## unit
NMC-532_5_10.xlsx
device | 124 | 9 | 4
Start time |  | 2023-03-03 11:17:45 |  | End time |  | 2023-03-14 16:49:43
NDA file path
List of unit plans
Time | Current | Voltage | Capacity | Energy | Power | Internal resistance | Temperature | Air pressure
hh:mm:ss | mA | V | mAh | Wh | W | mΩ | ℃ | kPa

## test
Test information
Start step ID |  | 1 | Volt. upper |  | - | P/N |  | 2023-03-03 11-17-45
Cycle count |  | 45 | Volt. lower |  | - | Builder |  | -
Record settings |  | 30,s/0V/0mA | Curr. lower |  | - | Remarks |  | NMC-532_5_10
Voltage range |  | 5V | Curr. upper |  | - | - |  | -
Current range |  | +10,/-10,mA(1,mA/5,mA/10,mA) | Start time |  | 2023-03-03 11:17:45 | Barcode |  | NMC-532_5_10
Active material |  | 12,464mg | Nominal capacity |  | 2,mAh
Step plan
Step ID | Step Name | Step Time(hh:mm:ss.ms) | Voltage(V) | C-rate(C) | Current(mA) | Cutoff voltage (V) | Cut-off C-rate(C) | Cut-off curr.(mA) | Energy(Wh) | -ΔV(V) | Power(W) | Resistance(mΩ) | Capacity(mAh) | Record settings | Auxiliary channel recording condition | Max Vi(V) | Min Vi(V) | Max Ti(℃) | Min Ti(℃) | Segment record1 | Segment record2
1 | Rest | 08:00:00.000 | [11 empty] | 30,s/0V/0mA
2 | CC Chg | 50:00:00.000 |  | 0,05 | 0,0997 | 4,3 | [7 empty] | 30,s/0V/0mA
3 | Rest | 00:30:00.000 | [11 empty] | 30,s/0V/0mA
4 | CC DChg | 50:00:00.000 |  | 0,05 | 0,0997 | 3,2 | [7 empty] | 30,s/0V/0mA
5 | Rest | 00:15:00.000 | [11 empty] | 30,s/0V/0mA
6 | Cycle | Start step ID:2 | Cycle count:2
7 | CC Chg | 20:00:00.000 |  | 0,1 | 0,1994 | 4,3 | [7 empty] | 30,s/0V/0mA
8 | Rest | 00:15:00.000 | [11 empty] | 30,s/0V/0mA
9 | CC DChg | 20:00:00.000 |  | 0,1 | 0,1994 | 3,2 | [7 empty] | 30,s/0V/0mA
10 | Rest | 00:15:00.000 | [11 empty] | 30,s/0V/0mA
11 | Cycle | Start step ID:7 | Cycle count:2
12 | CC Chg | 10:00:00.000 |  | 0,2 | 0,3988 | 4,3 | [7 empty] | 30,s/0V/0mA
13 | Rest | 00:15:00.000 | [11 empty] | 30,s/0V/0mA
14 | CC DChg | 20:00:00.000 |  | 0,2 | 0,3988 | 3,2 | [7 empty] | 30,s/0V/0mA
15 | Rest | 00:15:00.000 | [11 empty] | 30,s/0V/0mA
16 | Cycle | Start step ID:12 | Cycle count:2
17 | CC Chg | 02:00:00.000 |  | 1, | 1,994 | 4,3 | [7 empty] | 30,s/0V/0mA
18 | Rest | 00:15:00.000 | [11 empty] | 30,s/0V/0mA
19 | CC DChg | 02:00:00.000 |  | 1, | 1,994 | 3,2 | [7 empty] | 30,s/0V/0mA
20 | Rest | 00:15:00.000 | [11 empty] | 30,s/0V/0mA
21 | Cycle | Start step ID:17 | Cycle count:100
22 | End

## cycle
Cycle ID | Absolute start time | Absolute end time | Charge Cap.(mAh) | DChg cap .(mAh) | Charging capacity(mAh/g) | Discharge specific capacity(mAh/g) | Chg-DChg Eff(%) | Chg Eng.(Wh) | Discharge energy(Wh) | Charge ratio energy(mWh/g) | Discharge specific energy(mWh/g) | Constant current charge ratio(%) | Constant current charge capacity(mAh) | Plateau cap.(mAh) | Platform specific capacity | Platform capacity efficiency(%) | Plateau time | Charge capacitor(F) | Discharge capacitor(F) | Median voltage(V) | Discharge capacity decay rate(%) | Chg time | DChg time | Net discharge capacity(mAh) | Net discharge energy(Wh) | Energy efficiency(%)
1 | 2023-03-03 11:17:46 | 2023-03-05 23:25:23 | 3.0148 | 2.1075 | 241.88 | 169.09 | 69.91 | 0.0117752 | 0.0080614 | 944.73 | 646.78 | 100 | 3.0148 | 1.9605 | 157.3 | 93.02 | 19:40:00 | 9.0293 | 7.0413 | 3.7782 | 100 | 108859000 | 76110100 | -0.9073 | -0.0037137 | 68.46
2 | 2023-03-05 23:25:23 | 2023-03-08 18:01:49 | 4.3903 | 4.2708 | 352.24 | 342.65 | 97.28 | 0.0170536 | 0.0163514 | 1368.23 | 1311.89 | 100 | 4.3903 | 1.9418 | 155.8 | 90.03 | 19:28:30 | 23.8826 | 14.2477 | 3.7817 | 202.65 | 119258200 | 116041700 | -0.1195 | -0.0007022 | 95.88
3 | 2023-03-08 18:01:49 | 2023-03-10 02:43:59 | 4.235 | 4.1618 | 339.78 | 333.9 | 98.27 | 0.0164847 | 0.015911 | 1322.59 | 1276.56 | 100 | 4.235 | 1.9143 | 153.6 | 90.46 | 09:36:00 | 25.0887 | 14.0517 | 3.7808 | 197.47 | 57465700 | 56670000 | -0.0732 | -0.0005737 | 96.52
4 | 2023-03-10 02:44:00 | 2023-03-10 15:50:11 | 3.9564 | 3.7847 | 317.42 | 303.65 | 95.66 | 0.0155618 | 0.0142604 | 1248.54 | 1144.13 | 100 | 3.9564 | 1.8545 | 148.8 | 90.63 | 04:39:00 | 33.3189 | 13.8438 | 3.7711 | 179.58 | 21962000 | 21609600 | -0.1717 | -0.0013014 | 91.64
5 | 2023-03-10 15:50:11 | 2023-03-10 18:04:35 | 1.7371 | 1.7339 | 139.37 | 139.11 | 99.82 | 0.0069177 | 0.0063971 | 555.02 | 513.24 | 100 | 1.7371 | 1.2131 | 97.3 | 69.96 | 00:36:30 | 16.2342 | 6.867 | 3.675 | 82.27 | 3135900 | 3130200 | -0.0031 | -0.0005206 | 92.47
6 | 2023-03-10 18:04:36 | 2023-03-10 20:18:54 | 1.7348 | 1.7319 | 139.18 | 138.95 | 99.83 | 0.0069068 | 0.006394 | 554.14 | 513 | 100 | 1.7348 | 1.2297 | 98.7 | 71.01 | 00:37:00 | 18.5098 | 6.8732 | 3.6756 | 82.18 | 3131900 | 3126500 | -0.0029 | -0.0005128 | 92.58
7 | 2023-03-10 20:18:55 | 2023-03-10 22:33:09 | 1.7314 | 1.7338 | 138.91 | 139.11 | 100.14 | 0.0068939 | 0.0063988 | 553.1 | 513.38 | 100 | 1.7314 | 1.2131 | 97.3 | 69.97 | 00:36:30 | 17.2325 | 6.8863 | 3.6739 | 82.27 | 3125700 | 3130000 | 0.0024 | -0.0004951 | 92.82
8 | 2023-03-10 22:33:10 | 2023-03-11 00:47:32 | 1.736 | 1.7328 | 139.28 | 139.02 | 99.82 | 0.006912 | 0.0063996 | 554.56 | 513.45 | 100 | 1.736 | 1.2131 | 97.3 | 70.01 | 00:36:30 | 16.8316 | 6.8785 | 3.6744 | 82.22 | 3134100 | 3128300 | -0.0032 | -0.0005124 | 92.59
9 | 2023-03-11 00:47:32 | 2023-03-11 03:01:45 | 1.7334 | 1.73 | 139.08 | 138.8 | 99.8 | 0.0069018 | 0.0063894 | 553.74 | 512.62 | 100 | 1.7334 | 1.2131 | 97.3 | 70.12 | 00:36:30 | 16.875 | 6.8658 | 3.6742 | 82.09 | 3129500 | 3123200 | -0.0034 | -0.0005124 | 92.58
10 | 2023-03-11 03:01:46 | 2023-03-11 05:15:57 | 1.7312 | 1.7318 | 138.89 | 138.94 | 100.04 | 0.0068933 | 0.0063925 | 553.05 | 512.87 | 100 | 1.7312 | 1.2131 | 97.3 | 70.05 | 00:36:30 | 16.6149 | 6.8851 | 3.6727 | 82.17 | 3125300 | 3126400 | 0.0006 | -0.0005008 | 92.73
11 | 2023-03-11 05:15:58 | 2023-03-11 07:30:06 | 1.7324 | 1.7285 | 139 | 138.68 | 99.77 | 0.0068974 | 0.0063833 | 553.39 | 512.14 | 100 | 1.7324 | 1.2131 | 97.3 | 70.18 | 00:36:30 | 16.3309 | 6.8621 | 3.673 | 82.02 | 3127700 | 3120500 | -0.004 | -0.0005141 | 92.55
12 | 2023-03-11 07:30:06 | 2023-03-11 09:44:11 | 1.7298 | 1.7306 | 138.78 | 138.85 | 100.05 | 0.0068876 | 0.0063884 | 552.6 | 512.55 | 100 | 1.7298 | 1.2132 | 97.3 | 70.1 | 00:36:30 | 16.1958 | 6.8933 | 3.672 | 82.12 | 3122900 | 3124100 | 0.0008 | -0.0004992 | 92.75
13 | 2023-03-11 09:44:12 | 2023-03-11 11:58:22 | 1.7327 | 1.7296 | 139.02 | 138.77 | 99.82 | 0.006899 | 0.0063816 | 553.51 | 512.01 | 100 | 1.7327 | 1.1965 | 96 | 69.18 | 00:36:00 | 16.1348 | 6.856 | 3.6718 | 82.07 | 3128000 | 3122500 | -0.0031 | -0.0005174 | 92.5
14 | 2023-03-11 11:58:23 | 2023-03-11 14:12:22 | 1.7297 | 1.7263 | 138.78 | 138.5 | 99.8 | 0.0068871 | 0.0063697 | 552.56 | 511.05 | 100 | 1.7297 | 1.1965 | 96 | 69.31 | 00:36:00 | 16.0614 | 6.8752 | 3.6707 | 81.91 | 3122800 | 3116500 | -0.0035 | -0.0005174 | 92.49
15 | 2023-03-11 14:12:22 | 2023-03-11 16:26:18 | 1.7271 | 1.7266 | 138.57 | 138.53 | 99.97 | 0.0068772 | 0.0063712 | 551.76 | 511.17 | 100 | 1.7271 | 1.1965 | 96 | 69.3 | 00:36:00 | 16.0744 | 6.8866 | 3.6703 | 81.93 | 3118000 | 3117100 | -0.0005 | -0.000506 | 92.64
16 | 2023-03-11 16:26:18 | 2023-03-11 19:07:03 | 3.9881 | 0.358 | 319.97 | 28.72 | 8.98 | 0.0158532 | 0.0012176 | 1271.92 | 97.69 | 100 | 3.9881 | 0 | 0 | 0 | 00:00:00 | 200.2388 | 4.039 | 3.4612 | 16.99 | 7200000 | 646300 | -3.6301 | -0.0146356 | 7.68
17 | 2023-03-11 19:07:03 | 2023-03-11 21:20:42 | 1.7213 | 1.7234 | 138.1 | 138.27 | 100.12 | 0.006854 | 0.0063649 | 549.91 | 510.67 | 100 | 1.7213 | 1.2131 | 97.3 | 70.39 | 00:36:30 | 15.5849 | 6.848 | 3.6712 | 81.77 | 3107500 | 3111300 | 0.0021 | -0.0004891 | 92.86
18 | 2023-03-11 21:20:43 | 2023-03-11 23:34:35 | 1.7256 | 1.7265 | 138.44 | 138.52 | 100.06 | 0.0068714 | 0.0063747 | 551.3 | 511.45 | 100 | 1.7256 | 1.213 | 97.3 | 70.26 | 00:36:30 | 14.8506 | 6.8626 | 3.6706 | 81.92 | 3115200 | 3117000 | 0.001 | -0.0004967 | 92.77
19 | 2023-03-11 23:34:35 | 2023-03-12 01:48:26 | 1.7267 | 1.7249 | 138.53 | 138.39 | 99.9 | 0.0068755 | 0.0063702 | 551.63 | 511.09 | 100 | 1.7267 | 1.213 | 97.3 | 70.32 | 00:36:30 | 15.3329 | 6.8857 | 3.6701 | 81.84 | 3117300 | 3114100 | -0.0018 | -0.0005053 | 92.65
20 | 2023-03-12 01:48:26 | 2023-03-12 04:02:11 | 1.7268 | 1.7213 | 138.54 | 138.1 | 99.68 | 0.0068763 | 0.0063602 | 551.69 | 510.29 | 100 | 1.7268 | 1.213 | 97.3 | 70.47 | 00:36:30 | 15.3415 | 6.8668 | 3.6704 | 81.67 | 3117500 | 3107500 | -0.0055 | -0.0005161 | 92.49
21 | 2023-03-12 04:02:12 | 2023-03-12 06:15:52 | 1.7214 | 1.7241 | 138.11 | 138.32 | 100.15 | 0.0068553 | 0.0063655 | 550.01 | 510.71 | 100 | 1.7214 | 1.213 | 97.3 | 70.36 | 00:36:30 | 15.9676 | 6.8589 | 3.6696 | 81.8 | 3107800 | 3112600 | 0.0027 | -0.0004898 | 92.86
22 | 2023-03-12 06:15:53 | 2023-03-12 08:29:31 | 1.7249 | 1.7194 | 138.39 | 137.95 | 99.69 | 0.0068689 | 0.006353 | 551.1 | 509.71 | 100 | 1.7249 | 1.2131 | 97.3 | 70.55 | 00:36:30 | 15.3208 | 6.8778 | 3.671 | 81.59 | 3114100 | 3104200 | -0.0054 | -0.000516 | 92.49
23 | 2023-03-12 08:29:31 | 2023-03-12 10:52:15 | 2.198 | 1.5497 | 176.35 | 124.34 | 70.51 | 0.008848 | 0.0056728 | 709.88 | 455.13 | 100 | 2.198 | 1.0469 | 84 | 67.55 | 00:31:30 | 19.8219 | 6.7707 | 3.65 | 73.53 | 3968300 | 2797800 | -0.6483 | -0.0031752 | 64.11
24 | 2023-03-12 10:52:16 | 2023-03-12 13:05:49 | 1.7209 | 1.7203 | 138.07 | 138.02 | 99.96 | 0.0068546 | 0.0063564 | 549.95 | 509.98 | 100 | 1.7209 | 1.2131 | 97.3 | 70.51 | 00:36:30 | 14.2064 | 6.8722 | 3.67 | 81.63 | 3107000 | 3105800 | -0.0006 | -0.0004982 | 92.73
25 | 2023-03-12 13:05:49 | 2023-03-12 15:44:41 | 2.8087 | 1.4743 | 225.34 | 118.29 | 52.49 | 0.011405 | 0.0053765 | 915.04 | 431.36 | 100 | 2.8087 | 0.9804 | 78.7 | 66.5 | 00:29:30 | 23.8473 | 7.4117 | 3.6462 | 69.95 | 5070700 | 2661600 | -1.3344 | -0.0060285 | 47.14
26 | 2023-03-12 15:44:42 | 2023-03-12 17:58:12 | 1.7188 | 1.7211 | 137.9 | 138.09 | 100.14 | 0.0068469 | 0.006356 | 549.33 | 509.95 | 100 | 1.7188 | 1.2131 | 97.3 | 70.48 | 00:36:30 | 14.666 | 6.8974 | 3.6685 | 81.67 | 3103000 | 3107200 | 0.0023 | -0.0004909 | 92.83
27 | 2023-03-12 17:58:12 | 2023-03-12 20:11:42 | 1.7214 | 1.7191 | 138.11 | 137.93 | 99.87 | 0.0068566 | 0.006348 | 550.11 | 509.3 | 100 | 1.7214 | 1.2131 | 97.3 | 70.56 | 00:36:30 | 14.4723 | 6.8926 | 3.6678 | 81.57 | 3107800 | 3103600 | -0.0023 | -0.0005087 | 92.58
28 | 2023-03-12 20:11:42 | 2023-03-12 22:25:12 | 1.72 | 1.7198 | 137.99 | 137.98 | 99.99 | 0.0068517 | 0.0063486 | 549.72 | 509.36 | 100 | 1.72 | 1.2131 | 97.3 | 70.54 | 00:36:30 | 15.0362 | 6.8836 | 3.6673 | 81.6 | 3105100 | 3104700 | -0.0002 | -0.000503 | 92.66
29 | 2023-03-12 22:25:13 | 2023-03-13 00:38:35 | 1.72 | 1.7154 | 138 | 137.63 | 99.73 | 0.0068515 | 0.0063323 | 549.71 | 508.05 | 100 | 1.72 | 1.1964 | 96 | 69.75 | 00:36:00 | 14.6659 | 6.8754 | 3.6664 | 81.39 | 3105200 | 3096900 | -0.0046 | -0.0005192 | 92.42
30 | 2023-03-13 00:38:35 | 2023-03-13 02:50:36 | 1.7543 | 1.6363 | 140.75 | 131.29 | 93.28 | 0.0070006 | 0.0060198 | 561.66 | 482.97 | 100 | 1.7543 | 1.13 | 90.7 | 69.06 | 00:34:00 | 15.2729 | 6.9525 | 3.6608 | 77.64 | 3167100 | 2954100 | -0.1179 | -0.0009808 | 85.99
31 | 2023-03-13 02:50:37 | 2023-03-13 05:03:59 | 1.7177 | 1.7176 | 137.81 | 137.81 | 100 | 0.0068455 | 0.0063409 | 549.22 | 508.73 | 100 | 1.7177 | 1.1964 | 96 | 69.66 | 00:36:00 | 14.5635 | 6.8911 | 3.6669 | 81.5 | 3101000 | 3101000 | -0.0001 | -0.0005047 | 92.63
32 | 2023-03-13 05:03:59 | 2023-03-13 07:17:15 | 1.7169 | 1.715 | 137.75 | 137.6 | 99.89 | 0.006841 | 0.006332 | 548.86 | 508.02 | 100 | 1.7169 | 1.1965 | 96 | 69.76 | 00:36:00 | 14.7021 | 6.8908 | 3.6665 | 81.38 | 3099700 | 3096300 | -0.0018 | -0.000509 | 92.56
33 | 2023-03-13 07:17:16 | 2023-03-13 10:30:52 | 3.9881 | 1.4506 | 319.97 | 116.39 | 36.37 | 0.0162918 | 0.0052794 | 1307.11 | 423.57 | 100 | 3.9881 | 0.9306 | 74.7 | 64.15 | 00:28:00 | 38.8244 | 7.0334 | 3.6399 | 68.83 | 7200000 | 2618900 | -2.5375 | -0.0110124 | 32.41
34 | 2023-03-13 10:30:52 | 2023-03-13 12:45:29 | 1.7803 | 1.6964 | 142.84 | 136.1 | 95.29 | 0.0070946 | 0.0062597 | 569.21 | 502.22 | 100 | 1.7803 | 1.1798 | 94.7 | 69.55 | 00:35:30 | 15.1443 | 6.9139 | 3.6666 | 80.49 | 3214100 | 3062600 | -0.0839 | -0.0008349 | 88.23
35 | 2023-03-13 12:45:29 | 2023-03-13 14:58:21 | 1.7647 | 1.6535 | 141.58 | 132.66 | 93.7 | 0.0070392 | 0.006085 | 564.76 | 488.2 | 100 | 1.7647 | 1.1467 | 92 | 69.35 | 00:34:30 | 14.4188 | 6.9531 | 3.6608 | 78.46 | 3185900 | 2985000 | -0.1112 | -0.0009542 | 86.44
36 | 2023-03-13 14:58:21 | 2023-03-13 17:19:08 | 2.0984 | 1.5831 | 168.36 | 127.02 | 75.44 | 0.0084416 | 0.005805 | 677.28 | 465.74 | 100 | 2.0984 | 1.0635 | 85.3 | 67.18 | 00:32:00 | 17.3664 | 7.0755 | 3.6521 | 75.12 | 3788500 | 2858100 | -0.5153 | -0.0026366 | 68.77
37 | 2023-03-13 17:19:08 | 2023-03-13 19:32:58 | 1.7426 | 1.7089 | 139.81 | 137.11 | 98.07 | 0.0069449 | 0.0063086 | 557.2 | 506.14 | 100 | 1.7426 | 1.1965 | 96 | 70.02 | 00:36:00 | 14.7782 | 6.8784 | 3.6685 | 81.09 | 3146100 | 3085000 | -0.0337 | -0.0006363 | 90.84
38 | 2023-03-13 19:32:59 | 2023-03-13 21:46:35 | 1.7347 | 1.7086 | 139.18 | 137.09 | 98.5 | 0.0069126 | 0.0063052 | 554.61 | 505.87 | 100 | 1.7347 | 1.1799 | 94.7 | 69.05 | 00:35:30 | 15.0663 | 6.882 | 3.6678 | 81.07 | 3131800 | 3084500 | -0.0261 | -0.0006075 | 91.21
39 | 2023-03-13 21:46:35 | 2023-03-13 23:57:41 | 1.8141 | 1.5453 | 145.55 | 123.98 | 85.18 | 0.0072504 | 0.0056641 | 581.71 | 454.44 | 100 | 1.8141 | 1.0302 | 82.7 | 66.67 | 00:31:00 | 15.4244 | 6.7536 | 3.6517 | 73.32 | 3275200 | 2789800 | -0.2688 | -0.0015863 | 78.12
40 | 2023-03-13 23:57:41 | 2023-03-14 02:37:07 | 3.988 | 0.3147 | 319.96 | 25.25 | 7.89 | 0.0153043 | 0.0010715 | 1227.88 | 85.97 | 100 | 3.988 | 0 | 0 | 0 | 00:00:00 | 370.0193 | 3.5227 | 3.4626 | 14.93 | 7200000 | 568100 | -3.6733 | -0.0142328 | 7
41 | 2023-03-14 02:37:08 | 2023-03-14 05:16:02 | 3.9879 | 0.2957 | 319.95 | 23.73 | 7.42 | 0.0152642 | 0.0010119 | 1224.66 | 81.18 | 100 | 3.9879 | 0 | 0 | 0 | 00:00:00 | 725.0735 | 2.9146 | 3.4379 | 14.03 | 7200000 | 533900 | -3.6922 | -0.0142524 | 6.63
42 | 2023-03-14 05:16:02 | 2023-03-14 07:58:00 | 3.988 | 0.3977 | 319.96 | 31.9 | 9.97 | 0.0152876 | 0.0013665 | 1226.54 | 109.64 | 100 | 3.988 | 0 | 0 | 0 | 00:00:00 | 407.8595 | 4.1677 | 3.4976 | 18.87 | 7200000 | 717900 | -3.5903 | -0.0139211 | 8.94
43 | 2023-03-14 07:58:00 | 2023-03-14 10:48:21 | 3.9883 | 0.6772 | 319.99 | 54.34 | 16.98 | 0.0152805 | 0.0023714 | 1225.97 | 190.26 | 100 | 3.9883 | 0.0166 | 1.3 | 2.45 | 00:00:30 | 409.0609 | 5.5817 | 3.5527 | 32.13 | 7200000 | 1222600 | -3.3111 | -0.0129091 | 15.52
44 | 2023-03-14 10:48:22 | 2023-03-14 13:52:51 | 3.9884 | 1.146 | 319.99 | 91.94 | 28.73 | 0.0160494 | 0.0041179 | 1287.66 | 330.38 | 100 | 3.9884 | 0.6315 | 50.7 | 55.11 | 00:19:00 | 56.3728 | 6.9569 | 3.6121 | 54.37 | 7200000 | 2068600 | -2.8424 | -0.0119316 | 25.66
45 | 2023-03-14 13:52:51 | 2023-03-14 16:49:43 | 3.9885 | 1.3258 | 320 | 106.37 | 33.24 | 0.0161582 | 0.0048027 | 1296.39 | 385.33 | 100 | 3.9885 | 0.8143 | 65.3 | 61.42 | 00:24:30 | 50.3811 | 6.9852 | 3.6279 | 62.91 | 7200000 | 2393400 | -2.6627 | -0.0113555 | 29.72

## step
Cycle ID | Step ID | Step number | Step Type | Step Time | Absolute start time | Absolute end time | Capacity(mAh) | Specific Capacity(mAh/g) | Charge Cap.(mAh) | Charging capacity(mAh/g) | DChg cap .(mAh) | Discharge specific capacity(mAh/g) | Net discharge capacity(mAh) | Energy(Wh) | Specific energy(mWh/g) | Chg Eng.(Wh) | Charge ratio energy(mWh/g) | Discharge energy(Wh) | Discharge specific energy(mWh/g) | Net discharge energy(Wh) | Super capacitor(F) | Start Volt(V) | Start Chg Volt.(V) | Start DChg Volt.(V) | End voltage(V) | End Chg Volt.(V) | End DChg Volt.(V) | Charge median voltage(V) | DChg volt. mid(V) | Starting current(mA) | Termination current(mA) | DCIR(mΩ)
1 | 1 | 1 | Rest | 08:00:00 | 2023-03-03 11:17:46 | 2023-03-03 19:17:44 | 0 | 0 | 0 | 0 | 0 | 0 | 0 | 0 | 0 | 0 | 0 | 0 | 0 | 0 | 0 | 3.0554 | 0 | 0 | 3.011 | 0 | 0 | 0 | 0 | 0 | 0 | 0
1 | 2 | 2 | CC Chg | 30:14:19 | 2023-03-03 19:17:44 | 2023-03-05 01:31:56 | 3.0148 | 241.88 | 3.0148 | 241.88 | 0 | 0 | -3.0148 | 0.0117752 | 944.73 | 0.0117752 | 944.73 | 0 | 0 | -0.0117752 | 9.0293 | 3.098 | 3.098 | 0 | 4.3 | 4.3 | 0 | 3.8429 | 0 | 0.0997 | 0.0997 | 872705.4
1 | 3 | 3 | Rest | 00:30:00 | 2023-03-05 01:31:56 | 2023-03-05 02:01:56 | 0 | 0 | 0 | 0 | 0 | 0 | 0 | 0 | 0 | 0 | 0 | 0 | 0 | 0 | 0 | 4.2947 | 0 | 0 | 4.2825 | 0 | 0 | 0 | 0 | 0 | 0 | 53170.14497
1 | 4 | 4 | CC DChg | 21:08:30 | 2023-03-05 02:01:56 | 2023-03-05 23:10:23 | 2.1075 | 169.09 | 0 | 0 | 2.1075 | 169.09 | 2.1075 | 0.0080614 | 646.78 | 0 | 0 | 0.0080614 | 646.78 | 0.0080614 | 7.0413 | 4.2775 | 0 | 4.2775 | 3.2 | 0 | 3.2 | 0 | 3.7782 | -0.0997 | -0.0997 | 50155.48313
1 | 5 | 5 | Rest | 00:15:00 | 2023-03-05 23:10:23 | 2023-03-05 23:25:23 | 0 | 0 | 0 | 0 | 0 | 0 | 0 | 0 | 0 | 0 | 0 | 0 | 0 | 0 | 0 | 3.2228 | 0 | 0 | 3.5961 | 0 | 0 | 0 | 0 | 0 | 0 | 228731.9
2 | 2 | 6 | CC Chg | 22:13:07 | 2023-03-05 23:25:23 | 2023-03-06 21:38:26 | 2.2153 | 177.73 | 2.2153 | 177.73 | 0 | 0 | -2.2153 | 0.0086023 | 690.18 | 0.0086023 | 690.18 | 0 | 0 | -0.0086023 | 11.7313 | 3.6202 | 3.6202 | 0 | 4.3 | 4.3 | 0 | 3.8177 | 0 | 0.0997 | 0.0997 | 241749.4
2 | 3 | 7 | Rest | 00:30:00 | 2023-03-06 21:38:26 | 2023-03-06 22:08:26 | 0 | 0 | 0 | 0 | 0 | 0 | 0 | 0 | 0 | 0 | 0 | 0 | 0 | 0 | 0 | 4.2947 | 0 | 0 | 4.2877 | 0 | 0 | 0 | 0 | 0 | 0 | 53180.81387
2 | 4 | 8 | CC DChg | 21:37:59 | 2023-03-06 22:08:26 | 2023-03-07 19:46:21 | 2.157 | 173.06 | 0 | 0 | 2.157 | 173.06 | 2.157 | 0.0082591 | 662.63 | 0 | 0 | 0.0082591 | 662.63 | 0.0082591 | 7.1727 | 4.2826 | 0 | 4.2826 | 3.2 | 0 | 3.2 | 0 | 3.7817 | -0.0997 | -0.0997 | 51158.5928
2 | 5 | 9 | Rest | 00:15:00 | 2023-03-07 19:46:21 | 2023-03-07 20:01:21 | 0 | 0 | 0 | 0 | 0 | 0 | 0 | 0 | 0 | 0 | 0 | 0 | 0 | 0 | 0 | 3.2285 | 0 | 0 | 3.5952 | 0 | 0 | 0 | 0 | 0 | 0 | 285914.9
2 | 7 | 10 | CC Chg | 10:54:30 | 2023-03-07 20:01:21 | 2023-03-08 06:55:51 | 2.1751 | 174.51 | 2.1751 | 174.51 | 0 | 0 | -2.1751 | 0.0084512 | 678.05 | 0.0084512 | 678.05 | 0 | 0 | -0.0084512 | 12.1512 | 3.6556 | 3.6556 | 0 | 4.3 | 4.3 | 0 | 3.8195 | 0 | 0.1994 | 0.1994 | 302939.1
2 | 8 | 11 | Rest | 00:15:00 | 2023-03-08 06:55:51 | 2023-03-08 07:10:51 | 0 | 0 | 0 | 0 | 0 | 0 | 0 | 0 | 0 | 0 | 0 | 0 | 0 | 0 | 0 | 4.2916 | 0 | 0 | 4.2838 | 0 | 0 | 0 | 0 | 0 | 0 | 42128.49314
2 | 9 | 12 | CC DChg | 10:36:01 | 2023-03-08 07:10:51 | 2023-03-08 17:46:51 | 2.1138 | 169.6 | 0 | 0 | 2.1138 | 169.6 | 2.1138 | 0.0080924 | 649.26 | 0 | 0 | 0.0080924 | 649.26 | 0.0080924 | 7.075 | 4.2756 | 0 | 4.2756 | 3.2 | 0 | 3.2 | 0 | 3.7811 | -0.1994 | -0.1994 | 41125.43378
2 | 10 | 13 | Rest | 00:15:00 | 2023-03-08 17:46:51 | 2023-03-08 18:01:49 | 0 | 0 | 0 | 0 | 0 | 0 | 0 | 0 | 0 | 0 | 0 | 0 | 0 | 0 | 0 | 3.2502 | 0 | 0 | 3.6149 | 0 | 0 | 0 | 0 | 0 | 0 | 251742.6
3 | 7 | 14 | CC Chg | 10:41:13 | 2023-03-08 18:01:49 | 2023-03-09 04:43:02 | 2.131 | 170.97 | 2.131 | 170.97 | 0 | 0 | -2.131 | 0.0082852 | 664.73 | 0.0082852 | 664.73 | 0 | 0 | -0.0082852 | 12.1831 | 3.6703 | 3.6703 | 0 | 4.3 | 4.3 | 0 | 3.8221 | 0 | 0.1994 | 0.1994 | 277861.4
3 | 8 | 15 | Rest | 00:15:00 | 2023-03-09 04:43:02 | 2023-03-09 04:58:02 | 0 | 0 | 0 | 0 | 0 | 0 | 0 | 0 | 0 | 0 | 0 | 0 | 0 | 0 | 0 | 4.2913 | 0 | 0 | 4.2839 | 0 | 0 | 0 | 0 | 0 | 0 | 43628.70328
3 | 9 | 16 | CC DChg | 10:36:44 | 2023-03-09 04:58:02 | 2023-03-09 15:34:43 | 2.1162 | 169.79 | 0 | 0 | 2.1162 | 169.79 | 2.1162 | 0.0081028 | 650.09 | 0 | 0 | 0.0081028 | 650.09 | 0.0081028 | 7.0842 | 4.2754 | 0 | 4.2754 | 3.2 | 0 | 3.2 | 0 | 3.7808 | -0.1994 | -0.1994 | 42630.02282
3 | 10 | 17 | Rest | 00:15:00 | 2023-03-09 15:34:44 | 2023-03-09 15:49:43 | 0 | 0 | 0 | 0 | 0 | 0 | 0 | 0 | 0 | 0 | 0 | 0 | 0 | 0 | 0 | 3.2489 | 0 | 0 | 3.6153 | 0 | 0 | 0 | 0 | 0 | 0 | 245198.812
3 | 12 | 18 | CC Chg | 05:16:32 | 2023-03-09 15:49:44 | 2023-03-09 21:06:16 | 2.104 | 168.8 | 2.104 | 168.8 | 0 | 0 | -2.104 | 0.0081995 | 657.86 | 0.0081995 | 657.86 | 0 | 0 | -0.0081995 | 12.9056 | 3.7131 | 3.7131 | 0 | 4.3 | 4.3 | 0 | 3.8323 | 0 | 0.3988 | 0.3988 | 245241.9
3 | 13 | 19 | Rest | 00:15:00 | 2023-03-09 21:06:16 | 2023-03-09 21:21:16 | 0 | 0 | 0 | 0 | 0 | 0 | 0 | 0 | 0 | 0 | 0 | 0 | 0 | 0 | 0 | 4.2848 | 0 | 0 | 4.2722 | 0 | 0 | 0 | 0 | 0 | 0 | 38115.2986
3 | 14 | 20 | CC DChg | 05:07:45 | 2023-03-09 21:21:16 | 2023-03-10 02:28:59 | 2.0455 | 164.12 | 0 | 0 | 2.0455 | 164.12 | 2.0455 | 0.0078082 | 626.46 | 0 | 0 | 0.0078082 | 626.46 | 0.0078082 | 6.9675 | 4.2569 | 0 | 4.2569 | 3.2 | 0 | 3.2 | 0 | 3.7712 | -0.3988 | -0.3988 | 38366.05714
3 | 15 | 21 | Rest | 00:15:00 | 2023-03-10 02:28:59 | 2023-03-10 02:43:59 | 0 | 0 | 0 | 0 | 0 | 0 | 0 | 0 | 0 | 0 | 0 | 0 | 0 | 0 | 0 | 3.2813 | 0 | 0 | 3.6315 | 0 | 0 | 0 | 0 | 0 | 0 | 203861.6
4 | 12 | 22 | CC Chg | 05:08:43 | 2023-03-10 02:44:00 | 2023-03-10 07:52:43 | 2.052 | 164.63 | 2.052 | 164.63 | 0 | 0 | -2.052 | 0.0080039 | 642.16 | 0.0080039 | 642.16 | 0 | 0 | -0.0080039 | 13.0055 | 3.732 | 3.732 | 0 | 4.3 | 4.3 | 0 | 3.8361 | 0 | 0.3988 | 0.3988 | 252025
4 | 13 | 23 | Rest | 00:15:00 | 2023-03-10 07:52:44 | 2023-03-10 08:07:44 | 0 | 0 | 0 | 0 | 0 | 0 | 0 | 0 | 0 | 0 | 0 | 0 | 0 | 0 | 0 | 4.2847 | 0 | 0 | 4.272 | 0 | 0 | 0 | 0 | 0 | 0 | 38364.13337
4 | 14 | 24 | CC DChg | 05:07:51 | 2023-03-10 08:07:44 | 2023-03-10 13:15:34 | 2.0463 | 164.18 | 0 | 0 | 2.0463 | 164.18 | 2.0463 | 0.007808 | 626.44 | 0 | 0 | 0.007808 | 626.44 | 0.007808 | 6.9722 | 4.2565 | 0 | 4.2565 | 3.1999 | 0 | 3.1999 | 0 | 3.7711 | -0.3988 | -0.3988 | 38869.52335
4 | 15 | 25 | Rest | 00:15:00 | 2023-03-10 13:15:34 | 2023-03-10 13:30:34 | 0 | 0 | 0 | 0 | 0 | 0 | 0 | 0 | 0 | 0 | 0 | 0 | 0 | 0 | 0 | 3.2736 | 0 | 0 | 3.6317 | 0 | 0 | 0 | 0 | 0 | 0 | 184799.7797
4 | 17 | 26 | CC Chg | 00:57:18 | 2023-03-10 13:30:34 | 2023-03-10 14:27:52 | 1.9044 | 152.79 | 1.9044 | 152.79 | 0 | 0 | -1.9044 | 0.0075579 | 606.38 | 0.0075579 | 606.38 | 0 | 0 | -0.0075579 | 20.3135 | 3.9625 | 3.9625 | 0 | 4.3 | 4.3 | 0 | 3.9135 | 0 | 1.9939 | 1.9943 | 165902.7
4 | 18 | 27 | Rest | 00:15:00 | 2023-03-10 14:27:52 | 2023-03-10 14:42:52 | 0 | 0 | 0 | 0 | 0 | 0 | 0 | 0 | 0 | 0 | 0 | 0 | 0 | 0 | 0 | 4.2272 | 0 | 0 | 4.1861 | 0 | 0 | 0 | 0 | 0 | 0 | 36504.76954
4 | 19 | 28 | CC DChg | 00:52:18 | 2023-03-10 14:42:53 | 2023-03-10 15:35:11 | 1.7383 | 139.47 | 0 | 0 | 1.7383 | 139.47 | 1.7383 | 0.0064524 | 517.69 | 0 | 0 | 0.0064524 | 517.69 | 0.0064524 | 6.8716 | 4.1107 | 0 | 4.1107 | 3.2 | 0 | 3.2 | 0 | 3.6831 | -1.9938 | -1.9944 | 37816.66506
4 | 20 | 29 | Rest | 00:15:00 | 2023-03-10 15:35:11 | 2023-03-10 15:50:11 | 0 | 0 | 0 | 0 | 0 | 0 | 0 | 0 | 0 | 0 | 0 | 0 | 0 | 0 | 0 | 3.4119 | 0 | 0 | 3.6705 | 0 | 0 | 0 | 0 | 0 | 0 | 106248.5586
5 | 17 | 30 | CC Chg | 00:52:15 | 2023-03-10 15:50:11 | 2023-03-10 16:42:27 | 1.7371 | 139.37 | 1.7371 | 139.37 | 0 | 0 | -1.7371 | 0.0069177 | 555.02 | 0.0069177 | 555.02 | 0 | 0 | -0.0069177 | 16.2342 | 3.9148 | 3.9148 | 0 | 4.3 | 4.3 | 0 | 3.93 | 0 | 1.9939 | 1.9943 | 122522.5
5 | 18 | 31 | Rest | 00:15:00 | 2023-03-10 16:42:27 | 2023-03-10 16:57:27 | 0 | 0 | 0 | 0 | 0 | 0 | 0 | 0 | 0 | 0 | 0 | 0 | 0 | 0 | 0 | 4.2275 | 0 | 0 | 4.1844 | 0 | 0 | 0 | 0 | 0 | 0 | 36354.33779
5 | 19 | 32 | CC DChg | 00:52:10 | 2023-03-10 16:57:27 | 2023-03-10 17:49:37 | 1.7339 | 139.11 | 0 | 0 | 1.7339 | 139.11 | 1.7339 | 0.0063971 | 513.24 | 0 | 0 | 0.0063971 | 513.24 | 0.0063971 | 6.867 | 4.1088 | 0 | 4.1088 | 3.1998 | 0 | 3.1998 | 0 | 3.675 | -1.9939 | -1.9943 | 37916.02239
5 | 20 | 33 | Rest | 00:15:00 | 2023-03-10 17:49:37 | 2023-03-10 18:04:35 | 0 | 0 | 0 | 0 | 0 | 0 | 0 | 0 | 0 | 0 | 0 | 0 | 0 | 0 | 0 | 3.4187 | 0 | 0 | 3.6703 | 0 | 0 | 0 | 0 | 0 | 0 | 109761.2
6 | 17 | 34 | CC Chg | 00:52:11 | 2023-03-10 18:04:36 | 2023-03-10 18:56:48 | 1.7348 | 139.18 | 1.7348 | 139.18 | 0 | 0 | -1.7348 | 0.0069068 | 554.14 | 0.0069068 | 554.14 | 0 | 0 | -0.0069068 | 18.5098 | 3.9626 | 3.9626 | 0 | 4.3 | 4.3 | 0 | 3.9295 | 0 | 1.9939 | 1.9942 | 146599.3
6 | 18 | 35 | Rest | 00:15:00 | 2023-03-10 18:56:48 | 2023-03-10 19:11:48 | 0 | 0 | 0 | 0 | 0 | 0 | 0 | 0 | 0 | 0 | 0 | 0 | 0 | 0 | 0 | 4.2255 | 0 | 0 | 4.1842 | 0 | 0 | 0 | 0 | 0 | 0 | 37359.08749
6 | 19 | 36 | CC DChg | 00:52:06 | 2023-03-10 19:11:48 | 2023-03-10 20:03:54 | 1.7319 | 138.95 | 0 | 0 | 1.7319 | 138.95 | 1.7319 | 0.006394 | 513 | 0 | 0 | 0.006394 | 513 | 0.006394 | 6.8732 | 4.107 | 0 | 4.107 | 3.1999 | 0 | 3.1999 | 0 | 3.6756 | -1.994 | -1.9943 | 38716.5358
6 | 20 | 37 | Rest | 00:15:00 | 2023-03-10 20:03:54 | 2023-03-10 20:18:54 | 0 | 0 | 0 | 0 | 0 | 0 | 0 | 0 | 0 | 0 | 0 | 0 | 0 | 0 | 0 | 3.4048 | 0 | 0 | 3.6703 | 0 | 0 | 0 | 0 | 0 | 0 | 102741.269
7 | 17 | 38 | CC Chg | 00:52:05 | 2023-03-10 20:18:55 | 2023-03-10 21:11:00 | 1.7314 | 138.91 | 1.7314 | 138.91 | 0 | 0 | -1.7314 | 0.0068939 | 553.1 | 0.0068939 | 553.1 | 0 | 0 | -0.0068939 | 17.2325 | 3.9383 | 3.9383 | 0 | 4.3 | 4.3 | 0 | 3.9307 | 0 | 1.9939 | 1.9943 | 134409.3
7 | 18 | 39 | Rest | 00:15:00 | 2023-03-10 21:11:00 | 2023-03-10 21:26:00 | 0 | 0 | 0 | 0 | 0 | 0 | 0 | 0 | 0 | 0 | 0 | 0 | 0 | 0 | 0 | 4.2257 | 0 | 0 | 4.1828 | 0 | 0 | 0 | 0 | 0 | 0 | 37256.92825
7 | 19 | 40 | CC DChg | 00:52:10 | 2023-03-10 21:26:01 | 2023-03-10 22:18:09 | 1.7338 | 139.11 | 0 | 0 | 1.7338 | 139.11 | 1.7338 | 0.0063988 | 513.38 | 0 | 0 | 0.0063988 | 513.38 | 0.0063988 | 6.8863 | 4.1064 | 0 | 4.1064 | 3.2 | 0 | 3.2 | 0 | 3.6739 | -1.994 | -1.9942 | 38315.5206
7 | 20 | 41 | Rest | 00:15:00 | 2023-03-10 22:18:09 | 2023-03-10 22:33:09 | 0 | 0 | 0 | 0 | 0 | 0 | 0 | 0 | 0 | 0 | 0 | 0 | 0 | 0 | 0 | 3.4095 | 0 | 0 | 3.6701 | 0 | 0 | 0 | 0 | 0 | 0 | 105057.3
8 | 17 | 42 | CC Chg | 00:52:14 | 2023-03-10 22:33:10 | 2023-03-10 23:25:24 | 1.736 | 139.28 | 1.736 | 139.28 | 0 | 0 | -1.736 | 0.006912 | 554.56 | 0.006912 | 554.56 | 0 | 0 | -0.006912 | 16.8316 | 3.9287 | 3.9287 | 0 | 4.3 | 4.3 | 0 | 3.9305 | 0 | 1.9939 | 1.9941 | 129694.3
8 | 18 | 43 | Rest | 00:15:00 | 2023-03-10 23:25:24 | 2023-03-10 23:40:24 | 0 | 0 | 0 | 0 | 0 | 0 | 0 | 0 | 0 | 0 | 0 | 0 | 0 | 0 | 0 | 4.2259 | 0 | 0 | 4.1834 | 0 | 0 | 0 | 0 | 0 | 0 | 37160.36555
8 | 19 | 44 | CC DChg | 00:52:08 | 2023-03-10 23:40:24 | 2023-03-11 00:32:32 | 1.7328 | 139.02 | 0 | 0 | 1.7328 | 139.02 | 1.7328 | 0.0063996 | 513.45 | 0 | 0 | 0.0063996 | 513.45 | 0.0063996 | 6.8785 | 4.1069 | 0 | 4.1069 | 3.2 | 0 | 3.2 | 0 | 3.6744 | -1.994 | -1.9941 | 38365.28876
8 | 20 | 45 | Rest | 00:15:00 | 2023-03-11 00:32:32 | 2023-03-11 00:47:32 | 0 | 0 | 0 | 0 | 0 | 0 | 0 | 0 | 0 | 0 | 0 | 0 | 0 | 0 | 0 | 3.4096 | 0 | 0 | 3.67 | 0 | 0 | 0 | 0 | 0 | 0 | 105108.5
9 | 17 | 46 | CC Chg | 00:52:09 | 2023-03-11 00:47:32 | 2023-03-11 01:39:42 | 1.7334 | 139.08 | 1.7334 | 139.08 | 0 | 0 | -1.7334 | 0.0069018 | 553.74 | 0.0069018 | 553.74 | 0 | 0 | -0.0069018 | 16.875 | 3.9302 | 3.9302 | 0 | 4.3 | 4.3 | 0 | 3.9303 | 0 | 1.994 | 1.9941 | 130492.78
9 | 18 | 47 | Rest | 00:15:00 | 2023-03-11 01:39:42 | 2023-03-11 01:54:42 | 0 | 0 | 0 | 0 | 0 | 0 | 0 | 0 | 0 | 0 | 0 | 0 | 0 | 0 | 0 | 4.2256 | 0 | 0 | 4.1828 | 0 | 0 | 0 | 0 | 0 | 0 | 37310.81238
9 | 19 | 48 | CC DChg | 00:52:03 | 2023-03-11 01:54:42 | 2023-03-11 02:46:45 | 1.73 | 138.8 | 0 | 0 | 1.73 | 138.8 | 1.73 | 0.0063894 | 512.62 | 0 | 0 | 0.0063894 | 512.62 | 0.0063894 | 6.8658 | 4.1067 | 0 | 4.1067 | 3.1996 | 0 | 3.1996 | 0 | 3.6742 | -1.9938 | -1.9942 | 38167.93985
9 | 20 | 49 | Rest | 00:15:00 | 2023-03-11 02:46:45 | 2023-03-11 03:01:45 | 0 | 0 | 0 | 0 | 0 | 0 | 0 | 0 | 0 | 0 | 0 | 0 | 0 | 0 | 0 | 3.4066 | 0 | 0 | 3.6703 | 0 | 0 | 0 | 0 | 0 | 0 | 103801
10 | 17 | 50 | CC Chg | 00:52:05 | 2023-03-11 03:01:46 | 2023-03-11 03:53:51 | 1.7312 | 138.89 | 1.7312 | 138.89 | 0 | 0 | -1.7312 | 0.0068933 | 553.05 | 0.0068933 | 553.05 | 0 | 0 | -0.0068933 | 16.6149 | 3.9249 | 3.9249 | 0 | 4.3 | 4.3 | 0 | 3.9314 | 0 | 1.994 | 1.9941 | 127685
10 | 18 | 51 | Rest | 00:15:00 | 2023-03-11 03:53:51 | 2023-03-11 04:08:51 | 0 | 0 | 0 | 0 | 0 | 0 | 0 | 0 | 0 | 0 | 0 | 0 | 0 | 0 | 0 | 4.2251 | 0 | 0 | 4.1825 | 0 | 0 | 0 | 0 | 0 | 0 | 37561.36846
10 | 19 | 52 | CC DChg | 00:52:06 | 2023-03-11 04:08:51 | 2023-03-11 05:00:57 | 1.7318 | 138.94 | 0 | 0 | 1.7318 | 138.94 | 1.7318 | 0.0063925 | 512.87 | 0 | 0 | 0.0063925 | 512.87 | 0.0063925 | 6.8851 | 4.1053 | 0 | 4.1053 | 3.1998 | 0 | 3.1998 | 0 | 3.6727 | -1.9938 | -1.9941 | 38719.45017
10 | 20 | 53 | Rest | 00:15:00 | 2023-03-11 05:00:58 | 2023-03-11 05:15:57 | 0 | 0 | 0 | 0 | 0 | 0 | 0 | 0 | 0 | 0 | 0 | 0 | 0 | 0 | 0 | 3.3975 | 0 | 0 | 3.6703 | 0 | 0 | 0 | 0 | 0 | 0 | 99141.9737
11 | 17 | 54 | CC Chg | 00:52:07 | 2023-03-11 05:15:58 | 2023-03-11 06:08:05 | 1.7324 | 139 | 1.7324 | 139 | 0 | 0 | -1.7324 | 0.0068974 | 553.39 | 0.0068974 | 553.39 | 0 | 0 | -0.0068974 | 16.3309 | 3.9181 | 3.9181 | 0 | 4.3 | 4.3 | 0 | 3.9306 | 0 | 1.9939 | 1.9942 | 124278.4
11 | 18 | 55 | Rest | 00:15:00 | 2023-03-11 06:08:06 | 2023-03-11 06:23:05 | 0 | 0 | 0 | 0 | 0 | 0 | 0 | 0 | 0 | 0 | 0 | 0 | 0 | 0 | 0 | 4.2268 | 0 | 0 | 4.1819 | 0 | 0 | 0 | 0 | 0 | 0 | 36707.18395
11 | 19 | 56 | CC DChg | 00:52:00 | 2023-03-11 06:23:06 | 2023-03-11 07:15:06 | 1.7285 | 138.68 | 0 | 0 | 1.7285 | 138.68 | 1.7285 | 0.0063833 | 512.14 | 0 | 0 | 0.0063833 | 512.14 | 0.0063833 | 6.8621 | 4.1065 | 0 | 4.1065 | 3.1997 | 0 | 3.1997 | 0 | 3.673 | -1.9939 | -1.994 | 37816.09529
11 | 20 | 57 | Rest | 00:15:00 | 2023-03-11 07:15:06 | 2023-03-11 07:30:06 | 0 | 0 | 0 | 0 | 0 | 0 | 0 | 0 | 0 | 0 | 0 | 0 | 0 | 0 | 0 | 3.4132 | 0 | 0 | 3.6702 | 0 | 0 | 0 | 0 | 0 | 0 | 107071.8
12 | 17 | 58 | CC Chg | 00:52:02 | 2023-03-11 07:30:06 | 2023-03-11 08:22:09 | 1.7298 | 138.78 | 1.7298 | 138.78 | 0 | 0 | -1.7298 | 0.0068876 | 552.6 | 0.0068876 | 552.6 | 0 | 0 | -0.0068876 | 16.1958 | 3.9155 | 3.9155 | 0 | 4.3 | 4.3 | 0 | 3.932 | 0 | 1.9939 | 1.994 | 123023.4
12 | 18 | 59 | Rest | 00:15:00 | 2023-03-11 08:22:09 | 2023-03-11 08:37:09 | 0 | 0 | 0 | 0 | 0 | 0 | 0 | 0 | 0 | 0 | 0 | 0 | 0 | 0 | 0 | 4.2248 | 0 | 0 | 4.1819 | 0 | 0 | 0 | 0 | 0 | 0 | 37712.57205
12 | 19 | 60 | CC DChg | 00:52:04 | 2023-03-11 08:37:10 | 2023-03-11 09:29:11 | 1.7306 | 138.85 | 0 | 0 | 1.7306 | 138.85 | 1.7306 | 0.0063884 | 512.55 | 0 | 0 | 0.0063884 | 512.55 | 0.0063884 | 6.8933 | 4.1037 | 0 | 4.1037 | 3.1999 | 0 | 3.1999 | 0 | 3.672 | -1.9939 | -1.9939 | 39219.81561
12 | 20 | 61 | Rest | 00:15:00 | 2023-03-11 09:29:11 | 2023-03-11 09:44:11 | 0 | 0 | 0 | 0 | 0 | 0 | 0 | 0 | 0 | 0 | 0 | 0 | 0 | 0 | 0 | 3.4047 | 0 | 0 | 3.6696 | 0 | 0 | 0 | 0 | 0 | 0 | 102715.3
13 | 17 | 62 | CC Chg | 00:52:08 | 2023-03-11 09:44:12 | 2023-03-11 10:36:20 | 1.7327 | 139.02 | 1.7327 | 139.02 | 0 | 0 | -1.7327 | 0.006899 | 553.51 | 0.006899 | 553.51 | 0 | 0 | -0.006899 | 16.1348 | 3.9134 | 3.9134 | 0 | 4.3 | 4.3 | 0 | 3.9317 | 0 | 1.994 | 1.9939 | 122267.4
13 | 18 | 63 | Rest | 00:15:00 | 2023-03-11 10:36:20 | 2023-03-11 10:51:20 | 0 | 0 | 0 | 0 | 0 | 0 | 0 | 0 | 0 | 0 | 0 | 0 | 0 | 0 | 0 | 4.2282 | 0 | 0 | 4.1821 | 0 | 0 | 0 | 0 | 0 | 0 | 36009.10767
13 | 19 | 64 | CC DChg | 00:52:02 | 2023-03-11 10:51:20 | 2023-03-11 11:43:22 | 1.7296 | 138.77 | 0 | 0 | 1.7296 | 138.77 | 1.7296 | 0.0063816 | 512.01 | 0 | 0 | 0.0063816 | 512.01 | 0.0063816 | 6.856 | 4.1082 | 0 | 4.1082 | 3.2 | 0 | 3.2 | 0 | 3.6718 | -1.994 | -1.9941 | 37061.74047
13 | 20 | 65 | Rest | 00:15:00 | 2023-03-11 11:43:22 | 2023-03-11 11:58:22 | 0 | 0 | 0 | 0 | 0 | 0 | 0 | 0 | 0 | 0 | 0 | 0 | 0 | 0 | 0 | 3.4051 | 0 | 0 | 3.6697 | 0 | 0 | 0 | 0 | 0 | 0 | 102856
14 | 17 | 66 | CC Chg | 00:52:02 | 2023-03-11 11:58:23 | 2023-03-11 12:50:25 | 1.7297 | 138.78 | 1.7297 | 138.78 | 0 | 0 | -1.7297 | 0.0068871 | 552.56 | 0.0068871 | 552.56 | 0 | 0 | -0.0068871 | 16.0614 | 3.9123 | 3.9123 | 0 | 4.3 | 4.3 | 0 | 3.9318 | 0 | 1.9938 | 1.994 | 121675.4
14 | 18 | 67 | Rest | 00:15:00 | 2023-03-11 12:50:26 | 2023-03-11 13:05:25 | 0 | 0 | 0 | 0 | 0 | 0 | 0 | 0 | 0 | 0 | 0 | 0 | 0 | 0 | 0 | 4.2276 | 0 | 0 | 4.1813 | 0 | 0 | 0 | 0 | 0 | 0 | 36308.92754
14 | 19 | 68 | CC DChg | 00:51:56 | 2023-03-11 13:05:26 | 2023-03-11 13:57:22 | 1.7263 | 138.5 | 0 | 0 | 1.7263 | 138.5 | 1.7263 | 0.0063697 | 511.05 | 0 | 0 | 0.0063697 | 511.05 | 0.0063697 | 6.8752 | 4.1039 | 0 | 4.1039 | 3.2 | 0 | 3.2 | 0 | 3.6707 | -1.9938 | -1.994 | 38820.14724
14 | 20 | 69 | Rest | 00:15:00 | 2023-03-11 13:57:22 | 2023-03-11 14:12:22 | 0 | 0 | 0 | 0 | 0 | 0 | 0 | 0 | 0 | 0 | 0 | 0 | 0 | 0 | 0 | 3.3971 | 0 | 0 | 3.6692 | 0 | 0 | 0 | 0 | 0 | 0 | 98846.04531
15 | 17 | 70 | CC Chg | 00:51:58 | 2023-03-11 14:12:22 | 2023-03-11 15:04:20 | 1.7271 | 138.57 | 1.7271 | 138.57 | 0 | 0 | -1.7271 | 0.0068772 | 551.76 | 0.0068772 | 551.76 | 0 | 0 | -0.0068772 | 16.0744 | 3.9132 | 3.9132 | 0 | 4.3 | 4.3 | 0 | 3.9327 | 0 | 1.9939 | 1.9939 | 122373.2
15 | 18 | 71 | Rest | 00:15:00 | 2023-03-11 15:04:21 | 2023-03-11 15:19:20 | 0 | 0 | 0 | 0 | 0 | 0 | 0 | 0 | 0 | 0 | 0 | 0 | 0 | 0 | 0 | 4.2241 | 0 | 0 | 4.1811 | 0 | 0 | 0 | 0 | 0 | 0 | 38065.52922
15 | 19 | 72 | CC DChg | 00:51:57 | 2023-03-11 15:19:21 | 2023-03-11 16:11:18 | 1.7266 | 138.53 | 0 | 0 | 1.7266 | 138.53 | 1.7266 | 0.0063712 | 511.17 | 0 | 0 | 0.0063712 | 511.17 | 0.0063712 | 6.8866 | 4.1025 | 0 | 4.1025 | 3.1999 | 0 | 3.1999 | 0 | 3.6703 | -1.9939 | -1.994 | 39420.42848
15 | 20 | 73 | Rest | 00:15:00 | 2023-03-11 16:11:18 | 2023-03-11 16:26:18 | 0 | 0 | 0 | 0 | 0 | 0 | 0 | 0 | 0 | 0 | 0 | 0 | 0 | 0 | 0 | 3.4029 | 0 | 0 | 3.6702 | 0 | 0 | 0 | 0 | 0 | 0 | 101805.9
16 | 17 | 74 | CC Chg | 02:00:00 | 2023-03-11 16:26:18 | 2023-03-11 18:26:18 | 3.9881 | 319.97 | 3.9881 | 319.97 | 0 | 0 | -3.9881 | 0.0158532 | 1271.92 | 0.0158532 | 1271.92 | 0 | 0 | -0.0158532 | 200.2388 | 3.907 | 3.907 | 0 | 3.8353 | 3.8353 | 0 | 4.1002 | 0 | 1.994 | 1.9941 | 118757.5
16 | 18 | 75 | Rest | 00:15:00 | 2023-03-11 18:26:18 | 2023-03-11 18:41:18 | 0 | 0 | 0 | 0 | 0 | 0 | 0 | 0 | 0 | 0 | 0 | 0 | 0 | 0 | 0 | 3.7503 | 0 | 0 | 3.6156 | 0 | 0 | 0 | 0 | 0 | 0 | 42625.74649
16 | 19 | 76 | CC DChg | 00:10:46 | 2023-03-11 18:41:18 | 2023-03-11 18:52:04 | 0.358 | 28.72 | 0 | 0 | 0.358 | 28.72 | 0.358 | 0.0012176 | 97.69 | 0 | 0 | 0.0012176 | 97.69 | 0.0012176 | 4.039 | 3.5191 | 0 | 3.5191 | 3.2 | 0 | 3.2 | 0 | 3.4612 | -1.9938 | -1.9942 | 48399.79597
16 | 20 | 77 | Rest | 00:15:00 | 2023-03-11 18:52:05 | 2023-03-11 19:07:03 | 0 | 0 | 0 | 0 | 0 | 0 | 0 | 0 | 0 | 0 | 0 | 0 | 0 | 0 | 0 | 3.3975 | 0 | 0 | 3.6706 | 0 | 0 | 0 | 0 | 0 | 0 | 99037.70564
17 | 17 | 78 | CC Chg | 00:51:47 | 2023-03-11 19:07:03 | 2023-03-11 19:58:51 | 1.7213 | 138.1 | 1.7213 | 138.1 | 0 | 0 | -1.7213 | 0.006854 | 549.91 | 0.006854 | 549.91 | 0 | 0 | -0.006854 | 15.5849 | 3.9024 | 3.9024 | 0 | 4.3 | 4.3 | 0 | 3.933 | 0 | 1.994 | 1.9942 | 116250.5
17 | 18 | 79 | Rest | 00:15:00 | 2023-03-11 19:58:51 | 2023-03-11 20:13:51 | 0 | 0 | 0 | 0 | 0 | 0 | 0 | 0 | 0 | 0 | 0 | 0 | 0 | 0 | 0 | 4.2265 | 0 | 0 | 4.18 | 0 | 0 | 0 | 0 | 0 | 0 | 36856.32992
17 | 19 | 80 | CC DChg | 00:51:51 | 2023-03-11 20:13:51 | 2023-03-11 21:05:42 | 1.7234 | 138.27 | 0 | 0 | 1.7234 | 138.27 | 1.7234 | 0.0063649 | 510.67 | 0 | 0 | 0.0063649 | 510.67 | 0.0063649 | 6.848 | 4.106 | 0 | 4.106 | 3.2 | 0 | 3.2 | 0 | 3.6712 | -1.994 | -1.9942 | 37111.89168
17 | 20 | 81 | Rest | 00:15:00 | 2023-03-11 21:05:42 | 2023-03-11 21:20:42 | 0 | 0 | 0 | 0 | 0 | 0 | 0 | 0 | 0 | 0 | 0 | 0 | 0 | 0 | 0 | 3.3995 | 0 | 0 | 3.6684 | 0 | 0 | 0 | 0 | 0 | 0 | 100038.6
18 | 17 | 82 | CC Chg | 00:51:55 | 2023-03-11 21:20:43 | 2023-03-11 22:12:38 | 1.7256 | 138.44 | 1.7256 | 138.44 | 0 | 0 | -1.7256 | 0.0068714 | 551.3 | 0.0068714 | 551.3 | 0 | 0 | -0.0068714 | 14.8506 | 3.8817 | 3.8817 | 0 | 4.3 | 4.3 | 0 | 3.9335 | 0 | 1.9939 | 1.9942 | 106979
18 | 18 | 83 | Rest | 00:15:00 | 2023-03-11 22:12:38 | 2023-03-11 22:27:38 | 0 | 0 | 0 | 0 | 0 | 0 | 0 | 0 | 0 | 0 | 0 | 0 | 0 | 0 | 0 | 4.2279 | 0 | 0 | 4.1801 | 0 | 0 | 0 | 0 | 0 | 0 | 36154.66768
18 | 19 | 84 | CC DChg | 00:51:57 | 2023-03-11 22:27:38 | 2023-03-11 23:19:35 | 1.7265 | 138.52 | 0 | 0 | 1.7265 | 138.52 | 1.7265 | 0.0063747 | 511.45 | 0 | 0 | 0.0063747 | 511.45 | 0.0063747 | 6.8626 | 4.1055 | 0 | 4.1055 | 3.1998 | 0 | 3.1998 | 0 | 3.6706 | -1.9939 | -1.9942 | 37413.92625
18 | 20 | 85 | Rest | 00:15:00 | 2023-03-11 23:19:35 | 2023-03-11 23:34:35 | 0 | 0 | 0 | 0 | 0 | 0 | 0 | 0 | 0 | 0 | 0 | 0 | 0 | 0 | 0 | 3.3973 | 0 | 0 | 3.6677 | 0 | 0 | 0 | 0 | 0 | 0 | 99039.68898
19 | 17 | 86 | CC Chg | 00:51:57 | 2023-03-11 23:34:35 | 2023-03-12 00:26:32 | 1.7267 | 138.53 | 1.7267 | 138.53 | 0 | 0 | -1.7267 | 0.0068755 | 551.63 | 0.0068755 | 551.63 | 0 | 0 | -0.0068755 | 15.3329 | 3.8946 | 3.8946 | 0 | 4.3 | 4.3 | 0 | 3.9328 | 0 | 1.9939 | 1.9942 | 113795.4
19 | 18 | 87 | Rest | 00:15:00 | 2023-03-12 00:26:32 | 2023-03-12 00:41:32 | 0 | 0 | 0 | 0 | 0 | 0 | 0 | 0 | 0 | 0 | 0 | 0 | 0 | 0 | 0 | 4.2274 | 0 | 0 | 4.1792 | 0 | 0 | 0 | 0 | 0 | 0 | 36406.4882
19 | 19 | 88 | CC DChg | 00:51:54 | 2023-03-12 00:41:32 | 2023-03-12 01:33:26 | 1.7249 | 138.39 | 0 | 0 | 1.7249 | 138.39 | 1.7249 | 0.0063702 | 511.09 | 0 | 0 | 0.0063702 | 511.09 | 0.0063702 | 6.8857 | 4.1006 | 0 | 4.1006 | 3.1988 | 0 | 3.1988 | 0 | 3.6701 | -1.9939 | -1.9941 | 39420.82443
19 | 20 | 89 | Rest | 00:15:00 | 2023-03-12 01:33:26 | 2023-03-12 01:48:26 | 0 | 0 | 0 | 0 | 0 | 0 | 0 | 0 | 0 | 0 | 0 | 0 | 0 | 0 | 0 | 3.4005 | 0 | 0 | 3.6685 | 0 | 0 | 0 | 0 | 0 | 0 | 101146.4
20 | 17 | 90 | CC Chg | 00:51:57 | 2023-03-12 01:48:26 | 2023-03-12 02:40:24 | 1.7268 | 138.54 | 1.7268 | 138.54 | 0 | 0 | -1.7268 | 0.0068763 | 551.69 | 0.0068763 | 551.69 | 0 | 0 | -0.0068763 | 15.3415 | 3.8948 | 3.8948 | 0 | 4.3 | 4.3 | 0 | 3.9334 | 0 | 1.994 | 1.9942 | 113493.3
20 | 18 | 91 | Rest | 00:15:00 | 2023-03-12 02:40:24 | 2023-03-12 02:55:24 | 0 | 0 | 0 | 0 | 0 | 0 | 0 | 0 | 0 | 0 | 0 | 0 | 0 | 0 | 0 | 4.2257 | 0 | 0 | 4.1795 | 0 | 0 | 0 | 0 | 0 | 0 | 37258.0485
20 | 19 | 92 | CC DChg | 00:51:47 | 2023-03-12 02:55:24 | 2023-03-12 03:47:11 | 1.7213 | 138.1 | 0 | 0 | 1.7213 | 138.1 | 1.7213 | 0.0063602 | 510.29 | 0 | 0 | 0.0063602 | 510.29 | 0.0063602 | 6.8668 | 4.1023 | 0 | 4.1023 | 3.1999 | 0 | 3.1999 | 0 | 3.6704 | -1.9938 | -1.9942 | 38719.83678
20 | 20 | 93 | Rest | 00:15:00 | 2023-03-12 03:47:12 | 2023-03-12 04:02:11 | 0 | 0 | 0 | 0 | 0 | 0 | 0 | 0 | 0 | 0 | 0 | 0 | 0 | 0 | 0 | 3.4016 | 0 | 0 | 3.669 | 0 | 0 | 0 | 0 | 0 | 0 | 101142.8
21 | 17 | 94 | CC Chg | 00:51:47 | 2023-03-12 04:02:12 | 2023-03-12 04:53:59 | 1.7214 | 138.11 | 1.7214 | 138.11 | 0 | 0 | -1.7214 | 0.0068553 | 550.01 | 0.0068553 | 550.01 | 0 | 0 | -0.0068553 | 15.9676 | 3.9119 | 3.9119 | 0 | 4.3 | 4.3 | 0 | 3.9339 | 0 | 1.9939 | 1.9941 | 121824.6
21 | 18 | 95 | Rest | 00:15:00 | 2023-03-12 04:54:00 | 2023-03-12 05:09:00 | 0 | 0 | 0 | 0 | 0 | 0 | 0 | 0 | 0 | 0 | 0 | 0 | 0 | 0 | 0 | 4.2275 | 0 | 0 | 4.1787 | 0 | 0 | 0 | 0 | 0 | 0 | 36357.07179
21 | 19 | 96 | CC DChg | 00:51:52 | 2023-03-12 05:09:00 | 2023-03-12 06:00:52 | 1.7241 | 138.32 | 0 | 0 | 1.7241 | 138.32 | 1.7241 | 0.0063655 | 510.71 | 0 | 0 | 0.0063655 | 510.71 | 0.0063655 | 6.8589 | 4.1048 | 0 | 4.1048 | 3.1999 | 0 | 3.1999 | 0 | 3.6696 | -1.9939 | -1.9942 | 37063.97185
21 | 20 | 97 | Rest | 00:15:00 | 2023-03-12 06:00:52 | 2023-03-12 06:15:52 | 0 | 0 | 0 | 0 | 0 | 0 | 0 | 0 | 0 | 0 | 0 | 0 | 0 | 0 | 0 | 3.3832 | 0 | 0 | 3.6682 | 0 | 0 | 0 | 0 | 0 | 0 | 91918.39915
22 | 17 | 98 | CC Chg | 00:51:54 | 2023-03-12 06:15:53 | 2023-03-12 07:07:47 | 1.7249 | 138.39 | 1.7249 | 138.39 | 0 | 0 | -1.7249 | 0.0068689 | 551.1 | 0.0068689 | 551.1 | 0 | 0 | -0.0068689 | 15.3208 | 3.8947 | 3.8947 | 0 | 4.3 | 4.3 | 0 | 3.9332 | 0 | 1.9939 | 1.9941 | 113599.3
22 | 18 | 99 | Rest | 00:15:00 | 2023-03-12 07:07:47 | 2023-03-12 07:22:47 | 0 | 0 | 0 | 0 | 0 | 0 | 0 | 0 | 0 | 0 | 0 | 0 | 0 | 0 | 0 | 4.2237 | 0 | 0 | 4.1785 | 0 | 0 | 0 | 0 | 0 | 0 | 38262.87597
22 | 19 | 100 | CC DChg | 00:51:44 | 2023-03-12 07:22:47 | 2023-03-12 08:14:31 | 1.7194 | 137.95 | 0 | 0 | 1.7194 | 137.95 | 1.7194 | 0.006353 | 509.71 | 0 | 0 | 0.006353 | 509.71 | 0.006353 | 6.8778 | 4.0998 | 0 | 4.0998 | 3.1998 | 0 | 3.1998 | 0 | 3.671 | -1.9939 | -1.9943 | 39469.98939
22 | 20 | 101 | Rest | 00:15:00 | 2023-03-12 08:14:31 | 2023-03-12 08:29:31 | 0 | 0 | 0 | 0 | 0 | 0 | 0 | 0 | 0 | 0 | 0 | 0 | 0 | 0 | 0 | 3.3912 | 0 | 0 | 3.6687 | 0 | 0 | 0 | 0 | 0 | 0 | 95975.45178
23 | 17 | 102 | CC Chg | 01:06:08 | 2023-03-12 08:29:31 | 2023-03-12 09:35:37 | 2.198 | 176.35 | 2.198 | 176.35 | 0 | 0 | -2.198 | 0.008848 | 709.88 | 0.008848 | 709.88 | 0 | 0 | -0.008848 | 19.8219 | 3.9008 | 3.9008 | 0 | 4.3 | 4.3 | 0 | 3.999 | 0 | 1.994 | 1.9941 | 116399.8
23 | 18 | 103 | Rest | 00:15:00 | 2023-03-12 09:35:37 | 2023-03-12 09:50:37 | 0 | 0 | 0 | 0 | 0 | 0 | 0 | 0 | 0 | 0 | 0 | 0 | 0 | 0 | 0 | 4.2235 | 0 | 0 | 4.1038 | 0 | 0 | 0 | 0 | 0 | 0 | 38363.74749
23 | 19 | 104 | CC DChg | 00:46:37 | 2023-03-12 09:50:37 | 2023-03-12 10:37:15 | 1.5497 | 124.34 | 0 | 0 | 1.5497 | 124.34 | 1.5497 | 0.0056728 | 455.13 | 0 | 0 | 0.0056728 | 455.13 | 0.0056728 | 6.7707 | 4.0239 | 0 | 4.0239 | 3.1999 | 0 | 3.1999 | 0 | 3.65 | -1.994 | -1.994 | 40071.014
23 | 20 | 105 | Rest | 00:15:00 | 2023-03-12 10:37:15 | 2023-03-12 10:52:15 | 0 | 0 | 0 | 0 | 0 | 0 | 0 | 0 | 0 | 0 | 0 | 0 | 0 | 0 | 0 | 3.3756 | 0 | 0 | 3.6692 | 0 | 0 | 0 | 0 | 0 | 0 | 88113.01741
24 | 17 | 106 | CC Chg | 00:51:47 | 2023-03-12 10:52:16 | 2023-03-12 11:44:02 | 1.7209 | 138.07 | 1.7209 | 138.07 | 0 | 0 | -1.7209 | 0.0068546 | 549.95 | 0.0068546 | 549.95 | 0 | 0 | -0.0068546 | 14.2064 | 3.8639 | 3.8639 | 0 | 4.3 | 4.3 | 0 | 3.9348 | 0 | 1.994 | 1.9941 | 97644.88644
24 | 18 | 107 | Rest | 00:15:00 | 2023-03-12 11:44:03 | 2023-03-12 11:59:03 | 0 | 0 | 0 | 0 | 0 | 0 | 0 | 0 | 0 | 0 | 0 | 0 | 0 | 0 | 0 | 4.2235 | 0 | 0 | 4.1785 | 0 | 0 | 0 | 0 | 0 | 0 | 38363.74749
24 | 19 | 108 | CC DChg | 00:51:45 | 2023-03-12 11:59:03 | 2023-03-12 12:50:48 | 1.7203 | 138.02 | 0 | 0 | 1.7203 | 138.02 | 1.7203 | 0.0063564 | 509.98 | 0 | 0 | 0.0063564 | 509.98 | 0.0063564 | 6.8722 | 4.1012 | 0 | 4.1012 | 3.2 | 0 | 3.2 | 0 | 3.67 | -1.9939 | -1.9943 | 38768.04958
24 | 20 | 109 | Rest | 00:15:00 | 2023-03-12 12:50:49 | 2023-03-12 13:05:49 | 0 | 0 | 0 | 0 | 0 | 0 | 0 | 0 | 0 | 0 | 0 | 0 | 0 | 0 | 0 | 3.3857 | 0 | 0 | 3.6689 | 0 | 0 | 0 | 0 | 0 | 0 | 93117.24867
25 | 17 | 110 | CC Chg | 01:24:30 | 2023-03-12 13:05:49 | 2023-03-12 14:30:19 | 2.8087 | 225.34 | 2.8087 | 225.34 | 0 | 0 | -2.8087 | 0.011405 | 915.04 | 0.011405 | 915.04 | 0 | 0 | -0.011405 | 23.8473 | 3.876 | 3.876 | 0 | 4.3 | 4.3 | 0 | 4.0787 | 0 | 1.9939 | 1.9942 | 103865.8
25 | 18 | 111 | Rest | 00:15:00 | 2023-03-12 14:30:20 | 2023-03-12 14:45:20 | 0 | 0 | 0 | 0 | 0 | 0 | 0 | 0 | 0 | 0 | 0 | 0 | 0 | 0 | 0 | 4.2241 | 0 | 0 | 3.994 | 0 | 0 | 0 | 0 | 0 | 0 | 38061.13745
25 | 19 | 112 | CC DChg | 00:44:21 | 2023-03-12 14:45:20 | 2023-03-12 15:29:41 | 1.4743 | 118.29 | 0 | 0 | 1.4743 | 118.29 | 1.4743 | 0.0053765 | 431.36 | 0 | 0 | 0.0053765 | 431.36 | 0.0053765 | 7.4117 | 3.9153 | 0 | 3.9153 | 3.1992 | 0 | 3.1992 | 0 | 3.6462 | -1.994 | -1.9941 | 39469.39473
25 | 20 | 113 | Rest | 00:15:00 | 2023-03-12 15:29:41 | 2023-03-12 15:44:41 | 0 | 0 | 0 | 0 | 0 | 0 | 0 | 0 | 0 | 0 | 0 | 0 | 0 | 0 | 0 | 3.3758 | 0 | 0 | 3.6691 | 0 | 0 | 0 | 0 | 0 | 0 | 88559.47799
26 | 17 | 114 | CC Chg | 00:51:43 | 2023-03-12 15:44:42 | 2023-03-12 16:36:25 | 1.7188 | 137.9 | 1.7188 | 137.9 | 0 | 0 | -1.7188 | 0.0068469 | 549.33 | 0.0068469 | 549.33 | 0 | 0 | -0.0068469 | 14.666 | 3.8781 | 3.8781 | 0 | 4.3 | 4.3 | 0 | 3.9357 | 0 | 1.9939 | 1.9941 | 104821.8026
26 | 18 | 115 | Rest | 00:15:00 | 2023-03-12 16:36:25 | 2023-03-12 16:51:25 | 0 | 0 | 0 | 0 | 0 | 0 | 0 | 0 | 0 | 0 | 0 | 0 | 0 | 0 | 0 | 4.2266 | 0 | 0 | 4.1775 | 0 | 0 | 0 | 0 | 0 | 0 | 36808.40096
26 | 19 | 116 | CC DChg | 00:51:47 | 2023-03-12 16:51:25 | 2023-03-12 17:43:12 | 1.7211 | 138.09 | 0 | 0 | 1.7211 | 138.09 | 1.7211 | 0.006356 | 509.95 | 0 | 0 | 0.006356 | 509.95 | 0.006356 | 6.8974 | 4.0981 | 0 | 4.0981 | 3.1998 | 0 | 3.1998 | 0 | 3.6685 | -1.9939 | -1.9941 | 39822.25419
26 | 20 | 117 | Rest | 00:15:00 | 2023-03-12 17:43:12 | 2023-03-12 17:58:12 | 0 | 0 | 0 | 0 | 0 | 0 | 0 | 0 | 0 | 0 | 0 | 0 | 0 | 0 | 0 | 3.3864 | 0 | 0 | 3.6678 | 0 | 0 | 0 | 0 | 0 | 0 | 93575.58064
27 | 17 | 118 | CC Chg | 00:51:47 | 2023-03-12 17:58:12 | 2023-03-12 18:49:58 | 1.7214 | 138.11 | 1.7214 | 138.11 | 0 | 0 | -1.7214 | 0.0068566 | 550.11 | 0.0068566 | 550.11 | 0 | 0 | -0.0068566 | 14.4723 | 3.8718 | 3.8718 | 0 | 4.3 | 4.3 | 0 | 3.9345 | 0 | 1.9939 | 1.9941 | 102312.6
27 | 18 | 119 | Rest | 00:15:00 | 2023-03-12 18:49:58 | 2023-03-12 19:04:58 | 0 | 0 | 0 | 0 | 0 | 0 | 0 | 0 | 0 | 0 | 0 | 0 | 0 | 0 | 0 | 4.2233 | 0 | 0 | 4.1767 | 0 | 0 | 0 | 0 | 0 | 0 | 38462.88828
27 | 19 | 120 | CC DChg | 00:51:43 | 2023-03-12 19:04:58 | 2023-03-12 19:56:42 | 1.7191 | 137.93 | 0 | 0 | 1.7191 | 137.93 | 1.7191 | 0.006348 | 509.3 | 0 | 0 | 0.006348 | 509.3 | 0.006348 | 6.8926 | 4.0978 | 0 | 4.0978 | 3.1999 | 0 | 3.1999 | 0 | 3.6678 | -1.9938 | -1.9941 | 39572.47567
27 | 20 | 121 | Rest | 00:15:00 | 2023-03-12 19:56:42 | 2023-03-12 20:11:42 | 0 | 0 | 0 | 0 | 0 | 0 | 0 | 0 | 0 | 0 | 0 | 0 | 0 | 0 | 0 | 3.3796 | 0 | 0 | 3.6679 | 0 | 0 | 0 | 0 | 0 | 0 | 90114.93784
28 | 17 | 122 | CC Chg | 00:51:45 | 2023-03-12 20:11:42 | 2023-03-12 21:03:27 | 1.72 | 137.99 | 1.72 | 137.99 | 0 | 0 | -1.72 | 0.0068517 | 549.72 | 0.0068517 | 549.72 | 0 | 0 | -0.0068517 | 15.0362 | 3.8882 | 3.8882 | 0 | 4.3 | 4.3 | 0 | 3.9357 | 0 | 1.994 | 1.9942 | 110482
28 | 18 | 123 | Rest | 00:15:00 | 2023-03-12 21:03:28 | 2023-03-12 21:18:27 | 0 | 0 | 0 | 0 | 0 | 0 | 0 | 0 | 0 | 0 | 0 | 0 | 0 | 0 | 0 | 4.2244 | 0 | 0 | 4.1766 | 0 | 0 | 0 | 0 | 0 | 0 | 37910.12935
28 | 19 | 124 | CC DChg | 00:51:44 | 2023-03-12 21:18:28 | 2023-03-12 22:10:12 | 1.7198 | 137.98 | 0 | 0 | 1.7198 | 137.98 | 1.7198 | 0.0063486 | 509.36 | 0 | 0 | 0.0063486 | 509.36 | 0.0063486 | 6.8836 | 4.0994 | 0 | 4.0994 | 3.2 | 0 | 3.2 | 0 | 3.6673 | -1.9939 | -1.9941 | 38718.28344
28 | 20 | 125 | Rest | 00:15:00 | 2023-03-12 22:10:12 | 2023-03-12 22:25:12 | 0 | 0 | 0 | 0 | 0 | 0 | 0 | 0 | 0 | 0 | 0 | 0 | 0 | 0 | 0 | 3.3918 | 0 | 0 | 3.6678 | 0 | 0 | 0 | 0 | 0 | 0 | 96184.22626
29 | 17 | 126 | CC Chg | 00:51:45 | 2023-03-12 22:25:13 | 2023-03-12 23:16:58 | 1.72 | 138 | 1.72 | 138 | 0 | 0 | -1.72 | 0.0068515 | 549.71 | 0.0068515 | 549.71 | 0 | 0 | -0.0068515 | 14.6659 | 3.8778 | 3.8778 | 0 | 4.3 | 4.3 | 0 | 3.9351 | 0 | 1.9939 | 1.994 | 105320.7
29 | 18 | 127 | Rest | 00:15:00 | 2023-03-12 23:16:58 | 2023-03-12 23:31:58 | 0 | 0 | 0 | 0 | 0 | 0 | 0 | 0 | 0 | 0 | 0 | 0 | 0 | 0 | 0 | 4.2229 | 0 | 0 | 4.1763 | 0 | 0 | 0 | 0 | 0 | 0 | 38665.61046
29 | 19 | 128 | CC DChg | 00:51:36 | 2023-03-12 23:31:58 | 2023-03-13 00:23:34 | 1.7154 | 137.63 | 0 | 0 | 1.7154 | 137.63 | 1.7154 | 0.0063323 | 508.05 | 0 | 0 | 0.0063323 | 508.05 | 0.0063323 | 6.8754 | 4.0976 | 0 | 4.0976 | 3.1994 | 0 | 3.1994 | 0 | 3.6664 | -1.994 | -1.9941 | 39469.19652
29 | 20 | 129 | Rest | 00:15:00 | 2023-03-13 00:23:35 | 2023-03-13 00:38:35 | 0 | 0 | 0 | 0 | 0 | 0 | 0 | 0 | 0 | 0 | 0 | 0 | 0 | 0 | 0 | 3.3869 | 0 | 0 | 3.6688 | 0 | 0 | 0 | 0 | 0 | 0 | 94026.43764
30 | 17 | 130 | CC Chg | 00:52:47 | 2023-03-13 00:38:35 | 2023-03-13 01:31:22 | 1.7543 | 140.75 | 1.7543 | 140.75 | 0 | 0 | -1.7543 | 0.0070006 | 561.66 | 0.0070006 | 561.66 | 0 | 0 | -0.0070006 | 15.2729 | 3.8865 | 3.8865 | 0 | 4.3 | 4.3 | 0 | 3.9405 | 0 | 1.9938 | 1.9938 | 109188.5
30 | 18 | 131 | Rest | 00:15:00 | 2023-03-13 01:31:22 | 2023-03-13 01:46:22 | 0 | 0 | 0 | 0 | 0 | 0 | 0 | 0 | 0 | 0 | 0 | 0 | 0 | 0 | 0 | 4.223 | 0 | 0 | 4.1275 | 0 | 0 | 0 | 0 | 0 | 0 | 38618.94676
30 | 19 | 132 | CC DChg | 00:49:14 | 2023-03-13 01:46:22 | 2023-03-13 02:35:36 | 1.6363 | 131.29 | 0 | 0 | 1.6363 | 131.29 | 1.6363 | 0.0060198 | 482.97 | 0 | 0 | 0.0060198 | 482.97 | 0.0060198 | 6.9525 | 4.0471 | 0 | 4.0471 | 3.1998 | 0 | 3.1998 | 0 | 3.6608 | -1.994 | -1.9939 | 40321.3663
30 | 20 | 133 | Rest | 00:15:00 | 2023-03-13 02:35:36 | 2023-03-13 02:50:36 | 0 | 0 | 0 | 0 | 0 | 0 | 0 | 0 | 0 | 0 | 0 | 0 | 0 | 0 | 0 | 3.3932 | 0 | 0 | 3.6689 | 0 | 0 | 0 | 0 | 0 | 0 | 96996.32148
31 | 17 | 134 | CC Chg | 00:51:41 | 2023-03-13 02:50:37 | 2023-03-13 03:42:17 | 1.7177 | 137.81 | 1.7177 | 137.81 | 0 | 0 | -1.7177 | 0.0068455 | 549.22 | 0.0068455 | 549.22 | 0 | 0 | -0.0068455 | 14.5635 | 3.8754 | 3.8754 | 0 | 4.3 | 4.3 | 0 | 3.9378 | 0 | 1.9938 | 1.9939 | 103570.5
31 | 18 | 135 | Rest | 00:15:00 | 2023-03-13 03:42:18 | 2023-03-13 03:57:18 | 0 | 0 | 0 | 0 | 0 | 0 | 0 | 0 | 0 | 0 | 0 | 0 | 0 | 0 | 0 | 4.2232 | 0 | 0 | 4.1771 | 0 | 0 | 0 | 0 | 0 | 0 | 38518.25091
31 | 19 | 136 | CC DChg | 00:51:41 | 2023-03-13 03:57:18 | 2023-03-13 04:48:59 | 1.7176 | 137.81 | 0 | 0 | 1.7176 | 137.81 | 1.7176 | 0.0063409 | 508.73 | 0 | 0 | 0.0063409 | 508.73 | 0.0063409 | 6.8911 | 4.097 | 0 | 4.097 | 3.1997 | 0 | 3.1997 | 0 | 3.6669 | -1.9939 | -1.9939 | 40172.12389
31 | 20 | 137 | Rest | 00:15:00 | 2023-03-13 04:48:59 | 2023-03-13 05:03:59 | 0 | 0 | 0 | 0 | 0 | 0 | 0 | 0 | 0 | 0 | 0 | 0 | 0 | 0 | 0 | 3.3636 | 0 | 0 | 3.668 | 0 | 0 | 0 | 0 | 0 | 0 | 82201.53532
32 | 17 | 138 | CC Chg | 00:51:39 | 2023-03-13 05:03:59 | 2023-03-13 05:55:39 | 1.7169 | 137.75 | 1.7169 | 137.75 | 0 | 0 | -1.7169 | 0.006841 | 548.86 | 0.006841 | 548.86 | 0 | 0 | -0.006841 | 14.7021 | 3.8796 | 3.8796 | 0 | 4.3 | 4.3 | 0 | 3.9374 | 0 | 1.9938 | 1.9939 | 106127.9
32 | 18 | 139 | Rest | 00:15:00 | 2023-03-13 05:55:39 | 2023-03-13 06:10:39 | 0 | 0 | 0 | 0 | 0 | 0 | 0 | 0 | 0 | 0 | 0 | 0 | 0 | 0 | 0 | 4.2225 | 0 | 0 | 4.1759 | 0 | 0 | 0 | 0 | 0 | 0 | 38868.35502
32 | 19 | 140 | CC DChg | 00:51:36 | 2023-03-13 06:10:39 | 2023-03-13 07:02:15 | 1.715 | 137.6 | 0 | 0 | 1.715 | 137.6 | 1.715 | 0.006332 | 508.02 | 0 | 0 | 0.006332 | 508.02 | 0.006332 | 6.8908 | 4.0954 | 0 | 4.0954 | 3.1994 | 0 | 3.1994 | 0 | 3.6665 | -1.994 | -1.9939 | 40371.51726
32 | 20 | 141 | Rest | 00:15:00 | 2023-03-13 07:02:15 | 2023-03-13 07:17:15 | 0 | 0 | 0 | 0 | 0 | 0 | 0 | 0 | 0 | 0 | 0 | 0 | 0 | 0 | 0 | 3.3809 | 0 | 0 | 3.6682 | 0 | 0 | 0 | 0 | 0 | 0 | 91029.00299
33 | 17 | 142 | CC Chg | 02:00:00 | 2023-03-13 07:17:16 | 2023-03-13 09:17:13 | 3.9881 | 319.97 | 3.9881 | 319.97 | 0 | 0 | -3.9881 | 0.0162918 | 1307.11 | 0.0162918 | 1307.11 | 0 | 0 | -0.0162918 | 38.8244 | 3.8743 | 3.8743 | 0 | 4.2441 | 4.2441 | 0 | 4.0892 | 0 | 1.9939 | 1.9942 | 103367.3374
33 | 18 | 143 | Rest | 00:15:00 | 2023-03-13 09:17:13 | 2023-03-13 09:32:13 | 0 | 0 | 0 | 0 | 0 | 0 | 0 | 0 | 0 | 0 | 0 | 0 | 0 | 0 | 0 | 4.1652 | 0 | 0 | 4.0245 | 0 | 0 | 0 | 0 | 0 | 0 | 39565.13525
33 | 19 | 144 | CC DChg | 00:43:38 | 2023-03-13 09:32:13 | 2023-03-13 10:15:52 | 1.4506 | 116.39 | 0 | 0 | 1.4506 | 116.39 | 1.4506 | 0.0052794 | 423.57 | 0 | 0 | 0.0052794 | 423.57 | 0.0052794 | 7.0334 | 3.9424 | 0 | 3.9424 | 3.1999 | 0 | 3.1999 | 0 | 3.6399 | -1.994 | -1.994 | 41174.55283
33 | 20 | 145 | Rest | 00:15:00 | 2023-03-13 10:15:52 | 2023-03-13 10:30:52 | 0 | 0 | 0 | 0 | 0 | 0 | 0 | 0 | 0 | 0 | 0 | 0 | 0 | 0 | 0 | 3.3904 | 0 | 0 | 3.6686 | 0 | 0 | 0 | 0 | 0 | 0 | 95535.65231
34 | 17 | 146 | CC Chg | 00:53:34 | 2023-03-13 10:30:52 | 2023-03-13 11:24:26 | 1.7803 | 142.84 | 1.7803 | 142.84 | 0 | 0 | -1.7803 | 0.0070946 | 569.21 | 0.0070946 | 569.21 | 0 | 0 | -0.0070946 | 15.1443 | 3.8768 | 3.8768 | 0 | 4.3 | 4.3 | 0 | 3.9385 | 0 | 1.994 | 1.9942 | 104415.3
34 | 18 | 147 | Rest | 00:15:00 | 2023-03-13 11:24:26 | 2023-03-13 11:39:26 | 0 | 0 | 0 | 0 | 0 | 0 | 0 | 0 | 0 | 0 | 0 | 0 | 0 | 0 | 0 | 4.2224 | 0 | 0 | 4.1634 | 0 | 0 | 0 | 0 | 0 | 0 | 38912.84743
34 | 19 | 148 | CC DChg | 00:51:02 | 2023-03-13 11:39:27 | 2023-03-13 12:30:29 | 1.6964 | 136.1 | 0 | 0 | 1.6964 | 136.1 | 1.6964 | 0.0062597 | 502.22 | 0 | 0 | 0.0062597 | 502.22 | 0.0062597 | 6.9139 | 4.0831 | 0 | 4.0831 | 3.1998 | 0 | 3.1998 | 0 | 3.6666 | -1.9939 | -1.994 | 40272.83332
34 | 20 | 149 | Rest | 00:15:00 | 2023-03-13 12:30:29 | 2023-03-13 12:45:29 | 0 | 0 | 0 | 0 | 0 | 0 | 0 | 0 | 0 | 0 | 0 | 0 | 0 | 0 | 0 | 3.3715 | 0 | 0 | 3.6686 | 0 | 0 | 0 | 0 | 0 | 0 | 86107.02954
35 | 17 | 150 | CC Chg | 00:53:05 | 2023-03-13 12:45:29 | 2023-03-13 13:38:35 | 1.7647 | 141.58 | 1.7647 | 141.58 | 0 | 0 | -1.7647 | 0.0070392 | 564.76 | 0.0070392 | 564.76 | 0 | 0 | -0.0070392 | 14.4188 | 3.8594 | 3.8594 | 0 | 4.3 | 4.3 | 0 | 3.9396 | 0 | 1.9938 | 1.9943 | 95695.70202
35 | 18 | 151 | Rest | 00:15:00 | 2023-03-13 13:38:35 | 2023-03-13 13:53:35 | 0 | 0 | 0 | 0 | 0 | 0 | 0 | 0 | 0 | 0 | 0 | 0 | 0 | 0 | 0 | 4.2244 | 0 | 0 | 4.1332 | 0 | 0 | 0 | 0 | 0 | 0 | 37907.27868
35 | 19 | 152 | CC DChg | 00:49:45 | 2023-03-13 13:53:36 | 2023-03-13 14:43:20 | 1.6535 | 132.66 | 0 | 0 | 1.6535 | 132.66 | 1.6535 | 0.006085 | 488.2 | 0 | 0 | 0.006085 | 488.2 | 0.006085 | 6.9531 | 4.0556 | 0 | 4.0556 | 3.1995 | 0 | 3.1995 | 0 | 3.6608 | -1.9938 | -1.9941 | 38920.06908
35 | 20 | 153 | Rest | 00:15:00 | 2023-03-13 14:43:21 | 2023-03-13 14:58:21 | 0 | 0 | 0 | 0 | 0 | 0 | 0 | 0 | 0 | 0 | 0 | 0 | 0 | 0 | 0 | 3.3719 | 0 | 0 | 3.6681 | 0 | 0 | 0 | 0 | 0 | 0 | 86454.60933
36 | 17 | 154 | CC Chg | 01:03:08 | 2023-03-13 14:58:21 | 2023-03-13 16:01:29 | 2.0984 | 168.36 | 2.0984 | 168.36 | 0 | 0 | -2.0984 | 0.0084416 | 677.28 | 0.0084416 | 677.28 | 0 | 0 | -0.0084416 | 17.3664 | 3.865 | 3.865 | 0 | 4.3 | 4.3 | 0 | 3.9769 | 0 | 1.994 | 1.9941 | 98747.22668
36 | 18 | 155 | Rest | 00:15:00 | 2023-03-13 16:01:29 | 2023-03-13 16:16:29 | 0 | 0 | 0 | 0 | 0 | 0 | 0 | 0 | 0 | 0 | 0 | 0 | 0 | 0 | 0 | 4.2224 | 0 | 0 | 4.0854 | 0 | 0 | 0 | 0 | 0 | 0 | 38914.99457
36 | 19 | 156 | CC DChg | 00:47:38 | 2023-03-13 16:16:30 | 2023-03-13 17:04:08 | 1.5831 | 127.02 | 0 | 0 | 1.5831 | 127.02 | 1.5831 | 0.005805 | 465.74 | 0 | 0 | 0.005805 | 465.74 | 0.005805 | 7.0755 | 4.0053 | 0 | 4.0053 | 3.1998 | 0 | 3.1998 | 0 | 3.6521 | -1.9939 | -1.994 | 40173.332
36 | 20 | 157 | Rest | 00:15:00 | 2023-03-13 17:04:08 | 2023-03-13 17:19:08 | 0 | 0 | 0 | 0 | 0 | 0 | 0 | 0 | 0 | 0 | 0 | 0 | 0 | 0 | 0 | 3.3847 | 0 | 0 | 3.6687 | 0 | 0 | 0 | 0 | 0 | 0 | 92726.78952
37 | 17 | 158 | CC Chg | 00:52:26 | 2023-03-13 17:19:08 | 2023-03-13 18:11:33 | 1.7426 | 139.81 | 1.7426 | 139.81 | 0 | 0 | -1.7426 | 0.0069449 | 557.2 | 0.0069449 | 557.2 | 0 | 0 | -0.0069449 | 14.7782 | 3.8755 | 3.8755 | 0 | 4.3 | 4.3 | 0 | 3.9358 | 0 | 1.9939 | 1.994 | 103715.3
37 | 18 | 159 | Rest | 00:15:00 | 2023-03-13 18:11:33 | 2023-03-13 18:26:33 | 0 | 0 | 0 | 0 | 0 | 0 | 0 | 0 | 0 | 0 | 0 | 0 | 0 | 0 | 0 | 4.2254 | 0 | 0 | 4.1743 | 0 | 0 | 0 | 0 | 0 | 0 | 37411.486
37 | 19 | 160 | CC DChg | 00:51:25 | 2023-03-13 18:26:33 | 2023-03-13 19:17:58 | 1.7089 | 137.11 | 0 | 0 | 1.7089 | 137.11 | 1.7089 | 0.0063086 | 506.14 | 0 | 0 | 0.0063086 | 506.14 | 0.0063086 | 6.8784 | 4.0941 | 0 | 4.0941 | 3.1997 | 0 | 3.1997 | 0 | 3.6685 | -1.9939 | -1.9942 | 40223.48597
37 | 20 | 161 | Rest | 00:15:00 | 2023-03-13 19:17:58 | 2023-03-13 19:32:58 | 0 | 0 | 0 | 0 | 0 | 0 | 0 | 0 | 0 | 0 | 0 | 0 | 0 | 0 | 0 | 3.389 | 0 | 0 | 3.6683 | 0 | 0 | 0 | 0 | 0 | 0 | 94927.66139
38 | 17 | 162 | CC Chg | 00:52:11 | 2023-03-13 19:32:59 | 2023-03-13 20:25:10 | 1.7347 | 139.18 | 1.7347 | 139.18 | 0 | 0 | -1.7347 | 0.0069126 | 554.61 | 0.0069126 | 554.61 | 0 | 0 | -0.0069126 | 15.0663 | 3.8855 | 3.8855 | 0 | 4.3 | 4.3 | 0 | 3.9362 | 0 | 1.9939 | 1.9941 | 108932.7871
38 | 18 | 163 | Rest | 00:15:00 | 2023-03-13 20:25:10 | 2023-03-13 20:40:10 | 0 | 0 | 0 | 0 | 0 | 0 | 0 | 0 | 0 | 0 | 0 | 0 | 0 | 0 | 0 | 4.2216 | 0 | 0 | 4.1739 | 0 | 0 | 0 | 0 | 0 | 0 | 39316.18008
38 | 19 | 164 | CC DChg | 00:51:24 | 2023-03-13 20:40:11 | 2023-03-13 21:31:35 | 1.7086 | 137.09 | 0 | 0 | 1.7086 | 137.09 | 1.7086 | 0.0063052 | 505.87 | 0 | 0 | 0.0063052 | 505.87 | 0.0063052 | 6.882 | 4.0937 | 0 | 4.0937 | 3.1999 | 0 | 3.1999 | 0 | 3.6678 | -1.9938 | -1.9943 | 40224.09202
38 | 20 | 165 | Rest | 00:15:00 | 2023-03-13 21:31:35 | 2023-03-13 21:46:35 | 0 | 0 | 0 | 0 | 0 | 0 | 0 | 0 | 0 | 0 | 0 | 0 | 0 | 0 | 0 | 3.3656 | 0 | 0 | 3.6681 | 0 | 0 | 0 | 0 | 0 | 0 | 83087.21424
39 | 17 | 166 | CC Chg | 00:54:35 | 2023-03-13 21:46:35 | 2023-03-13 22:41:10 | 1.8141 | 145.55 | 1.8141 | 145.55 | 0 | 0 | -1.8141 | 0.0072504 | 581.71 | 0.0072504 | 581.71 | 0 | 0 | -0.0072504 | 15.4244 | 3.8766 | 3.8766 | 0 | 4.3 | 4.3 | 0 | 3.9493 | 0 | 1.9939 | 1.994 | 104567.4
39 | 18 | 167 | Rest | 00:15:00 | 2023-03-13 22:41:11 | 2023-03-13 22:56:11 | 0 | 0 | 0 | 0 | 0 | 0 | 0 | 0 | 0 | 0 | 0 | 0 | 0 | 0 | 0 | 4.2219 | 0 | 0 | 4.1047 | 0 | 0 | 0 | 0 | 0 | 0 | 39167.70003
39 | 19 | 168 | CC DChg | 00:46:29 | 2023-03-13 22:56:11 | 2023-03-13 23:42:40 | 1.5453 | 123.98 | 0 | 0 | 1.5453 | 123.98 | 1.5453 | 0.0056641 | 454.44 | 0 | 0 | 0.0056641 | 454.44 | 0.0056641 | 6.7536 | 4.0236 | 0 | 4.0236 | 3.1999 | 0 | 3.1999 | 0 | 3.6517 | -1.9939 | -1.9942 | 40674.87173
39 | 20 | 169 | Rest | 00:15:00 | 2023-03-13 23:42:41 | 2023-03-13 23:57:41 | 0 | 0 | 0 | 0 | 0 | 0 | 0 | 0 | 0 | 0 | 0 | 0 | 0 | 0 | 0 | 3.3667 | 0 | 0 | 3.6687 | 0 | 0 | 0 | 0 | 0 | 0 | 83642.5638
40 | 17 | 170 | CC Chg | 02:00:00 | 2023-03-13 23:57:41 | 2023-03-14 01:57:39 | 3.988 | 319.96 | 3.988 | 319.96 | 0 | 0 | -3.988 | 0.0153043 | 1227.88 | 0.0153043 | 1227.88 | 0 | 0 | -0.0153043 | 370.0193 | 3.8764 | 3.8764 | 0 | 3.8376 | 3.8376 | 0 | 3.8416 | 0 | 1.994 | 1.9941 | 104165.1
40 | 18 | 171 | Rest | 00:15:00 | 2023-03-14 01:57:39 | 2023-03-14 02:12:39 | 0 | 0 | 0 | 0 | 0 | 0 | 0 | 0 | 0 | 0 | 0 | 0 | 0 | 0 | 0 | 3.7478 | 0 | 0 | 3.621 | 0 | 0 | 0 | 0 | 0 | 0 | 45033.97549
40 | 19 | 172 | CC DChg | 00:09:28 | 2023-03-14 02:12:39 | 2023-03-14 02:22:07 | 0.3147 | 25.25 | 0 | 0 | 0.3147 | 25.25 | 0.3147 | 0.0010715 | 85.97 | 0 | 0 | 0.0010715 | 85.97 | 0.0010715 | 3.5227 | 3.5215 | 0 | 3.5215 | 3.1999 | 0 | 3.1999 | 0 | 3.4626 | -1.9938 | -1.9942 | 49903.70393
40 | 20 | 173 | Rest | 00:15:00 | 2023-03-14 02:22:07 | 2023-03-14 02:37:07 | 0 | 0 | 0 | 0 | 0 | 0 | 0 | 0 | 0 | 0 | 0 | 0 | 0 | 0 | 0 | 3.3798 | 0 | 0 | 3.6692 | 0 | 0 | 0 | 0 | 0 | 0 | 90210.70812
41 | 17 | 174 | CC Chg | 02:00:00 | 2023-03-14 02:37:08 | 2023-03-14 04:37:07 | 3.9879 | 319.95 | 3.9879 | 319.95 | 0 | 0 | -3.9879 | 0.0152642 | 1224.66 | 0.0152642 | 1224.66 | 0 | 0 | -0.0152642 | 725.0735 | 3.8512 | 3.8512 | 0 | 3.871 | 3.871 | 0 | 3.8158 | 0 | 1.994 | 1.9941 | 91275.19304
41 | 18 | 175 | Rest | 00:15:00 | 2023-03-14 04:37:08 | 2023-03-14 04:52:08 | 0 | 0 | 0 | 0 | 0 | 0 | 0 | 0 | 0 | 0 | 0 | 0 | 0 | 0 | 0 | 3.7829 | 0 | 0 | 3.662 | 0 | 0 | 0 | 0 | 0 | 0 | 44180.99548
41 | 19 | 176 | CC DChg | 00:08:53 | 2023-03-14 04:52:08 | 2023-03-14 05:01:02 | 0.2957 | 23.73 | 0 | 0 | 0.2957 | 23.73 | 0.2957 | 0.0010119 | 81.18 | 0 | 0 | 0.0010119 | 81.18 | 0.0010119 | 2.9146 | 3.5652 | 0 | 3.5652 | 3.1999 | 0 | 3.1999 | 0 | 3.4379 | -1.9939 | -1.9942 | 48547.58542
41 | 20 | 177 | Rest | 00:15:00 | 2023-03-14 05:01:02 | 2023-03-14 05:16:02 | 0 | 0 | 0 | 0 | 0 | 0 | 0 | 0 | 0 | 0 | 0 | 0 | 0 | 0 | 0 | 3.356 | 0 | 0 | 3.6298 | 0 | 0 | 0 | 0 | 0 | 0 | 78277.78977
42 | 17 | 178 | CC Chg | 02:00:00 | 2023-03-14 05:16:02 | 2023-03-14 07:16:02 | 3.988 | 319.96 | 3.988 | 319.96 | 0 | 0 | -3.988 | 0.0152876 | 1226.54 | 0.0152876 | 1226.54 | 0 | 0 | -0.0152876 | 407.8595 | 3.8247 | 3.8247 | 0 | 3.8599 | 3.8599 | 0 | 3.826 | 0 | 1.9939 | 1.9943 | 97746.66199
42 | 18 | 179 | Rest | 00:15:00 | 2023-03-14 07:16:02 | 2023-03-14 07:31:02 | 0 | 0 | 0 | 0 | 0 | 0 | 0 | 0 | 0 | 0 | 0 | 0 | 0 | 0 | 0 | 3.7739 | 0 | 0 | 3.6412 | 0 | 0 | 0 | 0 | 0 | 0 | 43122.25053
42 | 19 | 180 | CC DChg | 00:11:57 | 2023-03-14 07:31:02 | 2023-03-14 07:43:00 | 0.3977 | 31.9 | 0 | 0 | 0.3977 | 31.9 | 0.3977 | 0.0013665 | 109.64 | 0 | 0 | 0.0013665 | 109.64 | 0.0013665 | 4.1677 | 3.5435 | 0 | 3.5435 | 3.2 | 0 | 3.2 | 0 | 3.4976 | -1.9939 | -1.9941 | 48998.46545
42 | 20 | 181 | Rest | 00:15:00 | 2023-03-14 07:43:00 | 2023-03-14 07:58:00 | 0 | 0 | 0 | 0 | 0 | 0 | 0 | 0 | 0 | 0 | 0 | 0 | 0 | 0 | 0 | 3.3678 | 0 | 0 | 3.6688 | 0 | 0 | 0 | 0 | 0 | 0 | 84146.97071
43 | 17 | 182 | CC Chg | 02:00:00 | 2023-03-14 07:58:00 | 2023-03-14 09:57:59 | 3.9883 | 319.99 | 3.9883 | 319.99 | 0 | 0 | -3.9883 | 0.0152805 | 1225.97 | 0.0152805 | 1225.97 | 0 | 0 | -0.0152805 | 409.0609 | 3.8653 | 3.8653 | 0 | 3.9004 | 3.9004 | 0 | 3.8135 | 0 | 1.9939 | 1.9943 | 98549.09739
43 | 18 | 183 | Rest | 00:15:00 | 2023-03-14 09:57:59 | 2023-03-14 10:12:59 | 0 | 0 | 0 | 0 | 0 | 0 | 0 | 0 | 0 | 0 | 0 | 0 | 0 | 0 | 0 | 3.8154 | 0 | 0 | 3.7247 | 0 | 0 | 0 | 0 | 0 | 0 | 42621.04302
43 | 19 | 184 | CC DChg | 00:20:22 | 2023-03-14 10:12:59 | 2023-03-14 10:33:21 | 0.6772 | 54.34 | 0 | 0 | 0.6772 | 54.34 | 0.6772 | 0.0023714 | 190.26 | 0 | 0 | 0.0023714 | 190.26 | 0.0023714 | 5.5817 | 3.6367 | 0 | 3.6367 | 3.1999 | 0 | 3.1999 | 0 | 3.5527 | -1.9938 | -1.994 | 44135.93915
43 | 20 | 185 | Rest | 00:15:00 | 2023-03-14 10:33:22 | 2023-03-14 10:48:21 | 0 | 0 | 0 | 0 | 0 | 0 | 0 | 0 | 0 | 0 | 0 | 0 | 0 | 0 | 0 | 3.3623 | 0 | 0 | 3.67 | 0 | 0 | 0 | 0 | 0 | 0 | 81443.10773
44 | 17 | 186 | CC Chg | 02:00:00 | 2023-03-14 10:48:22 | 2023-03-14 12:48:22 | 3.9884 | 319.99 | 3.9884 | 319.99 | 0 | 0 | -3.9884 | 0.0160494 | 1287.66 | 0.0160494 | 1287.66 | 0 | 0 | -0.0160494 | 56.3728 | 3.8649 | 3.8649 | 0 | 4.1196 | 4.1196 | 0 | 4.0765 | 0 | 1.9939 | 1.9941 | 97750.09247
44 | 18 | 187 | Rest | 00:15:00 | 2023-03-14 12:48:22 | 2023-03-14 13:03:22 | 0 | 0 | 0 | 0 | 0 | 0 | 0 | 0 | 0 | 0 | 0 | 0 | 0 | 0 | 0 | 4.0388 | 0 | 0 | 3.8743 | 0 | 0 | 0 | 0 | 0 | 0 | 40519.94009
44 | 19 | 188 | CC DChg | 00:34:28 | 2023-03-14 13:03:22 | 2023-03-14 13:37:50 | 1.146 | 91.94 | 0 | 0 | 1.146 | 91.94 | 1.146 | 0.0041179 | 330.38 | 0 | 0 | 0.0041179 | 330.38 | 0.0041179 | 6.9569 | 3.7928 | 0 | 3.7928 | 3.1998 | 0 | 3.1998 | 0 | 3.6121 | -1.9939 | -1.9942 | 40874.66894
44 | 20 | 189 | Rest | 00:15:00 | 2023-03-14 13:37:51 | 2023-03-14 13:52:51 | 0 | 0 | 0 | 0 | 0 | 0 | 0 | 0 | 0 | 0 | 0 | 0 | 0 | 0 | 0 | 3.3778 | 0 | 0 | 3.6689 | 0 | 0 | 0 | 0 | 0 | 0 | 89257.95467
45 | 17 | 190 | CC Chg | 02:00:00 | 2023-03-14 13:52:51 | 2023-03-14 15:52:49 | 3.9885 | 320 | 3.9885 | 320 | 0 | 0 | -3.9885 | 0.0161582 | 1296.39 | 0.0161582 | 1296.39 | 0 | 0 | -0.0161582 | 50.3811 | 3.8669 | 3.8669 | 0 | 4.1519 | 4.1519 | 0 | 4.0204 | 0 | 1.9939 | 1.994 | 99305.36436
45 | 18 | 191 | Rest | 00:15:00 | 2023-03-14 15:52:49 | 2023-03-14 16:07:49 | 0 | 0 | 0 | 0 | 0 | 0 | 0 | 0 | 0 | 0 | 0 | 0 | 0 | 0 | 0 | 4.0718 | 0 | 0 | 3.9641 | 0 | 0 | 0 | 0 | 0 | 0 | 40170.51238
45 | 19 | 192 | CC DChg | 00:39:53 | 2023-03-14 16:07:49 | 2023-03-14 16:47:43 | 1.3258 | 106.37 | 0 | 0 | 1.3258 | 106.37 | 1.3258 | 0.0048027 | 385.33 | 0 | 0 | 0.0048027 | 385.33 | 0.0048027 | 6.9852 | 3.8833 | 0 | 3.8833 | 3.2 | 0 | 3.2 | 0 | 3.6279 | -1.9939 | -1.9944 | 40524.40981
45 | 20 | 193 | Rest | 00:02:00 | 2023-03-14 16:47:43 | 2023-03-14 16:49:43 | 0 | 0 | 0 | 0 | 0 | 0 | 0 | 0 | 0 | 0 | 0 | 0 | 0 | 0 | 0 | 3.3528 | 0 | 0 | 3.65 | 0 | 0 | 0 | 0 | 0 | 0 | 76613.37031

## record
Data serial number | Cycle ID | Step ID | Step Type | Time | Total time | Current(mA) | Voltage(V) | Capacity(mAh) | Specific Capacity(mAh/g) | Charge Cap.(mAh) | Charging capacity(mAh/g) | DChg cap .(mAh) | Discharge specific capacity(mAh/g) | Energy(Wh) | Specific energy(mWh/g) | Chg Eng.(Wh) | Charge ratio energy(mWh/g) | Discharge energy(Wh) | Discharge specific energy(mWh/g) | Real time | Power(W) | dQ/dV(mAh/V) | dQm/dV(mAh/V.g) | Contact resistance(mΩ) | Module start-stop switch
1 | 1 | 1 | Rest | 00:00:00 | 00:00:00 | 0 | 3.0554 | 0 | 0 | 0 | 0 | 0 | 0 | 0 | 0 | 0 | 0 | 0 | 0 | 2023-03-03 11:17:46 | 0 | 0 | 0 | 0 | Close
2 | 1 | 1 | Rest | 00:00:30 | 00:00:30 | 0 | 3.0554 | 0 | 0 | 0 | 0 | 0 | 0 | 0 | 0 | 0 | 0 | 0 | 0 | 2023-03-03 11:18:16 | 0 | 0 | 0 | 0 | Close
3 | 1 | 1 | Rest | 00:01:00 | 00:01:00 | 0 | 3.0554 | 0 | 0 | 0 | 0 | 0 | 0 | 0 | 0 | 0 | 0 | 0 | 0 | 2023-03-03 11:18:46 | 0 | 0 | 0 | 0 | Close
4 | 1 | 1 | Rest | 00:01:30 | 00:01:30 | 0 | 3.0555 | 0 | 0 | 0 | 0 | 0 | 0 | 0 | 0 | 0 | 0 | 0 | 0 | 2023-03-03 11:19:16 | 0 | 0 | 0 | 0 | Close
5 | 1 | 1 | Rest | 00:02:00 | 00:02:00 | 0 | 3.0554 | 0 | 0 | 0 | 0 | 0 | 0 | 0 | 0 | 0 | 0 | 0 | 0 | 2023-03-03 11:19:46 | 0 | 0 | 0 | 0 | Close
6 | 1 | 1 | Rest | 00:02:30 | 00:02:30 | 0 | 3.0554 | 0 | 0 | 0 | 0 | 0 | 0 | 0 | 0 | 0 | 0 | 0 | 0 | 2023-03-03 11:20:16 | 0 | 0 | 0 | 0 | Close
7 | 1 | 1 | Rest | 00:03:00 | 00:03:00 | 0 | 3.0555 | 0 | 0 | 0 | 0 | 0 | 0 | 0 | 0 | 0 | 0 | 0 | 0 | 2023-03-03 11:20:46 | 0 | 0 | 0 | 0 | Close
8 | 1 | 1 | Rest | 00:03:30 | 00:03:30 | 0 | 3.0554 | 0 | 0 | 0 | 0 | 0 | 0 | 0 | 0 | 0 | 0 | 0 | 0 | 2023-03-03 11:21:16 | 0 | 0 | 0 | 0 | Close
9 | 1 | 1 | Rest | 00:04:00 | 00:04:00 | 0 | 3.0556 | 0 | 0 | 0 | 0 | 0 | 0 | 0 | 0 | 0 | 0 | 0 | 0 | 2023-03-03 11:21:46 | 0 | 0 | 0 | 0 | Close
10 | 1 | 1 | Rest | 00:04:30 | 00:04:30 | 0 | 3.0556 | 0 | 0 | 0 | 0 | 0 | 0 | 0 | 0 | 0 | 0 | 0 | 0 | 2023-03-03 11:22:16 | 0 | 0 | 0 | 0 | Close
11 | 1 | 1 | Rest | 00:05:00 | 00:05:00 | 0 | 3.0557 | 0 | 0 | 0 | 0 | 0 | 0 | 0 | 0 | 0 | 0 | 0 | 0 | 2023-03-03 11:22:46 | 0 | 0 | 0 | 0 | Close
12 | 1 | 1 | Rest | 00:05:30 | 00:05:30 | 0 | 3.0558 | 0 | 0 | 0 | 0 | 0 | 0 | 0 | 0 | 0 | 0 | 0 | 0 | 2023-03-03 11:23:16 | 0 | 0 | 0 | 0 | Close
13 | 1 | 1 | Rest | 00:06:00 | 00:06:00 | 0 | 3.0558 | 0 | 0 | 0 | 0 | 0 | 0 | 0 | 0 | 0 | 0 | 0 | 0 | 2023-03-03 11:23:46 | 0 | 0 | 0 | 0 | Close
14 | 1 | 1 | Rest | 00:06:30 | 00:06:30 | 0 | 3.0558 | 0 | 0 | 0 | 0 | 0 | 0 | 0 | 0 | 0 | 0 | 0 | 0 | 2023-03-03 11:24:16 | 0 | 0 | 0 | 0 | Close
15 | 1 | 1 | Rest | 00:07:00 | 00:07:00 | 0 | 3.0557 | 0 | 0 | 0 | 0 | 0 | 0 | 0 | 0 | 0 | 0 | 0 | 0 | 2023-03-03 11:24:46 | 0 | 0 | 0 | 0 | Close
16 | 1 | 1 | Rest | 00:07:30 | 00:07:30 | 0 | 3.0557 | 0 | 0 | 0 | 0 | 0 | 0 | 0 | 0 | 0 | 0 | 0 | 0 | 2023-03-03 11:25:16 | 0 | 0 | 0 | 0 | Close
17 | 1 | 1 | Rest | 00:08:00 | 00:08:00 | 0 | 3.0557 | 0 | 0 | 0 | 0 | 0 | 0 | 0 | 0 | 0 | 0 | 0 | 0 | 2023-03-03 11:25:46 | 0 | 0 | 0 | 0 | Close
18 | 1 | 1 | Rest | 00:08:30 | 00:08:30 | 0 | 3.0557 | 0 | 0 | 0 | 0 | 0 | 0 | 0 | 0 | 0 | 0 | 0 | 0 | 2023-03-03 11:26:16 | 0 | 0 | 0 | 0 | Close
19 | 1 | 1 | Rest | 00:09:00 | 00:09:00 | 0 | 3.0556 | 0 | 0 | 0 | 0 | 0 | 0 | 0 | 0 | 0 | 0 | 0 | 0 | 2023-03-03 11:26:46 | 0 | 0 | 0 | 0 | Close
20 | 1 | 1 | Rest | 00:09:30 | 00:09:30 | 0 | 3.0557 | 0 | 0 | 0 | 0 | 0 | 0 | 0 | 0 | 0 | 0 | 0 | 0 | 2023-03-03 11:27:16 | 0 | 0 | 0 | 0 | Close
21 | 1 | 1 | Rest | 00:10:00 | 00:10:00 | 0 | 3.0556 | 0 | 0 | 0 | 0 | 0 | 0 | 0 | 0 | 0 | 0 | 0 | 0 | 2023-03-03 11:27:46 | 0 | 0 | 0 | 0 | Close
22 | 1 | 1 | Rest | 00:10:30 | 00:10:30 | 0 | 3.0557 | 0 | 0 | 0 | 0 | 0 | 0 | 0 | 0 | 0 | 0 | 0 | 0 | 2023-03-03 11:28:16 | 0 | 0 | 0 | 0 | Close
23 | 1 | 1 | Rest | 00:11:00 | 00:11:00 | 0 | 3.0557 | 0 | 0 | 0 | 0 | 0 | 0 | 0 | 0 | 0 | 0 | 0 | 0 | 2023-03-03 11:28:46 | 0 | 0 | 0 | 0 | Close
24 | 1 | 1 | Rest | 00:11:30 | 00:11:30 | 0 | 3.0557 | 0 | 0 | 0 | 0 | 0 | 0 | 0 | 0 | 0 | 0 | 0 | 0 | 2023-03-03 11:29:16 | 0 | 0 | 0 | 0 | Close
25 | 1 | 1 | Rest | 00:12:00 | 00:12:00 | 0 | 3.0557 | 0 | 0 | 0 | 0 | 0 | 0 | 0 | 0 | 0 | 0 | 0 | 0 | 2023-03-03 11:29:46 | 0 | 0 | 0 | 0 | Close
26 | 1 | 1 | Rest | 00:12:30 | 00:12:30 | 0 | 3.0556 | 0 | 0 | 0 | 0 | 0 | 0 | 0 | 0 | 0 | 0 | 0 | 0 | 2023-03-03 11:30:16 | 0 | 0 | 0 | 0 | Close
27 | 1 | 1 | Rest | 00:13:00 | 00:13:00 | 0 | 3.0555 | 0 | 0 | 0 | 0 | 0 | 0 | 0 | 0 | 0 | 0 | 0 | 0 | 2023-03-03 11:30:46 | 0 | 0 | 0 | 0 | Close
28 | 1 | 1 | Rest | 00:13:30 | 00:13:30 | 0 | 3.0553 | 0 | 0 | 0 | 0 | 0 | 0 | 0 | 0 | 0 | 0 | 0 | 0 | 2023-03-03 11:31:16 | 0 | 0 | 0 | 0 | Close
29 | 1 | 1 | Rest | 00:14:00 | 00:14:00 | 0 | 3.0552 | 0 | 0 | 0 | 0 | 0 | 0 | 0 | 0 | 0 | 0 | 0 | 0 | 2023-03-03 11:31:46 | 0 | 0 | 0 | 0 | Close
30 | 1 | 1 | Rest | 00:14:30 | 00:14:30 | 0 | 3.0552 | 0 | 0 | 0 | 0 | 0 | 0 | 0 | 0 | 0 | 0 | 0 | 0 | 2023-03-03 11:32:16 | 0 | 0 | 0 | 0 | Close
31 | 1 | 1 | Rest | 00:15:00 | 00:15:00 | 0 | 3.055 | 0 | 0 | 0 | 0 | 0 | 0 | 0 | 0 | 0 | 0 | 0 | 0 | 2023-03-03 11:32:46 | 0 | 0 | 0 | 0 | Close
32 | 1 | 1 | Rest | 00:15:30 | 00:15:30 | 0 | 3.055 | 0 | 0 | 0 | 0 | 0 | 0 | 0 | 0 | 0 | 0 | 0 | 0 | 2023-03-03 11:33:16 | 0 | 0 | 0 | 0 | Close
33 | 1 | 1 | Rest | 00:16:00 | 00:16:00 | 0 | 3.0549 | 0 | 0 | 0 | 0 | 0 | 0 | 0 | 0 | 0 | 0 | 0 | 0 | 2023-03-03 11:33:46 | 0 | 0 | 0 | 0 | Close
34 | 1 | 1 | Rest | 00:16:30 | 00:16:30 | 0 | 3.0549 | 0 | 0 | 0 | 0 | 0 | 0 | 0 | 0 | 0 | 0 | 0 | 0 | 2023-03-03 11:34:16 | 0 | 0 | 0 | 0 | Close
35 | 1 | 1 | Rest | 00:17:00 | 00:17:00 | 0 | 3.0549 | 0 | 0 | 0 | 0 | 0 | 0 | 0 | 0 | 0 | 0 | 0 | 0 | 2023-03-03 11:34:46 | 0 | 0 | 0 | 0 | Close
36 | 1 | 1 | Rest | 00:17:30 | 00:17:30 | 0 | 3.0548 | 0 | 0 | 0 | 0 | 0 | 0 | 0 | 0 | 0 | 0 | 0 | 0 | 2023-03-03 11:35:16 | 0 | 0 | 0 | 0 | Close
37 | 1 | 1 | Rest | 00:18:00 | 00:18:00 | 0 | 3.0547 | 0 | 0 | 0 | 0 | 0 | 0 | 0 | 0 | 0 | 0 | 0 | 0 | 2023-03-03 11:35:46 | 0 | 0 | 0 | 0 | Close
38 | 1 | 1 | Rest | 00:18:30 | 00:18:30 | 0 | 3.0546 | 0 | 0 | 0 | 0 | 0 | 0 | 0 | 0 | 0 | 0 | 0 | 0 | 2023-03-03 11:36:16 | 0 | 0 | 0 | 0 | Close
39 | 1 | 1 | Rest | 00:19:00 | 00:19:00 | 0 | 3.0546 | 0 | 0 | 0 | 0 | 0 | 0 | 0 | 0 | 0 | 0 | 0 | 0 | 2023-03-03 11:36:46 | 0 | 0 | 0 | 0 | Close
40 | 1 | 1 | Rest | 00:19:30 | 00:19:30 | 0 | 3.0545 | 0 | 0 | 0 | 0 | 0 | 0 | 0 | 0 | 0 | 0 | 0 | 0 | 2023-03-03 11:37:16 | 0 | 0 | 0 | 0 | Close
41 | 1 | 1 | Rest | 00:20:00 | 00:20:00 | 0 | 3.0543 | 0 | 0 | 0 | 0 | 0 | 0 | 0 | 0 | 0 | 0 | 0 | 0 | 2023-03-03 11:37:46 | 0 | 0 | 0 | 0 | Close
42 | 1 | 1 | Rest | 00:20:30 | 00:20:30 | 0 | 3.0542 | 0 | 0 | 0 | 0 | 0 | 0 | 0 | 0 | 0 | 0 | 0 | 0 | 2023-03-03 11:38:16 | 0 | 0 | 0 | 0 | Close
43 | 1 | 1 | Rest | 00:21:00 | 00:21:00 | 0 | 3.0541 | 0 | 0 | 0 | 0 | 0 | 0 | 0 | 0 | 0 | 0 | 0 | 0 | 2023-03-03 11:38:46 | 0 | 0 | 0 | 0 | Close
44 | 1 | 1 | Rest | 00:21:30 | 00:21:30 | 0 | 3.0541 | 0 | 0 | 0 | 0 | 0 | 0 | 0 | 0 | 0 | 0 | 0 | 0 | 2023-03-03 11:39:16 | 0 | 0 | 0 | 0 | Close
45 | 1 | 1 | Rest | 00:22:00 | 00:22:00 | 0 | 3.0541 | 0 | 0 | 0 | 0 | 0 | 0 | 0 | 0 | 0 | 0 | 0 | 0 | 2023-03-03 11:39:46 | 0 | 0 | 0 | 0 | Close
46 | 1 | 1 | Rest | 00:22:30 | 00:22:30 | 0 | 3.0539 | 0 | 0 | 0 | 0 | 0 | 0 | 0 | 0 | 0 | 0 | 0 | 0 | 2023-03-03 11:40:16 | 0 | 0 | 0 | 0 | Close
47 | 1 | 1 | Rest | 00:23:00 | 00:23:00 | 0 | 3.054 | 0 | 0 | 0 | 0 | 0 | 0 | 0 | 0 | 0 | 0 | 0 | 0 | 2023-03-03 11:40:46 | 0 | 0 | 0 | 0 | Close
48 | 1 | 1 | Rest | 00:23:30 | 00:23:30 | 0 | 3.0538 | 0 | 0 | 0 | 0 | 0 | 0 | 0 | 0 | 0 | 0 | 0 | 0 | 2023-03-03 11:41:16 | 0 | 0 | 0 | 0 | Close
49 | 1 | 1 | Rest | 00:24:00 | 00:24:00 | 0 | 3.0538 | 0 | 0 | 0 | 0 | 0 | 0 | 0 | 0 | 0 | 0 | 0 | 0 | 2023-03-03 11:41:46 | 0 | 0 | 0 | 0 | Close
50 | 1 | 1 | Rest | 00:24:30 | 00:24:30 | 0 | 3.0537 | 0 | 0 | 0 | 0 | 0 | 0 | 0 | 0 | 0 | 0 | 0 | 0 | 2023-03-03 11:42:16 | 0 | 0 | 0 | 0 | Close
51 | 1 | 1 | Rest | 00:25:00 | 00:25:00 | 0 | 3.0536 | 0 | 0 | 0 | 0 | 0 | 0 | 0 | 0 | 0 | 0 | 0 | 0 | 2023-03-03 11:42:46 | 0 | 0 | 0 | 0 | Close
52 | 1 | 1 | Rest | 00:25:30 | 00:25:30 | 0 | 3.0535 | 0 | 0 | 0 | 0 | 0 | 0 | 0 | 0 | 0 | 0 | 0 | 0 | 2023-03-03 11:43:16 | 0 | 0 | 0 | 0 | Close
53 | 1 | 1 | Rest | 00:26:00 | 00:26:00 | 0 | 3.0533 | 0 | 0 | 0 | 0 | 0 | 0 | 0 | 0 | 0 | 0 | 0 | 0 | 2023-03-03 11:43:46 | 0 | 0 | 0 | 0 | Close
54 | 1 | 1 | Rest | 00:26:30 | 00:26:30 | 0 | 3.0532 | 0 | 0 | 0 | 0 | 0 | 0 | 0 | 0 | 0 | 0 | 0 | 0 | 2023-03-03 11:44:16 | 0 | 0 | 0 | 0 | Close
55 | 1 | 1 | Rest | 00:27:00 | 00:27:00 | 0 | 3.0531 | 0 | 0 | 0 | 0 | 0 | 0 | 0 | 0 | 0 | 0 | 0 | 0 | 2023-03-03 11:44:46 | 0 | 0 | 0 | 0 | Close
56 | 1 | 1 | Rest | 00:27:30 | 00:27:30 | 0 | 3.053 | 0 | 0 | 0 | 0 | 0 | 0 | 0 | 0 | 0 | 0 | 0 | 0 | 2023-03-03 11:45:16 | 0 | 0 | 0 | 0 | Close
57 | 1 | 1 | Rest | 00:28:00 | 00:28:00 | 0 | 3.053 | 0 | 0 | 0 | 0 | 0 | 0 | 0 | 0 | 0 | 0 | 0 | 0 | 2023-03-03 11:45:46 | 0 | 0 | 0 | 0 | Close
58 | 1 | 1 | Rest | 00:28:30 | 00:28:30 | 0 | 3.0529 | 0 | 0 | 0 | 0 | 0 | 0 | 0 | 0 | 0 | 0 | 0 | 0 | 2023-03-03 11:46:16 | 0 | 0 | 0 | 0 | Close
59 | 1 | 1 | Rest | 00:29:00 | 00:29:00 | 0 | 3.0529 | 0 | 0 | 0 | 0 | 0 | 0 | 0 | 0 | 0 | 0 | 0 | 0 | 2023-03-03 11:46:46 | 0 | 0 | 0 | 0 | Close
60 | 1 | 1 | Rest | 00:29:30 | 00:29:30 | 0 | 3.0529 | 0 | 0 | 0 | 0 | 0 | 0 | 0 | 0 | 0 | 0 | 0 | 0 | 2023-03-03 11:47:16 | 0 | 0 | 0 | 0 | Close
61 | 1 | 1 | Rest | 00:30:00 | 00:30:00 | 0 | 3.0528 | 0 | 0 | 0 | 0 | 0 | 0 | 0 | 0 | 0 | 0 | 0 | 0 | 2023-03-03 11:47:46 | 0 | 0 | 0 | 0 | Close
62 | 1 | 1 | Rest | 00:30:30 | 00:30:30 | 0 | 3.0528 | 0 | 0 | 0 | 0 | 0 | 0 | 0 | 0 | 0 | 0 | 0 | 0 | 2023-03-03 11:48:16 | 0 | 0 | 0 | 0 | Close
63 | 1 | 1 | Rest | 00:31:00 | 00:31:00 | 0 | 3.0526 | 0 | 0 | 0 | 0 | 0 | 0 | 0 | 0 | 0 | 0 | 0 | 0 | 2023-03-03 11:48:46 | 0 | 0 | 0 | 0 | Close
64 | 1 | 1 | Rest | 00:31:30 | 00:31:30 | 0 | 3.0524 | 0 | 0 | 0 | 0 | 0 | 0 | 0 | 0 | 0 | 0 | 0 | 0 | 2023-03-03 11:49:16 | 0 | 0 | 0 | 0 | Close
65 | 1 | 1 | Rest | 00:32:00 | 00:32:00 | 0 | 3.0523 | 0 | 0 | 0 | 0 | 0 | 0 | 0 | 0 | 0 | 0 | 0 | 0 | 2023-03-03 11:49:46 | 0 | 0 | 0 | 0 | Close
66 | 1 | 1 | Rest | 00:32:30 | 00:32:30 | 0 | 3.0521 | 0 | 0 | 0 | 0 | 0 | 0 | 0 | 0 | 0 | 0 | 0 | 0 | 2023-03-03 11:50:16 | 0 | 0 | 0 | 0 | Close
67 | 1 | 1 | Rest | 00:33:00 | 00:33:00 | 0 | 3.0521 | 0 | 0 | 0 | 0 | 0 | 0 | 0 | 0 | 0 | 0 | 0 | 0 | 2023-03-03 11:50:46 | 0 | 0 | 0 | 0 | Close
68 | 1 | 1 | Rest | 00:33:30 | 00:33:30 | 0 | 3.0521 | 0 | 0 | 0 | 0 | 0 | 0 | 0 | 0 | 0 | 0 | 0 | 0 | 2023-03-03 11:51:16 | 0 | 0 | 0 | 0 | Close
69 | 1 | 1 | Rest | 00:34:00 | 00:34:00 | 0 | 3.0519 | 0 | 0 | 0 | 0 | 0 | 0 | 0 | 0 | 0 | 0 | 0 | 0 | 2023-03-03 11:51:46 | 0 | 0 | 0 | 0 | Close
70 | 1 | 1 | Rest | 00:34:30 | 00:34:30 | 0 | 3.0519 | 0 | 0 | 0 | 0 | 0 | 0 | 0 | 0 | 0 | 0 | 0 | 0 | 2023-03-03 11:52:16 | 0 | 0 | 0 | 0 | Close
71 | 1 | 1 | Rest | 00:35:00 | 00:35:00 | 0 | 3.0519 | 0 | 0 | 0 | 0 | 0 | 0 | 0 | 0 | 0 | 0 | 0 | 0 | 2023-03-03 11:52:46 | 0 | 0 | 0 | 0 | Close
72 | 1 | 1 | Rest | 00:35:30 | 00:35:30 | 0 | 3.0518 | 0 | 0 | 0 | 0 | 0 | 0 | 0 | 0 | 0 | 0 | 0 | 0 | 2023-03-03 11:53:16 | 0 | 0 | 0 | 0 | Close
73 | 1 | 1 | Rest | 00:36:00 | 00:36:00 | 0 | 3.0518 | 0 | 0 | 0 | 0 | 0 | 0 | 0 | 0 | 0 | 0 | 0 | 0 | 2023-03-03 11:53:46 | 0 | 0 | 0 | 0 | Close
74 | 1 | 1 | Rest | 00:36:30 | 00:36:30 | 0 | 3.0517 | 0 | 0 | 0 | 0 | 0 | 0 | 0 | 0 | 0 | 0 | 0 | 0 | 2023-03-03 11:54:16 | 0 | 0 | 0 | 0 | Close
75 | 1 | 1 | Rest | 00:37:00 | 00:37:00 | 0 | 3.0515 | 0 | 0 | 0 | 0 | 0 | 0 | 0 | 0 | 0 | 0 | 0 | 0 | 2023-03-03 11:54:46 | 0 | 0 | 0 | 0 | Close
76 | 1 | 1 | Rest | 00:37:30 | 00:37:30 | 0 | 3.0514 | 0 | 0 | 0 | 0 | 0 | 0 | 0 | 0 | 0 | 0 | 0 | 0 | 2023-03-03 11:55:16 | 0 | 0 | 0 | 0 | Close
77 | 1 | 1 | Rest | 00:38:00 | 00:38:00 | 0 | 3.0513 | 0 | 0 | 0 | 0 | 0 | 0 | 0 | 0 | 0 | 0 | 0 | 0 | 2023-03-03 11:55:46 | 0 | 0 | 0 | 0 | Close
78 | 1 | 1 | Rest | 00:38:30 | 00:38:30 | 0 | 3.0512 | 0 | 0 | 0 | 0 | 0 | 0 | 0 | 0 | 0 | 0 | 0 | 0 | 2023-03-03 11:56:16 | 0 | 0 | 0 | 0 | Close
79 | 1 | 1 | Rest | 00:39:00 | 00:39:00 | 0 | 3.0511 | 0 | 0 | 0 | 0 | 0 | 0 | 0 | 0 | 0 | 0 | 0 | 0 | 2023-03-03 11:56:46 | 0 | 0 | 0 | 0 | Close
80 | 1 | 1 | Rest | 00:39:30 | 00:39:30 | 0 | 3.0509 | 0 | 0 | 0 | 0 | 0 | 0 | 0 | 0 | 0 | 0 | 0 | 0 | 2023-03-03 11:57:16 | 0 | 0 | 0 | 0 | Close
81 | 1 | 1 | Rest | 00:40:00 | 00:40:00 | 0 | 3.051 | 0 | 0 | 0 | 0 | 0 | 0 | 0 | 0 | 0 | 0 | 0 | 0 | 2023-03-03 11:57:46 | 0 | 0 | 0 | 0 | Close
82 | 1 | 1 | Rest | 00:40:30 | 00:40:30 | 0 | 3.0508 | 0 | 0 | 0 | 0 | 0 | 0 | 0 | 0 | 0 | 0 | 0 | 0 | 2023-03-03 11:58:16 | 0 | 0 | 0 | 0 | Close
83 | 1 | 1 | Rest | 00:41:00 | 00:41:00 | 0 | 3.0507 | 0 | 0 | 0 | 0 | 0 | 0 | 0 | 0 | 0 | 0 | 0 | 0 | 2023-03-03 11:58:46 | 0 | 0 | 0 | 0 | Close
84 | 1 | 1 | Rest | 00:41:30 | 00:41:30 | 0 | 3.0507 | 0 | 0 | 0 | 0 | 0 | 0 | 0 | 0 | 0 | 0 | 0 | 0 | 2023-03-03 11:59:16 | 0 | 0 | 0 | 0 | Close
85 | 1 | 1 | Rest | 00:42:00 | 00:42:00 | 0 | 3.0506 | 0 | 0 | 0 | 0 | 0 | 0 | 0 | 0 | 0 | 0 | 0 | 0 | 2023-03-03 11:59:46 | 0 | 0 | 0 | 0 | Close
86 | 1 | 1 | Rest | 00:42:30 | 00:42:30 | 0 | 3.0505 | 0 | 0 | 0 | 0 | 0 | 0 | 0 | 0 | 0 | 0 | 0 | 0 | 2023-03-03 12:00:16 | 0 | 0 | 0 | 0 | Close
87 | 1 | 1 | Rest | 00:43:00 | 00:43:00 | 0 | 3.0504 | 0 | 0 | 0 | 0 | 0 | 0 | 0 | 0 | 0 | 0 | 0 | 0 | 2023-03-03 12:00:46 | 0 | 0 | 0 | 0 | Close
88 | 1 | 1 | Rest | 00:43:30 | 00:43:30 | 0 | 3.0503 | 0 | 0 | 0 | 0 | 0 | 0 | 0 | 0 | 0 | 0 | 0 | 0 | 2023-03-03 12:01:16 | 0 | 0 | 0 | 0 | Close
89 | 1 | 1 | Rest | 00:44:00 | 00:44:00 | 0 | 3.0502 | 0 | 0 | 0 | 0 | 0 | 0 | 0 | 0 | 0 | 0 | 0 | 0 | 2023-03-03 12:01:46 | 0 | 0 | 0 | 0 | Close
90 | 1 | 1 | Rest | 00:44:30 | 00:44:30 | 0 | 3.0501 | 0 | 0 | 0 | 0 | 0 | 0 | 0 | 0 | 0 | 0 | 0 | 0 | 2023-03-03 12:02:16 | 0 | 0 | 0 | 0 | Close
91 | 1 | 1 | Rest | 00:45:00 | 00:45:00 | 0 | 3.0497 | 0 | 0 | 0 | 0 | 0 | 0 | 0 | 0 | 0 | 0 | 0 | 0 | 2023-03-03 12:02:46 | 0 | 0 | 0 | 0 | Close
92 | 1 | 1 | Rest | 00:45:30 | 00:45:30 | 0 | 3.0498 | 0 | 0 | 0 | 0 | 0 | 0 | 0 | 0 | 0 | 0 | 0 | 0 | 2023-03-03 12:03:16 | 0 | 0 | 0 | 0 | Close
93 | 1 | 1 | Rest | 00:46:00 | 00:46:00 | 0 | 3.0497 | 0 | 0 | 0 | 0 | 0 | 0 | 0 | 0 | 0 | 0 | 0 | 0 | 2023-03-03 12:03:46 | 0 | 0 | 0 | 0 | Close
94 | 1 | 1 | Rest | 00:46:30 | 00:46:30 | 0 | 3.0496 | 0 | 0 | 0 | 0 | 0 | 0 | 0 | 0 | 0 | 0 | 0 | 0 | 2023-03-03 12:04:16 | 0 | 0 | 0 | 0 | Close
95 | 1 | 1 | Rest | 00:47:00 | 00:47:00 | 0 | 3.0495 | 0 | 0 | 0 | 0 | 0 | 0 | 0 | 0 | 0 | 0 | 0 | 0 | 2023-03-03 12:04:46 | 0 | 0 | 0 | 0 | Close
96 | 1 | 1 | Rest | 00:47:30 | 00:47:30 | 0 | 3.0495 | 0 | 0 | 0 | 0 | 0 | 0 | 0 | 0 | 0 | 0 | 0 | 0 | 2023-03-03 12:05:16 | 0 | 0 | 0 | 0 | Close
97 | 1 | 1 | Rest | 00:48:00 | 00:48:00 | 0 | 3.0494 | 0 | 0 | 0 | 0 | 0 | 0 | 0 | 0 | 0 | 0 | 0 | 0 | 2023-03-03 12:05:46 | 0 | 0 | 0 | 0 | Close
98 | 1 | 1 | Rest | 00:48:30 | 00:48:30 | 0 | 3.0493 | 0 | 0 | 0 | 0 | 0 | 0 | 0 | 0 | 0 | 0 | 0 | 0 | 2023-03-03 12:06:16 | 0 | 0 | 0 | 0 | Close
99 | 1 | 1 | Rest | 00:49:00 | 00:49:00 | 0 | 3.0491 | 0 | 0 | 0 | 0 | 0 | 0 | 0 | 0 | 0 | 0 | 0 | 0 | 2023-03-03 12:06:46 | 0 | 0 | 0 | 0 | Close
100 | 1 | 1 | Rest | 00:49:30 | 00:49:30 | 0 | 3.049 | 0 | 0 | 0 | 0 | 0 | 0 | 0 | 0 | 0 | 0 | 0 | 0 | 2023-03-03 12:07:16 | 0 | 0 | 0 | 0 | Close
101 | 1 | 1 | Rest | 00:50:00 | 00:50:00 | 0 | 3.0489 | 0 | 0 | 0 | 0 | 0 | 0 | 0 | 0 | 0 | 0 | 0 | 0 | 2023-03-03 12:07:46 | 0 | 0 | 0 | 0 | Close
102 | 1 | 1 | Rest | 00:50:30 | 00:50:30 | 0 | 3.0488 | 0 | 0 | 0 | 0 | 0 | 0 | 0 | 0 | 0 | 0 | 0 | 0 | 2023-03-03 12:08:16 | 0 | 0 | 0 | 0 | Close
103 | 1 | 1 | Rest | 00:51:00 | 00:51:00 | 0 | 3.0486 | 0 | 0 | 0 | 0 | 0 | 0 | 0 | 0 | 0 | 0 | 0 | 0 | 2023-03-03 12:08:46 | 0 | 0 | 0 | 0 | Close
104 | 1 | 1 | Rest | 00:51:30 | 00:51:30 | 0 | 3.0485 | 0 | 0 | 0 | 0 | 0 | 0 | 0 | 0 | 0 | 0 | 0 | 0 | 2023-03-03 12:09:16 | 0 | 0 | 0 | 0 | Close
105 | 1 | 1 | Rest | 00:52:00 | 00:52:00 | 0 | 3.0485 | 0 | 0 | 0 | 0 | 0 | 0 | 0 | 0 | 0 | 0 | 0 | 0 | 2023-03-03 12:09:46 | 0 | 0 | 0 | 0 | Close
106 | 1 | 1 | Rest | 00:52:30 | 00:52:30 | 0 | 3.0484 | 0 | 0 | 0 | 0 | 0 | 0 | 0 | 0 | 0 | 0 | 0 | 0 | 2023-03-03 12:10:16 | 0 | 0 | 0 | 0 | Close
107 | 1 | 1 | Rest | 00:53:00 | 00:53:00 | 0 | 3.0484 | 0 | 0 | 0 | 0 | 0 | 0 | 0 | 0 | 0 | 0 | 0 | 0 | 2023-03-03 12:10:46 | 0 | 0 | 0 | 0 | Close
108 | 1 | 1 | Rest | 00:53:30 | 00:53:30 | 0 | 3.0482 | 0 | 0 | 0 | 0 | 0 | 0 | 0 | 0 | 0 | 0 | 0 | 0 | 2023-03-03 12:11:16 | 0 | 0 | 0 | 0 | Close
109 | 1 | 1 | Rest | 00:54:00 | 00:54:00 | 0 | 3.0482 | 0 | 0 | 0 | 0 | 0 | 0 | 0 | 0 | 0 | 0 | 0 | 0 | 2023-03-03 12:11:46 | 0 | 0 | 0 | 0 | Close
110 | 1 | 1 | Rest | 00:54:30 | 00:54:30 | 0 | 3.0481 | 0 | 0 | 0 | 0 | 0 | 0 | 0 | 0 | 0 | 0 | 0 | 0 | 2023-03-03 12:12:16 | 0 | 0 | 0 | 0 | Close
111 | 1 | 1 | Rest | 00:55:00 | 00:55:00 | 0 | 3.048 | 0 | 0 | 0 | 0 | 0 | 0 | 0 | 0 | 0 | 0 | 0 | 0 | 2023-03-03 12:12:46 | 0 | 0 | 0 | 0 | Close
112 | 1 | 1 | Rest | 00:55:30 | 00:55:30 | 0 | 3.0477 | 0 | 0 | 0 | 0 | 0 | 0 | 0 | 0 | 0 | 0 | 0 | 0 | 2023-03-03 12:13:16 | 0 | 0 | 0 | 0 | Close
113 | 1 | 1 | Rest | 00:56:00 | 00:56:00 | 0 | 3.0477 | 0 | 0 | 0 | 0 | 0 | 0 | 0 | 0 | 0 | 0 | 0 | 0 | 2023-03-03 12:13:46 | 0 | 0 | 0 | 0 | Close
114 | 1 | 1 | Rest | 00:56:30 | 00:56:30 | 0 | 3.0475 | 0 | 0 | 0 | 0 | 0 | 0 | 0 | 0 | 0 | 0 | 0 | 0 | 2023-03-03 12:14:16 | 0 | 0 | 0 | 0 | Close
115 | 1 | 1 | Rest | 00:57:00 | 00:57:00 | 0 | 3.0472 | 0 | 0 | 0 | 0 | 0 | 0 | 0 | 0 | 0 | 0 | 0 | 0 | 2023-03-03 12:14:46 | 0 | 0 | 0 | 0 | Close
116 | 1 | 1 | Rest | 00:57:30 | 00:57:30 | 0 | 3.0472 | 0 | 0 | 0 | 0 | 0 | 0 | 0 | 0 | 0 | 0 | 0 | 0 | 2023-03-03 12:15:16 | 0 | 0 | 0 | 0 | Close
117 | 1 | 1 | Rest | 00:58:00 | 00:58:00 | 0 | 3.0471 | 0 | 0 | 0 | 0 | 0 | 0 | 0 | 0 | 0 | 0 | 0 | 0 | 2023-03-03 12:15:46 | 0 | 0 | 0 | 0 | Close
118 | 1 | 1 | Rest | 00:58:30 | 00:58:30 | 0 | 3.047 | 0 | 0 | 0 | 0 | 0 | 0 | 0 | 0 | 0 | 0 | 0 | 0 | 2023-03-03 12:16:16 | 0 | 0 | 0 | 0 | Close
119 | 1 | 1 | Rest | 00:59:00 | 00:59:00 | 0 | 3.0469 | 0 | 0 | 0 | 0 | 0 | 0 | 0 | 0 | 0 | 0 | 0 | 0 | 2023-03-03 12:16:46 | 0 | 0 | 0 | 0 | Close
120 | 1 | 1 | Rest | 00:59:30 | 00:59:30 | 0 | 3.0471 | 0 | 0 | 0 | 0 | 0 | 0 | 0 | 0 | 0 | 0 | 0 | 0 | 2023-03-03 12:17:16 | 0 | 0 | 0 | 0 | Close
121 | 1 | 1 | Rest | 01:00:00 | 01:00:00 | 0 | 3.0469 | 0 | 0 | 0 | 0 | 0 | 0 | 0 | 0 | 0 | 0 | 0 | 0 | 2023-03-03 12:17:46 | 0 | 0 | 0 | 0 | Close
122 | 1 | 1 | Rest | 01:00:30 | 01:00:30 | 0 | 3.0468 | 0 | 0 | 0 | 0 | 0 | 0 | 0 | 0 | 0 | 0 | 0 | 0 | 2023-03-03 12:18:16 | 0 | 0 | 0 | 0 | Close
123 | 1 | 1 | Rest | 01:01:00 | 01:01:00 | 0 | 3.0468 | 0 | 0 | 0 | 0 | 0 | 0 | 0 | 0 | 0 | 0 | 0 | 0 | 2023-03-03 12:18:46 | 0 | 0 | 0 | 0 | Close
124 | 1 | 1 | Rest | 01:01:30 | 01:01:30 | 0 | 3.0466 | 0 | 0 | 0 | 0 | 0 | 0 | 0 | 0 | 0 | 0 | 0 | 0 | 2023-03-03 12:19:16 | 0 | 0 | 0 | 0 | Close
125 | 1 | 1 | Rest | 01:02:00 | 01:02:00 | 0 | 3.0464 | 0 | 0 | 0 | 0 | 0 | 0 | 0 | 0 | 0 | 0 | 0 | 0 | 2023-03-03 12:19:46 | 0 | 0 | 0 | 0 | Close
126 | 1 | 1 | Rest | 01:02:30 | 01:02:30 | 0 | 3.0462 | 0 | 0 | 0 | 0 | 0 | 0 | 0 | 0 | 0 | 0 | 0 | 0 | 2023-03-03 12:20:16 | 0 | 0 | 0 | 0 | Close
127 | 1 | 1 | Rest | 01:03:00 | 01:03:00 | 0 | 3.0461 | 0 | 0 | 0 | 0 | 0 | 0 | 0 | 0 | 0 | 0 | 0 | 0 | 2023-03-03 12:20:46 | 0 | 0 | 0 | 0 | Close
128 | 1 | 1 | Rest | 01:03:30 | 01:03:30 | 0 | 3.0461 | 0 | 0 | 0 | 0 | 0 | 0 | 0 | 0 | 0 | 0 | 0 | 0 | 2023-03-03 12:21:16 | 0 | 0 | 0 | 0 | Close
129 | 1 | 1 | Rest | 01:04:00 | 01:04:00 | 0 | 3.0459 | 0 | 0 | 0 | 0 | 0 | 0 | 0 | 0 | 0 | 0 | 0 | 0 | 2023-03-03 12:21:46 | 0 | 0 | 0 | 0 | Close
130 | 1 | 1 | Rest | 01:04:30 | 01:04:30 | 0 | 3.0459 | 0 | 0 | 0 | 0 | 0 | 0 | 0 | 0 | 0 | 0 | 0 | 0 | 2023-03-03 12:22:16 | 0 | 0 | 0 | 0 | Close
131 | 1 | 1 | Rest | 01:05:00 | 01:05:00 | 0 | 3.0458 | 0 | 0 | 0 | 0 | 0 | 0 | 0 | 0 | 0 | 0 | 0 | 0 | 2023-03-03 12:22:46 | 0 | 0 | 0 | 0 | Close
132 | 1 | 1 | Rest | 01:05:30 | 01:05:30 | 0 | 3.0458 | 0 | 0 | 0 | 0 | 0 | 0 | 0 | 0 | 0 | 0 | 0 | 0 | 2023-03-03 12:23:16 | 0 | 0 | 0 | 0 | Close
133 | 1 | 1 | Rest | 01:06:00 | 01:06:00 | 0 | 3.0457 | 0 | 0 | 0 | 0 | 0 | 0 | 0 | 0 | 0 | 0 | 0 | 0 | 2023-03-03 12:23:46 | 0 | 0 | 0 | 0 | Close
134 | 1 | 1 | Rest | 01:06:30 | 01:06:30 | 0 | 3.0456 | 0 | 0 | 0 | 0 | 0 | 0 | 0 | 0 | 0 | 0 | 0 | 0 | 2023-03-03 12:24:16 | 0 | 0 | 0 | 0 | Close
135 | 1 | 1 | Rest | 01:07:00 | 01:07:00 | 0 | 3.0455 | 0 | 0 | 0 | 0 | 0 | 0 | 0 | 0 | 0 | 0 | 0 | 0 | 2023-03-03 12:24:46 | 0 | 0 | 0 | 0 | Close
136 | 1 | 1 | Rest | 01:07:30 | 01:07:30 | 0 | 3.0453 | 0 | 0 | 0 | 0 | 0 | 0 | 0 | 0 | 0 | 0 | 0 | 0 | 2023-03-03 12:25:16 | 0 | 0 | 0 | 0 | Close
137 | 1 | 1 | Rest | 01:08:00 | 01:08:00 | 0 | 3.0451 | 0 | 0 | 0 | 0 | 0 | 0 | 0 | 0 | 0 | 0 | 0 | 0 | 2023-03-03 12:25:46 | 0 | 0 | 0 | 0 | Close
138 | 1 | 1 | Rest | 01:08:30 | 01:08:30 | 0 | 3.045 | 0 | 0 | 0 | 0 | 0 | 0 | 0 | 0 | 0 | 0 | 0 | 0 | 2023-03-03 12:26:16 | 0 | 0 | 0 | 0 | Close
139 | 1 | 1 | Rest | 01:09:00 | 01:09:00 | 0 | 3.0449 | 0 | 0 | 0 | 0 | 0 | 0 | 0 | 0 | 0 | 0 | 0 | 0 | 2023-03-03 12:26:46 | 0 | 0 | 0 | 0 | Close
140 | 1 | 1 | Rest | 01:09:30 | 01:09:30 | 0 | 3.0448 | 0 | 0 | 0 | 0 | 0 | 0 | 0 | 0 | 0 | 0 | 0 | 0 | 2023-03-03 12:27:16 | 0 | 0 | 0 | 0 | Close
141 | 1 | 1 | Rest | 01:10:00 | 01:10:00 | 0 | 3.0448 | 0 | 0 | 0 | 0 | 0 | 0 | 0 | 0 | 0 | 0 | 0 | 0 | 2023-03-03 12:27:46 | 0 | 0 | 0 | 0 | Close
142 | 1 | 1 | Rest | 01:10:30 | 01:10:30 | 0 | 3.0447 | 0 | 0 | 0 | 0 | 0 | 0 | 0 | 0 | 0 | 0 | 0 | 0 | 2023-03-03 12:28:16 | 0 | 0 | 0 | 0 | Close
143 | 1 | 1 | Rest | 01:11:00 | 01:11:00 | 0 | 3.0446 | 0 | 0 | 0 | 0 | 0 | 0 | 0 | 0 | 0 | 0 | 0 | 0 | 2023-03-03 12:28:46 | 0 | 0 | 0 | 0 | Close
144 | 1 | 1 | Rest | 01:11:30 | 01:11:30 | 0 | 3.0446 | 0 | 0 | 0 | 0 | 0 | 0 | 0 | 0 | 0 | 0 | 0 | 0 | 2023-03-03 12:29:16 | 0 | 0 | 0 | 0 | Close
145 | 1 | 1 | Rest | 01:12:00 | 01:12:00 | 0 | 3.0444 | 0 | 0 | 0 | 0 | 0 | 0 | 0 | 0 | 0 | 0 | 0 | 0 | 2023-03-03 12:29:46 | 0 | 0 | 0 | 0 | Close
146 | 1 | 1 | Rest | 01:12:30 | 01:12:30 | 0 | 3.0443 | 0 | 0 | 0 | 0 | 0 | 0 | 0 | 0 | 0 | 0 | 0 | 0 | 2023-03-03 12:30:16 | 0 | 0 | 0 | 0 | Close
147 | 1 | 1 | Rest | 01:13:00 | 01:13:00 | 0 | 3.0442 | 0 | 0 | 0 | 0 | 0 | 0 | 0 | 0 | 0 | 0 | 0 | 0 | 2023-03-03 12:30:46 | 0 | 0 | 0 | 0 | Close
148 | 1 | 1 | Rest | 01:13:30 | 01:13:30 | 0 | 3.0441 | 0 | 0 | 0 | 0 | 0 | 0 | 0 | 0 | 0 | 0 | 0 | 0 | 2023-03-03 12:31:16 | 0 | 0 | 0 | 0 | Close
149 | 1 | 1 | Rest | 01:14:00 | 01:14:00 | 0 | 3.0439 | 0 | 0 | 0 | 0 | 0 | 0 | 0 | 0 | 0 | 0 | 0 | 0 | 2023-03-03 12:31:46 | 0 | 0 | 0 | 0 | Close
150 | 1 | 1 | Rest | 01:14:30 | 01:14:30 | 0 | 3.0438 | 0 | 0 | 0 | 0 | 0 | 0 | 0 | 0 | 0 | 0 | 0 | 0 | 2023-03-03 12:32:16 | 0 | 0 | 0 | 0 | Close
151 | 1 | 1 | Rest | 01:15:00 | 01:15:00 | 0 | 3.0437 | 0 | 0 | 0 | 0 | 0 | 0 | 0 | 0 | 0 | 0 | 0 | 0 | 2023-03-03 12:32:46 | 0 | 0 | 0 | 0 | Close
152 | 1 | 1 | Rest | 01:15:30 | 01:15:30 | 0 | 3.0436 | 0 | 0 | 0 | 0 | 0 | 0 | 0 | 0 | 0 | 0 | 0 | 0 | 2023-03-03 12:33:16 | 0 | 0 | 0 | 0 | Close
153 | 1 | 1 | Rest | 01:16:00 | 01:16:00 | 0 | 3.0436 | 0 | 0 | 0 | 0 | 0 | 0 | 0 | 0 | 0 | 0 | 0 | 0 | 2023-03-03 12:33:46 | 0 | 0 | 0 | 0 | Close
154 | 1 | 1 | Rest | 01:16:30 | 01:16:30 | 0 | 3.0435 | 0 | 0 | 0 | 0 | 0 | 0 | 0 | 0 | 0 | 0 | 0 | 0 | 2023-03-03 12:34:16 | 0 | 0 | 0 | 0 | Close
155 | 1 | 1 | Rest | 01:17:00 | 01:17:00 | 0 | 3.0435 | 0 | 0 | 0 | 0 | 0 | 0 | 0 | 0 | 0 | 0 | 0 | 0 | 2023-03-03 12:34:46 | 0 | 0 | 0 | 0 | Close
156 | 1 | 1 | Rest | 01:17:30 | 01:17:30 | 0 | 3.0434 | 0 | 0 | 0 | 0 | 0 | 0 | 0 | 0 | 0 | 0 | 0 | 0 | 2023-03-03 12:35:16 | 0 | 0 | 0 | 0 | Close
157 | 1 | 1 | Rest | 01:18:00 | 01:18:00 | 0 | 3.0432 | 0 | 0 | 0 | 0 | 0 | 0 | 0 | 0 | 0 | 0 | 0 | 0 | 2023-03-03 12:35:46 | 0 | 0 | 0 | 0 | Close
158 | 1 | 1 | Rest | 01:18:30 | 01:18:30 | 0 | 3.0433 | 0 | 0 | 0 | 0 | 0 | 0 | 0 | 0 | 0 | 0 | 0 | 0 | 2023-03-03 12:36:16 | 0 | 0 | 0 | 0 | Close
159 | 1 | 1 | Rest | 01:19:00 | 01:19:00 | 0 | 3.0431 | 0 | 0 | 0 | 0 | 0 | 0 | 0 | 0 | 0 | 0 | 0 | 0 | 2023-03-03 12:36:46 | 0 | 0 | 0 | 0 | Close
160 | 1 | 1 | Rest | 01:19:30 | 01:19:30 | 0 | 3.043 | 0 | 0 | 0 | 0 | 0 | 0 | 0 | 0 | 0 | 0 | 0 | 0 | 2023-03-03 12:37:16 | 0 | 0 | 0 | 0 | Close
161 | 1 | 1 | Rest | 01:20:00 | 01:20:00 | 0 | 3.0428 | 0 | 0 | 0 | 0 | 0 | 0 | 0 | 0 | 0 | 0 | 0 | 0 | 2023-03-03 12:37:46 | 0 | 0 | 0 | 0 | Close
162 | 1 | 1 | Rest | 01:20:30 | 01:20:30 | 0 | 3.0427 | 0 | 0 | 0 | 0 | 0 | 0 | 0 | 0 | 0 | 0 | 0 | 0 | 2023-03-03 12:38:16 | 0 | 0 | 0 | 0 | Close
163 | 1 | 1 | Rest | 01:21:00 | 01:21:00 | 0 | 3.0427 | 0 | 0 | 0 | 0 | 0 | 0 | 0 | 0 | 0 | 0 | 0 | 0 | 2023-03-03 12:38:46 | 0 | 0 | 0 | 0 | Close
164 | 1 | 1 | Rest | 01:21:30 | 01:21:30 | 0 | 3.0425 | 0 | 0 | 0 | 0 | 0 | 0 | 0 | 0 | 0 | 0 | 0 | 0 | 2023-03-03 12:39:16 | 0 | 0 | 0 | 0 | Close
165 | 1 | 1 | Rest | 01:22:00 | 01:22:00 | 0 | 3.0426 | 0 | 0 | 0 | 0 | 0 | 0 | 0 | 0 | 0 | 0 | 0 | 0 | 2023-03-03 12:39:46 | 0 | 0 | 0 | 0 | Close
166 | 1 | 1 | Rest | 01:22:30 | 01:22:30 | 0 | 3.0425 | 0 | 0 | 0 | 0 | 0 | 0 | 0 | 0 | 0 | 0 | 0 | 0 | 2023-03-03 12:40:16 | 0 | 0 | 0 | 0 | Close
167 | 1 | 1 | Rest | 01:23:00 | 01:23:00 | 0 | 3.0424 | 0 | 0 | 0 | 0 | 0 | 0 | 0 | 0 | 0 | 0 | 0 | 0 | 2023-03-03 12:40:46 | 0 | 0 | 0 | 0 | Close
168 | 1 | 1 | Rest | 01:23:30 | 01:23:30 | 0 | 3.0423 | 0 | 0 | 0 | 0 | 0 | 0 | 0 | 0 | 0 | 0 | 0 | 0 | 2023-03-03 12:41:16 | 0 | 0 | 0 | 0 | Close
169 | 1 | 1 | Rest | 01:24:00 | 01:24:00 | 0 | 3.0423 | 0 | 0 | 0 | 0 | 0 | 0 | 0 | 0 | 0 | 0 | 0 | 0 | 2023-03-03 12:41:46 | 0 | 0 | 0 | 0 | Close
170 | 1 | 1 | Rest | 01:24:30 | 01:24:30 | 0 | 3.0422 | 0 | 0 | 0 | 0 | 0 | 0 | 0 | 0 | 0 | 0 | 0 | 0 | 2023-03-03 12:42:16 | 0 | 0 | 0 | 0 | Close
171 | 1 | 1 | Rest | 01:25:00 | 01:25:00 | 0 | 3.0421 | 0 | 0 | 0 | 0 | 0 | 0 | 0 | 0 | 0 | 0 | 0 | 0 | 2023-03-03 12:42:46 | 0 | 0 | 0 | 0 | Close
172 | 1 | 1 | Rest | 01:25:30 | 01:25:30 | 0 | 3.042 | 0 | 0 | 0 | 0 | 0 | 0 | 0 | 0 | 0 | 0 | 0 | 0 | 2023-03-03 12:43:16 | 0 | 0 | 0 | 0 | Close
173 | 1 | 1 | Rest | 01:26:00 | 01:26:00 | 0 | 3.0418 | 0 | 0 | 0 | 0 | 0 | 0 | 0 | 0 | 0 | 0 | 0 | 0 | 2023-03-03 12:43:46 | 0 | 0 | 0 | 0 | Close
174 | 1 | 1 | Rest | 01:26:30 | 01:26:30 | 0 | 3.0417 | 0 | 0 | 0 | 0 | 0 | 0 | 0 | 0 | 0 | 0 | 0 | 0 | 2023-03-03 12:44:16 | 0 | 0 | 0 | 0 | Close
175 | 1 | 1 | Rest | 01:27:00 | 01:27:00 | 0 | 3.0416 | 0 | 0 | 0 | 0 | 0 | 0 | 0 | 0 | 0 | 0 | 0 | 0 | 2023-03-03 12:44:46 | 0 | 0 | 0 | 0 | Close
176 | 1 | 1 | Rest | 01:27:30 | 01:27:30 | 0 | 3.0415 | 0 | 0 | 0 | 0 | 0 | 0 | 0 | 0 | 0 | 0 | 0 | 0 | 2023-03-03 12:45:16 | 0 | 0 | 0 | 0 | Close
177 | 1 | 1 | Rest | 01:28:00 | 01:28:00 | 0 | 3.0414 | 0 | 0 | 0 | 0 | 0 | 0 | 0 | 0 | 0 | 0 | 0 | 0 | 2023-03-03 12:45:46 | 0 | 0 | 0 | 0 | Close
178 | 1 | 1 | Rest | 01:28:30 | 01:28:30 | 0 | 3.0415 | 0 | 0 | 0 | 0 | 0 | 0 | 0 | 0 | 0 | 0 | 0 | 0 | 2023-03-03 12:46:16 | 0 | 0 | 0 | 0 | Close
179 | 1 | 1 | Rest | 01:29:00 | 01:29:00 | 0 | 3.0413 | 0 | 0 | 0 | 0 | 0 | 0 | 0 | 0 | 0 | 0 | 0 | 0 | 2023-03-03 12:46:46 | 0 | 0 | 0 | 0 | Close
180 | 1 | 1 | Rest | 01:29:30 | 01:29:30 | 0 | 3.0414 | 0 | 0 | 0 | 0 | 0 | 0 | 0 | 0 | 0 | 0 | 0 | 0 | 2023-03-03 12:47:16 | 0 | 0 | 0 | 0 | Close
181 | 1 | 1 | Rest | 01:30:00 | 01:30:00 | 0 | 3.0411 | 0 | 0 | 0 | 0 | 0 | 0 | 0 | 0 | 0 | 0 | 0 | 0 | 2023-03-03 12:47:46 | 0 | 0 | 0 | 0 | Close
182 | 1 | 1 | Rest | 01:30:30 | 01:30:30 | 0 | 3.0412 | 0 | 0 | 0 | 0 | 0 | 0 | 0 | 0 | 0 | 0 | 0 | 0 | 2023-03-03 12:48:16 | 0 | 0 | 0 | 0 | Close
183 | 1 | 1 | Rest | 01:31:00 | 01:31:00 | 0 | 3.041 | 0 | 0 | 0 | 0 | 0 | 0 | 0 | 0 | 0 | 0 | 0 | 0 | 2023-03-03 12:48:46 | 0 | 0 | 0 | 0 | Close
184 | 1 | 1 | Rest | 01:31:30 | 01:31:30 | 0 | 3.0409 | 0 | 0 | 0 | 0 | 0 | 0 | 0 | 0 | 0 | 0 | 0 | 0 | 2023-03-03 12:49:16 | 0 | 0 | 0 | 0 | Close
185 | 1 | 1 | Rest | 01:32:00 | 01:32:00 | 0 | 3.0407 | 0 | 0 | 0 | 0 | 0 | 0 | 0 | 0 | 0 | 0 | 0 | 0 | 2023-03-03 12:49:46 | 0 | 0 | 0 | 0 | Close
186 | 1 | 1 | Rest | 01:32:30 | 01:32:30 | 0 | 3.0406 | 0 | 0 | 0 | 0 | 0 | 0 | 0 | 0 | 0 | 0 | 0 | 0 | 2023-03-03 12:50:16 | 0 | 0 | 0 | 0 | Close
187 | 1 | 1 | Rest | 01:33:00 | 01:33:00 | 0 | 3.0406 | 0 | 0 | 0 | 0 | 0 | 0 | 0 | 0 | 0 | 0 | 0 | 0 | 2023-03-03 12:50:46 | 0 | 0 | 0 | 0 | Close
188 | 1 | 1 | Rest | 01:33:30 | 01:33:30 | 0 | 3.0404 | 0 | 0 | 0 | 0 | 0 | 0 | 0 | 0 | 0 | 0 | 0 | 0 | 2023-03-03 12:51:16 | 0 | 0 | 0 | 0 | Close
189 | 1 | 1 | Rest | 01:34:00 | 01:34:00 | 0 | 3.0404 | 0 | 0 | 0 | 0 | 0 | 0 | 0 | 0 | 0 | 0 | 0 | 0 | 2023-03-03 12:51:46 | 0 | 0 | 0 | 0 | Close
190 | 1 | 1 | Rest | 01:34:30 | 01:34:30 | 0 | 3.0404 | 0 | 0 | 0 | 0 | 0 | 0 | 0 | 0 | 0 | 0 | 0 | 0 | 2023-03-03 12:52:16 | 0 | 0 | 0 | 0 | Close
191 | 1 | 1 | Rest | 01:35:00 | 01:35:00 | 0 | 3.0403 | 0 | 0 | 0 | 0 | 0 | 0 | 0 | 0 | 0 | 0 | 0 | 0 | 2023-03-03 12:52:46 | 0 | 0 | 0 | 0 | Close
192 | 1 | 1 | Rest | 01:35:30 | 01:35:30 | 0 | 3.0403 | 0 | 0 | 0 | 0 | 0 | 0 | 0 | 0 | 0 | 0 | 0 | 0 | 2023-03-03 12:53:16 | 0 | 0 | 0 | 0 | Close
193 | 1 | 1 | Rest | 01:36:00 | 01:36:00 | 0 | 3.0402 | 0 | 0 | 0 | 0 | 0 | 0 | 0 | 0 | 0 | 0 | 0 | 0 | 2023-03-03 12:53:46 | 0 | 0 | 0 | 0 | Close
194 | 1 | 1 | Rest | 01:36:30 | 01:36:30 | 0 | 3.0401 | 0 | 0 | 0 | 0 | 0 | 0 | 0 | 0 | 0 | 0 | 0 | 0 | 2023-03-03 12:54:16 | 0 | 0 | 0 | 0 | Close
195 | 1 | 1 | Rest | 01:37:00 | 01:37:00 | 0 | 3.04 | 0 | 0 | 0 | 0 | 0 | 0 | 0 | 0 | 0 | 0 | 0 | 0 | 2023-03-03 12:54:46 | 0 | 0 | 0 | 0 | Close
196 | 1 | 1 | Rest | 01:37:30 | 01:37:30 | 0 | 3.0398 | 0 | 0 | 0 | 0 | 0 | 0 | 0 | 0 | 0 | 0 | 0 | 0 | 2023-03-03 12:55:16 | 0 | 0 | 0 | 0 | Close
197 | 1 | 1 | Rest | 01:38:00 | 01:38:00 | 0 | 3.0397 | 0 | 0 | 0 | 0 | 0 | 0 | 0 | 0 | 0 | 0 | 0 | 0 | 2023-03-03 12:55:46 | 0 | 0 | 0 | 0 | Close
198 | 1 | 1 | Rest | 01:38:30 | 01:38:30 | 0 | 3.0397 | 0 | 0 | 0 | 0 | 0 | 0 | 0 | 0 | 0 | 0 | 0 | 0 | 2023-03-03 12:56:16 | 0 | 0 | 0 | 0 | Close
199 | 1 | 1 | Rest | 01:39:00 | 01:39:00 | 0 | 3.0395 | 0 | 0 | 0 | 0 | 0 | 0 | 0 | 0 | 0 | 0 | 0 | 0 | 2023-03-03 12:56:46 | 0 | 0 | 0 | 0 | Close
200 | 1 | 1 | Rest | 01:39:30 | 01:39:30 | 0 | 3.0395 | 0 | 0 | 0 | 0 | 0 | 0 | 0 | 0 | 0 | 0 | 0 | 0 | 2023-03-03 12:57:16 | 0 | 0 | 0 | 0 | Close
201 | 1 | 1 | Rest | 01:40:00 | 01:40:00 | 0 | 3.0394 | 0 | 0 | 0 | 0 | 0 | 0 | 0 | 0 | 0 | 0 | 0 | 0 | 2023-03-03 12:57:46 | 0 | 0 | 0 | 0 | Close
202 | 1 | 1 | Rest | 01:40:30 | 01:40:30 | 0 | 3.0394 | 0 | 0 | 0 | 0 | 0 | 0 | 0 | 0 | 0 | 0 | 0 | 0 | 2023-03-03 12:58:16 | 0 | 0 | 0 | 0 | Close
203 | 1 | 1 | Rest | 01:41:00 | 01:41:00 | 0 | 3.0393 | 0 | 0 | 0 | 0 | 0 | 0 | 0 | 0 | 0 | 0 | 0 | 0 | 2023-03-03 12:58:46 | 0 | 0 | 0 | 0 | Close
204 | 1 | 1 | Rest | 01:41:30 | 01:41:30 | 0 | 3.0392 | 0 | 0 | 0 | 0 | 0 | 0 | 0 | 0 | 0 | 0 | 0 | 0 | 2023-03-03 12:59:16 | 0 | 0 | 0 | 0 | Close
205 | 1 | 1 | Rest | 01:42:00 | 01:42:00 | 0 | 3.0392 | 0 | 0 | 0 | 0 | 0 | 0 | 0 | 0 | 0 | 0 | 0 | 0 | 2023-03-03 12:59:46 | 0 | 0 | 0 | 0 | Close
206 | 1 | 1 | Rest | 01:42:30 | 01:42:30 | 0 | 3.039 | 0 | 0 | 0 | 0 | 0 | 0 | 0 | 0 | 0 | 0 | 0 | 0 | 2023-03-03 13:00:16 | 0 | 0 | 0 | 0 | Close
207 | 1 | 1 | Rest | 01:43:00 | 01:43:00 | 0 | 3.0389 | 0 | 0 | 0 | 0 | 0 | 0 | 0 | 0 | 0 | 0 | 0 | 0 | 2023-03-03 13:00:46 | 0 | 0 | 0 | 0 | Close
208 | 1 | 1 | Rest | 01:43:30 | 01:43:30 | 0 | 3.0387 | 0 | 0 | 0 | 0 | 0 | 0 | 0 | 0 | 0 | 0 | 0 | 0 | 2023-03-03 13:01:16 | 0 | 0 | 0 | 0 | Close
209 | 1 | 1 | Rest | 01:44:00 | 01:44:00 | 0 | 3.0386 | 0 | 0 | 0 | 0 | 0 | 0 | 0 | 0 | 0 | 0 | 0 | 0 | 2023-03-03 13:01:46 | 0 | 0 | 0 | 0 | Close
210 | 1 | 1 | Rest | 01:44:30 | 01:44:30 | 0 | 3.0386 | 0 | 0 | 0 | 0 | 0 | 0 | 0 | 0 | 0 | 0 | 0 | 0 | 2023-03-03 13:02:16 | 0 | 0 | 0 | 0 | Close
211 | 1 | 1 | Rest | 01:45:00 | 01:45:00 | 0 | 3.0384 | 0 | 0 | 0 | 0 | 0 | 0 | 0 | 0 | 0 | 0 | 0 | 0 | 2023-03-03 13:02:46 | 0 | 0 | 0 | 0 | Close
212 | 1 | 1 | Rest | 01:45:30 | 01:45:30 | 0 | 3.0383 | 0 | 0 | 0 | 0 | 0 | 0 | 0 | 0 | 0 | 0 | 0 | 0 | 2023-03-03 13:03:16 | 0 | 0 | 0 | 0 | Close
213 | 1 | 1 | Rest | 01:46:00 | 01:46:00 | 0 | 3.0383 | 0 | 0 | 0 | 0 | 0 | 0 | 0 | 0 | 0 | 0 | 0 | 0 | 2023-03-03 13:03:46 | 0 | 0 | 0 | 0 | Close
214 | 1 | 1 | Rest | 01:46:30 | 01:46:30 | 0 | 3.0384 | 0 | 0 | 0 | 0 | 0 | 0 | 0 | 0 | 0 | 0 | 0 | 0 | 2023-03-03 13:04:16 | 0 | 0 | 0 | 0 | Close
215 | 1 | 1 | Rest | 01:47:00 | 01:47:00 | 0 | 3.0383 | 0 | 0 | 0 | 0 | 0 | 0 | 0 | 0 | 0 | 0 | 0 | 0 | 2023-03-03 13:04:46 | 0 | 0 | 0 | 0 | Close
216 | 1 | 1 | Rest | 01:47:30 | 01:47:30 | 0 | 3.0382 | 0 | 0 | 0 | 0 | 0 | 0 | 0 | 0 | 0 | 0 | 0 | 0 | 2023-03-03 13:05:16 | 0 | 0 | 0 | 0 | Close
217 | 1 | 1 | Rest | 01:48:00 | 01:48:00 | 0 | 3.0381 | 0 | 0 | 0 | 0 | 0 | 0 | 0 | 0 | 0 | 0 | 0 | 0 | 2023-03-03 13:05:46 | 0 | 0 | 0 | 0 | Close
218 | 1 | 1 | Rest | 01:48:30 | 01:48:30 | 0 | 3.038 | 0 | 0 | 0 | 0 | 0 | 0 | 0 | 0 | 0 | 0 | 0 | 0 | 2023-03-03 13:06:16 | 0 | 0 | 0 | 0 | Close
219 | 1 | 1 | Rest | 01:49:00 | 01:49:00 | 0 | 3.0379 | 0 | 0 | 0 | 0 | 0 | 0 | 0 | 0 | 0 | 0 | 0 | 0 | 2023-03-03 13:06:46 | 0 | 0 | 0 | 0 | Close
220 | 1 | 1 | Rest | 01:49:30 | 01:49:30 | 0 | 3.0377 | 0 | 0 | 0 | 0 | 0 | 0 | 0 | 0 | 0 | 0 | 0 | 0 | 2023-03-03 13:07:16 | 0 | 0 | 0 | 0 | Close
221 | 1 | 1 | Rest | 01:50:00 | 01:50:00 | 0 | 3.0377 | 0 | 0 | 0 | 0 | 0 | 0 | 0 | 0 | 0 | 0 | 0 | 0 | 2023-03-03 13:07:46 | 0 | 0 | 0 | 0 | Close
222 | 1 | 1 | Rest | 01:50:30 | 01:50:30 | 0 | 3.0375 | 0 | 0 | 0 | 0 | 0 | 0 | 0 | 0 | 0 | 0 | 0 | 0 | 2023-03-03 13:08:16 | 0 | 0 | 0 | 0 | Close
223 | 1 | 1 | Rest | 01:51:00 | 01:51:00 | 0 | 3.0375 | 0 | 0 | 0 | 0 | 0 | 0 | 0 | 0 | 0 | 0 | 0 | 0 | 2023-03-03 13:08:46 | 0 | 0 | 0 | 0 | Close
224 | 1 | 1 | Rest | 01:51:30 | 01:51:30 | 0 | 3.0375 | 0 | 0 | 0 | 0 | 0 | 0 | 0 | 0 | 0 | 0 | 0 | 0 | 2023-03-03 13:09:16 | 0 | 0 | 0 | 0 | Close
225 | 1 | 1 | Rest | 01:52:00 | 01:52:00 | 0 | 3.0375 | 0 | 0 | 0 | 0 | 0 | 0 | 0 | 0 | 0 | 0 | 0 | 0 | 2023-03-03 13:09:46 | 0 | 0 | 0 | 0 | Close
226 | 1 | 1 | Rest | 01:52:30 | 01:52:30 | 0 | 3.0373 | 0 | 0 | 0 | 0 | 0 | 0 | 0 | 0 | 0 | 0 | 0 | 0 | 2023-03-03 13:10:16 | 0 | 0 | 0 | 0 | Close
227 | 1 | 1 | Rest | 01:53:00 | 01:53:00 | 0 | 3.0372 | 0 | 0 | 0 | 0 | 0 | 0 | 0 | 0 | 0 | 0 | 0 | 0 | 2023-03-03 13:10:46 | 0 | 0 | 0 | 0 | Close
228 | 1 | 1 | Rest | 01:53:30 | 01:53:30 | 0 | 3.0371 | 0 | 0 | 0 | 0 | 0 | 0 | 0 | 0 | 0 | 0 | 0 | 0 | 2023-03-03 13:11:16 | 0 | 0 | 0 | 0 | Close
229 | 1 | 1 | Rest | 01:54:00 | 01:54:00 | 0 | 3.037 | 0 | 0 | 0 | 0 | 0 | 0 | 0 | 0 | 0 | 0 | 0 | 0 | 2023-03-03 13:11:46 | 0 | 0 | 0 | 0 | Close
230 | 1 | 1 | Rest | 01:54:30 | 01:54:30 | 0 | 3.0368 | 0 | 0 | 0 | 0 | 0 | 0 | 0 | 0 | 0 | 0 | 0 | 0 | 2023-03-03 13:12:16 | 0 | 0 | 0 | 0 | Close
231 | 1 | 1 | Rest | 01:55:00 | 01:55:00 | 0 | 3.0369 | 0 | 0 | 0 | 0 | 0 | 0 | 0 | 0 | 0 | 0 | 0 | 0 | 2023-03-03 13:12:46 | 0 | 0 | 0 | 0 | Close
232 | 1 | 1 | Rest | 01:55:30 | 01:55:30 | 0 | 3.0367 | 0 | 0 | 0 | 0 | 0 | 0 | 0 | 0 | 0 | 0 | 0 | 0 | 2023-03-03 13:13:16 | 0 | 0 | 0 | 0 | Close
233 | 1 | 1 | Rest | 01:56:00 | 01:56:00 | 0 | 3.0367 | 0 | 0 | 0 | 0 | 0 | 0 | 0 | 0 | 0 | 0 | 0 | 0 | 2023-03-03 13:13:46 | 0 | 0 | 0 | 0 | Close
234 | 1 | 1 | Rest | 01:56:30 | 01:56:30 | 0 | 3.0367 | 0 | 0 | 0 | 0 | 0 | 0 | 0 | 0 | 0 | 0 | 0 | 0 | 2023-03-03 13:14:16 | 0 | 0 | 0 | 0 | Close
235 | 1 | 1 | Rest | 01:57:00 | 01:57:00 | 0 | 3.0366 | 0 | 0 | 0 | 0 | 0 | 0 | 0 | 0 | 0 | 0 | 0 | 0 | 2023-03-03 13:14:46 | 0 | 0 | 0 | 0 | Close
236 | 1 | 1 | Rest | 01:57:30 | 01:57:30 | 0 | 3.0364 | 0 | 0 | 0 | 0 | 0 | 0 | 0 | 0 | 0 | 0 | 0 | 0 | 2023-03-03 13:15:16 | 0 | 0 | 0 | 0 | Close
237 | 1 | 1 | Rest | 01:58:00 | 01:58:00 | 0 | 3.0364 | 0 | 0 | 0 | 0 | 0 | 0 | 0 | 0 | 0 | 0 | 0 | 0 | 2023-03-03 13:15:46 | 0 | 0 | 0 | 0 | Close
238 | 1 | 1 | Rest | 01:58:30 | 01:58:30 | 0 | 3.0362 | 0 | 0 | 0 | 0 | 0 | 0 | 0 | 0 | 0 | 0 | 0 | 0 | 2023-03-03 13:16:16 | 0 | 0 | 0 | 0 | Close
239 | 1 | 1 | Rest | 01:59:00 | 01:59:00 | 0 | 3.0362 | 0 | 0 | 0 | 0 | 0 | 0 | 0 | 0 | 0 | 0 | 0 | 0 | 2023-03-03 13:16:46 | 0 | 0 | 0 | 0 | Close
240 | 1 | 1 | Rest | 01:59:30 | 01:59:30 | 0 | 3.036 | 0 | 0 | 0 | 0 | 0 | 0 | 0 | 0 | 0 | 0 | 0 | 0 | 2023-03-03 13:17:16 | 0 | 0 | 0 | 0 | Close
241 | 1 | 1 | Rest | 02:00:00 | 02:00:00 | 0 | 3.0359 | 0 | 0 | 0 | 0 | 0 | 0 | 0 | 0 | 0 | 0 | 0 | 0 | 2023-03-03 13:17:46 | 0 | 0 | 0 | 0 | Close
242 | 1 | 1 | Rest | 02:00:30 | 02:00:30 | 0 | 3.0357 | 0 | 0 | 0 | 0 | 0 | 0 | 0 | 0 | 0 | 0 | 0 | 0 | 2023-03-03 13:18:16 | 0 | 0 | 0 | 0 | Close
243 | 1 | 1 | Rest | 02:01:00 | 02:01:00 | 0 | 3.0357 | 0 | 0 | 0 | 0 | 0 | 0 | 0 | 0 | 0 | 0 | 0 | 0 | 2023-03-03 13:18:46 | 0 | 0 | 0 | 0 | Close
244 | 1 | 1 | Rest | 02:01:30 | 02:01:30 | 0 | 3.0354 | 0 | 0 | 0 | 0 | 0 | 0 | 0 | 0 | 0 | 0 | 0 | 0 | 2023-03-03 13:19:16 | 0 | 0 | 0 | 0 | Close
245 | 1 | 1 | Rest | 02:02:00 | 02:02:00 | 0 | 3.0355 | 0 | 0 | 0 | 0 | 0 | 0 | 0 | 0 | 0 | 0 | 0 | 0 | 2023-03-03 13:19:46 | 0 | 0 | 0 | 0 | Close
246 | 1 | 1 | Rest | 02:02:30 | 02:02:30 | 0 | 3.0354 | 0 | 0 | 0 | 0 | 0 | 0 | 0 | 0 | 0 | 0 | 0 | 0 | 2023-03-03 13:20:16 | 0 | 0 | 0 | 0 | Close
247 | 1 | 1 | Rest | 02:03:00 | 02:03:00 | 0 | 3.0353 | 0 | 0 | 0 | 0 | 0 | 0 | 0 | 0 | 0 | 0 | 0 | 0 | 2023-03-03 13:20:46 | 0 | 0 | 0 | 0 | Close
248 | 1 | 1 | Rest | 02:03:30 | 02:03:30 | 0 | 3.0352 | 0 | 0 | 0 | 0 | 0 | 0 | 0 | 0 | 0 | 0 | 0 | 0 | 2023-03-03 13:21:16 | 0 | 0 | 0 | 0 | Close
249 | 1 | 1 | Rest | 02:04:00 | 02:04:00 | 0 | 3.0352 | 0 | 0 | 0 | 0 | 0 | 0 | 0 | 0 | 0 | 0 | 0 | 0 | 2023-03-03 13:21:46 | 0 | 0 | 0 | 0 | Close
250 | 1 | 1 | Rest | 02:04:30 | 02:04:30 | 0 | 3.035 | 0 | 0 | 0 | 0 | 0 | 0 | 0 | 0 | 0 | 0 | 0 | 0 | 2023-03-03 13:22:16 | 0 | 0 | 0 | 0 | Close
251 | 1 | 1 | Rest | 02:05:00 | 02:05:00 | 0 | 3.0349 | 0 | 0 | 0 | 0 | 0 | 0 | 0 | 0 | 0 | 0 | 0 | 0 | 2023-03-03 13:22:46 | 0 | 0 | 0 | 0 | Close
252 | 1 | 1 | Rest | 02:05:30 | 02:05:30 | 0 | 3.0349 | 0 | 0 | 0 | 0 | 0 | 0 | 0 | 0 | 0 | 0 | 0 | 0 | 2023-03-03 13:23:16 | 0 | 0 | 0 | 0 | Close
253 | 1 | 1 | Rest | 02:06:00 | 02:06:00 | 0 | 3.0348 | 0 | 0 | 0 | 0 | 0 | 0 | 0 | 0 | 0 | 0 | 0 | 0 | 2023-03-03 13:23:46 | 0 | 0 | 0 | 0 | Close
254 | 1 | 1 | Rest | 02:06:30 | 02:06:30 | 0 | 3.0347 | 0 | 0 | 0 | 0 | 0 | 0 | 0 | 0 | 0 | 0 | 0 | 0 | 2023-03-03 13:24:16 | 0 | 0 | 0 | 0 | Close
255 | 1 | 1 | Rest | 02:07:00 | 02:07:00 | 0 | 3.0347 | 0 | 0 | 0 | 0 | 0 | 0 | 0 | 0 | 0 | 0 | 0 | 0 | 2023-03-03 13:24:46 | 0 | 0 | 0 | 0 | Close
256 | 1 | 1 | Rest | 02:07:30 | 02:07:30 | 0 | 3.0345 | 0 | 0 | 0 | 0 | 0 | 0 | 0 | 0 | 0 | 0 | 0 | 0 | 2023-03-03 13:25:16 | 0 | 0 | 0 | 0 | Close
257 | 1 | 1 | Rest | 02:08:00 | 02:08:00 | 0 | 3.0345 | 0 | 0 | 0 | 0 | 0 | 0 | 0 | 0 | 0 | 0 | 0 | 0 | 2023-03-03 13:25:46 | 0 | 0 | 0 | 0 | Close
258 | 1 | 1 | Rest | 02:08:30 | 02:08:30 | 0 | 3.0344 | 0 | 0 | 0 | 0 | 0 | 0 | 0 | 0 | 0 | 0 | 0 | 0 | 2023-03-03 13:26:16 | 0 | 0 | 0 | 0 | Close
259 | 1 | 1 | Rest | 02:09:00 | 02:09:00 | 0 | 3.0343 | 0 | 0 | 0 | 0 | 0 | 0 | 0 | 0 | 0 | 0 | 0 | 0 | 2023-03-03 13:26:46 | 0 | 0 | 0 | 0 | Close
260 | 1 | 1 | Rest | 02:09:30 | 02:09:30 | 0 | 3.0343 | 0 | 0 | 0 | 0 | 0 | 0 | 0 | 0 | 0 | 0 | 0 | 0 | 2023-03-03 13:27:16 | 0 | 0 | 0 | 0 | Close
261 | 1 | 1 | Rest | 02:10:00 | 02:10:00 | 0 | 3.0343 | 0 | 0 | 0 | 0 | 0 | 0 | 0 | 0 | 0 | 0 | 0 | 0 | 2023-03-03 13:27:46 | 0 | 0 | 0 | 0 | Close
262 | 1 | 1 | Rest | 02:10:30 | 02:10:30 | 0 | 3.0343 | 0 | 0 | 0 | 0 | 0 | 0 | 0 | 0 | 0 | 0 | 0 | 0 | 2023-03-03 13:28:16 | 0 | 0 | 0 | 0 | Close
263 | 1 | 1 | Rest | 02:11:00 | 02:11:00 | 0 | 3.0342 | 0 | 0 | 0 | 0 | 0 | 0 | 0 | 0 | 0 | 0 | 0 | 0 | 2023-03-03 13:28:46 | 0 | 0 | 0 | 0 | Close
264 | 1 | 1 | Rest | 02:11:30 | 02:11:30 | 0 | 3.0342 | 0 | 0 | 0 | 0 | 0 | 0 | 0 | 0 | 0 | 0 | 0 | 0 | 2023-03-03 13:29:16 | 0 | 0 | 0 | 0 | Close
265 | 1 | 1 | Rest | 02:12:00 | 02:12:00 | 0 | 3.0343 | 0 | 0 | 0 | 0 | 0 | 0 | 0 | 0 | 0 | 0 | 0 | 0 | 2023-03-03 13:29:46 | 0 | 0 | 0 | 0 | Close
266 | 1 | 1 | Rest | 02:12:30 | 02:12:30 | 0 | 3.0341 | 0 | 0 | 0 | 0 | 0 | 0 | 0 | 0 | 0 | 0 | 0 | 0 | 2023-03-03 13:30:16 | 0 | 0 | 0 | 0 | Close
267 | 1 | 1 | Rest | 02:13:00 | 02:13:00 | 0 | 3.034 | 0 | 0 | 0 | 0 | 0 | 0 | 0 | 0 | 0 | 0 | 0 | 0 | 2023-03-03 13:30:46 | 0 | 0 | 0 | 0 | Close
268 | 1 | 1 | Rest | 02:13:30 | 02:13:30 | 0 | 3.034 | 0 | 0 | 0 | 0 | 0 | 0 | 0 | 0 | 0 | 0 | 0 | 0 | 2023-03-03 13:31:16 | 0 | 0 | 0 | 0 | Close
269 | 1 | 1 | Rest | 02:14:00 | 02:14:00 | 0 | 3.0339 | 0 | 0 | 0 | 0 | 0 | 0 | 0 | 0 | 0 | 0 | 0 | 0 | 2023-03-03 13:31:46 | 0 | 0 | 0 | 0 | Close
270 | 1 | 1 | Rest | 02:14:30 | 02:14:30 | 0 | 3.0337 | 0 | 0 | 0 | 0 | 0 | 0 | 0 | 0 | 0 | 0 | 0 | 0 | 2023-03-03 13:32:16 | 0 | 0 | 0 | 0 | Close
271 | 1 | 1 | Rest | 02:15:00 | 02:15:00 | 0 | 3.0336 | 0 | 0 | 0 | 0 | 0 | 0 | 0 | 0 | 0 | 0 | 0 | 0 | 2023-03-03 13:32:46 | 0 | 0 | 0 | 0 | Close
272 | 1 | 1 | Rest | 02:15:30 | 02:15:30 | 0 | 3.0336 | 0 | 0 | 0 | 0 | 0 | 0 | 0 | 0 | 0 | 0 | 0 | 0 | 2023-03-03 13:33:16 | 0 | 0 | 0 | 0 | Close
273 | 1 | 1 | Rest | 02:16:00 | 02:16:00 | 0 | 3.0336 | 0 | 0 | 0 | 0 | 0 | 0 | 0 | 0 | 0 | 0 | 0 | 0 | 2023-03-03 13:33:46 | 0 | 0 | 0 | 0 | Close
274 | 1 | 1 | Rest | 02:16:30 | 02:16:30 | 0 | 3.0335 | 0 | 0 | 0 | 0 | 0 | 0 | 0 | 0 | 0 | 0 | 0 | 0 | 2023-03-03 13:34:16 | 0 | 0 | 0 | 0 | Close
275 | 1 | 1 | Rest | 02:17:00 | 02:17:00 | 0 | 3.0335 | 0 | 0 | 0 | 0 | 0 | 0 | 0 | 0 | 0 | 0 | 0 | 0 | 2023-03-03 13:34:46 | 0 | 0 | 0 | 0 | Close
276 | 1 | 1 | Rest | 02:17:30 | 02:17:30 | 0 | 3.0335 | 0 | 0 | 0 | 0 | 0 | 0 | 0 | 0 | 0 | 0 | 0 | 0 | 2023-03-03 13:35:16 | 0 | 0 | 0 | 0 | Close
277 | 1 | 1 | Rest | 02:18:00 | 02:18:00 | 0 | 3.0333 | 0 | 0 | 0 | 0 | 0 | 0 | 0 | 0 | 0 | 0 | 0 | 0 | 2023-03-03 13:35:46 | 0 | 0 | 0 | 0 | Close
278 | 1 | 1 | Rest | 02:18:30 | 02:18:30 | 0 | 3.0332 | 0 | 0 | 0 | 0 | 0 | 0 | 0 | 0 | 0 | 0 | 0 | 0 | 2023-03-03 13:36:16 | 0 | 0 | 0 | 0 | Close
279 | 1 | 1 | Rest | 02:19:00 | 02:19:00 | 0 | 3.0331 | 0 | 0 | 0 | 0 | 0 | 0 | 0 | 0 | 0 | 0 | 0 | 0 | 2023-03-03 13:36:46 | 0 | 0 | 0 | 0 | Close
280 | 1 | 1 | Rest | 02:19:30 | 02:19:30 | 0 | 3.033 | 0 | 0 | 0 | 0 | 0 | 0 | 0 | 0 | 0 | 0 | 0 | 0 | 2023-03-03 13:37:16 | 0 | 0 | 0 | 0 | Close
281 | 1 | 1 | Rest | 02:20:00 | 02:20:00 | 0 | 3.0329 | 0 | 0 | 0 | 0 | 0 | 0 | 0 | 0 | 0 | 0 | 0 | 0 | 2023-03-03 13:37:46 | 0 | 0 | 0 | 0 | Close
282 | 1 | 1 | Rest | 02:20:30 | 02:20:30 | 0 | 3.0328 | 0 | 0 | 0 | 0 | 0 | 0 | 0 | 0 | 0 | 0 | 0 | 0 | 2023-03-03 13:38:16 | 0 | 0 | 0 | 0 | Close
283 | 1 | 1 | Rest | 02:21:00 | 02:21:00 | 0 | 3.0327 | 0 | 0 | 0 | 0 | 0 | 0 | 0 | 0 | 0 | 0 | 0 | 0 | 2023-03-03 13:38:46 | 0 | 0 | 0 | 0 | Close
284 | 1 | 1 | Rest | 02:21:30 | 02:21:30 | 0 | 3.0324 | 0 | 0 | 0 | 0 | 0 | 0 | 0 | 0 | 0 | 0 | 0 | 0 | 2023-03-03 13:39:16 | 0 | 0 | 0 | 0 | Close
285 | 1 | 1 | Rest | 02:22:00 | 02:22:00 | 0 | 3.0324 | 0 | 0 | 0 | 0 | 0 | 0 | 0 | 0 | 0 | 0 | 0 | 0 | 2023-03-03 13:39:46 | 0 | 0 | 0 | 0 | Close
286 | 1 | 1 | Rest | 02:22:30 | 02:22:30 | 0 | 3.0322 | 0 | 0 | 0 | 0 | 0 | 0 | 0 | 0 | 0 | 0 | 0 | 0 | 2023-03-03 13:40:16 | 0 | 0 | 0 | 0 | Close
287 | 1 | 1 | Rest | 02:23:00 | 02:23:00 | 0 | 3.0321 | 0 | 0 | 0 | 0 | 0 | 0 | 0 | 0 | 0 | 0 | 0 | 0 | 2023-03-03 13:40:46 | 0 | 0 | 0 | 0 | Close
288 | 1 | 1 | Rest | 02:23:30 | 02:23:30 | 0 | 3.0321 | 0 | 0 | 0 | 0 | 0 | 0 | 0 | 0 | 0 | 0 | 0 | 0 | 2023-03-03 13:41:16 | 0 | 0 | 0 | 0 | Close
289 | 1 | 1 | Rest | 02:24:00 | 02:24:00 | 0 | 3.0321 | 0 | 0 | 0 | 0 | 0 | 0 | 0 | 0 | 0 | 0 | 0 | 0 | 2023-03-03 13:41:46 | 0 | 0 | 0 | 0 | Close
290 | 1 | 1 | Rest | 02:24:30 | 02:24:30 | 0 | 3.0321 | 0 | 0 | 0 | 0 | 0 | 0 | 0 | 0 | 0 | 0 | 0 | 0 | 2023-03-03 13:42:16 | 0 | 0 | 0 | 0 | Close
291 | 1 | 1 | Rest | 02:25:00 | 02:25:00 | 0 | 3.032 | 0 | 0 | 0 | 0 | 0 | 0 | 0 | 0 | 0 | 0 | 0 | 0 | 2023-03-03 13:42:46 | 0 | 0 | 0 | 0 | Close
292 | 1 | 1 | Rest | 02:25:30 | 02:25:30 | 0 | 3.0321 | 0 | 0 | 0 | 0 | 0 | 0 | 0 | 0 | 0 | 0 | 0 | 0 | 2023-03-03 13:43:16 | 0 | 0 | 0 | 0 | Close
293 | 1 | 1 | Rest | 02:26:00 | 02:26:00 | 0 | 3.0319 | 0 | 0 | 0 | 0 | 0 | 0 | 0 | 0 | 0 | 0 | 0 | 0 | 2023-03-03 13:43:46 | 0 | 0 | 0 | 0 | Close
294 | 1 | 1 | Rest | 02:26:30 | 02:26:30 | 0 | 3.0319 | 0 | 0 | 0 | 0 | 0 | 0 | 0 | 0 | 0 | 0 | 0 | 0 | 2023-03-03 13:44:16 | 0 | 0 | 0 | 0 | Close
295 | 1 | 1 | Rest | 02:27:00 | 02:27:00 | 0 | 3.032 | 0 | 0 | 0 | 0 | 0 | 0 | 0 | 0 | 0 | 0 | 0 | 0 | 2023-03-03 13:44:46 | 0 | 0 | 0 | 0 | Close
296 | 1 | 1 | Rest | 02:27:30 | 02:27:30 | 0 | 3.0319 | 0 | 0 | 0 | 0 | 0 | 0 | 0 | 0 | 0 | 0 | 0 | 0 | 2023-03-03 13:45:16 | 0 | 0 | 0 | 0 | Close
297 | 1 | 1 | Rest | 02:28:00 | 02:28:00 | 0 | 3.0317 | 0 | 0 | 0 | 0 | 0 | 0 | 0 | 0 | 0 | 0 | 0 | 0 | 2023-03-03 13:45:46 | 0 | 0 | 0 | 0 | Close
298 | 1 | 1 | Rest | 02:28:30 | 02:28:30 | 0 | 3.0315 | 0 | 0 | 0 | 0 | 0 | 0 | 0 | 0 | 0 | 0 | 0 | 0 | 2023-03-03 13:46:16 | 0 | 0 | 0 | 0 | Close
299 | 1 | 1 | Rest | 02:29:00 | 02:29:00 | 0 | 3.0315 | 0 | 0 | 0 | 0 | 0 | 0 | 0 | 0 | 0 | 0 | 0 | 0 | 2023-03-03 13:46:46 | 0 | 0 | 0 | 0 | Close
300 | 1 | 1 | Rest | 02:29:30 | 02:29:30 | 0 | 3.0312 | 0 | 0 | 0 | 0 | 0 | 0 | 0 | 0 | 0 | 0 | 0 | 0 | 2023-03-03 13:47:16 | 0 | 0 | 0 | 0 | Close
301 | 1 | 1 | Rest | 02:30:00 | 02:30:00 | 0 | 3.0312 | 0 | 0 | 0 | 0 | 0 | 0 | 0 | 0 | 0 | 0 | 0 | 0 | 2023-03-03 13:47:46 | 0 | 0 | 0 | 0 | Close
302 | 1 | 1 | Rest | 02:30:30 | 02:30:30 | 0 | 3.0311 | 0 | 0 | 0 | 0 | 0 | 0 | 0 | 0 | 0 | 0 | 0 | 0 | 2023-03-03 13:48:16 | 0 | 0 | 0 | 0 | Close
303 | 1 | 1 | Rest | 02:31:00 | 02:31:00 | 0 | 3.0309 | 0 | 0 | 0 | 0 | 0 | 0 | 0 | 0 | 0 | 0 | 0 | 0 | 2023-03-03 13:48:46 | 0 | 0 | 0 | 0 | Close
304 | 1 | 1 | Rest | 02:31:30 | 02:31:30 | 0 | 3.0309 | 0 | 0 | 0 | 0 | 0 | 0 | 0 | 0 | 0 | 0 | 0 | 0 | 2023-03-03 13:49:16 | 0 | 0 | 0 | 0 | Close
305 | 1 | 1 | Rest | 02:32:00 | 02:32:00 | 0 | 3.0308 | 0 | 0 | 0 | 0 | 0 | 0 | 0 | 0 | 0 | 0 | 0 | 0 | 2023-03-03 13:49:46 | 0 | 0 | 0 | 0 | Close
306 | 1 | 1 | Rest | 02:32:30 | 02:32:30 | 0 | 3.0307 | 0 | 0 | 0 | 0 | 0 | 0 | 0 | 0 | 0 | 0 | 0 | 0 | 2023-03-03 13:50:16 | 0 | 0 | 0 | 0 | Close
307 | 1 | 1 | Rest | 02:33:00 | 02:33:00 | 0 | 3.0306 | 0 | 0 | 0 | 0 | 0 | 0 | 0 | 0 | 0 | 0 | 0 | 0 | 2023-03-03 13:50:46 | 0 | 0 | 0 | 0 | Close
308 | 1 | 1 | Rest | 02:33:30 | 02:33:30 | 0 | 3.0306 | 0 | 0 | 0 | 0 | 0 | 0 | 0 | 0 | 0 | 0 | 0 | 0 | 2023-03-03 13:51:16 | 0 | 0 | 0 | 0 | Close
309 | 1 | 1 | Rest | 02:34:00 | 02:34:00 | 0 | 3.0305 | 0 | 0 | 0 | 0 | 0 | 0 | 0 | 0 | 0 | 0 | 0 | 0 | 2023-03-03 13:51:46 | 0 | 0 | 0 | 0 | Close
310 | 1 | 1 | Rest | 02:34:30 | 02:34:30 | 0 | 3.0305 | 0 | 0 | 0 | 0 | 0 | 0 | 0 | 0 | 0 | 0 | 0 | 0 | 2023-03-03 13:52:16 | 0 | 0 | 0 | 0 | Close
311 | 1 | 1 | Rest | 02:35:00 | 02:35:00 | 0 | 3.0303 | 0 | 0 | 0 | 0 | 0 | 0 | 0 | 0 | 0 | 0 | 0 | 0 | 2023-03-03 13:52:46 | 0 | 0 | 0 | 0 | Close
312 | 1 | 1 | Rest | 02:35:30 | 02:35:30 | 0 | 3.0303 | 0 | 0 | 0 | 0 | 0 | 0 | 0 | 0 | 0 | 0 | 0 | 0 | 2023-03-03 13:53:16 | 0 | 0 | 0 | 0 | Close
313 | 1 | 1 | Rest | 02:36:00 | 02:36:00 | 0 | 3.03 | 0 | 0 | 0 | 0 | 0 | 0 | 0 | 0 | 0 | 0 | 0 | 0 | 2023-03-03 13:53:46 | 0 | 0 | 0 | 0 | Close
314 | 1 | 1 | Rest | 02:36:30 | 02:36:30 | 0 | 3.03 | 0 | 0 | 0 | 0 | 0 | 0 | 0 | 0 | 0 | 0 | 0 | 0 | 2023-03-03 13:54:16 | 0 | 0 | 0 | 0 | Close
315 | 1 | 1 | Rest | 02:37:00 | 02:37:00 | 0 | 3.0301 | 0 | 0 | 0 | 0 | 0 | 0 | 0 | 0 | 0 | 0 | 0 | 0 | 2023-03-03 13:54:46 | 0 | 0 | 0 | 0 | Close
316 | 1 | 1 | Rest | 02:37:30 | 02:37:30 | 0 | 3.0298 | 0 | 0 | 0 | 0 | 0 | 0 | 0 | 0 | 0 | 0 | 0 | 0 | 2023-03-03 13:55:16 | 0 | 0 | 0 | 0 | Close
317 | 1 | 1 | Rest | 02:38:00 | 02:38:00 | 0 | 3.0298 | 0 | 0 | 0 | 0 | 0 | 0 | 0 | 0 | 0 | 0 | 0 | 0 | 2023-03-03 13:55:46 | 0 | 0 | 0 | 0 | Close
318 | 1 | 1 | Rest | 02:38:30 | 02:38:30 | 0 | 3.0298 | 0 | 0 | 0 | 0 | 0 | 0 | 0 | 0 | 0 | 0 | 0 | 0 | 2023-03-03 13:56:16 | 0 | 0 | 0 | 0 | Close
319 | 1 | 1 | Rest | 02:39:00 | 02:39:00 | 0 | 3.0297 | 0 | 0 | 0 | 0 | 0 | 0 | 0 | 0 | 0 | 0 | 0 | 0 | 2023-03-03 13:56:46 | 0 | 0 | 0 | 0 | Close
320 | 1 | 1 | Rest | 02:39:30 | 02:39:30 | 0 | 3.0297 | 0 | 0 | 0 | 0 | 0 | 0 | 0 | 0 | 0 | 0 | 0 | 0 | 2023-03-03 13:57:16 | 0 | 0 | 0 | 0 | Close
321 | 1 | 1 | Rest | 02:40:00 | 02:40:00 | 0 | 3.0297 | 0 | 0 | 0 | 0 | 0 | 0 | 0 | 0 | 0 | 0 | 0 | 0 | 2023-03-03 13:57:46 | 0 | 0 | 0 | 0 | Close
322 | 1 | 1 | Rest | 02:40:30 | 02:40:30 | 0 | 3.0297 | 0 | 0 | 0 | 0 | 0 | 0 | 0 | 0 | 0 | 0 | 0 | 0 | 2023-03-03 13:58:16 | 0 | 0 | 0 | 0 | Close
323 | 1 | 1 | Rest | 02:41:00 | 02:41:00 | 0 | 3.0296 | 0 | 0 | 0 | 0 | 0 | 0 | 0 | 0 | 0 | 0 | 0 | 0 | 2023-03-03 13:58:46 | 0 | 0 | 0 | 0 | Close
324 | 1 | 1 | Rest | 02:41:30 | 02:41:30 | 0 | 3.0296 | 0 | 0 | 0 | 0 | 0 | 0 | 0 | 0 | 0 | 0 | 0 | 0 | 2023-03-03 13:59:16 | 0 | 0 | 0 | 0 | Close
325 | 1 | 1 | Rest | 02:42:00 | 02:42:00 | 0 | 3.0295 | 0 | 0 | 0 | 0 | 0 | 0 | 0 | 0 | 0 | 0 | 0 | 0 | 2023-03-03 13:59:46 | 0 | 0 | 0 | 0 | Close
326 | 1 | 1 | Rest | 02:42:30 | 02:42:30 | 0 | 3.0295 | 0 | 0 | 0 | 0 | 0 | 0 | 0 | 0 | 0 | 0 | 0 | 0 | 2023-03-03 14:00:16 | 0 | 0 | 0 | 0 | Close
327 | 1 | 1 | Rest | 02:43:00 | 02:43:00 | 0 | 3.0293 | 0 | 0 | 0 | 0 | 0 | 0 | 0 | 0 | 0 | 0 | 0 | 0 | 2023-03-03 14:00:46 | 0 | 0 | 0 | 0 | Close
328 | 1 | 1 | Rest | 02:43:30 | 02:43:30 | 0 | 3.0292 | 0 | 0 | 0 | 0 | 0 | 0 | 0 | 0 | 0 | 0 | 0 | 0 | 2023-03-03 14:01:16 | 0 | 0 | 0 | 0 | Close
329 | 1 | 1 | Rest | 02:44:00 | 02:44:00 | 0 | 3.0291 | 0 | 0 | 0 | 0 | 0 | 0 | 0 | 0 | 0 | 0 | 0 | 0 | 2023-03-03 14:01:46 | 0 | 0 | 0 | 0 | Close
330 | 1 | 1 | Rest | 02:44:30 | 02:44:30 | 0 | 3.0291 | 0 | 0 | 0 | 0 | 0 | 0 | 0 | 0 | 0 | 0 | 0 | 0 | 2023-03-03 14:02:16 | 0 | 0 | 0 | 0 | Close
331 | 1 | 1 | Rest | 02:45:00 | 02:45:00 | 0 | 3.029 | 0 | 0 | 0 | 0 | 0 | 0 | 0 | 0 | 0 | 0 | 0 | 0 | 2023-03-03 14:02:46 | 0 | 0 | 0 | 0 | Close
332 | 1 | 1 | Rest | 02:45:30 | 02:45:30 | 0 | 3.029 | 0 | 0 | 0 | 0 | 0 | 0 | 0 | 0 | 0 | 0 | 0 | 0 | 2023-03-03 14:03:16 | 0 | 0 | 0 | 0 | Close
333 | 1 | 1 | Rest | 02:46:00 | 02:46:00 | 0 | 3.029 | 0 | 0 | 0 | 0 | 0 | 0 | 0 | 0 | 0 | 0 | 0 | 0 | 2023-03-03 14:03:46 | 0 | 0 | 0 | 0 | Close
334 | 1 | 1 | Rest | 02:46:30 | 02:46:30 | 0 | 3.0289 | 0 | 0 | 0 | 0 | 0 | 0 | 0 | 0 | 0 | 0 | 0 | 0 | 2023-03-03 14:04:16 | 0 | 0 | 0 | 0 | Close
335 | 1 | 1 | Rest | 02:47:00 | 02:47:00 | 0 | 3.0289 | 0 | 0 | 0 | 0 | 0 | 0 | 0 | 0 | 0 | 0 | 0 | 0 | 2023-03-03 14:04:46 | 0 | 0 | 0 | 0 | Close
336 | 1 | 1 | Rest | 02:47:30 | 02:47:30 | 0 | 3.0289 | 0 | 0 | 0 | 0 | 0 | 0 | 0 | 0 | 0 | 0 | 0 | 0 | 2023-03-03 14:05:16 | 0 | 0 | 0 | 0 | Close
337 | 1 | 1 | Rest | 02:48:00 | 02:48:00 | 0 | 3.0288 | 0 | 0 | 0 | 0 | 0 | 0 | 0 | 0 | 0 | 0 | 0 | 0 | 2023-03-03 14:05:46 | 0 | 0 | 0 | 0 | Close
338 | 1 | 1 | Rest | 02:48:30 | 02:48:30 | 0 | 3.0286 | 0 | 0 | 0 | 0 | 0 | 0 | 0 | 0 | 0 | 0 | 0 | 0 | 2023-03-03 14:06:16 | 0 | 0 | 0 | 0 | Close
339 | 1 | 1 | Rest | 02:49:00 | 02:49:00 | 0 | 3.0285 | 0 | 0 | 0 | 0 | 0 | 0 | 0 | 0 | 0 | 0 | 0 | 0 | 2023-03-03 14:06:46 | 0 | 0 | 0 | 0 | Close
340 | 1 | 1 | Rest | 02:49:30 | 02:49:30 | 0 | 3.0285 | 0 | 0 | 0 | 0 | 0 | 0 | 0 | 0 | 0 | 0 | 0 | 0 | 2023-03-03 14:07:16 | 0 | 0 | 0 | 0 | Close
341 | 1 | 1 | Rest | 02:50:00 | 02:50:00 | 0 | 3.0282 | 0 | 0 | 0 | 0 | 0 | 0 | 0 | 0 | 0 | 0 | 0 | 0 | 2023-03-03 14:07:46 | 0 | 0 | 0 | 0 | Close
342 | 1 | 1 | Rest | 02:50:30 | 02:50:30 | 0 | 3.0281 | 0 | 0 | 0 | 0 | 0 | 0 | 0 | 0 | 0 | 0 | 0 | 0 | 2023-03-03 14:08:16 | 0 | 0 | 0 | 0 | Close
343 | 1 | 1 | Rest | 02:51:00 | 02:51:00 | 0 | 3.0281 | 0 | 0 | 0 | 0 | 0 | 0 | 0 | 0 | 0 | 0 | 0 | 0 | 2023-03-03 14:08:46 | 0 | 0 | 0 | 0 | Close
344 | 1 | 1 | Rest | 02:51:30 | 02:51:30 | 0 | 3.0279 | 0 | 0 | 0 | 0 | 0 | 0 | 0 | 0 | 0 | 0 | 0 | 0 | 2023-03-03 14:09:16 | 0 | 0 | 0 | 0 | Close
345 | 1 | 1 | Rest | 02:52:00 | 02:52:00 | 0 | 3.0278 | 0 | 0 | 0 | 0 | 0 | 0 | 0 | 0 | 0 | 0 | 0 | 0 | 2023-03-03 14:09:46 | 0 | 0 | 0 | 0 | Close
346 | 1 | 1 | Rest | 02:52:30 | 02:52:30 | 0 | 3.0278 | 0 | 0 | 0 | 0 | 0 | 0 | 0 | 0 | 0 | 0 | 0 | 0 | 2023-03-03 14:10:16 | 0 | 0 | 0 | 0 | Close
347 | 1 | 1 | Rest | 02:53:00 | 02:53:00 | 0 | 3.0277 | 0 | 0 | 0 | 0 | 0 | 0 | 0 | 0 | 0 | 0 | 0 | 0 | 2023-03-03 14:10:46 | 0 | 0 | 0 | 0 | Close
348 | 1 | 1 | Rest | 02:53:30 | 02:53:30 | 0 | 3.0277 | 0 | 0 | 0 | 0 | 0 | 0 | 0 | 0 | 0 | 0 | 0 | 0 | 2023-03-03 14:11:16 | 0 | 0 | 0 | 0 | Close
349 | 1 | 1 | Rest | 02:54:00 | 02:54:00 | 0 | 3.0278 | 0 | 0 | 0 | 0 | 0 | 0 | 0 | 0 | 0 | 0 | 0 | 0 | 2023-03-03 14:11:46 | 0 | 0 | 0 | 0 | Close
350 | 1 | 1 | Rest | 02:54:30 | 02:54:30 | 0 | 3.0278 | 0 | 0 | 0 | 0 | 0 | 0 | 0 | 0 | 0 | 0 | 0 | 0 | 2023-03-03 14:12:16 | 0 | 0 | 0 | 0 | Close
351 | 1 | 1 | Rest | 02:55:00 | 02:55:00 | 0 | 3.0277 | 0 | 0 | 0 | 0 | 0 | 0 | 0 | 0 | 0 | 0 | 0 | 0 | 2023-03-03 14:12:46 | 0 | 0 | 0 | 0 | Close
352 | 1 | 1 | Rest | 02:55:30 | 02:55:30 | 0 | 3.0275 | 0 | 0 | 0 | 0 | 0 | 0 | 0 | 0 | 0 | 0 | 0 | 0 | 2023-03-03 14:13:16 | 0 | 0 | 0 | 0 | Close
353 | 1 | 1 | Rest | 02:56:00 | 02:56:00 | 0 | 3.0274 | 0 | 0 | 0 | 0 | 0 | 0 | 0 | 0 | 0 | 0 | 0 | 0 | 2023-03-03 14:13:46 | 0 | 0 | 0 | 0 | Close
354 | 1 | 1 | Rest | 02:56:30 | 02:56:30 | 0 | 3.0273 | 0 | 0 | 0 | 0 | 0 | 0 | 0 | 0 | 0 | 0 | 0 | 0 | 2023-03-03 14:14:16 | 0 | 0 | 0 | 0 | Close
355 | 1 | 1 | Rest | 02:57:00 | 02:57:00 | 0 | 3.0273 | 0 | 0 | 0 | 0 | 0 | 0 | 0 | 0 | 0 | 0 | 0 | 0 | 2023-03-03 14:14:46 | 0 | 0 | 0 | 0 | Close
356 | 1 | 1 | Rest | 02:57:30 | 02:57:30 | 0 | 3.0272 | 0 | 0 | 0 | 0 | 0 | 0 | 0 | 0 | 0 | 0 | 0 | 0 | 2023-03-03 14:15:16 | 0 | 0 | 0 | 0 | Close
357 | 1 | 1 | Rest | 02:58:00 | 02:58:00 | 0 | 3.0271 | 0 | 0 | 0 | 0 | 0 | 0 | 0 | 0 | 0 | 0 | 0 | 0 | 2023-03-03 14:15:46 | 0 | 0 | 0 | 0 | Close
358 | 1 | 1 | Rest | 02:58:30 | 02:58:30 | 0 | 3.0269 | 0 | 0 | 0 | 0 | 0 | 0 | 0 | 0 | 0 | 0 | 0 | 0 | 2023-03-03 14:16:16 | 0 | 0 | 0 | 0 | Close
359 | 1 | 1 | Rest | 02:59:00 | 02:59:00 | 0 | 3.0269 | 0 | 0 | 0 | 0 | 0 | 0 | 0 | 0 | 0 | 0 | 0 | 0 | 2023-03-03 14:16:46 | 0 | 0 | 0 | 0 | Close
360 | 1 | 1 | Rest | 02:59:30 | 02:59:30 | 0 | 3.0268 | 0 | 0 | 0 | 0 | 0 | 0 | 0 | 0 | 0 | 0 | 0 | 0 | 2023-03-03 14:17:16 | 0 | 0 | 0 | 0 | Close
361 | 1 | 1 | Rest | 03:00:00 | 03:00:00 | 0 | 3.0268 | 0 | 0 | 0 | 0 | 0 | 0 | 0 | 0 | 0 | 0 | 0 | 0 | 2023-03-03 14:17:46 | 0 | 0 | 0 | 0 | Close
362 | 1 | 1 | Rest | 03:00:30 | 03:00:30 | 0 | 3.0268 | 0 | 0 | 0 | 0 | 0 | 0 | 0 | 0 | 0 | 0 | 0 | 0 | 2023-03-03 14:18:16 | 0 | 0 | 0 | 0 | Close
363 | 1 | 1 | Rest | 03:01:00 | 03:01:00 | 0 | 3.0268 | 0 | 0 | 0 | 0 | 0 | 0 | 0 | 0 | 0 | 0 | 0 | 0 | 2023-03-03 14:18:46 | 0 | 0 | 0 | 0 | Close
364 | 1 | 1 | Rest | 03:01:30 | 03:01:30 | 0 | 3.0268 | 0 | 0 | 0 | 0 | 0 | 0 | 0 | 0 | 0 | 0 | 0 | 0 | 2023-03-03 14:19:16 | 0 | 0 | 0 | 0 | Close
365 | 1 | 1 | Rest | 03:02:00 | 03:02:00 | 0 | 3.0268 | 0 | 0 | 0 | 0 | 0 | 0 | 0 | 0 | 0 | 0 | 0 | 0 | 2023-03-03 14:19:46 | 0 | 0 | 0 | 0 | Close
366 | 1 | 1 | Rest | 03:02:30 | 03:02:30 | 0 | 3.0269 | 0 | 0 | 0 | 0 | 0 | 0 | 0 | 0 | 0 | 0 | 0 | 0 | 2023-03-03 14:20:16 | 0 | 0 | 0 | 0 | Close
367 | 1 | 1 | Rest | 03:03:00 | 03:03:00 | 0 | 3.0268 | 0 | 0 | 0 | 0 | 0 | 0 | 0 | 0 | 0 | 0 | 0 | 0 | 2023-03-03 14:20:46 | 0 | 0 | 0 | 0 | Close
368 | 1 | 1 | Rest | 03:03:30 | 03:03:30 | 0 | 3.0267 | 0 | 0 | 0 | 0 | 0 | 0 | 0 | 0 | 0 | 0 | 0 | 0 | 2023-03-03 14:21:16 | 0 | 0 | 0 | 0 | Close
369 | 1 | 1 | Rest | 03:04:00 | 03:04:00 | 0 | 3.0266 | 0 | 0 | 0 | 0 | 0 | 0 | 0 | 0 | 0 | 0 | 0 | 0 | 2023-03-03 14:21:46 | 0 | 0 | 0 | 0 | Close
370 | 1 | 1 | Rest | 03:04:30 | 03:04:30 | 0 | 3.0265 | 0 | 0 | 0 | 0 | 0 | 0 | 0 | 0 | 0 | 0 | 0 | 0 | 2023-03-03 14:22:16 | 0 | 0 | 0 | 0 | Close
371 | 1 | 1 | Rest | 03:05:00 | 03:05:00 | 0 | 3.0264 | 0 | 0 | 0 | 0 | 0 | 0 | 0 | 0 | 0 | 0 | 0 | 0 | 2023-03-03 14:22:46 | 0 | 0 | 0 | 0 | Close
372 | 1 | 1 | Rest | 03:05:30 | 03:05:30 | 0 | 3.0264 | 0 | 0 | 0 | 0 | 0 | 0 | 0 | 0 | 0 | 0 | 0 | 0 | 2023-03-03 14:23:16 | 0 | 0 | 0 | 0 | Close
373 | 1 | 1 | Rest | 03:06:00 | 03:06:00 | 0 | 3.0263 | 0 | 0 | 0 | 0 | 0 | 0 | 0 | 0 | 0 | 0 | 0 | 0 | 2023-03-03 14:23:46 | 0 | 0 | 0 | 0 | Close
374 | 1 | 1 | Rest | 03:06:30 | 03:06:30 | 0 | 3.0262 | 0 | 0 | 0 | 0 | 0 | 0 | 0 | 0 | 0 | 0 | 0 | 0 | 2023-03-03 14:24:16 | 0 | 0 | 0 | 0 | Close
375 | 1 | 1 | Rest | 03:07:00 | 03:07:00 | 0 | 3.0261 | 0 | 0 | 0 | 0 | 0 | 0 | 0 | 0 | 0 | 0 | 0 | 0 | 2023-03-03 14:24:46 | 0 | 0 | 0 | 0 | Close
376 | 1 | 1 | Rest | 03:07:30 | 03:07:30 | 0 | 3.0261 | 0 | 0 | 0 | 0 | 0 | 0 | 0 | 0 | 0 | 0 | 0 | 0 | 2023-03-03 14:25:16 | 0 | 0 | 0 | 0 | Close
377 | 1 | 1 | Rest | 03:08:00 | 03:08:00 | 0 | 3.0261 | 0 | 0 | 0 | 0 | 0 | 0 | 0 | 0 | 0 | 0 | 0 | 0 | 2023-03-03 14:25:46 | 0 | 0 | 0 | 0 | Close
378 | 1 | 1 | Rest | 03:08:30 | 03:08:30 | 0 | 3.026 | 0 | 0 | 0 | 0 | 0 | 0 | 0 | 0 | 0 | 0 | 0 | 0 | 2023-03-03 14:26:16 | 0 | 0 | 0 | 0 | Close
379 | 1 | 1 | Rest | 03:09:00 | 03:09:00 | 0 | 3.0259 | 0 | 0 | 0 | 0 | 0 | 0 | 0 | 0 | 0 | 0 | 0 | 0 | 2023-03-03 14:26:46 | 0 | 0 | 0 | 0 | Close
380 | 1 | 1 | Rest | 03:09:30 | 03:09:30 | 0 | 3.0259 | 0 | 0 | 0 | 0 | 0 | 0 | 0 | 0 | 0 | 0 | 0 | 0 | 2023-03-03 14:27:16 | 0 | 0 | 0 | 0 | Close
381 | 1 | 1 | Rest | 03:10:00 | 03:10:00 | 0 | 3.0259 | 0 | 0 | 0 | 0 | 0 | 0 | 0 | 0 | 0 | 0 | 0 | 0 | 2023-03-03 14:27:46 | 0 | 0 | 0 | 0 | Close
382 | 1 | 1 | Rest | 03:10:30 | 03:10:30 | 0 | 3.0259 | 0 | 0 | 0 | 0 | 0 | 0 | 0 | 0 | 0 | 0 | 0 | 0 | 2023-03-03 14:28:16 | 0 | 0 | 0 | 0 | Close
383 | 1 | 1 | Rest | 03:11:00 | 03:11:00 | 0 | 3.0257 | 0 | 0 | 0 | 0 | 0 | 0 | 0 | 0 | 0 | 0 | 0 | 0 | 2023-03-03 14:28:46 | 0 | 0 | 0 | 0 | Close
384 | 1 | 1 | Rest | 03:11:30 | 03:11:30 | 0 | 3.0257 | 0 | 0 | 0 | 0 | 0 | 0 | 0 | 0 | 0 | 0 | 0 | 0 | 2023-03-03 14:29:16 | 0 | 0 | 0 | 0 | Close
385 | 1 | 1 | Rest | 03:12:00 | 03:12:00 | 0 | 3.0256 | 0 | 0 | 0 | 0 | 0 | 0 | 0 | 0 | 0 | 0 | 0 | 0 | 2023-03-03 14:29:46 | 0 | 0 | 0 | 0 | Close
386 | 1 | 1 | Rest | 03:12:30 | 03:12:30 | 0 | 3.0256 | 0 | 0 | 0 | 0 | 0 | 0 | 0 | 0 | 0 | 0 | 0 | 0 | 2023-03-03 14:30:16 | 0 | 0 | 0 | 0 | Close
387 | 1 | 1 | Rest | 03:13:00 | 03:13:00 | 0 | 3.0255 | 0 | 0 | 0 | 0 | 0 | 0 | 0 | 0 | 0 | 0 | 0 | 0 | 2023-03-03 14:30:46 | 0 | 0 | 0 | 0 | Close
388 | 1 | 1 | Rest | 03:13:30 | 03:13:30 | 0 | 3.0254 | 0 | 0 | 0 | 0 | 0 | 0 | 0 | 0 | 0 | 0 | 0 | 0 | 2023-03-03 14:31:16 | 0 | 0 | 0 | 0 | Close
389 | 1 | 1 | Rest | 03:14:00 | 03:14:00 | 0 | 3.0253 | 0 | 0 | 0 | 0 | 0 | 0 | 0 | 0 | 0 | 0 | 0 | 0 | 2023-03-03 14:31:46 | 0 | 0 | 0 | 0 | Close
390 | 1 | 1 | Rest | 03:14:30 | 03:14:30 | 0 | 3.0252 | 0 | 0 | 0 | 0 | 0 | 0 | 0 | 0 | 0 | 0 | 0 | 0 | 2023-03-03 14:32:16 | 0 | 0 | 0 | 0 | Close
391 | 1 | 1 | Rest | 03:15:00 | 03:15:00 | 0 | 3.0251 | 0 | 0 | 0 | 0 | 0 | 0 | 0 | 0 | 0 | 0 | 0 | 0 | 2023-03-03 14:32:46 | 0 | 0 | 0 | 0 | Close
392 | 1 | 1 | Rest | 03:15:30 | 03:15:30 | 0 | 3.025 | 0 | 0 | 0 | 0 | 0 | 0 | 0 | 0 | 0 | 0 | 0 | 0 | 2023-03-03 14:33:16 | 0 | 0 | 0 | 0 | Close
393 | 1 | 1 | Rest | 03:16:00 | 03:16:00 | 0 | 3.0249 | 0 | 0 | 0 | 0 | 0 | 0 | 0 | 0 | 0 | 0 | 0 | 0 | 2023-03-03 14:33:46 | 0 | 0 | 0 | 0 | Close
394 | 1 | 1 | Rest | 03:16:30 | 03:16:30 | 0 | 3.0249 | 0 | 0 | 0 | 0 | 0 | 0 | 0 | 0 | 0 | 0 | 0 | 0 | 2023-03-03 14:34:16 | 0 | 0 | 0 | 0 | Close
395 | 1 | 1 | Rest | 03:17:00 | 03:17:00 | 0 | 3.0248 | 0 | 0 | 0 | 0 | 0 | 0 | 0 | 0 | 0 | 0 | 0 | 0 | 2023-03-03 14:34:46 | 0 | 0 | 0 | 0 | Close
396 | 1 | 1 | Rest | 03:17:30 | 03:17:30 | 0 | 3.0249 | 0 | 0 | 0 | 0 | 0 | 0 | 0 | 0 | 0 | 0 | 0 | 0 | 2023-03-03 14:35:16 | 0 | 0 | 0 | 0 | Close
397 | 1 | 1 | Rest | 03:18:00 | 03:18:00 | 0 | 3.0249 | 0 | 0 | 0 | 0 | 0 | 0 | 0 | 0 | 0 | 0 | 0 | 0 | 2023-03-03 14:35:46 | 0 | 0 | 0 | 0 | Close
398 | 1 | 1 | Rest | 03:18:30 | 03:18:30 | 0 | 3.0248 | 0 | 0 | 0 | 0 | 0 | 0 | 0 | 0 | 0 | 0 | 0 | 0 | 2023-03-03 14:36:16 | 0 | 0 | 0 | 0 | Close
399 | 1 | 1 | Rest | 03:19:00 | 03:19:00 | 0 | 3.0247 | 0 | 0 | 0 | 0 | 0 | 0 | 0 | 0 | 0 | 0 | 0 | 0 | 2023-03-03 14:36:46 | 0 | 0 | 0 | 0 | Close
400 | 1 | 1 | Rest | 03:19:30 | 03:19:30 | 0 | 3.0248 | 0 | 0 | 0 | 0 | 0 | 0 | 0 | 0 | 0 | 0 | 0 | 0 | 2023-03-03 14:37:16 | 0 | 0 | 0 | 0 | Close
401 | 1 | 1 | Rest | 03:20:00 | 03:20:00 | 0 | 3.0246 | 0 | 0 | 0 | 0 | 0 | 0 | 0 | 0 | 0 | 0 | 0 | 0 | 2023-03-03 14:37:46 | 0 | 0 | 0 | 0 | Close
402 | 1 | 1 | Rest | 03:20:30 | 03:20:30 | 0 | 3.0246 | 0 | 0 | 0 | 0 | 0 | 0 | 0 | 0 | 0 | 0 | 0 | 0 | 2023-03-03 14:38:16 | 0 | 0 | 0 | 0 | Close
403 | 1 | 1 | Rest | 03:21:00 | 03:21:00 | 0 | 3.0244 | 0 | 0 | 0 | 0 | 0 | 0 | 0 | 0 | 0 | 0 | 0 | 0 | 2023-03-03 14:38:46 | 0 | 0 | 0 | 0 | Close
404 | 1 | 1 | Rest | 03:21:30 | 03:21:30 | 0 | 3.0244 | 0 | 0 | 0 | 0 | 0 | 0 | 0 | 0 | 0 | 0 | 0 | 0 | 2023-03-03 14:39:16 | 0 | 0 | 0 | 0 | Close
405 | 1 | 1 | Rest | 03:22:00 | 03:22:00 | 0 | 3.0243 | 0 | 0 | 0 | 0 | 0 | 0 | 0 | 0 | 0 | 0 | 0 | 0 | 2023-03-03 14:39:46 | 0 | 0 | 0 | 0 | Close
406 | 1 | 1 | Rest | 03:22:30 | 03:22:30 | 0 | 3.0243 | 0 | 0 | 0 | 0 | 0 | 0 | 0 | 0 | 0 | 0 | 0 | 0 | 2023-03-03 14:40:16 | 0 | 0 | 0 | 0 | Close
407 | 1 | 1 | Rest | 03:23:00 | 03:23:00 | 0 | 3.0242 | 0 | 0 | 0 | 0 | 0 | 0 | 0 | 0 | 0 | 0 | 0 | 0 | 2023-03-03 14:40:46 | 0 | 0 | 0 | 0 | Close
408 | 1 | 1 | Rest | 03:23:30 | 03:23:30 | 0 | 3.0242 | 0 | 0 | 0 | 0 | 0 | 0 | 0 | 0 | 0 | 0 | 0 | 0 | 2023-03-03 14:41:16 | 0 | 0 | 0 | 0 | Close
409 | 1 | 1 | Rest | 03:24:00 | 03:24:00 | 0 | 3.0242 | 0 | 0 | 0 | 0 | 0 | 0 | 0 | 0 | 0 | 0 | 0 | 0 | 2023-03-03 14:41:46 | 0 | 0 | 0 | 0 | Close
410 | 1 | 1 | Rest | 03:24:30 | 03:24:30 | 0 | 3.0243 | 0 | 0 | 0 | 0 | 0 | 0 | 0 | 0 | 0 | 0 | 0 | 0 | 2023-03-03 14:42:16 | 0 | 0 | 0 | 0 | Close
411 | 1 | 1 | Rest | 03:25:00 | 03:25:00 | 0 | 3.0242 | 0 | 0 | 0 | 0 | 0 | 0 | 0 | 0 | 0 | 0 | 0 | 0 | 2023-03-03 14:42:46 | 0 | 0 | 0 | 0 | Close
412 | 1 | 1 | Rest | 03:25:30 | 03:25:30 | 0 | 3.0241 | 0 | 0 | 0 | 0 | 0 | 0 | 0 | 0 | 0 | 0 | 0 | 0 | 2023-03-03 14:43:16 | 0 | 0 | 0 | 0 | Close
413 | 1 | 1 | Rest | 03:26:00 | 03:26:00 | 0 | 3.0241 | 0 | 0 | 0 | 0 | 0 | 0 | 0 | 0 | 0 | 0 | 0 | 0 | 2023-03-03 14:43:46 | 0 | 0 | 0 | 0 | Close
414 | 1 | 1 | Rest | 03:26:30 | 03:26:30 | 0 | 3.0239 | 0 | 0 | 0 | 0 | 0 | 0 | 0 | 0 | 0 | 0 | 0 | 0 | 2023-03-03 14:44:16 | 0 | 0 | 0 | 0 | Close
415 | 1 | 1 | Rest | 03:27:00 | 03:27:00 | 0 | 3.0238 | 0 | 0 | 0 | 0 | 0 | 0 | 0 | 0 | 0 | 0 | 0 | 0 | 2023-03-03 14:44:46 | 0 | 0 | 0 | 0 | Close
416 | 1 | 1 | Rest | 03:27:30 | 03:27:30 | 0 | 3.0238 | 0 | 0 | 0 | 0 | 0 | 0 | 0 | 0 | 0 | 0 | 0 | 0 | 2023-03-03 14:45:16 | 0 | 0 | 0 | 0 | Close
417 | 1 | 1 | Rest | 03:28:00 | 03:28:00 | 0 | 3.0237 | 0 | 0 | 0 | 0 | 0 | 0 | 0 | 0 | 0 | 0 | 0 | 0 | 2023-03-03 14:45:46 | 0 | 0 | 0 | 0 | Close
418 | 1 | 1 | Rest | 03:28:30 | 03:28:30 | 0 | 3.0236 | 0 | 0 | 0 | 0 | 0 | 0 | 0 | 0 | 0 | 0 | 0 | 0 | 2023-03-03 14:46:16 | 0 | 0 | 0 | 0 | Close
419 | 1 | 1 | Rest | 03:29:00 | 03:29:00 | 0 | 3.0236 | 0 | 0 | 0 | 0 | 0 | 0 | 0 | 0 | 0 | 0 | 0 | 0 | 2023-03-03 14:46:46 | 0 | 0 | 0 | 0 | Close
420 | 1 | 1 | Rest | 03:29:30 | 03:29:30 | 0 | 3.0235 | 0 | 0 | 0 | 0 | 0 | 0 | 0 | 0 | 0 | 0 | 0 | 0 | 2023-03-03 14:47:16 | 0 | 0 | 0 | 0 | Close
421 | 1 | 1 | Rest | 03:30:00 | 03:30:00 | 0 | 3.0237 | 0 | 0 | 0 | 0 | 0 | 0 | 0 | 0 | 0 | 0 | 0 | 0 | 2023-03-03 14:47:46 | 0 | 0 | 0 | 0 | Close
422 | 1 | 1 | Rest | 03:30:30 | 03:30:30 | 0 | 3.0236 | 0 | 0 | 0 | 0 | 0 | 0 | 0 | 0 | 0 | 0 | 0 | 0 | 2023-03-03 14:48:16 | 0 | 0 | 0 | 0 | Close
423 | 1 | 1 | Rest | 03:31:00 | 03:31:00 | 0 | 3.0236 | 0 | 0 | 0 | 0 | 0 | 0 | 0 | 0 | 0 | 0 | 0 | 0 | 2023-03-03 14:48:46 | 0 | 0 | 0 | 0 | Close
424 | 1 | 1 | Rest | 03:31:30 | 03:31:30 | 0 | 3.0234 | 0 | 0 | 0 | 0 | 0 | 0 | 0 | 0 | 0 | 0 | 0 | 0 | 2023-03-03 14:49:16 | 0 | 0 | 0 | 0 | Close
425 | 1 | 1 | Rest | 03:32:00 | 03:32:00 | 0 | 3.0233 | 0 | 0 | 0 | 0 | 0 | 0 | 0 | 0 | 0 | 0 | 0 | 0 | 2023-03-03 14:49:46 | 0 | 0 | 0 | 0 | Close
426 | 1 | 1 | Rest | 03:32:30 | 03:32:30 | 0 | 3.0232 | 0 | 0 | 0 | 0 | 0 | 0 | 0 | 0 | 0 | 0 | 0 | 0 | 2023-03-03 14:50:16 | 0 | 0 | 0 | 0 | Close
427 | 1 | 1 | Rest | 03:33:00 | 03:33:00 | 0 | 3.0232 | 0 | 0 | 0 | 0 | 0 | 0 | 0 | 0 | 0 | 0 | 0 | 0 | 2023-03-03 14:50:46 | 0 | 0 | 0 | 0 | Close
428 | 1 | 1 | Rest | 03:33:30 | 03:33:30 | 0 | 3.0232 | 0 | 0 | 0 | 0 | 0 | 0 | 0 | 0 | 0 | 0 | 0 | 0 | 2023-03-03 14:51:16 | 0 | 0 | 0 | 0 | Close
429 | 1 | 1 | Rest | 03:34:00 | 03:34:00 | 0 | 3.0231 | 0 | 0 | 0 | 0 | 0 | 0 | 0 | 0 | 0 | 0 | 0 | 0 | 2023-03-03 14:51:46 | 0 | 0 | 0 | 0 | Close
430 | 1 | 1 | Rest | 03:34:30 | 03:34:30 | 0 | 3.0231 | 0 | 0 | 0 | 0 | 0 | 0 | 0 | 0 | 0 | 0 | 0 | 0 | 2023-03-03 14:52:16 | 0 | 0 | 0 | 0 | Close
431 | 1 | 1 | Rest | 03:35:00 | 03:35:00 | 0 | 3.023 | 0 | 0 | 0 | 0 | 0 | 0 | 0 | 0 | 0 | 0 | 0 | 0 | 2023-03-03 14:52:46 | 0 | 0 | 0 | 0 | Close
432 | 1 | 1 | Rest | 03:35:30 | 03:35:30 | 0 | 3.023 | 0 | 0 | 0 | 0 | 0 | 0 | 0 | 0 | 0 | 0 | 0 | 0 | 2023-03-03 14:53:16 | 0 | 0 | 0 | 0 | Close
433 | 1 | 1 | Rest | 03:36:00 | 03:36:00 | 0 | 3.023 | 0 | 0 | 0 | 0 | 0 | 0 | 0 | 0 | 0 | 0 | 0 | 0 | 2023-03-03 14:53:46 | 0 | 0 | 0 | 0 | Close
434 | 1 | 1 | Rest | 03:36:30 | 03:36:30 | 0 | 3.023 | 0 | 0 | 0 | 0 | 0 | 0 | 0 | 0 | 0 | 0 | 0 | 0 | 2023-03-03 14:54:16 | 0 | 0 | 0 | 0 | Close
435 | 1 | 1 | Rest | 03:37:00 | 03:37:00 | 0 | 3.0229 | 0 | 0 | 0 | 0 | 0 | 0 | 0 | 0 | 0 | 0 | 0 | 0 | 2023-03-03 14:54:46 | 0 | 0 | 0 | 0 | Close
436 | 1 | 1 | Rest | 03:37:30 | 03:37:30 | 0 | 3.0229 | 0 | 0 | 0 | 0 | 0 | 0 | 0 | 0 | 0 | 0 | 0 | 0 | 2023-03-03 14:55:16 | 0 | 0 | 0 | 0 | Close
437 | 1 | 1 | Rest | 03:38:00 | 03:38:00 | 0 | 3.0228 | 0 | 0 | 0 | 0 | 0 | 0 | 0 | 0 | 0 | 0 | 0 | 0 | 2023-03-03 14:55:46 | 0 | 0 | 0 | 0 | Close
438 | 1 | 1 | Rest | 03:38:30 | 03:38:30 | 0 | 3.0227 | 0 | 0 | 0 | 0 | 0 | 0 | 0 | 0 | 0 | 0 | 0 | 0 | 2023-03-03 14:56:16 | 0 | 0 | 0 | 0 | Close
439 | 1 | 1 | Rest | 03:39:00 | 03:39:00 | 0 | 3.0226 | 0 | 0 | 0 | 0 | 0 | 0 | 0 | 0 | 0 | 0 | 0 | 0 | 2023-03-03 14:56:46 | 0 | 0 | 0 | 0 | Close
440 | 1 | 1 | Rest | 03:39:30 | 03:39:30 | 0 | 3.0224 | 0 | 0 | 0 | 0 | 0 | 0 | 0 | 0 | 0 | 0 | 0 | 0 | 2023-03-03 14:57:16 | 0 | 0 | 0 | 0 | Close
441 | 1 | 1 | Rest | 03:40:00 | 03:40:00 | 0 | 3.0224 | 0 | 0 | 0 | 0 | 0 | 0 | 0 | 0 | 0 | 0 | 0 | 0 | 2023-03-03 14:57:46 | 0 | 0 | 0 | 0 | Close
442 | 1 | 1 | Rest | 03:40:30 | 03:40:30 | 0 | 3.0223 | 0 | 0 | 0 | 0 | 0 | 0 | 0 | 0 | 0 | 0 | 0 | 0 | 2023-03-03 14:58:16 | 0 | 0 | 0 | 0 | Close
443 | 1 | 1 | Rest | 03:41:00 | 03:41:00 | 0 | 3.0224 | 0 | 0 | 0 | 0 | 0 | 0 | 0 | 0 | 0 | 0 | 0 | 0 | 2023-03-03 14:58:46 | 0 | 0 | 0 | 0 | Close
444 | 1 | 1 | Rest | 03:41:30 | 03:41:30 | 0 | 3.0223 | 0 | 0 | 0 | 0 | 0 | 0 | 0 | 0 | 0 | 0 | 0 | 0 | 2023-03-03 14:59:16 | 0 | 0 | 0 | 0 | Close
445 | 1 | 1 | Rest | 03:42:00 | 03:42:00 | 0 | 3.0223 | 0 | 0 | 0 | 0 | 0 | 0 | 0 | 0 | 0 | 0 | 0 | 0 | 2023-03-03 14:59:46 | 0 | 0 | 0 | 0 | Close
446 | 1 | 1 | Rest | 03:42:30 | 03:42:30 | 0 | 3.0223 | 0 | 0 | 0 | 0 | 0 | 0 | 0 | 0 | 0 | 0 | 0 | 0 | 2023-03-03 15:00:16 | 0 | 0 | 0 | 0 | Close
447 | 1 | 1 | Rest | 03:43:00 | 03:43:00 | 0 | 3.0223 | 0 | 0 | 0 | 0 | 0 | 0 | 0 | 0 | 0 | 0 | 0 | 0 | 2023-03-03 15:00:46 | 0 | 0 | 0 | 0 | Close
448 | 1 | 1 | Rest | 03:43:30 | 03:43:30 | 0 | 3.0222 | 0 | 0 | 0 | 0 | 0 | 0 | 0 | 0 | 0 | 0 | 0 | 0 | 2023-03-03 15:01:16 | 0 | 0 | 0 | 0 | Close
449 | 1 | 1 | Rest | 03:44:00 | 03:44:00 | 0 | 3.0222 | 0 | 0 | 0 | 0 | 0 | 0 | 0 | 0 | 0 | 0 | 0 | 0 | 2023-03-03 15:01:46 | 0 | 0 | 0 | 0 | Close
450 | 1 | 1 | Rest | 03:44:30 | 03:44:30 | 0 | 3.022 | 0 | 0 | 0 | 0 | 0 | 0 | 0 | 0 | 0 | 0 | 0 | 0 | 2023-03-03 15:02:16 | 0 | 0 | 0 | 0 | Close
451 | 1 | 1 | Rest | 03:45:00 | 03:45:00 | 0 | 3.022 | 0 | 0 | 0 | 0 | 0 | 0 | 0 | 0 | 0 | 0 | 0 | 0 | 2023-03-03 15:02:46 | 0 | 0 | 0 | 0 | Close
452 | 1 | 1 | Rest | 03:45:30 | 03:45:30 | 0 | 3.0219 | 0 | 0 | 0 | 0 | 0 | 0 | 0 | 0 | 0 | 0 | 0 | 0 | 2023-03-03 15:03:16 | 0 | 0 | 0 | 0 | Close
453 | 1 | 1 | Rest | 03:46:00 | 03:46:00 | 0 | 3.0219 | 0 | 0 | 0 | 0 | 0 | 0 | 0 | 0 | 0 | 0 | 0 | 0 | 2023-03-03 15:03:46 | 0 | 0 | 0 | 0 | Close
454 | 1 | 1 | Rest | 03:46:30 | 03:46:30 | 0 | 3.0217 | 0 | 0 | 0 | 0 | 0 | 0 | 0 | 0 | 0 | 0 | 0 | 0 | 2023-03-03 15:04:16 | 0 | 0 | 0 | 0 | Close
455 | 1 | 1 | Rest | 03:47:00 | 03:47:00 | 0 | 3.0217 | 0 | 0 | 0 | 0 | 0 | 0 | 0 | 0 | 0 | 0 | 0 | 0 | 2023-03-03 15:04:46 | 0 | 0 | 0 | 0 | Close
456 | 1 | 1 | Rest | 03:47:30 | 03:47:30 | 0 | 3.0217 | 0 | 0 | 0 | 0 | 0 | 0 | 0 | 0 | 0 | 0 | 0 | 0 | 2023-03-03 15:05:16 | 0 | 0 | 0 | 0 | Close
457 | 1 | 1 | Rest | 03:48:00 | 03:48:00 | 0 | 3.0216 | 0 | 0 | 0 | 0 | 0 | 0 | 0 | 0 | 0 | 0 | 0 | 0 | 2023-03-03 15:05:46 | 0 | 0 | 0 | 0 | Close
458 | 1 | 1 | Rest | 03:48:30 | 03:48:30 | 0 | 3.0216 | 0 | 0 | 0 | 0 | 0 | 0 | 0 | 0 | 0 | 0 | 0 | 0 | 2023-03-03 15:06:16 | 0 | 0 | 0 | 0 | Close
459 | 1 | 1 | Rest | 03:49:00 | 03:49:00 | 0 | 3.0217 | 0 | 0 | 0 | 0 | 0 | 0 | 0 | 0 | 0 | 0 | 0 | 0 | 2023-03-03 15:06:46 | 0 | 0 | 0 | 0 | Close
460 | 1 | 1 | Rest | 03:49:30 | 03:49:30 | 0 | 3.0216 | 0 | 0 | 0 | 0 | 0 | 0 | 0 | 0 | 0 | 0 | 0 | 0 | 2023-03-03 15:07:16 | 0 | 0 | 0 | 0 | Close
461 | 1 | 1 | Rest | 03:50:00 | 03:50:00 | 0 | 3.0216 | 0 | 0 | 0 | 0 | 0 | 0 | 0 | 0 | 0 | 0 | 0 | 0 | 2023-03-03 15:07:46 | 0 | 0 | 0 | 0 | Close
462 | 1 | 1 | Rest | 03:50:30 | 03:50:30 | 0 | 3.0215 | 0 | 0 | 0 | 0 | 0 | 0 | 0 | 0 | 0 | 0 | 0 | 0 | 2023-03-03 15:08:16 | 0 | 0 | 0 | 0 | Close
463 | 1 | 1 | Rest | 03:51:00 | 03:51:00 | 0 | 3.0214 | 0 | 0 | 0 | 0 | 0 | 0 | 0 | 0 | 0 | 0 | 0 | 0 | 2023-03-03 15:08:46 | 0 | 0 | 0 | 0 | Close
464 | 1 | 1 | Rest | 03:51:30 | 03:51:30 | 0 | 3.0213 | 0 | 0 | 0 | 0 | 0 | 0 | 0 | 0 | 0 | 0 | 0 | 0 | 2023-03-03 15:09:16 | 0 | 0 | 0 | 0 | Close
465 | 1 | 1 | Rest | 03:52:00 | 03:52:00 | 0 | 3.0212 | 0 | 0 | 0 | 0 | 0 | 0 | 0 | 0 | 0 | 0 | 0 | 0 | 2023-03-03 15:09:46 | 0 | 0 | 0 | 0 | Close
466 | 1 | 1 | Rest | 03:52:30 | 03:52:30 | 0 | 3.0211 | 0 | 0 | 0 | 0 | 0 | 0 | 0 | 0 | 0 | 0 | 0 | 0 | 2023-03-03 15:10:16 | 0 | 0 | 0 | 0 | Close
467 | 1 | 1 | Rest | 03:53:00 | 03:53:00 | 0 | 3.021 | 0 | 0 | 0 | 0 | 0 | 0 | 0 | 0 | 0 | 0 | 0 | 0 | 2023-03-03 15:10:46 | 0 | 0 | 0 | 0 | Close
468 | 1 | 1 | Rest | 03:53:30 | 03:53:30 | 0 | 3.0211 | 0 | 0 | 0 | 0 | 0 | 0 | 0 | 0 | 0 | 0 | 0 | 0 | 2023-03-03 15:11:16 | 0 | 0 | 0 | 0 | Close
469 | 1 | 1 | Rest | 03:54:00 | 03:54:00 | 0 | 3.0211 | 0 | 0 | 0 | 0 | 0 | 0 | 0 | 0 | 0 | 0 | 0 | 0 | 2023-03-03 15:11:46 | 0 | 0 | 0 | 0 | Close
470 | 1 | 1 | Rest | 03:54:30 | 03:54:30 | 0 | 3.0211 | 0 | 0 | 0 | 0 | 0 | 0 | 0 | 0 | 0 | 0 | 0 | 0 | 2023-03-03 15:12:16 | 0 | 0 | 0 | 0 | Close
471 | 1 | 1 | Rest | 03:55:00 | 03:55:00 | 0 | 3.0211 | 0 | 0 | 0 | 0 | 0 | 0 | 0 | 0 | 0 | 0 | 0 | 0 | 2023-03-03 15:12:46 | 0 | 0 | 0 | 0 | Close
472 | 1 | 1 | Rest | 03:55:30 | 03:55:30 | 0 | 3.0211 | 0 | 0 | 0 | 0 | 0 | 0 | 0 | 0 | 0 | 0 | 0 | 0 | 2023-03-03 15:13:16 | 0 | 0 | 0 | 0 | Close
473 | 1 | 1 | Rest | 03:56:00 | 03:56:00 | 0 | 3.021 | 0 | 0 | 0 | 0 | 0 | 0 | 0 | 0 | 0 | 0 | 0 | 0 | 2023-03-03 15:13:46 | 0 | 0 | 0 | 0 | Close
474 | 1 | 1 | Rest | 03:56:30 | 03:56:30 | 0 | 3.0209 | 0 | 0 | 0 | 0 | 0 | 0 | 0 | 0 | 0 | 0 | 0 | 0 | 2023-03-03 15:14:16 | 0 | 0 | 0 | 0 | Close
475 | 1 | 1 | Rest | 03:57:00 | 03:57:00 | 0 | 3.0207 | 0 | 0 | 0 | 0 | 0 | 0 | 0 | 0 | 0 | 0 | 0 | 0 | 2023-03-03 15:14:46 | 0 | 0 | 0 | 0 | Close
476 | 1 | 1 | Rest | 03:57:30 | 03:57:30 | 0 | 3.0207 | 0 | 0 | 0 | 0 | 0 | 0 | 0 | 0 | 0 | 0 | 0 | 0 | 2023-03-03 15:15:16 | 0 | 0 | 0 | 0 | Close
477 | 1 | 1 | Rest | 03:58:00 | 03:58:00 | 0 | 3.0206 | 0 | 0 | 0 | 0 | 0 | 0 | 0 | 0 | 0 | 0 | 0 | 0 | 2023-03-03 15:15:46 | 0 | 0 | 0 | 0 | Close
478 | 1 | 1 | Rest | 03:58:30 | 03:58:30 | 0 | 3.0206 | 0 | 0 | 0 | 0 | 0 | 0 | 0 | 0 | 0 | 0 | 0 | 0 | 2023-03-03 15:16:16 | 0 | 0 | 0 | 0 | Close
479 | 1 | 1 | Rest | 03:59:00 | 03:59:00 | 0 | 3.0205 | 0 | 0 | 0 | 0 | 0 | 0 | 0 | 0 | 0 | 0 | 0 | 0 | 2023-03-03 15:16:46 | 0 | 0 | 0 | 0 | Close
480 | 1 | 1 | Rest | 03:59:30 | 03:59:30 | 0 | 3.0205 | 0 | 0 | 0 | 0 | 0 | 0 | 0 | 0 | 0 | 0 | 0 | 0 | 2023-03-03 15:17:16 | 0 | 0 | 0 | 0 | Close
481 | 1 | 1 | Rest | 04:00:00 | 04:00:00 | 0 | 3.0205 | 0 | 0 | 0 | 0 | 0 | 0 | 0 | 0 | 0 | 0 | 0 | 0 | 2023-03-03 15:17:46 | 0 | 0 | 0 | 0 | Close
482 | 1 | 1 | Rest | 04:00:30 | 04:00:30 | 0 | 3.0204 | 0 | 0 | 0 | 0 | 0 | 0 | 0 | 0 | 0 | 0 | 0 | 0 | 2023-03-03 15:18:16 | 0 | 0 | 0 | 0 | Close
483 | 1 | 1 | Rest | 04:01:00 | 04:01:00 | 0 | 3.0205 | 0 | 0 | 0 | 0 | 0 | 0 | 0 | 0 | 0 | 0 | 0 | 0 | 2023-03-03 15:18:46 | 0 | 0 | 0 | 0 | Close
484 | 1 | 1 | Rest | 04:01:30 | 04:01:30 | 0 | 3.0204 | 0 | 0 | 0 | 0 | 0 | 0 | 0 | 0 | 0 | 0 | 0 | 0 | 2023-03-03 15:19:16 | 0 | 0 | 0 | 0 | Close
485 | 1 | 1 | Rest | 04:02:00 | 04:02:00 | 0 | 3.0204 | 0 | 0 | 0 | 0 | 0 | 0 | 0 | 0 | 0 | 0 | 0 | 0 | 2023-03-03 15:19:46 | 0 | 0 | 0 | 0 | Close
486 | 1 | 1 | Rest | 04:02:30 | 04:02:30 | 0 | 3.0203 | 0 | 0 | 0 | 0 | 0 | 0 | 0 | 0 | 0 | 0 | 0 | 0 | 2023-03-03 15:20:16 | 0 | 0 | 0 | 0 | Close
487 | 1 | 1 | Rest | 04:03:00 | 04:03:00 | 0 | 3.0202 | 0 | 0 | 0 | 0 | 0 | 0 | 0 | 0 | 0 | 0 | 0 | 0 | 2023-03-03 15:20:46 | 0 | 0 | 0 | 0 | Close
488 | 1 | 1 | Rest | 04:03:30 | 04:03:30 | 0 | 3.0202 | 0 | 0 | 0 | 0 | 0 | 0 | 0 | 0 | 0 | 0 | 0 | 0 | 2023-03-03 15:21:16 | 0 | 0 | 0 | 0 | Close
489 | 1 | 1 | Rest | 04:04:00 | 04:04:00 | 0 | 3.02 | 0 | 0 | 0 | 0 | 0 | 0 | 0 | 0 | 0 | 0 | 0 | 0 | 2023-03-03 15:21:46 | 0 | 0 | 0 | 0 | Close
490 | 1 | 1 | Rest | 04:04:30 | 04:04:30 | 0 | 3.02 | 0 | 0 | 0 | 0 | 0 | 0 | 0 | 0 | 0 | 0 | 0 | 0 | 2023-03-03 15:22:16 | 0 | 0 | 0 | 0 | Close
491 | 1 | 1 | Rest | 04:05:00 | 04:05:00 | 0 | 3.0199 | 0 | 0 | 0 | 0 | 0 | 0 | 0 | 0 | 0 | 0 | 0 | 0 | 2023-03-03 15:22:46 | 0 | 0 | 0 | 0 | Close
492 | 1 | 1 | Rest | 04:05:30 | 04:05:30 | 0 | 3.02 | 0 | 0 | 0 | 0 | 0 | 0 | 0 | 0 | 0 | 0 | 0 | 0 | 2023-03-03 15:23:16 | 0 | 0 | 0 | 0 | Close
493 | 1 | 1 | Rest | 04:06:00 | 04:06:00 | 0 | 3.0199 | 0 | 0 | 0 | 0 | 0 | 0 | 0 | 0 | 0 | 0 | 0 | 0 | 2023-03-03 15:23:46 | 0 | 0 | 0 | 0 | Close
494 | 1 | 1 | Rest | 04:06:30 | 04:06:30 | 0 | 3.0199 | 0 | 0 | 0 | 0 | 0 | 0 | 0 | 0 | 0 | 0 | 0 | 0 | 2023-03-03 15:24:16 | 0 | 0 | 0 | 0 | Close
495 | 1 | 1 | Rest | 04:07:00 | 04:07:00 | 0 | 3.0199 | 0 | 0 | 0 | 0 | 0 | 0 | 0 | 0 | 0 | 0 | 0 | 0 | 2023-03-03 15:24:46 | 0 | 0 | 0 | 0 | Close
496 | 1 | 1 | Rest | 04:07:30 | 04:07:30 | 0 | 3.0199 | 0 | 0 | 0 | 0 | 0 | 0 | 0 | 0 | 0 | 0 | 0 | 0 | 2023-03-03 15:25:16 | 0 | 0 | 0 | 0 | Close
497 | 1 | 1 | Rest | 04:08:00 | 04:08:00 | 0 | 3.0197 | 0 | 0 | 0 | 0 | 0 | 0 | 0 | 0 | 0 | 0 | 0 | 0 | 2023-03-03 15:25:46 | 0 | 0 | 0 | 0 | Close
498 | 1 | 1 | Rest | 04:08:30 | 04:08:30 | 0 | 3.0197 | 0 | 0 | 0 | 0 | 0 | 0 | 0 | 0 | 0 | 0 | 0 | 0 | 2023-03-03 15:26:16 | 0 | 0 | 0 | 0 | Close
499 | 1 | 1 | Rest | 04:09:00 | 04:09:00 | 0 | 3.0196 | 0 | 0 | 0 | 0 | 0 | 0 | 0 | 0 | 0 | 0 | 0 | 0 | 2023-03-03 15:26:46 | 0 | 0 | 0 | 0 | Close
500 | 1 | 1 | Rest | 04:09:30 | 04:09:30 | 0 | 3.0195 | 0 | 0 | 0 | 0 | 0 | 0 | 0 | 0 | 0 | 0 | 0 | 0 | 2023-03-03 15:27:16 | 0 | 0 | 0 | 0 | Close
501 | 1 | 1 | Rest | 04:10:00 | 04:10:00 | 0 | 3.0195 | 0 | 0 | 0 | 0 | 0 | 0 | 0 | 0 | 0 | 0 | 0 | 0 | 2023-03-03 15:27:46 | 0 | 0 | 0 | 0 | Close
502 | 1 | 1 | Rest | 04:10:30 | 04:10:30 | 0 | 3.0195 | 0 | 0 | 0 | 0 | 0 | 0 | 0 | 0 | 0 | 0 | 0 | 0 | 2023-03-03 15:28:16 | 0 | 0 | 0 | 0 | Close
503 | 1 | 1 | Rest | 04:11:00 | 04:11:00 | 0 | 3.0194 | 0 | 0 | 0 | 0 | 0 | 0 | 0 | 0 | 0 | 0 | 0 | 0 | 2023-03-03 15:28:46 | 0 | 0 | 0 | 0 | Close
504 | 1 | 1 | Rest | 04:11:30 | 04:11:30 | 0 | 3.0195 | 0 | 0 | 0 | 0 | 0 | 0 | 0 | 0 | 0 | 0 | 0 | 0 | 2023-03-03 15:29:16 | 0 | 0 | 0 | 0 | Close
505 | 1 | 1 | Rest | 04:12:00 | 04:12:00 | 0 | 3.0194 | 0 | 0 | 0 | 0 | 0 | 0 | 0 | 0 | 0 | 0 | 0 | 0 | 2023-03-03 15:29:46 | 0 | 0 | 0 | 0 | Close
506 | 1 | 1 | Rest | 04:12:30 | 04:12:30 | 0 | 3.0193 | 0 | 0 | 0 | 0 | 0 | 0 | 0 | 0 | 0 | 0 | 0 | 0 | 2023-03-03 15:30:16 | 0 | 0 | 0 | 0 | Close
507 | 1 | 1 | Rest | 04:13:00 | 04:13:00 | 0 | 3.0194 | 0 | 0 | 0 | 0 | 0 | 0 | 0 | 0 | 0 | 0 | 0 | 0 | 2023-03-03 15:30:46 | 0 | 0 | 0 | 0 | Close
508 | 1 | 1 | Rest | 04:13:30 | 04:13:30 | 0 | 3.0193 | 0 | 0 | 0 | 0 | 0 | 0 | 0 | 0 | 0 | 0 | 0 | 0 | 2023-03-03 15:31:16 | 0 | 0 | 0 | 0 | Close
509 | 1 | 1 | Rest | 04:14:00 | 04:14:00 | 0 | 3.0191 | 0 | 0 | 0 | 0 | 0 | 0 | 0 | 0 | 0 | 0 | 0 | 0 | 2023-03-03 15:31:46 | 0 | 0 | 0 | 0 | Close
510 | 1 | 1 | Rest | 04:14:30 | 04:14:30 | 0 | 3.0191 | 0 | 0 | 0 | 0 | 0 | 0 | 0 | 0 | 0 | 0 | 0 | 0 | 2023-03-03 15:32:16 | 0 | 0 | 0 | 0 | Close
511 | 1 | 1 | Rest | 04:15:00 | 04:15:00 | 0 | 3.0191 | 0 | 0 | 0 | 0 | 0 | 0 | 0 | 0 | 0 | 0 | 0 | 0 | 2023-03-03 15:32:46 | 0 | 0 | 0 | 0 | Close
512 | 1 | 1 | Rest | 04:15:30 | 04:15:30 | 0 | 3.0189 | 0 | 0 | 0 | 0 | 0 | 0 | 0 | 0 | 0 | 0 | 0 | 0 | 2023-03-03 15:33:16 | 0 | 0 | 0 | 0 | Close
513 | 1 | 1 | Rest | 04:16:00 | 04:16:00 | 0 | 3.0189 | 0 | 0 | 0 | 0 | 0 | 0 | 0 | 0 | 0 | 0 | 0 | 0 | 2023-03-03 15:33:46 | 0 | 0 | 0 | 0 | Close
514 | 1 | 1 | Rest | 04:16:30 | 04:16:30 | 0 | 3.0189 | 0 | 0 | 0 | 0 | 0 | 0 | 0 | 0 | 0 | 0 | 0 | 0 | 2023-03-03 15:34:16 | 0 | 0 | 0 | 0 | Close
515 | 1 | 1 | Rest | 04:17:00 | 04:17:00 | 0 | 3.0189 | 0 | 0 | 0 | 0 | 0 | 0 | 0 | 0 | 0 | 0 | 0 | 0 | 2023-03-03 15:34:46 | 0 | 0 | 0 | 0 | Close
516 | 1 | 1 | Rest | 04:17:30 | 04:17:30 | 0 | 3.0188 | 0 | 0 | 0 | 0 | 0 | 0 | 0 | 0 | 0 | 0 | 0 | 0 | 2023-03-03 15:35:16 | 0 | 0 | 0 | 0 | Close
517 | 1 | 1 | Rest | 04:18:00 | 04:18:00 | 0 | 3.0188 | 0 | 0 | 0 | 0 | 0 | 0 | 0 | 0 | 0 | 0 | 0 | 0 | 2023-03-03 15:35:46 | 0 | 0 | 0 | 0 | Close
518 | 1 | 1 | Rest | 04:18:30 | 04:18:30 | 0 | 3.0188 | 0 | 0 | 0 | 0 | 0 | 0 | 0 | 0 | 0 | 0 | 0 | 0 | 2023-03-03 15:36:16 | 0 | 0 | 0 | 0 | Close
519 | 1 | 1 | Rest | 04:19:00 | 04:19:00 | 0 | 3.0188 | 0 | 0 | 0 | 0 | 0 | 0 | 0 | 0 | 0 | 0 | 0 | 0 | 2023-03-03 15:36:46 | 0 | 0 | 0 | 0 | Close
520 | 1 | 1 | Rest | 04:19:30 | 04:19:30 | 0 | 3.0188 | 0 | 0 | 0 | 0 | 0 | 0 | 0 | 0 | 0 | 0 | 0 | 0 | 2023-03-03 15:37:16 | 0 | 0 | 0 | 0 | Close
521 | 1 | 1 | Rest | 04:20:00 | 04:20:00 | 0 | 3.0187 | 0 | 0 | 0 | 0 | 0 | 0 | 0 | 0 | 0 | 0 | 0 | 0 | 2023-03-03 15:37:46 | 0 | 0 | 0 | 0 | Close
522 | 1 | 1 | Rest | 04:20:30 | 04:20:30 | 0 | 3.0186 | 0 | 0 | 0 | 0 | 0 | 0 | 0 | 0 | 0 | 0 | 0 | 0 | 2023-03-03 15:38:16 | 0 | 0 | 0 | 0 | Close
523 | 1 | 1 | Rest | 04:21:00 | 04:21:00 | 0 | 3.0185 | 0 | 0 | 0 | 0 | 0 | 0 | 0 | 0 | 0 | 0 | 0 | 0 | 2023-03-03 15:38:46 | 0 | 0 | 0 | 0 | Close
524 | 1 | 1 | Rest | 04:21:30 | 04:21:30 | 0 | 3.0184 | 0 | 0 | 0 | 0 | 0 | 0 | 0 | 0 | 0 | 0 | 0 | 0 | 2023-03-03 15:39:16 | 0 | 0 | 0 | 0 | Close
525 | 1 | 1 | Rest | 04:22:00 | 04:22:00 | 0 | 3.0184 | 0 | 0 | 0 | 0 | 0 | 0 | 0 | 0 | 0 | 0 | 0 | 0 | 2023-03-03 15:39:46 | 0 | 0 | 0 | 0 | Close
526 | 1 | 1 | Rest | 04:22:30 | 04:22:30 | 0 | 3.0183 | 0 | 0 | 0 | 0 | 0 | 0 | 0 | 0 | 0 | 0 | 0 | 0 | 2023-03-03 15:40:16 | 0 | 0 | 0 | 0 | Close
527 | 1 | 1 | Rest | 04:23:00 | 04:23:00 | 0 | 3.0184 | 0 | 0 | 0 | 0 | 0 | 0 | 0 | 0 | 0 | 0 | 0 | 0 | 2023-03-03 15:40:46 | 0 | 0 | 0 | 0 | Close
528 | 1 | 1 | Rest | 04:23:30 | 04:23:30 | 0 | 3.0184 | 0 | 0 | 0 | 0 | 0 | 0 | 0 | 0 | 0 | 0 | 0 | 0 | 2023-03-03 15:41:16 | 0 | 0 | 0 | 0 | Close
529 | 1 | 1 | Rest | 04:24:00 | 04:24:00 | 0 | 3.0184 | 0 | 0 | 0 | 0 | 0 | 0 | 0 | 0 | 0 | 0 | 0 | 0 | 2023-03-03 15:41:46 | 0 | 0 | 0 | 0 | Close
530 | 1 | 1 | Rest | 04:24:30 | 04:24:30 | 0 | 3.0185 | 0 | 0 | 0 | 0 | 0 | 0 | 0 | 0 | 0 | 0 | 0 | 0 | 2023-03-03 15:42:16 | 0 | 0 | 0 | 0 | Close
531 | 1 | 1 | Rest | 04:25:00 | 04:25:00 | 0 | 3.0183 | 0 | 0 | 0 | 0 | 0 | 0 | 0 | 0 | 0 | 0 | 0 | 0 | 2023-03-03 15:42:46 | 0 | 0 | 0 | 0 | Close
532 | 1 | 1 | Rest | 04:25:30 | 04:25:30 | 0 | 3.0183 | 0 | 0 | 0 | 0 | 0 | 0 | 0 | 0 | 0 | 0 | 0 | 0 | 2023-03-03 15:43:16 | 0 | 0 | 0 | 0 | Close
533 | 1 | 1 | Rest | 04:26:00 | 04:26:00 | 0 | 3.0182 | 0 | 0 | 0 | 0 | 0 | 0 | 0 | 0 | 0 | 0 | 0 | 0 | 2023-03-03 15:43:46 | 0 | 0 | 0 | 0 | Close
534 | 1 | 1 | Rest | 04:26:30 | 04:26:30 | 0 | 3.0182 | 0 | 0 | 0 | 0 | 0 | 0 | 0 | 0 | 0 | 0 | 0 | 0 | 2023-03-03 15:44:16 | 0 | 0 | 0 | 0 | Close
535 | 1 | 1 | Rest | 04:27:00 | 04:27:00 | 0 | 3.0181 | 0 | 0 | 0 | 0 | 0 | 0 | 0 | 0 | 0 | 0 | 0 | 0 | 2023-03-03 15:44:46 | 0 | 0 | 0 | 0 | Close
536 | 1 | 1 | Rest | 04:27:30 | 04:27:30 | 0 | 3.018 | 0 | 0 | 0 | 0 | 0 | 0 | 0 | 0 | 0 | 0 | 0 | 0 | 2023-03-03 15:45:16 | 0 | 0 | 0 | 0 | Close
537 | 1 | 1 | Rest | 04:28:00 | 04:28:00 | 0 | 3.0179 | 0 | 0 | 0 | 0 | 0 | 0 | 0 | 0 | 0 | 0 | 0 | 0 | 2023-03-03 15:45:46 | 0 | 0 | 0 | 0 | Close
538 | 1 | 1 | Rest | 04:28:30 | 04:28:30 | 0 | 3.0179 | 0 | 0 | 0 | 0 | 0 | 0 | 0 | 0 | 0 | 0 | 0 | 0 | 2023-03-03 15:46:16 | 0 | 0 | 0 | 0 | Close
539 | 1 | 1 | Rest | 04:29:00 | 04:29:00 | 0 | 3.018 | 0 | 0 | 0 | 0 | 0 | 0 | 0 | 0 | 0 | 0 | 0 | 0 | 2023-03-03 15:46:46 | 0 | 0 | 0 | 0 | Close
540 | 1 | 1 | Rest | 04:29:30 | 04:29:30 | 0 | 3.018 | 0 | 0 | 0 | 0 | 0 | 0 | 0 | 0 | 0 | 0 | 0 | 0 | 2023-03-03 15:47:16 | 0 | 0 | 0 | 0 | Close
541 | 1 | 1 | Rest | 04:30:00 | 04:30:00 | 0 | 3.018 | 0 | 0 | 0 | 0 | 0 | 0 | 0 | 0 | 0 | 0 | 0 | 0 | 2023-03-03 15:47:46 | 0 | 0 | 0 | 0 | Close
542 | 1 | 1 | Rest | 04:30:30 | 04:30:30 | 0 | 3.018 | 0 | 0 | 0 | 0 | 0 | 0 | 0 | 0 | 0 | 0 | 0 | 0 | 2023-03-03 15:48:16 | 0 | 0 | 0 | 0 | Close
543 | 1 | 1 | Rest | 04:31:00 | 04:31:00 | 0 | 3.0179 | 0 | 0 | 0 | 0 | 0 | 0 | 0 | 0 | 0 | 0 | 0 | 0 | 2023-03-03 15:48:46 | 0 | 0 | 0 | 0 | Close
544 | 1 | 1 | Rest | 04:31:30 | 04:31:30 | 0 | 3.0179 | 0 | 0 | 0 | 0 | 0 | 0 | 0 | 0 | 0 | 0 | 0 | 0 | 2023-03-03 15:49:16 | 0 | 0 | 0 | 0 | Close
545 | 1 | 1 | Rest | 04:32:00 | 04:32:00 | 0 | 3.0178 | 0 | 0 | 0 | 0 | 0 | 0 | 0 | 0 | 0 | 0 | 0 | 0 | 2023-03-03 15:49:46 | 0 | 0 | 0 | 0 | Close
546 | 1 | 1 | Rest | 04:32:30 | 04:32:30 | 0 | 3.0176 | 0 | 0 | 0 | 0 | 0 | 0 | 0 | 0 | 0 | 0 | 0 | 0 | 2023-03-03 15:50:16 | 0 | 0 | 0 | 0 | Close
547 | 1 | 1 | Rest | 04:33:00 | 04:33:00 | 0 | 3.0176 | 0 | 0 | 0 | 0 | 0 | 0 | 0 | 0 | 0 | 0 | 0 | 0 | 2023-03-03 15:50:46 | 0 | 0 | 0 | 0 | Close
548 | 1 | 1 | Rest | 04:33:30 | 04:33:30 | 0 | 3.0176 | 0 | 0 | 0 | 0 | 0 | 0 | 0 | 0 | 0 | 0 | 0 | 0 | 2023-03-03 15:51:16 | 0 | 0 | 0 | 0 | Close
549 | 1 | 1 | Rest | 04:34:00 | 04:34:00 | 0 | 3.0175 | 0 | 0 | 0 | 0 | 0 | 0 | 0 | 0 | 0 | 0 | 0 | 0 | 2023-03-03 15:51:46 | 0 | 0 | 0 | 0 | Close
550 | 1 | 1 | Rest | 04:34:30 | 04:34:30 | 0 | 3.0175 | 0 | 0 | 0 | 0 | 0 | 0 | 0 | 0 | 0 | 0 | 0 | 0 | 2023-03-03 15:52:16 | 0 | 0 | 0 | 0 | Close
551 | 1 | 1 | Rest | 04:35:00 | 04:35:00 | 0 | 3.0175 | 0 | 0 | 0 | 0 | 0 | 0 | 0 | 0 | 0 | 0 | 0 | 0 | 2023-03-03 15:52:46 | 0 | 0 | 0 | 0 | Close
552 | 1 | 1 | Rest | 04:35:30 | 04:35:30 | 0 | 3.0175 | 0 | 0 | 0 | 0 | 0 | 0 | 0 | 0 | 0 | 0 | 0 | 0 | 2023-03-03 15:53:16 | 0 | 0 | 0 | 0 | Close
553 | 1 | 1 | Rest | 04:36:00 | 04:36:00 | 0 | 3.0174 | 0 | 0 | 0 | 0 | 0 | 0 | 0 | 0 | 0 | 0 | 0 | 0 | 2023-03-03 15:53:46 | 0 | 0 | 0 | 0 | Close
554 | 1 | 1 | Rest | 04:36:30 | 04:36:30 | 0 | 3.0175 | 0 | 0 | 0 | 0 | 0 | 0 | 0 | 0 | 0 | 0 | 0 | 0 | 2023-03-03 15:54:16 | 0 | 0 | 0 | 0 | Close
555 | 1 | 1 | Rest | 04:37:00 | 04:37:00 | 0 | 3.0175 | 0 | 0 | 0 | 0 | 0 | 0 | 0 | 0 | 0 | 0 | 0 | 0 | 2023-03-03 15:54:46 | 0 | 0 | 0 | 0 | Close
556 | 1 | 1 | Rest | 04:37:30 | 04:37:30 | 0 | 3.0175 | 0 | 0 | 0 | 0 | 0 | 0 | 0 | 0 | 0 | 0 | 0 | 0 | 2023-03-03 15:55:16 | 0 | 0 | 0 | 0 | Close
557 | 1 | 1 | Rest | 04:38:00 | 04:38:00 | 0 | 3.0174 | 0 | 0 | 0 | 0 | 0 | 0 | 0 | 0 | 0 | 0 | 0 | 0 | 2023-03-03 15:55:46 | 0 | 0 | 0 | 0 | Close
558 | 1 | 1 | Rest | 04:38:30 | 04:38:30 | 0 | 3.0173 | 0 | 0 | 0 | 0 | 0 | 0 | 0 | 0 | 0 | 0 | 0 | 0 | 2023-03-03 15:56:16 | 0 | 0 | 0 | 0 | Close
559 | 1 | 1 | Rest | 04:39:00 | 04:39:00 | 0 | 3.0173 | 0 | 0 | 0 | 0 | 0 | 0 | 0 | 0 | 0 | 0 | 0 | 0 | 2023-03-03 15:56:46 | 0 | 0 | 0 | 0 | Close
560 | 1 | 1 | Rest | 04:39:30 | 04:39:30 | 0 | 3.0172 | 0 | 0 | 0 | 0 | 0 | 0 | 0 | 0 | 0 | 0 | 0 | 0 | 2023-03-03 15:57:16 | 0 | 0 | 0 | 0 | Close
561 | 1 | 1 | Rest | 04:40:00 | 04:40:00 | 0 | 3.0172 | 0 | 0 | 0 | 0 | 0 | 0 | 0 | 0 | 0 | 0 | 0 | 0 | 2023-03-03 15:57:46 | 0 | 0 | 0 | 0 | Close
562 | 1 | 1 | Rest | 04:40:30 | 04:40:30 | 0 | 3.0172 | 0 | 0 | 0 | 0 | 0 | 0 | 0 | 0 | 0 | 0 | 0 | 0 | 2023-03-03 15:58:16 | 0 | 0 | 0 | 0 | Close
563 | 1 | 1 | Rest | 04:41:00 | 04:41:00 | 0 | 3.0171 | 0 | 0 | 0 | 0 | 0 | 0 | 0 | 0 | 0 | 0 | 0 | 0 | 2023-03-03 15:58:46 | 0 | 0 | 0 | 0 | Close
564 | 1 | 1 | Rest | 04:41:30 | 04:41:30 | 0 | 3.0172 | 0 | 0 | 0 | 0 | 0 | 0 | 0 | 0 | 0 | 0 | 0 | 0 | 2023-03-03 15:59:16 | 0 | 0 | 0 | 0 | Close
565 | 1 | 1 | Rest | 04:42:00 | 04:42:00 | 0 | 3.0171 | 0 | 0 | 0 | 0 | 0 | 0 | 0 | 0 | 0 | 0 | 0 | 0 | 2023-03-03 15:59:46 | 0 | 0 | 0 | 0 | Close
566 | 1 | 1 | Rest | 04:42:30 | 04:42:30 | 0 | 3.0172 | 0 | 0 | 0 | 0 | 0 | 0 | 0 | 0 | 0 | 0 | 0 | 0 | 2023-03-03 16:00:16 | 0 | 0 | 0 | 0 | Close
567 | 1 | 1 | Rest | 04:43:00 | 04:43:00 | 0 | 3.0171 | 0 | 0 | 0 | 0 | 0 | 0 | 0 | 0 | 0 | 0 | 0 | 0 | 2023-03-03 16:00:46 | 0 | 0 | 0 | 0 | Close
568 | 1 | 1 | Rest | 04:43:30 | 04:43:30 | 0 | 3.0171 | 0 | 0 | 0 | 0 | 0 | 0 | 0 | 0 | 0 | 0 | 0 | 0 | 2023-03-03 16:01:16 | 0 | 0 | 0 | 0 | Close
569 | 1 | 1 | Rest | 04:44:00 | 04:44:00 | 0 | 3.017 | 0 | 0 | 0 | 0 | 0 | 0 | 0 | 0 | 0 | 0 | 0 | 0 | 2023-03-03 16:01:46 | 0 | 0 | 0 | 0 | Close
570 | 1 | 1 | Rest | 04:44:30 | 04:44:30 | 0 | 3.017 | 0 | 0 | 0 | 0 | 0 | 0 | 0 | 0 | 0 | 0 | 0 | 0 | 2023-03-03 16:02:16 | 0 | 0 | 0 | 0 | Close
571 | 1 | 1 | Rest | 04:45:00 | 04:45:00 | 0 | 3.0169 | 0 | 0 | 0 | 0 | 0 | 0 | 0 | 0 | 0 | 0 | 0 | 0 | 2023-03-03 16:02:46 | 0 | 0 | 0 | 0 | Close
572 | 1 | 1 | Rest | 04:45:30 | 04:45:30 | 0 | 3.0168 | 0 | 0 | 0 | 0 | 0 | 0 | 0 | 0 | 0 | 0 | 0 | 0 | 2023-03-03 16:03:16 | 0 | 0 | 0 | 0 | Close
573 | 1 | 1 | Rest | 04:46:00 | 04:46:00 | 0 | 3.0167 | 0 | 0 | 0 | 0 | 0 | 0 | 0 | 0 | 0 | 0 | 0 | 0 | 2023-03-03 16:03:46 | 0 | 0 | 0 | 0 | Close
574 | 1 | 1 | Rest | 04:46:30 | 04:46:30 | 0 | 3.0168 | 0 | 0 | 0 | 0 | 0 | 0 | 0 | 0 | 0 | 0 | 0 | 0 | 2023-03-03 16:04:16 | 0 | 0 | 0 | 0 | Close
575 | 1 | 1 | Rest | 04:47:00 | 04:47:00 | 0 | 3.0169 | 0 | 0 | 0 | 0 | 0 | 0 | 0 | 0 | 0 | 0 | 0 | 0 | 2023-03-03 16:04:46 | 0 | 0 | 0 | 0 | Close
576 | 1 | 1 | Rest | 04:47:30 | 04:47:30 | 0 | 3.0168 | 0 | 0 | 0 | 0 | 0 | 0 | 0 | 0 | 0 | 0 | 0 | 0 | 2023-03-03 16:05:16 | 0 | 0 | 0 | 0 | Close
577 | 1 | 1 | Rest | 04:48:00 | 04:48:00 | 0 | 3.0168 | 0 | 0 | 0 | 0 | 0 | 0 | 0 | 0 | 0 | 0 | 0 | 0 | 2023-03-03 16:05:46 | 0 | 0 | 0 | 0 | Close
578 | 1 | 1 | Rest | 04:48:30 | 04:48:30 | 0 | 3.0168 | 0 | 0 | 0 | 0 | 0 | 0 | 0 | 0 | 0 | 0 | 0 | 0 | 2023-03-03 16:06:16 | 0 | 0 | 0 | 0 | Close
579 | 1 | 1 | Rest | 04:49:00 | 04:49:00 | 0 | 3.0168 | 0 | 0 | 0 | 0 | 0 | 0 | 0 | 0 | 0 | 0 | 0 | 0 | 2023-03-03 16:06:46 | 0 | 0 | 0 | 0 | Close
580 | 1 | 1 | Rest | 04:49:30 | 04:49:30 | 0 | 3.0167 | 0 | 0 | 0 | 0 | 0 | 0 | 0 | 0 | 0 | 0 | 0 | 0 | 2023-03-03 16:07:16 | 0 | 0 | 0 | 0 | Close
581 | 1 | 1 | Rest | 04:50:00 | 04:50:00 | 0 | 3.0167 | 0 | 0 | 0 | 0 | 0 | 0 | 0 | 0 | 0 | 0 | 0 | 0 | 2023-03-03 16:07:46 | 0 | 0 | 0 | 0 | Close
582 | 1 | 1 | Rest | 04:50:30 | 04:50:30 | 0 | 3.0166 | 0 | 0 | 0 | 0 | 0 | 0 | 0 | 0 | 0 | 0 | 0 | 0 | 2023-03-03 16:08:16 | 0 | 0 | 0 | 0 | Close
583 | 1 | 1 | Rest | 04:51:00 | 04:51:00 | 0 | 3.0166 | 0 | 0 | 0 | 0 | 0 | 0 | 0 | 0 | 0 | 0 | 0 | 0 | 2023-03-03 16:08:46 | 0 | 0 | 0 | 0 | Close
584 | 1 | 1 | Rest | 04:51:30 | 04:51:30 | 0 | 3.0165 | 0 | 0 | 0 | 0 | 0 | 0 | 0 | 0 | 0 | 0 | 0 | 0 | 2023-03-03 16:09:16 | 0 | 0 | 0 | 0 | Close
585 | 1 | 1 | Rest | 04:52:00 | 04:52:00 | 0 | 3.0166 | 0 | 0 | 0 | 0 | 0 | 0 | 0 | 0 | 0 | 0 | 0 | 0 | 2023-03-03 16:09:46 | 0 | 0 | 0 | 0 | Close
586 | 1 | 1 | Rest | 04:52:30 | 04:52:30 | 0 | 3.0164 | 0 | 0 | 0 | 0 | 0 | 0 | 0 | 0 | 0 | 0 | 0 | 0 | 2023-03-03 16:10:16 | 0 | 0 | 0 | 0 | Close
587 | 1 | 1 | Rest | 04:53:00 | 04:53:00 | 0 | 3.0165 | 0 | 0 | 0 | 0 | 0 | 0 | 0 | 0 | 0 | 0 | 0 | 0 | 2023-03-03 16:10:46 | 0 | 0 | 0 | 0 | Close
588 | 1 | 1 | Rest | 04:53:30 | 04:53:30 | 0 | 3.0165 | 0 | 0 | 0 | 0 | 0 | 0 | 0 | 0 | 0 | 0 | 0 | 0 | 2023-03-03 16:11:16 | 0 | 0 | 0 | 0 | Close
589 | 1 | 1 | Rest | 04:54:00 | 04:54:00 | 0 | 3.0166 | 0 | 0 | 0 | 0 | 0 | 0 | 0 | 0 | 0 | 0 | 0 | 0 | 2023-03-03 16:11:46 | 0 | 0 | 0 | 0 | Close
590 | 1 | 1 | Rest | 04:54:30 | 04:54:30 | 0 | 3.0166 | 0 | 0 | 0 | 0 | 0 | 0 | 0 | 0 | 0 | 0 | 0 | 0 | 2023-03-03 16:12:16 | 0 | 0 | 0 | 0 | Close
591 | 1 | 1 | Rest | 04:55:00 | 04:55:00 | 0 | 3.0165 | 0 | 0 | 0 | 0 | 0 | 0 | 0 | 0 | 0 | 0 | 0 | 0 | 2023-03-03 16:12:46 | 0 | 0 | 0 | 0 | Close
592 | 1 | 1 | Rest | 04:55:30 | 04:55:30 | 0 | 3.0164 | 0 | 0 | 0 | 0 | 0 | 0 | 0 | 0 | 0 | 0 | 0 | 0 | 2023-03-03 16:13:16 | 0 | 0 | 0 | 0 | Close
593 | 1 | 1 | Rest | 04:56:00 | 04:56:00 | 0 | 3.0164 | 0 | 0 | 0 | 0 | 0 | 0 | 0 | 0 | 0 | 0 | 0 | 0 | 2023-03-03 16:13:46 | 0 | 0 | 0 | 0 | Close
594 | 1 | 1 | Rest | 04:56:30 | 04:56:30 | 0 | 3.0162 | 0 | 0 | 0 | 0 | 0 | 0 | 0 | 0 | 0 | 0 | 0 | 0 | 2023-03-03 16:14:16 | 0 | 0 | 0 | 0 | Close
595 | 1 | 1 | Rest | 04:57:00 | 04:57:00 | 0 | 3.0162 | 0 | 0 | 0 | 0 | 0 | 0 | 0 | 0 | 0 | 0 | 0 | 0 | 2023-03-03 16:14:46 | 0 | 0 | 0 | 0 | Close
596 | 1 | 1 | Rest | 04:57:30 | 04:57:30 | 0 | 3.0163 | 0 | 0 | 0 | 0 | 0 | 0 | 0 | 0 | 0 | 0 | 0 | 0 | 2023-03-03 16:15:16 | 0 | 0 | 0 | 0 | Close
597 | 1 | 1 | Rest | 04:58:00 | 04:58:00 | 0 | 3.0162 | 0 | 0 | 0 | 0 | 0 | 0 | 0 | 0 | 0 | 0 | 0 | 0 | 2023-03-03 16:15:46 | 0 | 0 | 0 | 0 | Close
598 | 1 | 1 | Rest | 04:58:30 | 04:58:30 | 0 | 3.0163 | 0 | 0 | 0 | 0 | 0 | 0 | 0 | 0 | 0 | 0 | 0 | 0 | 2023-03-03 16:16:16 | 0 | 0 | 0 | 0 | Close
599 | 1 | 1 | Rest | 04:59:00 | 04:59:00 | 0 | 3.0163 | 0 | 0 | 0 | 0 | 0 | 0 | 0 | 0 | 0 | 0 | 0 | 0 | 2023-03-03 16:16:46 | 0 | 0 | 0 | 0 | Close
600 | 1 | 1 | Rest | 04:59:30 | 04:59:30 | 0 | 3.0162 | 0 | 0 | 0 | 0 | 0 | 0 | 0 | 0 | 0 | 0 | 0 | 0 | 2023-03-03 16:17:16 | 0 | 0 | 0 | 0 | Close
601 | 1 | 1 | Rest | 05:00:00 | 05:00:00 | 0 | 3.0162 | 0 | 0 | 0 | 0 | 0 | 0 | 0 | 0 | 0 | 0 | 0 | 0 | 2023-03-03 16:17:46 | 0 | 0 | 0 | 0 | Close
602 | 1 | 1 | Rest | 05:00:30 | 05:00:30 | 0 | 3.0163 | 0 | 0 | 0 | 0 | 0 | 0 | 0 | 0 | 0 | 0 | 0 | 0 | 2023-03-03 16:18:16 | 0 | 0 | 0 | 0 | Close
603 | 1 | 1 | Rest | 05:01:00 | 05:01:00 | 0 | 3.0161 | 0 | 0 | 0 | 0 | 0 | 0 | 0 | 0 | 0 | 0 | 0 | 0 | 2023-03-03 16:18:46 | 0 | 0 | 0 | 0 | Close
604 | 1 | 1 | Rest | 05:01:30 | 05:01:30 | 0 | 3.0161 | 0 | 0 | 0 | 0 | 0 | 0 | 0 | 0 | 0 | 0 | 0 | 0 | 2023-03-03 16:19:16 | 0 | 0 | 0 | 0 | Close
605 | 1 | 1 | Rest | 05:02:00 | 05:02:00 | 0 | 3.0161 | 0 | 0 | 0 | 0 | 0 | 0 | 0 | 0 | 0 | 0 | 0 | 0 | 2023-03-03 16:19:46 | 0 | 0 | 0 | 0 | Close
606 | 1 | 1 | Rest | 05:02:30 | 05:02:30 | 0 | 3.0159 | 0 | 0 | 0 | 0 | 0 | 0 | 0 | 0 | 0 | 0 | 0 | 0 | 2023-03-03 16:20:16 | 0 | 0 | 0 | 0 | Close
607 | 1 | 1 | Rest | 05:03:00 | 05:03:00 | 0 | 3.0159 | 0 | 0 | 0 | 0 | 0 | 0 | 0 | 0 | 0 | 0 | 0 | 0 | 2023-03-03 16:20:46 | 0 | 0 | 0 | 0 | Close
608 | 1 | 1 | Rest | 05:03:30 | 05:03:30 | 0 | 3.0157 | 0 | 0 | 0 | 0 | 0 | 0 | 0 | 0 | 0 | 0 | 0 | 0 | 2023-03-03 16:21:16 | 0 | 0 | 0 | 0 | Close
609 | 1 | 1 | Rest | 05:04:00 | 05:04:00 | 0 | 3.0159 | 0 | 0 | 0 | 0 | 0 | 0 | 0 | 0 | 0 | 0 | 0 | 0 | 2023-03-03 16:21:46 | 0 | 0 | 0 | 0 | Close
610 | 1 | 1 | Rest | 05:04:30 | 05:04:30 | 0 | 3.0159 | 0 | 0 | 0 | 0 | 0 | 0 | 0 | 0 | 0 | 0 | 0 | 0 | 2023-03-03 16:22:16 | 0 | 0 | 0 | 0 | Close
611 | 1 | 1 | Rest | 05:05:00 | 05:05:00 | 0 | 3.0159 | 0 | 0 | 0 | 0 | 0 | 0 | 0 | 0 | 0 | 0 | 0 | 0 | 2023-03-03 16:22:46 | 0 | 0 | 0 | 0 | Close
612 | 1 | 1 | Rest | 05:05:30 | 05:05:30 | 0 | 3.0159 | 0 | 0 | 0 | 0 | 0 | 0 | 0 | 0 | 0 | 0 | 0 | 0 | 2023-03-03 16:23:16 | 0 | 0 | 0 | 0 | Close
613 | 1 | 1 | Rest | 05:06:00 | 05:06:00 | 0 | 3.0159 | 0 | 0 | 0 | 0 | 0 | 0 | 0 | 0 | 0 | 0 | 0 | 0 | 2023-03-03 16:23:46 | 0 | 0 | 0 | 0 | Close
614 | 1 | 1 | Rest | 05:06:30 | 05:06:30 | 0 | 3.0159 | 0 | 0 | 0 | 0 | 0 | 0 | 0 | 0 | 0 | 0 | 0 | 0 | 2023-03-03 16:24:16 | 0 | 0 | 0 | 0 | Close
615 | 1 | 1 | Rest | 05:07:00 | 05:07:00 | 0 | 3.0159 | 0 | 0 | 0 | 0 | 0 | 0 | 0 | 0 | 0 | 0 | 0 | 0 | 2023-03-03 16:24:46 | 0 | 0 | 0 | 0 | Close
616 | 1 | 1 | Rest | 05:07:30 | 05:07:30 | 0 | 3.0158 | 0 | 0 | 0 | 0 | 0 | 0 | 0 | 0 | 0 | 0 | 0 | 0 | 2023-03-03 16:25:16 | 0 | 0 | 0 | 0 | Close
617 | 1 | 1 | Rest | 05:08:00 | 05:08:00 | 0 | 3.0156 | 0 | 0 | 0 | 0 | 0 | 0 | 0 | 0 | 0 | 0 | 0 | 0 | 2023-03-03 16:25:46 | 0 | 0 | 0 | 0 | Close
618 | 1 | 1 | Rest | 05:08:30 | 05:08:30 | 0 | 3.0156 | 0 | 0 | 0 | 0 | 0 | 0 | 0 | 0 | 0 | 0 | 0 | 0 | 2023-03-03 16:26:16 | 0 | 0 | 0 | 0 | Close
619 | 1 | 1 | Rest | 05:09:00 | 05:09:00 | 0 | 3.0156 | 0 | 0 | 0 | 0 | 0 | 0 | 0 | 0 | 0 | 0 | 0 | 0 | 2023-03-03 16:26:46 | 0 | 0 | 0 | 0 | Close
620 | 1 | 1 | Rest | 05:09:30 | 05:09:30 | 0 | 3.0156 | 0 | 0 | 0 | 0 | 0 | 0 | 0 | 0 | 0 | 0 | 0 | 0 | 2023-03-03 16:27:16 | 0 | 0 | 0 | 0 | Close
621 | 1 | 1 | Rest | 05:10:00 | 05:10:00 | 0 | 3.0156 | 0 | 0 | 0 | 0 | 0 | 0 | 0 | 0 | 0 | 0 | 0 | 0 | 2023-03-03 16:27:46 | 0 | 0 | 0 | 0 | Close
622 | 1 | 1 | Rest | 05:10:30 | 05:10:30 | 0 | 3.0156 | 0 | 0 | 0 | 0 | 0 | 0 | 0 | 0 | 0 | 0 | 0 | 0 | 2023-03-03 16:28:16 | 0 | 0 | 0 | 0 | Close
623 | 1 | 1 | Rest | 05:11:00 | 05:11:00 | 0 | 3.0157 | 0 | 0 | 0 | 0 | 0 | 0 | 0 | 0 | 0 | 0 | 0 | 0 | 2023-03-03 16:28:46 | 0 | 0 | 0 | 0 | Close
624 | 1 | 1 | Rest | 05:11:30 | 05:11:30 | 0 | 3.0157 | 0 | 0 | 0 | 0 | 0 | 0 | 0 | 0 | 0 | 0 | 0 | 0 | 2023-03-03 16:29:16 | 0 | 0 | 0 | 0 | Close
625 | 1 | 1 | Rest | 05:12:00 | 05:12:00 | 0 | 3.0157 | 0 | 0 | 0 | 0 | 0 | 0 | 0 | 0 | 0 | 0 | 0 | 0 | 2023-03-03 16:29:46 | 0 | 0 | 0 | 0 | Close
626 | 1 | 1 | Rest | 05:12:30 | 05:12:30 | 0 | 3.0156 | 0 | 0 | 0 | 0 | 0 | 0 | 0 | 0 | 0 | 0 | 0 | 0 | 2023-03-03 16:30:16 | 0 | 0 | 0 | 0 | Close
627 | 1 | 1 | Rest | 05:13:00 | 05:13:00 | 0 | 3.0156 | 0 | 0 | 0 | 0 | 0 | 0 | 0 | 0 | 0 | 0 | 0 | 0 | 2023-03-03 16:30:46 | 0 | 0 | 0 | 0 | Close
628 | 1 | 1 | Rest | 05:13:30 | 05:13:30 | 0 | 3.0155 | 0 | 0 | 0 | 0 | 0 | 0 | 0 | 0 | 0 | 0 | 0 | 0 | 2023-03-03 16:31:16 | 0 | 0 | 0 | 0 | Close
629 | 1 | 1 | Rest | 05:14:00 | 05:14:00 | 0 | 3.0155 | 0 | 0 | 0 | 0 | 0 | 0 | 0 | 0 | 0 | 0 | 0 | 0 | 2023-03-03 16:31:46 | 0 | 0 | 0 | 0 | Close
630 | 1 | 1 | Rest | 05:14:30 | 05:14:30 | 0 | 3.0154 | 0 | 0 | 0 | 0 | 0 | 0 | 0 | 0 | 0 | 0 | 0 | 0 | 2023-03-03 16:32:16 | 0 | 0 | 0 | 0 | Close
631 | 1 | 1 | Rest | 05:15:00 | 05:15:00 | 0 | 3.0154 | 0 | 0 | 0 | 0 | 0 | 0 | 0 | 0 | 0 | 0 | 0 | 0 | 2023-03-03 16:32:46 | 0 | 0 | 0 | 0 | Close
632 | 1 | 1 | Rest | 05:15:30 | 05:15:30 | 0 | 3.0153 | 0 | 0 | 0 | 0 | 0 | 0 | 0 | 0 | 0 | 0 | 0 | 0 | 2023-03-03 16:33:16 | 0 | 0 | 0 | 0 | Close
633 | 1 | 1 | Rest | 05:16:00 | 05:16:00 | 0 | 3.0153 | 0 | 0 | 0 | 0 | 0 | 0 | 0 | 0 | 0 | 0 | 0 | 0 | 2023-03-03 16:33:46 | 0 | 0 | 0 | 0 | Close
634 | 1 | 1 | Rest | 05:16:30 | 05:16:30 | 0 | 3.0153 | 0 | 0 | 0 | 0 | 0 | 0 | 0 | 0 | 0 | 0 | 0 | 0 | 2023-03-03 16:34:16 | 0 | 0 | 0 | 0 | Close
635 | 1 | 1 | Rest | 05:17:00 | 05:17:00 | 0 | 3.0154 | 0 | 0 | 0 | 0 | 0 | 0 | 0 | 0 | 0 | 0 | 0 | 0 | 2023-03-03 16:34:46 | 0 | 0 | 0 | 0 | Close
636 | 1 | 1 | Rest | 05:17:30 | 05:17:30 | 0 | 3.0154 | 0 | 0 | 0 | 0 | 0 | 0 | 0 | 0 | 0 | 0 | 0 | 0 | 2023-03-03 16:35:16 | 0 | 0 | 0 | 0 | Close
637 | 1 | 1 | Rest | 05:18:00 | 05:18:00 | 0 | 3.0153 | 0 | 0 | 0 | 0 | 0 | 0 | 0 | 0 | 0 | 0 | 0 | 0 | 2023-03-03 16:35:46 | 0 | 0 | 0 | 0 | Close
638 | 1 | 1 | Rest | 05:18:30 | 05:18:30 | 0 | 3.0154 | 0 | 0 | 0 | 0 | 0 | 0 | 0 | 0 | 0 | 0 | 0 | 0 | 2023-03-03 16:36:16 | 0 | 0 | 0 | 0 | Close
639 | 1 | 1 | Rest | 05:19:00 | 05:19:00 | 0 | 3.0153 | 0 | 0 | 0 | 0 | 0 | 0 | 0 | 0 | 0 | 0 | 0 | 0 | 2023-03-03 16:36:46 | 0 | 0 | 0 | 0 | Close
640 | 1 | 1 | Rest | 05:19:30 | 05:19:30 | 0 | 3.0152 | 0 | 0 | 0 | 0 | 0 | 0 | 0 | 0 | 0 | 0 | 0 | 0 | 2023-03-03 16:37:16 | 0 | 0 | 0 | 0 | Close
641 | 1 | 1 | Rest | 05:20:00 | 05:20:00 | 0 | 3.0151 | 0 | 0 | 0 | 0 | 0 | 0 | 0 | 0 | 0 | 0 | 0 | 0 | 2023-03-03 16:37:46 | 0 | 0 | 0 | 0 | Close
642 | 1 | 1 | Rest | 05:20:30 | 05:20:30 | 0 | 3.0151 | 0 | 0 | 0 | 0 | 0 | 0 | 0 | 0 | 0 | 0 | 0 | 0 | 2023-03-03 16:38:16 | 0 | 0 | 0 | 0 | Close
643 | 1 | 1 | Rest | 05:21:00 | 05:21:00 | 0 | 3.0151 | 0 | 0 | 0 | 0 | 0 | 0 | 0 | 0 | 0 | 0 | 0 | 0 | 2023-03-03 16:38:46 | 0 | 0 | 0 | 0 | Close
644 | 1 | 1 | Rest | 05:21:30 | 05:21:30 | 0 | 3.015 | 0 | 0 | 0 | 0 | 0 | 0 | 0 | 0 | 0 | 0 | 0 | 0 | 2023-03-03 16:39:16 | 0 | 0 | 0 | 0 | Close
645 | 1 | 1 | Rest | 05:22:00 | 05:22:00 | 0 | 3.0151 | 0 | 0 | 0 | 0 | 0 | 0 | 0 | 0 | 0 | 0 | 0 | 0 | 2023-03-03 16:39:46 | 0 | 0 | 0 | 0 | Close
646 | 1 | 1 | Rest | 05:22:30 | 05:22:30 | 0 | 3.015 | 0 | 0 | 0 | 0 | 0 | 0 | 0 | 0 | 0 | 0 | 0 | 0 | 2023-03-03 16:40:16 | 0 | 0 | 0 | 0 | Close
647 | 1 | 1 | Rest | 05:23:00 | 05:23:00 | 0 | 3.015 | 0 | 0 | 0 | 0 | 0 | 0 | 0 | 0 | 0 | 0 | 0 | 0 | 2023-03-03 16:40:46 | 0 | 0 | 0 | 0 | Close
648 | 1 | 1 | Rest | 05:23:30 | 05:23:30 | 0 | 3.0151 | 0 | 0 | 0 | 0 | 0 | 0 | 0 | 0 | 0 | 0 | 0 | 0 | 2023-03-03 16:41:16 | 0 | 0 | 0 | 0 | Close
649 | 1 | 1 | Rest | 05:24:00 | 05:24:00 | 0 | 3.015 | 0 | 0 | 0 | 0 | 0 | 0 | 0 | 0 | 0 | 0 | 0 | 0 | 2023-03-03 16:41:46 | 0 | 0 | 0 | 0 | Close
650 | 1 | 1 | Rest | 05:24:30 | 05:24:30 | 0 | 3.015 | 0 | 0 | 0 | 0 | 0 | 0 | 0 | 0 | 0 | 0 | 0 | 0 | 2023-03-03 16:42:16 | 0 | 0 | 0 | 0 | Close
651 | 1 | 1 | Rest | 05:25:00 | 05:25:00 | 0 | 3.0149 | 0 | 0 | 0 | 0 | 0 | 0 | 0 | 0 | 0 | 0 | 0 | 0 | 2023-03-03 16:42:46 | 0 | 0 | 0 | 0 | Close
652 | 1 | 1 | Rest | 05:25:30 | 05:25:30 | 0 | 3.0148 | 0 | 0 | 0 | 0 | 0 | 0 | 0 | 0 | 0 | 0 | 0 | 0 | 2023-03-03 16:43:16 | 0 | 0 | 0 | 0 | Close
653 | 1 | 1 | Rest | 05:26:00 | 05:26:00 | 0 | 3.0148 | 0 | 0 | 0 | 0 | 0 | 0 | 0 | 0 | 0 | 0 | 0 | 0 | 2023-03-03 16:43:46 | 0 | 0 | 0 | 0 | Close
654 | 1 | 1 | Rest | 05:26:30 | 05:26:30 | 0 | 3.0147 | 0 | 0 | 0 | 0 | 0 | 0 | 0 | 0 | 0 | 0 | 0 | 0 | 2023-03-03 16:44:16 | 0 | 0 | 0 | 0 | Close
655 | 1 | 1 | Rest | 05:27:00 | 05:27:00 | 0 | 3.0147 | 0 | 0 | 0 | 0 | 0 | 0 | 0 | 0 | 0 | 0 | 0 | 0 | 2023-03-03 16:44:46 | 0 | 0 | 0 | 0 | Close
656 | 1 | 1 | Rest | 05:27:30 | 05:27:30 | 0 | 3.0148 | 0 | 0 | 0 | 0 | 0 | 0 | 0 | 0 | 0 | 0 | 0 | 0 | 2023-03-03 16:45:16 | 0 | 0 | 0 | 0 | Close
657 | 1 | 1 | Rest | 05:28:00 | 05:28:00 | 0 | 3.0147 | 0 | 0 | 0 | 0 | 0 | 0 | 0 | 0 | 0 | 0 | 0 | 0 | 2023-03-03 16:45:46 | 0 | 0 | 0 | 0 | Close
658 | 1 | 1 | Rest | 05:28:30 | 05:28:30 | 0 | 3.0147 | 0 | 0 | 0 | 0 | 0 | 0 | 0 | 0 | 0 | 0 | 0 | 0 | 2023-03-03 16:46:16 | 0 | 0 | 0 | 0 | Close
659 | 1 | 1 | Rest | 05:29:00 | 05:29:00 | 0 | 3.0148 | 0 | 0 | 0 | 0 | 0 | 0 | 0 | 0 | 0 | 0 | 0 | 0 | 2023-03-03 16:46:46 | 0 | 0 | 0 | 0 | Close
660 | 1 | 1 | Rest | 05:29:30 | 05:29:30 | 0 | 3.0147 | 0 | 0 | 0 | 0 | 0 | 0 | 0 | 0 | 0 | 0 | 0 | 0 | 2023-03-03 16:47:16 | 0 | 0 | 0 | 0 | Close
661 | 1 | 1 | Rest | 05:30:00 | 05:30:00 | 0 | 3.0148 | 0 | 0 | 0 | 0 | 0 | 0 | 0 | 0 | 0 | 0 | 0 | 0 | 2023-03-03 16:47:46 | 0 | 0 | 0 | 0 | Close
662 | 1 | 1 | Rest | 05:30:30 | 05:30:30 | 0 | 3.0147 | 0 | 0 | 0 | 0 | 0 | 0 | 0 | 0 | 0 | 0 | 0 | 0 | 2023-03-03 16:48:16 | 0 | 0 | 0 | 0 | Close
663 | 1 | 1 | Rest | 05:31:00 | 05:31:00 | 0 | 3.0146 | 0 | 0 | 0 | 0 | 0 | 0 | 0 | 0 | 0 | 0 | 0 | 0 | 2023-03-03 16:48:46 | 0 | 0 | 0 | 0 | Close
664 | 1 | 1 | Rest | 05:31:30 | 05:31:30 | 0 | 3.0145 | 0 | 0 | 0 | 0 | 0 | 0 | 0 | 0 | 0 | 0 | 0 | 0 | 2023-03-03 16:49:16 | 0 | 0 | 0 | 0 | Close
665 | 1 | 1 | Rest | 05:32:00 | 05:32:00 | 0 | 3.0145 | 0 | 0 | 0 | 0 | 0 | 0 | 0 | 0 | 0 | 0 | 0 | 0 | 2023-03-03 16:49:46 | 0 | 0 | 0 | 0 | Close
666 | 1 | 1 | Rest | 05:32:30 | 05:32:30 | 0 | 3.0146 | 0 | 0 | 0 | 0 | 0 | 0 | 0 | 0 | 0 | 0 | 0 | 0 | 2023-03-03 16:50:16 | 0 | 0 | 0 | 0 | Close
667 | 1 | 1 | Rest | 05:33:00 | 05:33:00 | 0 | 3.0145 | 0 | 0 | 0 | 0 | 0 | 0 | 0 | 0 | 0 | 0 | 0 | 0 | 2023-03-03 16:50:46 | 0 | 0 | 0 | 0 | Close
668 | 1 | 1 | Rest | 05:33:30 | 05:33:30 | 0 | 3.0145 | 0 | 0 | 0 | 0 | 0 | 0 | 0 | 0 | 0 | 0 | 0 | 0 | 2023-03-03 16:51:16 | 0 | 0 | 0 | 0 | Close
669 | 1 | 1 | Rest | 05:34:00 | 05:34:00 | 0 | 3.0146 | 0 | 0 | 0 | 0 | 0 | 0 | 0 | 0 | 0 | 0 | 0 | 0 | 2023-03-03 16:51:46 | 0 | 0 | 0 | 0 | Close
670 | 1 | 1 | Rest | 05:34:30 | 05:34:30 | 0 | 3.0145 | 0 | 0 | 0 | 0 | 0 | 0 | 0 | 0 | 0 | 0 | 0 | 0 | 2023-03-03 16:52:16 | 0 | 0 | 0 | 0 | Close
671 | 1 | 1 | Rest | 05:35:00 | 05:35:00 | 0 | 3.0146 | 0 | 0 | 0 | 0 | 0 | 0 | 0 | 0 | 0 | 0 | 0 | 0 | 2023-03-03 16:52:46 | 0 | 0 | 0 | 0 | Close
672 | 1 | 1 | Rest | 05:35:30 | 05:35:30 | 0 | 3.0145 | 0 | 0 | 0 | 0 | 0 | 0 | 0 | 0 | 0 | 0 | 0 | 0 | 2023-03-03 16:53:16 | 0 | 0 | 0 | 0 | Close
673 | 1 | 1 | Rest | 05:36:00 | 05:36:00 | 0 | 3.0145 | 0 | 0 | 0 | 0 | 0 | 0 | 0 | 0 | 0 | 0 | 0 | 0 | 2023-03-03 16:53:46 | 0 | 0 | 0 | 0 | Close
674 | 1 | 1 | Rest | 05:36:30 | 05:36:30 | 0 | 3.0144 | 0 | 0 | 0 | 0 | 0 | 0 | 0 | 0 | 0 | 0 | 0 | 0 | 2023-03-03 16:54:16 | 0 | 0 | 0 | 0 | Close
675 | 1 | 1 | Rest | 05:37:00 | 05:37:00 | 0 | 3.0143 | 0 | 0 | 0 | 0 | 0 | 0 | 0 | 0 | 0 | 0 | 0 | 0 | 2023-03-03 16:54:46 | 0 | 0 | 0 | 0 | Close
676 | 1 | 1 | Rest | 05:37:30 | 05:37:30 | 0 | 3.0143 | 0 | 0 | 0 | 0 | 0 | 0 | 0 | 0 | 0 | 0 | 0 | 0 | 2023-03-03 16:55:16 | 0 | 0 | 0 | 0 | Close
677 | 1 | 1 | Rest | 05:38:00 | 05:38:00 | 0 | 3.0143 | 0 | 0 | 0 | 0 | 0 | 0 | 0 | 0 | 0 | 0 | 0 | 0 | 2023-03-03 16:55:46 | 0 | 0 | 0 | 0 | Close
678 | 1 | 1 | Rest | 05:38:30 | 05:38:30 | 0 | 3.0142 | 0 | 0 | 0 | 0 | 0 | 0 | 0 | 0 | 0 | 0 | 0 | 0 | 2023-03-03 16:56:16 | 0 | 0 | 0 | 0 | Close
679 | 1 | 1 | Rest | 05:39:00 | 05:39:00 | 0 | 3.0143 | 0 | 0 | 0 | 0 | 0 | 0 | 0 | 0 | 0 | 0 | 0 | 0 | 2023-03-03 16:56:46 | 0 | 0 | 0 | 0 | Close
680 | 1 | 1 | Rest | 05:39:30 | 05:39:30 | 0 | 3.0142 | 0 | 0 | 0 | 0 | 0 | 0 | 0 | 0 | 0 | 0 | 0 | 0 | 2023-03-03 16:57:16 | 0 | 0 | 0 | 0 | Close
681 | 1 | 1 | Rest | 05:40:00 | 05:40:00 | 0 | 3.0143 | 0 | 0 | 0 | 0 | 0 | 0 | 0 | 0 | 0 | 0 | 0 | 0 | 2023-03-03 16:57:46 | 0 | 0 | 0 | 0 | Close
682 | 1 | 1 | Rest | 05:40:30 | 05:40:30 | 0 | 3.0143 | 0 | 0 | 0 | 0 | 0 | 0 | 0 | 0 | 0 | 0 | 0 | 0 | 2023-03-03 16:58:16 | 0 | 0 | 0 | 0 | Close
683 | 1 | 1 | Rest | 05:41:00 | 05:41:00 | 0 | 3.0144 | 0 | 0 | 0 | 0 | 0 | 0 | 0 | 0 | 0 | 0 | 0 | 0 | 2023-03-03 16:58:46 | 0 | 0 | 0 | 0 | Close
684 | 1 | 1 | Rest | 05:41:30 | 05:41:30 | 0 | 3.0142 | 0 | 0 | 0 | 0 | 0 | 0 | 0 | 0 | 0 | 0 | 0 | 0 | 2023-03-03 16:59:16 | 0 | 0 | 0 | 0 | Close
685 | 1 | 1 | Rest | 05:42:00 | 05:42:00 | 0 | 3.0143 | 0 | 0 | 0 | 0 | 0 | 0 | 0 | 0 | 0 | 0 | 0 | 0 | 2023-03-03 16:59:46 | 0 | 0 | 0 | 0 | Close
686 | 1 | 1 | Rest | 05:42:30 | 05:42:30 | 0 | 3.0142 | 0 | 0 | 0 | 0 | 0 | 0 | 0 | 0 | 0 | 0 | 0 | 0 | 2023-03-03 17:00:16 | 0 | 0 | 0 | 0 | Close
687 | 1 | 1 | Rest | 05:43:00 | 05:43:00 | 0 | 3.014 | 0 | 0 | 0 | 0 | 0 | 0 | 0 | 0 | 0 | 0 | 0 | 0 | 2023-03-03 17:00:46 | 0 | 0 | 0 | 0 | Close
688 | 1 | 1 | Rest | 05:43:30 | 05:43:30 | 0 | 3.014 | 0 | 0 | 0 | 0 | 0 | 0 | 0 | 0 | 0 | 0 | 0 | 0 | 2023-03-03 17:01:16 | 0 | 0 | 0 | 0 | Close
689 | 1 | 1 | Rest | 05:44:00 | 05:44:00 | 0 | 3.014 | 0 | 0 | 0 | 0 | 0 | 0 | 0 | 0 | 0 | 0 | 0 | 0 | 2023-03-03 17:01:46 | 0 | 0 | 0 | 0 | Close
690 | 1 | 1 | Rest | 05:44:30 | 05:44:30 | 0 | 3.014 | 0 | 0 | 0 | 0 | 0 | 0 | 0 | 0 | 0 | 0 | 0 | 0 | 2023-03-03 17:02:16 | 0 | 0 | 0 | 0 | Close
691 | 1 | 1 | Rest | 05:45:00 | 05:45:00 | 0 | 3.014 | 0 | 0 | 0 | 0 | 0 | 0 | 0 | 0 | 0 | 0 | 0 | 0 | 2023-03-03 17:02:46 | 0 | 0 | 0 | 0 | Close
692 | 1 | 1 | Rest | 05:45:30 | 05:45:30 | 0 | 3.014 | 0 | 0 | 0 | 0 | 0 | 0 | 0 | 0 | 0 | 0 | 0 | 0 | 2023-03-03 17:03:16 | 0 | 0 | 0 | 0 | Close
693 | 1 | 1 | Rest | 05:46:00 | 05:46:00 | 0 | 3.014 | 0 | 0 | 0 | 0 | 0 | 0 | 0 | 0 | 0 | 0 | 0 | 0 | 2023-03-03 17:03:46 | 0 | 0 | 0 | 0 | Close
694 | 1 | 1 | Rest | 05:46:30 | 05:46:30 | 0 | 3.014 | 0 | 0 | 0 | 0 | 0 | 0 | 0 | 0 | 0 | 0 | 0 | 0 | 2023-03-03 17:04:16 | 0 | 0 | 0 | 0 | Close
695 | 1 | 1 | Rest | 05:47:00 | 05:47:00 | 0 | 3.014 | 0 | 0 | 0 | 0 | 0 | 0 | 0 | 0 | 0 | 0 | 0 | 0 | 2023-03-03 17:04:46 | 0 | 0 | 0 | 0 | Close
696 | 1 | 1 | Rest | 05:47:30 | 05:47:30 | 0 | 3.0141 | 0 | 0 | 0 | 0 | 0 | 0 | 0 | 0 | 0 | 0 | 0 | 0 | 2023-03-03 17:05:16 | 0 | 0 | 0 | 0 | Close
697 | 1 | 1 | Rest | 05:48:00 | 05:48:00 | 0 | 3.0141 | 0 | 0 | 0 | 0 | 0 | 0 | 0 | 0 | 0 | 0 | 0 | 0 | 2023-03-03 17:05:46 | 0 | 0 | 0 | 0 | Close
698 | 1 | 1 | Rest | 05:48:30 | 05:48:30 | 0 | 3.0139 | 0 | 0 | 0 | 0 | 0 | 0 | 0 | 0 | 0 | 0 | 0 | 0 | 2023-03-03 17:06:16 | 0 | 0 | 0 | 0 | Close
699 | 1 | 1 | Rest | 05:49:00 | 05:49:00 | 0 | 3.0139 | 0 | 0 | 0 | 0 | 0 | 0 | 0 | 0 | 0 | 0 | 0 | 0 | 2023-03-03 17:06:46 | 0 | 0 | 0 | 0 | Close
700 | 1 | 1 | Rest | 05:49:30 | 05:49:30 | 0 | 3.0138 | 0 | 0 | 0 | 0 | 0 | 0 | 0 | 0 | 0 | 0 | 0 | 0 | 2023-03-03 17:07:16 | 0 | 0 | 0 | 0 | Close
701 | 1 | 1 | Rest | 05:50:00 | 05:50:00 | 0 | 3.0137 | 0 | 0 | 0 | 0 | 0 | 0 | 0 | 0 | 0 | 0 | 0 | 0 | 2023-03-03 17:07:46 | 0 | 0 | 0 | 0 | Close
702 | 1 | 1 | Rest | 05:50:30 | 05:50:30 | 0 | 3.0138 | 0 | 0 | 0 | 0 | 0 | 0 | 0 | 0 | 0 | 0 | 0 | 0 | 2023-03-03 17:08:16 | 0 | 0 | 0 | 0 | Close
703 | 1 | 1 | Rest | 05:51:00 | 05:51:00 | 0 | 3.0138 | 0 | 0 | 0 | 0 | 0 | 0 | 0 | 0 | 0 | 0 | 0 | 0 | 2023-03-03 17:08:46 | 0 | 0 | 0 | 0 | Close
704 | 1 | 1 | Rest | 05:51:30 | 05:51:30 | 0 | 3.0138 | 0 | 0 | 0 | 0 | 0 | 0 | 0 | 0 | 0 | 0 | 0 | 0 | 2023-03-03 17:09:16 | 0 | 0 | 0 | 0 | Close
705 | 1 | 1 | Rest | 05:52:00 | 05:52:00 | 0 | 3.0138 | 0 | 0 | 0 | 0 | 0 | 0 | 0 | 0 | 0 | 0 | 0 | 0 | 2023-03-03 17:09:46 | 0 | 0 | 0 | 0 | Close
706 | 1 | 1 | Rest | 05:52:30 | 05:52:30 | 0 | 3.0138 | 0 | 0 | 0 | 0 | 0 | 0 | 0 | 0 | 0 | 0 | 0 | 0 | 2023-03-03 17:10:16 | 0 | 0 | 0 | 0 | Close
707 | 1 | 1 | Rest | 05:53:00 | 05:53:00 | 0 | 3.0138 | 0 | 0 | 0 | 0 | 0 | 0 | 0 | 0 | 0 | 0 | 0 | 0 | 2023-03-03 17:10:46 | 0 | 0 | 0 | 0 | Close
708 | 1 | 1 | Rest | 05:53:30 | 05:53:30 | 0 | 3.0137 | 0 | 0 | 0 | 0 | 0 | 0 | 0 | 0 | 0 | 0 | 0 | 0 | 2023-03-03 17:11:16 | 0 | 0 | 0 | 0 | Close
709 | 1 | 1 | Rest | 05:54:00 | 05:54:00 | 0 | 3.0138 | 0 | 0 | 0 | 0 | 0 | 0 | 0 | 0 | 0 | 0 | 0 | 0 | 2023-03-03 17:11:46 | 0 | 0 | 0 | 0 | Close
710 | 1 | 1 | Rest | 05:54:30 | 05:54:30 | 0 | 3.0137 | 0 | 0 | 0 | 0 | 0 | 0 | 0 | 0 | 0 | 0 | 0 | 0 | 2023-03-03 17:12:16 | 0 | 0 | 0 | 0 | Close
711 | 1 | 1 | Rest | 05:55:00 | 05:55:00 | 0 | 3.0136 | 0 | 0 | 0 | 0 | 0 | 0 | 0 | 0 | 0 | 0 | 0 | 0 | 2023-03-03 17:12:46 | 0 | 0 | 0 | 0 | Close
712 | 1 | 1 | Rest | 05:55:30 | 05:55:30 | 0 | 3.0137 | 0 | 0 | 0 | 0 | 0 | 0 | 0 | 0 | 0 | 0 | 0 | 0 | 2023-03-03 17:13:16 | 0 | 0 | 0 | 0 | Close
713 | 1 | 1 | Rest | 05:56:00 | 05:56:00 | 0 | 3.0135 | 0 | 0 | 0 | 0 | 0 | 0 | 0 | 0 | 0 | 0 | 0 | 0 | 2023-03-03 17:13:46 | 0 | 0 | 0 | 0 | Close
714 | 1 | 1 | Rest | 05:56:30 | 05:56:30 | 0 | 3.0135 | 0 | 0 | 0 | 0 | 0 | 0 | 0 | 0 | 0 | 0 | 0 | 0 | 2023-03-03 17:14:16 | 0 | 0 | 0 | 0 | Close
715 | 1 | 1 | Rest | 05:57:00 | 05:57:00 | 0 | 3.0136 | 0 | 0 | 0 | 0 | 0 | 0 | 0 | 0 | 0 | 0 | 0 | 0 | 2023-03-03 17:14:46 | 0 | 0 | 0 | 0 | Close
716 | 1 | 1 | Rest | 05:57:30 | 05:57:30 | 0 | 3.0136 | 0 | 0 | 0 | 0 | 0 | 0 | 0 | 0 | 0 | 0 | 0 | 0 | 2023-03-03 17:15:16 | 0 | 0 | 0 | 0 | Close
717 | 1 | 1 | Rest | 05:58:00 | 05:58:00 | 0 | 3.0136 | 0 | 0 | 0 | 0 | 0 | 0 | 0 | 0 | 0 | 0 | 0 | 0 | 2023-03-03 17:15:46 | 0 | 0 | 0 | 0 | Close
718 | 1 | 1 | Rest | 05:58:30 | 05:58:30 | 0 | 3.0136 | 0 | 0 | 0 | 0 | 0 | 0 | 0 | 0 | 0 | 0 | 0 | 0 | 2023-03-03 17:16:16 | 0 | 0 | 0 | 0 | Close
719 | 1 | 1 | Rest | 05:59:00 | 05:59:00 | 0 | 3.0136 | 0 | 0 | 0 | 0 | 0 | 0 | 0 | 0 | 0 | 0 | 0 | 0 | 2023-03-03 17:16:46 | 0 | 0 | 0 | 0 | Close
720 | 1 | 1 | Rest | 05:59:30 | 05:59:30 | 0 | 3.0136 | 0 | 0 | 0 | 0 | 0 | 0 | 0 | 0 | 0 | 0 | 0 | 0 | 2023-03-03 17:17:16 | 0 | 0 | 0 | 0 | Close
721 | 1 | 1 | Rest | 06:00:00 | 06:00:00 | 0 | 3.0135 | 0 | 0 | 0 | 0 | 0 | 0 | 0 | 0 | 0 | 0 | 0 | 0 | 2023-03-03 17:17:46 | 0 | 0 | 0 | 0 | Close
722 | 1 | 1 | Rest | 06:00:30 | 06:00:30 | 0 | 3.0133 | 0 | 0 | 0 | 0 | 0 | 0 | 0 | 0 | 0 | 0 | 0 | 0 | 2023-03-03 17:18:16 | 0 | 0 | 0 | 0 | Close
723 | 1 | 1 | Rest | 06:01:00 | 06:01:00 | 0 | 3.0134 | 0 | 0 | 0 | 0 | 0 | 0 | 0 | 0 | 0 | 0 | 0 | 0 | 2023-03-03 17:18:46 | 0 | 0 | 0 | 0 | Close
724 | 1 | 1 | Rest | 06:01:30 | 06:01:30 | 0 | 3.0134 | 0 | 0 | 0 | 0 | 0 | 0 | 0 | 0 | 0 | 0 | 0 | 0 | 2023-03-03 17:19:16 | 0 | 0 | 0 | 0 | Close
725 | 1 | 1 | Rest | 06:02:00 | 06:02:00 | 0 | 3.0133 | 0 | 0 | 0 | 0 | 0 | 0 | 0 | 0 | 0 | 0 | 0 | 0 | 2023-03-03 17:19:46 | 0 | 0 | 0 | 0 | Close
726 | 1 | 1 | Rest | 06:02:30 | 06:02:30 | 0 | 3.0133 | 0 | 0 | 0 | 0 | 0 | 0 | 0 | 0 | 0 | 0 | 0 | 0 | 2023-03-03 17:20:16 | 0 | 0 | 0 | 0 | Close
727 | 1 | 1 | Rest | 06:03:00 | 06:03:00 | 0 | 3.0133 | 0 | 0 | 0 | 0 | 0 | 0 | 0 | 0 | 0 | 0 | 0 | 0 | 2023-03-03 17:20:46 | 0 | 0 | 0 | 0 | Close
728 | 1 | 1 | Rest | 06:03:30 | 06:03:30 | 0 | 3.0133 | 0 | 0 | 0 | 0 | 0 | 0 | 0 | 0 | 0 | 0 | 0 | 0 | 2023-03-03 17:21:16 | 0 | 0 | 0 | 0 | Close
729 | 1 | 1 | Rest | 06:04:00 | 06:04:00 | 0 | 3.0133 | 0 | 0 | 0 | 0 | 0 | 0 | 0 | 0 | 0 | 0 | 0 | 0 | 2023-03-03 17:21:46 | 0 | 0 | 0 | 0 | Close
730 | 1 | 1 | Rest | 06:04:30 | 06:04:30 | 0 | 3.0134 | 0 | 0 | 0 | 0 | 0 | 0 | 0 | 0 | 0 | 0 | 0 | 0 | 2023-03-03 17:22:16 | 0 | 0 | 0 | 0 | Close
731 | 1 | 1 | Rest | 06:05:00 | 06:05:00 | 0 | 3.0134 | 0 | 0 | 0 | 0 | 0 | 0 | 0 | 0 | 0 | 0 | 0 | 0 | 2023-03-03 17:22:46 | 0 | 0 | 0 | 0 | Close
732 | 1 | 1 | Rest | 06:05:30 | 06:05:30 | 0 | 3.0133 | 0 | 0 | 0 | 0 | 0 | 0 | 0 | 0 | 0 | 0 | 0 | 0 | 2023-03-03 17:23:16 | 0 | 0 | 0 | 0 | Close
733 | 1 | 1 | Rest | 06:06:00 | 06:06:00 | 0 | 3.0133 | 0 | 0 | 0 | 0 | 0 | 0 | 0 | 0 | 0 | 0 | 0 | 0 | 2023-03-03 17:23:46 | 0 | 0 | 0 | 0 | Close
734 | 1 | 1 | Rest | 06:06:30 | 06:06:30 | 0 | 3.0132 | 0 | 0 | 0 | 0 | 0 | 0 | 0 | 0 | 0 | 0 | 0 | 0 | 2023-03-03 17:24:16 | 0 | 0 | 0 | 0 | Close
735 | 1 | 1 | Rest | 06:07:00 | 06:07:00 | 0 | 3.0131 | 0 | 0 | 0 | 0 | 0 | 0 | 0 | 0 | 0 | 0 | 0 | 0 | 2023-03-03 17:24:46 | 0 | 0 | 0 | 0 | Close
736 | 1 | 1 | Rest | 06:07:30 | 06:07:30 | 0 | 3.0131 | 0 | 0 | 0 | 0 | 0 | 0 | 0 | 0 | 0 | 0 | 0 | 0 | 2023-03-03 17:25:16 | 0 | 0 | 0 | 0 | Close
737 | 1 | 1 | Rest | 06:08:00 | 06:08:00 | 0 | 3.013 | 0 | 0 | 0 | 0 | 0 | 0 | 0 | 0 | 0 | 0 | 0 | 0 | 2023-03-03 17:25:46 | 0 | 0 | 0 | 0 | Close
738 | 1 | 1 | Rest | 06:08:30 | 06:08:30 | 0 | 3.0131 | 0 | 0 | 0 | 0 | 0 | 0 | 0 | 0 | 0 | 0 | 0 | 0 | 2023-03-03 17:26:16 | 0 | 0 | 0 | 0 | Close
739 | 1 | 1 | Rest | 06:09:00 | 06:09:00 | 0 | 3.0132 | 0 | 0 | 0 | 0 | 0 | 0 | 0 | 0 | 0 | 0 | 0 | 0 | 2023-03-03 17:26:46 | 0 | 0 | 0 | 0 | Close
740 | 1 | 1 | Rest | 06:09:30 | 06:09:30 | 0 | 3.013 | 0 | 0 | 0 | 0 | 0 | 0 | 0 | 0 | 0 | 0 | 0 | 0 | 2023-03-03 17:27:16 | 0 | 0 | 0 | 0 | Close
741 | 1 | 1 | Rest | 06:10:00 | 06:10:00 | 0 | 3.0132 | 0 | 0 | 0 | 0 | 0 | 0 | 0 | 0 | 0 | 0 | 0 | 0 | 2023-03-03 17:27:46 | 0 | 0 | 0 | 0 | Close
742 | 1 | 1 | Rest | 06:10:30 | 06:10:30 | 0 | 3.0132 | 0 | 0 | 0 | 0 | 0 | 0 | 0 | 0 | 0 | 0 | 0 | 0 | 2023-03-03 17:28:16 | 0 | 0 | 0 | 0 | Close
743 | 1 | 1 | Rest | 06:11:00 | 06:11:00 | 0 | 3.0133 | 0 | 0 | 0 | 0 | 0 | 0 | 0 | 0 | 0 | 0 | 0 | 0 | 2023-03-03 17:28:46 | 0 | 0 | 0 | 0 | Close
744 | 1 | 1 | Rest | 06:11:30 | 06:11:30 | 0 | 3.0132 | 0 | 0 | 0 | 0 | 0 | 0 | 0 | 0 | 0 | 0 | 0 | 0 | 2023-03-03 17:29:16 | 0 | 0 | 0 | 0 | Close
745 | 1 | 1 | Rest | 06:12:00 | 06:12:00 | 0 | 3.0131 | 0 | 0 | 0 | 0 | 0 | 0 | 0 | 0 | 0 | 0 | 0 | 0 | 2023-03-03 17:29:46 | 0 | 0 | 0 | 0 | Close
746 | 1 | 1 | Rest | 06:12:30 | 06:12:30 | 0 | 3.013 | 0 | 0 | 0 | 0 | 0 | 0 | 0 | 0 | 0 | 0 | 0 | 0 | 2023-03-03 17:30:16 | 0 | 0 | 0 | 0 | Close
747 | 1 | 1 | Rest | 06:13:00 | 06:13:00 | 0 | 3.013 | 0 | 0 | 0 | 0 | 0 | 0 | 0 | 0 | 0 | 0 | 0 | 0 | 2023-03-03 17:30:46 | 0 | 0 | 0 | 0 | Close
748 | 1 | 1 | Rest | 06:13:30 | 06:13:30 | 0 | 3.013 | 0 | 0 | 0 | 0 | 0 | 0 | 0 | 0 | 0 | 0 | 0 | 0 | 2023-03-03 17:31:16 | 0 | 0 | 0 | 0 | Close
749 | 1 | 1 | Rest | 06:14:00 | 06:14:00 | 0 | 3.013 | 0 | 0 | 0 | 0 | 0 | 0 | 0 | 0 | 0 | 0 | 0 | 0 | 2023-03-03 17:31:46 | 0 | 0 | 0 | 0 | Close
750 | 1 | 1 | Rest | 06:14:30 | 06:14:30 | 0 | 3.013 | 0 | 0 | 0 | 0 | 0 | 0 | 0 | 0 | 0 | 0 | 0 | 0 | 2023-03-03 17:32:16 | 0 | 0 | 0 | 0 | Close
751 | 1 | 1 | Rest | 06:15:00 | 06:15:00 | 0 | 3.0129 | 0 | 0 | 0 | 0 | 0 | 0 | 0 | 0 | 0 | 0 | 0 | 0 | 2023-03-03 17:32:46 | 0 | 0 | 0 | 0 | Close
752 | 1 | 1 | Rest | 06:15:30 | 06:15:30 | 0 | 3.0131 | 0 | 0 | 0 | 0 | 0 | 0 | 0 | 0 | 0 | 0 | 0 | 0 | 2023-03-03 17:33:16 | 0 | 0 | 0 | 0 | Close
753 | 1 | 1 | Rest | 06:16:00 | 06:16:00 | 0 | 3.013 | 0 | 0 | 0 | 0 | 0 | 0 | 0 | 0 | 0 | 0 | 0 | 0 | 2023-03-03 17:33:46 | 0 | 0 | 0 | 0 | Close
754 | 1 | 1 | Rest | 06:16:30 | 06:16:30 | 0 | 3.0131 | 0 | 0 | 0 | 0 | 0 | 0 | 0 | 0 | 0 | 0 | 0 | 0 | 2023-03-03 17:34:16 | 0 | 0 | 0 | 0 | Close
755 | 1 | 1 | Rest | 06:17:00 | 06:17:00 | 0 | 3.0129 | 0 | 0 | 0 | 0 | 0 | 0 | 0 | 0 | 0 | 0 | 0 | 0 | 2023-03-03 17:34:46 | 0 | 0 | 0 | 0 | Close
756 | 1 | 1 | Rest | 06:17:30 | 06:17:30 | 0 | 3.013 | 0 | 0 | 0 | 0 | 0 | 0 | 0 | 0 | 0 | 0 | 0 | 0 | 2023-03-03 17:35:16 | 0 | 0 | 0 | 0 | Close
757 | 1 | 1 | Rest | 06:18:00 | 06:18:00 | 0 | 3.0129 | 0 | 0 | 0 | 0 | 0 | 0 | 0 | 0 | 0 | 0 | 0 | 0 | 2023-03-03 17:35:46 | 0 | 0 | 0 | 0 | Close
758 | 1 | 1 | Rest | 06:18:30 | 06:18:30 | 0 | 3.0129 | 0 | 0 | 0 | 0 | 0 | 0 | 0 | 0 | 0 | 0 | 0 | 0 | 2023-03-03 17:36:16 | 0 | 0 | 0 | 0 | Close
759 | 1 | 1 | Rest | 06:19:00 | 06:19:00 | 0 | 3.0129 | 0 | 0 | 0 | 0 | 0 | 0 | 0 | 0 | 0 | 0 | 0 | 0 | 2023-03-03 17:36:46 | 0 | 0 | 0 | 0 | Close
760 | 1 | 1 | Rest | 06:19:30 | 06:19:30 | 0 | 3.0128 | 0 | 0 | 0 | 0 | 0 | 0 | 0 | 0 | 0 | 0 | 0 | 0 | 2023-03-03 17:37:16 | 0 | 0 | 0 | 0 | Close
761 | 1 | 1 | Rest | 06:20:00 | 06:20:00 | 0 | 3.0129 | 0 | 0 | 0 | 0 | 0 | 0 | 0 | 0 | 0 | 0 | 0 | 0 | 2023-03-03 17:37:46 | 0 | 0 | 0 | 0 | Close
762 | 1 | 1 | Rest | 06:20:30 | 06:20:30 | 0 | 3.0128 | 0 | 0 | 0 | 0 | 0 | 0 | 0 | 0 | 0 | 0 | 0 | 0 | 2023-03-03 17:38:16 | 0 | 0 | 0 | 0 | Close
763 | 1 | 1 | Rest | 06:21:00 | 06:21:00 | 0 | 3.0129 | 0 | 0 | 0 | 0 | 0 | 0 | 0 | 0 | 0 | 0 | 0 | 0 | 2023-03-03 17:38:46 | 0 | 0 | 0 | 0 | Close
764 | 1 | 1 | Rest | 06:21:30 | 06:21:30 | 0 | 3.0128 | 0 | 0 | 0 | 0 | 0 | 0 | 0 | 0 | 0 | 0 | 0 | 0 | 2023-03-03 17:39:16 | 0 | 0 | 0 | 0 | Close
765 | 1 | 1 | Rest | 06:22:00 | 06:22:00 | 0 | 3.0129 | 0 | 0 | 0 | 0 | 0 | 0 | 0 | 0 | 0 | 0 | 0 | 0 | 2023-03-03 17:39:46 | 0 | 0 | 0 | 0 | Close
766 | 1 | 1 | Rest | 06:22:30 | 06:22:30 | 0 | 3.0129 | 0 | 0 | 0 | 0 | 0 | 0 | 0 | 0 | 0 | 0 | 0 | 0 | 2023-03-03 17:40:16 | 0 | 0 | 0 | 0 | Close
767 | 1 | 1 | Rest | 06:23:00 | 06:23:00 | 0 | 3.0127 | 0 | 0 | 0 | 0 | 0 | 0 | 0 | 0 | 0 | 0 | 0 | 0 | 2023-03-03 17:40:46 | 0 | 0 | 0 | 0 | Close
768 | 1 | 1 | Rest | 06:23:30 | 06:23:30 | 0 | 3.0127 | 0 | 0 | 0 | 0 | 0 | 0 | 0 | 0 | 0 | 0 | 0 | 0 | 2023-03-03 17:41:16 | 0 | 0 | 0 | 0 | Close
769 | 1 | 1 | Rest | 06:24:00 | 06:24:00 | 0 | 3.0127 | 0 | 0 | 0 | 0 | 0 | 0 | 0 | 0 | 0 | 0 | 0 | 0 | 2023-03-03 17:41:46 | 0 | 0 | 0 | 0 | Close
770 | 1 | 1 | Rest | 06:24:30 | 06:24:30 | 0 | 3.0127 | 0 | 0 | 0 | 0 | 0 | 0 | 0 | 0 | 0 | 0 | 0 | 0 | 2023-03-03 17:42:16 | 0 | 0 | 0 | 0 | Close
771 | 1 | 1 | Rest | 06:25:00 | 06:25:00 | 0 | 3.0126 | 0 | 0 | 0 | 0 | 0 | 0 | 0 | 0 | 0 | 0 | 0 | 0 | 2023-03-03 17:42:46 | 0 | 0 | 0 | 0 | Close
772 | 1 | 1 | Rest | 06:25:30 | 06:25:30 | 0 | 3.0126 | 0 | 0 | 0 | 0 | 0 | 0 | 0 | 0 | 0 | 0 | 0 | 0 | 2023-03-03 17:43:16 | 0 | 0 | 0 | 0 | Close
773 | 1 | 1 | Rest | 06:26:00 | 06:26:00 | 0 | 3.0125 | 0 | 0 | 0 | 0 | 0 | 0 | 0 | 0 | 0 | 0 | 0 | 0 | 2023-03-03 17:43:46 | 0 | 0 | 0 | 0 | Close
774 | 1 | 1 | Rest | 06:26:30 | 06:26:30 | 0 | 3.0126 | 0 | 0 | 0 | 0 | 0 | 0 | 0 | 0 | 0 | 0 | 0 | 0 | 2023-03-03 17:44:16 | 0 | 0 | 0 | 0 | Close
775 | 1 | 1 | Rest | 06:27:00 | 06:27:00 | 0 | 3.0126 | 0 | 0 | 0 | 0 | 0 | 0 | 0 | 0 | 0 | 0 | 0 | 0 | 2023-03-03 17:44:46 | 0 | 0 | 0 | 0 | Close
776 | 1 | 1 | Rest | 06:27:30 | 06:27:30 | 0 | 3.0127 | 0 | 0 | 0 | 0 | 0 | 0 | 0 | 0 | 0 | 0 | 0 | 0 | 2023-03-03 17:45:16 | 0 | 0 | 0 | 0 | Close
777 | 1 | 1 | Rest | 06:28:00 | 06:28:00 | 0 | 3.0126 | 0 | 0 | 0 | 0 | 0 | 0 | 0 | 0 | 0 | 0 | 0 | 0 | 2023-03-03 17:45:46 | 0 | 0 | 0 | 0 | Close
778 | 1 | 1 | Rest | 06:28:30 | 06:28:30 | 0 | 3.0126 | 0 | 0 | 0 | 0 | 0 | 0 | 0 | 0 | 0 | 0 | 0 | 0 | 2023-03-03 17:46:16 | 0 | 0 | 0 | 0 | Close
779 | 1 | 1 | Rest | 06:29:00 | 06:29:00 | 0 | 3.0126 | 0 | 0 | 0 | 0 | 0 | 0 | 0 | 0 | 0 | 0 | 0 | 0 | 2023-03-03 17:46:46 | 0 | 0 | 0 | 0 | Close
780 | 1 | 1 | Rest | 06:29:30 | 06:29:30 | 0 | 3.0126 | 0 | 0 | 0 | 0 | 0 | 0 | 0 | 0 | 0 | 0 | 0 | 0 | 2023-03-03 17:47:16 | 0 | 0 | 0 | 0 | Close
781 | 1 | 1 | Rest | 06:30:00 | 06:30:00 | 0 | 3.0124 | 0 | 0 | 0 | 0 | 0 | 0 | 0 | 0 | 0 | 0 | 0 | 0 | 2023-03-03 17:47:46 | 0 | 0 | 0 | 0 | Close
782 | 1 | 1 | Rest | 06:30:30 | 06:30:30 | 0 | 3.0124 | 0 | 0 | 0 | 0 | 0 | 0 | 0 | 0 | 0 | 0 | 0 | 0 | 2023-03-03 17:48:16 | 0 | 0 | 0 | 0 | Close
783 | 1 | 1 | Rest | 06:31:00 | 06:31:00 | 0 | 3.0123 | 0 | 0 | 0 | 0 | 0 | 0 | 0 | 0 | 0 | 0 | 0 | 0 | 2023-03-03 17:48:46 | 0 | 0 | 0 | 0 | Close
784 | 1 | 1 | Rest | 06:31:30 | 06:31:30 | 0 | 3.0124 | 0 | 0 | 0 | 0 | 0 | 0 | 0 | 0 | 0 | 0 | 0 | 0 | 2023-03-03 17:49:16 | 0 | 0 | 0 | 0 | Close
785 | 1 | 1 | Rest | 06:32:00 | 06:32:00 | 0 | 3.0125 | 0 | 0 | 0 | 0 | 0 | 0 | 0 | 0 | 0 | 0 | 0 | 0 | 2023-03-03 17:49:46 | 0 | 0 | 0 | 0 | Close
786 | 1 | 1 | Rest | 06:32:30 | 06:32:30 | 0 | 3.0125 | 0 | 0 | 0 | 0 | 0 | 0 | 0 | 0 | 0 | 0 | 0 | 0 | 2023-03-03 17:50:16 | 0 | 0 | 0 | 0 | Close
787 | 1 | 1 | Rest | 06:33:00 | 06:33:00 | 0 | 3.0125 | 0 | 0 | 0 | 0 | 0 | 0 | 0 | 0 | 0 | 0 | 0 | 0 | 2023-03-03 17:50:46 | 0 | 0 | 0 | 0 | Close
788 | 1 | 1 | Rest | 06:33:30 | 06:33:30 | 0 | 3.0126 | 0 | 0 | 0 | 0 | 0 | 0 | 0 | 0 | 0 | 0 | 0 | 0 | 2023-03-03 17:51:16 | 0 | 0 | 0 | 0 | Close
789 | 1 | 1 | Rest | 06:34:00 | 06:34:00 | 0 | 3.0125 | 0 | 0 | 0 | 0 | 0 | 0 | 0 | 0 | 0 | 0 | 0 | 0 | 2023-03-03 17:51:46 | 0 | 0 | 0 | 0 | Close
790 | 1 | 1 | Rest | 06:34:30 | 06:34:30 | 0 | 3.0125 | 0 | 0 | 0 | 0 | 0 | 0 | 0 | 0 | 0 | 0 | 0 | 0 | 2023-03-03 17:52:16 | 0 | 0 | 0 | 0 | Close
791 | 1 | 1 | Rest | 06:35:00 | 06:35:00 | 0 | 3.0125 | 0 | 0 | 0 | 0 | 0 | 0 | 0 | 0 | 0 | 0 | 0 | 0 | 2023-03-03 17:52:46 | 0 | 0 | 0 | 0 | Close
792 | 1 | 1 | Rest | 06:35:30 | 06:35:30 | 0 | 3.0125 | 0 | 0 | 0 | 0 | 0 | 0 | 0 | 0 | 0 | 0 | 0 | 0 | 2023-03-03 17:53:16 | 0 | 0 | 0 | 0 | Close
793 | 1 | 1 | Rest | 06:36:00 | 06:36:00 | 0 | 3.0123 | 0 | 0 | 0 | 0 | 0 | 0 | 0 | 0 | 0 | 0 | 0 | 0 | 2023-03-03 17:53:46 | 0 | 0 | 0 | 0 | Close
794 | 1 | 1 | Rest | 06:36:30 | 06:36:30 | 0 | 3.0123 | 0 | 0 | 0 | 0 | 0 | 0 | 0 | 0 | 0 | 0 | 0 | 0 | 2023-03-03 17:54:16 | 0 | 0 | 0 | 0 | Close
795 | 1 | 1 | Rest | 06:37:00 | 06:37:00 | 0 | 3.0123 | 0 | 0 | 0 | 0 | 0 | 0 | 0 | 0 | 0 | 0 | 0 | 0 | 2023-03-03 17:54:46 | 0 | 0 | 0 | 0 | Close
796 | 1 | 1 | Rest | 06:37:30 | 06:37:30 | 0 | 3.0123 | 0 | 0 | 0 | 0 | 0 | 0 | 0 | 0 | 0 | 0 | 0 | 0 | 2023-03-03 17:55:16 | 0 | 0 | 0 | 0 | Close
797 | 1 | 1 | Rest | 06:38:00 | 06:38:00 | 0 | 3.0124 | 0 | 0 | 0 | 0 | 0 | 0 | 0 | 0 | 0 | 0 | 0 | 0 | 2023-03-03 17:55:46 | 0 | 0 | 0 | 0 | Close
798 | 1 | 1 | Rest | 06:38:30 | 06:38:30 | 0 | 3.0124 | 0 | 0 | 0 | 0 | 0 | 0 | 0 | 0 | 0 | 0 | 0 | 0 | 2023-03-03 17:56:16 | 0 | 0 | 0 | 0 | Close
799 | 1 | 1 | Rest | 06:39:00 | 06:39:00 | 0 | 3.0123 | 0 | 0 | 0 | 0 | 0 | 0 | 0 | 0 | 0 | 0 | 0 | 0 | 2023-03-03 17:56:46 | 0 | 0 | 0 | 0 | Close
800 | 1 | 1 | Rest | 06:39:30 | 06:39:30 | 0 | 3.0125 | 0 | 0 | 0 | 0 | 0 | 0 | 0 | 0 | 0 | 0 | 0 | 0 | 2023-03-03 17:57:16 | 0 | 0 | 0 | 0 | Close
801 | 1 | 1 | Rest | 06:40:00 | 06:40:00 | 0 | 3.0123 | 0 | 0 | 0 | 0 | 0 | 0 | 0 | 0 | 0 | 0 | 0 | 0 | 2023-03-03 17:57:46 | 0 | 0 | 0 | 0 | Close
802 | 1 | 1 | Rest | 06:40:30 | 06:40:30 | 0 | 3.0123 | 0 | 0 | 0 | 0 | 0 | 0 | 0 | 0 | 0 | 0 | 0 | 0 | 2023-03-03 17:58:16 | 0 | 0 | 0 | 0 | Close
803 | 1 | 1 | Rest | 06:41:00 | 06:41:00 | 0 | 3.0123 | 0 | 0 | 0 | 0 | 0 | 0 | 0 | 0 | 0 | 0 | 0 | 0 | 2023-03-03 17:58:46 | 0 | 0 | 0 | 0 | Close
804 | 1 | 1 | Rest | 06:41:30 | 06:41:30 | 0 | 3.0122 | 0 | 0 | 0 | 0 | 0 | 0 | 0 | 0 | 0 | 0 | 0 | 0 | 2023-03-03 17:59:16 | 0 | 0 | 0 | 0 | Close
805 | 1 | 1 | Rest | 06:42:00 | 06:42:00 | 0 | 3.0121 | 0 | 0 | 0 | 0 | 0 | 0 | 0 | 0 | 0 | 0 | 0 | 0 | 2023-03-03 17:59:46 | 0 | 0 | 0 | 0 | Close
806 | 1 | 1 | Rest | 06:42:30 | 06:42:30 | 0 | 3.0121 | 0 | 0 | 0 | 0 | 0 | 0 | 0 | 0 | 0 | 0 | 0 | 0 | 2023-03-03 18:00:14 | 0 | 0 | 0 | 0 | Close
807 | 1 | 1 | Rest | 06:43:00 | 06:43:00 | 0 | 3.0121 | 0 | 0 | 0 | 0 | 0 | 0 | 0 | 0 | 0 | 0 | 0 | 0 | 2023-03-03 18:00:44 | 0 | 0 | 0 | 0 | Close
808 | 1 | 1 | Rest | 06:43:30 | 06:43:30 | 0 | 3.0122 | 0 | 0 | 0 | 0 | 0 | 0 | 0 | 0 | 0 | 0 | 0 | 0 | 2023-03-03 18:01:14 | 0 | 0 | 0 | 0 | Close
809 | 1 | 1 | Rest | 06:44:00 | 06:44:00 | 0 | 3.0121 | 0 | 0 | 0 | 0 | 0 | 0 | 0 | 0 | 0 | 0 | 0 | 0 | 2023-03-03 18:01:44 | 0 | 0 | 0 | 0 | Close
810 | 1 | 1 | Rest | 06:44:30 | 06:44:30 | 0 | 3.0123 | 0 | 0 | 0 | 0 | 0 | 0 | 0 | 0 | 0 | 0 | 0 | 0 | 2023-03-03 18:02:14 | 0 | 0 | 0 | 0 | Close
811 | 1 | 1 | Rest | 06:45:00 | 06:45:00 | 0 | 3.0122 | 0 | 0 | 0 | 0 | 0 | 0 | 0 | 0 | 0 | 0 | 0 | 0 | 2023-03-03 18:02:44 | 0 | 0 | 0 | 0 | Close
812 | 1 | 1 | Rest | 06:45:30 | 06:45:30 | 0 | 3.0122 | 0 | 0 | 0 | 0 | 0 | 0 | 0 | 0 | 0 | 0 | 0 | 0 | 2023-03-03 18:03:14 | 0 | 0 | 0 | 0 | Close
813 | 1 | 1 | Rest | 06:46:00 | 06:46:00 | 0 | 3.0122 | 0 | 0 | 0 | 0 | 0 | 0 | 0 | 0 | 0 | 0 | 0 | 0 | 2023-03-03 18:03:44 | 0 | 0 | 0 | 0 | Close
814 | 1 | 1 | Rest | 06:46:30 | 06:46:30 | 0 | 3.0122 | 0 | 0 | 0 | 0 | 0 | 0 | 0 | 0 | 0 | 0 | 0 | 0 | 2023-03-03 18:04:14 | 0 | 0 | 0 | 0 | Close
815 | 1 | 1 | Rest | 06:47:00 | 06:47:00 | 0 | 3.0121 | 0 | 0 | 0 | 0 | 0 | 0 | 0 | 0 | 0 | 0 | 0 | 0 | 2023-03-03 18:04:44 | 0 | 0 | 0 | 0 | Close
816 | 1 | 1 | Rest | 06:47:30 | 06:47:30 | 0 | 3.0121 | 0 | 0 | 0 | 0 | 0 | 0 | 0 | 0 | 0 | 0 | 0 | 0 | 2023-03-03 18:05:14 | 0 | 0 | 0 | 0 | Close
817 | 1 | 1 | Rest | 06:48:00 | 06:48:00 | 0 | 3.012 | 0 | 0 | 0 | 0 | 0 | 0 | 0 | 0 | 0 | 0 | 0 | 0 | 2023-03-03 18:05:44 | 0 | 0 | 0 | 0 | Close
818 | 1 | 1 | Rest | 06:48:30 | 06:48:30 | 0 | 3.012 | 0 | 0 | 0 | 0 | 0 | 0 | 0 | 0 | 0 | 0 | 0 | 0 | 2023-03-03 18:06:14 | 0 | 0 | 0 | 0 | Close
819 | 1 | 1 | Rest | 06:49:00 | 06:49:00 | 0 | 3.012 | 0 | 0 | 0 | 0 | 0 | 0 | 0 | 0 | 0 | 0 | 0 | 0 | 2023-03-03 18:06:44 | 0 | 0 | 0 | 0 | Close
820 | 1 | 1 | Rest | 06:49:30 | 06:49:30 | 0 | 3.0121 | 0 | 0 | 0 | 0 | 0 | 0 | 0 | 0 | 0 | 0 | 0 | 0 | 2023-03-03 18:07:14 | 0 | 0 | 0 | 0 | Close
821 | 1 | 1 | Rest | 06:50:00 | 06:50:00 | 0 | 3.0121 | 0 | 0 | 0 | 0 | 0 | 0 | 0 | 0 | 0 | 0 | 0 | 0 | 2023-03-03 18:07:44 | 0 | 0 | 0 | 0 | Close
822 | 1 | 1 | Rest | 06:50:30 | 06:50:30 | 0 | 3.0121 | 0 | 0 | 0 | 0 | 0 | 0 | 0 | 0 | 0 | 0 | 0 | 0 | 2023-03-03 18:08:14 | 0 | 0 | 0 | 0 | Close
823 | 1 | 1 | Rest | 06:51:00 | 06:51:00 | 0 | 3.0121 | 0 | 0 | 0 | 0 | 0 | 0 | 0 | 0 | 0 | 0 | 0 | 0 | 2023-03-03 18:08:44 | 0 | 0 | 0 | 0 | Close
824 | 1 | 1 | Rest | 06:51:30 | 06:51:30 | 0 | 3.0121 | 0 | 0 | 0 | 0 | 0 | 0 | 0 | 0 | 0 | 0 | 0 | 0 | 2023-03-03 18:09:14 | 0 | 0 | 0 | 0 | Close
825 | 1 | 1 | Rest | 06:52:00 | 06:52:00 | 0 | 3.0121 | 0 | 0 | 0 | 0 | 0 | 0 | 0 | 0 | 0 | 0 | 0 | 0 | 2023-03-03 18:09:44 | 0 | 0 | 0 | 0 | Close
826 | 1 | 1 | Rest | 06:52:30 | 06:52:30 | 0 | 3.0121 | 0 | 0 | 0 | 0 | 0 | 0 | 0 | 0 | 0 | 0 | 0 | 0 | 2023-03-03 18:10:14 | 0 | 0 | 0 | 0 | Close
827 | 1 | 1 | Rest | 06:53:00 | 06:53:00 | 0 | 3.012 | 0 | 0 | 0 | 0 | 0 | 0 | 0 | 0 | 0 | 0 | 0 | 0 | 2023-03-03 18:10:44 | 0 | 0 | 0 | 0 | Close
828 | 1 | 1 | Rest | 06:53:30 | 06:53:30 | 0 | 3.012 | 0 | 0 | 0 | 0 | 0 | 0 | 0 | 0 | 0 | 0 | 0 | 0 | 2023-03-03 18:11:14 | 0 | 0 | 0 | 0 | Close
829 | 1 | 1 | Rest | 06:54:00 | 06:54:00 | 0 | 3.0119 | 0 | 0 | 0 | 0 | 0 | 0 | 0 | 0 | 0 | 0 | 0 | 0 | 2023-03-03 18:11:44 | 0 | 0 | 0 | 0 | Close
830 | 1 | 1 | Rest | 06:54:30 | 06:54:30 | 0 | 3.0119 | 0 | 0 | 0 | 0 | 0 | 0 | 0 | 0 | 0 | 0 | 0 | 0 | 2023-03-03 18:12:14 | 0 | 0 | 0 | 0 | Close
831 | 1 | 1 | Rest | 06:55:00 | 06:55:00 | 0 | 3.012 | 0 | 0 | 0 | 0 | 0 | 0 | 0 | 0 | 0 | 0 | 0 | 0 | 2023-03-03 18:12:44 | 0 | 0 | 0 | 0 | Close
832 | 1 | 1 | Rest | 06:55:30 | 06:55:30 | 0 | 3.012 | 0 | 0 | 0 | 0 | 0 | 0 | 0 | 0 | 0 | 0 | 0 | 0 | 2023-03-03 18:13:14 | 0 | 0 | 0 | 0 | Close
833 | 1 | 1 | Rest | 06:56:00 | 06:56:00 | 0 | 3.0119 | 0 | 0 | 0 | 0 | 0 | 0 | 0 | 0 | 0 | 0 | 0 | 0 | 2023-03-03 18:13:44 | 0 | 0 | 0 | 0 | Close
834 | 1 | 1 | Rest | 06:56:30 | 06:56:30 | 0 | 3.012 | 0 | 0 | 0 | 0 | 0 | 0 | 0 | 0 | 0 | 0 | 0 | 0 | 2023-03-03 18:14:14 | 0 | 0 | 0 | 0 | Close
835 | 1 | 1 | Rest | 06:57:00 | 06:57:00 | 0 | 3.012 | 0 | 0 | 0 | 0 | 0 | 0 | 0 | 0 | 0 | 0 | 0 | 0 | 2023-03-03 18:14:44 | 0 | 0 | 0 | 0 | Close
836 | 1 | 1 | Rest | 06:57:30 | 06:57:30 | 0 | 3.0121 | 0 | 0 | 0 | 0 | 0 | 0 | 0 | 0 | 0 | 0 | 0 | 0 | 2023-03-03 18:15:14 | 0 | 0 | 0 | 0 | Close
837 | 1 | 1 | Rest | 06:58:00 | 06:58:00 | 0 | 3.012 | 0 | 0 | 0 | 0 | 0 | 0 | 0 | 0 | 0 | 0 | 0 | 0 | 2023-03-03 18:15:44 | 0 | 0 | 0 | 0 | Close
838 | 1 | 1 | Rest | 06:58:30 | 06:58:30 | 0 | 3.0119 | 0 | 0 | 0 | 0 | 0 | 0 | 0 | 0 | 0 | 0 | 0 | 0 | 2023-03-03 18:16:14 | 0 | 0 | 0 | 0 | Close
839 | 1 | 1 | Rest | 06:59:00 | 06:59:00 | 0 | 3.0119 | 0 | 0 | 0 | 0 | 0 | 0 | 0 | 0 | 0 | 0 | 0 | 0 | 2023-03-03 18:16:44 | 0 | 0 | 0 | 0 | Close
840 | 1 | 1 | Rest | 06:59:30 | 06:59:30 | 0 | 3.0118 | 0 | 0 | 0 | 0 | 0 | 0 | 0 | 0 | 0 | 0 | 0 | 0 | 2023-03-03 18:17:14 | 0 | 0 | 0 | 0 | Close
841 | 1 | 1 | Rest | 07:00:00 | 07:00:00 | 0 | 3.0118 | 0 | 0 | 0 | 0 | 0 | 0 | 0 | 0 | 0 | 0 | 0 | 0 | 2023-03-03 18:17:44 | 0 | 0 | 0 | 0 | Close
842 | 1 | 1 | Rest | 07:00:30 | 07:00:30 | 0 | 3.0118 | 0 | 0 | 0 | 0 | 0 | 0 | 0 | 0 | 0 | 0 | 0 | 0 | 2023-03-03 18:18:14 | 0 | 0 | 0 | 0 | Close
843 | 1 | 1 | Rest | 07:01:00 | 07:01:00 | 0 | 3.0118 | 0 | 0 | 0 | 0 | 0 | 0 | 0 | 0 | 0 | 0 | 0 | 0 | 2023-03-03 18:18:44 | 0 | 0 | 0 | 0 | Close
844 | 1 | 1 | Rest | 07:01:30 | 07:01:30 | 0 | 3.0119 | 0 | 0 | 0 | 0 | 0 | 0 | 0 | 0 | 0 | 0 | 0 | 0 | 2023-03-03 18:19:14 | 0 | 0 | 0 | 0 | Close
845 | 1 | 1 | Rest | 07:02:00 | 07:02:00 | 0 | 3.0118 | 0 | 0 | 0 | 0 | 0 | 0 | 0 | 0 | 0 | 0 | 0 | 0 | 2023-03-03 18:19:44 | 0 | 0 | 0 | 0 | Close
846 | 1 | 1 | Rest | 07:02:30 | 07:02:30 | 0 | 3.0118 | 0 | 0 | 0 | 0 | 0 | 0 | 0 | 0 | 0 | 0 | 0 | 0 | 2023-03-03 18:20:14 | 0 | 0 | 0 | 0 | Close
847 | 1 | 1 | Rest | 07:03:00 | 07:03:00 | 0 | 3.0119 | 0 | 0 | 0 | 0 | 0 | 0 | 0 | 0 | 0 | 0 | 0 | 0 | 2023-03-03 18:20:44 | 0 | 0 | 0 | 0 | Close
848 | 1 | 1 | Rest | 07:03:30 | 07:03:30 | 0 | 3.012 | 0 | 0 | 0 | 0 | 0 | 0 | 0 | 0 | 0 | 0 | 0 | 0 | 2023-03-03 18:21:14 | 0 | 0 | 0 | 0 | Close
849 | 1 | 1 | Rest | 07:04:00 | 07:04:00 | 0 | 3.0119 | 0 | 0 | 0 | 0 | 0 | 0 | 0 | 0 | 0 | 0 | 0 | 0 | 2023-03-03 18:21:44 | 0 | 0 | 0 | 0 | Close
850 | 1 | 1 | Rest | 07:04:30 | 07:04:30 | 0 | 3.0119 | 0 | 0 | 0 | 0 | 0 | 0 | 0 | 0 | 0 | 0 | 0 | 0 | 2023-03-03 18:22:14 | 0 | 0 | 0 | 0 | Close
851 | 1 | 1 | Rest | 07:05:00 | 07:05:00 | 0 | 3.0118 | 0 | 0 | 0 | 0 | 0 | 0 | 0 | 0 | 0 | 0 | 0 | 0 | 2023-03-03 18:22:44 | 0 | 0 | 0 | 0 | Close
852 | 1 | 1 | Rest | 07:05:30 | 07:05:30 | 0 | 3.0117 | 0 | 0 | 0 | 0 | 0 | 0 | 0 | 0 | 0 | 0 | 0 | 0 | 2023-03-03 18:23:14 | 0 | 0 | 0 | 0 | Close
853 | 1 | 1 | Rest | 07:06:00 | 07:06:00 | 0 | 3.0117 | 0 | 0 | 0 | 0 | 0 | 0 | 0 | 0 | 0 | 0 | 0 | 0 | 2023-03-03 18:23:44 | 0 | 0 | 0 | 0 | Close
854 | 1 | 1 | Rest | 07:06:30 | 07:06:30 | 0 | 3.0117 | 0 | 0 | 0 | 0 | 0 | 0 | 0 | 0 | 0 | 0 | 0 | 0 | 2023-03-03 18:24:14 | 0 | 0 | 0 | 0 | Close
855 | 1 | 1 | Rest | 07:07:00 | 07:07:00 | 0 | 3.0117 | 0 | 0 | 0 | 0 | 0 | 0 | 0 | 0 | 0 | 0 | 0 | 0 | 2023-03-03 18:24:44 | 0 | 0 | 0 | 0 | Close
856 | 1 | 1 | Rest | 07:07:30 | 07:07:30 | 0 | 3.0117 | 0 | 0 | 0 | 0 | 0 | 0 | 0 | 0 | 0 | 0 | 0 | 0 | 2023-03-03 18:25:14 | 0 | 0 | 0 | 0 | Close
857 | 1 | 1 | Rest | 07:08:00 | 07:08:00 | 0 | 3.0118 | 0 | 0 | 0 | 0 | 0 | 0 | 0 | 0 | 0 | 0 | 0 | 0 | 2023-03-03 18:25:44 | 0 | 0 | 0 | 0 | Close
858 | 1 | 1 | Rest | 07:08:30 | 07:08:30 | 0 | 3.0118 | 0 | 0 | 0 | 0 | 0 | 0 | 0 | 0 | 0 | 0 | 0 | 0 | 2023-03-03 18:26:14 | 0 | 0 | 0 | 0 | Close
859 | 1 | 1 | Rest | 07:09:00 | 07:09:00 | 0 | 3.0118 | 0 | 0 | 0 | 0 | 0 | 0 | 0 | 0 | 0 | 0 | 0 | 0 | 2023-03-03 18:26:44 | 0 | 0 | 0 | 0 | Close
860 | 1 | 1 | Rest | 07:09:30 | 07:09:30 | 0 | 3.0118 | 0 | 0 | 0 | 0 | 0 | 0 | 0 | 0 | 0 | 0 | 0 | 0 | 2023-03-03 18:27:14 | 0 | 0 | 0 | 0 | Close
861 | 1 | 1 | Rest | 07:10:00 | 07:10:00 | 0 | 3.0118 | 0 | 0 | 0 | 0 | 0 | 0 | 0 | 0 | 0 | 0 | 0 | 0 | 2023-03-03 18:27:44 | 0 | 0 | 0 | 0 | Close
862 | 1 | 1 | Rest | 07:10:30 | 07:10:30 | 0 | 3.0118 | 0 | 0 | 0 | 0 | 0 | 0 | 0 | 0 | 0 | 0 | 0 | 0 | 2023-03-03 18:28:14 | 0 | 0 | 0 | 0 | Close
863 | 1 | 1 | Rest | 07:11:00 | 07:11:00 | 0 | 3.0117 | 0 | 0 | 0 | 0 | 0 | 0 | 0 | 0 | 0 | 0 | 0 | 0 | 2023-03-03 18:28:44 | 0 | 0 | 0 | 0 | Close
864 | 1 | 1 | Rest | 07:11:30 | 07:11:30 | 0 | 3.0116 | 0 | 0 | 0 | 0 | 0 | 0 | 0 | 0 | 0 | 0 | 0 | 0 | 2023-03-03 18:29:14 | 0 | 0 | 0 | 0 | Close
865 | 1 | 1 | Rest | 07:12:00 | 07:12:00 | 0 | 3.0116 | 0 | 0 | 0 | 0 | 0 | 0 | 0 | 0 | 0 | 0 | 0 | 0 | 2023-03-03 18:29:44 | 0 | 0 | 0 | 0 | Close
866 | 1 | 1 | Rest | 07:12:30 | 07:12:30 | 0 | 3.0116 | 0 | 0 | 0 | 0 | 0 | 0 | 0 | 0 | 0 | 0 | 0 | 0 | 2023-03-03 18:30:14 | 0 | 0 | 0 | 0 | Close
867 | 1 | 1 | Rest | 07:13:00 | 07:13:00 | 0 | 3.0115 | 0 | 0 | 0 | 0 | 0 | 0 | 0 | 0 | 0 | 0 | 0 | 0 | 2023-03-03 18:30:44 | 0 | 0 | 0 | 0 | Close
868 | 1 | 1 | Rest | 07:13:30 | 07:13:30 | 0 | 3.0116 | 0 | 0 | 0 | 0 | 0 | 0 | 0 | 0 | 0 | 0 | 0 | 0 | 2023-03-03 18:31:14 | 0 | 0 | 0 | 0 | Close
869 | 1 | 1 | Rest | 07:14:00 | 07:14:00 | 0 | 3.0117 | 0 | 0 | 0 | 0 | 0 | 0 | 0 | 0 | 0 | 0 | 0 | 0 | 2023-03-03 18:31:44 | 0 | 0 | 0 | 0 | Close
870 | 1 | 1 | Rest | 07:14:30 | 07:14:30 | 0 | 3.0116 | 0 | 0 | 0 | 0 | 0 | 0 | 0 | 0 | 0 | 0 | 0 | 0 | 2023-03-03 18:32:14 | 0 | 0 | 0 | 0 | Close
871 | 1 | 1 | Rest | 07:15:00 | 07:15:00 | 0 | 3.0116 | 0 | 0 | 0 | 0 | 0 | 0 | 0 | 0 | 0 | 0 | 0 | 0 | 2023-03-03 18:32:44 | 0 | 0 | 0 | 0 | Close
872 | 1 | 1 | Rest | 07:15:30 | 07:15:30 | 0 | 3.0117 | 0 | 0 | 0 | 0 | 0 | 0 | 0 | 0 | 0 | 0 | 0 | 0 | 2023-03-03 18:33:14 | 0 | 0 | 0 | 0 | Close
873 | 1 | 1 | Rest | 07:16:00 | 07:16:00 | 0 | 3.0117 | 0 | 0 | 0 | 0 | 0 | 0 | 0 | 0 | 0 | 0 | 0 | 0 | 2023-03-03 18:33:44 | 0 | 0 | 0 | 0 | Close
874 | 1 | 1 | Rest | 07:16:30 | 07:16:30 | 0 | 3.0116 | 0 | 0 | 0 | 0 | 0 | 0 | 0 | 0 | 0 | 0 | 0 | 0 | 2023-03-03 18:34:14 | 0 | 0 | 0 | 0 | Close
875 | 1 | 1 | Rest | 07:17:00 | 07:17:00 | 0 | 3.0115 | 0 | 0 | 0 | 0 | 0 | 0 | 0 | 0 | 0 | 0 | 0 | 0 | 2023-03-03 18:34:44 | 0 | 0 | 0 | 0 | Close
876 | 1 | 1 | Rest | 07:17:30 | 07:17:30 | 0 | 3.0115 | 0 | 0 | 0 | 0 | 0 | 0 | 0 | 0 | 0 | 0 | 0 | 0 | 2023-03-03 18:35:14 | 0 | 0 | 0 | 0 | Close
877 | 1 | 1 | Rest | 07:18:00 | 07:18:00 | 0 | 3.0116 | 0 | 0 | 0 | 0 | 0 | 0 | 0 | 0 | 0 | 0 | 0 | 0 | 2023-03-03 18:35:44 | 0 | 0 | 0 | 0 | Close
878 | 1 | 1 | Rest | 07:18:30 | 07:18:30 | 0 | 3.0115 | 0 | 0 | 0 | 0 | 0 | 0 | 0 | 0 | 0 | 0 | 0 | 0 | 2023-03-03 18:36:14 | 0 | 0 | 0 | 0 | Close
879 | 1 | 1 | Rest | 07:19:00 | 07:19:00 | 0 | 3.0116 | 0 | 0 | 0 | 0 | 0 | 0 | 0 | 0 | 0 | 0 | 0 | 0 | 2023-03-03 18:36:44 | 0 | 0 | 0 | 0 | Close
880 | 1 | 1 | Rest | 07:19:30 | 07:19:30 | 0 | 3.0116 | 0 | 0 | 0 | 0 | 0 | 0 | 0 | 0 | 0 | 0 | 0 | 0 | 2023-03-03 18:37:14 | 0 | 0 | 0 | 0 | Close
881 | 1 | 1 | Rest | 07:20:00 | 07:20:00 | 0 | 3.0115 | 0 | 0 | 0 | 0 | 0 | 0 | 0 | 0 | 0 | 0 | 0 | 0 | 2023-03-03 18:37:44 | 0 | 0 | 0 | 0 | Close
882 | 1 | 1 | Rest | 07:20:30 | 07:20:30 | 0 | 3.0116 | 0 | 0 | 0 | 0 | 0 | 0 | 0 | 0 | 0 | 0 | 0 | 0 | 2023-03-03 18:38:14 | 0 | 0 | 0 | 0 | Close
883 | 1 | 1 | Rest | 07:21:00 | 07:21:00 | 0 | 3.0115 | 0 | 0 | 0 | 0 | 0 | 0 | 0 | 0 | 0 | 0 | 0 | 0 | 2023-03-03 18:38:44 | 0 | 0 | 0 | 0 | Close
884 | 1 | 1 | Rest | 07:21:30 | 07:21:30 | 0 | 3.0117 | 0 | 0 | 0 | 0 | 0 | 0 | 0 | 0 | 0 | 0 | 0 | 0 | 2023-03-03 18:39:14 | 0 | 0 | 0 | 0 | Close
885 | 1 | 1 | Rest | 07:22:00 | 07:22:00 | 0 | 3.0117 | 0 | 0 | 0 | 0 | 0 | 0 | 0 | 0 | 0 | 0 | 0 | 0 | 2023-03-03 18:39:44 | 0 | 0 | 0 | 0 | Close
886 | 1 | 1 | Rest | 07:22:30 | 07:22:30 | 0 | 3.0116 | 0 | 0 | 0 | 0 | 0 | 0 | 0 | 0 | 0 | 0 | 0 | 0 | 2023-03-03 18:40:14 | 0 | 0 | 0 | 0 | Close
887 | 1 | 1 | Rest | 07:23:00 | 07:23:00 | 0 | 3.0115 | 0 | 0 | 0 | 0 | 0 | 0 | 0 | 0 | 0 | 0 | 0 | 0 | 2023-03-03 18:40:44 | 0 | 0 | 0 | 0 | Close
888 | 1 | 1 | Rest | 07:23:30 | 07:23:30 | 0 | 3.0114 | 0 | 0 | 0 | 0 | 0 | 0 | 0 | 0 | 0 | 0 | 0 | 0 | 2023-03-03 18:41:14 | 0 | 0 | 0 | 0 | Close
889 | 1 | 1 | Rest | 07:24:00 | 07:24:00 | 0 | 3.0114 | 0 | 0 | 0 | 0 | 0 | 0 | 0 | 0 | 0 | 0 | 0 | 0 | 2023-03-03 18:41:44 | 0 | 0 | 0 | 0 | Close
890 | 1 | 1 | Rest | 07:24:30 | 07:24:30 | 0 | 3.0114 | 0 | 0 | 0 | 0 | 0 | 0 | 0 | 0 | 0 | 0 | 0 | 0 | 2023-03-03 18:42:14 | 0 | 0 | 0 | 0 | Close
891 | 1 | 1 | Rest | 07:25:00 | 07:25:00 | 0 | 3.0114 | 0 | 0 | 0 | 0 | 0 | 0 | 0 | 0 | 0 | 0 | 0 | 0 | 2023-03-03 18:42:44 | 0 | 0 | 0 | 0 | Close
892 | 1 | 1 | Rest | 07:25:30 | 07:25:30 | 0 | 3.0115 | 0 | 0 | 0 | 0 | 0 | 0 | 0 | 0 | 0 | 0 | 0 | 0 | 2023-03-03 18:43:14 | 0 | 0 | 0 | 0 | Close
893 | 1 | 1 | Rest | 07:26:00 | 07:26:00 | 0 | 3.0115 | 0 | 0 | 0 | 0 | 0 | 0 | 0 | 0 | 0 | 0 | 0 | 0 | 2023-03-03 18:43:44 | 0 | 0 | 0 | 0 | Close
894 | 1 | 1 | Rest | 07:26:30 | 07:26:30 | 0 | 3.0115 | 0 | 0 | 0 | 0 | 0 | 0 | 0 | 0 | 0 | 0 | 0 | 0 | 2023-03-03 18:44:14 | 0 | 0 | 0 | 0 | Close
895 | 1 | 1 | Rest | 07:27:00 | 07:27:00 | 0 | 3.0116 | 0 | 0 | 0 | 0 | 0 | 0 | 0 | 0 | 0 | 0 | 0 | 0 | 2023-03-03 18:44:44 | 0 | 0 | 0 | 0 | Close
896 | 1 | 1 | Rest | 07:27:30 | 07:27:30 | 0 | 3.0116 | 0 | 0 | 0 | 0 | 0 | 0 | 0 | 0 | 0 | 0 | 0 | 0 | 2023-03-03 18:45:14 | 0 | 0 | 0 | 0 | Close
897 | 1 | 1 | Rest | 07:28:00 | 07:28:00 | 0 | 3.0115 | 0 | 0 | 0 | 0 | 0 | 0 | 0 | 0 | 0 | 0 | 0 | 0 | 2023-03-03 18:45:44 | 0 | 0 | 0 | 0 | Close
898 | 1 | 1 | Rest | 07:28:30 | 07:28:30 | 0 | 3.0114 | 0 | 0 | 0 | 0 | 0 | 0 | 0 | 0 | 0 | 0 | 0 | 0 | 2023-03-03 18:46:14 | 0 | 0 | 0 | 0 | Close
899 | 1 | 1 | Rest | 07:29:00 | 07:29:00 | 0 | 3.0113 | 0 | 0 | 0 | 0 | 0 | 0 | 0 | 0 | 0 | 0 | 0 | 0 | 2023-03-03 18:46:44 | 0 | 0 | 0 | 0 | Close
900 | 1 | 1 | Rest | 07:29:30 | 07:29:30 | 0 | 3.0114 | 0 | 0 | 0 | 0 | 0 | 0 | 0 | 0 | 0 | 0 | 0 | 0 | 2023-03-03 18:47:14 | 0 | 0 | 0 | 0 | Close
901 | 1 | 1 | Rest | 07:30:00 | 07:30:00 | 0 | 3.0113 | 0 | 0 | 0 | 0 | 0 | 0 | 0 | 0 | 0 | 0 | 0 | 0 | 2023-03-03 18:47:44 | 0 | 0 | 0 | 0 | Close
902 | 1 | 1 | Rest | 07:30:30 | 07:30:30 | 0 | 3.0113 | 0 | 0 | 0 | 0 | 0 | 0 | 0 | 0 | 0 | 0 | 0 | 0 | 2023-03-03 18:48:14 | 0 | 0 | 0 | 0 | Close
903 | 1 | 1 | Rest | 07:31:00 | 07:31:00 | 0 | 3.0114 | 0 | 0 | 0 | 0 | 0 | 0 | 0 | 0 | 0 | 0 | 0 | 0 | 2023-03-03 18:48:44 | 0 | 0 | 0 | 0 | Close
904 | 1 | 1 | Rest | 07:31:30 | 07:31:30 | 0 | 3.0115 | 0 | 0 | 0 | 0 | 0 | 0 | 0 | 0 | 0 | 0 | 0 | 0 | 2023-03-03 18:49:14 | 0 | 0 | 0 | 0 | Close
905 | 1 | 1 | Rest | 07:32:00 | 07:32:00 | 0 | 3.0114 | 0 | 0 | 0 | 0 | 0 | 0 | 0 | 0 | 0 | 0 | 0 | 0 | 2023-03-03 18:49:44 | 0 | 0 | 0 | 0 | Close
906 | 1 | 1 | Rest | 07:32:30 | 07:32:30 | 0 | 3.0114 | 0 | 0 | 0 | 0 | 0 | 0 | 0 | 0 | 0 | 0 | 0 | 0 | 2023-03-03 18:50:14 | 0 | 0 | 0 | 0 | Close
907 | 1 | 1 | Rest | 07:33:00 | 07:33:00 | 0 | 3.0116 | 0 | 0 | 0 | 0 | 0 | 0 | 0 | 0 | 0 | 0 | 0 | 0 | 2023-03-03 18:50:44 | 0 | 0 | 0 | 0 | Close
908 | 1 | 1 | Rest | 07:33:30 | 07:33:30 | 0 | 3.0114 | 0 | 0 | 0 | 0 | 0 | 0 | 0 | 0 | 0 | 0 | 0 | 0 | 2023-03-03 18:51:14 | 0 | 0 | 0 | 0 | Close
909 | 1 | 1 | Rest | 07:34:00 | 07:34:00 | 0 | 3.0115 | 0 | 0 | 0 | 0 | 0 | 0 | 0 | 0 | 0 | 0 | 0 | 0 | 2023-03-03 18:51:44 | 0 | 0 | 0 | 0 | Close
910 | 1 | 1 | Rest | 07:34:30 | 07:34:30 | 0 | 3.0114 | 0 | 0 | 0 | 0 | 0 | 0 | 0 | 0 | 0 | 0 | 0 | 0 | 2023-03-03 18:52:14 | 0 | 0 | 0 | 0 | Close
911 | 1 | 1 | Rest | 07:35:00 | 07:35:00 | 0 | 3.0114 | 0 | 0 | 0 | 0 | 0 | 0 | 0 | 0 | 0 | 0 | 0 | 0 | 2023-03-03 18:52:44 | 0 | 0 | 0 | 0 | Close
912 | 1 | 1 | Rest | 07:35:30 | 07:35:30 | 0 | 3.0113 | 0 | 0 | 0 | 0 | 0 | 0 | 0 | 0 | 0 | 0 | 0 | 0 | 2023-03-03 18:53:14 | 0 | 0 | 0 | 0 | Close
913 | 1 | 1 | Rest | 07:36:00 | 07:36:00 | 0 | 3.0112 | 0 | 0 | 0 | 0 | 0 | 0 | 0 | 0 | 0 | 0 | 0 | 0 | 2023-03-03 18:53:44 | 0 | 0 | 0 | 0 | Close
914 | 1 | 1 | Rest | 07:36:30 | 07:36:30 | 0 | 3.0114 | 0 | 0 | 0 | 0 | 0 | 0 | 0 | 0 | 0 | 0 | 0 | 0 | 2023-03-03 18:54:14 | 0 | 0 | 0 | 0 | Close
915 | 1 | 1 | Rest | 07:37:00 | 07:37:00 | 0 | 3.0113 | 0 | 0 | 0 | 0 | 0 | 0 | 0 | 0 | 0 | 0 | 0 | 0 | 2023-03-03 18:54:44 | 0 | 0 | 0 | 0 | Close
916 | 1 | 1 | Rest | 07:37:30 | 07:37:30 | 0 | 3.0113 | 0 | 0 | 0 | 0 | 0 | 0 | 0 | 0 | 0 | 0 | 0 | 0 | 2023-03-03 18:55:14 | 0 | 0 | 0 | 0 | Close
917 | 1 | 1 | Rest | 07:38:00 | 07:38:00 | 0 | 3.0114 | 0 | 0 | 0 | 0 | 0 | 0 | 0 | 0 | 0 | 0 | 0 | 0 | 2023-03-03 18:55:44 | 0 | 0 | 0 | 0 | Close
918 | 1 | 1 | Rest | 07:38:30 | 07:38:30 | 0 | 3.0115 | 0 | 0 | 0 | 0 | 0 | 0 | 0 | 0 | 0 | 0 | 0 | 0 | 2023-03-03 18:56:14 | 0 | 0 | 0 | 0 | Close
919 | 1 | 1 | Rest | 07:39:00 | 07:39:00 | 0 | 3.0115 | 0 | 0 | 0 | 0 | 0 | 0 | 0 | 0 | 0 | 0 | 0 | 0 | 2023-03-03 18:56:44 | 0 | 0 | 0 | 0 | Close
920 | 1 | 1 | Rest | 07:39:30 | 07:39:30 | 0 | 3.0113 | 0 | 0 | 0 | 0 | 0 | 0 | 0 | 0 | 0 | 0 | 0 | 0 | 2023-03-03 18:57:14 | 0 | 0 | 0 | 0 | Close
921 | 1 | 1 | Rest | 07:40:00 | 07:40:00 | 0 | 3.0113 | 0 | 0 | 0 | 0 | 0 | 0 | 0 | 0 | 0 | 0 | 0 | 0 | 2023-03-03 18:57:44 | 0 | 0 | 0 | 0 | Close
922 | 1 | 1 | Rest | 07:40:30 | 07:40:30 | 0 | 3.0113 | 0 | 0 | 0 | 0 | 0 | 0 | 0 | 0 | 0 | 0 | 0 | 0 | 2023-03-03 18:58:14 | 0 | 0 | 0 | 0 | Close
923 | 1 | 1 | Rest | 07:41:00 | 07:41:00 | 0 | 3.0113 | 0 | 0 | 0 | 0 | 0 | 0 | 0 | 0 | 0 | 0 | 0 | 0 | 2023-03-03 18:58:44 | 0 | 0 | 0 | 0 | Close
924 | 1 | 1 | Rest | 07:41:30 | 07:41:30 | 0 | 3.0112 | 0 | 0 | 0 | 0 | 0 | 0 | 0 | 0 | 0 | 0 | 0 | 0 | 2023-03-03 18:59:14 | 0 | 0 | 0 | 0 | Close
925 | 1 | 1 | Rest | 07:42:00 | 07:42:00 | 0 | 3.0113 | 0 | 0 | 0 | 0 | 0 | 0 | 0 | 0 | 0 | 0 | 0 | 0 | 2023-03-03 18:59:44 | 0 | 0 | 0 | 0 | Close
926 | 1 | 1 | Rest | 07:42:30 | 07:42:30 | 0 | 3.0113 | 0 | 0 | 0 | 0 | 0 | 0 | 0 | 0 | 0 | 0 | 0 | 0 | 2023-03-03 19:00:14 | 0 | 0 | 0 | 0 | Close
927 | 1 | 1 | Rest | 07:43:00 | 07:43:00 | 0 | 3.0113 | 0 | 0 | 0 | 0 | 0 | 0 | 0 | 0 | 0 | 0 | 0 | 0 | 2023-03-03 19:00:44 | 0 | 0 | 0 | 0 | Close
928 | 1 | 1 | Rest | 07:43:30 | 07:43:30 | 0 | 3.0112 | 0 | 0 | 0 | 0 | 0 | 0 | 0 | 0 | 0 | 0 | 0 | 0 | 2023-03-03 19:01:14 | 0 | 0 | 0 | 0 | Close
929 | 1 | 1 | Rest | 07:44:00 | 07:44:00 | 0 | 3.0113 | 0 | 0 | 0 | 0 | 0 | 0 | 0 | 0 | 0 | 0 | 0 | 0 | 2023-03-03 19:01:44 | 0 | 0 | 0 | 0 | Close
930 | 1 | 1 | Rest | 07:44:30 | 07:44:30 | 0 | 3.0115 | 0 | 0 | 0 | 0 | 0 | 0 | 0 | 0 | 0 | 0 | 0 | 0 | 2023-03-03 19:02:14 | 0 | 0 | 0 | 0 | Close
931 | 1 | 1 | Rest | 07:45:00 | 07:45:00 | 0 | 3.0113 | 0 | 0 | 0 | 0 | 0 | 0 | 0 | 0 | 0 | 0 | 0 | 0 | 2023-03-03 19:02:44 | 0 | 0 | 0 | 0 | Close
932 | 1 | 1 | Rest | 07:45:30 | 07:45:30 | 0 | 3.0112 | 0 | 0 | 0 | 0 | 0 | 0 | 0 | 0 | 0 | 0 | 0 | 0 | 2023-03-03 19:03:14 | 0 | 0 | 0 | 0 | Close
933 | 1 | 1 | Rest | 07:46:00 | 07:46:00 | 0 | 3.0111 | 0 | 0 | 0 | 0 | 0 | 0 | 0 | 0 | 0 | 0 | 0 | 0 | 2023-03-03 19:03:44 | 0 | 0 | 0 | 0 | Close
934 | 1 | 1 | Rest | 07:46:30 | 07:46:30 | 0 | 3.0113 | 0 | 0 | 0 | 0 | 0 | 0 | 0 | 0 | 0 | 0 | 0 | 0 | 2023-03-03 19:04:14 | 0 | 0 | 0 | 0 | Close
935 | 1 | 1 | Rest | 07:47:00 | 07:47:00 | 0 | 3.0111 | 0 | 0 | 0 | 0 | 0 | 0 | 0 | 0 | 0 | 0 | 0 | 0 | 2023-03-03 19:04:44 | 0 | 0 | 0 | 0 | Close
936 | 1 | 1 | Rest | 07:47:30 | 07:47:30 | 0 | 3.0111 | 0 | 0 | 0 | 0 | 0 | 0 | 0 | 0 | 0 | 0 | 0 | 0 | 2023-03-03 19:05:14 | 0 | 0 | 0 | 0 | Close
937 | 1 | 1 | Rest | 07:48:00 | 07:48:00 | 0 | 3.0112 | 0 | 0 | 0 | 0 | 0 | 0 | 0 | 0 | 0 | 0 | 0 | 0 | 2023-03-03 19:05:44 | 0 | 0 | 0 | 0 | Close
938 | 1 | 1 | Rest | 07:48:30 | 07:48:30 | 0 | 3.0112 | 0 | 0 | 0 | 0 | 0 | 0 | 0 | 0 | 0 | 0 | 0 | 0 | 2023-03-03 19:06:14 | 0 | 0 | 0 | 0 | Close
939 | 1 | 1 | Rest | 07:49:00 | 07:49:00 | 0 | 3.0112 | 0 | 0 | 0 | 0 | 0 | 0 | 0 | 0 | 0 | 0 | 0 | 0 | 2023-03-03 19:06:44 | 0 | 0 | 0 | 0 | Close
940 | 1 | 1 | Rest | 07:49:30 | 07:49:30 | 0 | 3.0112 | 0 | 0 | 0 | 0 | 0 | 0 | 0 | 0 | 0 | 0 | 0 | 0 | 2023-03-03 19:07:14 | 0 | 0 | 0 | 0 | Close
941 | 1 | 1 | Rest | 07:50:00 | 07:50:00 | 0 | 3.0112 | 0 | 0 | 0 | 0 | 0 | 0 | 0 | 0 | 0 | 0 | 0 | 0 | 2023-03-03 19:07:44 | 0 | 0 | 0 | 0 | Close
942 | 1 | 1 | Rest | 07:50:30 | 07:50:30 | 0 | 3.0112 | 0 | 0 | 0 | 0 | 0 | 0 | 0 | 0 | 0 | 0 | 0 | 0 | 2023-03-03 19:08:14 | 0 | 0 | 0 | 0 | Close
943 | 1 | 1 | Rest | 07:51:00 | 07:51:00 | 0 | 3.0111 | 0 | 0 | 0 | 0 | 0 | 0 | 0 | 0 | 0 | 0 | 0 | 0 | 2023-03-03 19:08:44 | 0 | 0 | 0 | 0 | Close
944 | 1 | 1 | Rest | 07:51:30 | 07:51:30 | 0 | 3.0111 | 0 | 0 | 0 | 0 | 0 | 0 | 0 | 0 | 0 | 0 | 0 | 0 | 2023-03-03 19:09:14 | 0 | 0 | 0 | 0 | Close
945 | 1 | 1 | Rest | 07:52:00 | 07:52:00 | 0 | 3.0111 | 0 | 0 | 0 | 0 | 0 | 0 | 0 | 0 | 0 | 0 | 0 | 0 | 2023-03-03 19:09:44 | 0 | 0 | 0 | 0 | Close
946 | 1 | 1 | Rest | 07:52:30 | 07:52:30 | 0 | 3.011 | 0 | 0 | 0 | 0 | 0 | 0 | 0 | 0 | 0 | 0 | 0 | 0 | 2023-03-03 19:10:14 | 0 | 0 | 0 | 0 | Close
947 | 1 | 1 | Rest | 07:53:00 | 07:53:00 | 0 | 3.011 | 0 | 0 | 0 | 0 | 0 | 0 | 0 | 0 | 0 | 0 | 0 | 0 | 2023-03-03 19:10:44 | 0 | 0 | 0 | 0 | Close
948 | 1 | 1 | Rest | 07:53:30 | 07:53:30 | 0 | 3.0111 | 0 | 0 | 0 | 0 | 0 | 0 | 0 | 0 | 0 | 0 | 0 | 0 | 2023-03-03 19:11:14 | 0 | 0 | 0 | 0 | Close
949 | 1 | 1 | Rest | 07:54:00 | 07:54:00 | 0 | 3.0111 | 0 | 0 | 0 | 0 | 0 | 0 | 0 | 0 | 0 | 0 | 0 | 0 | 2023-03-03 19:11:44 | 0 | 0 | 0 | 0 | Close
950 | 1 | 1 | Rest | 07:54:30 | 07:54:30 | 0 | 3.0112 | 0 | 0 | 0 | 0 | 0 | 0 | 0 | 0 | 0 | 0 | 0 | 0 | 2023-03-03 19:12:14 | 0 | 0 | 0 | 0 | Close
951 | 1 | 1 | Rest | 07:55:00 | 07:55:00 | 0 | 3.011 | 0 | 0 | 0 | 0 | 0 | 0 | 0 | 0 | 0 | 0 | 0 | 0 | 2023-03-03 19:12:44 | 0 | 0 | 0 | 0 | Close
952 | 1 | 1 | Rest | 07:55:30 | 07:55:30 | 0 | 3.0112 | 0 | 0 | 0 | 0 | 0 | 0 | 0 | 0 | 0 | 0 | 0 | 0 | 2023-03-03 19:13:14 | 0 | 0 | 0 | 0 | Close
953 | 1 | 1 | Rest | 07:56:00 | 07:56:00 | 0 | 3.0109 | 0 | 0 | 0 | 0 | 0 | 0 | 0 | 0 | 0 | 0 | 0 | 0 | 2023-03-03 19:13:44 | 0 | 0 | 0 | 0 | Close
954 | 1 | 1 | Rest | 07:56:30 | 07:56:30 | 0 | 3.0109 | 0 | 0 | 0 | 0 | 0 | 0 | 0 | 0 | 0 | 0 | 0 | 0 | 2023-03-03 19:14:14 | 0 | 0 | 0 | 0 | Close
955 | 1 | 1 | Rest | 07:57:00 | 07:57:00 | 0 | 3.0108 | 0 | 0 | 0 | 0 | 0 | 0 | 0 | 0 | 0 | 0 | 0 | 0 | 2023-03-03 19:14:44 | 0 | 0 | 0 | 0 | Close
956 | 1 | 1 | Rest | 07:57:30 | 07:57:30 | 0 | 3.0108 | 0 | 0 | 0 | 0 | 0 | 0 | 0 | 0 | 0 | 0 | 0 | 0 | 2023-03-03 19:15:14 | 0 | 0 | 0 | 0 | Close
957 | 1 | 1 | Rest | 07:58:00 | 07:58:00 | 0 | 3.0109 | 0 | 0 | 0 | 0 | 0 | 0 | 0 | 0 | 0 | 0 | 0 | 0 | 2023-03-03 19:15:44 | 0 | 0 | 0 | 0 | Close
958 | 1 | 1 | Rest | 07:58:30 | 07:58:30 | 0 | 3.0108 | 0 | 0 | 0 | 0 | 0 | 0 | 0 | 0 | 0 | 0 | 0 | 0 | 2023-03-03 19:16:14 | 0 | 0 | 0 | 0 | Close
959 | 1 | 1 | Rest | 07:59:00 | 07:59:00 | 0 | 3.0109 | 0 | 0 | 0 | 0 | 0 | 0 | 0 | 0 | 0 | 0 | 0 | 0 | 2023-03-03 19:16:44 | 0 | 0 | 0 | 0 | Close
960 | 1 | 1 | Rest | 07:59:30 | 07:59:30 | 0 | 3.0109 | 0 | 0 | 0 | 0 | 0 | 0 | 0 | 0 | 0 | 0 | 0 | 0 | 2023-03-03 19:17:14 | 0 | 0 | 0 | 0 | Close
961 | 1 | 1 | Rest | 08:00:00 | 08:00:00 | 0 | 3.011 | 0 | 0 | 0 | 0 | 0 | 0 | 0 | 0 | 0 | 0 | 0 | 0 | 2023-03-03 19:17:44 | 0 | 0 | 0 | 0 | Close
962 | 1 | 2 | CC Chg | 00:00:00 | 00:00:00 | 0.09969 | 3.098 | 0 | 0 | 0 | 0 | 0 | 0 | 0 | 0 | 0 | 0 | 0 | 0 | 2023-03-03 19:17:44 | 0.00030884 | 0 | 0 | 0 | Close
963 | 1 | 2 | CC Chg | 00:00:30 | 08:00:30 | 0.0997 | 3.512 | 0.00083 | 0.07 | 0.00083 | 0.07 | 0 | 0 | 2.78e-06 | 0.22 | 2.78e-06 | 0.22 | 0 | 0 | 2023-03-03 19:18:14 | 0.00035015 | 0.002 | 0.161 | 0 | Close
964 | 1 | 2 | CC Chg | 00:01:00 | 08:01:00 | 0.09972 | 3.6835 | 0.00166 | 0.13 | 0.00166 | 0.13 | 0 | 0 | 5.78e-06 | 0.46 | 5.78e-06 | 0.46 | 0 | 0 | 2023-03-03 19:18:44 | 0.00036732 | 0.0048 | 0.3887 | 0 | Close
965 | 1 | 2 | CC Chg | 00:01:30 | 08:01:30 | 0.0997 | 3.7312 | 0.00249 | 0.2 | 0.00249 | 0.2 | 0 | 0 | 8.87e-06 | 0.71 | 8.87e-06 | 0.71 | 0 | 0 | 2023-03-03 19:19:14 | 0.000372 | 0.0174 | 1.3976 | 0 | Close
966 | 1 | 2 | CC Chg | 00:02:00 | 08:02:00 | 0.09973 | 3.737 | 0.00332 | 0.27 | 0.00332 | 0.27 | 0 | 0 | 1.197e-05 | 0.96 | 1.197e-05 | 0.96 | 0 | 0 | 2023-03-03 19:19:44 | 0.00037269 | 0.1433 | 11.4954 | 0 | Close
967 | 1 | 2 | CC Chg | 00:02:30 | 08:02:30 | 0.09973 | 3.737 | 0.00415 | 0.33 | 0.00415 | 0.33 | 0 | 0 | 1.508e-05 | 1.21 | 1.508e-05 | 1.21 | 0 | 0 | 2023-03-03 19:20:14 | 0.00037269 | 0 | 0 | 0 | Close
968 | 1 | 2 | CC Chg | 00:03:00 | 08:03:00 | 0.09972 | 3.7358 | 0.00499 | 0.4 | 0.00499 | 0.4 | 0 | 0 | 1.818e-05 | 1.46 | 1.818e-05 | 1.46 | 0 | 0 | 2023-03-03 19:20:44 | 0.00037253 | -0.6925 | -55.5632 | 0 | Close
969 | 1 | 2 | CC Chg | 00:03:30 | 08:03:30 | 0.09972 | 3.7345 | 0.00582 | 0.47 | 0.00582 | 0.47 | 0 | 0 | 2.129e-05 | 1.71 | 2.129e-05 | 1.71 | 0 | 0 | 2023-03-03 19:21:14 | 0.0003724 | -0.6393 | -51.2893 | 0 | Close
970 | 1 | 2 | CC Chg | 00:04:00 | 08:04:00 | 0.09971 | 3.7332 | 0.00665 | 0.53 | 0.00665 | 0.53 | 0 | 0 | 2.439e-05 | 1.96 | 2.439e-05 | 1.96 | 0 | 0 | 2023-03-03 19:21:44 | 0.00037224 | -0.6393 | -51.2898 | 0 | Close
971 | 1 | 2 | CC Chg | 00:04:30 | 08:04:30 | 0.09972 | 3.7322 | 0.00748 | 0.6 | 0.00748 | 0.6 | 0 | 0 | 2.749e-05 | 2.21 | 2.749e-05 | 2.21 | 0 | 0 | 2023-03-03 19:22:14 | 0.00037217 | -0.831 | -66.6749 | 0 | Close
972 | 1 | 2 | CC Chg | 00:05:00 | 08:05:00 | 0.09973 | 3.7315 | 0.00831 | 0.67 | 0.00831 | 0.67 | 0 | 0 | 3.059e-05 | 2.45 | 3.059e-05 | 2.45 | 0 | 0 | 2023-03-03 19:22:44 | 0.00037214 | -1.1872 | -95.2505 | 0 | Close
973 | 1 | 2 | CC Chg | 00:05:30 | 08:05:30 | 0.09973 | 3.7311 | 0.00914 | 0.73 | 0.00914 | 0.73 | 0 | 0 | 3.369e-05 | 2.7 | 3.369e-05 | 2.7 | 0 | 0 | 2023-03-03 19:23:14 | 0.0003721 | -2.0776 | -166.6862 | 0 | Close
974 | 1 | 2 | CC Chg | 00:06:00 | 08:06:00 | 0.09972 | 3.7307 | 0.00997 | 0.8 | 0.00997 | 0.8 | 0 | 0 | 3.679e-05 | 2.95 | 3.679e-05 | 2.95 | 0 | 0 | 2023-03-03 19:23:44 | 0.00037203 | -2.0775 | -166.6834 | 0 | Close
975 | 1 | 2 | CC Chg | 00:06:30 | 08:06:30 | 0.09974 | 3.7307 | 0.0108 | 0.87 | 0.0108 | 0.87 | 0 | 0 | 3.989e-05 | 3.2 | 3.989e-05 | 3.2 | 0 | 0 | 2023-03-03 19:24:14 | 0.0003721 | 0 | 0 | 0 | Close
976 | 1 | 2 | CC Chg | 00:07:00 | 08:07:00 | 0.09973 | 3.7307 | 0.01163 | 0.93 | 0.01163 | 0.93 | 0 | 0 | 4.299e-05 | 3.45 | 4.299e-05 | 3.45 | 0 | 0 | 2023-03-03 19:24:44 | 0.00037206 | 0 | 0 | 0 | Close
977 | 1 | 2 | CC Chg | 00:07:30 | 08:07:30 | 0.09972 | 3.7307 | 0.01247 | 1 | 0.01247 | 1 | 0 | 0 | 4.609e-05 | 3.7 | 4.609e-05 | 3.7 | 0 | 0 | 2023-03-03 19:25:14 | 0.00037203 | 0 | 0 | 0 | Close
978 | 1 | 2 | CC Chg | 00:08:00 | 08:08:00 | 0.09971 | 3.7307 | 0.0133 | 1.07 | 0.0133 | 1.07 | 0 | 0 | 4.92e-05 | 3.95 | 4.92e-05 | 3.95 | 0 | 0 | 2023-03-03 19:25:44 | 0.00037199 | 0 | 0 | 0 | Close
979 | 1 | 2 | CC Chg | 00:08:30 | 08:08:30 | 0.09972 | 3.7306 | 0.01413 | 1.13 | 0.01413 | 1.13 | 0 | 0 | 5.23e-05 | 4.2 | 5.23e-05 | 4.2 | 0 | 0 | 2023-03-03 19:26:14 | 0.00037202 | -8.3104 | -666.7514 | 0 | Close
980 | 1 | 2 | CC Chg | 00:09:00 | 08:09:00 | 0.09972 | 3.7302 | 0.01496 | 1.2 | 0.01496 | 1.2 | 0 | 0 | 5.54e-05 | 4.44 | 5.54e-05 | 4.44 | 0 | 0 | 2023-03-03 19:26:44 | 0.00037198 | -2.0776 | -166.6884 | 0 | Close
981 | 1 | 2 | CC Chg | 00:09:30 | 08:09:30 | 0.09973 | 3.7299 | 0.01579 | 1.27 | 0.01579 | 1.27 | 0 | 0 | 5.85e-05 | 4.69 | 5.85e-05 | 4.69 | 0 | 0 | 2023-03-03 19:27:14 | 0.00037198 | -2.7701 | -222.2482 | 0 | Close
982 | 1 | 2 | CC Chg | 00:10:00 | 08:10:00 | 0.09972 | 3.7296 | 0.01662 | 1.33 | 0.01662 | 1.33 | 0 | 0 | 6.16e-05 | 4.94 | 6.16e-05 | 4.94 | 0 | 0 | 2023-03-03 19:27:44 | 0.00037192 | -2.7702 | -222.2542 | 0 | Close
983 | 1 | 2 | CC Chg | 00:10:30 | 08:10:30 | 0.09971 | 3.7295 | 0.01745 | 1.4 | 0.01745 | 1.4 | 0 | 0 | 6.469e-05 | 5.19 | 6.469e-05 | 5.19 | 0 | 0 | 2023-03-03 19:28:14 | 0.00037187 | -8.3102 | -666.7402 | 0 | Close
984 | 1 | 2 | CC Chg | 00:11:00 | 08:11:00 | 0.09973 | 3.7295 | 0.01828 | 1.47 | 0.01828 | 1.47 | 0 | 0 | 6.779e-05 | 5.44 | 6.779e-05 | 5.44 | 0 | 0 | 2023-03-03 19:28:44 | 0.00037194 | 0 | 0 | 0 | Close
985 | 1 | 2 | CC Chg | 00:11:30 | 08:11:30 | 0.09971 | 3.7297 | 0.01911 | 1.53 | 0.01911 | 1.53 | 0 | 0 | 7.089e-05 | 5.69 | 7.089e-05 | 5.69 | 0 | 0 | 2023-03-03 19:29:14 | 0.00037189 | 4.1551 | 333.3712 | 0 | Close
986 | 1 | 2 | CC Chg | 00:12:00 | 08:12:00 | 0.09972 | 3.7299 | 0.01994 | 1.6 | 0.01994 | 1.6 | 0 | 0 | 7.399e-05 | 5.94 | 7.399e-05 | 5.94 | 0 | 0 | 2023-03-03 19:29:44 | 0.00037195 | 4.155 | 333.3634 | 0 | Close
987 | 1 | 2 | CC Chg | 00:12:30 | 08:12:30 | 0.09972 | 3.7301 | 0.02078 | 1.67 | 0.02078 | 1.67 | 0 | 0 | 7.709e-05 | 6.19 | 7.709e-05 | 6.19 | 0 | 0 | 2023-03-03 19:30:14 | 0.00037197 | 4.1552 | 333.3734 | 0 | Close
988 | 1 | 2 | CC Chg | 00:13:00 | 08:13:00 | 0.09972 | 3.7305 | 0.02161 | 1.73 | 0.02161 | 1.73 | 0 | 0 | 8.019e-05 | 6.43 | 8.019e-05 | 6.43 | 0 | 0 | 2023-03-03 19:30:44 | 0.00037201 | 2.0775 | 166.6817 | 0 | Close
989 | 1 | 2 | CC Chg | 00:13:30 | 08:13:30 | 0.09971 | 3.7309 | 0.02244 | 1.8 | 0.02244 | 1.8 | 0 | 0 | 8.329e-05 | 6.68 | 8.329e-05 | 6.68 | 0 | 0 | 2023-03-03 19:31:14 | 0.00037201 | 2.0776 | 166.6845 | 0 | Close
990 | 1 | 2 | CC Chg | 00:14:00 | 08:14:00 | 0.09971 | 3.731 | 0.02327 | 1.87 | 0.02327 | 1.87 | 0 | 0 | 8.639e-05 | 6.93 | 8.639e-05 | 6.93 | 0 | 0 | 2023-03-03 19:31:44 | 0.00037202 | 8.3101 | 666.7268 | 0 | Close
991 | 1 | 2 | CC Chg | 00:14:30 | 08:14:30 | 0.09972 | 3.731 | 0.0241 | 1.93 | 0.0241 | 1.93 | 0 | 0 | 8.949e-05 | 7.18 | 8.949e-05 | 7.18 | 0 | 0 | 2023-03-03 19:32:14 | 0.00037206 | 0 | 0 | 0 | Close
992 | 1 | 2 | CC Chg | 00:15:00 | 08:15:00 | 0.09972 | 3.731 | 0.02493 | 2 | 0.02493 | 2 | 0 | 0 | 9.259e-05 | 7.43 | 9.259e-05 | 7.43 | 0 | 0 | 2023-03-03 19:32:44 | 0.00037206 | 0 | 0 | 0 | Close
993 | 1 | 2 | CC Chg | 00:15:30 | 08:15:30 | 0.09973 | 3.7309 | 0.02576 | 2.07 | 0.02576 | 2.07 | 0 | 0 | 9.569e-05 | 7.68 | 9.569e-05 | 7.68 | 0 | 0 | 2023-03-03 19:33:14 | 0.00037208 | -8.3099 | -666.7157 | 0 | Close
994 | 1 | 2 | CC Chg | 00:16:00 | 08:16:00 | 0.09972 | 3.7307 | 0.02659 | 2.13 | 0.02659 | 2.13 | 0 | 0 | 9.879e-05 | 7.93 | 9.879e-05 | 7.93 | 0 | 0 | 2023-03-03 19:33:44 | 0.00037203 | -4.1551 | -333.3668 | 0 | Close
995 | 1 | 2 | CC Chg | 00:16:30 | 08:16:30 | 0.09972 | 3.7307 | 0.02742 | 2.2 | 0.02742 | 2.2 | 0 | 0 | 0.00010189 | 8.18 | 0.00010189 | 8.18 | 0 | 0 | 2023-03-03 19:34:14 | 0.00037203 | 0 | 0 | 0 | Close
996 | 1 | 2 | CC Chg | 00:17:00 | 08:17:00 | 0.09972 | 3.7308 | 0.02825 | 2.27 | 0.02825 | 2.27 | 0 | 0 | 0.000105 | 8.42 | 0.000105 | 8.42 | 0 | 0 | 2023-03-03 19:34:44 | 0.00037204 | 8.31 | 666.7202 | 0 | Close
997 | 1 | 2 | CC Chg | 00:17:30 | 08:17:30 | 0.09971 | 3.7309 | 0.02909 | 2.33 | 0.02909 | 2.33 | 0 | 0 | 0.0001081 | 8.67 | 0.0001081 | 8.67 | 0 | 0 | 2023-03-03 19:35:14 | 0.00037201 | 8.31 | 666.7202 | 0 | Close
998 | 1 | 2 | CC Chg | 00:18:00 | 08:18:00 | 0.09971 | 3.7311 | 0.02992 | 2.4 | 0.02992 | 2.4 | 0 | 0 | 0.0001112 | 8.92 | 0.0001112 | 8.92 | 0 | 0 | 2023-03-03 19:35:44 | 0.00037203 | 4.155 | 333.3612 | 0 | Close
999 | 1 | 2 | CC Chg | 00:18:30 | 08:18:30 | 0.09972 | 3.7315 | 0.03075 | 2.47 | 0.03075 | 2.47 | 0 | 0 | 0.0001143 | 9.17 | 0.0001143 | 9.17 | 0 | 0 | 2023-03-03 19:36:14 | 0.00037211 | 2.0775 | 166.6795 | 0 | Close
1000 | 1 | 2 | CC Chg | 00:19:00 | 08:19:00 | 0.09972 | 3.7318 | 0.03158 | 2.53 | 0.03158 | 2.53 | 0 | 0 | 0.0001174 | 9.42 | 0.0001174 | 9.42 | 0 | 0 | 2023-03-03 19:36:44 | 0.00037214 | 2.77 | 222.2423 | 0 | Close
1001 | 1 | 2 | CC Chg | 00:19:30 | 08:19:30 | 0.09972 | 3.732 | 0.03241 | 2.6 | 0.03241 | 2.6 | 0 | 0 | 0.0001205 | 9.67 | 0.0001205 | 9.67 | 0 | 0 | 2023-03-03 19:37:14 | 0.00037216 | 4.1551 | 333.3668 | 0 | Close
1002 | 1 | 2 | CC Chg | 00:20:00 | 08:20:00 | 0.09972 | 3.7322 | 0.03324 | 2.67 | 0.03324 | 2.67 | 0 | 0 | 0.0001236 | 9.92 | 0.0001236 | 9.92 | 0 | 0 | 2023-03-03 19:37:44 | 0.00037217 | 4.1549 | 333.3534 | 0 | Close
1003 | 1 | 2 | CC Chg | 00:20:30 | 08:20:30 | 0.09972 | 3.7322 | 0.03407 | 2.73 | 0.03407 | 2.73 | 0 | 0 | 0.0001267 | 10.17 | 0.0001267 | 10.17 | 0 | 0 | 2023-03-03 19:38:14 | 0.00037217 | 0 | 0 | 0 | Close
1004 | 1 | 2 | CC Chg | 00:21:00 | 08:21:00 | 0.09973 | 3.7321 | 0.0349 | 2.8 | 0.0349 | 2.8 | 0 | 0 | 0.0001298 | 10.41 | 0.0001298 | 10.41 | 0 | 0 | 2023-03-03 19:38:44 | 0.0003722 | -8.3101 | -666.7246 | 0 | Close
1005 | 1 | 2 | CC Chg | 00:21:30 | 08:21:30 | 0.09972 | 3.7321 | 0.03573 | 2.87 | 0.03573 | 2.87 | 0 | 0 | 0.0001329 | 10.66 | 0.0001329 | 10.66 | 0 | 0 | 2023-03-03 19:39:14 | 0.00037217 | 0 | 0 | 0 | Close
1006 | 1 | 2 | CC Chg | 00:22:00 | 08:22:00 | 0.09973 | 3.732 | 0.03656 | 2.93 | 0.03656 | 2.93 | 0 | 0 | 0.00013601 | 10.91 | 0.00013601 | 10.91 | 0 | 0 | 2023-03-03 19:39:44 | 0.00037219 | -8.31 | -666.7224 | 0 | Close
1007 | 1 | 2 | CC Chg | 00:22:30 | 08:22:30 | 0.09972 | 3.7321 | 0.0374 | 3 | 0.0374 | 3 | 0 | 0 | 0.00013911 | 11.16 | 0.00013911 | 11.16 | 0 | 0 | 2023-03-03 19:40:14 | 0.00037217 | 8.31 | 666.7179 | 0 | Close
1008 | 1 | 2 | CC Chg | 00:23:00 | 08:23:00 | 0.09973 | 3.7323 | 0.03823 | 3.07 | 0.03823 | 3.07 | 0 | 0 | 0.00014221 | 11.41 | 0.00014221 | 11.41 | 0 | 0 | 2023-03-03 19:40:44 | 0.00037222 | 4.155 | 333.3612 | 0 | Close
1009 | 1 | 2 | CC Chg | 00:23:30 | 08:23:30 | 0.09972 | 3.7326 | 0.03906 | 3.13 | 0.03906 | 3.13 | 0 | 0 | 0.00014531 | 11.66 | 0.00014531 | 11.66 | 0 | 0 | 2023-03-03 19:41:14 | 0.00037221 | 2.77 | 222.2415 | 0 | Close
1010 | 1 | 2 | CC Chg | 00:24:00 | 08:24:00 | 0.09972 | 3.7328 | 0.03989 | 3.2 | 0.03989 | 3.2 | 0 | 0 | 0.00014841 | 11.91 | 0.00014841 | 11.91 | 0 | 0 | 2023-03-03 19:41:44 | 0.00037223 | 4.1551 | 333.3679 | 0 | Close
1011 | 1 | 2 | CC Chg | 00:24:30 | 08:24:30 | 0.09972 | 3.7331 | 0.04072 | 3.27 | 0.04072 | 3.27 | 0 | 0 | 0.00015151 | 12.16 | 0.00015151 | 12.16 | 0 | 0 | 2023-03-03 19:42:14 | 0.00037226 | 2.7701 | 222.246 | 0 | Close
1012 | 1 | 2 | CC Chg | 00:25:00 | 08:25:00 | 0.09972 | 3.7334 | 0.04155 | 3.33 | 0.04155 | 3.33 | 0 | 0 | 0.00015462 | 12.41 | 0.00015462 | 12.41 | 0 | 0 | 2023-03-03 19:42:44 | 0.00037229 | 2.77 | 222.2401 | 0 | Close
1013 | 1 | 2 | CC Chg | 00:25:30 | 08:25:30 | 0.09972 | 3.7336 | 0.04238 | 3.4 | 0.04238 | 3.4 | 0 | 0 | 0.00015772 | 12.65 | 0.00015772 | 12.65 | 0 | 0 | 2023-03-03 19:43:14 | 0.00037231 | 4.155 | 333.3601 | 0 | Close
1014 | 1 | 2 | CC Chg | 00:26:00 | 08:26:00 | 0.09973 | 3.7336 | 0.04321 | 3.47 | 0.04321 | 3.47 | 0 | 0 | 0.00016082 | 12.9 | 0.00016082 | 12.9 | 0 | 0 | 2023-03-03 19:43:44 | 0.00037235 | 0 | 0 | 0 | Close
1015 | 1 | 2 | CC Chg | 00:26:30 | 08:26:30 | 0.09972 | 3.7335 | 0.04404 | 3.53 | 0.04404 | 3.53 | 0 | 0 | 0.00016392 | 13.15 | 0.00016392 | 13.15 | 0 | 0 | 2023-03-03 19:44:14 | 0.0003723 | -8.3101 | -666.7313 | 0 | Close
1016 | 1 | 2 | CC Chg | 00:27:00 | 08:27:00 | 0.09972 | 3.7335 | 0.04487 | 3.6 | 0.04487 | 3.6 | 0 | 0 | 0.00016703 | 13.4 | 0.00016703 | 13.4 | 0 | 0 | 2023-03-03 19:44:44 | 0.0003723 | 0 | 0 | 0 | Close
1017 | 1 | 2 | CC Chg | 00:27:30 | 08:27:30 | 0.09973 | 3.7335 | 0.04571 | 3.67 | 0.04571 | 3.67 | 0 | 0 | 0.00017013 | 13.65 | 0.00017013 | 13.65 | 0 | 0 | 2023-03-03 19:45:14 | 0.00037234 | 0 | 0 | 0 | Close
1018 | 1 | 2 | CC Chg | 00:28:00 | 08:28:00 | 0.09971 | 3.7335 | 0.04654 | 3.73 | 0.04654 | 3.73 | 0 | 0 | 0.00017323 | 13.9 | 0.00017323 | 13.9 | 0 | 0 | 2023-03-03 19:45:44 | 0.00037227 | 0 | 0 | 0 | Close
1019 | 1 | 2 | CC Chg | 00:28:30 | 08:28:30 | 0.09971 | 3.7337 | 0.04737 | 3.8 | 0.04737 | 3.8 | 0 | 0 | 0.00017634 | 14.15 | 0.00017634 | 14.15 | 0 | 0 | 2023-03-03 19:46:14 | 0.00037229 | 4.1549 | 333.3512 | 0 | Close
1020 | 1 | 2 | CC Chg | 00:29:00 | 08:29:00 | 0.09973 | 3.734 | 0.0482 | 3.87 | 0.0482 | 3.87 | 0 | 0 | 0.00017944 | 14.4 | 0.00017944 | 14.4 | 0 | 0 | 2023-03-03 19:46:44 | 0.00037239 | 2.77 | 222.2401 | 0 | Close
1021 | 1 | 2 | CC Chg | 00:29:30 | 08:29:30 | 0.09972 | 3.7342 | 0.04903 | 3.93 | 0.04903 | 3.93 | 0 | 0 | 0.00018254 | 14.65 | 0.00018254 | 14.65 | 0 | 0 | 2023-03-03 19:47:14 | 0.00037237 | 4.1549 | 333.3512 | 0 | Close
1022 | 1 | 2 | CC Chg | 00:30:00 | 08:30:00 | 0.09972 | 3.7345 | 0.04986 | 4 | 0.04986 | 4 | 0 | 0 | 0.00018564 | 14.89 | 0.00018564 | 14.89 | 0 | 0 | 2023-03-03 19:47:44 | 0.0003724 | 2.77 | 222.2386 | 0 | Close
1023 | 1 | 2 | CC Chg | 00:30:30 | 08:30:30 | 0.09972 | 3.7347 | 0.05069 | 4.07 | 0.05069 | 4.07 | 0 | 0 | 0.00018875 | 15.14 | 0.00018875 | 15.14 | 0 | 0 | 2023-03-03 19:48:14 | 0.00037242 | 4.1549 | 333.3512 | 0 | Close
1024 | 1 | 2 | CC Chg | 00:31:00 | 08:31:00 | 0.09972 | 3.7349 | 0.05152 | 4.13 | 0.05152 | 4.13 | 0 | 0 | 0.00019185 | 15.39 | 0.00019185 | 15.39 | 0 | 0 | 2023-03-03 19:48:44 | 0.00037244 | 4.155 | 333.3601 | 0 | Close
1025 | 1 | 2 | CC Chg | 00:31:30 | 08:31:30 | 0.09972 | 3.7349 | 0.05235 | 4.2 | 0.05235 | 4.2 | 0 | 0 | 0.00019495 | 15.64 | 0.00019495 | 15.64 | 0 | 0 | 2023-03-03 19:49:14 | 0.00037244 | 0 | 0 | 0 | Close
1026 | 1 | 2 | CC Chg | 00:32:00 | 08:32:00 | 0.09971 | 3.7349 | 0.05318 | 4.27 | 0.05318 | 4.27 | 0 | 0 | 0.00019806 | 15.89 | 0.00019806 | 15.89 | 0 | 0 | 2023-03-03 19:49:44 | 0.00037241 | 0 | 0 | 0 | Close
1027 | 1 | 2 | CC Chg | 00:32:30 | 08:32:30 | 0.09973 | 3.7347 | 0.05402 | 4.33 | 0.05402 | 4.33 | 0 | 0 | 0.00020116 | 16.14 | 0.00020116 | 16.14 | 0 | 0 | 2023-03-03 19:50:14 | 0.00037246 | -4.1548 | -333.3467 | 0 | Close
1028 | 1 | 2 | CC Chg | 00:33:00 | 08:33:00 | 0.09972 | 3.7347 | 0.05485 | 4.4 | 0.05485 | 4.4 | 0 | 0 | 0.00020427 | 16.39 | 0.00020427 | 16.39 | 0 | 0 | 2023-03-03 19:50:44 | 0.00037242 | 0 | 0 | 0 | Close
1029 | 1 | 2 | CC Chg | 00:33:30 | 08:33:30 | 0.09973 | 3.7347 | 0.05568 | 4.47 | 0.05568 | 4.47 | 0 | 0 | 0.00020737 | 16.64 | 0.00020737 | 16.64 | 0 | 0 | 2023-03-03 19:51:14 | 0.00037246 | 0 | 0 | 0 | Close
1030 | 1 | 2 | CC Chg | 00:34:00 | 08:34:00 | 0.09972 | 3.7348 | 0.05651 | 4.53 | 0.05651 | 4.53 | 0 | 0 | 0.00021047 | 16.89 | 0.00021047 | 16.89 | 0 | 0 | 2023-03-03 19:51:44 | 0.00037243 | 8.3098 | 666.7068 | 0 | Close
1031 | 1 | 2 | CC Chg | 00:34:30 | 08:34:30 | 0.09972 | 3.7349 | 0.05734 | 4.6 | 0.05734 | 4.6 | 0 | 0 | 0.00021358 | 17.14 | 0.00021358 | 17.14 | 0 | 0 | 2023-03-03 19:52:14 | 0.00037244 | 8.3099 | 666.7157 | 0 | Close
1032 | 1 | 2 | CC Chg | 00:35:00 | 08:35:00 | 0.09971 | 3.735 | 0.05817 | 4.67 | 0.05817 | 4.67 | 0 | 0 | 0.00021668 | 17.38 | 0.00021668 | 17.38 | 0 | 0 | 2023-03-03 19:52:44 | 0.00037242 | 8.3099 | 666.7112 | 0 | Close
1033 | 1 | 2 | CC Chg | 00:35:30 | 08:35:30 | 0.09972 | 3.7353 | 0.059 | 4.73 | 0.059 | 4.73 | 0 | 0 | 0.00021978 | 17.63 | 0.00021978 | 17.63 | 0 | 0 | 2023-03-03 19:53:14 | 0.00037248 | 2.7699 | 222.2326 | 0 | Close
1034 | 1 | 2 | CC Chg | 00:36:00 | 08:36:00 | 0.09972 | 3.7356 | 0.05983 | 4.8 | 0.05983 | 4.8 | 0 | 0 | 0.00022289 | 17.88 | 0.00022289 | 17.88 | 0 | 0 | 2023-03-03 19:53:44 | 0.00037251 | 2.77 | 222.2386 | 0 | Close
1035 | 1 | 2 | CC Chg | 00:36:30 | 08:36:30 | 0.09973 | 3.7357 | 0.06066 | 4.87 | 0.06066 | 4.87 | 0 | 0 | 0.00022599 | 18.13 | 0.00022599 | 18.13 | 0 | 0 | 2023-03-03 19:54:14 | 0.00037256 | 8.3098 | 666.7068 | 0 | Close
1036 | 1 | 2 | CC Chg | 00:37:00 | 08:37:00 | 0.09971 | 3.7358 | 0.06149 | 4.93 | 0.06149 | 4.93 | 0 | 0 | 0.0002291 | 18.38 | 0.0002291 | 18.38 | 0 | 0 | 2023-03-03 19:54:44 | 0.0003725 | 8.3098 | 666.7023 | 0 | Close
1037 | 1 | 2 | CC Chg | 00:37:30 | 08:37:30 | 0.09971 | 3.7357 | 0.06233 | 5 | 0.06233 | 5 | 0 | 0 | 0.0002322 | 18.63 | 0.0002322 | 18.63 | 0 | 0 | 2023-03-03 19:55:14 | 0.00037249 | -8.3098 | -666.7023 | 0 | Close
1038 | 1 | 2 | CC Chg | 00:38:00 | 08:38:00 | 0.09972 | 3.7355 | 0.06316 | 5.07 | 0.06316 | 5.07 | 0 | 0 | 0.0002353 | 18.88 | 0.0002353 | 18.88 | 0 | 0 | 2023-03-03 19:55:44 | 0.0003725 | -4.1549 | -333.3556 | 0 | Close
1039 | 1 | 2 | CC Chg | 00:38:30 | 08:38:30 | 0.09972 | 3.7356 | 0.06399 | 5.13 | 0.06399 | 5.13 | 0 | 0 | 0.00023841 | 19.13 | 0.00023841 | 19.13 | 0 | 0 | 2023-03-03 19:56:14 | 0.00037251 | 8.3096 | 666.689 | 0 | Close
1040 | 1 | 2 | CC Chg | 00:39:00 | 08:39:00 | 0.09971 | 3.7354 | 0.06482 | 5.2 | 0.06482 | 5.2 | 0 | 0 | 0.00024151 | 19.38 | 0.00024151 | 19.38 | 0 | 0 | 2023-03-03 19:56:44 | 0.00037246 | -4.1549 | -333.3512 | 0 | Close
1041 | 1 | 2 | CC Chg | 00:39:30 | 08:39:30 | 0.09971 | 3.7354 | 0.06565 | 5.27 | 0.06565 | 5.27 | 0 | 0 | 0.00024462 | 19.63 | 0.00024462 | 19.63 | 0 | 0 | 2023-03-03 19:57:14 | 0.00037246 | 0 | 0 | 0 | Close
1042 | 1 | 2 | CC Chg | 00:40:00 | 08:40:00 | 0.09972 | 3.7356 | 0.06648 | 5.33 | 0.06648 | 5.33 | 0 | 0 | 0.00024772 | 19.87 | 0.00024772 | 19.87 | 0 | 0 | 2023-03-03 19:57:44 | 0.00037251 | 4.1548 | 333.3445 | 0 | Close
1043 | 1 | 2 | CC Chg | 00:40:30 | 08:40:30 | 0.09972 | 3.7357 | 0.06731 | 5.4 | 0.06731 | 5.4 | 0 | 0 | 0.00025083 | 20.12 | 0.00025083 | 20.12 | 0 | 0 | 2023-03-03 19:58:14 | 0.00037252 | 8.3098 | 666.7068 | 0 | Close
1044 | 1 | 2 | CC Chg | 00:41:00 | 08:41:00 | 0.0997 | 3.7359 | 0.06814 | 5.47 | 0.06814 | 5.47 | 0 | 0 | 0.00025393 | 20.37 | 0.00025393 | 20.37 | 0 | 0 | 2023-03-03 19:58:44 | 0.00037247 | 4.1549 | 333.3534 | 0 | Close
1045 | 1 | 2 | CC Chg | 00:41:30 | 08:41:30 | 0.09972 | 3.7361 | 0.06897 | 5.53 | 0.06897 | 5.53 | 0 | 0 | 0.00025703 | 20.62 | 0.00025703 | 20.62 | 0 | 0 | 2023-03-03 19:59:14 | 0.00037256 | 4.1548 | 333.3467 | 0 | Close
1046 | 1 | 2 | CC Chg | 00:42:00 | 08:42:00 | 0.09971 | 3.7363 | 0.0698 | 5.6 | 0.0698 | 5.6 | 0 | 0 | 0.00026014 | 20.87 | 0.00026014 | 20.87 | 0 | 0 | 2023-03-03 19:59:44 | 0.00037255 | 4.1548 | 333.3467 | 0 | Close
1047 | 1 | 2 | CC Chg | 00:42:30 | 08:42:30 | 0.09972 | 3.7363 | 0.07064 | 5.67 | 0.07064 | 5.67 | 0 | 0 | 0.00026324 | 21.12 | 0.00026324 | 21.12 | 0 | 0 | 2023-03-03 20:00:14 | 0.00037258 | 0 | 0 | 0 | Close
1048 | 1 | 2 | CC Chg | 00:43:00 | 08:43:00 | 0.09973 | 3.7363 | 0.07147 | 5.73 | 0.07147 | 5.73 | 0 | 0 | 0.00026635 | 21.37 | 0.00026635 | 21.37 | 0 | 0 | 2023-03-03 20:00:44 | 0.00037262 | 0 | 0 | 0 | Close
1049 | 1 | 2 | CC Chg | 00:43:30 | 08:43:30 | 0.09972 | 3.7361 | 0.0723 | 5.8 | 0.0723 | 5.8 | 0 | 0 | 0.00026945 | 21.62 | 0.00026945 | 21.62 | 0 | 0 | 2023-03-03 20:01:14 | 0.00037256 | -4.1549 | -333.3556 | 0 | Close
1050 | 1 | 2 | CC Chg | 00:44:00 | 08:44:00 | 0.09973 | 3.736 | 0.07313 | 5.87 | 0.07313 | 5.87 | 0 | 0 | 0.00027256 | 21.87 | 0.00027256 | 21.87 | 0 | 0 | 2023-03-03 20:01:44 | 0.00037259 | -8.3097 | -666.6979 | 0 | Close
1051 | 1 | 2 | CC Chg | 00:44:30 | 08:44:30 | 0.09972 | 3.736 | 0.07396 | 5.93 | 0.07396 | 5.93 | 0 | 0 | 0.00027566 | 22.12 | 0.00027566 | 22.12 | 0 | 0 | 2023-03-03 20:02:14 | 0.00037255 | 0 | 0 | 0 | Close
1052 | 1 | 2 | CC Chg | 00:45:00 | 08:45:00 | 0.09971 | 3.736 | 0.07479 | 6 | 0.07479 | 6 | 0 | 0 | 0.00027877 | 22.37 | 0.00027877 | 22.37 | 0 | 0 | 2023-03-03 20:02:44 | 0.00037252 | 0 | 0 | 0 | Close
1053 | 1 | 2 | CC Chg | 00:45:30 | 08:45:30 | 0.09972 | 3.736 | 0.07562 | 6.07 | 0.07562 | 6.07 | 0 | 0 | 0.00028187 | 22.61 | 0.00028187 | 22.61 | 0 | 0 | 2023-03-03 20:03:14 | 0.00037255 | 0 | 0 | 0 | Close
1054 | 1 | 2 | CC Chg | 00:46:00 | 08:46:00 | 0.09972 | 3.7361 | 0.07645 | 6.13 | 0.07645 | 6.13 | 0 | 0 | 0.00028498 | 22.86 | 0.00028498 | 22.86 | 0 | 0 | 2023-03-03 20:03:44 | 0.00037256 | 8.3098 | 666.7023 | 0 | Close
1055 | 1 | 2 | CC Chg | 00:46:30 | 08:46:30 | 0.09972 | 3.7362 | 0.07728 | 6.2 | 0.07728 | 6.2 | 0 | 0 | 0.00028808 | 23.11 | 0.00028808 | 23.11 | 0 | 0 | 2023-03-03 20:04:14 | 0.00037257 | 8.3098 | 666.7023 | 0 | Close
1056 | 1 | 2 | CC Chg | 00:47:00 | 08:47:00 | 0.09972 | 3.7364 | 0.07811 | 6.27 | 0.07811 | 6.27 | 0 | 0 | 0.00029119 | 23.36 | 0.00029119 | 23.36 | 0 | 0 | 2023-03-03 20:04:44 | 0.00037259 | 4.1549 | 333.3512 | 0 | Close
1057 | 1 | 2 | CC Chg | 00:47:30 | 08:47:30 | 0.09972 | 3.7366 | 0.07894 | 6.33 | 0.07894 | 6.33 | 0 | 0 | 0.00029429 | 23.61 | 0.00029429 | 23.61 | 0 | 0 | 2023-03-03 20:05:14 | 0.00037261 | 4.1549 | 333.3556 | 0 | Close
1058 | 1 | 2 | CC Chg | 00:48:00 | 08:48:00 | 0.09972 | 3.7367 | 0.07978 | 6.4 | 0.07978 | 6.4 | 0 | 0 | 0.0002974 | 23.86 | 0.0002974 | 23.86 | 0 | 0 | 2023-03-03 20:05:44 | 0.00037262 | 8.3097 | 666.6979 | 0 | Close
1059 | 1 | 2 | CC Chg | 00:48:30 | 08:48:30 | 0.09972 | 3.7368 | 0.08061 | 6.47 | 0.08061 | 6.47 | 0 | 0 | 0.0003005 | 24.11 | 0.0003005 | 24.11 | 0 | 0 | 2023-03-03 20:06:14 | 0.00037263 | 8.3098 | 666.7023 | 0 | Close
1060 | 1 | 2 | CC Chg | 00:49:00 | 08:49:00 | 0.09972 | 3.7367 | 0.08144 | 6.53 | 0.08144 | 6.53 | 0 | 0 | 0.00030361 | 24.36 | 0.00030361 | 24.36 | 0 | 0 | 2023-03-03 20:06:44 | 0.00037262 | -8.3095 | -666.68 | 0 | Close
1061 | 1 | 2 | CC Chg | 00:49:30 | 08:49:30 | 0.09971 | 3.7365 | 0.08227 | 6.6 | 0.08227 | 6.6 | 0 | 0 | 0.00030671 | 24.61 | 0.00030671 | 24.61 | 0 | 0 | 2023-03-03 20:07:14 | 0.00037257 | -4.1547 | -333.3356 | 0 | Close
1062 | 1 | 2 | CC Chg | 00:50:00 | 08:50:00 | 0.09971 | 3.7364 | 0.0831 | 6.67 | 0.0831 | 6.67 | 0 | 0 | 0.00030982 | 24.86 | 0.00030982 | 24.86 | 0 | 0 | 2023-03-03 20:07:44 | 0.00037256 | -8.3096 | -666.6845 | 0 | Close
1063 | 1 | 2 | CC Chg | 00:50:30 | 08:50:30 | 0.09971 | 3.7363 | 0.08393 | 6.73 | 0.08393 | 6.73 | 0 | 0 | 0.00031292 | 25.11 | 0.00031292 | 25.11 | 0 | 0 | 2023-03-03 20:08:14 | 0.00037255 | -8.3094 | -666.6711 | 0 | Close
1064 | 1 | 2 | CC Chg | 00:51:00 | 08:51:00 | 0.09972 | 3.7362 | 0.08476 | 6.8 | 0.08476 | 6.8 | 0 | 0 | 0.00031602 | 25.36 | 0.00031602 | 25.36 | 0 | 0 | 2023-03-03 20:08:44 | 0.00037257 | -8.3098 | -666.7023 | 0 | Close
1065 | 1 | 2 | CC Chg | 00:51:30 | 08:51:30 | 0.09971 | 3.7363 | 0.08559 | 6.87 | 0.08559 | 6.87 | 0 | 0 | 0.00031913 | 25.6 | 0.00031913 | 25.6 | 0 | 0 | 2023-03-03 20:09:14 | 0.00037255 | 8.3093 | 666.6667 | 0 | Close
1066 | 1 | 2 | CC Chg | 00:52:00 | 08:52:00 | 0.09971 | 3.7364 | 0.08642 | 6.93 | 0.08642 | 6.93 | 0 | 0 | 0.00032223 | 25.85 | 0.00032223 | 25.85 | 0 | 0 | 2023-03-03 20:09:44 | 0.00037256 | 8.3094 | 666.6756 | 0 | Close
1067 | 1 | 2 | CC Chg | 00:52:30 | 08:52:30 | 0.09972 | 3.7365 | 0.08725 | 7 | 0.08725 | 7 | 0 | 0 | 0.00032534 | 26.1 | 0.00032534 | 26.1 | 0 | 0 | 2023-03-03 20:10:14 | 0.0003726 | 8.3093 | 666.6667 | 0 | Close
1068 | 1 | 2 | CC Chg | 00:53:00 | 08:53:00 | 0.09971 | 3.7367 | 0.08809 | 7.07 | 0.08809 | 7.07 | 0 | 0 | 0.00032844 | 26.35 | 0.00032844 | 26.35 | 0 | 0 | 2023-03-03 20:10:44 | 0.00037259 | 4.1547 | 333.3378 | 0 | Close
1069 | 1 | 2 | CC Chg | 00:53:30 | 08:53:30 | 0.09972 | 3.7368 | 0.08892 | 7.13 | 0.08892 | 7.13 | 0 | 0 | 0.00033155 | 26.6 | 0.00033155 | 26.6 | 0 | 0 | 2023-03-03 20:11:14 | 0.00037263 | 8.3092 | 666.6533 | 0 | Close
1070 | 1 | 2 | CC Chg | 00:54:00 | 08:54:00 | 0.09971 | 3.7369 | 0.08975 | 7.2 | 0.08975 | 7.2 | 0 | 0 | 0.00033465 | 26.85 | 0.00033465 | 26.85 | 0 | 0 | 2023-03-03 20:11:44 | 0.00037261 | 8.3094 | 666.6756 | 0 | Close
1071 | 1 | 2 | CC Chg | 00:54:30 | 08:54:30 | 0.09971 | 3.7368 | 0.09058 | 7.27 | 0.09058 | 7.27 | 0 | 0 | 0.00033776 | 27.1 | 0.00033776 | 27.1 | 0 | 0 | 2023-03-03 20:12:14 | 0.0003726 | -8.3095 | -666.68 | 0 | Close
1072 | 1 | 2 | CC Chg | 00:55:00 | 08:55:00 | 0.09971 | 3.7367 | 0.09141 | 7.33 | 0.09141 | 7.33 | 0 | 0 | 0.00034086 | 27.35 | 0.00034086 | 27.35 | 0 | 0 | 2023-03-03 20:12:44 | 0.00037259 | -8.3095 | -666.68 | 0 | Close
1073 | 1 | 2 | CC Chg | 00:55:30 | 08:55:30 | 0.09972 | 3.7367 | 0.09224 | 7.4 | 0.09224 | 7.4 | 0 | 0 | 0.00034397 | 27.6 | 0.00034397 | 27.6 | 0 | 0 | 2023-03-03 20:13:14 | 0.00037262 | 0 | 0 | 0 | Close
1074 | 1 | 2 | CC Chg | 00:56:00 | 08:56:00 | 0.09971 | 3.7365 | 0.09307 | 7.47 | 0.09307 | 7.47 | 0 | 0 | 0.00034707 | 27.85 | 0.00034707 | 27.85 | 0 | 0 | 2023-03-03 20:13:44 | 0.00037257 | -4.1547 | -333.3333 | 0 | Close
1075 | 1 | 2 | CC Chg | 00:56:30 | 08:56:30 | 0.0997 | 3.7365 | 0.0939 | 7.53 | 0.0939 | 7.53 | 0 | 0 | 0.00035018 | 28.1 | 0.00035018 | 28.1 | 0 | 0 | 2023-03-03 20:14:14 | 0.00037253 | 0 | 0 | 0 | Close
1076 | 1 | 2 | CC Chg | 00:57:00 | 08:57:00 | 0.09971 | 3.7365 | 0.09473 | 7.6 | 0.09473 | 7.6 | 0 | 0 | 0.00035328 | 28.34 | 0.00035328 | 28.34 | 0 | 0 | 2023-03-03 20:14:44 | 0.00037257 | 0 | 0 | 0 | Close
1077 | 1 | 2 | CC Chg | 00:57:30 | 08:57:30 | 0.09972 | 3.7365 | 0.09556 | 7.67 | 0.09556 | 7.67 | 0 | 0 | 0.00035639 | 28.59 | 0.00035639 | 28.59 | 0 | 0 | 2023-03-03 20:15:14 | 0.0003726 | 0 | 0 | 0 | Close
1078 | 1 | 2 | CC Chg | 00:58:00 | 08:58:00 | 0.09971 | 3.7366 | 0.09639 | 7.73 | 0.09639 | 7.73 | 0 | 0 | 0.00035949 | 28.84 | 0.00035949 | 28.84 | 0 | 0 | 2023-03-03 20:15:44 | 0.00037258 | 8.3092 | 666.6578 | 0 | Close
1079 | 1 | 2 | CC Chg | 00:58:30 | 08:58:30 | 0.09971 | 3.7368 | 0.09723 | 7.8 | 0.09723 | 7.8 | 0 | 0 | 0.0003626 | 29.09 | 0.0003626 | 29.09 | 0 | 0 | 2023-03-03 20:16:14 | 0.0003726 | 4.1546 | 333.3289 | 0 | Close
1080 | 1 | 2 | CC Chg | 00:59:00 | 08:59:00 | 0.09971 | 3.737 | 0.09806 | 7.87 | 0.09806 | 7.87 | 0 | 0 | 0.0003657 | 29.34 | 0.0003657 | 29.34 | 0 | 0 | 2023-03-03 20:16:44 | 0.00037262 | 4.1548 | 333.3422 | 0 | Close
1081 | 1 | 2 | CC Chg | 00:59:30 | 08:59:30 | 0.09972 | 3.7371 | 0.09889 | 7.93 | 0.09889 | 7.93 | 0 | 0 | 0.00036881 | 29.59 | 0.00036881 | 29.59 | 0 | 0 | 2023-03-03 20:17:14 | 0.00037266 | 8.3093 | 666.6667 | 0 | Close
1082 | 1 | 2 | CC Chg | 01:00:00 | 09:00:00 | 0.09971 | 3.7371 | 0.09972 | 8 | 0.09972 | 8 | 0 | 0 | 0.00037191 | 29.84 | 0.00037191 | 29.84 | 0 | 0 | 2023-03-03 20:17:44 | 0.00037263 | 0 | 0 | 0 | Close
1083 | 1 | 2 | CC Chg | 01:00:30 | 09:00:30 | 0.09973 | 3.737 | 0.10055 | 8.07 | 0.10055 | 8.07 | 0 | 0 | 0.00037502 | 30.09 | 0.00037502 | 30.09 | 0 | 0 | 2023-03-03 20:18:14 | 0.00037269 | -8.3094 | -666.6756 | 0 | Close
1084 | 1 | 2 | CC Chg | 01:01:00 | 09:01:00 | 0.09972 | 3.7368 | 0.10138 | 8.13 | 0.10138 | 8.13 | 0 | 0 | 0.00037812 | 30.34 | 0.00037812 | 30.34 | 0 | 0 | 2023-03-03 20:18:44 | 0.00037263 | -4.1548 | -333.3422 | 0 | Close
1085 | 1 | 2 | CC Chg | 01:01:30 | 09:01:30 | 0.09972 | 3.7368 | 0.10221 | 8.2 | 0.10221 | 8.2 | 0 | 0 | 0.00038123 | 30.59 | 0.00038123 | 30.59 | 0 | 0 | 2023-03-03 20:19:14 | 0.00037263 | 0 | 0 | 0 | Close
1086 | 1 | 2 | CC Chg | 01:02:00 | 09:02:00 | 0.09971 | 3.7367 | 0.10304 | 8.27 | 0.10304 | 8.27 | 0 | 0 | 0.00038433 | 30.84 | 0.00038433 | 30.84 | 0 | 0 | 2023-03-03 20:19:44 | 0.00037259 | -8.3096 | -666.6845 | 0 | Close
1087 | 1 | 2 | CC Chg | 01:02:30 | 09:02:30 | 0.09971 | 3.7368 | 0.10387 | 8.33 | 0.10387 | 8.33 | 0 | 0 | 0.00038744 | 31.08 | 0.00038744 | 31.08 | 0 | 0 | 2023-03-03 20:20:14 | 0.0003726 | 8.3093 | 666.6667 | 0 | Close
1088 | 1 | 2 | CC Chg | 01:03:00 | 09:03:00 | 0.09971 | 3.7368 | 0.1047 | 8.4 | 0.1047 | 8.4 | 0 | 0 | 0.00039054 | 31.33 | 0.00039054 | 31.33 | 0 | 0 | 2023-03-03 20:20:44 | 0.0003726 | 0 | 0 | 0 | Close
1089 | 1 | 2 | CC Chg | 01:03:30 | 09:03:30 | 0.09972 | 3.7371 | 0.10554 | 8.47 | 0.10554 | 8.47 | 0 | 0 | 0.00039365 | 31.58 | 0.00039365 | 31.58 | 0 | 0 | 2023-03-03 20:21:14 | 0.00037266 | 2.7698 | 222.2222 | 0 | Close
1090 | 1 | 2 | CC Chg | 01:04:00 | 09:04:00 | 0.09972 | 3.7371 | 0.10637 | 8.53 | 0.10637 | 8.53 | 0 | 0 | 0.00039675 | 31.83 | 0.00039675 | 31.83 | 0 | 0 | 2023-03-03 20:21:44 | 0.00037266 | 0 | 0 | 0 | Close
1091 | 1 | 2 | CC Chg | 01:04:30 | 09:04:30 | 0.09972 | 3.7373 | 0.1072 | 8.6 | 0.1072 | 8.6 | 0 | 0 | 0.00039986 | 32.08 | 0.00039986 | 32.08 | 0 | 0 | 2023-03-03 20:22:14 | 0.00037268 | 4.1547 | 333.3378 | 0 | Close
1092 | 1 | 2 | CC Chg | 01:05:00 | 09:05:00 | 0.09971 | 3.7373 | 0.10803 | 8.67 | 0.10803 | 8.67 | 0 | 0 | 0.00040297 | 32.33 | 0.00040297 | 32.33 | 0 | 0 | 2023-03-03 20:22:44 | 0.00037265 | 0 | 0 | 0 | Close
1093 | 1 | 2 | CC Chg | 01:05:30 | 09:05:30 | 0.09971 | 3.7373 | 0.10886 | 8.73 | 0.10886 | 8.73 | 0 | 0 | 0.00040607 | 32.58 | 0.00040607 | 32.58 | 0 | 0 | 2023-03-03 20:23:14 | 0.00037265 | 0 | 0 | 0 | Close
1094 | 1 | 2 | CC Chg | 01:06:00 | 09:06:00 | 0.09971 | 3.7372 | 0.10969 | 8.8 | 0.10969 | 8.8 | 0 | 0 | 0.00040918 | 32.83 | 0.00040918 | 32.83 | 0 | 0 | 2023-03-03 20:23:44 | 0.00037264 | -8.3094 | -666.6756 | 0 | Close
1095 | 1 | 2 | CC Chg | 01:06:30 | 09:06:30 | 0.09971 | 3.7371 | 0.11052 | 8.87 | 0.11052 | 8.87 | 0 | 0 | 0.00041228 | 33.08 | 0.00041228 | 33.08 | 0 | 0 | 2023-03-03 20:24:14 | 0.00037263 | -8.3096 | -666.6845 | 0 | Close
1096 | 1 | 2 | CC Chg | 01:07:00 | 09:07:00 | 0.09972 | 3.7371 | 0.11135 | 8.93 | 0.11135 | 8.93 | 0 | 0 | 0.00041539 | 33.33 | 0.00041539 | 33.33 | 0 | 0 | 2023-03-03 20:24:44 | 0.00037266 | 0 | 0 | 0 | Close
1097 | 1 | 2 | CC Chg | 01:07:30 | 09:07:30 | 0.09972 | 3.737 | 0.11218 | 9 | 0.11218 | 9 | 0 | 0 | 0.00041849 | 33.58 | 0.00041849 | 33.58 | 0 | 0 | 2023-03-03 20:25:14 | 0.00037265 | -8.3094 | -666.6756 | 0 | Close
1098 | 1 | 2 | CC Chg | 01:08:00 | 09:08:00 | 0.09971 | 3.737 | 0.11301 | 9.07 | 0.11301 | 9.07 | 0 | 0 | 0.0004216 | 33.83 | 0.0004216 | 33.83 | 0 | 0 | 2023-03-03 20:25:44 | 0.00037262 | 0 | 0 | 0 | Close
1099 | 1 | 2 | CC Chg | 01:08:30 | 09:08:30 | 0.09971 | 3.7371 | 0.11384 | 9.13 | 0.11384 | 9.13 | 0 | 0 | 0.0004247 | 34.07 | 0.0004247 | 34.07 | 0 | 0 | 2023-03-03 20:26:14 | 0.00037263 | 8.3096 | 666.6845 | 0 | Close
1100 | 1 | 2 | CC Chg | 01:09:00 | 09:09:00 | 0.09971 | 3.7371 | 0.11468 | 9.2 | 0.11468 | 9.2 | 0 | 0 | 0.00042781 | 34.32 | 0.00042781 | 34.32 | 0 | 0 | 2023-03-03 20:26:44 | 0.00037263 | 0 | 0 | 0 | Close
1101 | 1 | 2 | CC Chg | 01:09:30 | 09:09:30 | 0.0997 | 3.7372 | 0.11551 | 9.27 | 0.11551 | 9.27 | 0 | 0 | 0.00043091 | 34.57 | 0.00043091 | 34.57 | 0 | 0 | 2023-03-03 20:27:14 | 0.0003726 | 8.3093 | 666.6667 | 0 | Close
1102 | 1 | 2 | CC Chg | 01:10:00 | 09:10:00 | 0.09971 | 3.7374 | 0.11634 | 9.33 | 0.11634 | 9.33 | 0 | 0 | 0.00043402 | 34.82 | 0.00043402 | 34.82 | 0 | 0 | 2023-03-03 20:27:44 | 0.00037266 | 4.1546 | 333.3289 | 0 | Close
1103 | 1 | 2 | CC Chg | 01:10:30 | 09:10:30 | 0.0997 | 3.7375 | 0.11717 | 9.4 | 0.11717 | 9.4 | 0 | 0 | 0.00043712 | 35.07 | 0.00043712 | 35.07 | 0 | 0 | 2023-03-03 20:28:14 | 0.00037263 | 8.3091 | 666.6488 | 0 | Close
1104 | 1 | 2 | CC Chg | 01:11:00 | 09:11:00 | 0.0997 | 3.7376 | 0.118 | 9.47 | 0.118 | 9.47 | 0 | 0 | 0.00044023 | 35.32 | 0.00044023 | 35.32 | 0 | 0 | 2023-03-03 20:28:44 | 0.00037264 | 8.3092 | 666.6578 | 0 | Close
1105 | 1 | 2 | CC Chg | 01:11:30 | 09:11:30 | 0.09971 | 3.7375 | 0.11883 | 9.53 | 0.11883 | 9.53 | 0 | 0 | 0.00044334 | 35.57 | 0.00044334 | 35.57 | 0 | 0 | 2023-03-03 20:29:14 | 0.00037267 | -8.3091 | -666.6488 | 0 | Close
1106 | 1 | 2 | CC Chg | 01:12:00 | 09:12:00 | 0.09971 | 3.7374 | 0.11966 | 9.6 | 0.11966 | 9.6 | 0 | 0 | 0.00044644 | 35.82 | 0.00044644 | 35.82 | 0 | 0 | 2023-03-03 20:29:44 | 0.00037266 | -8.309 | -666.6399 | 0 | Close
1107 | 1 | 2 | CC Chg | 01:12:30 | 09:12:30 | 0.09971 | 3.7374 | 0.12049 | 9.67 | 0.12049 | 9.67 | 0 | 0 | 0.00044955 | 36.07 | 0.00044955 | 36.07 | 0 | 0 | 2023-03-03 20:30:14 | 0.00037266 | 0 | 0 | 0 | Close
1108 | 1 | 2 | CC Chg | 01:13:00 | 09:13:00 | 0.09972 | 3.7373 | 0.12132 | 9.73 | 0.12132 | 9.73 | 0 | 0 | 0.00045265 | 36.32 | 0.00045265 | 36.32 | 0 | 0 | 2023-03-03 20:30:44 | 0.00037268 | -8.3094 | -666.6756 | 0 | Close
1109 | 1 | 2 | CC Chg | 01:13:30 | 09:13:30 | 0.0997 | 3.7372 | 0.12215 | 9.8 | 0.12215 | 9.8 | 0 | 0 | 0.00045576 | 36.57 | 0.00045576 | 36.57 | 0 | 0 | 2023-03-03 20:31:14 | 0.0003726 | -8.3092 | -666.6578 | 0 | Close
1110 | 1 | 2 | CC Chg | 01:14:00 | 09:14:00 | 0.09972 | 3.7373 | 0.12298 | 9.87 | 0.12298 | 9.87 | 0 | 0 | 0.00045886 | 36.82 | 0.00045886 | 36.82 | 0 | 0 | 2023-03-03 20:31:44 | 0.00037268 | 8.3091 | 666.6488 | 0 | Close
1111 | 1 | 2 | CC Chg | 01:14:30 | 09:14:30 | 0.09971 | 3.7374 | 0.12382 | 9.93 | 0.12382 | 9.93 | 0 | 0 | 0.00046197 | 37.06 | 0.00046197 | 37.06 | 0 | 0 | 2023-03-03 20:32:14 | 0.00037266 | 8.3092 | 666.6578 | 0 | Close
1112 | 1 | 2 | CC Chg | 01:15:00 | 09:15:00 | 0.09971 | 3.7374 | 0.12465 | 10 | 0.12465 | 10 | 0 | 0 | 0.00046507 | 37.31 | 0.00046507 | 37.31 | 0 | 0 | 2023-03-03 20:32:44 | 0.00037266 | 0 | 0 | 0 | Close
1113 | 1 | 2 | CC Chg | 01:15:30 | 09:15:30 | 0.0997 | 3.7376 | 0.12548 | 10.07 | 0.12548 | 10.07 | 0 | 0 | 0.00046818 | 37.56 | 0.00046818 | 37.56 | 0 | 0 | 2023-03-03 20:33:14 | 0.00037264 | 4.1545 | 333.32 | 0 | Close
1114 | 1 | 2 | CC Chg | 01:16:00 | 09:16:00 | 0.09972 | 3.7377 | 0.12631 | 10.13 | 0.12631 | 10.13 | 0 | 0 | 0.00047129 | 37.81 | 0.00047129 | 37.81 | 0 | 0 | 2023-03-03 20:33:44 | 0.00037272 | 8.3092 | 666.6578 | 0 | Close
1115 | 1 | 2 | CC Chg | 01:16:30 | 09:16:30 | 0.09972 | 3.7378 | 0.12714 | 10.2 | 0.12714 | 10.2 | 0 | 0 | 0.00047439 | 38.06 | 0.00047439 | 38.06 | 0 | 0 | 2023-03-03 20:34:14 | 0.00037273 | 8.3093 | 666.6667 | 0 | Close
1116 | 1 | 2 | CC Chg | 01:17:00 | 09:17:00 | 0.09971 | 3.7379 | 0.12797 | 10.27 | 0.12797 | 10.27 | 0 | 0 | 0.0004775 | 38.31 | 0.0004775 | 38.31 | 0 | 0 | 2023-03-03 20:34:44 | 0.00037271 | 8.3092 | 666.6578 | 0 | Close
1117 | 1 | 2 | CC Chg | 01:17:30 | 09:17:30 | 0.09971 | 3.7379 | 0.1288 | 10.33 | 0.1288 | 10.33 | 0 | 0 | 0.0004806 | 38.56 | 0.0004806 | 38.56 | 0 | 0 | 2023-03-03 20:35:14 | 0.00037271 | 0 | 0 | 0 | Close
1118 | 1 | 2 | CC Chg | 01:18:00 | 09:18:00 | 0.0997 | 3.7379 | 0.12963 | 10.4 | 0.12963 | 10.4 | 0 | 0 | 0.00048371 | 38.81 | 0.00048371 | 38.81 | 0 | 0 | 2023-03-03 20:35:44 | 0.00037267 | 0 | 0 | 0 | Close
1119 | 1 | 2 | CC Chg | 01:18:30 | 09:18:30 | 0.0997 | 3.7377 | 0.13046 | 10.47 | 0.13046 | 10.47 | 0 | 0 | 0.00048681 | 39.06 | 0.00048681 | 39.06 | 0 | 0 | 2023-03-03 20:36:14 | 0.00037265 | -4.1546 | -333.3289 | 0 | Close
1120 | 1 | 2 | CC Chg | 01:19:00 | 09:19:00 | 0.09972 | 3.7377 | 0.13129 | 10.53 | 0.13129 | 10.53 | 0 | 0 | 0.00048992 | 39.31 | 0.00048992 | 39.31 | 0 | 0 | 2023-03-03 20:36:44 | 0.00037272 | 0 | 0 | 0 | Close
1121 | 1 | 2 | CC Chg | 01:19:30 | 09:19:30 | 0.09971 | 3.7376 | 0.13212 | 10.6 | 0.13212 | 10.6 | 0 | 0 | 0.00049303 | 39.56 | 0.00049303 | 39.56 | 0 | 0 | 2023-03-03 20:37:14 | 0.00037268 | -8.3092 | -666.6578 | 0 | Close
1122 | 1 | 2 | CC Chg | 01:20:00 | 09:20:00 | 0.09971 | 3.7376 | 0.13296 | 10.67 | 0.13296 | 10.67 | 0 | 0 | 0.00049613 | 39.81 | 0.00049613 | 39.81 | 0 | 0 | 2023-03-03 20:37:44 | 0.00037268 | 0 | 0 | 0 | Close
1123 | 1 | 2 | CC Chg | 01:20:30 | 09:20:30 | 0.0997 | 3.7375 | 0.13379 | 10.73 | 0.13379 | 10.73 | 0 | 0 | 0.00049924 | 40.05 | 0.00049924 | 40.05 | 0 | 0 | 2023-03-03 20:38:14 | 0.00037263 | -8.3093 | -666.6667 | 0 | Close
1124 | 1 | 2 | CC Chg | 01:21:00 | 09:21:00 | 0.09971 | 3.7376 | 0.13462 | 10.8 | 0.13462 | 10.8 | 0 | 0 | 0.00050234 | 40.3 | 0.00050234 | 40.3 | 0 | 0 | 2023-03-03 20:38:44 | 0.00037268 | 8.3093 | 666.6667 | 0 | Close
1125 | 1 | 2 | CC Chg | 01:21:30 | 09:21:30 | 0.0997 | 3.7377 | 0.13545 | 10.87 | 0.13545 | 10.87 | 0 | 0 | 0.00050545 | 40.55 | 0.00050545 | 40.55 | 0 | 0 | 2023-03-03 20:39:14 | 0.00037265 | 8.309 | 666.6399 | 0 | Close
1126 | 1 | 2 | CC Chg | 01:22:00 | 09:22:00 | 0.09972 | 3.7378 | 0.13628 | 10.93 | 0.13628 | 10.93 | 0 | 0 | 0.00050855 | 40.8 | 0.00050855 | 40.8 | 0 | 0 | 2023-03-03 20:39:44 | 0.00037273 | 8.3097 | 666.6934 | 0 | Close
1127 | 1 | 2 | CC Chg | 01:22:30 | 09:22:30 | 0.09971 | 3.7379 | 0.13711 | 11 | 0.13711 | 11 | 0 | 0 | 0.00051166 | 41.05 | 0.00051166 | 41.05 | 0 | 0 | 2023-03-03 20:40:14 | 0.00037271 | 8.3094 | 666.6756 | 0 | Close
1128 | 1 | 2 | CC Chg | 01:23:00 | 09:23:00 | 0.09971 | 3.7381 | 0.13794 | 11.07 | 0.13794 | 11.07 | 0 | 0 | 0.00051477 | 41.3 | 0.00051477 | 41.3 | 0 | 0 | 2023-03-03 20:40:44 | 0.00037273 | 4.1547 | 333.3333 | 0 | Close
1129 | 1 | 2 | CC Chg | 01:23:30 | 09:23:30 | 0.09971 | 3.7382 | 0.13877 | 11.13 | 0.13877 | 11.13 | 0 | 0 | 0.00051787 | 41.55 | 0.00051787 | 41.55 | 0 | 0 | 2023-03-03 20:41:14 | 0.00037274 | 8.3097 | 666.6934 | 0 | Close
1130 | 1 | 2 | CC Chg | 01:24:00 | 09:24:00 | 0.09971 | 3.7381 | 0.1396 | 11.2 | 0.1396 | 11.2 | 0 | 0 | 0.00052098 | 41.8 | 0.00052098 | 41.8 | 0 | 0 | 2023-03-03 20:41:44 | 0.00037273 | -8.3094 | -666.6756 | 0 | Close
1131 | 1 | 2 | CC Chg | 01:24:30 | 09:24:30 | 0.09972 | 3.738 | 0.14043 | 11.27 | 0.14043 | 11.27 | 0 | 0 | 0.00052409 | 42.05 | 0.00052409 | 42.05 | 0 | 0 | 2023-03-03 20:42:14 | 0.00037275 | -8.3098 | -666.7023 | 0 | Close
1132 | 1 | 2 | CC Chg | 01:25:00 | 09:25:00 | 0.09971 | 3.7379 | 0.14127 | 11.33 | 0.14127 | 11.33 | 0 | 0 | 0.00052719 | 42.3 | 0.00052719 | 42.3 | 0 | 0 | 2023-03-03 20:42:44 | 0.00037271 | -8.3093 | -666.6667 | 0 | Close
1133 | 1 | 2 | CC Chg | 01:25:30 | 09:25:30 | 0.09971 | 3.7378 | 0.1421 | 11.4 | 0.1421 | 11.4 | 0 | 0 | 0.0005303 | 42.55 | 0.0005303 | 42.55 | 0 | 0 | 2023-03-03 20:43:14 | 0.0003727 | -8.3092 | -666.6578 | 0 | Close
1134 | 1 | 2 | CC Chg | 01:26:00 | 09:26:00 | 0.09971 | 3.7378 | 0.14293 | 11.47 | 0.14293 | 11.47 | 0 | 0 | 0.0005334 | 42.8 | 0.0005334 | 42.8 | 0 | 0 | 2023-03-03 20:43:44 | 0.0003727 | 0 | 0 | 0 | Close
1135 | 1 | 2 | CC Chg | 01:26:30 | 09:26:30 | 0.0997 | 3.7379 | 0.14376 | 11.53 | 0.14376 | 11.53 | 0 | 0 | 0.00053651 | 43.04 | 0.00053651 | 43.04 | 0 | 0 | 2023-03-03 20:44:14 | 0.00037267 | 8.3092 | 666.6578 | 0 | Close
1136 | 1 | 2 | CC Chg | 01:27:00 | 09:27:00 | 0.09971 | 3.7379 | 0.14459 | 11.6 | 0.14459 | 11.6 | 0 | 0 | 0.00053961 | 43.29 | 0.00053961 | 43.29 | 0 | 0 | 2023-03-03 20:44:44 | 0.00037271 | 0 | 0 | 0 | Close
1137 | 1 | 2 | CC Chg | 01:27:30 | 09:27:30 | 0.09971 | 3.738 | 0.14542 | 11.67 | 0.14542 | 11.67 | 0 | 0 | 0.00054272 | 43.54 | 0.00054272 | 43.54 | 0 | 0 | 2023-03-03 20:45:14 | 0.00037272 | 8.3092 | 666.6578 | 0 | Close
1138 | 1 | 2 | CC Chg | 01:28:00 | 09:28:00 | 0.09972 | 3.7381 | 0.14625 | 11.73 | 0.14625 | 11.73 | 0 | 0 | 0.00054583 | 43.79 | 0.00054583 | 43.79 | 0 | 0 | 2023-03-03 20:45:44 | 0.00037276 | 8.3093 | 666.6667 | 0 | Close
1139 | 1 | 2 | CC Chg | 01:28:30 | 09:28:30 | 0.09971 | 3.7383 | 0.14708 | 11.8 | 0.14708 | 11.8 | 0 | 0 | 0.00054893 | 44.04 | 0.00054893 | 44.04 | 0 | 0 | 2023-03-03 20:46:14 | 0.00037275 | 4.1545 | 333.32 | 0 | Close
1140 | 1 | 2 | CC Chg | 01:29:00 | 09:29:00 | 0.09972 | 3.7384 | 0.14791 | 11.87 | 0.14791 | 11.87 | 0 | 0 | 0.00055204 | 44.29 | 0.00055204 | 44.29 | 0 | 0 | 2023-03-03 20:46:44 | 0.00037279 | 8.3091 | 666.6488 | 0 | Close
1141 | 1 | 2 | CC Chg | 01:29:30 | 09:29:30 | 0.09972 | 3.7384 | 0.14874 | 11.93 | 0.14874 | 11.93 | 0 | 0 | 0.00055515 | 44.54 | 0.00055515 | 44.54 | 0 | 0 | 2023-03-03 20:47:14 | 0.00037279 | 0 | 0 | 0 | Close
1142 | 1 | 2 | CC Chg | 01:30:00 | 09:30:00 | 0.09971 | 3.7384 | 0.14957 | 12 | 0.14957 | 12 | 0 | 0 | 0.00055825 | 44.79 | 0.00055825 | 44.79 | 0 | 0 | 2023-03-03 20:47:44 | 0.00037276 | 0 | 0 | 0 | Close
1143 | 1 | 2 | CC Chg | 01:30:30 | 09:30:30 | 0.09971 | 3.7384 | 0.15041 | 12.07 | 0.15041 | 12.07 | 0 | 0 | 0.00056136 | 45.04 | 0.00056136 | 45.04 | 0 | 0 | 2023-03-03 20:48:14 | 0.00037276 | 0 | 0 | 0 | Close
1144 | 1 | 2 | CC Chg | 01:31:00 | 09:31:00 | 0.09972 | 3.7383 | 0.15124 | 12.13 | 0.15124 | 12.13 | 0 | 0 | 0.00056446 | 45.29 | 0.00056446 | 45.29 | 0 | 0 | 2023-03-03 20:48:44 | 0.00037278 | -8.3093 | -666.6667 | 0 | Close
1145 | 1 | 2 | CC Chg | 01:31:30 | 09:31:30 | 0.0997 | 3.7382 | 0.15207 | 12.2 | 0.15207 | 12.2 | 0 | 0 | 0.00056757 | 45.54 | 0.00056757 | 45.54 | 0 | 0 | 2023-03-03 20:49:14 | 0.0003727 | -8.3092 | -666.6578 | 0 | Close
1146 | 1 | 2 | CC Chg | 01:32:00 | 09:32:00 | 0.09973 | 3.7381 | 0.1529 | 12.27 | 0.1529 | 12.27 | 0 | 0 | 0.00057068 | 45.79 | 0.00057068 | 45.79 | 0 | 0 | 2023-03-03 20:49:44 | 0.0003728 | -8.3096 | -666.6845 | 0 | Close
1147 | 1 | 2 | CC Chg | 01:32:30 | 09:32:30 | 0.09971 | 3.7382 | 0.15373 | 12.33 | 0.15373 | 12.33 | 0 | 0 | 0.00057378 | 46.04 | 0.00057378 | 46.04 | 0 | 0 | 2023-03-03 20:50:14 | 0.00037274 | 8.3091 | 666.6488 | 0 | Close
1148 | 1 | 2 | CC Chg | 01:33:00 | 09:33:00 | 0.09971 | 3.7382 | 0.15456 | 12.4 | 0.15456 | 12.4 | 0 | 0 | 0.00057689 | 46.28 | 0.00057689 | 46.28 | 0 | 0 | 2023-03-03 20:50:44 | 0.00037274 | 0 | 0 | 0 | Close
1149 | 1 | 2 | CC Chg | 01:33:30 | 09:33:30 | 0.09969 | 3.7384 | 0.15539 | 12.47 | 0.15539 | 12.47 | 0 | 0 | 0.00058 | 46.53 | 0.00058 | 46.53 | 0 | 0 | 2023-03-03 20:51:14 | 0.00037268 | 4.1546 | 333.3289 | 0 | Close
1150 | 1 | 2 | CC Chg | 01:34:00 | 09:34:00 | 0.0997 | 3.7385 | 0.15622 | 12.53 | 0.15622 | 12.53 | 0 | 0 | 0.0005831 | 46.78 | 0.0005831 | 46.78 | 0 | 0 | 2023-03-03 20:51:44 | 0.00037273 | 8.3093 | 666.6667 | 0 | Close
1151 | 1 | 2 | CC Chg | 01:34:30 | 09:34:30 | 0.09972 | 3.7386 | 0.15705 | 12.6 | 0.15705 | 12.6 | 0 | 0 | 0.00058621 | 47.03 | 0.00058621 | 47.03 | 0 | 0 | 2023-03-03 20:52:14 | 0.00037281 | 8.3092 | 666.6578 | 0 | Close
1152 | 1 | 2 | CC Chg | 01:35:00 | 09:35:00 | 0.09971 | 3.7388 | 0.15788 | 12.67 | 0.15788 | 12.67 | 0 | 0 | 0.00058931 | 47.28 | 0.00058931 | 47.28 | 0 | 0 | 2023-03-03 20:52:44 | 0.0003728 | 4.1546 | 333.3244 | 0 | Close
1153 | 1 | 2 | CC Chg | 01:35:30 | 09:35:30 | 0.09972 | 3.7388 | 0.15871 | 12.73 | 0.15871 | 12.73 | 0 | 0 | 0.00059242 | 47.53 | 0.00059242 | 47.53 | 0 | 0 | 2023-03-03 20:53:14 | 0.00037283 | 0 | 0 | 0 | Close
1154 | 1 | 2 | CC Chg | 01:36:00 | 09:36:00 | 0.09972 | 3.7388 | 0.15955 | 12.8 | 0.15955 | 12.8 | 0 | 0 | 0.00059553 | 47.78 | 0.00059553 | 47.78 | 0 | 0 | 2023-03-03 20:53:44 | 0.00037283 | 0 | 0 | 0 | Close
1155 | 1 | 2 | CC Chg | 01:36:30 | 09:36:30 | 0.09971 | 3.7387 | 0.16038 | 12.87 | 0.16038 | 12.87 | 0 | 0 | 0.00059863 | 48.03 | 0.00059863 | 48.03 | 0 | 0 | 2023-03-03 20:54:14 | 0.00037279 | -8.3094 | -666.6756 | 0 | Close
1156 | 1 | 2 | CC Chg | 01:37:00 | 09:37:00 | 0.09972 | 3.7386 | 0.16121 | 12.93 | 0.16121 | 12.93 | 0 | 0 | 0.00060174 | 48.28 | 0.00060174 | 48.28 | 0 | 0 | 2023-03-03 20:54:44 | 0.00037281 | -8.3091 | -666.6488 | 0 | Close
1157 | 1 | 2 | CC Chg | 01:37:30 | 09:37:30 | 0.09971 | 3.7386 | 0.16204 | 13 | 0.16204 | 13 | 0 | 0 | 0.00060485 | 48.53 | 0.00060485 | 48.53 | 0 | 0 | 2023-03-03 20:55:14 | 0.00037278 | 0 | 0 | 0 | Close
1158 | 1 | 2 | CC Chg | 01:38:00 | 09:38:00 | 0.09971 | 3.7387 | 0.16287 | 13.07 | 0.16287 | 13.07 | 0 | 0 | 0.00060795 | 48.78 | 0.00060795 | 48.78 | 0 | 0 | 2023-03-03 20:55:44 | 0.00037279 | 8.3097 | 666.6934 | 0 | Close
1159 | 1 | 2 | CC Chg | 01:38:30 | 09:38:30 | 0.09971 | 3.7387 | 0.1637 | 13.13 | 0.1637 | 13.13 | 0 | 0 | 0.00061106 | 49.03 | 0.00061106 | 49.03 | 0 | 0 | 2023-03-03 20:56:14 | 0.00037279 | 0 | 0 | 0 | Close
1160 | 1 | 2 | CC Chg | 01:39:00 | 09:39:00 | 0.09972 | 3.7389 | 0.16453 | 13.2 | 0.16453 | 13.2 | 0 | 0 | 0.00061417 | 49.28 | 0.00061417 | 49.28 | 0 | 0 | 2023-03-03 20:56:44 | 0.00037284 | 4.1546 | 333.3244 | 0 | Close
1161 | 1 | 2 | CC Chg | 01:39:30 | 09:39:30 | 0.0997 | 3.7388 | 0.16536 | 13.27 | 0.16536 | 13.27 | 0 | 0 | 0.00061727 | 49.52 | 0.00061727 | 49.52 | 0 | 0 | 2023-03-03 20:57:14 | 0.00037276 | -8.3094 | -666.6756 | 0 | Close
1162 | 1 | 2 | CC Chg | 01:40:00 | 09:40:00 | 0.09972 | 3.7389 | 0.16619 | 13.33 | 0.16619 | 13.33 | 0 | 0 | 0.00062038 | 49.77 | 0.00062038 | 49.77 | 0 | 0 | 2023-03-03 20:57:44 | 0.00037284 | 8.3091 | 666.6488 | 0 | Close
1163 | 1 | 2 | CC Chg | 01:40:30 | 09:40:30 | 0.09971 | 3.7391 | 0.16702 | 13.4 | 0.16702 | 13.4 | 0 | 0 | 0.00062349 | 50.02 | 0.00062349 | 50.02 | 0 | 0 | 2023-03-03 20:58:14 | 0.00037283 | 4.1548 | 333.3422 | 0 | Close
1164 | 1 | 2 | CC Chg | 01:41:00 | 09:41:00 | 0.0997 | 3.7391 | 0.16785 | 13.47 | 0.16785 | 13.47 | 0 | 0 | 0.00062659 | 50.27 | 0.00062659 | 50.27 | 0 | 0 | 2023-03-03 20:58:44 | 0.00037279 | 0 | 0 | 0 | Close
1165 | 1 | 2 | CC Chg | 01:41:30 | 09:41:30 | 0.09971 | 3.7391 | 0.16869 | 13.53 | 0.16869 | 13.53 | 0 | 0 | 0.0006297 | 50.52 | 0.0006297 | 50.52 | 0 | 0 | 2023-03-03 20:59:14 | 0.00037283 | 0 | 0 | 0 | Close
1166 | 1 | 2 | CC Chg | 01:42:00 | 09:42:00 | 0.09972 | 3.7391 | 0.16952 | 13.6 | 0.16952 | 13.6 | 0 | 0 | 0.00063281 | 50.77 | 0.00063281 | 50.77 | 0 | 0 | 2023-03-03 20:59:44 | 0.00037286 | 0 | 0 | 0 | Close
1167 | 1 | 2 | CC Chg | 01:42:30 | 09:42:30 | 0.09972 | 3.7391 | 0.17035 | 13.67 | 0.17035 | 13.67 | 0 | 0 | 0.00063592 | 51.02 | 0.00063592 | 51.02 | 0 | 0 | 2023-03-03 21:00:14 | 0.00037286 | 0 | 0 | 0 | Close
1168 | 1 | 2 | CC Chg | 01:43:00 | 09:43:00 | 0.09971 | 3.7389 | 0.17118 | 13.73 | 0.17118 | 13.73 | 0 | 0 | 0.00063902 | 51.27 | 0.00063902 | 51.27 | 0 | 0 | 2023-03-03 21:00:44 | 0.00037281 | -4.1547 | -333.3333 | 0 | Close
1169 | 1 | 2 | CC Chg | 01:43:30 | 09:43:30 | 0.09972 | 3.7389 | 0.17201 | 13.8 | 0.17201 | 13.8 | 0 | 0 | 0.00064213 | 51.52 | 0.00064213 | 51.52 | 0 | 0 | 2023-03-03 21:01:14 | 0.00037284 | 0 | 0 | 0 | Close
1170 | 1 | 2 | CC Chg | 01:44:00 | 09:44:00 | 0.09972 | 3.7389 | 0.17284 | 13.87 | 0.17284 | 13.87 | 0 | 0 | 0.00064524 | 51.77 | 0.00064524 | 51.77 | 0 | 0 | 2023-03-03 21:01:44 | 0.00037284 | 0 | 0 | 0 | Close
1171 | 1 | 2 | CC Chg | 01:44:30 | 09:44:30 | 0.09971 | 3.739 | 0.17367 | 13.93 | 0.17367 | 13.93 | 0 | 0 | 0.00064834 | 52.02 | 0.00064834 | 52.02 | 0 | 0 | 2023-03-03 21:02:14 | 0.00037282 | 8.3091 | 666.6488 | 0 | Close
1172 | 1 | 2 | CC Chg | 01:45:00 | 09:45:00 | 0.09971 | 3.7391 | 0.1745 | 14 | 0.1745 | 14 | 0 | 0 | 0.00065145 | 52.27 | 0.00065145 | 52.27 | 0 | 0 | 2023-03-03 21:02:44 | 0.00037283 | 8.3094 | 666.6756 | 0 | Close
1173 | 1 | 2 | CC Chg | 01:45:30 | 09:45:30 | 0.0997 | 3.7391 | 0.17533 | 14.07 | 0.17533 | 14.07 | 0 | 0 | 0.00065456 | 52.52 | 0.00065456 | 52.52 | 0 | 0 | 2023-03-03 21:03:14 | 0.00037279 | 0 | 0 | 0 | Close
1174 | 1 | 2 | CC Chg | 01:46:00 | 09:46:00 | 0.09971 | 3.7393 | 0.17616 | 14.13 | 0.17616 | 14.13 | 0 | 0 | 0.00065766 | 52.77 | 0.00065766 | 52.77 | 0 | 0 | 2023-03-03 21:03:44 | 0.00037285 | 4.1548 | 333.3467 | 0 | Close
1175 | 1 | 2 | CC Chg | 01:46:30 | 09:46:30 | 0.0997 | 3.7394 | 0.177 | 14.2 | 0.177 | 14.2 | 0 | 0 | 0.00066077 | 53.01 | 0.00066077 | 53.01 | 0 | 0 | 2023-03-03 21:04:14 | 0.00037282 | 8.3092 | 666.6578 | 0 | Close
1176 | 1 | 2 | CC Chg | 01:47:00 | 09:47:00 | 0.09971 | 3.7395 | 0.17783 | 14.27 | 0.17783 | 14.27 | 0 | 0 | 0.00066388 | 53.26 | 0.00066388 | 53.26 | 0 | 0 | 2023-03-03 21:04:44 | 0.00037287 | 8.3092 | 666.6578 | 0 | Close
1177 | 1 | 2 | CC Chg | 01:47:30 | 09:47:30 | 0.09972 | 3.7395 | 0.17866 | 14.33 | 0.17866 | 14.33 | 0 | 0 | 0.00066699 | 53.51 | 0.00066699 | 53.51 | 0 | 0 | 2023-03-03 21:05:14 | 0.0003729 | 0 | 0 | 0 | Close
1178 | 1 | 2 | CC Chg | 01:48:00 | 09:48:00 | 0.09971 | 3.7395 | 0.17949 | 14.4 | 0.17949 | 14.4 | 0 | 0 | 0.00067009 | 53.76 | 0.00067009 | 53.76 | 0 | 0 | 2023-03-03 21:05:44 | 0.00037287 | 0 | 0 | 0 | Close
1179 | 1 | 2 | CC Chg | 01:48:30 | 09:48:30 | 0.09973 | 3.7394 | 0.18032 | 14.47 | 0.18032 | 14.47 | 0 | 0 | 0.0006732 | 54.01 | 0.0006732 | 54.01 | 0 | 0 | 2023-03-03 21:06:14 | 0.00037293 | -8.3092 | -666.6578 | 0 | Close
1180 | 1 | 2 | CC Chg | 01:49:00 | 09:49:00 | 0.09971 | 3.7393 | 0.18115 | 14.53 | 0.18115 | 14.53 | 0 | 0 | 0.00067631 | 54.26 | 0.00067631 | 54.26 | 0 | 0 | 2023-03-03 21:06:44 | 0.00037285 | -8.3092 | -666.6578 | 0 | Close
1181 | 1 | 2 | CC Chg | 01:49:30 | 09:49:30 | 0.09972 | 3.7393 | 0.18198 | 14.6 | 0.18198 | 14.6 | 0 | 0 | 0.00067941 | 54.51 | 0.00067941 | 54.51 | 0 | 0 | 2023-03-03 21:07:14 | 0.00037288 | 0 | 0 | 0 | Close
1182 | 1 | 2 | CC Chg | 01:50:00 | 09:50:00 | 0.09971 | 3.7394 | 0.18281 | 14.67 | 0.18281 | 14.67 | 0 | 0 | 0.00068252 | 54.76 | 0.00068252 | 54.76 | 0 | 0 | 2023-03-03 21:07:44 | 0.00037286 | 8.3096 | 666.6845 | 0 | Close
1183 | 1 | 2 | CC Chg | 01:50:30 | 09:50:30 | 0.09972 | 3.7394 | 0.18364 | 14.73 | 0.18364 | 14.73 | 0 | 0 | 0.00068563 | 55.01 | 0.00068563 | 55.01 | 0 | 0 | 2023-03-03 21:08:14 | 0.00037289 | 0 | 0 | 0 | Close
1184 | 1 | 2 | CC Chg | 01:51:00 | 09:51:00 | 0.0997 | 3.7394 | 0.18447 | 14.8 | 0.18447 | 14.8 | 0 | 0 | 0.00068874 | 55.26 | 0.00068874 | 55.26 | 0 | 0 | 2023-03-03 21:08:44 | 0.00037282 | 0 | 0 | 0 | Close
1185 | 1 | 2 | CC Chg | 01:51:30 | 09:51:30 | 0.0997 | 3.7395 | 0.1853 | 14.87 | 0.1853 | 14.87 | 0 | 0 | 0.00069184 | 55.51 | 0.00069184 | 55.51 | 0 | 0 | 2023-03-03 21:09:14 | 0.00037283 | 8.3092 | 666.6578 | 0 | Close
1186 | 1 | 2 | CC Chg | 01:52:00 | 09:52:00 | 0.0997 | 3.7396 | 0.18614 | 14.93 | 0.18614 | 14.93 | 0 | 0 | 0.00069495 | 55.76 | 0.00069495 | 55.76 | 0 | 0 | 2023-03-03 21:09:44 | 0.00037284 | 8.3092 | 666.6578 | 0 | Close
1187 | 1 | 2 | CC Chg | 01:52:30 | 09:52:30 | 0.09971 | 3.7398 | 0.18697 | 15 | 0.18697 | 15 | 0 | 0 | 0.00069806 | 56.01 | 0.00069806 | 56.01 | 0 | 0 | 2023-03-03 21:10:14 | 0.0003729 | 4.1546 | 333.3289 | 0 | Close
1188 | 1 | 2 | CC Chg | 01:53:00 | 09:53:00 | 0.09971 | 3.7399 | 0.1878 | 15.07 | 0.1878 | 15.07 | 0 | 0 | 0.00070117 | 56.26 | 0.00070117 | 56.26 | 0 | 0 | 2023-03-03 21:10:44 | 0.00037291 | 8.3096 | 666.6845 | 0 | Close
1189 | 1 | 2 | CC Chg | 01:53:30 | 09:53:30 | 0.09971 | 3.74 | 0.18863 | 15.13 | 0.18863 | 15.13 | 0 | 0 | 0.00070427 | 56.5 | 0.00070427 | 56.5 | 0 | 0 | 2023-03-03 21:11:14 | 0.00037292 | 8.3093 | 666.6667 | 0 | Close
1190 | 1 | 2 | CC Chg | 01:54:00 | 09:54:00 | 0.0997 | 3.7398 | 0.18946 | 15.2 | 0.18946 | 15.2 | 0 | 0 | 0.00070738 | 56.75 | 0.00070738 | 56.75 | 0 | 0 | 2023-03-03 21:11:44 | 0.00037286 | -4.1548 | -333.3422 | 0 | Close
1191 | 1 | 2 | CC Chg | 01:54:30 | 09:54:30 | 0.09971 | 3.7398 | 0.19029 | 15.27 | 0.19029 | 15.27 | 0 | 0 | 0.00071049 | 57 | 0.00071049 | 57 | 0 | 0 | 2023-03-03 21:12:14 | 0.0003729 | 0 | 0 | 0 | Close
1192 | 1 | 2 | CC Chg | 01:55:00 | 09:55:00 | 0.09971 | 3.7397 | 0.19112 | 15.33 | 0.19112 | 15.33 | 0 | 0 | 0.0007136 | 57.25 | 0.0007136 | 57.25 | 0 | 0 | 2023-03-03 21:12:44 | 0.00037289 | -8.3096 | -666.6845 | 0 | Close
1193 | 1 | 2 | CC Chg | 01:55:30 | 09:55:30 | 0.09971 | 3.7397 | 0.19195 | 15.4 | 0.19195 | 15.4 | 0 | 0 | 0.0007167 | 57.5 | 0.0007167 | 57.5 | 0 | 0 | 2023-03-03 21:13:14 | 0.00037289 | 0 | 0 | 0 | Close
1194 | 1 | 2 | CC Chg | 01:56:00 | 09:56:00 | 0.09971 | 3.7397 | 0.19278 | 15.47 | 0.19278 | 15.47 | 0 | 0 | 0.00071981 | 57.75 | 0.00071981 | 57.75 | 0 | 0 | 2023-03-03 21:13:44 | 0.00037289 | 0 | 0 | 0 | Close
1195 | 1 | 2 | CC Chg | 01:56:30 | 09:56:30 | 0.09971 | 3.7398 | 0.19361 | 15.53 | 0.19361 | 15.53 | 0 | 0 | 0.00072292 | 58 | 0.00072292 | 58 | 0 | 0 | 2023-03-03 21:14:14 | 0.0003729 | 8.3091 | 666.6488 | 0 | Close
1196 | 1 | 2 | CC Chg | 01:57:00 | 09:57:00 | 0.09971 | 3.7399 | 0.19444 | 15.6 | 0.19444 | 15.6 | 0 | 0 | 0.00072603 | 58.25 | 0.00072603 | 58.25 | 0 | 0 | 2023-03-03 21:14:44 | 0.00037291 | 8.3093 | 666.6667 | 0 | Close
1197 | 1 | 2 | CC Chg | 01:57:30 | 09:57:30 | 0.0997 | 3.74 | 0.19528 | 15.67 | 0.19528 | 15.67 | 0 | 0 | 0.00072913 | 58.5 | 0.00072913 | 58.5 | 0 | 0 | 2023-03-03 21:15:14 | 0.00037288 | 8.3096 | 666.6845 | 0 | Close
1198 | 1 | 2 | CC Chg | 01:58:00 | 09:58:00 | 0.09971 | 3.7401 | 0.19611 | 15.73 | 0.19611 | 15.73 | 0 | 0 | 0.00073224 | 58.75 | 0.00073224 | 58.75 | 0 | 0 | 2023-03-03 21:15:44 | 0.00037293 | 8.3091 | 666.6488 | 0 | Close
1199 | 1 | 2 | CC Chg | 01:58:30 | 09:58:30 | 0.09972 | 3.7402 | 0.19694 | 15.8 | 0.19694 | 15.8 | 0 | 0 | 0.00073535 | 59 | 0.00073535 | 59 | 0 | 0 | 2023-03-03 21:16:14 | 0.00037297 | 8.3093 | 666.6667 | 0 | Close
1200 | 1 | 2 | CC Chg | 01:59:00 | 09:59:00 | 0.09972 | 3.7403 | 0.19777 | 15.87 | 0.19777 | 15.87 | 0 | 0 | 0.00073846 | 59.25 | 0.00073846 | 59.25 | 0 | 0 | 2023-03-03 21:16:44 | 0.00037298 | 8.3093 | 666.6667 | 0 | Close
1201 | 1 | 2 | CC Chg | 01:59:30 | 09:59:30 | 0.09972 | 3.7404 | 0.1986 | 15.93 | 0.1986 | 15.93 | 0 | 0 | 0.00074156 | 59.5 | 0.00074156 | 59.5 | 0 | 0 | 2023-03-03 21:17:14 | 0.00037299 | 8.3096 | 666.6845 | 0 | Close
1202 | 1 | 2 | CC Chg | 02:00:00 | 10:00:00 | 0.09971 | 3.7404 | 0.19943 | 16 | 0.19943 | 16 | 0 | 0 | 0.00074467 | 59.75 | 0.00074467 | 59.75 | 0 | 0 | 2023-03-03 21:17:44 | 0.00037296 | 0 | 0 | 0 | Close
1203 | 1 | 2 | CC Chg | 02:00:30 | 10:00:30 | 0.09971 | 3.7402 | 0.20026 | 16.07 | 0.20026 | 16.07 | 0 | 0 | 0.00074778 | 60 | 0.00074778 | 60 | 0 | 0 | 2023-03-03 21:18:14 | 0.00037294 | -4.1547 | -333.3333 | 0 | Close
1204 | 1 | 2 | CC Chg | 02:01:00 | 10:01:00 | 0.09971 | 3.7402 | 0.20109 | 16.13 | 0.20109 | 16.13 | 0 | 0 | 0.00075089 | 60.24 | 0.00075089 | 60.24 | 0 | 0 | 2023-03-03 21:18:44 | 0.00037294 | 0 | 0 | 0 | Close
1205 | 1 | 2 | CC Chg | 02:01:30 | 10:01:30 | 0.09972 | 3.7403 | 0.20192 | 16.2 | 0.20192 | 16.2 | 0 | 0 | 0.000754 | 60.49 | 0.000754 | 60.49 | 0 | 0 | 2023-03-03 21:19:14 | 0.00037298 | 8.3096 | 666.6845 | 0 | Close
1206 | 1 | 2 | CC Chg | 02:02:00 | 10:02:00 | 0.09971 | 3.7401 | 0.20275 | 16.27 | 0.20275 | 16.27 | 0 | 0 | 0.0007571 | 60.74 | 0.0007571 | 60.74 | 0 | 0 | 2023-03-03 21:19:44 | 0.00037293 | -4.1547 | -333.3333 | 0 | Close
1207 | 1 | 2 | CC Chg | 02:02:30 | 10:02:30 | 0.09971 | 3.7401 | 0.20359 | 16.33 | 0.20359 | 16.33 | 0 | 0 | 0.00076021 | 60.99 | 0.00076021 | 60.99 | 0 | 0 | 2023-03-03 21:20:14 | 0.00037293 | 0 | 0 | 0 | Close
1208 | 1 | 2 | CC Chg | 02:03:00 | 10:03:00 | 0.09971 | 3.7404 | 0.20442 | 16.4 | 0.20442 | 16.4 | 0 | 0 | 0.00076332 | 61.24 | 0.00076332 | 61.24 | 0 | 0 | 2023-03-03 21:20:44 | 0.00037296 | 2.7699 | 222.2341 | 0 | Close
1209 | 1 | 2 | CC Chg | 02:03:30 | 10:03:30 | 0.09971 | 3.7404 | 0.20525 | 16.47 | 0.20525 | 16.47 | 0 | 0 | 0.00076643 | 61.49 | 0.00076643 | 61.49 | 0 | 0 | 2023-03-03 21:21:14 | 0.00037296 | 0 | 0 | 0 | Close
1210 | 1 | 2 | CC Chg | 02:04:00 | 10:04:00 | 0.09972 | 3.7406 | 0.20608 | 16.53 | 0.20608 | 16.53 | 0 | 0 | 0.00076954 | 61.74 | 0.00076954 | 61.74 | 0 | 0 | 2023-03-03 21:21:44 | 0.00037301 | 4.1547 | 333.3333 | 0 | Close
1211 | 1 | 2 | CC Chg | 02:04:30 | 10:04:30 | 0.09972 | 3.7406 | 0.20691 | 16.6 | 0.20691 | 16.6 | 0 | 0 | 0.00077264 | 61.99 | 0.00077264 | 61.99 | 0 | 0 | 2023-03-03 21:22:14 | 0.00037301 | 0 | 0 | 0 | Close
1212 | 1 | 2 | CC Chg | 02:05:00 | 10:05:00 | 0.09972 | 3.7406 | 0.20774 | 16.67 | 0.20774 | 16.67 | 0 | 0 | 0.00077575 | 62.24 | 0.00077575 | 62.24 | 0 | 0 | 2023-03-03 21:22:44 | 0.00037301 | 0 | 0 | 0 | Close
1213 | 1 | 2 | CC Chg | 02:05:30 | 10:05:30 | 0.09971 | 3.7408 | 0.20857 | 16.73 | 0.20857 | 16.73 | 0 | 0 | 0.00077886 | 62.49 | 0.00077886 | 62.49 | 0 | 0 | 2023-03-03 21:23:14 | 0.000373 | 4.1547 | 333.3333 | 0 | Close
1214 | 1 | 2 | CC Chg | 02:06:00 | 10:06:00 | 0.09971 | 3.7406 | 0.2094 | 16.8 | 0.2094 | 16.8 | 0 | 0 | 0.00078197 | 62.74 | 0.00078197 | 62.74 | 0 | 0 | 2023-03-03 21:23:44 | 0.00037298 | -4.1549 | -333.3512 | 0 | Close
1215 | 1 | 2 | CC Chg | 02:06:30 | 10:06:30 | 0.09971 | 3.7406 | 0.21023 | 16.87 | 0.21023 | 16.87 | 0 | 0 | 0.00078508 | 62.99 | 0.00078508 | 62.99 | 0 | 0 | 2023-03-03 21:24:14 | 0.00037298 | 0 | 0 | 0 | Close
1216 | 1 | 2 | CC Chg | 02:07:00 | 10:07:00 | 0.09971 | 3.7406 | 0.21106 | 16.93 | 0.21106 | 16.93 | 0 | 0 | 0.00078819 | 63.24 | 0.00078819 | 63.24 | 0 | 0 | 2023-03-03 21:24:44 | 0.00037298 | 0 | 0 | 0 | Close
1217 | 1 | 2 | CC Chg | 02:07:30 | 10:07:30 | 0.09972 | 3.7406 | 0.21189 | 17 | 0.21189 | 17 | 0 | 0 | 0.00079129 | 63.49 | 0.00079129 | 63.49 | 0 | 0 | 2023-03-03 21:25:14 | 0.00037301 | 0 | 0 | 0 | Close
1218 | 1 | 2 | CC Chg | 02:08:00 | 10:08:00 | 0.09972 | 3.7406 | 0.21273 | 17.07 | 0.21273 | 17.07 | 0 | 0 | 0.0007944 | 63.74 | 0.0007944 | 63.74 | 0 | 0 | 2023-03-03 21:25:44 | 0.00037301 | 0 | 0 | 0 | Close
1219 | 1 | 2 | CC Chg | 02:08:30 | 10:08:30 | 0.09972 | 3.7407 | 0.21356 | 17.13 | 0.21356 | 17.13 | 0 | 0 | 0.00079751 | 63.99 | 0.00079751 | 63.99 | 0 | 0 | 2023-03-03 21:26:14 | 0.00037302 | 8.3098 | 666.7023 | 0 | Close
1220 | 1 | 2 | CC Chg | 02:09:00 | 10:09:00 | 0.09971 | 3.7408 | 0.21439 | 17.2 | 0.21439 | 17.2 | 0 | 0 | 0.00080062 | 64.23 | 0.00080062 | 64.23 | 0 | 0 | 2023-03-03 21:26:44 | 0.000373 | 8.3096 | 666.6845 | 0 | Close
1221 | 1 | 2 | CC Chg | 02:09:30 | 10:09:30 | 0.09971 | 3.741 | 0.21522 | 17.27 | 0.21522 | 17.27 | 0 | 0 | 0.00080373 | 64.48 | 0.00080373 | 64.48 | 0 | 0 | 2023-03-03 21:27:14 | 0.00037302 | 4.155 | 333.3601 | 0 | Close
1222 | 1 | 2 | CC Chg | 02:10:00 | 10:10:00 | 0.09972 | 3.741 | 0.21605 | 17.33 | 0.21605 | 17.33 | 0 | 0 | 0.00080684 | 64.73 | 0.00080684 | 64.73 | 0 | 0 | 2023-03-03 21:27:44 | 0.00037305 | 0 | 0 | 0 | Close
1223 | 1 | 2 | CC Chg | 02:10:30 | 10:10:30 | 0.09972 | 3.7411 | 0.21688 | 17.4 | 0.21688 | 17.4 | 0 | 0 | 0.00080994 | 64.98 | 0.00080994 | 64.98 | 0 | 0 | 2023-03-03 21:28:14 | 0.00037306 | 8.3098 | 666.7023 | 0 | Close
1224 | 1 | 2 | CC Chg | 02:11:00 | 10:11:00 | 0.09972 | 3.7411 | 0.21771 | 17.47 | 0.21771 | 17.47 | 0 | 0 | 0.00081305 | 65.23 | 0.00081305 | 65.23 | 0 | 0 | 2023-03-03 21:28:44 | 0.00037306 | 0 | 0 | 0 | Close
1225 | 1 | 2 | CC Chg | 02:11:30 | 10:11:30 | 0.09971 | 3.741 | 0.21854 | 17.53 | 0.21854 | 17.53 | 0 | 0 | 0.00081616 | 65.48 | 0.00081616 | 65.48 | 0 | 0 | 2023-03-03 21:29:14 | 0.00037302 | -8.3096 | -666.6845 | 0 | Close
1226 | 1 | 2 | CC Chg | 02:12:00 | 10:12:00 | 0.09971 | 3.7411 | 0.21937 | 17.6 | 0.21937 | 17.6 | 0 | 0 | 0.00081927 | 65.73 | 0.00081927 | 65.73 | 0 | 0 | 2023-03-03 21:29:44 | 0.00037303 | 8.3096 | 666.6845 | 0 | Close
1227 | 1 | 2 | CC Chg | 02:12:30 | 10:12:30 | 0.09972 | 3.741 | 0.2202 | 17.67 | 0.2202 | 17.67 | 0 | 0 | 0.00082238 | 65.98 | 0.00082238 | 65.98 | 0 | 0 | 2023-03-03 21:30:14 | 0.00037305 | -8.3098 | -666.7023 | 0 | Close
1228 | 1 | 2 | CC Chg | 02:13:00 | 10:13:00 | 0.09971 | 3.7409 | 0.22104 | 17.73 | 0.22104 | 17.73 | 0 | 0 | 0.00082549 | 66.23 | 0.00082549 | 66.23 | 0 | 0 | 2023-03-03 21:30:44 | 0.00037301 | -8.3093 | -666.6667 | 0 | Close
1229 | 1 | 2 | CC Chg | 02:13:30 | 10:13:30 | 0.09973 | 3.741 | 0.22187 | 17.8 | 0.22187 | 17.8 | 0 | 0 | 0.0008286 | 66.48 | 0.0008286 | 66.48 | 0 | 0 | 2023-03-03 21:31:14 | 0.00037309 | 8.31 | 666.7202 | 0 | Close
1230 | 1 | 2 | CC Chg | 02:14:00 | 10:14:00 | 0.09972 | 3.7411 | 0.2227 | 17.87 | 0.2227 | 17.87 | 0 | 0 | 0.00083171 | 66.73 | 0.00083171 | 66.73 | 0 | 0 | 2023-03-03 21:31:44 | 0.00037306 | 8.3096 | 666.6845 | 0 | Close
1231 | 1 | 2 | CC Chg | 02:14:30 | 10:14:30 | 0.0997 | 3.7411 | 0.22353 | 17.93 | 0.22353 | 17.93 | 0 | 0 | 0.00083481 | 66.98 | 0.00083481 | 66.98 | 0 | 0 | 2023-03-03 21:32:14 | 0.00037299 | 0 | 0 | 0 | Close
1232 | 1 | 2 | CC Chg | 02:15:00 | 10:15:00 | 0.09971 | 3.7413 | 0.22436 | 18 | 0.22436 | 18 | 0 | 0 | 0.00083792 | 67.23 | 0.00083792 | 67.23 | 0 | 0 | 2023-03-03 21:32:44 | 0.00037305 | 4.1549 | 333.3512 | 0 | Close
1233 | 1 | 2 | CC Chg | 02:15:30 | 10:15:30 | 0.09971 | 3.7414 | 0.22519 | 18.07 | 0.22519 | 18.07 | 0 | 0 | 0.00084103 | 67.48 | 0.00084103 | 67.48 | 0 | 0 | 2023-03-03 21:33:14 | 0.00037306 | 8.31 | 666.7202 | 0 | Close
1234 | 1 | 2 | CC Chg | 02:16:00 | 10:16:00 | 0.09973 | 3.7415 | 0.22602 | 18.13 | 0.22602 | 18.13 | 0 | 0 | 0.00084414 | 67.73 | 0.00084414 | 67.73 | 0 | 0 | 2023-03-03 21:33:44 | 0.00037314 | 8.3093 | 666.6667 | 0 | Close
1235 | 1 | 2 | CC Chg | 02:16:30 | 10:16:30 | 0.09972 | 3.7415 | 0.22685 | 18.2 | 0.22685 | 18.2 | 0 | 0 | 0.00084725 | 67.98 | 0.00084725 | 67.98 | 0 | 0 | 2023-03-03 21:34:14 | 0.0003731 | 0 | 0 | 0 | Close
1236 | 1 | 2 | CC Chg | 02:17:00 | 10:17:00 | 0.0997 | 3.7415 | 0.22768 | 18.27 | 0.22768 | 18.27 | 0 | 0 | 0.00085036 | 68.23 | 0.00085036 | 68.23 | 0 | 0 | 2023-03-03 21:34:44 | 0.00037303 | 0 | 0 | 0 | Close
1237 | 1 | 2 | CC Chg | 02:17:30 | 10:17:30 | 0.09973 | 3.7415 | 0.22851 | 18.33 | 0.22851 | 18.33 | 0 | 0 | 0.00085347 | 68.47 | 0.00085347 | 68.47 | 0 | 0 | 2023-03-03 21:35:14 | 0.00037314 | 0 | 0 | 0 | Close
1238 | 1 | 2 | CC Chg | 02:18:00 | 10:18:00 | 0.09971 | 3.7414 | 0.22934 | 18.4 | 0.22934 | 18.4 | 0 | 0 | 0.00085658 | 68.72 | 0.00085658 | 68.72 | 0 | 0 | 2023-03-03 21:35:44 | 0.00037306 | -8.3096 | -666.6845 | 0 | Close
1239 | 1 | 2 | CC Chg | 02:18:30 | 10:18:30 | 0.09973 | 3.7413 | 0.23018 | 18.47 | 0.23018 | 18.47 | 0 | 0 | 0.00085969 | 68.97 | 0.00085969 | 68.97 | 0 | 0 | 2023-03-03 21:36:14 | 0.00037312 | -8.3096 | -666.6845 | 0 | Close
1240 | 1 | 2 | CC Chg | 02:19:00 | 10:19:00 | 0.09971 | 3.7415 | 0.23101 | 18.53 | 0.23101 | 18.53 | 0 | 0 | 0.0008628 | 69.22 | 0.0008628 | 69.22 | 0 | 0 | 2023-03-03 21:36:44 | 0.00037306 | 4.1549 | 333.3512 | 0 | Close
1241 | 1 | 2 | CC Chg | 02:19:30 | 10:19:30 | 0.09971 | 3.7414 | 0.23184 | 18.6 | 0.23184 | 18.6 | 0 | 0 | 0.0008659 | 69.47 | 0.0008659 | 69.47 | 0 | 0 | 2023-03-03 21:37:14 | 0.00037306 | -8.3096 | -666.6845 | 0 | Close
1242 | 1 | 2 | CC Chg | 02:20:00 | 10:20:00 | 0.09973 | 3.7415 | 0.23267 | 18.67 | 0.23267 | 18.67 | 0 | 0 | 0.00086901 | 69.72 | 0.00086901 | 69.72 | 0 | 0 | 2023-03-03 21:37:44 | 0.00037314 | 8.3091 | 666.6488 | 0 | Close
1243 | 1 | 2 | CC Chg | 02:20:30 | 10:20:30 | 0.0997 | 3.7417 | 0.2335 | 18.73 | 0.2335 | 18.73 | 0 | 0 | 0.00087212 | 69.97 | 0.00087212 | 69.97 | 0 | 0 | 2023-03-03 21:38:14 | 0.00037305 | 4.1549 | 333.3512 | 0 | Close
1244 | 1 | 2 | CC Chg | 02:21:00 | 10:21:00 | 0.09972 | 3.7419 | 0.23433 | 18.8 | 0.23433 | 18.8 | 0 | 0 | 0.00087523 | 70.22 | 0.00087523 | 70.22 | 0 | 0 | 2023-03-03 21:38:44 | 0.00037314 | 4.1549 | 333.3512 | 0 | Close
1245 | 1 | 2 | CC Chg | 02:21:30 | 10:21:30 | 0.09971 | 3.742 | 0.23516 | 18.87 | 0.23516 | 18.87 | 0 | 0 | 0.00087834 | 70.47 | 0.00087834 | 70.47 | 0 | 0 | 2023-03-03 21:39:14 | 0.00037311 | 8.3093 | 666.6667 | 0 | Close
1246 | 1 | 2 | CC Chg | 02:22:00 | 10:22:00 | 0.09971 | 3.7419 | 0.23599 | 18.93 | 0.23599 | 18.93 | 0 | 0 | 0.00088145 | 70.72 | 0.00088145 | 70.72 | 0 | 0 | 2023-03-03 21:39:44 | 0.0003731 | -8.3098 | -666.7023 | 0 | Close
1247 | 1 | 2 | CC Chg | 02:22:30 | 10:22:30 | 0.09972 | 3.742 | 0.23682 | 19 | 0.23682 | 19 | 0 | 0 | 0.00088456 | 70.97 | 0.00088456 | 70.97 | 0 | 0 | 2023-03-03 21:40:14 | 0.00037315 | 8.3096 | 666.6845 | 0 | Close
1248 | 1 | 2 | CC Chg | 02:23:00 | 10:23:00 | 0.09971 | 3.7419 | 0.23765 | 19.07 | 0.23765 | 19.07 | 0 | 0 | 0.00088767 | 71.22 | 0.00088767 | 71.22 | 0 | 0 | 2023-03-03 21:40:44 | 0.0003731 | -8.3098 | -666.7023 | 0 | Close
1249 | 1 | 2 | CC Chg | 02:23:30 | 10:23:30 | 0.09972 | 3.7419 | 0.23849 | 19.13 | 0.23849 | 19.13 | 0 | 0 | 0.00089078 | 71.47 | 0.00089078 | 71.47 | 0 | 0 | 2023-03-03 21:41:14 | 0.00037314 | 0 | 0 | 0 | Close
1250 | 1 | 2 | CC Chg | 02:24:00 | 10:24:00 | 0.09972 | 3.7418 | 0.23932 | 19.2 | 0.23932 | 19.2 | 0 | 0 | 0.00089389 | 71.72 | 0.00089389 | 71.72 | 0 | 0 | 2023-03-03 21:41:44 | 0.00037313 | -8.31 | -666.7202 | 0 | Close
1251 | 1 | 2 | CC Chg | 02:24:30 | 10:24:30 | 0.09971 | 3.7418 | 0.24015 | 19.27 | 0.24015 | 19.27 | 0 | 0 | 0.000897 | 71.97 | 0.000897 | 71.97 | 0 | 0 | 2023-03-03 21:42:14 | 0.00037309 | 0 | 0 | 0 | Close
1252 | 1 | 2 | CC Chg | 02:25:00 | 10:25:00 | 0.09971 | 3.7418 | 0.24098 | 19.33 | 0.24098 | 19.33 | 0 | 0 | 0.00090011 | 72.22 | 0.00090011 | 72.22 | 0 | 0 | 2023-03-03 21:42:44 | 0.00037309 | 0 | 0 | 0 | Close
1253 | 1 | 2 | CC Chg | 02:25:30 | 10:25:30 | 0.09973 | 3.7419 | 0.24181 | 19.4 | 0.24181 | 19.4 | 0 | 0 | 0.00090322 | 72.47 | 0.00090322 | 72.47 | 0 | 0 | 2023-03-03 21:43:14 | 0.00037318 | 8.3096 | 666.6845 | 0 | Close
1254 | 1 | 2 | CC Chg | 02:26:00 | 10:26:00 | 0.09972 | 3.742 | 0.24264 | 19.47 | 0.24264 | 19.47 | 0 | 0 | 0.00090633 | 72.72 | 0.00090633 | 72.72 | 0 | 0 | 2023-03-03 21:43:44 | 0.00037315 | 8.3098 | 666.7023 | 0 | Close
1255 | 1 | 2 | CC Chg | 02:26:30 | 10:26:30 | 0.09971 | 3.7421 | 0.24347 | 19.53 | 0.24347 | 19.53 | 0 | 0 | 0.00090943 | 72.96 | 0.00090943 | 72.96 | 0 | 0 | 2023-03-03 21:44:14 | 0.00037312 | 8.3098 | 666.7023 | 0 | Close
1256 | 1 | 2 | CC Chg | 02:27:00 | 10:27:00 | 0.09972 | 3.7423 | 0.2443 | 19.6 | 0.2443 | 19.6 | 0 | 0 | 0.00091254 | 73.21 | 0.00091254 | 73.21 | 0 | 0 | 2023-03-03 21:44:44 | 0.00037318 | 4.1548 | 333.3422 | 0 | Close
1257 | 1 | 2 | CC Chg | 02:27:30 | 10:27:30 | 0.09972 | 3.7423 | 0.24513 | 19.67 | 0.24513 | 19.67 | 0 | 0 | 0.00091565 | 73.46 | 0.00091565 | 73.46 | 0 | 0 | 2023-03-03 21:45:14 | 0.00037318 | 0 | 0 | 0 | Close
1258 | 1 | 2 | CC Chg | 02:28:00 | 10:28:00 | 0.09971 | 3.7424 | 0.24596 | 19.73 | 0.24596 | 19.73 | 0 | 0 | 0.00091876 | 73.71 | 0.00091876 | 73.71 | 0 | 0 | 2023-03-03 21:45:44 | 0.00037315 | 8.3098 | 666.7023 | 0 | Close
1259 | 1 | 2 | CC Chg | 02:28:30 | 10:28:30 | 0.09972 | 3.7424 | 0.2468 | 19.8 | 0.2468 | 19.8 | 0 | 0 | 0.00092187 | 73.96 | 0.00092187 | 73.96 | 0 | 0 | 2023-03-03 21:46:14 | 0.00037319 | 0 | 0 | 0 | Close
1260 | 1 | 2 | CC Chg | 02:29:00 | 10:29:00 | 0.09972 | 3.7423 | 0.24763 | 19.87 | 0.24763 | 19.87 | 0 | 0 | 0.00092498 | 74.21 | 0.00092498 | 74.21 | 0 | 0 | 2023-03-03 21:46:44 | 0.00037318 | -8.3098 | -666.7023 | 0 | Close
1261 | 1 | 2 | CC Chg | 02:29:30 | 10:29:30 | 0.09972 | 3.7422 | 0.24846 | 19.93 | 0.24846 | 19.93 | 0 | 0 | 0.00092809 | 74.46 | 0.00092809 | 74.46 | 0 | 0 | 2023-03-03 21:47:14 | 0.00037317 | -8.3096 | -666.6845 | 0 | Close
1262 | 1 | 2 | CC Chg | 02:30:00 | 10:30:00 | 0.09972 | 3.7422 | 0.24929 | 20 | 0.24929 | 20 | 0 | 0 | 0.0009312 | 74.71 | 0.0009312 | 74.71 | 0 | 0 | 2023-03-03 21:47:44 | 0.00037317 | 0 | 0 | 0 | Close
1263 | 1 | 2 | CC Chg | 02:30:30 | 10:30:30 | 0.09972 | 3.7422 | 0.25012 | 20.07 | 0.25012 | 20.07 | 0 | 0 | 0.00093431 | 74.96 | 0.00093431 | 74.96 | 0 | 0 | 2023-03-03 21:48:14 | 0.00037317 | 0 | 0 | 0 | Close
1264 | 1 | 2 | CC Chg | 02:31:00 | 10:31:00 | 0.09973 | 3.7422 | 0.25095 | 20.13 | 0.25095 | 20.13 | 0 | 0 | 0.00093742 | 75.21 | 0.00093742 | 75.21 | 0 | 0 | 2023-03-03 21:48:44 | 0.00037321 | 0 | 0 | 0 | Close
1265 | 1 | 2 | CC Chg | 02:31:30 | 10:31:30 | 0.09973 | 3.7423 | 0.25178 | 20.2 | 0.25178 | 20.2 | 0 | 0 | 0.00094053 | 75.46 | 0.00094053 | 75.46 | 0 | 0 | 2023-03-03 21:49:14 | 0.00037322 | 8.3098 | 666.7023 | 0 | Close
1266 | 1 | 2 | CC Chg | 02:32:00 | 10:32:00 | 0.09972 | 3.7424 | 0.25261 | 20.27 | 0.25261 | 20.27 | 0 | 0 | 0.00094364 | 75.71 | 0.00094364 | 75.71 | 0 | 0 | 2023-03-03 21:49:44 | 0.00037319 | 8.3098 | 666.7023 | 0 | Close
1267 | 1 | 2 | CC Chg | 02:32:30 | 10:32:30 | 0.09971 | 3.7425 | 0.25344 | 20.33 | 0.25344 | 20.33 | 0 | 0 | 0.00094675 | 75.96 | 0.00094675 | 75.96 | 0 | 0 | 2023-03-03 21:50:14 | 0.00037316 | 8.3102 | 666.738 | 0 | Close
1268 | 1 | 2 | CC Chg | 02:33:00 | 10:33:00 | 0.09973 | 3.7427 | 0.25427 | 20.4 | 0.25427 | 20.4 | 0 | 0 | 0.00094986 | 76.21 | 0.00094986 | 76.21 | 0 | 0 | 2023-03-03 21:50:44 | 0.00037326 | 4.1548 | 333.3422 | 0 | Close
1269 | 1 | 2 | CC Chg | 02:33:30 | 10:33:30 | 0.09971 | 3.7427 | 0.25511 | 20.47 | 0.25511 | 20.47 | 0 | 0 | 0.00095297 | 76.46 | 0.00095297 | 76.46 | 0 | 0 | 2023-03-03 21:51:14 | 0.00037318 | 0 | 0 | 0 | Close
1270 | 1 | 2 | CC Chg | 02:34:00 | 10:34:00 | 0.09972 | 3.7428 | 0.25594 | 20.53 | 0.25594 | 20.53 | 0 | 0 | 0.00095608 | 76.71 | 0.00095608 | 76.71 | 0 | 0 | 2023-03-03 21:51:44 | 0.00037323 | 8.31 | 666.7202 | 0 | Close
1271 | 1 | 2 | CC Chg | 02:34:30 | 10:34:30 | 0.09972 | 3.7428 | 0.25677 | 20.6 | 0.25677 | 20.6 | 0 | 0 | 0.00095919 | 76.96 | 0.00095919 | 76.96 | 0 | 0 | 2023-03-03 21:52:14 | 0.00037323 | 0 | 0 | 0 | Close
1272 | 1 | 2 | CC Chg | 02:35:00 | 10:35:00 | 0.09972 | 3.7427 | 0.2576 | 20.67 | 0.2576 | 20.67 | 0 | 0 | 0.0009623 | 77.21 | 0.0009623 | 77.21 | 0 | 0 | 2023-03-03 21:52:44 | 0.00037322 | -8.3098 | -666.7023 | 0 | Close
1273 | 1 | 2 | CC Chg | 02:35:30 | 10:35:30 | 0.09973 | 3.7427 | 0.25843 | 20.73 | 0.25843 | 20.73 | 0 | 0 | 0.00096541 | 77.46 | 0.00096541 | 77.46 | 0 | 0 | 2023-03-03 21:53:14 | 0.00037326 | 0 | 0 | 0 | Close
1274 | 1 | 2 | CC Chg | 02:36:00 | 10:36:00 | 0.09972 | 3.7427 | 0.25926 | 20.8 | 0.25926 | 20.8 | 0 | 0 | 0.00096852 | 77.71 | 0.00096852 | 77.71 | 0 | 0 | 2023-03-03 21:53:44 | 0.00037322 | 0 | 0 | 0 | Close
1275 | 1 | 2 | CC Chg | 02:36:30 | 10:36:30 | 0.09972 | 3.7427 | 0.26009 | 20.87 | 0.26009 | 20.87 | 0 | 0 | 0.00097163 | 77.96 | 0.00097163 | 77.96 | 0 | 0 | 2023-03-03 21:54:14 | 0.00037322 | 0 | 0 | 0 | Close
1276 | 1 | 2 | CC Chg | 02:37:00 | 10:37:00 | 0.09972 | 3.7427 | 0.26092 | 20.93 | 0.26092 | 20.93 | 0 | 0 | 0.00097474 | 78.2 | 0.00097474 | 78.2 | 0 | 0 | 2023-03-03 21:54:44 | 0.00037322 | 0 | 0 | 0 | Close
1277 | 1 | 2 | CC Chg | 02:37:30 | 10:37:30 | 0.09971 | 3.7428 | 0.26175 | 21 | 0.26175 | 21 | 0 | 0 | 0.00097785 | 78.45 | 0.00097785 | 78.45 | 0 | 0 | 2023-03-03 21:55:14 | 0.00037319 | 8.31 | 666.7202 | 0 | Close
1278 | 1 | 2 | CC Chg | 02:38:00 | 10:38:00 | 0.09972 | 3.7429 | 0.26258 | 21.07 | 0.26258 | 21.07 | 0 | 0 | 0.00098096 | 78.7 | 0.00098096 | 78.7 | 0 | 0 | 2023-03-03 21:55:44 | 0.00037324 | 8.3098 | 666.7023 | 0 | Close
1279 | 1 | 2 | CC Chg | 02:38:30 | 10:38:30 | 0.09971 | 3.743 | 0.26341 | 21.13 | 0.26341 | 21.13 | 0 | 0 | 0.00098407 | 78.95 | 0.00098407 | 78.95 | 0 | 0 | 2023-03-03 21:56:14 | 0.00037321 | 8.31 | 666.7202 | 0 | Close
1280 | 1 | 2 | CC Chg | 02:39:00 | 10:39:00 | 0.09972 | 3.7431 | 0.26425 | 21.2 | 0.26425 | 21.2 | 0 | 0 | 0.00098718 | 79.2 | 0.00098718 | 79.2 | 0 | 0 | 2023-03-03 21:56:44 | 0.00037326 | 8.3093 | 666.6667 | 0 | Close
1281 | 1 | 2 | CC Chg | 02:39:30 | 10:39:30 | 0.09972 | 3.7432 | 0.26508 | 21.27 | 0.26508 | 21.27 | 0 | 0 | 0.0009903 | 79.45 | 0.0009903 | 79.45 | 0 | 0 | 2023-03-03 21:57:14 | 0.00037327 | 8.31 | 666.7202 | 0 | Close
1282 | 1 | 2 | CC Chg | 02:40:00 | 10:40:00 | 0.09972 | 3.7433 | 0.26591 | 21.33 | 0.26591 | 21.33 | 0 | 0 | 0.00099341 | 79.7 | 0.00099341 | 79.7 | 0 | 0 | 2023-03-03 21:57:44 | 0.00037328 | 8.3102 | 666.738 | 0 | Close
1283 | 1 | 2 | CC Chg | 02:40:30 | 10:40:30 | 0.09972 | 3.7434 | 0.26674 | 21.4 | 0.26674 | 21.4 | 0 | 0 | 0.00099652 | 79.95 | 0.00099652 | 79.95 | 0 | 0 | 2023-03-03 21:58:14 | 0.00037329 | 8.3098 | 666.7023 | 0 | Close
1284 | 1 | 2 | CC Chg | 02:41:00 | 10:41:00 | 0.09972 | 3.7434 | 0.26757 | 21.47 | 0.26757 | 21.47 | 0 | 0 | 0.00099963 | 80.2 | 0.00099963 | 80.2 | 0 | 0 | 2023-03-03 21:58:44 | 0.00037329 | 0 | 0 | 0 | Close
1285 | 1 | 2 | CC Chg | 02:41:30 | 10:41:30 | 0.09972 | 3.7433 | 0.2684 | 21.53 | 0.2684 | 21.53 | 0 | 0 | 0.00100274 | 80.45 | 0.00100274 | 80.45 | 0 | 0 | 2023-03-03 21:59:14 | 0.00037328 | -8.3098 | -666.7023 | 0 | Close
1286 | 1 | 2 | CC Chg | 02:42:00 | 10:42:00 | 0.09972 | 3.7432 | 0.26923 | 21.6 | 0.26923 | 21.6 | 0 | 0 | 0.00100585 | 80.7 | 0.00100585 | 80.7 | 0 | 0 | 2023-03-03 21:59:44 | 0.00037327 | -8.31 | -666.7202 | 0 | Close
1287 | 1 | 2 | CC Chg | 02:42:30 | 10:42:30 | 0.09972 | 3.7432 | 0.27006 | 21.67 | 0.27006 | 21.67 | 0 | 0 | 0.00100896 | 80.95 | 0.00100896 | 80.95 | 0 | 0 | 2023-03-03 22:00:14 | 0.00037327 | 0 | 0 | 0 | Close
1288 | 1 | 2 | CC Chg | 02:43:00 | 10:43:00 | 0.09972 | 3.7432 | 0.27089 | 21.73 | 0.27089 | 21.73 | 0 | 0 | 0.00101207 | 81.2 | 0.00101207 | 81.2 | 0 | 0 | 2023-03-03 22:00:44 | 0.00037327 | 0 | 0 | 0 | Close
1289 | 1 | 2 | CC Chg | 02:43:30 | 10:43:30 | 0.09972 | 3.7433 | 0.27172 | 21.8 | 0.27172 | 21.8 | 0 | 0 | 0.00101518 | 81.45 | 0.00101518 | 81.45 | 0 | 0 | 2023-03-03 22:01:14 | 0.00037328 | 8.3098 | 666.7023 | 0 | Close
1290 | 1 | 2 | CC Chg | 02:44:00 | 10:44:00 | 0.09973 | 3.7434 | 0.27256 | 21.87 | 0.27256 | 21.87 | 0 | 0 | 0.00101829 | 81.7 | 0.00101829 | 81.7 | 0 | 0 | 2023-03-03 22:01:44 | 0.00037333 | 8.3096 | 666.6845 | 0 | Close
1291 | 1 | 2 | CC Chg | 02:44:30 | 10:44:30 | 0.09971 | 3.7435 | 0.27339 | 21.93 | 0.27339 | 21.93 | 0 | 0 | 0.0010214 | 81.95 | 0.0010214 | 81.95 | 0 | 0 | 2023-03-03 22:02:14 | 0.00037326 | 8.3098 | 666.7023 | 0 | Close
1292 | 1 | 2 | CC Chg | 02:45:00 | 10:45:00 | 0.09971 | 3.7436 | 0.27422 | 22 | 0.27422 | 22 | 0 | 0 | 0.00102451 | 82.2 | 0.00102451 | 82.2 | 0 | 0 | 2023-03-03 22:02:44 | 0.00037327 | 8.3098 | 666.7023 | 0 | Close
1293 | 1 | 2 | CC Chg | 02:45:30 | 10:45:30 | 0.09972 | 3.7437 | 0.27505 | 22.07 | 0.27505 | 22.07 | 0 | 0 | 0.00102762 | 82.45 | 0.00102762 | 82.45 | 0 | 0 | 2023-03-03 22:03:14 | 0.00037332 | 8.31 | 666.7202 | 0 | Close
1294 | 1 | 2 | CC Chg | 02:46:00 | 10:46:00 | 0.09973 | 3.7438 | 0.27588 | 22.13 | 0.27588 | 22.13 | 0 | 0 | 0.00103073 | 82.7 | 0.00103073 | 82.7 | 0 | 0 | 2023-03-03 22:03:44 | 0.00037337 | 8.31 | 666.7202 | 0 | Close
1295 | 1 | 2 | CC Chg | 02:46:30 | 10:46:30 | 0.09972 | 3.7438 | 0.27671 | 22.2 | 0.27671 | 22.2 | 0 | 0 | 0.00103385 | 82.95 | 0.00103385 | 82.95 | 0 | 0 | 2023-03-03 22:04:14 | 0.00037333 | 0 | 0 | 0 | Close
1296 | 1 | 2 | CC Chg | 02:47:00 | 10:47:00 | 0.09972 | 3.7439 | 0.27754 | 22.27 | 0.27754 | 22.27 | 0 | 0 | 0.00103696 | 83.2 | 0.00103696 | 83.2 | 0 | 0 | 2023-03-03 22:04:44 | 0.00037334 | 8.31 | 666.7202 | 0 | Close
1297 | 1 | 2 | CC Chg | 02:47:30 | 10:47:30 | 0.09973 | 3.7437 | 0.27837 | 22.33 | 0.27837 | 22.33 | 0 | 0 | 0.00104007 | 83.45 | 0.00104007 | 83.45 | 0 | 0 | 2023-03-03 22:05:14 | 0.00037336 | -4.1548 | -333.3422 | 0 | Close
1298 | 1 | 2 | CC Chg | 02:48:00 | 10:48:00 | 0.09972 | 3.7437 | 0.2792 | 22.4 | 0.2792 | 22.4 | 0 | 0 | 0.00104318 | 83.7 | 0.00104318 | 83.7 | 0 | 0 | 2023-03-03 22:05:44 | 0.00037332 | 0 | 0 | 0 | Close
1299 | 1 | 2 | CC Chg | 02:48:30 | 10:48:30 | 0.09973 | 3.7437 | 0.28003 | 22.47 | 0.28003 | 22.47 | 0 | 0 | 0.00104629 | 83.94 | 0.00104629 | 83.94 | 0 | 0 | 2023-03-03 22:06:14 | 0.00037336 | 0 | 0 | 0 | Close
1300 | 1 | 2 | CC Chg | 02:49:00 | 10:49:00 | 0.09972 | 3.7438 | 0.28087 | 22.53 | 0.28087 | 22.53 | 0 | 0 | 0.0010494 | 84.19 | 0.0010494 | 84.19 | 0 | 0 | 2023-03-03 22:06:44 | 0.00037333 | 8.3098 | 666.7023 | 0 | Close
1301 | 1 | 2 | CC Chg | 02:49:30 | 10:49:30 | 0.09973 | 3.7437 | 0.2817 | 22.6 | 0.2817 | 22.6 | 0 | 0 | 0.00105251 | 84.44 | 0.00105251 | 84.44 | 0 | 0 | 2023-03-03 22:07:14 | 0.00037336 | -8.31 | -666.7202 | 0 | Close
1302 | 1 | 2 | CC Chg | 02:50:00 | 10:50:00 | 0.09972 | 3.7438 | 0.28253 | 22.67 | 0.28253 | 22.67 | 0 | 0 | 0.00105562 | 84.69 | 0.00105562 | 84.69 | 0 | 0 | 2023-03-03 22:07:44 | 0.00037333 | 8.3098 | 666.7023 | 0 | Close
1303 | 1 | 2 | CC Chg | 02:50:30 | 10:50:30 | 0.09971 | 3.744 | 0.28336 | 22.73 | 0.28336 | 22.73 | 0 | 0 | 0.00105873 | 84.94 | 0.00105873 | 84.94 | 0 | 0 | 2023-03-03 22:08:14 | 0.00037331 | 4.155 | 333.3601 | 0 | Close
1304 | 1 | 2 | CC Chg | 02:51:00 | 10:51:00 | 0.09972 | 3.7442 | 0.28419 | 22.8 | 0.28419 | 22.8 | 0 | 0 | 0.00106184 | 85.19 | 0.00106184 | 85.19 | 0 | 0 | 2023-03-03 22:08:44 | 0.00037337 | 4.1549 | 333.3512 | 0 | Close
1305 | 1 | 2 | CC Chg | 02:51:30 | 10:51:30 | 0.09972 | 3.7442 | 0.28502 | 22.87 | 0.28502 | 22.87 | 0 | 0 | 0.00106496 | 85.44 | 0.00106496 | 85.44 | 0 | 0 | 2023-03-03 22:09:14 | 0.00037337 | 0 | 0 | 0 | Close
1306 | 1 | 2 | CC Chg | 02:52:00 | 10:52:00 | 0.0997 | 3.7443 | 0.28585 | 22.93 | 0.28585 | 22.93 | 0 | 0 | 0.00106807 | 85.69 | 0.00106807 | 85.69 | 0 | 0 | 2023-03-03 22:09:44 | 0.00037331 | 8.3098 | 666.7023 | 0 | Close
1307 | 1 | 2 | CC Chg | 02:52:30 | 10:52:30 | 0.09972 | 3.7443 | 0.28668 | 23 | 0.28668 | 23 | 0 | 0 | 0.00107118 | 85.94 | 0.00107118 | 85.94 | 0 | 0 | 2023-03-03 22:10:14 | 0.00037338 | 0 | 0 | 0 | Close
1308 | 1 | 2 | CC Chg | 02:53:00 | 10:53:00 | 0.09971 | 3.7442 | 0.28751 | 23.07 | 0.28751 | 23.07 | 0 | 0 | 0.00107429 | 86.19 | 0.00107429 | 86.19 | 0 | 0 | 2023-03-03 22:10:44 | 0.00037333 | -8.31 | -666.7202 | 0 | Close
1309 | 1 | 2 | CC Chg | 02:53:30 | 10:53:30 | 0.09971 | 3.7442 | 0.28834 | 23.13 | 0.28834 | 23.13 | 0 | 0 | 0.0010774 | 86.44 | 0.0010774 | 86.44 | 0 | 0 | 2023-03-03 22:11:14 | 0.00037333 | 0 | 0 | 0 | Close
1310 | 1 | 2 | CC Chg | 02:54:00 | 10:54:00 | 0.0997 | 3.7442 | 0.28918 | 23.2 | 0.28918 | 23.2 | 0 | 0 | 0.00108051 | 86.69 | 0.00108051 | 86.69 | 0 | 0 | 2023-03-03 22:11:44 | 0.0003733 | 0 | 0 | 0 | Close
1311 | 1 | 2 | CC Chg | 02:54:30 | 10:54:30 | 0.09972 | 3.7441 | 0.29001 | 23.27 | 0.29001 | 23.27 | 0 | 0 | 0.00108362 | 86.94 | 0.00108362 | 86.94 | 0 | 0 | 2023-03-03 22:12:14 | 0.00037336 | -8.3096 | -666.6845 | 0 | Close
1312 | 1 | 2 | CC Chg | 02:55:00 | 10:55:00 | 0.09971 | 3.7442 | 0.29084 | 23.33 | 0.29084 | 23.33 | 0 | 0 | 0.00108674 | 87.19 | 0.00108674 | 87.19 | 0 | 0 | 2023-03-03 22:12:44 | 0.00037333 | 8.3096 | 666.6845 | 0 | Close
1313 | 1 | 2 | CC Chg | 02:55:30 | 10:55:30 | 0.09971 | 3.7442 | 0.29167 | 23.4 | 0.29167 | 23.4 | 0 | 0 | 0.00108985 | 87.44 | 0.00108985 | 87.44 | 0 | 0 | 2023-03-03 22:13:14 | 0.00037333 | 0 | 0 | 0 | Close
1314 | 1 | 2 | CC Chg | 02:56:00 | 10:56:00 | 0.09971 | 3.7444 | 0.2925 | 23.47 | 0.2925 | 23.47 | 0 | 0 | 0.00109296 | 87.69 | 0.00109296 | 87.69 | 0 | 0 | 2023-03-03 22:13:44 | 0.00037335 | 4.1544 | 333.3155 | 0 | Close
1315 | 1 | 2 | CC Chg | 02:56:30 | 10:56:30 | 0.09972 | 3.7444 | 0.29333 | 23.53 | 0.29333 | 23.53 | 0 | 0 | 0.00109607 | 87.94 | 0.00109607 | 87.94 | 0 | 0 | 2023-03-03 22:14:14 | 0.00037339 | 0 | 0 | 0 | Close
1316 | 1 | 2 | CC Chg | 02:57:00 | 10:57:00 | 0.0997 | 3.7446 | 0.29416 | 23.6 | 0.29416 | 23.6 | 0 | 0 | 0.00109918 | 88.19 | 0.00109918 | 88.19 | 0 | 0 | 2023-03-03 22:14:44 | 0.00037334 | 4.1549 | 333.3512 | 0 | Close
1317 | 1 | 2 | CC Chg | 02:57:30 | 10:57:30 | 0.09972 | 3.7447 | 0.29499 | 23.67 | 0.29499 | 23.67 | 0 | 0 | 0.00110229 | 88.44 | 0.00110229 | 88.44 | 0 | 0 | 2023-03-03 22:15:14 | 0.00037342 | 8.3093 | 666.6667 | 0 | Close
1318 | 1 | 2 | CC Chg | 02:58:00 | 10:58:00 | 0.09971 | 3.7446 | 0.29582 | 23.73 | 0.29582 | 23.73 | 0 | 0 | 0.0011054 | 88.69 | 0.0011054 | 88.69 | 0 | 0 | 2023-03-03 22:15:44 | 0.00037337 | -8.31 | -666.7202 | 0 | Close
1319 | 1 | 2 | CC Chg | 02:58:30 | 10:58:30 | 0.09971 | 3.7447 | 0.29665 | 23.8 | 0.29665 | 23.8 | 0 | 0 | 0.00110852 | 88.94 | 0.00110852 | 88.94 | 0 | 0 | 2023-03-03 22:16:14 | 0.00037338 | 8.3096 | 666.6845 | 0 | Close
1320 | 1 | 2 | CC Chg | 02:59:00 | 10:59:00 | 0.09972 | 3.7446 | 0.29748 | 23.87 | 0.29748 | 23.87 | 0 | 0 | 0.00111163 | 89.19 | 0.00111163 | 89.19 | 0 | 0 | 2023-03-03 22:16:44 | 0.00037341 | -8.3091 | -666.6488 | 0 | Close
1321 | 1 | 2 | CC Chg | 02:59:30 | 10:59:30 | 0.09972 | 3.7446 | 0.29832 | 23.93 | 0.29832 | 23.93 | 0 | 0 | 0.00111474 | 89.44 | 0.00111474 | 89.44 | 0 | 0 | 2023-03-03 22:17:14 | 0.00037341 | 0 | 0 | 0 | Close
1322 | 1 | 2 | CC Chg | 03:00:00 | 11:00:00 | 0.09971 | 3.7446 | 0.29915 | 24 | 0.29915 | 24 | 0 | 0 | 0.00111785 | 89.69 | 0.00111785 | 89.69 | 0 | 0 | 2023-03-03 22:17:44 | 0.00037337 | 0 | 0 | 0 | Close
1323 | 1 | 2 | CC Chg | 03:00:30 | 11:00:30 | 0.09971 | 3.7446 | 0.29998 | 24.07 | 0.29998 | 24.07 | 0 | 0 | 0.00112096 | 89.94 | 0.00112096 | 89.94 | 0 | 0 | 2023-03-03 22:18:14 | 0.00037337 | 0 | 0 | 0 | Close
1324 | 1 | 2 | CC Chg | 03:01:00 | 11:01:00 | 0.09971 | 3.7447 | 0.30081 | 24.13 | 0.30081 | 24.13 | 0 | 0 | 0.00112407 | 90.19 | 0.00112407 | 90.19 | 0 | 0 | 2023-03-03 22:18:44 | 0.00037338 | 8.3093 | 666.6667 | 0 | Close
1325 | 1 | 2 | CC Chg | 03:01:30 | 11:01:30 | 0.09971 | 3.7448 | 0.30164 | 24.2 | 0.30164 | 24.2 | 0 | 0 | 0.00112719 | 90.44 | 0.00112719 | 90.44 | 0 | 0 | 2023-03-03 22:19:14 | 0.00037339 | 8.3098 | 666.7023 | 0 | Close
1326 | 1 | 2 | CC Chg | 03:02:00 | 11:02:00 | 0.09972 | 3.7449 | 0.30247 | 24.27 | 0.30247 | 24.27 | 0 | 0 | 0.0011303 | 90.68 | 0.0011303 | 90.68 | 0 | 0 | 2023-03-03 22:19:44 | 0.00037344 | 8.3098 | 666.7023 | 0 | Close
1327 | 1 | 2 | CC Chg | 03:02:30 | 11:02:30 | 0.09972 | 3.7451 | 0.3033 | 24.33 | 0.3033 | 24.33 | 0 | 0 | 0.00113341 | 90.93 | 0.00113341 | 90.93 | 0 | 0 | 2023-03-03 22:20:14 | 0.00037346 | 4.1548 | 333.3422 | 0 | Close
1328 | 1 | 2 | CC Chg | 03:03:00 | 11:03:00 | 0.09971 | 3.7451 | 0.30413 | 24.4 | 0.30413 | 24.4 | 0 | 0 | 0.00113652 | 91.18 | 0.00113652 | 91.18 | 0 | 0 | 2023-03-03 22:20:44 | 0.00037342 | 0 | 0 | 0 | Close
1329 | 1 | 2 | CC Chg | 03:03:30 | 11:03:30 | 0.09973 | 3.7451 | 0.30496 | 24.47 | 0.30496 | 24.47 | 0 | 0 | 0.00113963 | 91.43 | 0.00113963 | 91.43 | 0 | 0 | 2023-03-03 22:21:14 | 0.0003735 | 0 | 0 | 0 | Close
1330 | 1 | 2 | CC Chg | 03:04:00 | 11:04:00 | 0.0997 | 3.7451 | 0.30579 | 24.53 | 0.30579 | 24.53 | 0 | 0 | 0.00114275 | 91.68 | 0.00114275 | 91.68 | 0 | 0 | 2023-03-03 22:21:44 | 0.00037339 | 0 | 0 | 0 | Close
1331 | 1 | 2 | CC Chg | 03:04:30 | 11:04:30 | 0.09972 | 3.745 | 0.30663 | 24.6 | 0.30663 | 24.6 | 0 | 0 | 0.00114586 | 91.93 | 0.00114586 | 91.93 | 0 | 0 | 2023-03-03 22:22:14 | 0.00037345 | -8.3093 | -666.6667 | 0 | Close
1332 | 1 | 2 | CC Chg | 03:05:00 | 11:05:00 | 0.09972 | 3.745 | 0.30746 | 24.67 | 0.30746 | 24.67 | 0 | 0 | 0.00114897 | 92.18 | 0.00114897 | 92.18 | 0 | 0 | 2023-03-03 22:22:44 | 0.00037345 | 0 | 0 | 0 | Close
1333 | 1 | 2 | CC Chg | 03:05:30 | 11:05:30 | 0.09971 | 3.745 | 0.30829 | 24.73 | 0.30829 | 24.73 | 0 | 0 | 0.00115208 | 92.43 | 0.00115208 | 92.43 | 0 | 0 | 2023-03-03 22:23:14 | 0.00037341 | 0 | 0 | 0 | Close
1334 | 1 | 2 | CC Chg | 03:06:00 | 11:06:00 | 0.09971 | 3.745 | 0.30912 | 24.8 | 0.30912 | 24.8 | 0 | 0 | 0.00115519 | 92.68 | 0.00115519 | 92.68 | 0 | 0 | 2023-03-03 22:23:44 | 0.00037341 | 0 | 0 | 0 | Close
1335 | 1 | 2 | CC Chg | 03:06:30 | 11:06:30 | 0.09971 | 3.7451 | 0.30995 | 24.87 | 0.30995 | 24.87 | 0 | 0 | 0.0011583 | 92.93 | 0.0011583 | 92.93 | 0 | 0 | 2023-03-03 22:24:14 | 0.00037342 | 8.3093 | 666.6667 | 0 | Close
1336 | 1 | 2 | CC Chg | 03:07:00 | 11:07:00 | 0.09972 | 3.7452 | 0.31078 | 24.93 | 0.31078 | 24.93 | 0 | 0 | 0.00116142 | 93.18 | 0.00116142 | 93.18 | 0 | 0 | 2023-03-03 22:24:44 | 0.00037347 | 8.3096 | 666.6845 | 0 | Close
1337 | 1 | 2 | CC Chg | 03:07:30 | 11:07:30 | 0.09972 | 3.7452 | 0.31161 | 25 | 0.31161 | 25 | 0 | 0 | 0.00116453 | 93.43 | 0.00116453 | 93.43 | 0 | 0 | 2023-03-03 22:25:14 | 0.00037347 | 0 | 0 | 0 | Close
1338 | 1 | 2 | CC Chg | 03:08:00 | 11:08:00 | 0.09971 | 3.7454 | 0.31244 | 25.07 | 0.31244 | 25.07 | 0 | 0 | 0.00116764 | 93.68 | 0.00116764 | 93.68 | 0 | 0 | 2023-03-03 22:25:44 | 0.00037345 | 4.1549 | 333.3512 | 0 | Close
1339 | 1 | 2 | CC Chg | 03:08:30 | 11:08:30 | 0.09971 | 3.7456 | 0.31327 | 25.13 | 0.31327 | 25.13 | 0 | 0 | 0.00117075 | 93.93 | 0.00117075 | 93.93 | 0 | 0 | 2023-03-03 22:26:14 | 0.00037347 | 4.1548 | 333.3422 | 0 | Close
1340 | 1 | 2 | CC Chg | 03:09:00 | 11:09:00 | 0.09971 | 3.7457 | 0.3141 | 25.2 | 0.3141 | 25.2 | 0 | 0 | 0.00117387 | 94.18 | 0.00117387 | 94.18 | 0 | 0 | 2023-03-03 22:26:44 | 0.00037348 | 8.3093 | 666.6667 | 0 | Close
1341 | 1 | 2 | CC Chg | 03:09:30 | 11:09:30 | 0.09971 | 3.7456 | 0.31493 | 25.27 | 0.31493 | 25.27 | 0 | 0 | 0.00117698 | 94.43 | 0.00117698 | 94.43 | 0 | 0 | 2023-03-03 22:27:14 | 0.00037347 | -8.31 | -666.7202 | 0 | Close
1342 | 1 | 2 | CC Chg | 03:10:00 | 11:10:00 | 0.09972 | 3.7456 | 0.31577 | 25.33 | 0.31577 | 25.33 | 0 | 0 | 0.00118009 | 94.68 | 0.00118009 | 94.68 | 0 | 0 | 2023-03-03 22:27:44 | 0.00037351 | 0 | 0 | 0 | Close
1343 | 1 | 2 | CC Chg | 03:10:30 | 11:10:30 | 0.09972 | 3.7455 | 0.3166 | 25.4 | 0.3166 | 25.4 | 0 | 0 | 0.0011832 | 94.93 | 0.0011832 | 94.93 | 0 | 0 | 2023-03-03 22:28:14 | 0.0003735 | -8.3096 | -666.6845 | 0 | Close
1344 | 1 | 2 | CC Chg | 03:11:00 | 11:11:00 | 0.09972 | 3.7455 | 0.31743 | 25.47 | 0.31743 | 25.47 | 0 | 0 | 0.00118632 | 95.18 | 0.00118632 | 95.18 | 0 | 0 | 2023-03-03 22:28:44 | 0.0003735 | 0 | 0 | 0 | Close
1345 | 1 | 2 | CC Chg | 03:11:30 | 11:11:30 | 0.09972 | 3.7455 | 0.31826 | 25.53 | 0.31826 | 25.53 | 0 | 0 | 0.00118943 | 95.43 | 0.00118943 | 95.43 | 0 | 0 | 2023-03-03 22:29:14 | 0.0003735 | 0 | 0 | 0 | Close
1346 | 1 | 2 | CC Chg | 03:12:00 | 11:12:00 | 0.09971 | 3.7455 | 0.31909 | 25.6 | 0.31909 | 25.6 | 0 | 0 | 0.00119254 | 95.68 | 0.00119254 | 95.68 | 0 | 0 | 2023-03-03 22:29:44 | 0.00037346 | 0 | 0 | 0 | Close
1347 | 1 | 2 | CC Chg | 03:12:30 | 11:12:30 | 0.09972 | 3.7456 | 0.31992 | 25.67 | 0.31992 | 25.67 | 0 | 0 | 0.00119565 | 95.93 | 0.00119565 | 95.93 | 0 | 0 | 2023-03-03 22:30:14 | 0.00037351 | 8.3093 | 666.6667 | 0 | Close
1348 | 1 | 2 | CC Chg | 03:13:00 | 11:13:00 | 0.09972 | 3.7457 | 0.32075 | 25.73 | 0.32075 | 25.73 | 0 | 0 | 0.00119877 | 96.18 | 0.00119877 | 96.18 | 0 | 0 | 2023-03-03 22:30:44 | 0.00037352 | 8.31 | 666.7202 | 0 | Close
1349 | 1 | 2 | CC Chg | 03:13:30 | 11:13:30 | 0.09972 | 3.7458 | 0.32158 | 25.8 | 0.32158 | 25.8 | 0 | 0 | 0.00120188 | 96.43 | 0.00120188 | 96.43 | 0 | 0 | 2023-03-03 22:31:14 | 0.00037353 | 8.3091 | 666.6488 | 0 | Close
1350 | 1 | 2 | CC Chg | 03:14:00 | 11:14:00 | 0.09971 | 3.746 | 0.32241 | 25.87 | 0.32241 | 25.87 | 0 | 0 | 0.00120499 | 96.68 | 0.00120499 | 96.68 | 0 | 0 | 2023-03-03 22:31:44 | 0.00037351 | 4.1547 | 333.3333 | 0 | Close
1351 | 1 | 2 | CC Chg | 03:14:30 | 11:14:30 | 0.09971 | 3.746 | 0.32324 | 25.93 | 0.32324 | 25.93 | 0 | 0 | 0.0012081 | 96.93 | 0.0012081 | 96.93 | 0 | 0 | 2023-03-03 22:32:14 | 0.00037351 | 0 | 0 | 0 | Close
1352 | 1 | 2 | CC Chg | 03:15:00 | 11:15:00 | 0.09971 | 3.746 | 0.32408 | 26 | 0.32408 | 26 | 0 | 0 | 0.00121122 | 97.18 | 0.00121122 | 97.18 | 0 | 0 | 2023-03-03 22:32:44 | 0.00037351 | 0 | 0 | 0 | Close
1353 | 1 | 2 | CC Chg | 03:15:30 | 11:15:30 | 0.0997 | 3.746 | 0.32491 | 26.07 | 0.32491 | 26.07 | 0 | 0 | 0.00121433 | 97.43 | 0.00121433 | 97.43 | 0 | 0 | 2023-03-03 22:33:14 | 0.00037348 | 0 | 0 | 0 | Close
1354 | 1 | 2 | CC Chg | 03:16:00 | 11:16:00 | 0.09971 | 3.7459 | 0.32574 | 26.13 | 0.32574 | 26.13 | 0 | 0 | 0.00121744 | 97.68 | 0.00121744 | 97.68 | 0 | 0 | 2023-03-03 22:33:44 | 0.0003735 | -8.3093 | -666.6667 | 0 | Close
1355 | 1 | 2 | CC Chg | 03:16:30 | 11:16:30 | 0.09972 | 3.7459 | 0.32657 | 26.2 | 0.32657 | 26.2 | 0 | 0 | 0.00122055 | 97.93 | 0.00122055 | 97.93 | 0 | 0 | 2023-03-03 22:34:14 | 0.00037354 | 0 | 0 | 0 | Close
1356 | 1 | 2 | CC Chg | 03:17:00 | 11:17:00 | 0.09972 | 3.7459 | 0.3274 | 26.27 | 0.3274 | 26.27 | 0 | 0 | 0.00122367 | 98.18 | 0.00122367 | 98.18 | 0 | 0 | 2023-03-03 22:34:44 | 0.00037354 | 0 | 0 | 0 | Close
1357 | 1 | 2 | CC Chg | 03:17:30 | 11:17:30 | 0.09971 | 3.7459 | 0.32823 | 26.33 | 0.32823 | 26.33 | 0 | 0 | 0.00122678 | 98.43 | 0.00122678 | 98.43 | 0 | 0 | 2023-03-03 22:35:14 | 0.0003735 | 0 | 0 | 0 | Close
1358 | 1 | 2 | CC Chg | 03:18:00 | 11:18:00 | 0.09971 | 3.746 | 0.32906 | 26.4 | 0.32906 | 26.4 | 0 | 0 | 0.00122989 | 98.68 | 0.00122989 | 98.68 | 0 | 0 | 2023-03-03 22:35:44 | 0.00037351 | 8.3096 | 666.6845 | 0 | Close
1359 | 1 | 2 | CC Chg | 03:18:30 | 11:18:30 | 0.09971 | 3.7461 | 0.32989 | 26.47 | 0.32989 | 26.47 | 0 | 0 | 0.001233 | 98.93 | 0.001233 | 98.93 | 0 | 0 | 2023-03-03 22:36:14 | 0.00037352 | 8.3089 | 666.631 | 0 | Close
1360 | 1 | 2 | CC Chg | 03:19:00 | 11:19:00 | 0.09972 | 3.7462 | 0.33072 | 26.53 | 0.33072 | 26.53 | 0 | 0 | 0.00123612 | 99.17 | 0.00123612 | 99.17 | 0 | 0 | 2023-03-03 22:36:44 | 0.00037357 | 8.3096 | 666.6845 | 0 | Close
1361 | 1 | 2 | CC Chg | 03:19:30 | 11:19:30 | 0.09972 | 3.7463 | 0.33155 | 26.6 | 0.33155 | 26.6 | 0 | 0 | 0.00123923 | 99.42 | 0.00123923 | 99.42 | 0 | 0 | 2023-03-03 22:37:14 | 0.00037358 | 8.31 | 666.7202 | 0 | Close
1362 | 1 | 2 | CC Chg | 03:20:00 | 11:20:00 | 0.0997 | 3.7464 | 0.33238 | 26.67 | 0.33238 | 26.67 | 0 | 0 | 0.00124234 | 99.67 | 0.00124234 | 99.67 | 0 | 0 | 2023-03-03 22:37:44 | 0.00037352 | 8.3089 | 666.631 | 0 | Close
1363 | 1 | 2 | CC Chg | 03:20:30 | 11:20:30 | 0.0997 | 3.7464 | 0.33322 | 26.73 | 0.33322 | 26.73 | 0 | 0 | 0.00124546 | 99.92 | 0.00124546 | 99.92 | 0 | 0 | 2023-03-03 22:38:14 | 0.00037352 | 0 | 0 | 0 | Close
1364 | 1 | 2 | CC Chg | 03:21:00 | 11:21:00 | 0.09972 | 3.7464 | 0.33405 | 26.8 | 0.33405 | 26.8 | 0 | 0 | 0.00124857 | 100.17 | 0.00124857 | 100.17 | 0 | 0 | 2023-03-03 22:38:44 | 0.00037359 | 0 | 0 | 0 | Close
1365 | 1 | 2 | CC Chg | 03:21:30 | 11:21:30 | 0.09972 | 3.7464 | 0.33488 | 26.87 | 0.33488 | 26.87 | 0 | 0 | 0.00125168 | 100.42 | 0.00125168 | 100.42 | 0 | 0 | 2023-03-03 22:39:14 | 0.00037359 | 0 | 0 | 0 | Close
1366 | 1 | 2 | CC Chg | 03:22:00 | 11:22:00 | 0.09971 | 3.7463 | 0.33571 | 26.93 | 0.33571 | 26.93 | 0 | 0 | 0.00125479 | 100.67 | 0.00125479 | 100.67 | 0 | 0 | 2023-03-03 22:39:44 | 0.00037354 | -8.3096 | -666.6845 | 0 | Close
1367 | 1 | 2 | CC Chg | 03:22:30 | 11:22:30 | 0.09972 | 3.7463 | 0.33654 | 27 | 0.33654 | 27 | 0 | 0 | 0.00125791 | 100.92 | 0.00125791 | 100.92 | 0 | 0 | 2023-03-03 22:40:14 | 0.00037358 | 0 | 0 | 0 | Close
1368 | 1 | 2 | CC Chg | 03:23:00 | 11:23:00 | 0.09973 | 3.7464 | 0.33737 | 27.07 | 0.33737 | 27.07 | 0 | 0 | 0.00126102 | 101.17 | 0.00126102 | 101.17 | 0 | 0 | 2023-03-03 22:40:44 | 0.00037363 | 8.3096 | 666.6845 | 0 | Close
1369 | 1 | 2 | CC Chg | 03:23:30 | 11:23:30 | 0.09972 | 3.7464 | 0.3382 | 27.13 | 0.3382 | 27.13 | 0 | 0 | 0.00126413 | 101.42 | 0.00126413 | 101.42 | 0 | 0 | 2023-03-03 22:41:14 | 0.00037359 | 0 | 0 | 0 | Close
1370 | 1 | 2 | CC Chg | 03:24:00 | 11:24:00 | 0.09972 | 3.7465 | 0.33903 | 27.2 | 0.33903 | 27.2 | 0 | 0 | 0.00126725 | 101.67 | 0.00126725 | 101.67 | 0 | 0 | 2023-03-03 22:41:44 | 0.0003736 | 8.3096 | 666.6845 | 0 | Close
1371 | 1 | 2 | CC Chg | 03:24:30 | 11:24:30 | 0.0997 | 3.7466 | 0.33986 | 27.27 | 0.33986 | 27.27 | 0 | 0 | 0.00127036 | 101.92 | 0.00127036 | 101.92 | 0 | 0 | 2023-03-03 22:42:14 | 0.00037354 | 8.3096 | 666.6845 | 0 | Close
1372 | 1 | 2 | CC Chg | 03:25:00 | 11:25:00 | 0.09971 | 3.7467 | 0.34069 | 27.33 | 0.34069 | 27.33 | 0 | 0 | 0.00127347 | 102.17 | 0.00127347 | 102.17 | 0 | 0 | 2023-03-03 22:42:44 | 0.00037358 | 8.3093 | 666.6667 | 0 | Close
1373 | 1 | 2 | CC Chg | 03:25:30 | 11:25:30 | 0.09972 | 3.7468 | 0.34153 | 27.4 | 0.34153 | 27.4 | 0 | 0 | 0.00127659 | 102.42 | 0.00127659 | 102.42 | 0 | 0 | 2023-03-03 22:43:14 | 0.00037363 | 8.3091 | 666.6488 | 0 | Close
1374 | 1 | 2 | CC Chg | 03:26:00 | 11:26:00 | 0.09972 | 3.747 | 0.34236 | 27.47 | 0.34236 | 27.47 | 0 | 0 | 0.0012797 | 102.67 | 0.0012797 | 102.67 | 0 | 0 | 2023-03-03 22:43:44 | 0.00037365 | 4.1547 | 333.3333 | 0 | Close
1375 | 1 | 2 | CC Chg | 03:26:30 | 11:26:30 | 0.09971 | 3.7469 | 0.34319 | 27.53 | 0.34319 | 27.53 | 0 | 0 | 0.00128281 | 102.92 | 0.00128281 | 102.92 | 0 | 0 | 2023-03-03 22:44:14 | 0.0003736 | -8.3096 | -666.6845 | 0 | Close
1376 | 1 | 2 | CC Chg | 03:27:00 | 11:27:00 | 0.0997 | 3.747 | 0.34402 | 27.6 | 0.34402 | 27.6 | 0 | 0 | 0.00128593 | 103.17 | 0.00128593 | 103.17 | 0 | 0 | 2023-03-03 22:44:44 | 0.00037358 | 8.3096 | 666.6845 | 0 | Close
1377 | 1 | 2 | CC Chg | 03:27:30 | 11:27:30 | 0.09971 | 3.7469 | 0.34485 | 27.67 | 0.34485 | 27.67 | 0 | 0 | 0.00128904 | 103.42 | 0.00128904 | 103.42 | 0 | 0 | 2023-03-03 22:45:14 | 0.0003736 | -8.3093 | -666.6667 | 0 | Close
1378 | 1 | 2 | CC Chg | 03:28:00 | 11:28:00 | 0.0997 | 3.7468 | 0.34568 | 27.73 | 0.34568 | 27.73 | 0 | 0 | 0.00129215 | 103.67 | 0.00129215 | 103.67 | 0 | 0 | 2023-03-03 22:45:44 | 0.00037356 | -8.3096 | -666.6845 | 0 | Close
1379 | 1 | 2 | CC Chg | 03:28:30 | 11:28:30 | 0.09972 | 3.7468 | 0.34651 | 27.8 | 0.34651 | 27.8 | 0 | 0 | 0.00129527 | 103.92 | 0.00129527 | 103.92 | 0 | 0 | 2023-03-03 22:46:14 | 0.00037363 | 0 | 0 | 0 | Close
1380 | 1 | 2 | CC Chg | 03:29:00 | 11:29:00 | 0.09971 | 3.7469 | 0.34734 | 27.87 | 0.34734 | 27.87 | 0 | 0 | 0.00129838 | 104.17 | 0.00129838 | 104.17 | 0 | 0 | 2023-03-03 22:46:44 | 0.0003736 | 8.3093 | 666.6667 | 0 | Close
1381 | 1 | 2 | CC Chg | 03:29:30 | 11:29:30 | 0.09971 | 3.7468 | 0.34817 | 27.93 | 0.34817 | 27.93 | 0 | 0 | 0.00130149 | 104.42 | 0.00130149 | 104.42 | 0 | 0 | 2023-03-03 22:47:14 | 0.00037359 | -8.31 | -666.7202 | 0 | Close
1382 | 1 | 2 | CC Chg | 03:30:00 | 11:30:00 | 0.09973 | 3.747 | 0.349 | 28 | 0.349 | 28 | 0 | 0 | 0.00130461 | 104.67 | 0.00130461 | 104.67 | 0 | 0 | 2023-03-03 22:47:44 | 0.00037369 | 4.1548 | 333.3422 | 0 | Close
1383 | 1 | 2 | CC Chg | 03:30:30 | 11:30:30 | 0.09972 | 3.747 | 0.34983 | 28.07 | 0.34983 | 28.07 | 0 | 0 | 0.00130772 | 104.92 | 0.00130772 | 104.92 | 0 | 0 | 2023-03-03 22:48:14 | 0.00037365 | 0 | 0 | 0 | Close
1384 | 1 | 2 | CC Chg | 03:31:00 | 11:31:00 | 0.09971 | 3.7471 | 0.35067 | 28.13 | 0.35067 | 28.13 | 0 | 0 | 0.00131083 | 105.17 | 0.00131083 | 105.17 | 0 | 0 | 2023-03-03 22:48:44 | 0.00037362 | 8.3096 | 666.6845 | 0 | Close
1385 | 1 | 2 | CC Chg | 03:31:30 | 11:31:30 | 0.09971 | 3.7472 | 0.3515 | 28.2 | 0.3515 | 28.2 | 0 | 0 | 0.00131395 | 105.42 | 0.00131395 | 105.42 | 0 | 0 | 2023-03-03 22:49:14 | 0.00037363 | 8.31 | 666.7202 | 0 | Close
1386 | 1 | 2 | CC Chg | 03:32:00 | 11:32:00 | 0.09972 | 3.7473 | 0.35233 | 28.27 | 0.35233 | 28.27 | 0 | 0 | 0.00131706 | 105.67 | 0.00131706 | 105.67 | 0 | 0 | 2023-03-03 22:49:44 | 0.00037368 | 8.3096 | 666.6845 | 0 | Close
1387 | 1 | 2 | CC Chg | 03:32:30 | 11:32:30 | 0.09972 | 3.7473 | 0.35316 | 28.33 | 0.35316 | 28.33 | 0 | 0 | 0.00132018 | 105.92 | 0.00132018 | 105.92 | 0 | 0 | 2023-03-03 22:50:14 | 0.00037368 | 0 | 0 | 0 | Close
1388 | 1 | 2 | CC Chg | 03:33:00 | 11:33:00 | 0.09972 | 3.7473 | 0.35399 | 28.4 | 0.35399 | 28.4 | 0 | 0 | 0.00132329 | 106.17 | 0.00132329 | 106.17 | 0 | 0 | 2023-03-03 22:50:44 | 0.00037368 | 0 | 0 | 0 | Close
1389 | 1 | 2 | CC Chg | 03:33:30 | 11:33:30 | 0.09971 | 3.7472 | 0.35482 | 28.47 | 0.35482 | 28.47 | 0 | 0 | 0.0013264 | 106.42 | 0.0013264 | 106.42 | 0 | 0 | 2023-03-03 22:51:14 | 0.00037363 | -8.3098 | -666.7023 | 0 | Close
1390 | 1 | 2 | CC Chg | 03:34:00 | 11:34:00 | 0.09972 | 3.7472 | 0.35565 | 28.53 | 0.35565 | 28.53 | 0 | 0 | 0.00132952 | 106.67 | 0.00132952 | 106.67 | 0 | 0 | 2023-03-03 22:51:44 | 0.00037367 | 0 | 0 | 0 | Close
1391 | 1 | 2 | CC Chg | 03:34:30 | 11:34:30 | 0.09973 | 3.7471 | 0.35648 | 28.6 | 0.35648 | 28.6 | 0 | 0 | 0.00133263 | 106.92 | 0.00133263 | 106.92 | 0 | 0 | 2023-03-03 22:52:14 | 0.0003737 | -8.3096 | -666.6845 | 0 | Close
1392 | 1 | 2 | CC Chg | 03:35:00 | 11:35:00 | 0.09973 | 3.7472 | 0.35731 | 28.67 | 0.35731 | 28.67 | 0 | 0 | 0.00133575 | 107.17 | 0.00133575 | 107.17 | 0 | 0 | 2023-03-03 22:52:44 | 0.00037371 | 8.31 | 666.7202 | 0 | Close
1393 | 1 | 2 | CC Chg | 03:35:30 | 11:35:30 | 0.09971 | 3.7472 | 0.35814 | 28.73 | 0.35814 | 28.73 | 0 | 0 | 0.00133886 | 107.42 | 0.00133886 | 107.42 | 0 | 0 | 2023-03-03 22:53:14 | 0.00037363 | 0 | 0 | 0 | Close
1394 | 1 | 2 | CC Chg | 03:36:00 | 11:36:00 | 0.09971 | 3.7473 | 0.35898 | 28.8 | 0.35898 | 28.8 | 0 | 0 | 0.00134197 | 107.67 | 0.00134197 | 107.67 | 0 | 0 | 2023-03-03 22:53:44 | 0.00037364 | 8.3096 | 666.6845 | 0 | Close
1395 | 1 | 2 | CC Chg | 03:36:30 | 11:36:30 | 0.09971 | 3.7474 | 0.35981 | 28.87 | 0.35981 | 28.87 | 0 | 0 | 0.00134509 | 107.92 | 0.00134509 | 107.92 | 0 | 0 | 2023-03-03 22:54:14 | 0.00037365 | 8.3104 | 666.7558 | 0 | Close
1396 | 1 | 2 | CC Chg | 03:37:00 | 11:37:00 | 0.09973 | 3.7475 | 0.36064 | 28.93 | 0.36064 | 28.93 | 0 | 0 | 0.0013482 | 108.17 | 0.0013482 | 108.17 | 0 | 0 | 2023-03-03 22:54:44 | 0.00037374 | 8.3096 | 666.6845 | 0 | Close
1397 | 1 | 2 | CC Chg | 03:37:30 | 11:37:30 | 0.09972 | 3.7476 | 0.36147 | 29 | 0.36147 | 29 | 0 | 0 | 0.00135132 | 108.42 | 0.00135132 | 108.42 | 0 | 0 | 2023-03-03 22:55:14 | 0.00037371 | 8.3102 | 666.738 | 0 | Close
1398 | 1 | 2 | CC Chg | 03:38:00 | 11:38:00 | 0.09972 | 3.7477 | 0.3623 | 29.07 | 0.3623 | 29.07 | 0 | 0 | 0.00135443 | 108.67 | 0.00135443 | 108.67 | 0 | 0 | 2023-03-03 22:55:44 | 0.00037372 | 8.3096 | 666.6845 | 0 | Close
1399 | 1 | 2 | CC Chg | 03:38:30 | 11:38:30 | 0.09972 | 3.7477 | 0.36313 | 29.13 | 0.36313 | 29.13 | 0 | 0 | 0.00135754 | 108.92 | 0.00135754 | 108.92 | 0 | 0 | 2023-03-03 22:56:14 | 0.00037372 | 0 | 0 | 0 | Close
1400 | 1 | 2 | CC Chg | 03:39:00 | 11:39:00 | 0.09972 | 3.7478 | 0.36396 | 29.2 | 0.36396 | 29.2 | 0 | 0 | 0.00136066 | 109.17 | 0.00136066 | 109.17 | 0 | 0 | 2023-03-03 22:56:44 | 0.00037373 | 8.3096 | 666.6845 | 0 | Close
1401 | 1 | 2 | CC Chg | 03:39:30 | 11:39:30 | 0.09972 | 3.7477 | 0.36479 | 29.27 | 0.36479 | 29.27 | 0 | 0 | 0.00136377 | 109.42 | 0.00136377 | 109.42 | 0 | 0 | 2023-03-03 22:57:14 | 0.00037372 | -8.3107 | -666.7736 | 0 | Close
1402 | 1 | 2 | CC Chg | 03:40:00 | 11:40:00 | 0.09972 | 3.7477 | 0.36562 | 29.33 | 0.36562 | 29.33 | 0 | 0 | 0.00136689 | 109.67 | 0.00136689 | 109.67 | 0 | 0 | 2023-03-03 22:57:44 | 0.00037372 | 0 | 0 | 0 | Close
1403 | 1 | 2 | CC Chg | 03:40:30 | 11:40:30 | 0.09972 | 3.7476 | 0.36645 | 29.4 | 0.36645 | 29.4 | 0 | 0 | 0.00137 | 109.92 | 0.00137 | 109.92 | 0 | 0 | 2023-03-03 22:58:14 | 0.00037371 | -8.3102 | -666.738 | 0 | Close
1404 | 1 | 2 | CC Chg | 03:41:00 | 11:41:00 | 0.09972 | 3.7477 | 0.36729 | 29.47 | 0.36729 | 29.47 | 0 | 0 | 0.00137312 | 110.17 | 0.00137312 | 110.17 | 0 | 0 | 2023-03-03 22:58:44 | 0.00037372 | 8.31 | 666.7202 | 0 | Close
1405 | 1 | 2 | CC Chg | 03:41:30 | 11:41:30 | 0.09972 | 3.7477 | 0.36812 | 29.53 | 0.36812 | 29.53 | 0 | 0 | 0.00137623 | 110.42 | 0.00137623 | 110.42 | 0 | 0 | 2023-03-03 22:59:14 | 0.00037372 | 0 | 0 | 0 | Close
1406 | 1 | 2 | CC Chg | 03:42:00 | 11:42:00 | 0.09971 | 3.7478 | 0.36895 | 29.6 | 0.36895 | 29.6 | 0 | 0 | 0.00137934 | 110.67 | 0.00137934 | 110.67 | 0 | 0 | 2023-03-03 22:59:44 | 0.00037369 | 8.31 | 666.7202 | 0 | Close
1407 | 1 | 2 | CC Chg | 03:42:30 | 11:42:30 | 0.09972 | 3.7479 | 0.36978 | 29.67 | 0.36978 | 29.67 | 0 | 0 | 0.00138246 | 110.92 | 0.00138246 | 110.92 | 0 | 0 | 2023-03-03 23:00:14 | 0.00037374 | 8.31 | 666.7202 | 0 | Close
1408 | 1 | 2 | CC Chg | 03:43:00 | 11:43:00 | 0.09972 | 3.748 | 0.37061 | 29.73 | 0.37061 | 29.73 | 0 | 0 | 0.00138557 | 111.17 | 0.00138557 | 111.17 | 0 | 0 | 2023-03-03 23:00:44 | 0.00037375 | 8.3098 | 666.7023 | 0 | Close
1409 | 1 | 2 | CC Chg | 03:43:30 | 11:43:30 | 0.09972 | 3.7481 | 0.37144 | 29.8 | 0.37144 | 29.8 | 0 | 0 | 0.00138869 | 111.42 | 0.00138869 | 111.42 | 0 | 0 | 2023-03-03 23:01:14 | 0.00037376 | 8.3098 | 666.7023 | 0 | Close
1410 | 1 | 2 | CC Chg | 03:44:00 | 11:44:00 | 0.09971 | 3.7482 | 0.37227 | 29.87 | 0.37227 | 29.87 | 0 | 0 | 0.0013918 | 111.67 | 0.0013918 | 111.67 | 0 | 0 | 2023-03-03 23:01:44 | 0.00037373 | 8.3098 | 666.7023 | 0 | Close
1411 | 1 | 2 | CC Chg | 03:44:30 | 11:44:30 | 0.09971 | 3.7482 | 0.3731 | 29.93 | 0.3731 | 29.93 | 0 | 0 | 0.00139492 | 111.92 | 0.00139492 | 111.92 | 0 | 0 | 2023-03-03 23:02:14 | 0.00037373 | 0 | 0 | 0 | Close
1412 | 1 | 2 | CC Chg | 03:45:00 | 11:45:00 | 0.09972 | 3.7482 | 0.37393 | 30 | 0.37393 | 30 | 0 | 0 | 0.00139803 | 112.17 | 0.00139803 | 112.17 | 0 | 0 | 2023-03-03 23:02:44 | 0.00037377 | 0 | 0 | 0 | Close
1413 | 1 | 2 | CC Chg | 03:45:30 | 11:45:30 | 0.09971 | 3.7481 | 0.37476 | 30.07 | 0.37476 | 30.07 | 0 | 0 | 0.00140115 | 112.42 | 0.00140115 | 112.42 | 0 | 0 | 2023-03-03 23:03:14 | 0.00037372 | -8.3102 | -666.738 | 0 | Close
1414 | 1 | 2 | CC Chg | 03:46:00 | 11:46:00 | 0.0997 | 3.748 | 0.3756 | 30.13 | 0.3756 | 30.13 | 0 | 0 | 0.00140426 | 112.67 | 0.00140426 | 112.67 | 0 | 0 | 2023-03-03 23:03:44 | 0.00037368 | -8.3093 | -666.6667 | 0 | Close
1415 | 1 | 2 | CC Chg | 03:46:30 | 11:46:30 | 0.09971 | 3.748 | 0.37643 | 30.2 | 0.37643 | 30.2 | 0 | 0 | 0.00140738 | 112.92 | 0.00140738 | 112.92 | 0 | 0 | 2023-03-03 23:04:14 | 0.00037371 | 0 | 0 | 0 | Close
1416 | 1 | 2 | CC Chg | 03:47:00 | 11:47:00 | 0.09972 | 3.7481 | 0.37726 | 30.27 | 0.37726 | 30.27 | 0 | 0 | 0.00141049 | 113.17 | 0.00141049 | 113.17 | 0 | 0 | 2023-03-03 23:04:44 | 0.00037376 | 8.3098 | 666.7023 | 0 | Close
1417 | 1 | 2 | CC Chg | 03:47:30 | 11:47:30 | 0.09972 | 3.7482 | 0.37809 | 30.33 | 0.37809 | 30.33 | 0 | 0 | 0.0014136 | 113.42 | 0.0014136 | 113.42 | 0 | 0 | 2023-03-03 23:05:14 | 0.00037377 | 8.3093 | 666.6667 | 0 | Close
1418 | 1 | 2 | CC Chg | 03:48:00 | 11:48:00 | 0.09972 | 3.7482 | 0.37892 | 30.4 | 0.37892 | 30.4 | 0 | 0 | 0.00141672 | 113.66 | 0.00141672 | 113.66 | 0 | 0 | 2023-03-03 23:05:44 | 0.00037377 | 0 | 0 | 0 | Close
1419 | 1 | 2 | CC Chg | 03:48:30 | 11:48:30 | 0.09971 | 3.7484 | 0.37975 | 30.47 | 0.37975 | 30.47 | 0 | 0 | 0.00141983 | 113.91 | 0.00141983 | 113.91 | 0 | 0 | 2023-03-03 23:06:14 | 0.00037375 | 4.1549 | 333.3512 | 0 | Close
1420 | 1 | 2 | CC Chg | 03:49:00 | 11:49:00 | 0.09972 | 3.7485 | 0.38058 | 30.53 | 0.38058 | 30.53 | 0 | 0 | 0.00142295 | 114.16 | 0.00142295 | 114.16 | 0 | 0 | 2023-03-03 23:06:44 | 0.0003738 | 8.3098 | 666.7023 | 0 | Close
1421 | 1 | 2 | CC Chg | 03:49:30 | 11:49:30 | 0.09973 | 3.7486 | 0.38141 | 30.6 | 0.38141 | 30.6 | 0 | 0 | 0.00142606 | 114.41 | 0.00142606 | 114.41 | 0 | 0 | 2023-03-03 23:07:14 | 0.00037385 | 8.3098 | 666.7023 | 0 | Close
1422 | 1 | 2 | CC Chg | 03:50:00 | 11:50:00 | 0.09972 | 3.7486 | 0.38224 | 30.67 | 0.38224 | 30.67 | 0 | 0 | 0.00142918 | 114.66 | 0.00142918 | 114.66 | 0 | 0 | 2023-03-03 23:07:44 | 0.00037381 | 0 | 0 | 0 | Close
1423 | 1 | 2 | CC Chg | 03:50:30 | 11:50:30 | 0.09971 | 3.7486 | 0.38307 | 30.73 | 0.38307 | 30.73 | 0 | 0 | 0.00143229 | 114.91 | 0.00143229 | 114.91 | 0 | 0 | 2023-03-03 23:08:14 | 0.00037377 | 0 | 0 | 0 | Close
1424 | 1 | 2 | CC Chg | 03:51:00 | 11:51:00 | 0.09972 | 3.7486 | 0.3839 | 30.8 | 0.3839 | 30.8 | 0 | 0 | 0.00143541 | 115.16 | 0.00143541 | 115.16 | 0 | 0 | 2023-03-03 23:08:44 | 0.00037381 | 0 | 0 | 0 | Close
1425 | 1 | 2 | CC Chg | 03:51:30 | 11:51:30 | 0.09972 | 3.7485 | 0.38474 | 30.87 | 0.38474 | 30.87 | 0 | 0 | 0.00143852 | 115.41 | 0.00143852 | 115.41 | 0 | 0 | 2023-03-03 23:09:14 | 0.0003738 | -8.3098 | -666.7023 | 0 | Close
1426 | 1 | 2 | CC Chg | 03:52:00 | 11:52:00 | 0.09972 | 3.7485 | 0.38557 | 30.93 | 0.38557 | 30.93 | 0 | 0 | 0.00144164 | 115.66 | 0.00144164 | 115.66 | 0 | 0 | 2023-03-03 23:09:44 | 0.0003738 | 0 | 0 | 0 | Close
1427 | 1 | 2 | CC Chg | 03:52:30 | 11:52:30 | 0.09971 | 3.7486 | 0.3864 | 31 | 0.3864 | 31 | 0 | 0 | 0.00144475 | 115.91 | 0.00144475 | 115.91 | 0 | 0 | 2023-03-03 23:10:14 | 0.00037377 | 8.3093 | 666.6667 | 0 | Close
1428 | 1 | 2 | CC Chg | 03:53:00 | 11:53:00 | 0.09973 | 3.7486 | 0.38723 | 31.07 | 0.38723 | 31.07 | 0 | 0 | 0.00144787 | 116.16 | 0.00144787 | 116.16 | 0 | 0 | 2023-03-03 23:10:44 | 0.00037385 | 0 | 0 | 0 | Close
1429 | 1 | 2 | CC Chg | 03:53:30 | 11:53:30 | 0.09972 | 3.7487 | 0.38806 | 31.13 | 0.38806 | 31.13 | 0 | 0 | 0.00145098 | 116.41 | 0.00145098 | 116.41 | 0 | 0 | 2023-03-03 23:11:14 | 0.00037382 | 8.3098 | 666.7023 | 0 | Close
1430 | 1 | 2 | CC Chg | 03:54:00 | 11:54:00 | 0.09972 | 3.7488 | 0.38889 | 31.2 | 0.38889 | 31.2 | 0 | 0 | 0.0014541 | 116.66 | 0.0014541 | 116.66 | 0 | 0 | 2023-03-03 23:11:44 | 0.00037383 | 8.3098 | 666.7023 | 0 | Close
1431 | 1 | 2 | CC Chg | 03:54:30 | 11:54:30 | 0.09972 | 3.7488 | 0.38972 | 31.27 | 0.38972 | 31.27 | 0 | 0 | 0.00145721 | 116.91 | 0.00145721 | 116.91 | 0 | 0 | 2023-03-03 23:12:14 | 0.00037383 | 0 | 0 | 0 | Close
1432 | 1 | 2 | CC Chg | 03:55:00 | 11:55:00 | 0.09971 | 3.749 | 0.39055 | 31.33 | 0.39055 | 31.33 | 0 | 0 | 0.00146033 | 117.16 | 0.00146033 | 117.16 | 0 | 0 | 2023-03-03 23:12:44 | 0.00037381 | 4.1549 | 333.3512 | 0 | Close
1433 | 1 | 2 | CC Chg | 03:55:30 | 11:55:30 | 0.09973 | 3.749 | 0.39138 | 31.4 | 0.39138 | 31.4 | 0 | 0 | 0.00146344 | 117.41 | 0.00146344 | 117.41 | 0 | 0 | 2023-03-03 23:13:14 | 0.00037389 | 0 | 0 | 0 | Close
1434 | 1 | 2 | CC Chg | 03:56:00 | 11:56:00 | 0.09971 | 3.7491 | 0.39221 | 31.47 | 0.39221 | 31.47 | 0 | 0 | 0.00146656 | 117.66 | 0.00146656 | 117.66 | 0 | 0 | 2023-03-03 23:13:44 | 0.00037382 | 8.3102 | 666.738 | 0 | Close
1435 | 1 | 2 | CC Chg | 03:56:30 | 11:56:30 | 0.09972 | 3.749 | 0.39305 | 31.53 | 0.39305 | 31.53 | 0 | 0 | 0.00146968 | 117.91 | 0.00146968 | 117.91 | 0 | 0 | 2023-03-03 23:14:14 | 0.00037385 | -8.3093 | -666.6667 | 0 | Close
1436 | 1 | 2 | CC Chg | 03:57:00 | 11:57:00 | 0.09971 | 3.749 | 0.39388 | 31.6 | 0.39388 | 31.6 | 0 | 0 | 0.00147279 | 118.16 | 0.00147279 | 118.16 | 0 | 0 | 2023-03-03 23:14:44 | 0.00037381 | 0 | 0 | 0 | Close
1437 | 1 | 2 | CC Chg | 03:57:30 | 11:57:30 | 0.09971 | 3.7489 | 0.39471 | 31.67 | 0.39471 | 31.67 | 0 | 0 | 0.00147591 | 118.41 | 0.00147591 | 118.41 | 0 | 0 | 2023-03-03 23:15:14 | 0.0003738 | -8.3098 | -666.7023 | 0 | Close
1438 | 1 | 2 | CC Chg | 03:58:00 | 11:58:00 | 0.09972 | 3.7489 | 0.39554 | 31.73 | 0.39554 | 31.73 | 0 | 0 | 0.00147902 | 118.66 | 0.00147902 | 118.66 | 0 | 0 | 2023-03-03 23:15:44 | 0.00037384 | 0 | 0 | 0 | Close
1439 | 1 | 2 | CC Chg | 03:58:30 | 11:58:30 | 0.09973 | 3.7489 | 0.39637 | 31.8 | 0.39637 | 31.8 | 0 | 0 | 0.00148214 | 118.91 | 0.00148214 | 118.91 | 0 | 0 | 2023-03-03 23:16:14 | 0.00037388 | 0 | 0 | 0 | Close
1440 | 1 | 2 | CC Chg | 03:59:00 | 11:59:00 | 0.09971 | 3.749 | 0.3972 | 31.87 | 0.3972 | 31.87 | 0 | 0 | 0.00148525 | 119.16 | 0.00148525 | 119.16 | 0 | 0 | 2023-03-03 23:16:44 | 0.00037381 | 8.3098 | 666.7023 | 0 | Close
1441 | 1 | 2 | CC Chg | 03:59:30 | 11:59:30 | 0.0997 | 3.7491 | 0.39803 | 31.93 | 0.39803 | 31.93 | 0 | 0 | 0.00148837 | 119.41 | 0.00148837 | 119.41 | 0 | 0 | 2023-03-03 23:17:14 | 0.00037379 | 8.3098 | 666.7023 | 0 | Close
1442 | 1 | 2 | CC Chg | 04:00:00 | 12:00:00 | 0.09971 | 3.7492 | 0.39886 | 32 | 0.39886 | 32 | 0 | 0 | 0.00149148 | 119.66 | 0.00149148 | 119.66 | 0 | 0 | 2023-03-03 23:17:44 | 0.00037383 | 8.3093 | 666.6667 | 0 | Close
1443 | 1 | 2 | CC Chg | 04:00:30 | 12:00:30 | 0.09971 | 3.7493 | 0.39969 | 32.07 | 0.39969 | 32.07 | 0 | 0 | 0.0014946 | 119.91 | 0.0014946 | 119.91 | 0 | 0 | 2023-03-03 23:18:14 | 0.00037384 | 8.3098 | 666.7023 | 0 | Close
1444 | 1 | 2 | CC Chg | 04:01:00 | 12:01:00 | 0.09971 | 3.7494 | 0.40052 | 32.13 | 0.40052 | 32.13 | 0 | 0 | 0.00149771 | 120.16 | 0.00149771 | 120.16 | 0 | 0 | 2023-03-03 23:18:44 | 0.00037385 | 8.3093 | 666.6667 | 0 | Close
1445 | 1 | 2 | CC Chg | 04:01:30 | 12:01:30 | 0.09972 | 3.7495 | 0.40136 | 32.2 | 0.40136 | 32.2 | 0 | 0 | 0.00150083 | 120.41 | 0.00150083 | 120.41 | 0 | 0 | 2023-03-03 23:19:14 | 0.0003739 | 8.3093 | 666.6667 | 0 | Close
1446 | 1 | 2 | CC Chg | 04:02:00 | 12:02:00 | 0.09972 | 3.7495 | 0.40219 | 32.27 | 0.40219 | 32.27 | 0 | 0 | 0.00150394 | 120.66 | 0.00150394 | 120.66 | 0 | 0 | 2023-03-03 23:19:44 | 0.0003739 | 0 | 0 | 0 | Close
1447 | 1 | 2 | CC Chg | 04:02:30 | 12:02:30 | 0.0997 | 3.7494 | 0.40302 | 32.33 | 0.40302 | 32.33 | 0 | 0 | 0.00150706 | 120.91 | 0.00150706 | 120.91 | 0 | 0 | 2023-03-03 23:20:14 | 0.00037382 | -8.3098 | -666.7023 | 0 | Close
1448 | 1 | 2 | CC Chg | 04:03:00 | 12:03:00 | 0.09972 | 3.7495 | 0.40385 | 32.4 | 0.40385 | 32.4 | 0 | 0 | 0.00151018 | 121.16 | 0.00151018 | 121.16 | 0 | 0 | 2023-03-03 23:20:44 | 0.0003739 | 8.3093 | 666.6667 | 0 | Close
1449 | 1 | 2 | CC Chg | 04:03:30 | 12:03:30 | 0.09971 | 3.7493 | 0.40468 | 32.47 | 0.40468 | 32.47 | 0 | 0 | 0.00151329 | 121.41 | 0.00151329 | 121.41 | 0 | 0 | 2023-03-03 23:21:14 | 0.00037384 | -4.1549 | -333.3512 | 0 | Close
1450 | 1 | 2 | CC Chg | 04:04:00 | 12:04:00 | 0.09972 | 3.7494 | 0.40551 | 32.53 | 0.40551 | 32.53 | 0 | 0 | 0.00151641 | 121.66 | 0.00151641 | 121.66 | 0 | 0 | 2023-03-03 23:21:44 | 0.00037389 | 8.3093 | 666.6667 | 0 | Close
1451 | 1 | 2 | CC Chg | 04:04:30 | 12:04:30 | 0.09972 | 3.7494 | 0.40634 | 32.6 | 0.40634 | 32.6 | 0 | 0 | 0.00151952 | 121.91 | 0.00151952 | 121.91 | 0 | 0 | 2023-03-03 23:22:14 | 0.00037389 | 0 | 0 | 0 | Close
1452 | 1 | 2 | CC Chg | 04:05:00 | 12:05:00 | 0.09971 | 3.7495 | 0.40717 | 32.67 | 0.40717 | 32.67 | 0 | 0 | 0.00152264 | 122.16 | 0.00152264 | 122.16 | 0 | 0 | 2023-03-03 23:22:44 | 0.00037386 | 8.3093 | 666.6667 | 0 | Close
1453 | 1 | 2 | CC Chg | 04:05:30 | 12:05:30 | 0.09971 | 3.7496 | 0.408 | 32.73 | 0.408 | 32.73 | 0 | 0 | 0.00152575 | 122.41 | 0.00152575 | 122.41 | 0 | 0 | 2023-03-03 23:23:14 | 0.00037387 | 8.3093 | 666.6667 | 0 | Close
1454 | 1 | 2 | CC Chg | 04:06:00 | 12:06:00 | 0.09972 | 3.7497 | 0.40883 | 32.8 | 0.40883 | 32.8 | 0 | 0 | 0.00152887 | 122.66 | 0.00152887 | 122.66 | 0 | 0 | 2023-03-03 23:23:44 | 0.00037392 | 8.3093 | 666.6667 | 0 | Close
1455 | 1 | 2 | CC Chg | 04:06:30 | 12:06:30 | 0.0997 | 3.7498 | 0.40966 | 32.87 | 0.40966 | 32.87 | 0 | 0 | 0.00153199 | 122.91 | 0.00153199 | 122.91 | 0 | 0 | 2023-03-03 23:24:14 | 0.00037386 | 8.3098 | 666.7023 | 0 | Close
1456 | 1 | 2 | CC Chg | 04:07:00 | 12:07:00 | 0.0997 | 3.7498 | 0.4105 | 32.93 | 0.4105 | 32.93 | 0 | 0 | 0.0015351 | 123.16 | 0.0015351 | 123.16 | 0 | 0 | 2023-03-03 23:24:44 | 0.00037386 | 0 | 0 | 0 | Close
1457 | 1 | 2 | CC Chg | 04:07:30 | 12:07:30 | 0.09971 | 3.7498 | 0.41133 | 33 | 0.41133 | 33 | 0 | 0 | 0.00153822 | 123.41 | 0.00153822 | 123.41 | 0 | 0 | 2023-03-03 23:25:14 | 0.00037389 | 0 | 0 | 0 | Close
1458 | 1 | 2 | CC Chg | 04:08:00 | 12:08:00 | 0.09972 | 3.7498 | 0.41216 | 33.07 | 0.41216 | 33.07 | 0 | 0 | 0.00154133 | 123.66 | 0.00154133 | 123.66 | 0 | 0 | 2023-03-03 23:25:44 | 0.00037393 | 0 | 0 | 0 | Close
1459 | 1 | 2 | CC Chg | 04:08:30 | 12:08:30 | 0.09971 | 3.7499 | 0.41299 | 33.13 | 0.41299 | 33.13 | 0 | 0 | 0.00154445 | 123.91 | 0.00154445 | 123.91 | 0 | 0 | 2023-03-03 23:26:14 | 0.0003739 | 8.3089 | 666.631 | 0 | Close
1460 | 1 | 2 | CC Chg | 04:09:00 | 12:09:00 | 0.0997 | 3.7498 | 0.41382 | 33.2 | 0.41382 | 33.2 | 0 | 0 | 0.00154756 | 124.16 | 0.00154756 | 124.16 | 0 | 0 | 2023-03-03 23:26:44 | 0.00037386 | -8.3093 | -666.6667 | 0 | Close
1461 | 1 | 2 | CC Chg | 04:09:30 | 12:09:30 | 0.09971 | 3.7498 | 0.41465 | 33.27 | 0.41465 | 33.27 | 0 | 0 | 0.00155068 | 124.41 | 0.00155068 | 124.41 | 0 | 0 | 2023-03-03 23:27:14 | 0.00037389 | 0 | 0 | 0 | Close
1462 | 1 | 2 | CC Chg | 04:10:00 | 12:10:00 | 0.09971 | 3.7498 | 0.41548 | 33.33 | 0.41548 | 33.33 | 0 | 0 | 0.0015538 | 124.66 | 0.0015538 | 124.66 | 0 | 0 | 2023-03-03 23:27:44 | 0.00037389 | 0 | 0 | 0 | Close
1463 | 1 | 2 | CC Chg | 04:10:30 | 12:10:30 | 0.09972 | 3.7499 | 0.41631 | 33.4 | 0.41631 | 33.4 | 0 | 0 | 0.00155691 | 124.91 | 0.00155691 | 124.91 | 0 | 0 | 2023-03-03 23:28:14 | 0.00037394 | 8.3098 | 666.7023 | 0 | Close
1464 | 1 | 2 | CC Chg | 04:11:00 | 12:11:00 | 0.09972 | 3.75 | 0.41714 | 33.47 | 0.41714 | 33.47 | 0 | 0 | 0.00156003 | 125.16 | 0.00156003 | 125.16 | 0 | 0 | 2023-03-03 23:28:44 | 0.00037395 | 8.3098 | 666.7023 | 0 | Close
1465 | 1 | 2 | CC Chg | 04:11:30 | 12:11:30 | 0.09972 | 3.75 | 0.41797 | 33.53 | 0.41797 | 33.53 | 0 | 0 | 0.00156314 | 125.41 | 0.00156314 | 125.41 | 0 | 0 | 2023-03-03 23:29:14 | 0.00037395 | 0 | 0 | 0 | Close
1466 | 1 | 2 | CC Chg | 04:12:00 | 12:12:00 | 0.09972 | 3.7502 | 0.41881 | 33.6 | 0.41881 | 33.6 | 0 | 0 | 0.00156626 | 125.66 | 0.00156626 | 125.66 | 0 | 0 | 2023-03-03 23:29:44 | 0.00037397 | 4.1551 | 333.369 | 0 | Close
1467 | 1 | 2 | CC Chg | 04:12:30 | 12:12:30 | 0.09972 | 3.7503 | 0.41964 | 33.67 | 0.41964 | 33.67 | 0 | 0 | 0.00156938 | 125.91 | 0.00156938 | 125.91 | 0 | 0 | 2023-03-03 23:30:14 | 0.00037398 | 8.3089 | 666.631 | 0 | Close
1468 | 1 | 2 | CC Chg | 04:13:00 | 12:13:00 | 0.09972 | 3.7502 | 0.42047 | 33.73 | 0.42047 | 33.73 | 0 | 0 | 0.00157249 | 126.16 | 0.00157249 | 126.16 | 0 | 0 | 2023-03-03 23:30:44 | 0.00037397 | -8.3102 | -666.738 | 0 | Close
1469 | 1 | 2 | CC Chg | 04:13:30 | 12:13:30 | 0.09971 | 3.7502 | 0.4213 | 33.8 | 0.4213 | 33.8 | 0 | 0 | 0.00157561 | 126.41 | 0.00157561 | 126.41 | 0 | 0 | 2023-03-03 23:31:14 | 0.00037393 | 0 | 0 | 0 | Close
1470 | 1 | 2 | CC Chg | 04:14:00 | 12:14:00 | 0.09972 | 3.7502 | 0.42213 | 33.87 | 0.42213 | 33.87 | 0 | 0 | 0.00157873 | 126.66 | 0.00157873 | 126.66 | 0 | 0 | 2023-03-03 23:31:44 | 0.00037397 | 0 | 0 | 0 | Close
1471 | 1 | 2 | CC Chg | 04:14:30 | 12:14:30 | 0.09972 | 3.7503 | 0.42296 | 33.93 | 0.42296 | 33.93 | 0 | 0 | 0.00158184 | 126.91 | 0.00158184 | 126.91 | 0 | 0 | 2023-03-03 23:32:14 | 0.00037398 | 8.3093 | 666.6667 | 0 | Close
1472 | 1 | 2 | CC Chg | 04:15:00 | 12:15:00 | 0.09972 | 3.7502 | 0.42379 | 34 | 0.42379 | 34 | 0 | 0 | 0.00158496 | 127.16 | 0.00158496 | 127.16 | 0 | 0 | 2023-03-03 23:32:44 | 0.00037397 | -8.3102 | -666.738 | 0 | Close
1473 | 1 | 2 | CC Chg | 04:15:30 | 12:15:30 | 0.09972 | 3.7502 | 0.42462 | 34.07 | 0.42462 | 34.07 | 0 | 0 | 0.00158808 | 127.41 | 0.00158808 | 127.41 | 0 | 0 | 2023-03-03 23:33:14 | 0.00037397 | 0 | 0 | 0 | Close
1474 | 1 | 2 | CC Chg | 04:16:00 | 12:16:00 | 0.09972 | 3.7502 | 0.42545 | 34.13 | 0.42545 | 34.13 | 0 | 0 | 0.00159119 | 127.66 | 0.00159119 | 127.66 | 0 | 0 | 2023-03-03 23:33:44 | 0.00037397 | 0 | 0 | 0 | Close
1475 | 1 | 2 | CC Chg | 04:16:30 | 12:16:30 | 0.09972 | 3.7504 | 0.42628 | 34.2 | 0.42628 | 34.2 | 0 | 0 | 0.00159431 | 127.91 | 0.00159431 | 127.91 | 0 | 0 | 2023-03-03 23:34:14 | 0.00037399 | 4.1547 | 333.3333 | 0 | Close
1476 | 1 | 2 | CC Chg | 04:17:00 | 12:17:00 | 0.09971 | 3.7504 | 0.42711 | 34.27 | 0.42711 | 34.27 | 0 | 0 | 0.00159742 | 128.16 | 0.00159742 | 128.16 | 0 | 0 | 2023-03-03 23:34:44 | 0.00037395 | 0 | 0 | 0 | Close
1477 | 1 | 2 | CC Chg | 04:17:30 | 12:17:30 | 0.0997 | 3.7505 | 0.42795 | 34.33 | 0.42795 | 34.33 | 0 | 0 | 0.00160054 | 128.41 | 0.00160054 | 128.41 | 0 | 0 | 2023-03-03 23:35:14 | 0.00037392 | 8.3102 | 666.738 | 0 | Close
1478 | 1 | 2 | CC Chg | 04:18:00 | 12:18:00 | 0.09971 | 3.7506 | 0.42878 | 34.4 | 0.42878 | 34.4 | 0 | 0 | 0.00160366 | 128.66 | 0.00160366 | 128.66 | 0 | 0 | 2023-03-03 23:35:44 | 0.00037397 | 8.3093 | 666.6667 | 0 | Close
1479 | 1 | 2 | CC Chg | 04:18:30 | 12:18:30 | 0.09971 | 3.7507 | 0.42961 | 34.47 | 0.42961 | 34.47 | 0 | 0 | 0.00160677 | 128.91 | 0.00160677 | 128.91 | 0 | 0 | 2023-03-03 23:36:14 | 0.00037398 | 8.3093 | 666.6667 | 0 | Close
1480 | 1 | 2 | CC Chg | 04:19:00 | 12:19:00 | 0.09972 | 3.7506 | 0.43044 | 34.53 | 0.43044 | 34.53 | 0 | 0 | 0.00160989 | 129.16 | 0.00160989 | 129.16 | 0 | 0 | 2023-03-03 23:36:44 | 0.00037401 | -8.3098 | -666.7023 | 0 | Close
1481 | 1 | 2 | CC Chg | 04:19:30 | 12:19:30 | 0.09971 | 3.7506 | 0.43127 | 34.6 | 0.43127 | 34.6 | 0 | 0 | 0.00161301 | 129.41 | 0.00161301 | 129.41 | 0 | 0 | 2023-03-03 23:37:14 | 0.00037397 | 0 | 0 | 0 | Close
1482 | 1 | 2 | CC Chg | 04:20:00 | 12:20:00 | 0.09973 | 3.7507 | 0.4321 | 34.67 | 0.4321 | 34.67 | 0 | 0 | 0.00161612 | 129.66 | 0.00161612 | 129.66 | 0 | 0 | 2023-03-03 23:37:44 | 0.00037406 | 8.3102 | 666.738 | 0 | Close
1483 | 1 | 2 | CC Chg | 04:20:30 | 12:20:30 | 0.09971 | 3.7505 | 0.43293 | 34.73 | 0.43293 | 34.73 | 0 | 0 | 0.00161924 | 129.91 | 0.00161924 | 129.91 | 0 | 0 | 2023-03-03 23:38:14 | 0.00037396 | -4.1547 | -333.3333 | 0 | Close
1484 | 1 | 2 | CC Chg | 04:21:00 | 12:21:00 | 0.0997 | 3.7507 | 0.43376 | 34.8 | 0.43376 | 34.8 | 0 | 0 | 0.00162236 | 130.16 | 0.00162236 | 130.16 | 0 | 0 | 2023-03-03 23:38:44 | 0.00037394 | 4.1551 | 333.369 | 0 | Close
1485 | 1 | 2 | CC Chg | 04:21:30 | 12:21:30 | 0.09971 | 3.7507 | 0.43459 | 34.87 | 0.43459 | 34.87 | 0 | 0 | 0.00162547 | 130.41 | 0.00162547 | 130.41 | 0 | 0 | 2023-03-03 23:39:14 | 0.00037398 | 0 | 0 | 0 | Close
1486 | 1 | 2 | CC Chg | 04:22:00 | 12:22:00 | 0.09971 | 3.7508 | 0.43542 | 34.93 | 0.43542 | 34.93 | 0 | 0 | 0.00162859 | 130.66 | 0.00162859 | 130.66 | 0 | 0 | 2023-03-03 23:39:44 | 0.00037399 | 8.3093 | 666.6667 | 0 | Close
1487 | 1 | 2 | CC Chg | 04:22:30 | 12:22:30 | 0.09971 | 3.7508 | 0.43626 | 35 | 0.43626 | 35 | 0 | 0 | 0.00163171 | 130.91 | 0.00163171 | 130.91 | 0 | 0 | 2023-03-03 23:40:14 | 0.00037399 | 0 | 0 | 0 | Close
1488 | 1 | 2 | CC Chg | 04:23:00 | 12:23:00 | 0.09971 | 3.7509 | 0.43709 | 35.07 | 0.43709 | 35.07 | 0 | 0 | 0.00163482 | 131.16 | 0.00163482 | 131.16 | 0 | 0 | 2023-03-03 23:40:44 | 0.000374 | 8.3098 | 666.7023 | 0 | Close
1489 | 1 | 2 | CC Chg | 04:23:30 | 12:23:30 | 0.09972 | 3.751 | 0.43792 | 35.13 | 0.43792 | 35.13 | 0 | 0 | 0.00163794 | 131.41 | 0.00163794 | 131.41 | 0 | 0 | 2023-03-03 23:41:14 | 0.00037405 | 8.3098 | 666.7023 | 0 | Close
1490 | 1 | 2 | CC Chg | 04:24:00 | 12:24:00 | 0.09972 | 3.751 | 0.43875 | 35.2 | 0.43875 | 35.2 | 0 | 0 | 0.00164106 | 131.66 | 0.00164106 | 131.66 | 0 | 0 | 2023-03-03 23:41:44 | 0.00037405 | 0 | 0 | 0 | Close
1491 | 1 | 2 | CC Chg | 04:24:30 | 12:24:30 | 0.09972 | 3.7511 | 0.43958 | 35.27 | 0.43958 | 35.27 | 0 | 0 | 0.00164418 | 131.91 | 0.00164418 | 131.91 | 0 | 0 | 2023-03-03 23:42:14 | 0.00037406 | 8.3098 | 666.7023 | 0 | Close
1492 | 1 | 2 | CC Chg | 04:25:00 | 12:25:00 | 0.09973 | 3.7511 | 0.44041 | 35.33 | 0.44041 | 35.33 | 0 | 0 | 0.00164729 | 132.16 | 0.00164729 | 132.16 | 0 | 0 | 2023-03-03 23:42:44 | 0.0003741 | 0 | 0 | 0 | Close
1493 | 1 | 2 | CC Chg | 04:25:30 | 12:25:30 | 0.09971 | 3.751 | 0.44124 | 35.4 | 0.44124 | 35.4 | 0 | 0 | 0.00165041 | 132.41 | 0.00165041 | 132.41 | 0 | 0 | 2023-03-03 23:43:14 | 0.00037401 | -8.3093 | -666.6667 | 0 | Close
1494 | 1 | 2 | CC Chg | 04:26:00 | 12:26:00 | 0.09972 | 3.751 | 0.44207 | 35.47 | 0.44207 | 35.47 | 0 | 0 | 0.00165353 | 132.66 | 0.00165353 | 132.66 | 0 | 0 | 2023-03-03 23:43:44 | 0.00037405 | 0 | 0 | 0 | Close
1495 | 1 | 2 | CC Chg | 04:26:30 | 12:26:30 | 0.09971 | 3.751 | 0.4429 | 35.53 | 0.4429 | 35.53 | 0 | 0 | 0.00165664 | 132.91 | 0.00165664 | 132.91 | 0 | 0 | 2023-03-03 23:44:14 | 0.00037401 | 0 | 0 | 0 | Close
1496 | 1 | 2 | CC Chg | 04:27:00 | 12:27:00 | 0.09972 | 3.751 | 0.44373 | 35.6 | 0.44373 | 35.6 | 0 | 0 | 0.00165976 | 133.16 | 0.00165976 | 133.16 | 0 | 0 | 2023-03-03 23:44:44 | 0.00037405 | 0 | 0 | 0 | Close
1497 | 1 | 2 | CC Chg | 04:27:30 | 12:27:30 | 0.09972 | 3.7511 | 0.44457 | 35.67 | 0.44457 | 35.67 | 0 | 0 | 0.00166288 | 133.41 | 0.00166288 | 133.41 | 0 | 0 | 2023-03-03 23:45:14 | 0.00037406 | 8.3102 | 666.738 | 0 | Close
1498 | 1 | 2 | CC Chg | 04:28:00 | 12:28:00 | 0.09973 | 3.7512 | 0.4454 | 35.73 | 0.4454 | 35.73 | 0 | 0 | 0.00166599 | 133.66 | 0.00166599 | 133.66 | 0 | 0 | 2023-03-03 23:45:44 | 0.00037411 | 8.3102 | 666.738 | 0 | Close
1499 | 1 | 2 | CC Chg | 04:28:30 | 12:28:30 | 0.09971 | 3.7512 | 0.44623 | 35.8 | 0.44623 | 35.8 | 0 | 0 | 0.00166911 | 133.91 | 0.00166911 | 133.91 | 0 | 0 | 2023-03-03 23:46:14 | 0.00037403 | 0 | 0 | 0 | Close
1500 | 1 | 2 | CC Chg | 04:29:00 | 12:29:00 | 0.09973 | 3.7513 | 0.44706 | 35.87 | 0.44706 | 35.87 | 0 | 0 | 0.00167223 | 134.16 | 0.00167223 | 134.16 | 0 | 0 | 2023-03-03 23:46:44 | 0.00037412 | 8.3093 | 666.6667 | 0 | Close
1501 | 1 | 2 | CC Chg | 04:29:30 | 12:29:30 | 0.09972 | 3.7514 | 0.44789 | 35.93 | 0.44789 | 35.93 | 0 | 0 | 0.00167535 | 134.41 | 0.00167535 | 134.41 | 0 | 0 | 2023-03-03 23:47:14 | 0.00037409 | 8.3098 | 666.7023 | 0 | Close
1502 | 1 | 2 | CC Chg | 04:30:00 | 12:30:00 | 0.09972 | 3.7514 | 0.44872 | 36 | 0.44872 | 36 | 0 | 0 | 0.00167846 | 134.66 | 0.00167846 | 134.66 | 0 | 0 | 2023-03-03 23:47:44 | 0.00037409 | 0 | 0 | 0 | Close
1503 | 1 | 2 | CC Chg | 04:30:30 | 12:30:30 | 0.09971 | 3.7514 | 0.44955 | 36.07 | 0.44955 | 36.07 | 0 | 0 | 0.00168158 | 134.92 | 0.00168158 | 134.92 | 0 | 0 | 2023-03-03 23:48:14 | 0.00037405 | 0 | 0 | 0 | Close
1504 | 1 | 2 | CC Chg | 04:31:00 | 12:31:00 | 0.09972 | 3.7514 | 0.45038 | 36.13 | 0.45038 | 36.13 | 0 | 0 | 0.0016847 | 135.17 | 0.0016847 | 135.17 | 0 | 0 | 2023-03-03 23:48:44 | 0.00037409 | 0 | 0 | 0 | Close
1505 | 1 | 2 | CC Chg | 04:31:30 | 12:31:30 | 0.09972 | 3.7514 | 0.45121 | 36.2 | 0.45121 | 36.2 | 0 | 0 | 0.00168782 | 135.42 | 0.00168782 | 135.42 | 0 | 0 | 2023-03-03 23:49:14 | 0.00037409 | 0 | 0 | 0 | Close
1506 | 1 | 2 | CC Chg | 04:32:00 | 12:32:00 | 0.09972 | 3.7515 | 0.45204 | 36.27 | 0.45204 | 36.27 | 0 | 0 | 0.00169093 | 135.67 | 0.00169093 | 135.67 | 0 | 0 | 2023-03-03 23:49:44 | 0.0003741 | 8.3098 | 666.7023 | 0 | Close
1507 | 1 | 2 | CC Chg | 04:32:30 | 12:32:30 | 0.09972 | 3.7514 | 0.45287 | 36.33 | 0.45287 | 36.33 | 0 | 0 | 0.00169405 | 135.92 | 0.00169405 | 135.92 | 0 | 0 | 2023-03-03 23:50:14 | 0.00037409 | -8.3093 | -666.6667 | 0 | Close
1508 | 1 | 2 | CC Chg | 04:33:00 | 12:33:00 | 0.09972 | 3.7515 | 0.45371 | 36.4 | 0.45371 | 36.4 | 0 | 0 | 0.00169717 | 136.17 | 0.00169717 | 136.17 | 0 | 0 | 2023-03-03 23:50:44 | 0.0003741 | 8.3102 | 666.738 | 0 | Close
1509 | 1 | 2 | CC Chg | 04:33:30 | 12:33:30 | 0.09972 | 3.7515 | 0.45454 | 36.47 | 0.45454 | 36.47 | 0 | 0 | 0.00170028 | 136.42 | 0.00170028 | 136.42 | 0 | 0 | 2023-03-03 23:51:14 | 0.0003741 | 0 | 0 | 0 | Close
1510 | 1 | 2 | CC Chg | 04:34:00 | 12:34:00 | 0.09972 | 3.7516 | 0.45537 | 36.53 | 0.45537 | 36.53 | 0 | 0 | 0.0017034 | 136.67 | 0.0017034 | 136.67 | 0 | 0 | 2023-03-03 23:51:44 | 0.00037411 | 8.3098 | 666.7023 | 0 | Close
1511 | 1 | 2 | CC Chg | 04:34:30 | 12:34:30 | 0.09971 | 3.7517 | 0.4562 | 36.6 | 0.4562 | 36.6 | 0 | 0 | 0.00170652 | 136.92 | 0.00170652 | 136.92 | 0 | 0 | 2023-03-03 23:52:14 | 0.00037408 | 8.3098 | 666.7023 | 0 | Close
1512 | 1 | 2 | CC Chg | 04:35:00 | 12:35:00 | 0.09971 | 3.7518 | 0.45703 | 36.67 | 0.45703 | 36.67 | 0 | 0 | 0.00170964 | 137.17 | 0.00170964 | 137.17 | 0 | 0 | 2023-03-03 23:52:44 | 0.00037409 | 8.3098 | 666.7023 | 0 | Close
1513 | 1 | 2 | CC Chg | 04:35:30 | 12:35:30 | 0.09971 | 3.7518 | 0.45786 | 36.73 | 0.45786 | 36.73 | 0 | 0 | 0.00171276 | 137.42 | 0.00171276 | 137.42 | 0 | 0 | 2023-03-03 23:53:14 | 0.00037409 | 0 | 0 | 0 | Close
1514 | 1 | 2 | CC Chg | 04:36:00 | 12:36:00 | 0.09971 | 3.7519 | 0.45869 | 36.8 | 0.45869 | 36.8 | 0 | 0 | 0.00171587 | 137.67 | 0.00171587 | 137.67 | 0 | 0 | 2023-03-03 23:53:44 | 0.0003741 | 8.3098 | 666.7023 | 0 | Close
1515 | 1 | 2 | CC Chg | 04:36:30 | 12:36:30 | 0.09972 | 3.7519 | 0.45952 | 36.87 | 0.45952 | 36.87 | 0 | 0 | 0.00171899 | 137.92 | 0.00171899 | 137.92 | 0 | 0 | 2023-03-03 23:54:14 | 0.00037414 | 0 | 0 | 0 | Close
1516 | 1 | 2 | CC Chg | 04:37:00 | 12:37:00 | 0.09972 | 3.7518 | 0.46035 | 36.93 | 0.46035 | 36.93 | 0 | 0 | 0.00172211 | 138.17 | 0.00172211 | 138.17 | 0 | 0 | 2023-03-03 23:54:44 | 0.00037413 | -8.3102 | -666.738 | 0 | Close
1517 | 1 | 2 | CC Chg | 04:37:30 | 12:37:30 | 0.09972 | 3.7518 | 0.46118 | 37 | 0.46118 | 37 | 0 | 0 | 0.00172523 | 138.42 | 0.00172523 | 138.42 | 0 | 0 | 2023-03-03 23:55:14 | 0.00037413 | 0 | 0 | 0 | Close
1518 | 1 | 2 | CC Chg | 04:38:00 | 12:38:00 | 0.09972 | 3.7518 | 0.46202 | 37.07 | 0.46202 | 37.07 | 0 | 0 | 0.00172834 | 138.67 | 0.00172834 | 138.67 | 0 | 0 | 2023-03-03 23:55:44 | 0.00037413 | 0 | 0 | 0 | Close
1519 | 1 | 2 | CC Chg | 04:38:30 | 12:38:30 | 0.09972 | 3.7518 | 0.46285 | 37.13 | 0.46285 | 37.13 | 0 | 0 | 0.00173146 | 138.92 | 0.00173146 | 138.92 | 0 | 0 | 2023-03-03 23:56:14 | 0.00037413 | 0 | 0 | 0 | Close
1520 | 1 | 2 | CC Chg | 04:39:00 | 12:39:00 | 0.09971 | 3.7519 | 0.46368 | 37.2 | 0.46368 | 37.2 | 0 | 0 | 0.00173458 | 139.17 | 0.00173458 | 139.17 | 0 | 0 | 2023-03-03 23:56:44 | 0.0003741 | 8.3098 | 666.7023 | 0 | Close
1521 | 1 | 2 | CC Chg | 04:39:30 | 12:39:30 | 0.09972 | 3.752 | 0.46451 | 37.27 | 0.46451 | 37.27 | 0 | 0 | 0.0017377 | 139.42 | 0.0017377 | 139.42 | 0 | 0 | 2023-03-03 23:57:14 | 0.00037415 | 8.3098 | 666.7023 | 0 | Close
1522 | 1 | 2 | CC Chg | 04:40:00 | 12:40:00 | 0.09973 | 3.7521 | 0.46534 | 37.33 | 0.46534 | 37.33 | 0 | 0 | 0.00174082 | 139.67 | 0.00174082 | 139.67 | 0 | 0 | 2023-03-03 23:57:44 | 0.0003742 | 8.3098 | 666.7023 | 0 | Close
1523 | 1 | 2 | CC Chg | 04:40:30 | 12:40:30 | 0.09972 | 3.7522 | 0.46617 | 37.4 | 0.46617 | 37.4 | 0 | 0 | 0.00174393 | 139.92 | 0.00174393 | 139.92 | 0 | 0 | 2023-03-03 23:58:14 | 0.00037417 | 8.3098 | 666.7023 | 0 | Close
1524 | 1 | 2 | CC Chg | 04:41:00 | 12:41:00 | 0.09973 | 3.7523 | 0.467 | 37.47 | 0.467 | 37.47 | 0 | 0 | 0.00174705 | 140.17 | 0.00174705 | 140.17 | 0 | 0 | 2023-03-03 23:58:44 | 0.00037422 | 8.3102 | 666.738 | 0 | Close
1525 | 1 | 2 | CC Chg | 04:41:30 | 12:41:30 | 0.09972 | 3.7523 | 0.46783 | 37.53 | 0.46783 | 37.53 | 0 | 0 | 0.00175017 | 140.42 | 0.00175017 | 140.42 | 0 | 0 | 2023-03-03 23:59:14 | 0.00037418 | 0 | 0 | 0 | Close
1526 | 1 | 2 | CC Chg | 04:42:00 | 12:42:00 | 0.09971 | 3.7523 | 0.46866 | 37.6 | 0.46866 | 37.6 | 0 | 0 | 0.00175329 | 140.67 | 0.00175329 | 140.67 | 0 | 0 | 2023-03-03 23:59:44 | 0.00037414 | 0 | 0 | 0 | Close
1527 | 1 | 2 | CC Chg | 04:42:30 | 12:42:30 | 0.09973 | 3.7523 | 0.46949 | 37.67 | 0.46949 | 37.67 | 0 | 0 | 0.00175641 | 140.92 | 0.00175641 | 140.92 | 0 | 0 | 2023-03-04 00:00:12 | 0.00037422 | 0 | 0 | 0 | Close
1528 | 1 | 2 | CC Chg | 04:43:00 | 12:43:00 | 0.09972 | 3.7522 | 0.47033 | 37.73 | 0.47033 | 37.73 | 0 | 0 | 0.00175952 | 141.17 | 0.00175952 | 141.17 | 0 | 0 | 2023-03-04 00:00:42 | 0.00037417 | -8.3093 | -666.6667 | 0 | Close
1529 | 1 | 2 | CC Chg | 04:43:30 | 12:43:30 | 0.09971 | 3.7522 | 0.47116 | 37.8 | 0.47116 | 37.8 | 0 | 0 | 0.00176264 | 141.42 | 0.00176264 | 141.42 | 0 | 0 | 2023-03-04 00:01:12 | 0.00037413 | 0 | 0 | 0 | Close
1530 | 1 | 2 | CC Chg | 04:44:00 | 12:44:00 | 0.09972 | 3.7522 | 0.47199 | 37.87 | 0.47199 | 37.87 | 0 | 0 | 0.00176576 | 141.67 | 0.00176576 | 141.67 | 0 | 0 | 2023-03-04 00:01:42 | 0.00037417 | 0 | 0 | 0 | Close
1531 | 1 | 2 | CC Chg | 04:44:30 | 12:44:30 | 0.09971 | 3.7523 | 0.47282 | 37.93 | 0.47282 | 37.93 | 0 | 0 | 0.00176888 | 141.92 | 0.00176888 | 141.92 | 0 | 0 | 2023-03-04 00:02:12 | 0.00037414 | 8.3098 | 666.7023 | 0 | Close
1532 | 1 | 2 | CC Chg | 04:45:00 | 12:45:00 | 0.09973 | 3.7524 | 0.47365 | 38 | 0.47365 | 38 | 0 | 0 | 0.001772 | 142.17 | 0.001772 | 142.17 | 0 | 0 | 2023-03-04 00:02:42 | 0.00037423 | 8.3102 | 666.738 | 0 | Close
1533 | 1 | 2 | CC Chg | 04:45:30 | 12:45:30 | 0.09974 | 3.7525 | 0.47448 | 38.07 | 0.47448 | 38.07 | 0 | 0 | 0.00177511 | 142.42 | 0.00177511 | 142.42 | 0 | 0 | 2023-03-04 00:03:12 | 0.00037427 | 8.3098 | 666.7023 | 0 | Close
1534 | 1 | 2 | CC Chg | 04:46:00 | 12:46:00 | 0.09971 | 3.7526 | 0.47531 | 38.13 | 0.47531 | 38.13 | 0 | 0 | 0.00177823 | 142.67 | 0.00177823 | 142.67 | 0 | 0 | 2023-03-04 00:03:42 | 0.00037417 | 8.3098 | 666.7023 | 0 | Close
1535 | 1 | 2 | CC Chg | 04:46:30 | 12:46:30 | 0.09973 | 3.7527 | 0.47614 | 38.2 | 0.47614 | 38.2 | 0 | 0 | 0.00178135 | 142.92 | 0.00178135 | 142.92 | 0 | 0 | 2023-03-04 00:04:12 | 0.00037426 | 8.3102 | 666.738 | 0 | Close
1536 | 1 | 2 | CC Chg | 04:47:00 | 12:47:00 | 0.09972 | 3.7527 | 0.47697 | 38.27 | 0.47697 | 38.27 | 0 | 0 | 0.00178447 | 143.17 | 0.00178447 | 143.17 | 0 | 0 | 2023-03-04 00:04:42 | 0.00037422 | 0 | 0 | 0 | Close
1537 | 1 | 2 | CC Chg | 04:47:30 | 12:47:30 | 0.09972 | 3.7527 | 0.4778 | 38.33 | 0.4778 | 38.33 | 0 | 0 | 0.00178759 | 143.42 | 0.00178759 | 143.42 | 0 | 0 | 2023-03-04 00:05:12 | 0.00037422 | 0 | 0 | 0 | Close
1538 | 1 | 2 | CC Chg | 04:48:00 | 12:48:00 | 0.09973 | 3.7528 | 0.47864 | 38.4 | 0.47864 | 38.4 | 0 | 0 | 0.00179071 | 143.67 | 0.00179071 | 143.67 | 0 | 0 | 2023-03-04 00:05:42 | 0.00037427 | 8.3098 | 666.7023 | 0 | Close
1539 | 1 | 2 | CC Chg | 04:48:30 | 12:48:30 | 0.09972 | 3.7526 | 0.47947 | 38.47 | 0.47947 | 38.47 | 0 | 0 | 0.00179382 | 143.92 | 0.00179382 | 143.92 | 0 | 0 | 2023-03-04 00:06:12 | 0.00037421 | -4.1549 | -333.3512 | 0 | Close
1540 | 1 | 2 | CC Chg | 04:49:00 | 12:49:00 | 0.09973 | 3.7526 | 0.4803 | 38.53 | 0.4803 | 38.53 | 0 | 0 | 0.00179694 | 144.17 | 0.00179694 | 144.17 | 0 | 0 | 2023-03-04 00:06:42 | 0.00037425 | 0 | 0 | 0 | Close
1541 | 1 | 2 | CC Chg | 04:49:30 | 12:49:30 | 0.09971 | 3.7526 | 0.48113 | 38.6 | 0.48113 | 38.6 | 0 | 0 | 0.00180006 | 144.42 | 0.00180006 | 144.42 | 0 | 0 | 2023-03-04 00:07:12 | 0.00037417 | 0 | 0 | 0 | Close
1542 | 1 | 2 | CC Chg | 04:50:00 | 12:50:00 | 0.0997 | 3.7528 | 0.48196 | 38.67 | 0.48196 | 38.67 | 0 | 0 | 0.00180318 | 144.67 | 0.00180318 | 144.67 | 0 | 0 | 2023-03-04 00:07:42 | 0.00037415 | 4.1549 | 333.3512 | 0 | Close
1543 | 1 | 2 | CC Chg | 04:50:30 | 12:50:30 | 0.09972 | 3.7528 | 0.48279 | 38.73 | 0.48279 | 38.73 | 0 | 0 | 0.0018063 | 144.92 | 0.0018063 | 144.92 | 0 | 0 | 2023-03-04 00:08:12 | 0.00037423 | 0 | 0 | 0 | Close
1544 | 1 | 2 | CC Chg | 04:51:00 | 12:51:00 | 0.09971 | 3.7529 | 0.48362 | 38.8 | 0.48362 | 38.8 | 0 | 0 | 0.00180942 | 145.17 | 0.00180942 | 145.17 | 0 | 0 | 2023-03-04 00:08:42 | 0.0003742 | 8.3102 | 666.738 | 0 | Close
1545 | 1 | 2 | CC Chg | 04:51:30 | 12:51:30 | 0.09971 | 3.7529 | 0.48445 | 38.87 | 0.48445 | 38.87 | 0 | 0 | 0.00181254 | 145.42 | 0.00181254 | 145.42 | 0 | 0 | 2023-03-04 00:09:12 | 0.0003742 | 0 | 0 | 0 | Close
1546 | 1 | 2 | CC Chg | 04:52:00 | 12:52:00 | 0.09972 | 3.7531 | 0.48528 | 38.93 | 0.48528 | 38.93 | 0 | 0 | 0.00181565 | 145.67 | 0.00181565 | 145.67 | 0 | 0 | 2023-03-04 00:09:42 | 0.00037426 | 4.1549 | 333.3512 | 0 | Close
1547 | 1 | 2 | CC Chg | 04:52:30 | 12:52:30 | 0.09972 | 3.7531 | 0.48611 | 39 | 0.48611 | 39 | 0 | 0 | 0.00181877 | 145.92 | 0.00181877 | 145.92 | 0 | 0 | 2023-03-04 00:10:12 | 0.00037426 | 0 | 0 | 0 | Close
1548 | 1 | 2 | CC Chg | 04:53:00 | 12:53:00 | 0.09972 | 3.7531 | 0.48695 | 39.07 | 0.48695 | 39.07 | 0 | 0 | 0.00182189 | 146.17 | 0.00182189 | 146.17 | 0 | 0 | 2023-03-04 00:10:42 | 0.00037426 | 0 | 0 | 0 | Close
1549 | 1 | 2 | CC Chg | 04:53:30 | 12:53:30 | 0.09971 | 3.7531 | 0.48778 | 39.13 | 0.48778 | 39.13 | 0 | 0 | 0.00182501 | 146.42 | 0.00182501 | 146.42 | 0 | 0 | 2023-03-04 00:11:12 | 0.00037422 | 0 | 0 | 0 | Close
1550 | 1 | 2 | CC Chg | 04:54:00 | 12:54:00 | 0.09972 | 3.7531 | 0.48861 | 39.2 | 0.48861 | 39.2 | 0 | 0 | 0.00182813 | 146.67 | 0.00182813 | 146.67 | 0 | 0 | 2023-03-04 00:11:42 | 0.00037426 | 0 | 0 | 0 | Close
1551 | 1 | 2 | CC Chg | 04:54:30 | 12:54:30 | 0.09971 | 3.7532 | 0.48944 | 39.27 | 0.48944 | 39.27 | 0 | 0 | 0.00183125 | 146.92 | 0.00183125 | 146.92 | 0 | 0 | 2023-03-04 00:12:12 | 0.00037423 | 8.3098 | 666.7023 | 0 | Close
1552 | 1 | 2 | CC Chg | 04:55:00 | 12:55:00 | 0.09972 | 3.7531 | 0.49027 | 39.33 | 0.49027 | 39.33 | 0 | 0 | 0.00183437 | 147.17 | 0.00183437 | 147.17 | 0 | 0 | 2023-03-04 00:12:42 | 0.00037426 | -8.3098 | -666.7023 | 0 | Close
1553 | 1 | 2 | CC Chg | 04:55:30 | 12:55:30 | 0.09972 | 3.7531 | 0.4911 | 39.4 | 0.4911 | 39.4 | 0 | 0 | 0.00183749 | 147.42 | 0.00183749 | 147.42 | 0 | 0 | 2023-03-04 00:13:12 | 0.00037426 | 0 | 0 | 0 | Close
1554 | 1 | 2 | CC Chg | 04:56:00 | 12:56:00 | 0.09972 | 3.7533 | 0.49193 | 39.47 | 0.49193 | 39.47 | 0 | 0 | 0.0018406 | 147.67 | 0.0018406 | 147.67 | 0 | 0 | 2023-03-04 00:13:42 | 0.00037428 | 4.1553 | 333.3868 | 0 | Close
1555 | 1 | 2 | CC Chg | 04:56:30 | 12:56:30 | 0.09971 | 3.7533 | 0.49276 | 39.53 | 0.49276 | 39.53 | 0 | 0 | 0.00184372 | 147.92 | 0.00184372 | 147.92 | 0 | 0 | 2023-03-04 00:14:12 | 0.00037424 | 0 | 0 | 0 | Close
1556 | 1 | 2 | CC Chg | 04:57:00 | 12:57:00 | 0.09973 | 3.7533 | 0.49359 | 39.6 | 0.49359 | 39.6 | 0 | 0 | 0.00184684 | 148.17 | 0.00184684 | 148.17 | 0 | 0 | 2023-03-04 00:14:42 | 0.00037432 | 0 | 0 | 0 | Close
1557 | 1 | 2 | CC Chg | 04:57:30 | 12:57:30 | 0.09973 | 3.7534 | 0.49442 | 39.67 | 0.49442 | 39.67 | 0 | 0 | 0.00184996 | 148.42 | 0.00184996 | 148.42 | 0 | 0 | 2023-03-04 00:15:12 | 0.00037433 | 8.3093 | 666.6667 | 0 | Close
1558 | 1 | 2 | CC Chg | 04:58:00 | 12:58:00 | 0.09972 | 3.7536 | 0.49526 | 39.73 | 0.49526 | 39.73 | 0 | 0 | 0.00185308 | 148.67 | 0.00185308 | 148.67 | 0 | 0 | 2023-03-04 00:15:42 | 0.00037431 | 4.1553 | 333.3868 | 0 | Close
1559 | 1 | 2 | CC Chg | 04:58:30 | 12:58:30 | 0.09971 | 3.7536 | 0.49609 | 39.8 | 0.49609 | 39.8 | 0 | 0 | 0.0018562 | 148.92 | 0.0018562 | 148.92 | 0 | 0 | 2023-03-04 00:16:12 | 0.00037427 | 0 | 0 | 0 | Close
1560 | 1 | 2 | CC Chg | 04:59:00 | 12:59:00 | 0.09971 | 3.7536 | 0.49692 | 39.87 | 0.49692 | 39.87 | 0 | 0 | 0.00185932 | 149.18 | 0.00185932 | 149.18 | 0 | 0 | 2023-03-04 00:16:42 | 0.00037427 | 0 | 0 | 0 | Close
1561 | 1 | 2 | CC Chg | 04:59:30 | 12:59:30 | 0.09971 | 3.7536 | 0.49775 | 39.93 | 0.49775 | 39.93 | 0 | 0 | 0.00186244 | 149.43 | 0.00186244 | 149.43 | 0 | 0 | 2023-03-04 00:17:12 | 0.00037427 | 0 | 0 | 0 | Close
1562 | 1 | 2 | CC Chg | 05:00:00 | 13:00:00 | 0.09971 | 3.7536 | 0.49858 | 40 | 0.49858 | 40 | 0 | 0 | 0.00186556 | 149.68 | 0.00186556 | 149.68 | 0 | 0 | 2023-03-04 00:17:42 | 0.00037427 | 0 | 0 | 0 | Close
1563 | 1 | 2 | CC Chg | 05:00:30 | 13:00:30 | 0.09971 | 3.7536 | 0.49941 | 40.07 | 0.49941 | 40.07 | 0 | 0 | 0.00186868 | 149.93 | 0.00186868 | 149.93 | 0 | 0 | 2023-03-04 00:18:12 | 0.00037427 | 0 | 0 | 0 | Close
1564 | 1 | 2 | CC Chg | 05:01:00 | 13:01:00 | 0.09972 | 3.7536 | 0.50024 | 40.13 | 0.50024 | 40.13 | 0 | 0 | 0.00187179 | 150.18 | 0.00187179 | 150.18 | 0 | 0 | 2023-03-04 00:18:42 | 0.00037431 | 0 | 0 | 0 | Close
1565 | 1 | 2 | CC Chg | 05:01:30 | 13:01:30 | 0.09971 | 3.7536 | 0.50107 | 40.2 | 0.50107 | 40.2 | 0 | 0 | 0.00187491 | 150.43 | 0.00187491 | 150.43 | 0 | 0 | 2023-03-04 00:19:12 | 0.00037427 | 0 | 0 | 0 | Close
1566 | 1 | 2 | CC Chg | 05:02:00 | 13:02:00 | 0.09972 | 3.7536 | 0.5019 | 40.27 | 0.5019 | 40.27 | 0 | 0 | 0.00187803 | 150.68 | 0.00187803 | 150.68 | 0 | 0 | 2023-03-04 00:19:42 | 0.00037431 | 0 | 0 | 0 | Close
1567 | 1 | 2 | CC Chg | 05:02:30 | 13:02:30 | 0.09972 | 3.7537 | 0.50273 | 40.33 | 0.50273 | 40.33 | 0 | 0 | 0.00188115 | 150.93 | 0.00188115 | 150.93 | 0 | 0 | 2023-03-04 00:20:12 | 0.00037432 | 8.3098 | 666.7023 | 0 | Close
1568 | 1 | 2 | CC Chg | 05:03:00 | 13:03:00 | 0.09973 | 3.7538 | 0.50356 | 40.4 | 0.50356 | 40.4 | 0 | 0 | 0.00188427 | 151.18 | 0.00188427 | 151.18 | 0 | 0 | 2023-03-04 00:20:42 | 0.00037437 | 8.3098 | 666.7023 | 0 | Close
1569 | 1 | 2 | CC Chg | 05:03:30 | 13:03:30 | 0.09972 | 3.7539 | 0.5044 | 40.47 | 0.5044 | 40.47 | 0 | 0 | 0.00188739 | 151.43 | 0.00188739 | 151.43 | 0 | 0 | 2023-03-04 00:21:12 | 0.00037434 | 8.3093 | 666.6667 | 0 | Close
1570 | 1 | 2 | CC Chg | 05:04:00 | 13:04:00 | 0.09972 | 3.7539 | 0.50523 | 40.53 | 0.50523 | 40.53 | 0 | 0 | 0.00189051 | 151.68 | 0.00189051 | 151.68 | 0 | 0 | 2023-03-04 00:21:42 | 0.00037434 | 0 | 0 | 0 | Close
1571 | 1 | 2 | CC Chg | 05:04:30 | 13:04:30 | 0.09972 | 3.7539 | 0.50606 | 40.6 | 0.50606 | 40.6 | 0 | 0 | 0.00189363 | 151.93 | 0.00189363 | 151.93 | 0 | 0 | 2023-03-04 00:22:12 | 0.00037434 | 0 | 0 | 0 | Close
1572 | 1 | 2 | CC Chg | 05:05:00 | 13:05:00 | 0.09972 | 3.754 | 0.50689 | 40.67 | 0.50689 | 40.67 | 0 | 0 | 0.00189675 | 152.18 | 0.00189675 | 152.18 | 0 | 0 | 2023-03-04 00:22:42 | 0.00037435 | 8.3098 | 666.7023 | 0 | Close
1573 | 1 | 2 | CC Chg | 05:05:30 | 13:05:30 | 0.09972 | 3.7539 | 0.50772 | 40.73 | 0.50772 | 40.73 | 0 | 0 | 0.00189987 | 152.43 | 0.00189987 | 152.43 | 0 | 0 | 2023-03-04 00:23:12 | 0.00037434 | -8.3098 | -666.7023 | 0 | Close
1574 | 1 | 2 | CC Chg | 05:06:00 | 13:06:00 | 0.09973 | 3.7539 | 0.50855 | 40.8 | 0.50855 | 40.8 | 0 | 0 | 0.00190299 | 152.68 | 0.00190299 | 152.68 | 0 | 0 | 2023-03-04 00:23:42 | 0.00037438 | 0 | 0 | 0 | Close
1575 | 1 | 2 | CC Chg | 05:06:30 | 13:06:30 | 0.09971 | 3.7539 | 0.50938 | 40.87 | 0.50938 | 40.87 | 0 | 0 | 0.00190611 | 152.93 | 0.00190611 | 152.93 | 0 | 0 | 2023-03-04 00:24:12 | 0.0003743 | 0 | 0 | 0 | Close
1576 | 1 | 2 | CC Chg | 05:07:00 | 13:07:00 | 0.09973 | 3.754 | 0.51021 | 40.93 | 0.51021 | 40.93 | 0 | 0 | 0.00190923 | 153.18 | 0.00190923 | 153.18 | 0 | 0 | 2023-03-04 00:24:42 | 0.00037439 | 8.3102 | 666.738 | 0 | Close
1577 | 1 | 2 | CC Chg | 05:07:30 | 13:07:30 | 0.09972 | 3.7539 | 0.51104 | 41 | 0.51104 | 41 | 0 | 0 | 0.00191235 | 153.43 | 0.00191235 | 153.43 | 0 | 0 | 2023-03-04 00:25:12 | 0.00037434 | -8.3098 | -666.7023 | 0 | Close
1578 | 1 | 2 | CC Chg | 05:08:00 | 13:08:00 | 0.09971 | 3.754 | 0.51187 | 41.07 | 0.51187 | 41.07 | 0 | 0 | 0.00191547 | 153.68 | 0.00191547 | 153.68 | 0 | 0 | 2023-03-04 00:25:42 | 0.00037431 | 8.3093 | 666.6667 | 0 | Close
1579 | 1 | 2 | CC Chg | 05:08:30 | 13:08:30 | 0.09972 | 3.7541 | 0.51271 | 41.13 | 0.51271 | 41.13 | 0 | 0 | 0.00191859 | 153.93 | 0.00191859 | 153.93 | 0 | 0 | 2023-03-04 00:26:12 | 0.00037436 | 8.3098 | 666.7023 | 0 | Close
1580 | 1 | 2 | CC Chg | 05:09:00 | 13:09:00 | 0.09972 | 3.7542 | 0.51354 | 41.2 | 0.51354 | 41.2 | 0 | 0 | 0.0019217 | 154.18 | 0.0019217 | 154.18 | 0 | 0 | 2023-03-04 00:26:42 | 0.00037437 | 8.3098 | 666.7023 | 0 | Close
1581 | 1 | 2 | CC Chg | 05:09:30 | 13:09:30 | 0.09971 | 3.7544 | 0.51437 | 41.27 | 0.51437 | 41.27 | 0 | 0 | 0.00192482 | 154.43 | 0.00192482 | 154.43 | 0 | 0 | 2023-03-04 00:27:12 | 0.00037435 | 4.1544 | 333.3155 | 0 | Close
1582 | 1 | 2 | CC Chg | 05:10:00 | 13:10:00 | 0.09972 | 3.7544 | 0.5152 | 41.33 | 0.5152 | 41.33 | 0 | 0 | 0.00192794 | 154.68 | 0.00192794 | 154.68 | 0 | 0 | 2023-03-04 00:27:42 | 0.00037439 | 0 | 0 | 0 | Close
1583 | 1 | 2 | CC Chg | 05:10:30 | 13:10:30 | 0.09972 | 3.7543 | 0.51603 | 41.4 | 0.51603 | 41.4 | 0 | 0 | 0.00193106 | 154.93 | 0.00193106 | 154.93 | 0 | 0 | 2023-03-04 00:28:12 | 0.00037438 | -8.3098 | -666.7023 | 0 | Close
1584 | 1 | 2 | CC Chg | 05:11:00 | 13:11:00 | 0.09972 | 3.7544 | 0.51686 | 41.47 | 0.51686 | 41.47 | 0 | 0 | 0.00193418 | 155.18 | 0.00193418 | 155.18 | 0 | 0 | 2023-03-04 00:28:42 | 0.00037439 | 8.3102 | 666.738 | 0 | Close
1585 | 1 | 2 | CC Chg | 05:11:30 | 13:11:30 | 0.09972 | 3.7544 | 0.51769 | 41.53 | 0.51769 | 41.53 | 0 | 0 | 0.0019373 | 155.43 | 0.0019373 | 155.43 | 0 | 0 | 2023-03-04 00:29:12 | 0.00037439 | 0 | 0 | 0 | Close
1586 | 1 | 2 | CC Chg | 05:12:00 | 13:12:00 | 0.09973 | 3.7544 | 0.51852 | 41.6 | 0.51852 | 41.6 | 0 | 0 | 0.00194042 | 155.68 | 0.00194042 | 155.68 | 0 | 0 | 2023-03-04 00:29:42 | 0.00037443 | 0 | 0 | 0 | Close
1587 | 1 | 2 | CC Chg | 05:12:30 | 13:12:30 | 0.09973 | 3.7543 | 0.51935 | 41.67 | 0.51935 | 41.67 | 0 | 0 | 0.00194354 | 155.93 | 0.00194354 | 155.93 | 0 | 0 | 2023-03-04 00:30:12 | 0.00037442 | -8.3098 | -666.7023 | 0 | Close
1588 | 1 | 2 | CC Chg | 05:13:00 | 13:13:00 | 0.09971 | 3.7544 | 0.52018 | 41.73 | 0.52018 | 41.73 | 0 | 0 | 0.00194666 | 156.18 | 0.00194666 | 156.18 | 0 | 0 | 2023-03-04 00:30:42 | 0.00037435 | 8.3093 | 666.6667 | 0 | Close
1589 | 1 | 2 | CC Chg | 05:13:30 | 13:13:30 | 0.09972 | 3.7544 | 0.52102 | 41.8 | 0.52102 | 41.8 | 0 | 0 | 0.00194978 | 156.43 | 0.00194978 | 156.43 | 0 | 0 | 2023-03-04 00:31:12 | 0.00037439 | 0 | 0 | 0 | Close
1590 | 1 | 2 | CC Chg | 05:14:00 | 13:14:00 | 0.09972 | 3.7544 | 0.52185 | 41.87 | 0.52185 | 41.87 | 0 | 0 | 0.0019529 | 156.68 | 0.0019529 | 156.68 | 0 | 0 | 2023-03-04 00:31:42 | 0.00037439 | 0 | 0 | 0 | Close
1591 | 1 | 2 | CC Chg | 05:14:30 | 13:14:30 | 0.09971 | 3.7545 | 0.52268 | 41.93 | 0.52268 | 41.93 | 0 | 0 | 0.00195602 | 156.93 | 0.00195602 | 156.93 | 0 | 0 | 2023-03-04 00:32:12 | 0.00037436 | 8.3098 | 666.7023 | 0 | Close
1592 | 1 | 2 | CC Chg | 05:15:00 | 13:15:00 | 0.09971 | 3.7547 | 0.52351 | 42 | 0.52351 | 42 | 0 | 0 | 0.00195914 | 157.18 | 0.00195914 | 157.18 | 0 | 0 | 2023-03-04 00:32:42 | 0.00037438 | 4.1549 | 333.3512 | 0 | Close
1593 | 1 | 2 | CC Chg | 05:15:30 | 13:15:30 | 0.09972 | 3.7547 | 0.52434 | 42.07 | 0.52434 | 42.07 | 0 | 0 | 0.00196226 | 157.43 | 0.00196226 | 157.43 | 0 | 0 | 2023-03-04 00:33:12 | 0.00037442 | 0 | 0 | 0 | Close
1594 | 1 | 2 | CC Chg | 05:16:00 | 13:16:00 | 0.09971 | 3.7548 | 0.52517 | 42.13 | 0.52517 | 42.13 | 0 | 0 | 0.00196538 | 157.68 | 0.00196538 | 157.68 | 0 | 0 | 2023-03-04 00:33:42 | 0.00037439 | 8.3089 | 666.631 | 0 | Close
1595 | 1 | 2 | CC Chg | 05:16:30 | 13:16:30 | 0.09971 | 3.7548 | 0.526 | 42.2 | 0.526 | 42.2 | 0 | 0 | 0.0019685 | 157.94 | 0.0019685 | 157.94 | 0 | 0 | 2023-03-04 00:34:12 | 0.00037439 | 0 | 0 | 0 | Close
1596 | 1 | 2 | CC Chg | 05:17:00 | 13:17:00 | 0.09973 | 3.7549 | 0.52683 | 42.27 | 0.52683 | 42.27 | 0 | 0 | 0.00197162 | 158.19 | 0.00197162 | 158.19 | 0 | 0 | 2023-03-04 00:34:42 | 0.00037448 | 8.3089 | 666.631 | 0 | Close
1597 | 1 | 2 | CC Chg | 05:17:30 | 13:17:30 | 0.0997 | 3.7548 | 0.52766 | 42.33 | 0.52766 | 42.33 | 0 | 0 | 0.00197474 | 158.44 | 0.00197474 | 158.44 | 0 | 0 | 2023-03-04 00:35:12 | 0.00037435 | -8.3098 | -666.7023 | 0 | Close
1598 | 1 | 2 | CC Chg | 05:18:00 | 13:18:00 | 0.09971 | 3.7548 | 0.52849 | 42.4 | 0.52849 | 42.4 | 0 | 0 | 0.00197786 | 158.69 | 0.00197786 | 158.69 | 0 | 0 | 2023-03-04 00:35:42 | 0.00037439 | 0 | 0 | 0 | Close
1599 | 1 | 2 | CC Chg | 05:18:30 | 13:18:30 | 0.09972 | 3.7548 | 0.52932 | 42.47 | 0.52932 | 42.47 | 0 | 0 | 0.00198098 | 158.94 | 0.00198098 | 158.94 | 0 | 0 | 2023-03-04 00:36:12 | 0.00037443 | 0 | 0 | 0 | Close
1600 | 1 | 2 | CC Chg | 05:19:00 | 13:19:00 | 0.09972 | 3.7548 | 0.53016 | 42.53 | 0.53016 | 42.53 | 0 | 0 | 0.0019841 | 159.19 | 0.0019841 | 159.19 | 0 | 0 | 2023-03-04 00:36:42 | 0.00037443 | 0 | 0 | 0 | Close
1601 | 1 | 2 | CC Chg | 05:19:30 | 13:19:30 | 0.09971 | 3.7548 | 0.53099 | 42.6 | 0.53099 | 42.6 | 0 | 0 | 0.00198722 | 159.44 | 0.00198722 | 159.44 | 0 | 0 | 2023-03-04 00:37:12 | 0.00037439 | 0 | 0 | 0 | Close
1602 | 1 | 2 | CC Chg | 05:20:00 | 13:20:00 | 0.09973 | 3.7549 | 0.53182 | 42.67 | 0.53182 | 42.67 | 0 | 0 | 0.00199034 | 159.69 | 0.00199034 | 159.69 | 0 | 0 | 2023-03-04 00:37:42 | 0.00037448 | 8.3093 | 666.6667 | 0 | Close
1603 | 1 | 2 | CC Chg | 05:20:30 | 13:20:30 | 0.09971 | 3.755 | 0.53265 | 42.73 | 0.53265 | 42.73 | 0 | 0 | 0.00199346 | 159.94 | 0.00199346 | 159.94 | 0 | 0 | 2023-03-04 00:38:12 | 0.00037441 | 8.3093 | 666.6667 | 0 | Close
1604 | 1 | 2 | CC Chg | 05:21:00 | 13:21:00 | 0.09971 | 3.7551 | 0.53348 | 42.8 | 0.53348 | 42.8 | 0 | 0 | 0.00199658 | 160.19 | 0.00199658 | 160.19 | 0 | 0 | 2023-03-04 00:38:42 | 0.00037442 | 8.3093 | 666.6667 | 0 | Close
1605 | 1 | 2 | CC Chg | 05:21:30 | 13:21:30 | 0.09972 | 3.7551 | 0.53431 | 42.87 | 0.53431 | 42.87 | 0 | 0 | 0.0019997 | 160.44 | 0.0019997 | 160.44 | 0 | 0 | 2023-03-04 00:39:12 | 0.00037446 | 0 | 0 | 0 | Close
1606 | 1 | 2 | CC Chg | 05:22:00 | 13:22:00 | 0.09971 | 3.7552 | 0.53514 | 42.93 | 0.53514 | 42.93 | 0 | 0 | 0.00200282 | 160.69 | 0.00200282 | 160.69 | 0 | 0 | 2023-03-04 00:39:42 | 0.00037443 | 8.3093 | 666.6667 | 0 | Close
1607 | 1 | 2 | CC Chg | 05:22:30 | 13:22:30 | 0.09971 | 3.7553 | 0.53597 | 43 | 0.53597 | 43 | 0 | 0 | 0.00200594 | 160.94 | 0.00200594 | 160.94 | 0 | 0 | 2023-03-04 00:40:12 | 0.00037444 | 8.3098 | 666.7023 | 0 | Close
1608 | 1 | 2 | CC Chg | 05:23:00 | 13:23:00 | 0.0997 | 3.7553 | 0.5368 | 43.07 | 0.5368 | 43.07 | 0 | 0 | 0.00200906 | 161.19 | 0.00200906 | 161.19 | 0 | 0 | 2023-03-04 00:40:42 | 0.0003744 | 0 | 0 | 0 | Close
1609 | 1 | 2 | CC Chg | 05:23:30 | 13:23:30 | 0.09971 | 3.7554 | 0.53763 | 43.13 | 0.53763 | 43.13 | 0 | 0 | 0.00201218 | 161.44 | 0.00201218 | 161.44 | 0 | 0 | 2023-03-04 00:41:12 | 0.00037445 | 8.3093 | 666.6667 | 0 | Close
1610 | 1 | 2 | CC Chg | 05:24:00 | 13:24:00 | 0.09971 | 3.7554 | 0.53847 | 43.2 | 0.53847 | 43.2 | 0 | 0 | 0.00201531 | 161.69 | 0.00201531 | 161.69 | 0 | 0 | 2023-03-04 00:41:42 | 0.00037445 | 0 | 0 | 0 | Close
1611 | 1 | 2 | CC Chg | 05:24:30 | 13:24:30 | 0.09972 | 3.7553 | 0.5393 | 43.27 | 0.5393 | 43.27 | 0 | 0 | 0.00201843 | 161.94 | 0.00201843 | 161.94 | 0 | 0 | 2023-03-04 00:42:12 | 0.00037448 | -8.3093 | -666.6667 | 0 | Close
1612 | 1 | 2 | CC Chg | 05:25:00 | 13:25:00 | 0.09972 | 3.7553 | 0.54013 | 43.33 | 0.54013 | 43.33 | 0 | 0 | 0.00202155 | 162.19 | 0.00202155 | 162.19 | 0 | 0 | 2023-03-04 00:42:42 | 0.00037448 | 0 | 0 | 0 | Close
1613 | 1 | 2 | CC Chg | 05:25:30 | 13:25:30 | 0.09972 | 3.7553 | 0.54096 | 43.4 | 0.54096 | 43.4 | 0 | 0 | 0.00202467 | 162.44 | 0.00202467 | 162.44 | 0 | 0 | 2023-03-04 00:43:12 | 0.00037448 | 0 | 0 | 0 | Close
1614 | 1 | 2 | CC Chg | 05:26:00 | 13:26:00 | 0.0997 | 3.7553 | 0.54179 | 43.47 | 0.54179 | 43.47 | 0 | 0 | 0.00202779 | 162.69 | 0.00202779 | 162.69 | 0 | 0 | 2023-03-04 00:43:42 | 0.0003744 | 0 | 0 | 0 | Close
1615 | 1 | 2 | CC Chg | 05:26:30 | 13:26:30 | 0.09971 | 3.7554 | 0.54262 | 43.53 | 0.54262 | 43.53 | 0 | 0 | 0.00203091 | 162.94 | 0.00203091 | 162.94 | 0 | 0 | 2023-03-04 00:44:12 | 0.00037445 | 8.3093 | 666.6667 | 0 | Close
1616 | 1 | 2 | CC Chg | 05:27:00 | 13:27:00 | 0.09971 | 3.7555 | 0.54345 | 43.6 | 0.54345 | 43.6 | 0 | 0 | 0.00203403 | 163.19 | 0.00203403 | 163.19 | 0 | 0 | 2023-03-04 00:44:42 | 0.00037446 | 8.3093 | 666.6667 | 0 | Close
1617 | 1 | 2 | CC Chg | 05:27:30 | 13:27:30 | 0.09971 | 3.7556 | 0.54428 | 43.67 | 0.54428 | 43.67 | 0 | 0 | 0.00203715 | 163.44 | 0.00203715 | 163.44 | 0 | 0 | 2023-03-04 00:45:12 | 0.00037447 | 8.3093 | 666.6667 | 0 | Close
1618 | 1 | 2 | CC Chg | 05:28:00 | 13:28:00 | 0.09971 | 3.7557 | 0.54511 | 43.73 | 0.54511 | 43.73 | 0 | 0 | 0.00204027 | 163.69 | 0.00204027 | 163.69 | 0 | 0 | 2023-03-04 00:45:42 | 0.00037448 | 8.3089 | 666.631 | 0 | Close
1619 | 1 | 2 | CC Chg | 05:28:30 | 13:28:30 | 0.09972 | 3.7558 | 0.54594 | 43.8 | 0.54594 | 43.8 | 0 | 0 | 0.00204339 | 163.94 | 0.00204339 | 163.94 | 0 | 0 | 2023-03-04 00:46:12 | 0.00037453 | 8.3093 | 666.6667 | 0 | Close
1620 | 1 | 2 | CC Chg | 05:29:00 | 13:29:00 | 0.09971 | 3.7558 | 0.54677 | 43.87 | 0.54677 | 43.87 | 0 | 0 | 0.00204651 | 164.19 | 0.00204651 | 164.19 | 0 | 0 | 2023-03-04 00:46:42 | 0.00037449 | 0 | 0 | 0 | Close
1621 | 1 | 2 | CC Chg | 05:29:30 | 13:29:30 | 0.09971 | 3.7558 | 0.54761 | 43.93 | 0.54761 | 43.93 | 0 | 0 | 0.00204963 | 164.44 | 0.00204963 | 164.44 | 0 | 0 | 2023-03-04 00:47:12 | 0.00037449 | 0 | 0 | 0 | Close
1622 | 1 | 2 | CC Chg | 05:30:00 | 13:30:00 | 0.09972 | 3.7558 | 0.54844 | 44 | 0.54844 | 44 | 0 | 0 | 0.00205275 | 164.69 | 0.00205275 | 164.69 | 0 | 0 | 2023-03-04 00:47:42 | 0.00037453 | 0 | 0 | 0 | Close
1623 | 1 | 2 | CC Chg | 05:30:30 | 13:30:30 | 0.09972 | 3.7558 | 0.54927 | 44.07 | 0.54927 | 44.07 | 0 | 0 | 0.00205587 | 164.94 | 0.00205587 | 164.94 | 0 | 0 | 2023-03-04 00:48:12 | 0.00037453 | 0 | 0 | 0 | Close
1624 | 1 | 2 | CC Chg | 05:31:00 | 13:31:00 | 0.09972 | 3.7558 | 0.5501 | 44.13 | 0.5501 | 44.13 | 0 | 0 | 0.00205899 | 165.2 | 0.00205899 | 165.2 | 0 | 0 | 2023-03-04 00:48:42 | 0.00037453 | 0 | 0 | 0 | Close
1625 | 1 | 2 | CC Chg | 05:31:30 | 13:31:30 | 0.09971 | 3.7558 | 0.55093 | 44.2 | 0.55093 | 44.2 | 0 | 0 | 0.00206212 | 165.45 | 0.00206212 | 165.45 | 0 | 0 | 2023-03-04 00:49:12 | 0.00037449 | 0 | 0 | 0 | Close
1626 | 1 | 2 | CC Chg | 05:32:00 | 13:32:00 | 0.09971 | 3.7558 | 0.55176 | 44.27 | 0.55176 | 44.27 | 0 | 0 | 0.00206524 | 165.7 | 0.00206524 | 165.7 | 0 | 0 | 2023-03-04 00:49:42 | 0.00037449 | 0 | 0 | 0 | Close
1627 | 1 | 2 | CC Chg | 05:32:30 | 13:32:30 | 0.09972 | 3.7559 | 0.55259 | 44.33 | 0.55259 | 44.33 | 0 | 0 | 0.00206836 | 165.95 | 0.00206836 | 165.95 | 0 | 0 | 2023-03-04 00:50:12 | 0.00037454 | 8.3093 | 666.6667 | 0 | Close
1628 | 1 | 2 | CC Chg | 05:33:00 | 13:33:00 | 0.09971 | 3.756 | 0.55342 | 44.4 | 0.55342 | 44.4 | 0 | 0 | 0.00207148 | 166.2 | 0.00207148 | 166.2 | 0 | 0 | 2023-03-04 00:50:42 | 0.00037451 | 8.3089 | 666.631 | 0 | Close
1629 | 1 | 2 | CC Chg | 05:33:30 | 13:33:30 | 0.09972 | 3.7561 | 0.55425 | 44.47 | 0.55425 | 44.47 | 0 | 0 | 0.0020746 | 166.45 | 0.0020746 | 166.45 | 0 | 0 | 2023-03-04 00:51:12 | 0.00037456 | 8.3102 | 666.738 | 0 | Close
1630 | 1 | 2 | CC Chg | 05:34:00 | 13:34:00 | 0.09971 | 3.7561 | 0.55508 | 44.53 | 0.55508 | 44.53 | 0 | 0 | 0.00207772 | 166.7 | 0.00207772 | 166.7 | 0 | 0 | 2023-03-04 00:51:42 | 0.00037452 | 0 | 0 | 0 | Close
1631 | 1 | 2 | CC Chg | 05:34:30 | 13:34:30 | 0.09971 | 3.7562 | 0.55591 | 44.6 | 0.55591 | 44.6 | 0 | 0 | 0.00208084 | 166.95 | 0.00208084 | 166.95 | 0 | 0 | 2023-03-04 00:52:12 | 0.00037453 | 8.3093 | 666.6667 | 0 | Close
1632 | 1 | 2 | CC Chg | 05:35:00 | 13:35:00 | 0.09971 | 3.7562 | 0.55675 | 44.67 | 0.55675 | 44.67 | 0 | 0 | 0.00208396 | 167.2 | 0.00208396 | 167.2 | 0 | 0 | 2023-03-04 00:52:42 | 0.00037453 | 0 | 0 | 0 | Close
1633 | 1 | 2 | CC Chg | 05:35:30 | 13:35:30 | 0.09971 | 3.7562 | 0.55758 | 44.73 | 0.55758 | 44.73 | 0 | 0 | 0.00208708 | 167.45 | 0.00208708 | 167.45 | 0 | 0 | 2023-03-04 00:53:12 | 0.00037453 | 0 | 0 | 0 | Close
1634 | 1 | 2 | CC Chg | 05:36:00 | 13:36:00 | 0.09971 | 3.7562 | 0.55841 | 44.8 | 0.55841 | 44.8 | 0 | 0 | 0.0020902 | 167.7 | 0.0020902 | 167.7 | 0 | 0 | 2023-03-04 00:53:42 | 0.00037453 | 0 | 0 | 0 | Close
1635 | 1 | 2 | CC Chg | 05:36:30 | 13:36:30 | 0.09972 | 3.7563 | 0.55924 | 44.87 | 0.55924 | 44.87 | 0 | 0 | 0.00209333 | 167.95 | 0.00209333 | 167.95 | 0 | 0 | 2023-03-04 00:54:12 | 0.00037458 | 8.3089 | 666.631 | 0 | Close
1636 | 1 | 2 | CC Chg | 05:37:00 | 13:37:00 | 0.09971 | 3.7562 | 0.56007 | 44.93 | 0.56007 | 44.93 | 0 | 0 | 0.00209645 | 168.2 | 0.00209645 | 168.2 | 0 | 0 | 2023-03-04 00:54:42 | 0.00037453 | -8.3102 | -666.738 | 0 | Close
1637 | 1 | 2 | CC Chg | 05:37:30 | 13:37:30 | 0.09971 | 3.7562 | 0.5609 | 45 | 0.5609 | 45 | 0 | 0 | 0.00209957 | 168.45 | 0.00209957 | 168.45 | 0 | 0 | 2023-03-04 00:55:12 | 0.00037453 | 0 | 0 | 0 | Close
1638 | 1 | 2 | CC Chg | 05:38:00 | 13:38:00 | 0.09971 | 3.7564 | 0.56173 | 45.07 | 0.56173 | 45.07 | 0 | 0 | 0.00210269 | 168.7 | 0.00210269 | 168.7 | 0 | 0 | 2023-03-04 00:55:42 | 0.00037455 | 4.1547 | 333.3333 | 0 | Close
1639 | 1 | 2 | CC Chg | 05:38:30 | 13:38:30 | 0.09973 | 3.7564 | 0.56256 | 45.13 | 0.56256 | 45.13 | 0 | 0 | 0.00210581 | 168.95 | 0.00210581 | 168.95 | 0 | 0 | 2023-03-04 00:56:12 | 0.00037463 | 0 | 0 | 0 | Close
1640 | 1 | 2 | CC Chg | 05:39:00 | 13:39:00 | 0.09971 | 3.7566 | 0.56339 | 45.2 | 0.56339 | 45.2 | 0 | 0 | 0.00210893 | 169.2 | 0.00210893 | 169.2 | 0 | 0 | 2023-03-04 00:56:42 | 0.00037457 | 4.1549 | 333.3512 | 0 | Close
1641 | 1 | 2 | CC Chg | 05:39:30 | 13:39:30 | 0.09972 | 3.7566 | 0.56422 | 45.27 | 0.56422 | 45.27 | 0 | 0 | 0.00211205 | 169.45 | 0.00211205 | 169.45 | 0 | 0 | 2023-03-04 00:57:12 | 0.00037461 | 0 | 0 | 0 | Close
1642 | 1 | 2 | CC Chg | 05:40:00 | 13:40:00 | 0.09971 | 3.7566 | 0.56506 | 45.33 | 0.56506 | 45.33 | 0 | 0 | 0.00211518 | 169.7 | 0.00211518 | 169.7 | 0 | 0 | 2023-03-04 00:57:42 | 0.00037457 | 0 | 0 | 0 | Close
1643 | 1 | 2 | CC Chg | 05:40:30 | 13:40:30 | 0.09972 | 3.7567 | 0.56589 | 45.4 | 0.56589 | 45.4 | 0 | 0 | 0.0021183 | 169.95 | 0.0021183 | 169.95 | 0 | 0 | 2023-03-04 00:58:12 | 0.00037462 | 8.3102 | 666.738 | 0 | Close
1644 | 1 | 2 | CC Chg | 05:41:00 | 13:41:00 | 0.09971 | 3.7567 | 0.56672 | 45.47 | 0.56672 | 45.47 | 0 | 0 | 0.00212142 | 170.2 | 0.00212142 | 170.2 | 0 | 0 | 2023-03-04 00:58:42 | 0.00037458 | 0 | 0 | 0 | Close
1645 | 1 | 2 | CC Chg | 05:41:30 | 13:41:30 | 0.09972 | 3.7567 | 0.56755 | 45.53 | 0.56755 | 45.53 | 0 | 0 | 0.00212454 | 170.45 | 0.00212454 | 170.45 | 0 | 0 | 2023-03-04 00:59:12 | 0.00037462 | 0 | 0 | 0 | Close
1646 | 1 | 2 | CC Chg | 05:42:00 | 13:42:00 | 0.09973 | 3.7567 | 0.56838 | 45.6 | 0.56838 | 45.6 | 0 | 0 | 0.00212766 | 170.7 | 0.00212766 | 170.7 | 0 | 0 | 2023-03-04 00:59:42 | 0.00037466 | 0 | 0 | 0 | Close
1647 | 1 | 2 | CC Chg | 05:42:30 | 13:42:30 | 0.09972 | 3.7567 | 0.56921 | 45.67 | 0.56921 | 45.67 | 0 | 0 | 0.00213078 | 170.96 | 0.00213078 | 170.96 | 0 | 0 | 2023-03-04 01:00:12 | 0.00037462 | 0 | 0 | 0 | Close
1648 | 1 | 2 | CC Chg | 05:43:00 | 13:43:00 | 0.09971 | 3.7567 | 0.57004 | 45.73 | 0.57004 | 45.73 | 0 | 0 | 0.00213391 | 171.21 | 0.00213391 | 171.21 | 0 | 0 | 2023-03-04 01:00:42 | 0.00037458 | 0 | 0 | 0 | Close
1649 | 1 | 2 | CC Chg | 05:43:30 | 13:43:30 | 0.09971 | 3.7568 | 0.57087 | 45.8 | 0.57087 | 45.8 | 0 | 0 | 0.00213703 | 171.46 | 0.00213703 | 171.46 | 0 | 0 | 2023-03-04 01:01:12 | 0.00037459 | 8.3093 | 666.6667 | 0 | Close
1650 | 1 | 2 | CC Chg | 05:44:00 | 13:44:00 | 0.09972 | 3.7569 | 0.5717 | 45.87 | 0.5717 | 45.87 | 0 | 0 | 0.00214015 | 171.71 | 0.00214015 | 171.71 | 0 | 0 | 2023-03-04 01:01:42 | 0.00037464 | 8.3102 | 666.738 | 0 | Close
1651 | 1 | 2 | CC Chg | 05:44:30 | 13:44:30 | 0.0997 | 3.757 | 0.57253 | 45.93 | 0.57253 | 45.93 | 0 | 0 | 0.00214327 | 171.96 | 0.00214327 | 171.96 | 0 | 0 | 2023-03-04 01:02:12 | 0.00037457 | 8.3089 | 666.631 | 0 | Close
1652 | 1 | 2 | CC Chg | 05:45:00 | 13:45:00 | 0.09972 | 3.7571 | 0.57336 | 46 | 0.57336 | 46 | 0 | 0 | 0.00214639 | 172.21 | 0.00214639 | 172.21 | 0 | 0 | 2023-03-04 01:02:42 | 0.00037466 | 8.3089 | 666.631 | 0 | Close
1653 | 1 | 2 | CC Chg | 05:45:30 | 13:45:30 | 0.09972 | 3.7571 | 0.5742 | 46.07 | 0.5742 | 46.07 | 0 | 0 | 0.00214951 | 172.46 | 0.00214951 | 172.46 | 0 | 0 | 2023-03-04 01:03:12 | 0.00037466 | 0 | 0 | 0 | Close
1654 | 1 | 2 | CC Chg | 05:46:00 | 13:46:00 | 0.09972 | 3.7571 | 0.57503 | 46.14 | 0.57503 | 46.14 | 0 | 0 | 0.00215264 | 172.71 | 0.00215264 | 172.71 | 0 | 0 | 2023-03-04 01:03:42 | 0.00037466 | 0 | 0 | 0 | Close
1655 | 1 | 2 | CC Chg | 05:46:30 | 13:46:30 | 0.09972 | 3.7571 | 0.57586 | 46.2 | 0.57586 | 46.2 | 0 | 0 | 0.00215576 | 172.96 | 0.00215576 | 172.96 | 0 | 0 | 2023-03-04 01:04:12 | 0.00037466 | 0 | 0 | 0 | Close
1656 | 1 | 2 | CC Chg | 05:47:00 | 13:47:00 | 0.09972 | 3.7571 | 0.57669 | 46.27 | 0.57669 | 46.27 | 0 | 0 | 0.00215888 | 173.21 | 0.00215888 | 173.21 | 0 | 0 | 2023-03-04 01:04:42 | 0.00037466 | 0 | 0 | 0 | Close
1657 | 1 | 2 | CC Chg | 05:47:30 | 13:47:30 | 0.09973 | 3.7571 | 0.57752 | 46.34 | 0.57752 | 46.34 | 0 | 0 | 0.002162 | 173.46 | 0.002162 | 173.46 | 0 | 0 | 2023-03-04 01:05:12 | 0.0003747 | 0 | 0 | 0 | Close
1658 | 1 | 2 | CC Chg | 05:48:00 | 13:48:00 | 0.09971 | 3.7572 | 0.57835 | 46.4 | 0.57835 | 46.4 | 0 | 0 | 0.00216512 | 173.71 | 0.00216512 | 173.71 | 0 | 0 | 2023-03-04 01:05:42 | 0.00037463 | 8.3093 | 666.6667 | 0 | Close
1659 | 1 | 2 | CC Chg | 05:48:30 | 13:48:30 | 0.09972 | 3.7571 | 0.57918 | 46.47 | 0.57918 | 46.47 | 0 | 0 | 0.00216825 | 173.96 | 0.00216825 | 173.96 | 0 | 0 | 2023-03-04 01:06:12 | 0.00037466 | -8.3089 | -666.631 | 0 | Close
1660 | 1 | 2 | CC Chg | 05:49:00 | 13:49:00 | 0.09971 | 3.7572 | 0.58001 | 46.54 | 0.58001 | 46.54 | 0 | 0 | 0.00217137 | 174.21 | 0.00217137 | 174.21 | 0 | 0 | 2023-03-04 01:06:42 | 0.00037463 | 8.3102 | 666.738 | 0 | Close
1661 | 1 | 2 | CC Chg | 05:49:30 | 13:49:30 | 0.09972 | 3.7573 | 0.58084 | 46.6 | 0.58084 | 46.6 | 0 | 0 | 0.00217449 | 174.46 | 0.00217449 | 174.46 | 0 | 0 | 2023-03-04 01:07:12 | 0.00037468 | 8.3089 | 666.631 | 0 | Close
1662 | 1 | 2 | CC Chg | 05:50:00 | 13:50:00 | 0.09972 | 3.7574 | 0.58167 | 46.67 | 0.58167 | 46.67 | 0 | 0 | 0.00217761 | 174.71 | 0.00217761 | 174.71 | 0 | 0 | 2023-03-04 01:07:42 | 0.00037469 | 8.3098 | 666.7023 | 0 | Close
1663 | 1 | 2 | CC Chg | 05:50:30 | 13:50:30 | 0.09972 | 3.7574 | 0.58251 | 46.74 | 0.58251 | 46.74 | 0 | 0 | 0.00218074 | 174.96 | 0.00218074 | 174.96 | 0 | 0 | 2023-03-04 01:08:12 | 0.00037469 | 0 | 0 | 0 | Close
1664 | 1 | 2 | CC Chg | 05:51:00 | 13:51:00 | 0.09971 | 3.7575 | 0.58334 | 46.8 | 0.58334 | 46.8 | 0 | 0 | 0.00218386 | 175.21 | 0.00218386 | 175.21 | 0 | 0 | 2023-03-04 01:08:42 | 0.00037466 | 8.3093 | 666.6667 | 0 | Close
1665 | 1 | 2 | CC Chg | 05:51:30 | 13:51:30 | 0.09971 | 3.7575 | 0.58417 | 46.87 | 0.58417 | 46.87 | 0 | 0 | 0.00218698 | 175.46 | 0.00218698 | 175.46 | 0 | 0 | 2023-03-04 01:09:12 | 0.00037466 | 0 | 0 | 0 | Close
1666 | 1 | 2 | CC Chg | 05:52:00 | 13:52:00 | 0.09971 | 3.7576 | 0.585 | 46.94 | 0.585 | 46.94 | 0 | 0 | 0.0021901 | 175.71 | 0.0021901 | 175.71 | 0 | 0 | 2023-03-04 01:09:42 | 0.00037467 | 8.3098 | 666.7023 | 0 | Close
1667 | 1 | 2 | CC Chg | 05:52:30 | 13:52:30 | 0.09971 | 3.7575 | 0.58583 | 47 | 0.58583 | 47 | 0 | 0 | 0.00219322 | 175.96 | 0.00219322 | 175.96 | 0 | 0 | 2023-03-04 01:10:12 | 0.00037466 | -8.3089 | -666.631 | 0 | Close
1668 | 1 | 2 | CC Chg | 05:53:00 | 13:53:00 | 0.09972 | 3.7576 | 0.58666 | 47.07 | 0.58666 | 47.07 | 0 | 0 | 0.00219635 | 176.22 | 0.00219635 | 176.22 | 0 | 0 | 2023-03-04 01:10:42 | 0.00037471 | 8.3089 | 666.631 | 0 | Close
1669 | 1 | 2 | CC Chg | 05:53:30 | 13:53:30 | 0.0997 | 3.7576 | 0.58749 | 47.14 | 0.58749 | 47.14 | 0 | 0 | 0.00219947 | 176.47 | 0.00219947 | 176.47 | 0 | 0 | 2023-03-04 01:11:12 | 0.00037463 | 0 | 0 | 0 | Close
1670 | 1 | 2 | CC Chg | 05:54:00 | 13:54:00 | 0.09971 | 3.7576 | 0.58832 | 47.2 | 0.58832 | 47.2 | 0 | 0 | 0.00220259 | 176.72 | 0.00220259 | 176.72 | 0 | 0 | 2023-03-04 01:11:42 | 0.00037467 | 0 | 0 | 0 | Close
1671 | 1 | 2 | CC Chg | 05:54:30 | 13:54:30 | 0.09971 | 3.7577 | 0.58915 | 47.27 | 0.58915 | 47.27 | 0 | 0 | 0.00220571 | 176.97 | 0.00220571 | 176.97 | 0 | 0 | 2023-03-04 01:12:12 | 0.00037468 | 8.3089 | 666.631 | 0 | Close
1672 | 1 | 2 | CC Chg | 05:55:00 | 13:55:00 | 0.09971 | 3.7577 | 0.58998 | 47.34 | 0.58998 | 47.34 | 0 | 0 | 0.00220884 | 177.22 | 0.00220884 | 177.22 | 0 | 0 | 2023-03-04 01:12:42 | 0.00037468 | 0 | 0 | 0 | Close
1673 | 1 | 2 | CC Chg | 05:55:30 | 13:55:30 | 0.09972 | 3.7578 | 0.59081 | 47.4 | 0.59081 | 47.4 | 0 | 0 | 0.00221196 | 177.47 | 0.00221196 | 177.47 | 0 | 0 | 2023-03-04 01:13:12 | 0.00037473 | 8.3089 | 666.631 | 0 | Close
1674 | 1 | 2 | CC Chg | 05:56:00 | 13:56:00 | 0.0997 | 3.7579 | 0.59165 | 47.47 | 0.59165 | 47.47 | 0 | 0 | 0.00221508 | 177.72 | 0.00221508 | 177.72 | 0 | 0 | 2023-03-04 01:13:42 | 0.00037466 | 8.3098 | 666.7023 | 0 | Close
1675 | 1 | 2 | CC Chg | 05:56:30 | 13:56:30 | 0.0997 | 3.7579 | 0.59248 | 47.54 | 0.59248 | 47.54 | 0 | 0 | 0.0022182 | 177.97 | 0.0022182 | 177.97 | 0 | 0 | 2023-03-04 01:14:12 | 0.00037466 | 0 | 0 | 0 | Close
1676 | 1 | 2 | CC Chg | 05:57:00 | 13:57:00 | 0.09971 | 3.758 | 0.59331 | 47.6 | 0.59331 | 47.6 | 0 | 0 | 0.00222133 | 178.22 | 0.00222133 | 178.22 | 0 | 0 | 2023-03-04 01:14:42 | 0.00037471 | 8.3089 | 666.631 | 0 | Close
1677 | 1 | 2 | CC Chg | 05:57:30 | 13:57:30 | 0.09972 | 3.758 | 0.59414 | 47.67 | 0.59414 | 47.67 | 0 | 0 | 0.00222445 | 178.47 | 0.00222445 | 178.47 | 0 | 0 | 2023-03-04 01:15:12 | 0.00037475 | 0 | 0 | 0 | Close
1678 | 1 | 2 | CC Chg | 05:58:00 | 13:58:00 | 0.09971 | 3.758 | 0.59497 | 47.74 | 0.59497 | 47.74 | 0 | 0 | 0.00222757 | 178.72 | 0.00222757 | 178.72 | 0 | 0 | 2023-03-04 01:15:42 | 0.00037471 | 0 | 0 | 0 | Close
1679 | 1 | 2 | CC Chg | 05:58:30 | 13:58:30 | 0.09971 | 3.758 | 0.5958 | 47.8 | 0.5958 | 47.8 | 0 | 0 | 0.00223069 | 178.97 | 0.00223069 | 178.97 | 0 | 0 | 2023-03-04 01:16:12 | 0.00037471 | 0 | 0 | 0 | Close
1680 | 1 | 2 | CC Chg | 05:59:00 | 13:59:00 | 0.0997 | 3.758 | 0.59663 | 47.87 | 0.59663 | 47.87 | 0 | 0 | 0.00223382 | 179.22 | 0.00223382 | 179.22 | 0 | 0 | 2023-03-04 01:16:42 | 0.00037467 | 0 | 0 | 0 | Close
1681 | 1 | 2 | CC Chg | 05:59:30 | 13:59:30 | 0.09969 | 3.7581 | 0.59746 | 47.93 | 0.59746 | 47.93 | 0 | 0 | 0.00223694 | 179.47 | 0.00223694 | 179.47 | 0 | 0 | 2023-03-04 01:17:12 | 0.00037464 | 8.3089 | 666.631 | 0 | Close
1682 | 1 | 2 | CC Chg | 06:00:00 | 14:00:00 | 0.09971 | 3.758 | 0.59829 | 48 | 0.59829 | 48 | 0 | 0 | 0.00224006 | 179.72 | 0.00224006 | 179.72 | 0 | 0 | 2023-03-04 01:17:42 | 0.00037471 | -8.3089 | -666.631 | 0 | Close
1683 | 1 | 2 | CC Chg | 06:00:30 | 14:00:30 | 0.0997 | 3.7582 | 0.59912 | 48.07 | 0.59912 | 48.07 | 0 | 0 | 0.00224318 | 179.97 | 0.00224318 | 179.97 | 0 | 0 | 2023-03-04 01:18:12 | 0.00037469 | 4.1544 | 333.3155 | 0 | Close
1684 | 1 | 2 | CC Chg | 06:01:00 | 14:01:00 | 0.0997 | 3.7583 | 0.59995 | 48.13 | 0.59995 | 48.13 | 0 | 0 | 0.00224631 | 180.22 | 0.00224631 | 180.22 | 0 | 0 | 2023-03-04 01:18:42 | 0.0003747 | 8.3084 | 666.5954 | 0 | Close
1685 | 1 | 2 | CC Chg | 06:01:30 | 14:01:30 | 0.0997 | 3.7583 | 0.60079 | 48.2 | 0.60079 | 48.2 | 0 | 0 | 0.00224943 | 180.47 | 0.00224943 | 180.47 | 0 | 0 | 2023-03-04 01:19:12 | 0.0003747 | 0 | 0 | 0 | Close
1686 | 1 | 2 | CC Chg | 06:02:00 | 14:02:00 | 0.09971 | 3.7583 | 0.60162 | 48.27 | 0.60162 | 48.27 | 0 | 0 | 0.00225255 | 180.72 | 0.00225255 | 180.72 | 0 | 0 | 2023-03-04 01:19:42 | 0.00037474 | 0 | 0 | 0 | Close
1687 | 1 | 2 | CC Chg | 06:02:30 | 14:02:30 | 0.09971 | 3.7585 | 0.60245 | 48.33 | 0.60245 | 48.33 | 0 | 0 | 0.00225567 | 180.98 | 0.00225567 | 180.98 | 0 | 0 | 2023-03-04 01:20:12 | 0.00037476 | 4.1544 | 333.3155 | 0 | Close
1688 | 1 | 2 | CC Chg | 06:03:00 | 14:03:00 | 0.09971 | 3.7585 | 0.60328 | 48.4 | 0.60328 | 48.4 | 0 | 0 | 0.0022588 | 181.23 | 0.0022588 | 181.23 | 0 | 0 | 2023-03-04 01:20:42 | 0.00037476 | 0 | 0 | 0 | Close
1689 | 1 | 2 | CC Chg | 06:03:30 | 14:03:30 | 0.09971 | 3.7585 | 0.60411 | 48.47 | 0.60411 | 48.47 | 0 | 0 | 0.00226192 | 181.48 | 0.00226192 | 181.48 | 0 | 0 | 2023-03-04 01:21:12 | 0.00037476 | 0 | 0 | 0 | Close
1690 | 1 | 2 | CC Chg | 06:04:00 | 14:04:00 | 0.0997 | 3.7585 | 0.60494 | 48.53 | 0.60494 | 48.53 | 0 | 0 | 0.00226504 | 181.73 | 0.00226504 | 181.73 | 0 | 0 | 2023-03-04 01:21:42 | 0.00037472 | 0 | 0 | 0 | Close
1691 | 1 | 2 | CC Chg | 06:04:30 | 14:04:30 | 0.0997 | 3.7585 | 0.60577 | 48.6 | 0.60577 | 48.6 | 0 | 0 | 0.00226816 | 181.98 | 0.00226816 | 181.98 | 0 | 0 | 2023-03-04 01:22:12 | 0.00037472 | 0 | 0 | 0 | Close
1692 | 1 | 2 | CC Chg | 06:05:00 | 14:05:00 | 0.09971 | 3.7585 | 0.6066 | 48.67 | 0.6066 | 48.67 | 0 | 0 | 0.00227129 | 182.23 | 0.00227129 | 182.23 | 0 | 0 | 2023-03-04 01:22:42 | 0.00037476 | 0 | 0 | 0 | Close
1693 | 1 | 2 | CC Chg | 06:05:30 | 14:05:30 | 0.09972 | 3.7586 | 0.60743 | 48.73 | 0.60743 | 48.73 | 0 | 0 | 0.00227441 | 182.48 | 0.00227441 | 182.48 | 0 | 0 | 2023-03-04 01:23:12 | 0.00037481 | 8.308 | 666.5597 | 0 | Close
1694 | 1 | 2 | CC Chg | 06:06:00 | 14:06:00 | 0.09969 | 3.7586 | 0.60826 | 48.8 | 0.60826 | 48.8 | 0 | 0 | 0.00227753 | 182.73 | 0.00227753 | 182.73 | 0 | 0 | 2023-03-04 01:23:42 | 0.00037469 | 0 | 0 | 0 | Close
1695 | 1 | 2 | CC Chg | 06:06:30 | 14:06:30 | 0.0997 | 3.7587 | 0.60909 | 48.87 | 0.60909 | 48.87 | 0 | 0 | 0.00228066 | 182.98 | 0.00228066 | 182.98 | 0 | 0 | 2023-03-04 01:24:12 | 0.00037474 | 8.3084 | 666.5954 | 0 | Close
1696 | 1 | 2 | CC Chg | 06:07:00 | 14:07:00 | 0.0997 | 3.7588 | 0.60992 | 48.93 | 0.60992 | 48.93 | 0 | 0 | 0.00228378 | 183.23 | 0.00228378 | 183.23 | 0 | 0 | 2023-03-04 01:24:42 | 0.00037475 | 8.3089 | 666.631 | 0 | Close
1697 | 1 | 2 | CC Chg | 06:07:30 | 14:07:30 | 0.0997 | 3.7588 | 0.61076 | 49 | 0.61076 | 49 | 0 | 0 | 0.0022869 | 183.48 | 0.0022869 | 183.48 | 0 | 0 | 2023-03-04 01:25:12 | 0.00037475 | 0 | 0 | 0 | Close
1698 | 1 | 2 | CC Chg | 06:08:00 | 14:08:00 | 0.0997 | 3.7588 | 0.61159 | 49.07 | 0.61159 | 49.07 | 0 | 0 | 0.00229002 | 183.73 | 0.00229002 | 183.73 | 0 | 0 | 2023-03-04 01:25:42 | 0.00037475 | 0 | 0 | 0 | Close
1699 | 1 | 2 | CC Chg | 06:08:30 | 14:08:30 | 0.0997 | 3.7588 | 0.61242 | 49.13 | 0.61242 | 49.13 | 0 | 0 | 0.00229315 | 183.98 | 0.00229315 | 183.98 | 0 | 0 | 2023-03-04 01:26:12 | 0.00037475 | 0 | 0 | 0 | Close
1700 | 1 | 2 | CC Chg | 06:09:00 | 14:09:00 | 0.0997 | 3.7589 | 0.61325 | 49.2 | 0.61325 | 49.2 | 0 | 0 | 0.00229627 | 184.23 | 0.00229627 | 184.23 | 0 | 0 | 2023-03-04 01:26:42 | 0.00037476 | 8.308 | 666.5597 | 0 | Close
1701 | 1 | 2 | CC Chg | 06:09:30 | 14:09:30 | 0.09969 | 3.7589 | 0.61408 | 49.27 | 0.61408 | 49.27 | 0 | 0 | 0.00229939 | 184.48 | 0.00229939 | 184.48 | 0 | 0 | 2023-03-04 01:27:12 | 0.00037472 | 0 | 0 | 0 | Close
1702 | 1 | 2 | CC Chg | 06:10:00 | 14:10:00 | 0.0997 | 3.7589 | 0.61491 | 49.33 | 0.61491 | 49.33 | 0 | 0 | 0.00230252 | 184.73 | 0.00230252 | 184.73 | 0 | 0 | 2023-03-04 01:27:42 | 0.00037476 | 0 | 0 | 0 | Close
1703 | 1 | 2 | CC Chg | 06:10:30 | 14:10:30 | 0.09971 | 3.7589 | 0.61574 | 49.4 | 0.61574 | 49.4 | 0 | 0 | 0.00230564 | 184.98 | 0.00230564 | 184.98 | 0 | 0 | 2023-03-04 01:28:12 | 0.0003748 | 0 | 0 | 0 | Close
1704 | 1 | 2 | CC Chg | 06:11:00 | 14:11:00 | 0.0997 | 3.759 | 0.61657 | 49.47 | 0.61657 | 49.47 | 0 | 0 | 0.00230876 | 185.23 | 0.00230876 | 185.23 | 0 | 0 | 2023-03-04 01:28:42 | 0.00037477 | 8.308 | 666.5597 | 0 | Close
1705 | 1 | 2 | CC Chg | 06:11:30 | 14:11:30 | 0.0997 | 3.7591 | 0.6174 | 49.53 | 0.6174 | 49.53 | 0 | 0 | 0.00231189 | 185.49 | 0.00231189 | 185.49 | 0 | 0 | 2023-03-04 01:29:12 | 0.00037478 | 8.3089 | 666.631 | 0 | Close
1706 | 1 | 2 | CC Chg | 06:12:00 | 14:12:00 | 0.09972 | 3.7592 | 0.61823 | 49.6 | 0.61823 | 49.6 | 0 | 0 | 0.00231501 | 185.74 | 0.00231501 | 185.74 | 0 | 0 | 2023-03-04 01:29:42 | 0.00037487 | 8.3076 | 666.524 | 0 | Close
1707 | 1 | 2 | CC Chg | 06:12:30 | 14:12:30 | 0.0997 | 3.7591 | 0.61906 | 49.67 | 0.61906 | 49.67 | 0 | 0 | 0.00231813 | 185.99 | 0.00231813 | 185.99 | 0 | 0 | 2023-03-04 01:30:12 | 0.00037478 | -8.3089 | -666.631 | 0 | Close
1708 | 1 | 2 | CC Chg | 06:13:00 | 14:13:00 | 0.0997 | 3.7592 | 0.61989 | 49.73 | 0.61989 | 49.73 | 0 | 0 | 0.00232126 | 186.24 | 0.00232126 | 186.24 | 0 | 0 | 2023-03-04 01:30:42 | 0.00037479 | 8.3084 | 666.5954 | 0 | Close
1709 | 1 | 2 | CC Chg | 06:13:30 | 14:13:30 | 0.0997 | 3.7594 | 0.62073 | 49.8 | 0.62073 | 49.8 | 0 | 0 | 0.00232438 | 186.49 | 0.00232438 | 186.49 | 0 | 0 | 2023-03-04 01:31:12 | 0.00037481 | 4.1544 | 333.3155 | 0 | Close
1710 | 1 | 2 | CC Chg | 06:14:00 | 14:14:00 | 0.0997 | 3.7593 | 0.62156 | 49.87 | 0.62156 | 49.87 | 0 | 0 | 0.0023275 | 186.74 | 0.0023275 | 186.74 | 0 | 0 | 2023-03-04 01:31:42 | 0.0003748 | -8.3076 | -666.524 | 0 | Close
1711 | 1 | 2 | CC Chg | 06:14:30 | 14:14:30 | 0.0997 | 3.7594 | 0.62239 | 49.93 | 0.62239 | 49.93 | 0 | 0 | 0.00233063 | 186.99 | 0.00233063 | 186.99 | 0 | 0 | 2023-03-04 01:32:12 | 0.00037481 | 8.3084 | 666.5954 | 0 | Close
1712 | 1 | 2 | CC Chg | 06:15:00 | 14:15:00 | 0.0997 | 3.7594 | 0.62322 | 50 | 0.62322 | 50 | 0 | 0 | 0.00233375 | 187.24 | 0.00233375 | 187.24 | 0 | 0 | 2023-03-04 01:32:42 | 0.00037481 | 0 | 0 | 0 | Close
1713 | 1 | 2 | CC Chg | 06:15:30 | 14:15:30 | 0.09971 | 3.7594 | 0.62405 | 50.07 | 0.62405 | 50.07 | 0 | 0 | 0.00233687 | 187.49 | 0.00233687 | 187.49 | 0 | 0 | 2023-03-04 01:33:12 | 0.00037485 | 0 | 0 | 0 | Close
1714 | 1 | 2 | CC Chg | 06:16:00 | 14:16:00 | 0.09971 | 3.7593 | 0.62488 | 50.13 | 0.62488 | 50.13 | 0 | 0 | 0.00234 | 187.74 | 0.00234 | 187.74 | 0 | 0 | 2023-03-04 01:33:42 | 0.00037484 | -8.3084 | -666.5954 | 0 | Close
1715 | 1 | 2 | CC Chg | 06:16:30 | 14:16:30 | 0.0997 | 3.7594 | 0.62571 | 50.2 | 0.62571 | 50.2 | 0 | 0 | 0.00234312 | 187.99 | 0.00234312 | 187.99 | 0 | 0 | 2023-03-04 01:34:12 | 0.00037481 | 8.3076 | 666.524 | 0 | Close
1716 | 1 | 2 | CC Chg | 06:17:00 | 14:17:00 | 0.0997 | 3.7596 | 0.62654 | 50.27 | 0.62654 | 50.27 | 0 | 0 | 0.00234624 | 188.24 | 0.00234624 | 188.24 | 0 | 0 | 2023-03-04 01:34:42 | 0.00037483 | 4.1538 | 333.262 | 0 | Close
1717 | 1 | 2 | CC Chg | 06:17:30 | 14:17:30 | 0.0997 | 3.7596 | 0.62737 | 50.33 | 0.62737 | 50.33 | 0 | 0 | 0.00234937 | 188.49 | 0.00234937 | 188.49 | 0 | 0 | 2023-03-04 01:35:12 | 0.00037483 | 0 | 0 | 0 | Close
1718 | 1 | 2 | CC Chg | 06:18:00 | 14:18:00 | 0.0997 | 3.7596 | 0.6282 | 50.4 | 0.6282 | 50.4 | 0 | 0 | 0.00235249 | 188.74 | 0.00235249 | 188.74 | 0 | 0 | 2023-03-04 01:35:42 | 0.00037483 | 0 | 0 | 0 | Close
1719 | 1 | 2 | CC Chg | 06:18:30 | 14:18:30 | 0.09969 | 3.7597 | 0.62903 | 50.47 | 0.62903 | 50.47 | 0 | 0 | 0.00235561 | 188.99 | 0.00235561 | 188.99 | 0 | 0 | 2023-03-04 01:36:12 | 0.0003748 | 8.3084 | 666.5954 | 0 | Close
1720 | 1 | 2 | CC Chg | 06:19:00 | 14:19:00 | 0.0997 | 3.7598 | 0.62986 | 50.53 | 0.62986 | 50.53 | 0 | 0 | 0.00235874 | 189.24 | 0.00235874 | 189.24 | 0 | 0 | 2023-03-04 01:36:42 | 0.00037485 | 8.308 | 666.5597 | 0 | Close
1721 | 1 | 2 | CC Chg | 06:19:30 | 14:19:30 | 0.09971 | 3.7599 | 0.6307 | 50.6 | 0.6307 | 50.6 | 0 | 0 | 0.00236186 | 189.49 | 0.00236186 | 189.49 | 0 | 0 | 2023-03-04 01:37:12 | 0.0003749 | 8.3076 | 666.524 | 0 | Close
1722 | 1 | 2 | CC Chg | 06:20:00 | 14:20:00 | 0.0997 | 3.7598 | 0.63153 | 50.67 | 0.63153 | 50.67 | 0 | 0 | 0.00236498 | 189.75 | 0.00236498 | 189.75 | 0 | 0 | 2023-03-04 01:37:42 | 0.00037485 | -8.3084 | -666.5954 | 0 | Close
1723 | 1 | 2 | CC Chg | 06:20:30 | 14:20:30 | 0.0997 | 3.7598 | 0.63236 | 50.73 | 0.63236 | 50.73 | 0 | 0 | 0.00236811 | 190 | 0.00236811 | 190 | 0 | 0 | 2023-03-04 01:38:12 | 0.00037485 | 0 | 0 | 0 | Close
1724 | 1 | 2 | CC Chg | 06:21:00 | 14:21:00 | 0.09969 | 3.7599 | 0.63319 | 50.8 | 0.63319 | 50.8 | 0 | 0 | 0.00237123 | 190.25 | 0.00237123 | 190.25 | 0 | 0 | 2023-03-04 01:38:42 | 0.00037482 | 8.308 | 666.5597 | 0 | Close
1725 | 1 | 2 | CC Chg | 06:21:30 | 14:21:30 | 0.09969 | 3.7599 | 0.63402 | 50.87 | 0.63402 | 50.87 | 0 | 0 | 0.00237436 | 190.5 | 0.00237436 | 190.5 | 0 | 0 | 2023-03-04 01:39:12 | 0.00037482 | 0 | 0 | 0 | Close
1726 | 1 | 2 | CC Chg | 06:22:00 | 14:22:00 | 0.0997 | 3.7599 | 0.63485 | 50.93 | 0.63485 | 50.93 | 0 | 0 | 0.00237748 | 190.75 | 0.00237748 | 190.75 | 0 | 0 | 2023-03-04 01:39:42 | 0.00037486 | 0 | 0 | 0 | Close
1727 | 1 | 2 | CC Chg | 06:22:30 | 14:22:30 | 0.0997 | 3.7599 | 0.63568 | 51 | 0.63568 | 51 | 0 | 0 | 0.0023806 | 191 | 0.0023806 | 191 | 0 | 0 | 2023-03-04 01:40:12 | 0.00037486 | 0 | 0 | 0 | Close
1728 | 1 | 2 | CC Chg | 06:23:00 | 14:23:00 | 0.0997 | 3.76 | 0.63651 | 51.07 | 0.63651 | 51.07 | 0 | 0 | 0.00238373 | 191.25 | 0.00238373 | 191.25 | 0 | 0 | 2023-03-04 01:40:42 | 0.00037487 | 8.3084 | 666.5954 | 0 | Close
1729 | 1 | 2 | CC Chg | 06:23:30 | 14:23:30 | 0.0997 | 3.7602 | 0.63734 | 51.13 | 0.63734 | 51.13 | 0 | 0 | 0.00238685 | 191.5 | 0.00238685 | 191.5 | 0 | 0 | 2023-03-04 01:41:12 | 0.00037489 | 4.1538 | 333.262 | 0 | Close
1730 | 1 | 2 | CC Chg | 06:24:00 | 14:24:00 | 0.09969 | 3.7602 | 0.63817 | 51.2 | 0.63817 | 51.2 | 0 | 0 | 0.00238997 | 191.75 | 0.00238997 | 191.75 | 0 | 0 | 2023-03-04 01:41:42 | 0.00037485 | 0 | 0 | 0 | Close
1731 | 1 | 2 | CC Chg | 06:24:30 | 14:24:30 | 0.09969 | 3.7603 | 0.639 | 51.27 | 0.639 | 51.27 | 0 | 0 | 0.0023931 | 192 | 0.0023931 | 192 | 0 | 0 | 2023-03-04 01:42:12 | 0.00037486 | 8.308 | 666.5597 | 0 | Close
1732 | 1 | 2 | CC Chg | 06:25:00 | 14:25:00 | 0.09969 | 3.7602 | 0.63983 | 51.33 | 0.63983 | 51.33 | 0 | 0 | 0.00239622 | 192.25 | 0.00239622 | 192.25 | 0 | 0 | 2023-03-04 01:42:42 | 0.00037485 | -8.3071 | -666.4884 | 0 | Close
1733 | 1 | 2 | CC Chg | 06:25:30 | 14:25:30 | 0.09968 | 3.7603 | 0.64066 | 51.4 | 0.64066 | 51.4 | 0 | 0 | 0.00239935 | 192.5 | 0.00239935 | 192.5 | 0 | 0 | 2023-03-04 01:43:12 | 0.00037483 | 8.308 | 666.5597 | 0 | Close
1734 | 1 | 2 | CC Chg | 06:26:00 | 14:26:00 | 0.09969 | 3.7603 | 0.6415 | 51.47 | 0.6415 | 51.47 | 0 | 0 | 0.00240247 | 192.75 | 0.00240247 | 192.75 | 0 | 0 | 2023-03-04 01:43:42 | 0.00037486 | 0 | 0 | 0 | Close
1735 | 1 | 2 | CC Chg | 06:26:30 | 14:26:30 | 0.09968 | 3.7604 | 0.64233 | 51.53 | 0.64233 | 51.53 | 0 | 0 | 0.00240559 | 193 | 0.00240559 | 193 | 0 | 0 | 2023-03-04 01:44:12 | 0.00037484 | 8.3076 | 666.524 | 0 | Close
1736 | 1 | 2 | CC Chg | 06:27:00 | 14:27:00 | 0.09969 | 3.7603 | 0.64316 | 51.6 | 0.64316 | 51.6 | 0 | 0 | 0.00240872 | 193.25 | 0.00240872 | 193.25 | 0 | 0 | 2023-03-04 01:44:42 | 0.00037486 | -8.3076 | -666.524 | 0 | Close
1737 | 1 | 2 | CC Chg | 06:27:30 | 14:27:30 | 0.09969 | 3.7604 | 0.64399 | 51.67 | 0.64399 | 51.67 | 0 | 0 | 0.00241184 | 193.5 | 0.00241184 | 193.5 | 0 | 0 | 2023-03-04 01:45:12 | 0.00037487 | 8.3076 | 666.524 | 0 | Close
1738 | 1 | 2 | CC Chg | 06:28:00 | 14:28:00 | 0.09968 | 3.7604 | 0.64482 | 51.73 | 0.64482 | 51.73 | 0 | 0 | 0.00241497 | 193.76 | 0.00241497 | 193.76 | 0 | 0 | 2023-03-04 01:45:42 | 0.00037484 | 0 | 0 | 0 | Close
1739 | 1 | 2 | CC Chg | 06:28:30 | 14:28:30 | 0.09969 | 3.7604 | 0.64565 | 51.8 | 0.64565 | 51.8 | 0 | 0 | 0.00241809 | 194.01 | 0.00241809 | 194.01 | 0 | 0 | 2023-03-04 01:46:12 | 0.00037487 | 0 | 0 | 0 | Close
1740 | 1 | 2 | CC Chg | 06:29:00 | 14:29:00 | 0.09969 | 3.7605 | 0.64648 | 51.87 | 0.64648 | 51.87 | 0 | 0 | 0.00242121 | 194.26 | 0.00242121 | 194.26 | 0 | 0 | 2023-03-04 01:46:42 | 0.00037488 | 8.3076 | 666.524 | 0 | Close
1741 | 1 | 2 | CC Chg | 06:29:30 | 14:29:30 | 0.09968 | 3.7606 | 0.64731 | 51.93 | 0.64731 | 51.93 | 0 | 0 | 0.00242434 | 194.51 | 0.00242434 | 194.51 | 0 | 0 | 2023-03-04 01:47:12 | 0.00037486 | 8.3076 | 666.524 | 0 | Close
1742 | 1 | 2 | CC Chg | 06:30:00 | 14:30:00 | 0.0997 | 3.7607 | 0.64814 | 52 | 0.64814 | 52 | 0 | 0 | 0.00242746 | 194.76 | 0.00242746 | 194.76 | 0 | 0 | 2023-03-04 01:47:42 | 0.00037494 | 8.3076 | 666.524 | 0 | Close
1743 | 1 | 2 | CC Chg | 06:30:30 | 14:30:30 | 0.09969 | 3.7608 | 0.64897 | 52.07 | 0.64897 | 52.07 | 0 | 0 | 0.00243059 | 195.01 | 0.00243059 | 195.01 | 0 | 0 | 2023-03-04 01:48:12 | 0.00037491 | 8.3071 | 666.4884 | 0 | Close
1744 | 1 | 2 | CC Chg | 06:31:00 | 14:31:00 | 0.09969 | 3.7608 | 0.6498 | 52.13 | 0.6498 | 52.13 | 0 | 0 | 0.00243371 | 195.26 | 0.00243371 | 195.26 | 0 | 0 | 2023-03-04 01:48:42 | 0.00037491 | 0 | 0 | 0 | Close
1745 | 1 | 2 | CC Chg | 06:31:30 | 14:31:30 | 0.09968 | 3.7608 | 0.65063 | 52.2 | 0.65063 | 52.2 | 0 | 0 | 0.00243683 | 195.51 | 0.00243683 | 195.51 | 0 | 0 | 2023-03-04 01:49:12 | 0.00037488 | 0 | 0 | 0 | Close
1746 | 1 | 2 | CC Chg | 06:32:00 | 14:32:00 | 0.09968 | 3.7609 | 0.65146 | 52.27 | 0.65146 | 52.27 | 0 | 0 | 0.00243996 | 195.76 | 0.00243996 | 195.76 | 0 | 0 | 2023-03-04 01:49:42 | 0.00037489 | 8.3076 | 666.524 | 0 | Close
1747 | 1 | 2 | CC Chg | 06:32:30 | 14:32:30 | 0.09967 | 3.7608 | 0.6523 | 52.33 | 0.6523 | 52.33 | 0 | 0 | 0.00244308 | 196.01 | 0.00244308 | 196.01 | 0 | 0 | 2023-03-04 01:50:12 | 0.00037484 | -8.3062 | -666.4171 | 0 | Close
1748 | 1 | 2 | CC Chg | 06:33:00 | 14:33:00 | 0.09967 | 3.7609 | 0.65313 | 52.4 | 0.65313 | 52.4 | 0 | 0 | 0.00244621 | 196.26 | 0.00244621 | 196.26 | 0 | 0 | 2023-03-04 01:50:42 | 0.00037485 | 8.3076 | 666.524 | 0 | Close
1749 | 1 | 2 | CC Chg | 06:33:30 | 14:33:30 | 0.09968 | 3.7609 | 0.65396 | 52.47 | 0.65396 | 52.47 | 0 | 0 | 0.00244933 | 196.51 | 0.00244933 | 196.51 | 0 | 0 | 2023-03-04 01:51:12 | 0.00037489 | 0 | 0 | 0 | Close
1750 | 1 | 2 | CC Chg | 06:34:00 | 14:34:00 | 0.09968 | 3.761 | 0.65479 | 52.53 | 0.65479 | 52.53 | 0 | 0 | 0.00245246 | 196.76 | 0.00245246 | 196.76 | 0 | 0 | 2023-03-04 01:51:42 | 0.0003749 | 8.3067 | 666.4527 | 0 | Close
1751 | 1 | 2 | CC Chg | 06:34:30 | 14:34:30 | 0.09969 | 3.7611 | 0.65562 | 52.6 | 0.65562 | 52.6 | 0 | 0 | 0.00245558 | 197.01 | 0.00245558 | 197.01 | 0 | 0 | 2023-03-04 01:52:12 | 0.00037494 | 8.3076 | 666.524 | 0 | Close
1752 | 1 | 2 | CC Chg | 06:35:00 | 14:35:00 | 0.09968 | 3.7611 | 0.65645 | 52.67 | 0.65645 | 52.67 | 0 | 0 | 0.0024587 | 197.26 | 0.0024587 | 197.26 | 0 | 0 | 2023-03-04 01:52:42 | 0.00037491 | 0 | 0 | 0 | Close
1753 | 1 | 2 | CC Chg | 06:35:30 | 14:35:30 | 0.09968 | 3.7612 | 0.65728 | 52.73 | 0.65728 | 52.73 | 0 | 0 | 0.00246183 | 197.52 | 0.00246183 | 197.52 | 0 | 0 | 2023-03-04 01:53:12 | 0.00037492 | 8.3076 | 666.524 | 0 | Close
1754 | 1 | 2 | CC Chg | 06:36:00 | 14:36:00 | 0.09969 | 3.7613 | 0.65811 | 52.8 | 0.65811 | 52.8 | 0 | 0 | 0.00246495 | 197.77 | 0.00246495 | 197.77 | 0 | 0 | 2023-03-04 01:53:42 | 0.00037496 | 8.3071 | 666.4884 | 0 | Close
1755 | 1 | 2 | CC Chg | 06:36:30 | 14:36:30 | 0.0997 | 3.7613 | 0.65894 | 52.87 | 0.65894 | 52.87 | 0 | 0 | 0.00246808 | 198.02 | 0.00246808 | 198.02 | 0 | 0 | 2023-03-04 01:54:12 | 0.000375 | 0 | 0 | 0 | Close
1756 | 1 | 2 | CC Chg | 06:37:00 | 14:37:00 | 0.09968 | 3.7613 | 0.65977 | 52.93 | 0.65977 | 52.93 | 0 | 0 | 0.0024712 | 198.27 | 0.0024712 | 198.27 | 0 | 0 | 2023-03-04 01:54:42 | 0.00037493 | 0 | 0 | 0 | Close
1757 | 1 | 2 | CC Chg | 06:37:30 | 14:37:30 | 0.09969 | 3.7613 | 0.6606 | 53 | 0.6606 | 53 | 0 | 0 | 0.00247433 | 198.52 | 0.00247433 | 198.52 | 0 | 0 | 2023-03-04 01:55:12 | 0.00037496 | 0 | 0 | 0 | Close
1758 | 1 | 2 | CC Chg | 06:38:00 | 14:38:00 | 0.09968 | 3.7614 | 0.66143 | 53.07 | 0.66143 | 53.07 | 0 | 0 | 0.00247745 | 198.77 | 0.00247745 | 198.77 | 0 | 0 | 2023-03-04 01:55:42 | 0.00037494 | 8.3076 | 666.524 | 0 | Close
1759 | 1 | 2 | CC Chg | 06:38:30 | 14:38:30 | 0.09968 | 3.7613 | 0.66226 | 53.13 | 0.66226 | 53.13 | 0 | 0 | 0.00248058 | 199.02 | 0.00248058 | 199.02 | 0 | 0 | 2023-03-04 01:56:12 | 0.00037493 | -8.3071 | -666.4884 | 0 | Close
1760 | 1 | 2 | CC Chg | 06:39:00 | 14:39:00 | 0.09968 | 3.7614 | 0.66309 | 53.2 | 0.66309 | 53.2 | 0 | 0 | 0.0024837 | 199.27 | 0.0024837 | 199.27 | 0 | 0 | 2023-03-04 01:56:42 | 0.00037494 | 8.3076 | 666.524 | 0 | Close
1761 | 1 | 2 | CC Chg | 06:39:30 | 14:39:30 | 0.09969 | 3.7613 | 0.66393 | 53.27 | 0.66393 | 53.27 | 0 | 0 | 0.00248683 | 199.52 | 0.00248683 | 199.52 | 0 | 0 | 2023-03-04 01:57:12 | 0.00037496 | -8.3067 | -666.4527 | 0 | Close
1762 | 1 | 2 | CC Chg | 06:40:00 | 14:40:00 | 0.09969 | 3.7615 | 0.66476 | 53.33 | 0.66476 | 53.33 | 0 | 0 | 0.00248995 | 199.77 | 0.00248995 | 199.77 | 0 | 0 | 2023-03-04 01:57:42 | 0.00037498 | 4.1536 | 333.2442 | 0 | Close
1763 | 1 | 2 | CC Chg | 06:40:30 | 14:40:30 | 0.09968 | 3.7616 | 0.66559 | 53.4 | 0.66559 | 53.4 | 0 | 0 | 0.00249307 | 200.02 | 0.00249307 | 200.02 | 0 | 0 | 2023-03-04 01:58:12 | 0.00037496 | 8.3067 | 666.4527 | 0 | Close
1764 | 1 | 2 | CC Chg | 06:41:00 | 14:41:00 | 0.09969 | 3.7617 | 0.66642 | 53.47 | 0.66642 | 53.47 | 0 | 0 | 0.0024962 | 200.27 | 0.0024962 | 200.27 | 0 | 0 | 2023-03-04 01:58:42 | 0.000375 | 8.3071 | 666.4884 | 0 | Close
1765 | 1 | 2 | CC Chg | 06:41:30 | 14:41:30 | 0.09968 | 3.7617 | 0.66725 | 53.53 | 0.66725 | 53.53 | 0 | 0 | 0.00249932 | 200.52 | 0.00249932 | 200.52 | 0 | 0 | 2023-03-04 01:59:12 | 0.00037497 | 0 | 0 | 0 | Close
1766 | 1 | 2 | CC Chg | 06:42:00 | 14:42:00 | 0.09969 | 3.7617 | 0.66808 | 53.6 | 0.66808 | 53.6 | 0 | 0 | 0.00250245 | 200.77 | 0.00250245 | 200.77 | 0 | 0 | 2023-03-04 01:59:42 | 0.000375 | 0 | 0 | 0 | Close
1767 | 1 | 2 | CC Chg | 06:42:30 | 14:42:30 | 0.09969 | 3.7618 | 0.66891 | 53.67 | 0.66891 | 53.67 | 0 | 0 | 0.00250557 | 201.02 | 0.00250557 | 201.02 | 0 | 0 | 2023-03-04 02:00:12 | 0.00037501 | 8.3067 | 666.4527 | 0 | Close
1768 | 1 | 2 | CC Chg | 06:43:00 | 14:43:00 | 0.09969 | 3.7618 | 0.66974 | 53.73 | 0.66974 | 53.73 | 0 | 0 | 0.0025087 | 201.28 | 0.0025087 | 201.28 | 0 | 0 | 2023-03-04 02:00:42 | 0.00037501 | 0 | 0 | 0 | Close
1769 | 1 | 2 | CC Chg | 06:43:30 | 14:43:30 | 0.09969 | 3.7618 | 0.67057 | 53.8 | 0.67057 | 53.8 | 0 | 0 | 0.00251182 | 201.53 | 0.00251182 | 201.53 | 0 | 0 | 2023-03-04 02:01:12 | 0.00037501 | 0 | 0 | 0 | Close
1770 | 1 | 2 | CC Chg | 06:44:00 | 14:44:00 | 0.09969 | 3.7619 | 0.6714 | 53.87 | 0.6714 | 53.87 | 0 | 0 | 0.00251495 | 201.78 | 0.00251495 | 201.78 | 0 | 0 | 2023-03-04 02:01:42 | 0.00037502 | 8.3067 | 666.4527 | 0 | Close
1771 | 1 | 2 | CC Chg | 06:44:30 | 14:44:30 | 0.09968 | 3.762 | 0.67223 | 53.93 | 0.67223 | 53.93 | 0 | 0 | 0.00251807 | 202.03 | 0.00251807 | 202.03 | 0 | 0 | 2023-03-04 02:02:12 | 0.000375 | 8.3071 | 666.4884 | 0 | Close
1772 | 1 | 2 | CC Chg | 06:45:00 | 14:45:00 | 0.09969 | 3.7619 | 0.67306 | 54 | 0.67306 | 54 | 0 | 0 | 0.0025212 | 202.28 | 0.0025212 | 202.28 | 0 | 0 | 2023-03-04 02:02:42 | 0.00037502 | -8.3067 | -666.4527 | 0 | Close
1773 | 1 | 2 | CC Chg | 06:45:30 | 14:45:30 | 0.09969 | 3.7619 | 0.67389 | 54.07 | 0.67389 | 54.07 | 0 | 0 | 0.00252433 | 202.53 | 0.00252433 | 202.53 | 0 | 0 | 2023-03-04 02:03:12 | 0.00037502 | 0 | 0 | 0 | Close
1774 | 1 | 2 | CC Chg | 06:46:00 | 14:46:00 | 0.09968 | 3.762 | 0.67472 | 54.13 | 0.67472 | 54.13 | 0 | 0 | 0.00252745 | 202.78 | 0.00252745 | 202.78 | 0 | 0 | 2023-03-04 02:03:42 | 0.000375 | 8.3071 | 666.4884 | 0 | Close
1775 | 1 | 2 | CC Chg | 06:46:30 | 14:46:30 | 0.09969 | 3.7622 | 0.67556 | 54.2 | 0.67556 | 54.2 | 0 | 0 | 0.00253058 | 203.03 | 0.00253058 | 203.03 | 0 | 0 | 2023-03-04 02:04:12 | 0.00037505 | 4.1538 | 333.262 | 0 | Close
1776 | 1 | 2 | CC Chg | 06:47:00 | 14:47:00 | 0.09969 | 3.7623 | 0.67639 | 54.27 | 0.67639 | 54.27 | 0 | 0 | 0.0025337 | 203.28 | 0.0025337 | 203.28 | 0 | 0 | 2023-03-04 02:04:42 | 0.00037506 | 8.3076 | 666.524 | 0 | Close
1777 | 1 | 2 | CC Chg | 06:47:30 | 14:47:30 | 0.09968 | 3.7622 | 0.67722 | 54.33 | 0.67722 | 54.33 | 0 | 0 | 0.00253683 | 203.53 | 0.00253683 | 203.53 | 0 | 0 | 2023-03-04 02:05:12 | 0.00037502 | -8.3067 | -666.4527 | 0 | Close
1778 | 1 | 2 | CC Chg | 06:48:00 | 14:48:00 | 0.09968 | 3.7623 | 0.67805 | 54.4 | 0.67805 | 54.4 | 0 | 0 | 0.00253995 | 203.78 | 0.00253995 | 203.78 | 0 | 0 | 2023-03-04 02:05:42 | 0.00037503 | 8.3071 | 666.4884 | 0 | Close
1779 | 1 | 2 | CC Chg | 06:48:30 | 14:48:30 | 0.09968 | 3.7624 | 0.67888 | 54.47 | 0.67888 | 54.47 | 0 | 0 | 0.00254308 | 204.03 | 0.00254308 | 204.03 | 0 | 0 | 2023-03-04 02:06:12 | 0.00037504 | 8.3076 | 666.524 | 0 | Close
1780 | 1 | 2 | CC Chg | 06:49:00 | 14:49:00 | 0.09968 | 3.7623 | 0.67971 | 54.53 | 0.67971 | 54.53 | 0 | 0 | 0.0025462 | 204.28 | 0.0025462 | 204.28 | 0 | 0 | 2023-03-04 02:06:42 | 0.00037503 | -8.3076 | -666.524 | 0 | Close
1781 | 1 | 2 | CC Chg | 06:49:30 | 14:49:30 | 0.09968 | 3.7624 | 0.68054 | 54.6 | 0.68054 | 54.6 | 0 | 0 | 0.00254933 | 204.54 | 0.00254933 | 204.54 | 0 | 0 | 2023-03-04 02:07:12 | 0.00037504 | 8.3067 | 666.4527 | 0 | Close
1782 | 1 | 2 | CC Chg | 06:50:00 | 14:50:00 | 0.0997 | 3.7624 | 0.68137 | 54.67 | 0.68137 | 54.67 | 0 | 0 | 0.00255245 | 204.79 | 0.00255245 | 204.79 | 0 | 0 | 2023-03-04 02:07:42 | 0.00037511 | 0 | 0 | 0 | Close
1783 | 1 | 2 | CC Chg | 06:50:30 | 14:50:30 | 0.09969 | 3.7624 | 0.6822 | 54.73 | 0.6822 | 54.73 | 0 | 0 | 0.00255558 | 205.04 | 0.00255558 | 205.04 | 0 | 0 | 2023-03-04 02:08:12 | 0.00037507 | 0 | 0 | 0 | Close
1784 | 1 | 2 | CC Chg | 06:51:00 | 14:51:00 | 0.0997 | 3.7625 | 0.68303 | 54.8 | 0.68303 | 54.8 | 0 | 0 | 0.0025587 | 205.29 | 0.0025587 | 205.29 | 0 | 0 | 2023-03-04 02:08:42 | 0.00037512 | 8.3076 | 666.524 | 0 | Close
1785 | 1 | 2 | CC Chg | 06:51:30 | 14:51:30 | 0.09969 | 3.7626 | 0.68386 | 54.87 | 0.68386 | 54.87 | 0 | 0 | 0.00256183 | 205.54 | 0.00256183 | 205.54 | 0 | 0 | 2023-03-04 02:09:12 | 0.00037509 | 8.3076 | 666.524 | 0 | Close
1786 | 1 | 2 | CC Chg | 06:52:00 | 14:52:00 | 0.09968 | 3.7626 | 0.68469 | 54.93 | 0.68469 | 54.93 | 0 | 0 | 0.00256496 | 205.79 | 0.00256496 | 205.79 | 0 | 0 | 2023-03-04 02:09:42 | 0.00037506 | 0 | 0 | 0 | Close
1787 | 1 | 2 | CC Chg | 06:52:30 | 14:52:30 | 0.0997 | 3.7627 | 0.68552 | 55 | 0.68552 | 55 | 0 | 0 | 0.00256808 | 206.04 | 0.00256808 | 206.04 | 0 | 0 | 2023-03-04 02:10:12 | 0.00037514 | 8.3076 | 666.524 | 0 | Close
1788 | 1 | 2 | CC Chg | 06:53:00 | 14:53:00 | 0.09969 | 3.7628 | 0.68635 | 55.07 | 0.68635 | 55.07 | 0 | 0 | 0.00257121 | 206.29 | 0.00257121 | 206.29 | 0 | 0 | 2023-03-04 02:10:42 | 0.00037511 | 8.3076 | 666.524 | 0 | Close
1789 | 1 | 2 | CC Chg | 06:53:30 | 14:53:30 | 0.09968 | 3.7628 | 0.68719 | 55.13 | 0.68719 | 55.13 | 0 | 0 | 0.00257433 | 206.54 | 0.00257433 | 206.54 | 0 | 0 | 2023-03-04 02:11:12 | 0.00037508 | 0 | 0 | 0 | Close
1790 | 1 | 2 | CC Chg | 06:54:00 | 14:54:00 | 0.09969 | 3.7629 | 0.68802 | 55.2 | 0.68802 | 55.2 | 0 | 0 | 0.00257746 | 206.79 | 0.00257746 | 206.79 | 0 | 0 | 2023-03-04 02:11:42 | 0.00037512 | 8.3076 | 666.524 | 0 | Close
1791 | 1 | 2 | CC Chg | 06:54:30 | 14:54:30 | 0.09969 | 3.763 | 0.68885 | 55.27 | 0.68885 | 55.27 | 0 | 0 | 0.00258059 | 207.04 | 0.00258059 | 207.04 | 0 | 0 | 2023-03-04 02:12:12 | 0.00037513 | 8.3084 | 666.5954 | 0 | Close
1792 | 1 | 2 | CC Chg | 06:55:00 | 14:55:00 | 0.09969 | 3.7629 | 0.68968 | 55.33 | 0.68968 | 55.33 | 0 | 0 | 0.00258371 | 207.29 | 0.00258371 | 207.29 | 0 | 0 | 2023-03-04 02:12:42 | 0.00037512 | -8.3076 | -666.524 | 0 | Close
1793 | 1 | 2 | CC Chg | 06:55:30 | 14:55:30 | 0.09969 | 3.7629 | 0.69051 | 55.4 | 0.69051 | 55.4 | 0 | 0 | 0.00258684 | 207.54 | 0.00258684 | 207.54 | 0 | 0 | 2023-03-04 02:13:12 | 0.00037512 | 0 | 0 | 0 | Close
1794 | 1 | 2 | CC Chg | 06:56:00 | 14:56:00 | 0.09969 | 3.7629 | 0.69134 | 55.47 | 0.69134 | 55.47 | 0 | 0 | 0.00258996 | 207.8 | 0.00258996 | 207.8 | 0 | 0 | 2023-03-04 02:13:42 | 0.00037512 | 0 | 0 | 0 | Close
1795 | 1 | 2 | CC Chg | 06:56:30 | 14:56:30 | 0.09969 | 3.763 | 0.69217 | 55.53 | 0.69217 | 55.53 | 0 | 0 | 0.00259309 | 208.05 | 0.00259309 | 208.05 | 0 | 0 | 2023-03-04 02:14:12 | 0.00037513 | 8.3076 | 666.524 | 0 | Close
1796 | 1 | 2 | CC Chg | 06:57:00 | 14:57:00 | 0.0997 | 3.763 | 0.693 | 55.6 | 0.693 | 55.6 | 0 | 0 | 0.00259622 | 208.3 | 0.00259622 | 208.3 | 0 | 0 | 2023-03-04 02:14:42 | 0.00037517 | 0 | 0 | 0 | Close
1797 | 1 | 2 | CC Chg | 06:57:30 | 14:57:30 | 0.09969 | 3.7631 | 0.69383 | 55.67 | 0.69383 | 55.67 | 0 | 0 | 0.00259934 | 208.55 | 0.00259934 | 208.55 | 0 | 0 | 2023-03-04 02:15:12 | 0.00037514 | 8.3089 | 666.631 | 0 | Close
1798 | 1 | 2 | CC Chg | 06:58:00 | 14:58:00 | 0.09971 | 3.7632 | 0.69466 | 55.73 | 0.69466 | 55.73 | 0 | 0 | 0.00260247 | 208.8 | 0.00260247 | 208.8 | 0 | 0 | 2023-03-04 02:15:42 | 0.00037523 | 8.3076 | 666.524 | 0 | Close
1799 | 1 | 2 | CC Chg | 06:58:30 | 14:58:30 | 0.0997 | 3.7633 | 0.69549 | 55.8 | 0.69549 | 55.8 | 0 | 0 | 0.0026056 | 209.05 | 0.0026056 | 209.05 | 0 | 0 | 2023-03-04 02:16:12 | 0.0003752 | 8.308 | 666.5597 | 0 | Close
1800 | 1 | 2 | CC Chg | 06:59:00 | 14:59:00 | 0.09969 | 3.7633 | 0.69632 | 55.87 | 0.69632 | 55.87 | 0 | 0 | 0.00260872 | 209.3 | 0.00260872 | 209.3 | 0 | 0 | 2023-03-04 02:16:42 | 0.00037516 | 0 | 0 | 0 | Close
1801 | 1 | 2 | CC Chg | 06:59:30 | 14:59:30 | 0.09971 | 3.7634 | 0.69716 | 55.93 | 0.69716 | 55.93 | 0 | 0 | 0.00261185 | 209.55 | 0.00261185 | 209.55 | 0 | 0 | 2023-03-04 02:17:12 | 0.00037525 | 8.3089 | 666.631 | 0 | Close
1802 | 1 | 2 | CC Chg | 07:00:00 | 15:00:00 | 0.0997 | 3.7634 | 0.69799 | 56 | 0.69799 | 56 | 0 | 0 | 0.00261498 | 209.8 | 0.00261498 | 209.8 | 0 | 0 | 2023-03-04 02:17:42 | 0.00037521 | 0 | 0 | 0 | Close
1803 | 1 | 2 | CC Chg | 07:00:30 | 15:00:30 | 0.0997 | 3.7634 | 0.69882 | 56.07 | 0.69882 | 56.07 | 0 | 0 | 0.0026181 | 210.05 | 0.0026181 | 210.05 | 0 | 0 | 2023-03-04 02:18:12 | 0.00037521 | 0 | 0 | 0 | Close
1804 | 1 | 2 | CC Chg | 07:01:00 | 15:01:00 | 0.0997 | 3.7634 | 0.69965 | 56.13 | 0.69965 | 56.13 | 0 | 0 | 0.00262123 | 210.3 | 0.00262123 | 210.3 | 0 | 0 | 2023-03-04 02:18:42 | 0.00037521 | 0 | 0 | 0 | Close
1805 | 1 | 2 | CC Chg | 07:01:30 | 15:01:30 | 0.09969 | 3.7635 | 0.70048 | 56.2 | 0.70048 | 56.2 | 0 | 0 | 0.00262436 | 210.55 | 0.00262436 | 210.55 | 0 | 0 | 2023-03-04 02:19:12 | 0.00037518 | 8.3084 | 666.5954 | 0 | Close
1806 | 1 | 2 | CC Chg | 07:02:00 | 15:02:00 | 0.0997 | 3.7635 | 0.70131 | 56.27 | 0.70131 | 56.27 | 0 | 0 | 0.00262748 | 210.81 | 0.00262748 | 210.81 | 0 | 0 | 2023-03-04 02:19:42 | 0.00037522 | 0 | 0 | 0 | Close
1807 | 1 | 2 | CC Chg | 07:02:30 | 15:02:30 | 0.09971 | 3.7636 | 0.70214 | 56.33 | 0.70214 | 56.33 | 0 | 0 | 0.00263061 | 211.06 | 0.00263061 | 211.06 | 0 | 0 | 2023-03-04 02:20:12 | 0.00037527 | 8.3076 | 666.524 | 0 | Close
1808 | 1 | 2 | CC Chg | 07:03:00 | 15:03:00 | 0.09971 | 3.7637 | 0.70297 | 56.4 | 0.70297 | 56.4 | 0 | 0 | 0.00263374 | 211.31 | 0.00263374 | 211.31 | 0 | 0 | 2023-03-04 02:20:42 | 0.00037528 | 8.3089 | 666.631 | 0 | Close
1809 | 1 | 2 | CC Chg | 07:03:30 | 15:03:30 | 0.09971 | 3.7638 | 0.7038 | 56.47 | 0.7038 | 56.47 | 0 | 0 | 0.00263686 | 211.56 | 0.00263686 | 211.56 | 0 | 0 | 2023-03-04 02:21:12 | 0.00037529 | 8.3084 | 666.5954 | 0 | Close
1810 | 1 | 2 | CC Chg | 07:04:00 | 15:04:00 | 0.09969 | 3.7639 | 0.70463 | 56.53 | 0.70463 | 56.53 | 0 | 0 | 0.00263999 | 211.81 | 0.00263999 | 211.81 | 0 | 0 | 2023-03-04 02:21:42 | 0.00037522 | 8.3089 | 666.631 | 0 | Close
1811 | 1 | 2 | CC Chg | 07:04:30 | 15:04:30 | 0.0997 | 3.7638 | 0.70546 | 56.6 | 0.70546 | 56.6 | 0 | 0 | 0.00264312 | 212.06 | 0.00264312 | 212.06 | 0 | 0 | 2023-03-04 02:22:12 | 0.00037525 | -8.308 | -666.5597 | 0 | Close
1812 | 1 | 2 | CC Chg | 07:05:00 | 15:05:00 | 0.09971 | 3.7639 | 0.70629 | 56.67 | 0.70629 | 56.67 | 0 | 0 | 0.00264625 | 212.31 | 0.00264625 | 212.31 | 0 | 0 | 2023-03-04 02:22:42 | 0.0003753 | 8.3093 | 666.6667 | 0 | Close
1813 | 1 | 2 | CC Chg | 07:05:30 | 15:05:30 | 0.0997 | 3.7639 | 0.70713 | 56.73 | 0.70713 | 56.73 | 0 | 0 | 0.00264937 | 212.56 | 0.00264937 | 212.56 | 0 | 0 | 2023-03-04 02:23:12 | 0.00037526 | 0 | 0 | 0 | Close
1814 | 1 | 2 | CC Chg | 07:06:00 | 15:06:00 | 0.0997 | 3.7639 | 0.70796 | 56.8 | 0.70796 | 56.8 | 0 | 0 | 0.0026525 | 212.81 | 0.0026525 | 212.81 | 0 | 0 | 2023-03-04 02:23:42 | 0.00037526 | 0 | 0 | 0 | Close
1815 | 1 | 2 | CC Chg | 07:06:30 | 15:06:30 | 0.09971 | 3.764 | 0.70879 | 56.87 | 0.70879 | 56.87 | 0 | 0 | 0.00265563 | 213.06 | 0.00265563 | 213.06 | 0 | 0 | 2023-03-04 02:24:12 | 0.00037531 | 8.3084 | 666.5954 | 0 | Close
1816 | 1 | 2 | CC Chg | 07:07:00 | 15:07:00 | 0.09971 | 3.764 | 0.70962 | 56.93 | 0.70962 | 56.93 | 0 | 0 | 0.00265876 | 213.31 | 0.00265876 | 213.31 | 0 | 0 | 2023-03-04 02:24:42 | 0.00037531 | 0 | 0 | 0 | Close
1817 | 1 | 2 | CC Chg | 07:07:30 | 15:07:30 | 0.09971 | 3.7641 | 0.71045 | 57 | 0.71045 | 57 | 0 | 0 | 0.00266188 | 213.57 | 0.00266188 | 213.57 | 0 | 0 | 2023-03-04 02:25:12 | 0.00037532 | 8.3089 | 666.631 | 0 | Close
1818 | 1 | 2 | CC Chg | 07:08:00 | 15:08:00 | 0.0997 | 3.764 | 0.71128 | 57.07 | 0.71128 | 57.07 | 0 | 0 | 0.00266501 | 213.82 | 0.00266501 | 213.82 | 0 | 0 | 2023-03-04 02:25:42 | 0.00037527 | -8.3089 | -666.631 | 0 | Close
1819 | 1 | 2 | CC Chg | 07:08:30 | 15:08:30 | 0.09971 | 3.7642 | 0.71211 | 57.13 | 0.71211 | 57.13 | 0 | 0 | 0.00266814 | 214.07 | 0.00266814 | 214.07 | 0 | 0 | 2023-03-04 02:26:12 | 0.00037533 | 4.1544 | 333.3155 | 0 | Close
1820 | 1 | 2 | CC Chg | 07:09:00 | 15:09:00 | 0.09971 | 3.7643 | 0.71294 | 57.2 | 0.71294 | 57.2 | 0 | 0 | 0.00267127 | 214.32 | 0.00267127 | 214.32 | 0 | 0 | 2023-03-04 02:26:42 | 0.00037534 | 8.308 | 666.5597 | 0 | Close
1821 | 1 | 2 | CC Chg | 07:09:30 | 15:09:30 | 0.0997 | 3.7644 | 0.71377 | 57.27 | 0.71377 | 57.27 | 0 | 0 | 0.00267439 | 214.57 | 0.00267439 | 214.57 | 0 | 0 | 2023-03-04 02:27:12 | 0.00037531 | 8.3098 | 666.7023 | 0 | Close
1822 | 1 | 2 | CC Chg | 07:10:00 | 15:10:00 | 0.09971 | 3.7644 | 0.7146 | 57.33 | 0.7146 | 57.33 | 0 | 0 | 0.00267752 | 214.82 | 0.00267752 | 214.82 | 0 | 0 | 2023-03-04 02:27:42 | 0.00037535 | 0 | 0 | 0 | Close
1823 | 1 | 2 | CC Chg | 07:10:30 | 15:10:30 | 0.09971 | 3.7644 | 0.71543 | 57.4 | 0.71543 | 57.4 | 0 | 0 | 0.00268065 | 215.07 | 0.00268065 | 215.07 | 0 | 0 | 2023-03-04 02:28:12 | 0.00037535 | 0 | 0 | 0 | Close
1824 | 1 | 2 | CC Chg | 07:11:00 | 15:11:00 | 0.0997 | 3.7645 | 0.71627 | 57.47 | 0.71627 | 57.47 | 0 | 0 | 0.00268378 | 215.32 | 0.00268378 | 215.32 | 0 | 0 | 2023-03-04 02:28:42 | 0.00037532 | 8.3093 | 666.6667 | 0 | Close
1825 | 1 | 2 | CC Chg | 07:11:30 | 15:11:30 | 0.09971 | 3.7645 | 0.7171 | 57.53 | 0.7171 | 57.53 | 0 | 0 | 0.00268691 | 215.57 | 0.00268691 | 215.57 | 0 | 0 | 2023-03-04 02:29:12 | 0.00037536 | 0 | 0 | 0 | Close
1826 | 1 | 2 | CC Chg | 07:12:00 | 15:12:00 | 0.09971 | 3.7646 | 0.71793 | 57.6 | 0.71793 | 57.6 | 0 | 0 | 0.00269003 | 215.82 | 0.00269003 | 215.82 | 0 | 0 | 2023-03-04 02:29:42 | 0.00037537 | 8.3098 | 666.7023 | 0 | Close
1827 | 1 | 2 | CC Chg | 07:12:30 | 15:12:30 | 0.09971 | 3.7647 | 0.71876 | 57.67 | 0.71876 | 57.67 | 0 | 0 | 0.00269316 | 216.08 | 0.00269316 | 216.08 | 0 | 0 | 2023-03-04 02:30:12 | 0.00037538 | 8.3098 | 666.7023 | 0 | Close
1828 | 1 | 2 | CC Chg | 07:13:00 | 15:13:00 | 0.09972 | 3.7646 | 0.71959 | 57.73 | 0.71959 | 57.73 | 0 | 0 | 0.00269629 | 216.33 | 0.00269629 | 216.33 | 0 | 0 | 2023-03-04 02:30:42 | 0.00037541 | -8.3089 | -666.631 | 0 | Close
1829 | 1 | 2 | CC Chg | 07:13:30 | 15:13:30 | 0.09971 | 3.7647 | 0.72042 | 57.8 | 0.72042 | 57.8 | 0 | 0 | 0.00269942 | 216.58 | 0.00269942 | 216.58 | 0 | 0 | 2023-03-04 02:31:12 | 0.00037538 | 8.3089 | 666.631 | 0 | Close
1830 | 1 | 2 | CC Chg | 07:14:00 | 15:14:00 | 0.09972 | 3.7648 | 0.72125 | 57.87 | 0.72125 | 57.87 | 0 | 0 | 0.00270255 | 216.83 | 0.00270255 | 216.83 | 0 | 0 | 2023-03-04 02:31:42 | 0.00037543 | 8.3093 | 666.6667 | 0 | Close
1831 | 1 | 2 | CC Chg | 07:14:30 | 15:14:30 | 0.09972 | 3.7648 | 0.72208 | 57.93 | 0.72208 | 57.93 | 0 | 0 | 0.00270567 | 217.08 | 0.00270567 | 217.08 | 0 | 0 | 2023-03-04 02:32:12 | 0.00037543 | 0 | 0 | 0 | Close
1832 | 1 | 2 | CC Chg | 07:15:00 | 15:15:00 | 0.09972 | 3.7648 | 0.72291 | 58 | 0.72291 | 58 | 0 | 0 | 0.0027088 | 217.33 | 0.0027088 | 217.33 | 0 | 0 | 2023-03-04 02:32:42 | 0.00037543 | 0 | 0 | 0 | Close
1833 | 1 | 2 | CC Chg | 07:15:30 | 15:15:30 | 0.09971 | 3.765 | 0.72374 | 58.07 | 0.72374 | 58.07 | 0 | 0 | 0.00271193 | 217.58 | 0.00271193 | 217.58 | 0 | 0 | 2023-03-04 02:33:12 | 0.00037541 | 4.1549 | 333.3512 | 0 | Close
1834 | 1 | 2 | CC Chg | 07:16:00 | 15:16:00 | 0.09973 | 3.765 | 0.72457 | 58.13 | 0.72457 | 58.13 | 0 | 0 | 0.00271506 | 217.83 | 0.00271506 | 217.83 | 0 | 0 | 2023-03-04 02:33:42 | 0.00037548 | 0 | 0 | 0 | Close
1835 | 1 | 2 | CC Chg | 07:16:30 | 15:16:30 | 0.0997 | 3.7651 | 0.72541 | 58.2 | 0.72541 | 58.2 | 0 | 0 | 0.00271819 | 218.08 | 0.00271819 | 218.08 | 0 | 0 | 2023-03-04 02:34:12 | 0.00037538 | 8.3093 | 666.6667 | 0 | Close
1836 | 1 | 2 | CC Chg | 07:17:00 | 15:17:00 | 0.09971 | 3.7651 | 0.72624 | 58.27 | 0.72624 | 58.27 | 0 | 0 | 0.00272132 | 218.33 | 0.00272132 | 218.33 | 0 | 0 | 2023-03-04 02:34:42 | 0.00037542 | 0 | 0 | 0 | Close
1837 | 1 | 2 | CC Chg | 07:17:30 | 15:17:30 | 0.09971 | 3.7651 | 0.72707 | 58.33 | 0.72707 | 58.33 | 0 | 0 | 0.00272445 | 218.59 | 0.00272445 | 218.59 | 0 | 0 | 2023-03-04 02:35:12 | 0.00037542 | 0 | 0 | 0 | Close
1838 | 1 | 2 | CC Chg | 07:18:00 | 15:18:00 | 0.09971 | 3.7651 | 0.7279 | 58.4 | 0.7279 | 58.4 | 0 | 0 | 0.00272758 | 218.84 | 0.00272758 | 218.84 | 0 | 0 | 2023-03-04 02:35:42 | 0.00037542 | 0 | 0 | 0 | Close
1839 | 1 | 2 | CC Chg | 07:18:30 | 15:18:30 | 0.09971 | 3.7651 | 0.72873 | 58.47 | 0.72873 | 58.47 | 0 | 0 | 0.0027307 | 219.09 | 0.0027307 | 219.09 | 0 | 0 | 2023-03-04 02:36:12 | 0.00037542 | 0 | 0 | 0 | Close
1840 | 1 | 2 | CC Chg | 07:19:00 | 15:19:00 | 0.09972 | 3.7651 | 0.72956 | 58.53 | 0.72956 | 58.53 | 0 | 0 | 0.00273383 | 219.34 | 0.00273383 | 219.34 | 0 | 0 | 2023-03-04 02:36:42 | 0.00037546 | 0 | 0 | 0 | Close
1841 | 1 | 2 | CC Chg | 07:19:30 | 15:19:30 | 0.09971 | 3.7652 | 0.73039 | 58.6 | 0.73039 | 58.6 | 0 | 0 | 0.00273696 | 219.59 | 0.00273696 | 219.59 | 0 | 0 | 2023-03-04 02:37:12 | 0.00037543 | 8.3098 | 666.7023 | 0 | Close
1842 | 1 | 2 | CC Chg | 07:20:00 | 15:20:00 | 0.09973 | 3.7653 | 0.73122 | 58.67 | 0.73122 | 58.67 | 0 | 0 | 0.00274009 | 219.84 | 0.00274009 | 219.84 | 0 | 0 | 2023-03-04 02:37:42 | 0.00037551 | 8.3089 | 666.631 | 0 | Close
1843 | 1 | 2 | CC Chg | 07:20:30 | 15:20:30 | 0.09971 | 3.7654 | 0.73205 | 58.73 | 0.73205 | 58.73 | 0 | 0 | 0.00274322 | 220.09 | 0.00274322 | 220.09 | 0 | 0 | 2023-03-04 02:38:12 | 0.00037545 | 8.3102 | 666.738 | 0 | Close
1844 | 1 | 2 | CC Chg | 07:21:00 | 15:21:00 | 0.09972 | 3.7654 | 0.73288 | 58.8 | 0.73288 | 58.8 | 0 | 0 | 0.00274635 | 220.34 | 0.00274635 | 220.34 | 0 | 0 | 2023-03-04 02:38:42 | 0.00037549 | 0 | 0 | 0 | Close
1845 | 1 | 2 | CC Chg | 07:21:30 | 15:21:30 | 0.09972 | 3.7655 | 0.73372 | 58.87 | 0.73372 | 58.87 | 0 | 0 | 0.00274948 | 220.59 | 0.00274948 | 220.59 | 0 | 0 | 2023-03-04 02:39:12 | 0.0003755 | 8.3098 | 666.7023 | 0 | Close
1846 | 1 | 2 | CC Chg | 07:22:00 | 15:22:00 | 0.09972 | 3.7656 | 0.73455 | 58.93 | 0.73455 | 58.93 | 0 | 0 | 0.00275261 | 220.84 | 0.00275261 | 220.84 | 0 | 0 | 2023-03-04 02:39:42 | 0.00037551 | 8.3102 | 666.738 | 0 | Close
1847 | 1 | 2 | CC Chg | 07:22:30 | 15:22:30 | 0.09971 | 3.7657 | 0.73538 | 59 | 0.73538 | 59 | 0 | 0 | 0.00275574 | 221.1 | 0.00275574 | 221.1 | 0 | 0 | 2023-03-04 02:40:12 | 0.00037548 | 8.3098 | 666.7023 | 0 | Close
1848 | 1 | 2 | CC Chg | 07:23:00 | 15:23:00 | 0.09972 | 3.7657 | 0.73621 | 59.07 | 0.73621 | 59.07 | 0 | 0 | 0.00275887 | 221.35 | 0.00275887 | 221.35 | 0 | 0 | 2023-03-04 02:40:42 | 0.00037552 | 0 | 0 | 0 | Close
1849 | 1 | 2 | CC Chg | 07:23:30 | 15:23:30 | 0.09973 | 3.7657 | 0.73704 | 59.13 | 0.73704 | 59.13 | 0 | 0 | 0.00276199 | 221.6 | 0.00276199 | 221.6 | 0 | 0 | 2023-03-04 02:41:12 | 0.00037555 | 0 | 0 | 0 | Close
1850 | 1 | 2 | CC Chg | 07:24:00 | 15:24:00 | 0.09971 | 3.7657 | 0.73787 | 59.2 | 0.73787 | 59.2 | 0 | 0 | 0.00276512 | 221.85 | 0.00276512 | 221.85 | 0 | 0 | 2023-03-04 02:41:42 | 0.00037548 | 0 | 0 | 0 | Close
1851 | 1 | 2 | CC Chg | 07:24:30 | 15:24:30 | 0.09973 | 3.7657 | 0.7387 | 59.27 | 0.7387 | 59.27 | 0 | 0 | 0.00276825 | 222.1 | 0.00276825 | 222.1 | 0 | 0 | 2023-03-04 02:42:12 | 0.00037555 | 0 | 0 | 0 | Close
1852 | 1 | 2 | CC Chg | 07:25:00 | 15:25:00 | 0.09972 | 3.7657 | 0.73953 | 59.33 | 0.73953 | 59.33 | 0 | 0 | 0.00277138 | 222.35 | 0.00277138 | 222.35 | 0 | 0 | 2023-03-04 02:42:42 | 0.00037552 | 0 | 0 | 0 | Close
1853 | 1 | 2 | CC Chg | 07:25:30 | 15:25:30 | 0.09972 | 3.7658 | 0.74036 | 59.4 | 0.74036 | 59.4 | 0 | 0 | 0.00277451 | 222.6 | 0.00277451 | 222.6 | 0 | 0 | 2023-03-04 02:43:12 | 0.00037553 | 8.3102 | 666.738 | 0 | Close
1854 | 1 | 2 | CC Chg | 07:26:00 | 15:26:00 | 0.09972 | 3.7658 | 0.74119 | 59.47 | 0.74119 | 59.47 | 0 | 0 | 0.00277764 | 222.85 | 0.00277764 | 222.85 | 0 | 0 | 2023-03-04 02:43:42 | 0.00037553 | 0 | 0 | 0 | Close
1855 | 1 | 2 | CC Chg | 07:26:30 | 15:26:30 | 0.09972 | 3.766 | 0.74203 | 59.53 | 0.74203 | 59.53 | 0 | 0 | 0.00278077 | 223.1 | 0.00278077 | 223.1 | 0 | 0 | 2023-03-04 02:44:12 | 0.00037555 | 4.1551 | 333.369 | 0 | Close
1856 | 1 | 2 | CC Chg | 07:27:00 | 15:27:00 | 0.09972 | 3.766 | 0.74286 | 59.6 | 0.74286 | 59.6 | 0 | 0 | 0.0027839 | 223.36 | 0.0027839 | 223.36 | 0 | 0 | 2023-03-04 02:44:42 | 0.00037555 | 0 | 0 | 0 | Close
1857 | 1 | 2 | CC Chg | 07:27:30 | 15:27:30 | 0.09972 | 3.7661 | 0.74369 | 59.67 | 0.74369 | 59.67 | 0 | 0 | 0.00278703 | 223.61 | 0.00278703 | 223.61 | 0 | 0 | 2023-03-04 02:45:12 | 0.00037556 | 8.3093 | 666.6667 | 0 | Close
1858 | 1 | 2 | CC Chg | 07:28:00 | 15:28:00 | 0.09971 | 3.7661 | 0.74452 | 59.73 | 0.74452 | 59.73 | 0 | 0 | 0.00279016 | 223.86 | 0.00279016 | 223.86 | 0 | 0 | 2023-03-04 02:45:42 | 0.00037552 | 0 | 0 | 0 | Close
1859 | 1 | 2 | CC Chg | 07:28:30 | 15:28:30 | 0.09973 | 3.7661 | 0.74535 | 59.8 | 0.74535 | 59.8 | 0 | 0 | 0.00279329 | 224.11 | 0.00279329 | 224.11 | 0 | 0 | 2023-03-04 02:46:12 | 0.00037559 | 0 | 0 | 0 | Close
1860 | 1 | 2 | CC Chg | 07:29:00 | 15:29:00 | 0.09972 | 3.7663 | 0.74618 | 59.87 | 0.74618 | 59.87 | 0 | 0 | 0.00279642 | 224.36 | 0.00279642 | 224.36 | 0 | 0 | 2023-03-04 02:46:42 | 0.00037558 | 4.1551 | 333.369 | 0 | Close
1861 | 1 | 2 | CC Chg | 07:29:30 | 15:29:30 | 0.09972 | 3.7662 | 0.74701 | 59.93 | 0.74701 | 59.93 | 0 | 0 | 0.00279955 | 224.61 | 0.00279955 | 224.61 | 0 | 0 | 2023-03-04 02:47:12 | 0.00037557 | -8.3102 | -666.738 | 0 | Close
1862 | 1 | 2 | CC Chg | 07:30:00 | 15:30:00 | 0.09973 | 3.7663 | 0.74784 | 60 | 0.74784 | 60 | 0 | 0 | 0.00280268 | 224.86 | 0.00280268 | 224.86 | 0 | 0 | 2023-03-04 02:47:42 | 0.00037561 | 8.3102 | 666.738 | 0 | Close
1863 | 1 | 2 | CC Chg | 07:30:30 | 15:30:30 | 0.09973 | 3.7663 | 0.74867 | 60.07 | 0.74867 | 60.07 | 0 | 0 | 0.00280581 | 225.11 | 0.00280581 | 225.11 | 0 | 0 | 2023-03-04 02:48:12 | 0.00037561 | 0 | 0 | 0 | Close
1864 | 1 | 2 | CC Chg | 07:31:00 | 15:31:00 | 0.09972 | 3.7663 | 0.7495 | 60.13 | 0.7495 | 60.13 | 0 | 0 | 0.00280894 | 225.36 | 0.00280894 | 225.36 | 0 | 0 | 2023-03-04 02:48:42 | 0.00037558 | 0 | 0 | 0 | Close
1865 | 1 | 2 | CC Chg | 07:31:30 | 15:31:30 | 0.09972 | 3.7665 | 0.75034 | 60.2 | 0.75034 | 60.2 | 0 | 0 | 0.00281207 | 225.62 | 0.00281207 | 225.62 | 0 | 0 | 2023-03-04 02:49:12 | 0.0003756 | 4.1551 | 333.369 | 0 | Close
1866 | 1 | 2 | CC Chg | 07:32:00 | 15:32:00 | 0.09973 | 3.7665 | 0.75117 | 60.27 | 0.75117 | 60.27 | 0 | 0 | 0.0028152 | 225.87 | 0.0028152 | 225.87 | 0 | 0 | 2023-03-04 02:49:42 | 0.00037563 | 0 | 0 | 0 | Close
1867 | 1 | 2 | CC Chg | 07:32:30 | 15:32:30 | 0.09972 | 3.7665 | 0.752 | 60.33 | 0.752 | 60.33 | 0 | 0 | 0.00281833 | 226.12 | 0.00281833 | 226.12 | 0 | 0 | 2023-03-04 02:50:12 | 0.0003756 | 0 | 0 | 0 | Close
1868 | 1 | 2 | CC Chg | 07:33:00 | 15:33:00 | 0.09973 | 3.7666 | 0.75283 | 60.4 | 0.75283 | 60.4 | 0 | 0 | 0.00282146 | 226.37 | 0.00282146 | 226.37 | 0 | 0 | 2023-03-04 02:50:42 | 0.00037564 | 8.3102 | 666.738 | 0 | Close
1869 | 1 | 2 | CC Chg | 07:33:30 | 15:33:30 | 0.09973 | 3.7667 | 0.75366 | 60.47 | 0.75366 | 60.47 | 0 | 0 | 0.00282459 | 226.62 | 0.00282459 | 226.62 | 0 | 0 | 2023-03-04 02:51:12 | 0.00037565 | 8.3111 | 666.8093 | 0 | Close
1870 | 1 | 2 | CC Chg | 07:34:00 | 15:34:00 | 0.09973 | 3.7668 | 0.75449 | 60.53 | 0.75449 | 60.53 | 0 | 0 | 0.00282772 | 226.87 | 0.00282772 | 226.87 | 0 | 0 | 2023-03-04 02:51:42 | 0.00037566 | 8.3102 | 666.738 | 0 | Close
1871 | 1 | 2 | CC Chg | 07:34:30 | 15:34:30 | 0.09973 | 3.7669 | 0.75532 | 60.6 | 0.75532 | 60.6 | 0 | 0 | 0.00283085 | 227.12 | 0.00283085 | 227.12 | 0 | 0 | 2023-03-04 02:52:12 | 0.00037567 | 8.3111 | 666.8093 | 0 | Close
1872 | 1 | 2 | CC Chg | 07:35:00 | 15:35:00 | 0.09973 | 3.7668 | 0.75615 | 60.67 | 0.75615 | 60.67 | 0 | 0 | 0.00283398 | 227.37 | 0.00283398 | 227.37 | 0 | 0 | 2023-03-04 02:52:42 | 0.00037566 | -8.3102 | -666.738 | 0 | Close
1873 | 1 | 2 | CC Chg | 07:35:30 | 15:35:30 | 0.09973 | 3.7668 | 0.75698 | 60.73 | 0.75698 | 60.73 | 0 | 0 | 0.00283711 | 227.62 | 0.00283711 | 227.62 | 0 | 0 | 2023-03-04 02:53:12 | 0.00037566 | 0 | 0 | 0 | Close
1874 | 1 | 2 | CC Chg | 07:36:00 | 15:36:00 | 0.09972 | 3.7669 | 0.75782 | 60.8 | 0.75782 | 60.8 | 0 | 0 | 0.00284024 | 227.88 | 0.00284024 | 227.88 | 0 | 0 | 2023-03-04 02:53:42 | 0.00037564 | 8.3102 | 666.738 | 0 | Close
1875 | 1 | 2 | CC Chg | 07:36:30 | 15:36:30 | 0.09974 | 3.7669 | 0.75865 | 60.87 | 0.75865 | 60.87 | 0 | 0 | 0.00284337 | 228.13 | 0.00284337 | 228.13 | 0 | 0 | 2023-03-04 02:54:12 | 0.00037571 | 0 | 0 | 0 | Close
1876 | 1 | 2 | CC Chg | 07:37:00 | 15:37:00 | 0.09972 | 3.7669 | 0.75948 | 60.93 | 0.75948 | 60.93 | 0 | 0 | 0.0028465 | 228.38 | 0.0028465 | 228.38 | 0 | 0 | 2023-03-04 02:54:42 | 0.00037564 | 0 | 0 | 0 | Close
1877 | 1 | 2 | CC Chg | 07:37:30 | 15:37:30 | 0.09971 | 3.7669 | 0.76031 | 61 | 0.76031 | 61 | 0 | 0 | 0.00284963 | 228.63 | 0.00284963 | 228.63 | 0 | 0 | 2023-03-04 02:55:12 | 0.0003756 | 0 | 0 | 0 | Close
1878 | 1 | 2 | CC Chg | 07:38:00 | 15:38:00 | 0.09972 | 3.7671 | 0.76114 | 61.07 | 0.76114 | 61.07 | 0 | 0 | 0.00285276 | 228.88 | 0.00285276 | 228.88 | 0 | 0 | 2023-03-04 02:55:42 | 0.00037566 | 4.1556 | 333.4046 | 0 | Close
1879 | 1 | 2 | CC Chg | 07:38:30 | 15:38:30 | 0.09973 | 3.7671 | 0.76197 | 61.13 | 0.76197 | 61.13 | 0 | 0 | 0.00285589 | 229.13 | 0.00285589 | 229.13 | 0 | 0 | 2023-03-04 02:56:12 | 0.00037569 | 0 | 0 | 0 | Close
1880 | 1 | 2 | CC Chg | 07:39:00 | 15:39:00 | 0.09973 | 3.7671 | 0.7628 | 61.2 | 0.7628 | 61.2 | 0 | 0 | 0.00285903 | 229.38 | 0.00285903 | 229.38 | 0 | 0 | 2023-03-04 02:56:42 | 0.00037569 | 0 | 0 | 0 | Close
1881 | 1 | 2 | CC Chg | 07:39:30 | 15:39:30 | 0.09972 | 3.7673 | 0.76363 | 61.27 | 0.76363 | 61.27 | 0 | 0 | 0.00286216 | 229.63 | 0.00286216 | 229.63 | 0 | 0 | 2023-03-04 02:57:12 | 0.00037568 | 4.1556 | 333.4046 | 0 | Close
1882 | 1 | 2 | CC Chg | 07:40:00 | 15:40:00 | 0.09973 | 3.7673 | 0.76446 | 61.33 | 0.76446 | 61.33 | 0 | 0 | 0.00286529 | 229.89 | 0.00286529 | 229.89 | 0 | 0 | 2023-03-04 02:57:42 | 0.00037571 | 0 | 0 | 0 | Close
1883 | 1 | 2 | CC Chg | 07:40:30 | 15:40:30 | 0.09973 | 3.7674 | 0.76529 | 61.4 | 0.76529 | 61.4 | 0 | 0 | 0.00286842 | 230.14 | 0.00286842 | 230.14 | 0 | 0 | 2023-03-04 02:58:12 | 0.00037572 | 8.3093 | 666.6667 | 0 | Close
1884 | 1 | 2 | CC Chg | 07:41:00 | 15:41:00 | 0.09972 | 3.7673 | 0.76613 | 61.47 | 0.76613 | 61.47 | 0 | 0 | 0.00287155 | 230.39 | 0.00287155 | 230.39 | 0 | 0 | 2023-03-04 02:58:42 | 0.00037568 | -8.3102 | -666.738 | 0 | Close
1885 | 1 | 2 | CC Chg | 07:41:30 | 15:41:30 | 0.09972 | 3.7674 | 0.76696 | 61.53 | 0.76696 | 61.53 | 0 | 0 | 0.00287468 | 230.64 | 0.00287468 | 230.64 | 0 | 0 | 2023-03-04 02:59:12 | 0.00037569 | 8.3102 | 666.738 | 0 | Close
1886 | 1 | 2 | CC Chg | 07:42:00 | 15:42:00 | 0.09972 | 3.7674 | 0.76779 | 61.6 | 0.76779 | 61.6 | 0 | 0 | 0.00287781 | 230.89 | 0.00287781 | 230.89 | 0 | 0 | 2023-03-04 02:59:42 | 0.00037569 | 0 | 0 | 0 | Close
1887 | 1 | 2 | CC Chg | 07:42:30 | 15:42:30 | 0.09972 | 3.7674 | 0.76862 | 61.67 | 0.76862 | 61.67 | 0 | 0 | 0.00288094 | 231.14 | 0.00288094 | 231.14 | 0 | 0 | 2023-03-04 03:00:12 | 0.00037569 | 0 | 0 | 0 | Close
1888 | 1 | 2 | CC Chg | 07:43:00 | 15:43:00 | 0.09973 | 3.7674 | 0.76945 | 61.73 | 0.76945 | 61.73 | 0 | 0 | 0.00288407 | 231.39 | 0.00288407 | 231.39 | 0 | 0 | 2023-03-04 03:00:42 | 0.00037572 | 0 | 0 | 0 | Close
1889 | 1 | 2 | CC Chg | 07:43:30 | 15:43:30 | 0.09971 | 3.7675 | 0.77028 | 61.8 | 0.77028 | 61.8 | 0 | 0 | 0.0028872 | 231.64 | 0.0028872 | 231.64 | 0 | 0 | 2023-03-04 03:01:12 | 0.00037566 | 8.3102 | 666.738 | 0 | Close
1890 | 1 | 2 | CC Chg | 07:44:00 | 15:44:00 | 0.09971 | 3.7676 | 0.77111 | 61.87 | 0.77111 | 61.87 | 0 | 0 | 0.00289033 | 231.89 | 0.00289033 | 231.89 | 0 | 0 | 2023-03-04 03:01:42 | 0.00037567 | 8.3102 | 666.738 | 0 | Close
1891 | 1 | 2 | CC Chg | 07:44:30 | 15:44:30 | 0.09971 | 3.7677 | 0.77194 | 61.93 | 0.77194 | 61.93 | 0 | 0 | 0.00289346 | 232.15 | 0.00289346 | 232.15 | 0 | 0 | 2023-03-04 03:02:12 | 0.00037568 | 8.3102 | 666.738 | 0 | Close
1892 | 1 | 2 | CC Chg | 07:45:00 | 15:45:00 | 0.09972 | 3.7677 | 0.77277 | 62 | 0.77277 | 62 | 0 | 0 | 0.00289659 | 232.4 | 0.00289659 | 232.4 | 0 | 0 | 2023-03-04 03:02:42 | 0.00037572 | 0 | 0 | 0 | Close
1893 | 1 | 2 | CC Chg | 07:45:30 | 15:45:30 | 0.09971 | 3.7678 | 0.7736 | 62.07 | 0.7736 | 62.07 | 0 | 0 | 0.00289973 | 232.65 | 0.00289973 | 232.65 | 0 | 0 | 2023-03-04 03:03:12 | 0.00037569 | 8.3102 | 666.738 | 0 | Close
1894 | 1 | 2 | CC Chg | 07:46:00 | 15:46:00 | 0.09971 | 3.7678 | 0.77444 | 62.13 | 0.77444 | 62.13 | 0 | 0 | 0.00290286 | 232.9 | 0.00290286 | 232.9 | 0 | 0 | 2023-03-04 03:03:42 | 0.00037569 | 0 | 0 | 0 | Close
1895 | 1 | 2 | CC Chg | 07:46:30 | 15:46:30 | 0.09972 | 3.7679 | 0.77527 | 62.2 | 0.77527 | 62.2 | 0 | 0 | 0.00290599 | 233.15 | 0.00290599 | 233.15 | 0 | 0 | 2023-03-04 03:04:12 | 0.00037573 | 8.3102 | 666.738 | 0 | Close
1896 | 1 | 2 | CC Chg | 07:47:00 | 15:47:00 | 0.09972 | 3.7679 | 0.7761 | 62.27 | 0.7761 | 62.27 | 0 | 0 | 0.00290912 | 233.4 | 0.00290912 | 233.4 | 0 | 0 | 2023-03-04 03:04:42 | 0.00037573 | 0 | 0 | 0 | Close
1897 | 1 | 2 | CC Chg | 07:47:30 | 15:47:30 | 0.09972 | 3.7679 | 0.77693 | 62.33 | 0.77693 | 62.33 | 0 | 0 | 0.00291225 | 233.65 | 0.00291225 | 233.65 | 0 | 0 | 2023-03-04 03:05:12 | 0.00037573 | 0 | 0 | 0 | Close
1898 | 1 | 2 | CC Chg | 07:48:00 | 15:48:00 | 0.09973 | 3.768 | 0.77776 | 62.4 | 0.77776 | 62.4 | 0 | 0 | 0.00291538 | 233.9 | 0.00291538 | 233.9 | 0 | 0 | 2023-03-04 03:05:42 | 0.00037578 | 8.3102 | 666.738 | 0 | Close
1899 | 1 | 2 | CC Chg | 07:48:30 | 15:48:30 | 0.09971 | 3.768 | 0.77859 | 62.47 | 0.77859 | 62.47 | 0 | 0 | 0.00291851 | 234.16 | 0.00291851 | 234.16 | 0 | 0 | 2023-03-04 03:06:12 | 0.00037571 | 0 | 0 | 0 | Close
1900 | 1 | 2 | CC Chg | 07:49:00 | 15:49:00 | 0.09971 | 3.768 | 0.77942 | 62.53 | 0.77942 | 62.53 | 0 | 0 | 0.00292164 | 234.41 | 0.00292164 | 234.41 | 0 | 0 | 2023-03-04 03:06:42 | 0.00037571 | 0 | 0 | 0 | Close
1901 | 1 | 2 | CC Chg | 07:49:30 | 15:49:30 | 0.0997 | 3.7681 | 0.78025 | 62.6 | 0.78025 | 62.6 | 0 | 0 | 0.00292478 | 234.66 | 0.00292478 | 234.66 | 0 | 0 | 2023-03-04 03:07:12 | 0.00037568 | 8.3102 | 666.738 | 0 | Close
1902 | 1 | 2 | CC Chg | 07:50:00 | 15:50:00 | 0.09972 | 3.7682 | 0.78108 | 62.67 | 0.78108 | 62.67 | 0 | 0 | 0.00292791 | 234.91 | 0.00292791 | 234.91 | 0 | 0 | 2023-03-04 03:07:42 | 0.00037576 | 8.3093 | 666.6667 | 0 | Close
1903 | 1 | 2 | CC Chg | 07:50:30 | 15:50:30 | 0.09971 | 3.7683 | 0.78191 | 62.73 | 0.78191 | 62.73 | 0 | 0 | 0.00293104 | 235.16 | 0.00293104 | 235.16 | 0 | 0 | 2023-03-04 03:08:12 | 0.00037574 | 8.3102 | 666.738 | 0 | Close
1904 | 1 | 2 | CC Chg | 07:51:00 | 15:51:00 | 0.09972 | 3.7683 | 0.78275 | 62.8 | 0.78275 | 62.8 | 0 | 0 | 0.00293417 | 235.41 | 0.00293417 | 235.41 | 0 | 0 | 2023-03-04 03:08:42 | 0.00037577 | 0 | 0 | 0 | Close
1905 | 1 | 2 | CC Chg | 07:51:30 | 15:51:30 | 0.09971 | 3.7684 | 0.78358 | 62.87 | 0.78358 | 62.87 | 0 | 0 | 0.0029373 | 235.66 | 0.0029373 | 235.66 | 0 | 0 | 2023-03-04 03:09:12 | 0.00037575 | 8.3102 | 666.738 | 0 | Close
1906 | 1 | 2 | CC Chg | 07:52:00 | 15:52:00 | 0.09971 | 3.7684 | 0.78441 | 62.93 | 0.78441 | 62.93 | 0 | 0 | 0.00294043 | 235.91 | 0.00294043 | 235.91 | 0 | 0 | 2023-03-04 03:09:42 | 0.00037575 | 0 | 0 | 0 | Close
1907 | 1 | 2 | CC Chg | 07:52:30 | 15:52:30 | 0.09972 | 3.7684 | 0.78524 | 63 | 0.78524 | 63 | 0 | 0 | 0.00294356 | 236.17 | 0.00294356 | 236.17 | 0 | 0 | 2023-03-04 03:10:12 | 0.00037578 | 0 | 0 | 0 | Close
1908 | 1 | 2 | CC Chg | 07:53:00 | 15:53:00 | 0.09972 | 3.7684 | 0.78607 | 63.07 | 0.78607 | 63.07 | 0 | 0 | 0.00294669 | 236.42 | 0.00294669 | 236.42 | 0 | 0 | 2023-03-04 03:10:42 | 0.00037578 | 0 | 0 | 0 | Close
1909 | 1 | 2 | CC Chg | 07:53:30 | 15:53:30 | 0.09972 | 3.7685 | 0.7869 | 63.13 | 0.7869 | 63.13 | 0 | 0 | 0.00294983 | 236.67 | 0.00294983 | 236.67 | 0 | 0 | 2023-03-04 03:11:12 | 0.00037579 | 8.3093 | 666.6667 | 0 | Close
1910 | 1 | 2 | CC Chg | 07:54:00 | 15:54:00 | 0.09973 | 3.7685 | 0.78773 | 63.2 | 0.78773 | 63.2 | 0 | 0 | 0.00295296 | 236.92 | 0.00295296 | 236.92 | 0 | 0 | 2023-03-04 03:11:42 | 0.00037583 | 0 | 0 | 0 | Close
1911 | 1 | 2 | CC Chg | 07:54:30 | 15:54:30 | 0.0997 | 3.7685 | 0.78856 | 63.27 | 0.78856 | 63.27 | 0 | 0 | 0.00295609 | 237.17 | 0.00295609 | 237.17 | 0 | 0 | 2023-03-04 03:12:12 | 0.00037572 | 0 | 0 | 0 | Close
1912 | 1 | 2 | CC Chg | 07:55:00 | 15:55:00 | 0.09972 | 3.7686 | 0.78939 | 63.33 | 0.78939 | 63.33 | 0 | 0 | 0.00295922 | 237.42 | 0.00295922 | 237.42 | 0 | 0 | 2023-03-04 03:12:42 | 0.0003758 | 8.3102 | 666.738 | 0 | Close
1913 | 1 | 2 | CC Chg | 07:55:30 | 15:55:30 | 0.09973 | 3.7687 | 0.79022 | 63.4 | 0.79022 | 63.4 | 0 | 0 | 0.00296235 | 237.67 | 0.00296235 | 237.67 | 0 | 0 | 2023-03-04 03:13:12 | 0.00037585 | 8.3093 | 666.6667 | 0 | Close
1914 | 1 | 2 | CC Chg | 07:56:00 | 15:56:00 | 0.09972 | 3.7688 | 0.79106 | 63.47 | 0.79106 | 63.47 | 0 | 0 | 0.00296548 | 237.92 | 0.00296548 | 237.92 | 0 | 0 | 2023-03-04 03:13:42 | 0.00037582 | 8.3102 | 666.738 | 0 | Close
1915 | 1 | 2 | CC Chg | 07:56:30 | 15:56:30 | 0.09973 | 3.7689 | 0.79189 | 63.53 | 0.79189 | 63.53 | 0 | 0 | 0.00296862 | 238.18 | 0.00296862 | 238.18 | 0 | 0 | 2023-03-04 03:14:12 | 0.00037587 | 8.3102 | 666.738 | 0 | Close
1916 | 1 | 2 | CC Chg | 07:57:00 | 15:57:00 | 0.09972 | 3.7689 | 0.79272 | 63.6 | 0.79272 | 63.6 | 0 | 0 | 0.00297175 | 238.43 | 0.00297175 | 238.43 | 0 | 0 | 2023-03-04 03:14:42 | 0.00037583 | 0 | 0 | 0 | Close
1917 | 1 | 2 | CC Chg | 07:57:30 | 15:57:30 | 0.09971 | 3.7689 | 0.79355 | 63.67 | 0.79355 | 63.67 | 0 | 0 | 0.00297488 | 238.68 | 0.00297488 | 238.68 | 0 | 0 | 2023-03-04 03:15:12 | 0.0003758 | 0 | 0 | 0 | Close
1918 | 1 | 2 | CC Chg | 07:58:00 | 15:58:00 | 0.09971 | 3.7689 | 0.79438 | 63.73 | 0.79438 | 63.73 | 0 | 0 | 0.00297801 | 238.93 | 0.00297801 | 238.93 | 0 | 0 | 2023-03-04 03:15:42 | 0.0003758 | 0 | 0 | 0 | Close
1919 | 1 | 2 | CC Chg | 07:58:30 | 15:58:30 | 0.09972 | 3.769 | 0.79521 | 63.8 | 0.79521 | 63.8 | 0 | 0 | 0.00298114 | 239.18 | 0.00298114 | 239.18 | 0 | 0 | 2023-03-04 03:16:12 | 0.00037584 | 8.3093 | 666.6667 | 0 | Close
1920 | 1 | 2 | CC Chg | 07:59:00 | 15:59:00 | 0.09971 | 3.769 | 0.79604 | 63.87 | 0.79604 | 63.87 | 0 | 0 | 0.00298428 | 239.43 | 0.00298428 | 239.43 | 0 | 0 | 2023-03-04 03:16:42 | 0.00037581 | 0 | 0 | 0 | Close
1921 | 1 | 2 | CC Chg | 07:59:30 | 15:59:30 | 0.09972 | 3.7691 | 0.79687 | 63.93 | 0.79687 | 63.93 | 0 | 0 | 0.00298741 | 239.68 | 0.00298741 | 239.68 | 0 | 0 | 2023-03-04 03:17:12 | 0.00037585 | 8.3102 | 666.738 | 0 | Close
1922 | 1 | 2 | CC Chg | 08:00:00 | 16:00:00 | 0.09971 | 3.7691 | 0.7977 | 64 | 0.7977 | 64 | 0 | 0 | 0.00299054 | 239.93 | 0.00299054 | 239.93 | 0 | 0 | 2023-03-04 03:17:42 | 0.00037582 | 0 | 0 | 0 | Close
1923 | 1 | 2 | CC Chg | 08:00:30 | 16:00:30 | 0.09971 | 3.7692 | 0.79853 | 64.07 | 0.79853 | 64.07 | 0 | 0 | 0.00299367 | 240.19 | 0.00299367 | 240.19 | 0 | 0 | 2023-03-04 03:18:12 | 0.00037583 | 8.3102 | 666.738 | 0 | Close
1924 | 1 | 2 | CC Chg | 08:01:00 | 16:01:00 | 0.09972 | 3.7693 | 0.79937 | 64.13 | 0.79937 | 64.13 | 0 | 0 | 0.0029968 | 240.44 | 0.0029968 | 240.44 | 0 | 0 | 2023-03-04 03:18:42 | 0.00037587 | 8.3102 | 666.738 | 0 | Close
1925 | 1 | 2 | CC Chg | 08:01:30 | 16:01:30 | 0.09972 | 3.7693 | 0.8002 | 64.2 | 0.8002 | 64.2 | 0 | 0 | 0.00299994 | 240.69 | 0.00299994 | 240.69 | 0 | 0 | 2023-03-04 03:19:12 | 0.00037587 | 0 | 0 | 0 | Close
1926 | 1 | 2 | CC Chg | 08:02:00 | 16:02:00 | 0.09972 | 3.7694 | 0.80103 | 64.27 | 0.80103 | 64.27 | 0 | 0 | 0.00300307 | 240.94 | 0.00300307 | 240.94 | 0 | 0 | 2023-03-04 03:19:42 | 0.00037588 | 8.3102 | 666.738 | 0 | Close
1927 | 1 | 2 | CC Chg | 08:02:30 | 16:02:30 | 0.09971 | 3.7695 | 0.80186 | 64.33 | 0.80186 | 64.33 | 0 | 0 | 0.0030062 | 241.19 | 0.0030062 | 241.19 | 0 | 0 | 2023-03-04 03:20:12 | 0.00037586 | 8.3102 | 666.738 | 0 | Close
1928 | 1 | 2 | CC Chg | 08:03:00 | 16:03:00 | 0.09971 | 3.7696 | 0.80269 | 64.4 | 0.80269 | 64.4 | 0 | 0 | 0.00300933 | 241.44 | 0.00300933 | 241.44 | 0 | 0 | 2023-03-04 03:20:42 | 0.00037587 | 8.3093 | 666.6667 | 0 | Close
1929 | 1 | 2 | CC Chg | 08:03:30 | 16:03:30 | 0.09972 | 3.7695 | 0.80352 | 64.47 | 0.80352 | 64.47 | 0 | 0 | 0.00301247 | 241.69 | 0.00301247 | 241.69 | 0 | 0 | 2023-03-04 03:21:12 | 0.00037589 | -8.3093 | -666.6667 | 0 | Close
1930 | 1 | 2 | CC Chg | 08:04:00 | 16:04:00 | 0.09971 | 3.7696 | 0.80435 | 64.53 | 0.80435 | 64.53 | 0 | 0 | 0.0030156 | 241.94 | 0.0030156 | 241.94 | 0 | 0 | 2023-03-04 03:21:42 | 0.00037587 | 8.3102 | 666.738 | 0 | Close
1931 | 1 | 2 | CC Chg | 08:04:30 | 16:04:30 | 0.09972 | 3.7695 | 0.80518 | 64.6 | 0.80518 | 64.6 | 0 | 0 | 0.00301873 | 242.2 | 0.00301873 | 242.2 | 0 | 0 | 2023-03-04 03:22:12 | 0.00037589 | -8.3102 | -666.738 | 0 | Close
1932 | 1 | 2 | CC Chg | 08:05:00 | 16:05:00 | 0.0997 | 3.7696 | 0.80601 | 64.67 | 0.80601 | 64.67 | 0 | 0 | 0.00302186 | 242.45 | 0.00302186 | 242.45 | 0 | 0 | 2023-03-04 03:22:42 | 0.00037583 | 8.3093 | 666.6667 | 0 | Close
1933 | 1 | 2 | CC Chg | 08:05:30 | 16:05:30 | 0.09972 | 3.7697 | 0.80684 | 64.73 | 0.80684 | 64.73 | 0 | 0 | 0.00302499 | 242.7 | 0.00302499 | 242.7 | 0 | 0 | 2023-03-04 03:23:12 | 0.00037591 | 8.3093 | 666.6667 | 0 | Close
1934 | 1 | 2 | CC Chg | 08:06:00 | 16:06:00 | 0.09971 | 3.7698 | 0.80767 | 64.8 | 0.80767 | 64.8 | 0 | 0 | 0.00302813 | 242.95 | 0.00302813 | 242.95 | 0 | 0 | 2023-03-04 03:23:42 | 0.00037589 | 8.3102 | 666.738 | 0 | Close
1935 | 1 | 2 | CC Chg | 08:06:30 | 16:06:30 | 0.09972 | 3.7698 | 0.80851 | 64.87 | 0.80851 | 64.87 | 0 | 0 | 0.00303126 | 243.2 | 0.00303126 | 243.2 | 0 | 0 | 2023-03-04 03:24:12 | 0.00037592 | 0 | 0 | 0 | Close
1936 | 1 | 2 | CC Chg | 08:07:00 | 16:07:00 | 0.09972 | 3.7699 | 0.80934 | 64.93 | 0.80934 | 64.93 | 0 | 0 | 0.00303439 | 243.45 | 0.00303439 | 243.45 | 0 | 0 | 2023-03-04 03:24:42 | 0.00037593 | 8.3093 | 666.6667 | 0 | Close
1937 | 1 | 2 | CC Chg | 08:07:30 | 16:07:30 | 0.09971 | 3.77 | 0.81017 | 65 | 0.81017 | 65 | 0 | 0 | 0.00303752 | 243.7 | 0.00303752 | 243.7 | 0 | 0 | 2023-03-04 03:25:12 | 0.00037591 | 8.3093 | 666.6667 | 0 | Close
1938 | 1 | 2 | CC Chg | 08:08:00 | 16:08:00 | 0.09972 | 3.77 | 0.811 | 65.07 | 0.811 | 65.07 | 0 | 0 | 0.00304066 | 243.96 | 0.00304066 | 243.96 | 0 | 0 | 2023-03-04 03:25:42 | 0.00037594 | 0 | 0 | 0 | Close
1939 | 1 | 2 | CC Chg | 08:08:30 | 16:08:30 | 0.09973 | 3.7701 | 0.81183 | 65.13 | 0.81183 | 65.13 | 0 | 0 | 0.00304379 | 244.21 | 0.00304379 | 244.21 | 0 | 0 | 2023-03-04 03:26:12 | 0.00037599 | 8.3093 | 666.6667 | 0 | Close
1940 | 1 | 2 | CC Chg | 08:09:00 | 16:09:00 | 0.0997 | 3.7702 | 0.81266 | 65.2 | 0.81266 | 65.2 | 0 | 0 | 0.00304692 | 244.46 | 0.00304692 | 244.46 | 0 | 0 | 2023-03-04 03:26:42 | 0.00037589 | 8.3093 | 666.6667 | 0 | Close
1941 | 1 | 2 | CC Chg | 08:09:30 | 16:09:30 | 0.09971 | 3.7702 | 0.81349 | 65.27 | 0.81349 | 65.27 | 0 | 0 | 0.00305006 | 244.71 | 0.00305006 | 244.71 | 0 | 0 | 2023-03-04 03:27:12 | 0.00037593 | 0 | 0 | 0 | Close
1942 | 1 | 2 | CC Chg | 08:10:00 | 16:10:00 | 0.09971 | 3.7701 | 0.81432 | 65.33 | 0.81432 | 65.33 | 0 | 0 | 0.00305319 | 244.96 | 0.00305319 | 244.96 | 0 | 0 | 2023-03-04 03:27:42 | 0.00037592 | -8.3093 | -666.6667 | 0 | Close
1943 | 1 | 2 | CC Chg | 08:10:30 | 16:10:30 | 0.09971 | 3.7702 | 0.81515 | 65.4 | 0.81515 | 65.4 | 0 | 0 | 0.00305632 | 245.21 | 0.00305632 | 245.21 | 0 | 0 | 2023-03-04 03:28:12 | 0.00037593 | 8.3093 | 666.6667 | 0 | Close
1944 | 1 | 2 | CC Chg | 08:11:00 | 16:11:00 | 0.09972 | 3.7702 | 0.81598 | 65.47 | 0.81598 | 65.47 | 0 | 0 | 0.00305945 | 245.46 | 0.00305945 | 245.46 | 0 | 0 | 2023-03-04 03:28:42 | 0.00037596 | 0 | 0 | 0 | Close
1945 | 1 | 2 | CC Chg | 08:11:30 | 16:11:30 | 0.09971 | 3.7702 | 0.81682 | 65.53 | 0.81682 | 65.53 | 0 | 0 | 0.00306259 | 245.71 | 0.00306259 | 245.71 | 0 | 0 | 2023-03-04 03:29:12 | 0.00037593 | 0 | 0 | 0 | Close
1946 | 1 | 2 | CC Chg | 08:12:00 | 16:12:00 | 0.09972 | 3.7703 | 0.81765 | 65.6 | 0.81765 | 65.6 | 0 | 0 | 0.00306572 | 245.97 | 0.00306572 | 245.97 | 0 | 0 | 2023-03-04 03:29:42 | 0.00037597 | 8.3093 | 666.6667 | 0 | Close
1947 | 1 | 2 | CC Chg | 08:12:30 | 16:12:30 | 0.09971 | 3.7704 | 0.81848 | 65.67 | 0.81848 | 65.67 | 0 | 0 | 0.00306885 | 246.22 | 0.00306885 | 246.22 | 0 | 0 | 2023-03-04 03:30:12 | 0.00037595 | 8.3084 | 666.5954 | 0 | Close
1948 | 1 | 2 | CC Chg | 08:13:00 | 16:13:00 | 0.09972 | 3.7704 | 0.81931 | 65.73 | 0.81931 | 65.73 | 0 | 0 | 0.00307199 | 246.47 | 0.00307199 | 246.47 | 0 | 0 | 2023-03-04 03:30:42 | 0.00037598 | 0 | 0 | 0 | Close
1949 | 1 | 2 | CC Chg | 08:13:30 | 16:13:30 | 0.09971 | 3.7705 | 0.82014 | 65.8 | 0.82014 | 65.8 | 0 | 0 | 0.00307512 | 246.72 | 0.00307512 | 246.72 | 0 | 0 | 2023-03-04 03:31:12 | 0.00037596 | 8.3093 | 666.6667 | 0 | Close
1950 | 1 | 2 | CC Chg | 08:14:00 | 16:14:00 | 0.09971 | 3.7706 | 0.82097 | 65.87 | 0.82097 | 65.87 | 0 | 0 | 0.00307825 | 246.97 | 0.00307825 | 246.97 | 0 | 0 | 2023-03-04 03:31:42 | 0.00037597 | 8.3084 | 666.5954 | 0 | Close
1951 | 1 | 2 | CC Chg | 08:14:30 | 16:14:30 | 0.09971 | 3.7706 | 0.8218 | 65.93 | 0.8218 | 65.93 | 0 | 0 | 0.00308139 | 247.22 | 0.00308139 | 247.22 | 0 | 0 | 2023-03-04 03:32:12 | 0.00037597 | 0 | 0 | 0 | Close
1952 | 1 | 2 | CC Chg | 08:15:00 | 16:15:00 | 0.09972 | 3.7706 | 0.82263 | 66 | 0.82263 | 66 | 0 | 0 | 0.00308452 | 247.47 | 0.00308452 | 247.47 | 0 | 0 | 2023-03-04 03:32:42 | 0.000376 | 0 | 0 | 0 | Close
1953 | 1 | 2 | CC Chg | 08:15:30 | 16:15:30 | 0.09972 | 3.7707 | 0.82346 | 66.07 | 0.82346 | 66.07 | 0 | 0 | 0.00308765 | 247.73 | 0.00308765 | 247.73 | 0 | 0 | 2023-03-04 03:33:12 | 0.00037601 | 8.3093 | 666.6667 | 0 | Close
1954 | 1 | 2 | CC Chg | 08:16:00 | 16:16:00 | 0.09972 | 3.7707 | 0.82429 | 66.13 | 0.82429 | 66.13 | 0 | 0 | 0.00309079 | 247.98 | 0.00309079 | 247.98 | 0 | 0 | 2023-03-04 03:33:42 | 0.00037601 | 0 | 0 | 0 | Close
1955 | 1 | 2 | CC Chg | 08:16:30 | 16:16:30 | 0.09971 | 3.7707 | 0.82512 | 66.2 | 0.82512 | 66.2 | 0 | 0 | 0.00309392 | 248.23 | 0.00309392 | 248.23 | 0 | 0 | 2023-03-04 03:34:12 | 0.00037598 | 0 | 0 | 0 | Close
1956 | 1 | 2 | CC Chg | 08:17:00 | 16:17:00 | 0.09971 | 3.7708 | 0.82596 | 66.27 | 0.82596 | 66.27 | 0 | 0 | 0.00309705 | 248.48 | 0.00309705 | 248.48 | 0 | 0 | 2023-03-04 03:34:42 | 0.00037599 | 8.3093 | 666.6667 | 0 | Close
1957 | 1 | 2 | CC Chg | 08:17:30 | 16:17:30 | 0.09971 | 3.7709 | 0.82679 | 66.33 | 0.82679 | 66.33 | 0 | 0 | 0.00310018 | 248.73 | 0.00310018 | 248.73 | 0 | 0 | 2023-03-04 03:35:12 | 0.000376 | 8.3093 | 666.6667 | 0 | Close
1958 | 1 | 2 | CC Chg | 08:18:00 | 16:18:00 | 0.09973 | 3.7708 | 0.82762 | 66.4 | 0.82762 | 66.4 | 0 | 0 | 0.00310332 | 248.98 | 0.00310332 | 248.98 | 0 | 0 | 2023-03-04 03:35:42 | 0.00037606 | -8.3093 | -666.6667 | 0 | Close
1959 | 1 | 2 | CC Chg | 08:18:30 | 16:18:30 | 0.09971 | 3.771 | 0.82845 | 66.47 | 0.82845 | 66.47 | 0 | 0 | 0.00310645 | 249.23 | 0.00310645 | 249.23 | 0 | 0 | 2023-03-04 03:36:12 | 0.00037601 | 4.1547 | 333.3333 | 0 | Close
1960 | 1 | 2 | CC Chg | 08:19:00 | 16:19:00 | 0.09971 | 3.7711 | 0.82928 | 66.53 | 0.82928 | 66.53 | 0 | 0 | 0.00310959 | 249.49 | 0.00310959 | 249.49 | 0 | 0 | 2023-03-04 03:36:42 | 0.00037602 | 8.3102 | 666.738 | 0 | Close
1961 | 1 | 2 | CC Chg | 08:19:30 | 16:19:30 | 0.0997 | 3.7711 | 0.83011 | 66.6 | 0.83011 | 66.6 | 0 | 0 | 0.00311272 | 249.74 | 0.00311272 | 249.74 | 0 | 0 | 2023-03-04 03:37:12 | 0.00037598 | 0 | 0 | 0 | Close
1962 | 1 | 2 | CC Chg | 08:20:00 | 16:20:00 | 0.09971 | 3.7711 | 0.83094 | 66.67 | 0.83094 | 66.67 | 0 | 0 | 0.00311585 | 249.99 | 0.00311585 | 249.99 | 0 | 0 | 2023-03-04 03:37:42 | 0.00037602 | 0 | 0 | 0 | Close
1963 | 1 | 2 | CC Chg | 08:20:30 | 16:20:30 | 0.09972 | 3.7713 | 0.83177 | 66.73 | 0.83177 | 66.73 | 0 | 0 | 0.00311899 | 250.24 | 0.00311899 | 250.24 | 0 | 0 | 2023-03-04 03:38:12 | 0.00037607 | 4.1542 | 333.2977 | 0 | Close
1964 | 1 | 2 | CC Chg | 08:21:00 | 16:21:00 | 0.0997 | 3.7712 | 0.8326 | 66.8 | 0.8326 | 66.8 | 0 | 0 | 0.00312212 | 250.49 | 0.00312212 | 250.49 | 0 | 0 | 2023-03-04 03:38:42 | 0.00037599 | -8.3093 | -666.6667 | 0 | Close
1965 | 1 | 2 | CC Chg | 08:21:30 | 16:21:30 | 0.09971 | 3.7713 | 0.83343 | 66.87 | 0.83343 | 66.87 | 0 | 0 | 0.00312525 | 250.74 | 0.00312525 | 250.74 | 0 | 0 | 2023-03-04 03:39:12 | 0.00037604 | 8.3093 | 666.6667 | 0 | Close
1966 | 1 | 2 | CC Chg | 08:22:00 | 16:22:00 | 0.0997 | 3.7713 | 0.83426 | 66.93 | 0.83426 | 66.93 | 0 | 0 | 0.00312839 | 250.99 | 0.00312839 | 250.99 | 0 | 0 | 2023-03-04 03:39:42 | 0.000376 | 0 | 0 | 0 | Close
1967 | 1 | 2 | CC Chg | 08:22:30 | 16:22:30 | 0.09971 | 3.7714 | 0.8351 | 67 | 0.8351 | 67 | 0 | 0 | 0.00313152 | 251.25 | 0.00313152 | 251.25 | 0 | 0 | 2023-03-04 03:40:12 | 0.00037605 | 8.3102 | 666.738 | 0 | Close
1968 | 1 | 2 | CC Chg | 08:23:00 | 16:23:00 | 0.0997 | 3.7714 | 0.83593 | 67.07 | 0.83593 | 67.07 | 0 | 0 | 0.00313465 | 251.5 | 0.00313465 | 251.5 | 0 | 0 | 2023-03-04 03:40:42 | 0.00037601 | 0 | 0 | 0 | Close
1969 | 1 | 2 | CC Chg | 08:23:30 | 16:23:30 | 0.09971 | 3.7715 | 0.83676 | 67.13 | 0.83676 | 67.13 | 0 | 0 | 0.00313779 | 251.75 | 0.00313779 | 251.75 | 0 | 0 | 2023-03-04 03:41:12 | 0.00037606 | 8.3093 | 666.6667 | 0 | Close
1970 | 1 | 2 | CC Chg | 08:24:00 | 16:24:00 | 0.09972 | 3.7715 | 0.83759 | 67.2 | 0.83759 | 67.2 | 0 | 0 | 0.00314092 | 252 | 0.00314092 | 252 | 0 | 0 | 2023-03-04 03:41:42 | 0.00037609 | 0 | 0 | 0 | Close
1971 | 1 | 2 | CC Chg | 08:24:30 | 16:24:30 | 0.09971 | 3.7717 | 0.83842 | 67.27 | 0.83842 | 67.27 | 0 | 0 | 0.00314406 | 252.25 | 0.00314406 | 252.25 | 0 | 0 | 2023-03-04 03:42:12 | 0.00037608 | 4.1542 | 333.2977 | 0 | Close
1972 | 1 | 2 | CC Chg | 08:25:00 | 16:25:00 | 0.09971 | 3.7716 | 0.83925 | 67.33 | 0.83925 | 67.33 | 0 | 0 | 0.00314719 | 252.5 | 0.00314719 | 252.5 | 0 | 0 | 2023-03-04 03:42:42 | 0.00037607 | -8.3093 | -666.6667 | 0 | Close
1973 | 1 | 2 | CC Chg | 08:25:30 | 16:25:30 | 0.09971 | 3.7717 | 0.84008 | 67.4 | 0.84008 | 67.4 | 0 | 0 | 0.00315032 | 252.75 | 0.00315032 | 252.75 | 0 | 0 | 2023-03-04 03:43:12 | 0.00037608 | 8.3102 | 666.738 | 0 | Close
1974 | 1 | 2 | CC Chg | 08:26:00 | 16:26:00 | 0.09971 | 3.7718 | 0.84091 | 67.47 | 0.84091 | 67.47 | 0 | 0 | 0.00315346 | 253.01 | 0.00315346 | 253.01 | 0 | 0 | 2023-03-04 03:43:42 | 0.00037609 | 8.3093 | 666.6667 | 0 | Close
1975 | 1 | 2 | CC Chg | 08:26:30 | 16:26:30 | 0.09971 | 3.7718 | 0.84174 | 67.53 | 0.84174 | 67.53 | 0 | 0 | 0.00315659 | 253.26 | 0.00315659 | 253.26 | 0 | 0 | 2023-03-04 03:44:12 | 0.00037609 | 0 | 0 | 0 | Close
1976 | 1 | 2 | CC Chg | 08:27:00 | 16:27:00 | 0.09972 | 3.7719 | 0.84257 | 67.6 | 0.84257 | 67.6 | 0 | 0 | 0.00315973 | 253.51 | 0.00315973 | 253.51 | 0 | 0 | 2023-03-04 03:44:42 | 0.00037613 | 8.3093 | 666.6667 | 0 | Close
1977 | 1 | 2 | CC Chg | 08:27:30 | 16:27:30 | 0.09972 | 3.7718 | 0.84341 | 67.67 | 0.84341 | 67.67 | 0 | 0 | 0.00316286 | 253.76 | 0.00316286 | 253.76 | 0 | 0 | 2023-03-04 03:45:12 | 0.00037612 | -8.3093 | -666.6667 | 0 | Close
1978 | 1 | 2 | CC Chg | 08:28:00 | 16:28:00 | 0.09972 | 3.7719 | 0.84424 | 67.73 | 0.84424 | 67.73 | 0 | 0 | 0.00316599 | 254.01 | 0.00316599 | 254.01 | 0 | 0 | 2023-03-04 03:45:42 | 0.00037613 | 8.3093 | 666.6667 | 0 | Close
1979 | 1 | 2 | CC Chg | 08:28:30 | 16:28:30 | 0.09971 | 3.7719 | 0.84507 | 67.8 | 0.84507 | 67.8 | 0 | 0 | 0.00316913 | 254.26 | 0.00316913 | 254.26 | 0 | 0 | 2023-03-04 03:46:12 | 0.0003761 | 0 | 0 | 0 | Close
1980 | 1 | 2 | CC Chg | 08:29:00 | 16:29:00 | 0.09972 | 3.7721 | 0.8459 | 67.87 | 0.8459 | 67.87 | 0 | 0 | 0.00317226 | 254.51 | 0.00317226 | 254.51 | 0 | 0 | 2023-03-04 03:46:42 | 0.00037615 | 4.1547 | 333.3333 | 0 | Close
1981 | 1 | 2 | CC Chg | 08:29:30 | 16:29:30 | 0.09971 | 3.7721 | 0.84673 | 67.93 | 0.84673 | 67.93 | 0 | 0 | 0.0031754 | 254.77 | 0.0031754 | 254.77 | 0 | 0 | 2023-03-04 03:47:12 | 0.00037612 | 0 | 0 | 0 | Close
1982 | 1 | 2 | CC Chg | 08:30:00 | 16:30:00 | 0.09972 | 3.7722 | 0.84756 | 68 | 0.84756 | 68 | 0 | 0 | 0.00317853 | 255.02 | 0.00317853 | 255.02 | 0 | 0 | 2023-03-04 03:47:42 | 0.00037616 | 8.3102 | 666.738 | 0 | Close
1983 | 1 | 2 | CC Chg | 08:30:30 | 16:30:30 | 0.09973 | 3.7723 | 0.84839 | 68.07 | 0.84839 | 68.07 | 0 | 0 | 0.00318167 | 255.27 | 0.00318167 | 255.27 | 0 | 0 | 2023-03-04 03:48:12 | 0.00037621 | 8.3102 | 666.738 | 0 | Close
1984 | 1 | 2 | CC Chg | 08:31:00 | 16:31:00 | 0.09972 | 3.7722 | 0.84922 | 68.13 | 0.84922 | 68.13 | 0 | 0 | 0.0031848 | 255.52 | 0.0031848 | 255.52 | 0 | 0 | 2023-03-04 03:48:42 | 0.00037616 | -8.3084 | -666.5954 | 0 | Close
1985 | 1 | 2 | CC Chg | 08:31:30 | 16:31:30 | 0.09972 | 3.7724 | 0.85005 | 68.2 | 0.85005 | 68.2 | 0 | 0 | 0.00318794 | 255.77 | 0.00318794 | 255.77 | 0 | 0 | 2023-03-04 03:49:12 | 0.00037618 | 4.1551 | 333.369 | 0 | Close
1986 | 1 | 2 | CC Chg | 08:32:00 | 16:32:00 | 0.09971 | 3.7724 | 0.85088 | 68.27 | 0.85088 | 68.27 | 0 | 0 | 0.00319107 | 256.02 | 0.00319107 | 256.02 | 0 | 0 | 2023-03-04 03:49:42 | 0.00037615 | 0 | 0 | 0 | Close
1987 | 1 | 2 | CC Chg | 08:32:30 | 16:32:30 | 0.09971 | 3.7725 | 0.85171 | 68.33 | 0.85171 | 68.33 | 0 | 0 | 0.0031942 | 256.27 | 0.0031942 | 256.27 | 0 | 0 | 2023-03-04 03:50:12 | 0.00037616 | 8.3093 | 666.6667 | 0 | Close
1988 | 1 | 2 | CC Chg | 08:33:00 | 16:33:00 | 0.09972 | 3.7724 | 0.85255 | 68.4 | 0.85255 | 68.4 | 0 | 0 | 0.00319734 | 256.53 | 0.00319734 | 256.53 | 0 | 0 | 2023-03-04 03:50:42 | 0.00037618 | -8.3093 | -666.6667 | 0 | Close
1989 | 1 | 2 | CC Chg | 08:33:30 | 16:33:30 | 0.09972 | 3.7725 | 0.85338 | 68.47 | 0.85338 | 68.47 | 0 | 0 | 0.00320047 | 256.78 | 0.00320047 | 256.78 | 0 | 0 | 2023-03-04 03:51:12 | 0.00037619 | 8.3102 | 666.738 | 0 | Close
1990 | 1 | 2 | CC Chg | 08:34:00 | 16:34:00 | 0.09971 | 3.7726 | 0.85421 | 68.53 | 0.85421 | 68.53 | 0 | 0 | 0.00320361 | 257.03 | 0.00320361 | 257.03 | 0 | 0 | 2023-03-04 03:51:42 | 0.00037617 | 8.3102 | 666.738 | 0 | Close
1991 | 1 | 2 | CC Chg | 08:34:30 | 16:34:30 | 0.09972 | 3.7727 | 0.85504 | 68.6 | 0.85504 | 68.6 | 0 | 0 | 0.00320674 | 257.28 | 0.00320674 | 257.28 | 0 | 0 | 2023-03-04 03:52:12 | 0.00037621 | 8.3084 | 666.5954 | 0 | Close
1992 | 1 | 2 | CC Chg | 08:35:00 | 16:35:00 | 0.09971 | 3.7726 | 0.85587 | 68.67 | 0.85587 | 68.67 | 0 | 0 | 0.00320988 | 257.53 | 0.00320988 | 257.53 | 0 | 0 | 2023-03-04 03:52:42 | 0.00037617 | -8.3102 | -666.738 | 0 | Close
1993 | 1 | 2 | CC Chg | 08:35:30 | 16:35:30 | 0.09971 | 3.7728 | 0.8567 | 68.73 | 0.8567 | 68.73 | 0 | 0 | 0.00321301 | 257.78 | 0.00321301 | 257.78 | 0 | 0 | 2023-03-04 03:53:12 | 0.00037619 | 4.1542 | 333.2977 | 0 | Close
1994 | 1 | 2 | CC Chg | 08:36:00 | 16:36:00 | 0.09971 | 3.7728 | 0.85753 | 68.8 | 0.85753 | 68.8 | 0 | 0 | 0.00321615 | 258.04 | 0.00321615 | 258.04 | 0 | 0 | 2023-03-04 03:53:42 | 0.00037619 | 0 | 0 | 0 | Close
1995 | 1 | 2 | CC Chg | 08:36:30 | 16:36:30 | 0.09972 | 3.7728 | 0.85836 | 68.87 | 0.85836 | 68.87 | 0 | 0 | 0.00321928 | 258.29 | 0.00321928 | 258.29 | 0 | 0 | 2023-03-04 03:54:12 | 0.00037622 | 0 | 0 | 0 | Close
1996 | 1 | 2 | CC Chg | 08:37:00 | 16:37:00 | 0.09972 | 3.773 | 0.85919 | 68.93 | 0.85919 | 68.93 | 0 | 0 | 0.00322242 | 258.54 | 0.00322242 | 258.54 | 0 | 0 | 2023-03-04 03:54:42 | 0.00037624 | 4.1551 | 333.369 | 0 | Close
1997 | 1 | 2 | CC Chg | 08:37:30 | 16:37:30 | 0.09972 | 3.773 | 0.86002 | 69 | 0.86002 | 69 | 0 | 0 | 0.00322555 | 258.79 | 0.00322555 | 258.79 | 0 | 0 | 2023-03-04 03:55:12 | 0.00037624 | 0 | 0 | 0 | Close
1998 | 1 | 2 | CC Chg | 08:38:00 | 16:38:00 | 0.09972 | 3.7731 | 0.86086 | 69.07 | 0.86086 | 69.07 | 0 | 0 | 0.00322869 | 259.04 | 0.00322869 | 259.04 | 0 | 0 | 2023-03-04 03:55:42 | 0.00037625 | 8.3093 | 666.6667 | 0 | Close
1999 | 1 | 2 | CC Chg | 08:38:30 | 16:38:30 | 0.09971 | 3.773 | 0.86169 | 69.13 | 0.86169 | 69.13 | 0 | 0 | 0.00323182 | 259.29 | 0.00323182 | 259.29 | 0 | 0 | 2023-03-04 03:56:12 | 0.00037621 | -8.3093 | -666.6667 | 0 | Close
2000 | 1 | 2 | CC Chg | 08:39:00 | 16:39:00 | 0.09971 | 3.7731 | 0.86252 | 69.2 | 0.86252 | 69.2 | 0 | 0 | 0.00323496 | 259.54 | 0.00323496 | 259.54 | 0 | 0 | 2023-03-04 03:56:42 | 0.00037622 | 8.3102 | 666.738 | 0 | Close
2001 | 1 | 2 | CC Chg | 08:39:30 | 16:39:30 | 0.09971 | 3.7731 | 0.86335 | 69.27 | 0.86335 | 69.27 | 0 | 0 | 0.0032381 | 259.8 | 0.0032381 | 259.8 | 0 | 0 | 2023-03-04 03:57:12 | 0.00037622 | 0 | 0 | 0 | Close
2002 | 1 | 2 | CC Chg | 08:40:00 | 16:40:00 | 0.09971 | 3.7731 | 0.86418 | 69.33 | 0.86418 | 69.33 | 0 | 0 | 0.00324123 | 260.05 | 0.00324123 | 260.05 | 0 | 0 | 2023-03-04 03:57:42 | 0.00037622 | 0 | 0 | 0 | Close
2003 | 1 | 2 | CC Chg | 08:40:30 | 16:40:30 | 0.09972 | 3.7731 | 0.86501 | 69.4 | 0.86501 | 69.4 | 0 | 0 | 0.00324437 | 260.3 | 0.00324437 | 260.3 | 0 | 0 | 2023-03-04 03:58:12 | 0.00037625 | 0 | 0 | 0 | Close
2004 | 1 | 2 | CC Chg | 08:41:00 | 16:41:00 | 0.09972 | 3.7733 | 0.86584 | 69.47 | 0.86584 | 69.47 | 0 | 0 | 0.0032475 | 260.55 | 0.0032475 | 260.55 | 0 | 0 | 2023-03-04 03:58:42 | 0.00037627 | 4.1551 | 333.369 | 0 | Close
2005 | 1 | 2 | CC Chg | 08:41:30 | 16:41:30 | 0.09972 | 3.7733 | 0.86667 | 69.53 | 0.86667 | 69.53 | 0 | 0 | 0.00325064 | 260.8 | 0.00325064 | 260.8 | 0 | 0 | 2023-03-04 03:59:12 | 0.00037627 | 0 | 0 | 0 | Close
2006 | 1 | 2 | CC Chg | 08:42:00 | 16:42:00 | 0.09972 | 3.7734 | 0.8675 | 69.6 | 0.8675 | 69.6 | 0 | 0 | 0.00325377 | 261.05 | 0.00325377 | 261.05 | 0 | 0 | 2023-03-04 03:59:42 | 0.00037628 | 8.3093 | 666.6667 | 0 | Close
2007 | 1 | 2 | CC Chg | 08:42:30 | 16:42:30 | 0.09972 | 3.7735 | 0.86833 | 69.67 | 0.86833 | 69.67 | 0 | 0 | 0.00325691 | 261.31 | 0.00325691 | 261.31 | 0 | 0 | 2023-03-04 04:00:12 | 0.00037629 | 8.3093 | 666.6667 | 0 | Close
2008 | 1 | 2 | CC Chg | 08:43:00 | 16:43:00 | 0.09971 | 3.7735 | 0.86916 | 69.73 | 0.86916 | 69.73 | 0 | 0 | 0.00326004 | 261.56 | 0.00326004 | 261.56 | 0 | 0 | 2023-03-04 04:00:42 | 0.00037626 | 0 | 0 | 0 | Close
2009 | 1 | 2 | CC Chg | 08:43:30 | 16:43:30 | 0.09971 | 3.7736 | 0.87 | 69.8 | 0.87 | 69.8 | 0 | 0 | 0.00326318 | 261.81 | 0.00326318 | 261.81 | 0 | 0 | 2023-03-04 04:01:12 | 0.00037627 | 8.3093 | 666.6667 | 0 | Close
2010 | 1 | 2 | CC Chg | 08:44:00 | 16:44:00 | 0.09971 | 3.7737 | 0.87083 | 69.87 | 0.87083 | 69.87 | 0 | 0 | 0.00326632 | 262.06 | 0.00326632 | 262.06 | 0 | 0 | 2023-03-04 04:01:42 | 0.00037628 | 8.3102 | 666.738 | 0 | Close
2011 | 1 | 2 | CC Chg | 08:44:30 | 16:44:30 | 0.09972 | 3.7737 | 0.87166 | 69.93 | 0.87166 | 69.93 | 0 | 0 | 0.00326945 | 262.31 | 0.00326945 | 262.31 | 0 | 0 | 2023-03-04 04:02:12 | 0.00037631 | 0 | 0 | 0 | Close
2012 | 1 | 2 | CC Chg | 08:45:00 | 16:45:00 | 0.09971 | 3.7737 | 0.87249 | 70 | 0.87249 | 70 | 0 | 0 | 0.00327259 | 262.56 | 0.00327259 | 262.56 | 0 | 0 | 2023-03-04 04:02:42 | 0.00037628 | 0 | 0 | 0 | Close
2013 | 1 | 2 | CC Chg | 08:45:30 | 16:45:30 | 0.09972 | 3.7738 | 0.87332 | 70.07 | 0.87332 | 70.07 | 0 | 0 | 0.00327572 | 262.81 | 0.00327572 | 262.81 | 0 | 0 | 2023-03-04 04:03:12 | 0.00037632 | 8.3093 | 666.6667 | 0 | Close
2014 | 1 | 2 | CC Chg | 08:46:00 | 16:46:00 | 0.09972 | 3.7738 | 0.87415 | 70.13 | 0.87415 | 70.13 | 0 | 0 | 0.00327886 | 263.07 | 0.00327886 | 263.07 | 0 | 0 | 2023-03-04 04:03:42 | 0.00037632 | 0 | 0 | 0 | Close
2015 | 1 | 2 | CC Chg | 08:46:30 | 16:46:30 | 0.09971 | 3.7738 | 0.87498 | 70.2 | 0.87498 | 70.2 | 0 | 0 | 0.003282 | 263.32 | 0.003282 | 263.32 | 0 | 0 | 2023-03-04 04:04:12 | 0.00037629 | 0 | 0 | 0 | Close
2016 | 1 | 2 | CC Chg | 08:47:00 | 16:47:00 | 0.09971 | 3.7739 | 0.87581 | 70.27 | 0.87581 | 70.27 | 0 | 0 | 0.00328513 | 263.57 | 0.00328513 | 263.57 | 0 | 0 | 2023-03-04 04:04:42 | 0.0003763 | 8.3093 | 666.6667 | 0 | Close
2017 | 1 | 2 | CC Chg | 08:47:30 | 16:47:30 | 0.09972 | 3.7739 | 0.87664 | 70.33 | 0.87664 | 70.33 | 0 | 0 | 0.00328827 | 263.82 | 0.00328827 | 263.82 | 0 | 0 | 2023-03-04 04:05:12 | 0.00037633 | 0 | 0 | 0 | Close
2018 | 1 | 2 | CC Chg | 08:48:00 | 16:48:00 | 0.09971 | 3.774 | 0.87747 | 70.4 | 0.87747 | 70.4 | 0 | 0 | 0.0032914 | 264.07 | 0.0032914 | 264.07 | 0 | 0 | 2023-03-04 04:05:42 | 0.00037631 | 8.3093 | 666.6667 | 0 | Close
2019 | 1 | 2 | CC Chg | 08:48:30 | 16:48:30 | 0.09971 | 3.7742 | 0.87831 | 70.47 | 0.87831 | 70.47 | 0 | 0 | 0.00329454 | 264.32 | 0.00329454 | 264.32 | 0 | 0 | 2023-03-04 04:06:12 | 0.00037633 | 4.1547 | 333.3333 | 0 | Close
2020 | 1 | 2 | CC Chg | 08:49:00 | 16:49:00 | 0.0997 | 3.7741 | 0.87914 | 70.53 | 0.87914 | 70.53 | 0 | 0 | 0.00329767 | 264.58 | 0.00329767 | 264.58 | 0 | 0 | 2023-03-04 04:06:42 | 0.00037628 | -8.3093 | -666.6667 | 0 | Close
2021 | 1 | 2 | CC Chg | 08:49:30 | 16:49:30 | 0.09971 | 3.7743 | 0.87997 | 70.6 | 0.87997 | 70.6 | 0 | 0 | 0.00330081 | 264.83 | 0.00330081 | 264.83 | 0 | 0 | 2023-03-04 04:07:12 | 0.00037634 | 4.1547 | 333.3333 | 0 | Close
2022 | 1 | 2 | CC Chg | 08:50:00 | 16:50:00 | 0.09971 | 3.7743 | 0.8808 | 70.67 | 0.8808 | 70.67 | 0 | 0 | 0.00330395 | 265.08 | 0.00330395 | 265.08 | 0 | 0 | 2023-03-04 04:07:42 | 0.00037634 | 0 | 0 | 0 | Close
2023 | 1 | 2 | CC Chg | 08:50:30 | 16:50:30 | 0.09971 | 3.7743 | 0.88163 | 70.73 | 0.88163 | 70.73 | 0 | 0 | 0.00330708 | 265.33 | 0.00330708 | 265.33 | 0 | 0 | 2023-03-04 04:08:12 | 0.00037634 | 0 | 0 | 0 | Close
2024 | 1 | 2 | CC Chg | 08:51:00 | 16:51:00 | 0.09971 | 3.7744 | 0.88246 | 70.8 | 0.88246 | 70.8 | 0 | 0 | 0.00331022 | 265.58 | 0.00331022 | 265.58 | 0 | 0 | 2023-03-04 04:08:42 | 0.00037635 | 8.3093 | 666.6667 | 0 | Close
2025 | 1 | 2 | CC Chg | 08:51:30 | 16:51:30 | 0.09972 | 3.7744 | 0.88329 | 70.87 | 0.88329 | 70.87 | 0 | 0 | 0.00331336 | 265.83 | 0.00331336 | 265.83 | 0 | 0 | 2023-03-04 04:09:12 | 0.00037638 | 0 | 0 | 0 | Close
2026 | 1 | 2 | CC Chg | 08:52:00 | 16:52:00 | 0.09972 | 3.7744 | 0.88412 | 70.93 | 0.88412 | 70.93 | 0 | 0 | 0.00331649 | 266.09 | 0.00331649 | 266.09 | 0 | 0 | 2023-03-04 04:09:42 | 0.00037638 | 0 | 0 | 0 | Close
2027 | 1 | 2 | CC Chg | 08:52:30 | 16:52:30 | 0.09972 | 3.7745 | 0.88495 | 71 | 0.88495 | 71 | 0 | 0 | 0.00331963 | 266.34 | 0.00331963 | 266.34 | 0 | 0 | 2023-03-04 04:10:12 | 0.00037639 | 8.3084 | 666.5954 | 0 | Close
2028 | 1 | 2 | CC Chg | 08:53:00 | 16:53:00 | 0.09972 | 3.7745 | 0.88578 | 71.07 | 0.88578 | 71.07 | 0 | 0 | 0.00332276 | 266.59 | 0.00332276 | 266.59 | 0 | 0 | 2023-03-04 04:10:42 | 0.00037639 | 0 | 0 | 0 | Close
2029 | 1 | 2 | CC Chg | 08:53:30 | 16:53:30 | 0.09972 | 3.7746 | 0.88662 | 71.13 | 0.88662 | 71.13 | 0 | 0 | 0.0033259 | 266.84 | 0.0033259 | 266.84 | 0 | 0 | 2023-03-04 04:11:12 | 0.0003764 | 8.3102 | 666.738 | 0 | Close
2030 | 1 | 2 | CC Chg | 08:54:00 | 16:54:00 | 0.09971 | 3.7747 | 0.88745 | 71.2 | 0.88745 | 71.2 | 0 | 0 | 0.00332904 | 267.09 | 0.00332904 | 267.09 | 0 | 0 | 2023-03-04 04:11:42 | 0.00037638 | 8.3093 | 666.6667 | 0 | Close
2031 | 1 | 2 | CC Chg | 08:54:30 | 16:54:30 | 0.09972 | 3.7747 | 0.88828 | 71.27 | 0.88828 | 71.27 | 0 | 0 | 0.00333217 | 267.34 | 0.00333217 | 267.34 | 0 | 0 | 2023-03-04 04:12:12 | 0.00037641 | 0 | 0 | 0 | Close
2032 | 1 | 2 | CC Chg | 08:55:00 | 16:55:00 | 0.09969 | 3.7748 | 0.88911 | 71.33 | 0.88911 | 71.33 | 0 | 0 | 0.00333531 | 267.6 | 0.00333531 | 267.6 | 0 | 0 | 2023-03-04 04:12:42 | 0.00037631 | 8.3093 | 666.6667 | 0 | Close
2033 | 1 | 2 | CC Chg | 08:55:30 | 16:55:30 | 0.09971 | 3.7748 | 0.88994 | 71.4 | 0.88994 | 71.4 | 0 | 0 | 0.00333845 | 267.85 | 0.00333845 | 267.85 | 0 | 0 | 2023-03-04 04:13:12 | 0.00037639 | 0 | 0 | 0 | Close
2034 | 1 | 2 | CC Chg | 08:56:00 | 16:56:00 | 0.09973 | 3.7749 | 0.89077 | 71.47 | 0.89077 | 71.47 | 0 | 0 | 0.00334158 | 268.1 | 0.00334158 | 268.1 | 0 | 0 | 2023-03-04 04:13:42 | 0.00037647 | 8.3093 | 666.6667 | 0 | Close
2035 | 1 | 2 | CC Chg | 08:56:30 | 16:56:30 | 0.09971 | 3.7749 | 0.8916 | 71.53 | 0.8916 | 71.53 | 0 | 0 | 0.00334472 | 268.35 | 0.00334472 | 268.35 | 0 | 0 | 2023-03-04 04:14:12 | 0.0003764 | 0 | 0 | 0 | Close
2036 | 1 | 2 | CC Chg | 08:57:00 | 16:57:00 | 0.0997 | 3.7749 | 0.89243 | 71.6 | 0.89243 | 71.6 | 0 | 0 | 0.00334786 | 268.6 | 0.00334786 | 268.6 | 0 | 0 | 2023-03-04 04:14:42 | 0.00037636 | 0 | 0 | 0 | Close
2037 | 1 | 2 | CC Chg | 08:57:30 | 16:57:30 | 0.0997 | 3.775 | 0.89326 | 71.67 | 0.89326 | 71.67 | 0 | 0 | 0.00335099 | 268.85 | 0.00335099 | 268.85 | 0 | 0 | 2023-03-04 04:15:12 | 0.00037637 | 8.3076 | 666.524 | 0 | Close
2038 | 1 | 2 | CC Chg | 08:58:00 | 16:58:00 | 0.09971 | 3.7751 | 0.89409 | 71.73 | 0.89409 | 71.73 | 0 | 0 | 0.00335413 | 269.11 | 0.00335413 | 269.11 | 0 | 0 | 2023-03-04 04:15:42 | 0.00037642 | 8.3093 | 666.6667 | 0 | Close
2039 | 1 | 2 | CC Chg | 08:58:30 | 16:58:30 | 0.09971 | 3.7751 | 0.89492 | 71.8 | 0.89492 | 71.8 | 0 | 0 | 0.00335727 | 269.36 | 0.00335727 | 269.36 | 0 | 0 | 2023-03-04 04:16:12 | 0.00037642 | 0 | 0 | 0 | Close
2040 | 1 | 2 | CC Chg | 08:59:00 | 16:59:00 | 0.09971 | 3.7751 | 0.89576 | 71.87 | 0.89576 | 71.87 | 0 | 0 | 0.0033604 | 269.61 | 0.0033604 | 269.61 | 0 | 0 | 2023-03-04 04:16:42 | 0.00037642 | 0 | 0 | 0 | Close
2041 | 1 | 2 | CC Chg | 08:59:30 | 16:59:30 | 0.09971 | 3.7752 | 0.89659 | 71.93 | 0.89659 | 71.93 | 0 | 0 | 0.00336354 | 269.86 | 0.00336354 | 269.86 | 0 | 0 | 2023-03-04 04:17:12 | 0.00037643 | 8.3084 | 666.5954 | 0 | Close
2042 | 1 | 2 | CC Chg | 09:00:00 | 17:00:00 | 0.09972 | 3.7753 | 0.89742 | 72 | 0.89742 | 72 | 0 | 0 | 0.00336668 | 270.11 | 0.00336668 | 270.11 | 0 | 0 | 2023-03-04 04:17:42 | 0.00037647 | 8.3093 | 666.6667 | 0 | Close
2043 | 1 | 2 | CC Chg | 09:00:30 | 17:00:30 | 0.09971 | 3.7754 | 0.89825 | 72.07 | 0.89825 | 72.07 | 0 | 0 | 0.00336981 | 270.36 | 0.00336981 | 270.36 | 0 | 0 | 2023-03-04 04:18:12 | 0.00037645 | 8.3084 | 666.5954 | 0 | Close
2044 | 1 | 2 | CC Chg | 09:01:00 | 17:01:00 | 0.09971 | 3.7754 | 0.89908 | 72.13 | 0.89908 | 72.13 | 0 | 0 | 0.00337295 | 270.62 | 0.00337295 | 270.62 | 0 | 0 | 2023-03-04 04:18:42 | 0.00037645 | 0 | 0 | 0 | Close
2045 | 1 | 2 | CC Chg | 09:01:30 | 17:01:30 | 0.0997 | 3.7754 | 0.89991 | 72.2 | 0.89991 | 72.2 | 0 | 0 | 0.00337609 | 270.87 | 0.00337609 | 270.87 | 0 | 0 | 2023-03-04 04:19:12 | 0.00037641 | 0 | 0 | 0 | Close
2046 | 1 | 2 | CC Chg | 09:02:00 | 17:02:00 | 0.0997 | 3.7756 | 0.90074 | 72.27 | 0.90074 | 72.27 | 0 | 0 | 0.00337923 | 271.12 | 0.00337923 | 271.12 | 0 | 0 | 2023-03-04 04:19:42 | 0.00037643 | 4.1547 | 333.3333 | 0 | Close
2047 | 1 | 2 | CC Chg | 09:02:30 | 17:02:30 | 0.0997 | 3.7756 | 0.90157 | 72.33 | 0.90157 | 72.33 | 0 | 0 | 0.00338236 | 271.37 | 0.00338236 | 271.37 | 0 | 0 | 2023-03-04 04:20:12 | 0.00037643 | 0 | 0 | 0 | Close
2048 | 1 | 2 | CC Chg | 09:03:00 | 17:03:00 | 0.09971 | 3.7755 | 0.9024 | 72.4 | 0.9024 | 72.4 | 0 | 0 | 0.0033855 | 271.62 | 0.0033855 | 271.62 | 0 | 0 | 2023-03-04 04:20:42 | 0.00037646 | -8.3093 | -666.6667 | 0 | Close
2049 | 1 | 2 | CC Chg | 09:03:30 | 17:03:30 | 0.0997 | 3.7757 | 0.90323 | 72.47 | 0.90323 | 72.47 | 0 | 0 | 0.00338864 | 271.87 | 0.00338864 | 271.87 | 0 | 0 | 2023-03-04 04:21:12 | 0.00037644 | 4.1542 | 333.2977 | 0 | Close
2050 | 1 | 2 | CC Chg | 09:04:00 | 17:04:00 | 0.09971 | 3.7756 | 0.90406 | 72.53 | 0.90406 | 72.53 | 0 | 0 | 0.00339177 | 272.13 | 0.00339177 | 272.13 | 0 | 0 | 2023-03-04 04:21:42 | 0.00037647 | -8.3093 | -666.6667 | 0 | Close
2051 | 1 | 2 | CC Chg | 09:04:30 | 17:04:30 | 0.09972 | 3.7757 | 0.90489 | 72.6 | 0.90489 | 72.6 | 0 | 0 | 0.00339491 | 272.38 | 0.00339491 | 272.38 | 0 | 0 | 2023-03-04 04:22:12 | 0.00037651 | 8.3084 | 666.5954 | 0 | Close
2052 | 1 | 2 | CC Chg | 09:05:00 | 17:05:00 | 0.09972 | 3.7758 | 0.90573 | 72.67 | 0.90573 | 72.67 | 0 | 0 | 0.00339805 | 272.63 | 0.00339805 | 272.63 | 0 | 0 | 2023-03-04 04:22:42 | 0.00037652 | 8.3102 | 666.738 | 0 | Close
2053 | 1 | 2 | CC Chg | 09:05:30 | 17:05:30 | 0.09971 | 3.7759 | 0.90656 | 72.73 | 0.90656 | 72.73 | 0 | 0 | 0.00340119 | 272.88 | 0.00340119 | 272.88 | 0 | 0 | 2023-03-04 04:23:12 | 0.00037649 | 8.3084 | 666.5954 | 0 | Close
2054 | 1 | 2 | CC Chg | 09:06:00 | 17:06:00 | 0.09971 | 3.7759 | 0.90739 | 72.8 | 0.90739 | 72.8 | 0 | 0 | 0.00340432 | 273.13 | 0.00340432 | 273.13 | 0 | 0 | 2023-03-04 04:23:42 | 0.00037649 | 0 | 0 | 0 | Close
2055 | 1 | 2 | CC Chg | 09:06:30 | 17:06:30 | 0.09971 | 3.776 | 0.90822 | 72.87 | 0.90822 | 72.87 | 0 | 0 | 0.00340746 | 273.38 | 0.00340746 | 273.38 | 0 | 0 | 2023-03-04 04:24:12 | 0.0003765 | 8.3084 | 666.5954 | 0 | Close
2056 | 1 | 2 | CC Chg | 09:07:00 | 17:07:00 | 0.0997 | 3.776 | 0.90905 | 72.93 | 0.90905 | 72.93 | 0 | 0 | 0.0034106 | 273.64 | 0.0034106 | 273.64 | 0 | 0 | 2023-03-04 04:24:42 | 0.00037647 | 0 | 0 | 0 | Close
2057 | 1 | 2 | CC Chg | 09:07:30 | 17:07:30 | 0.09971 | 3.7761 | 0.90988 | 73 | 0.90988 | 73 | 0 | 0 | 0.00341374 | 273.89 | 0.00341374 | 273.89 | 0 | 0 | 2023-03-04 04:25:12 | 0.00037651 | 8.3084 | 666.5954 | 0 | Close
2058 | 1 | 2 | CC Chg | 09:08:00 | 17:08:00 | 0.09969 | 3.7761 | 0.91071 | 73.07 | 0.91071 | 73.07 | 0 | 0 | 0.00341687 | 274.14 | 0.00341687 | 274.14 | 0 | 0 | 2023-03-04 04:25:42 | 0.00037644 | 0 | 0 | 0 | Close
2059 | 1 | 2 | CC Chg | 09:08:30 | 17:08:30 | 0.0997 | 3.7762 | 0.91154 | 73.13 | 0.91154 | 73.13 | 0 | 0 | 0.00342001 | 274.39 | 0.00342001 | 274.39 | 0 | 0 | 2023-03-04 04:26:12 | 0.00037649 | 8.3084 | 666.5954 | 0 | Close
2060 | 1 | 2 | CC Chg | 09:09:00 | 17:09:00 | 0.09971 | 3.7762 | 0.91237 | 73.2 | 0.91237 | 73.2 | 0 | 0 | 0.00342315 | 274.64 | 0.00342315 | 274.64 | 0 | 0 | 2023-03-04 04:26:42 | 0.00037652 | 0 | 0 | 0 | Close
2061 | 1 | 2 | CC Chg | 09:09:30 | 17:09:30 | 0.09971 | 3.7763 | 0.9132 | 73.27 | 0.9132 | 73.27 | 0 | 0 | 0.00342629 | 274.89 | 0.00342629 | 274.89 | 0 | 0 | 2023-03-04 04:27:12 | 0.00037653 | 8.3093 | 666.6667 | 0 | Close
2062 | 1 | 2 | CC Chg | 09:10:00 | 17:10:00 | 0.0997 | 3.7764 | 0.91403 | 73.33 | 0.91403 | 73.33 | 0 | 0 | 0.00342942 | 275.15 | 0.00342942 | 275.15 | 0 | 0 | 2023-03-04 04:27:42 | 0.00037651 | 8.3093 | 666.6667 | 0 | Close
2063 | 1 | 2 | CC Chg | 09:10:30 | 17:10:30 | 0.09972 | 3.7764 | 0.91487 | 73.4 | 0.91487 | 73.4 | 0 | 0 | 0.00343256 | 275.4 | 0.00343256 | 275.4 | 0 | 0 | 2023-03-04 04:28:12 | 0.00037658 | 0 | 0 | 0 | Close
2064 | 1 | 2 | CC Chg | 09:11:00 | 17:11:00 | 0.09972 | 3.7765 | 0.9157 | 73.47 | 0.9157 | 73.47 | 0 | 0 | 0.0034357 | 275.65 | 0.0034357 | 275.65 | 0 | 0 | 2023-03-04 04:28:42 | 0.00037659 | 8.3093 | 666.6667 | 0 | Close
2065 | 1 | 2 | CC Chg | 09:11:30 | 17:11:30 | 0.09972 | 3.7765 | 0.91653 | 73.53 | 0.91653 | 73.53 | 0 | 0 | 0.00343884 | 275.9 | 0.00343884 | 275.9 | 0 | 0 | 2023-03-04 04:29:12 | 0.00037659 | 0 | 0 | 0 | Close
2066 | 1 | 2 | CC Chg | 09:12:00 | 17:12:00 | 0.0997 | 3.7766 | 0.91736 | 73.6 | 0.91736 | 73.6 | 0 | 0 | 0.00344198 | 276.15 | 0.00344198 | 276.15 | 0 | 0 | 2023-03-04 04:29:42 | 0.00037653 | 8.3084 | 666.5954 | 0 | Close
2067 | 1 | 2 | CC Chg | 09:12:30 | 17:12:30 | 0.09972 | 3.7766 | 0.91819 | 73.67 | 0.91819 | 73.67 | 0 | 0 | 0.00344511 | 276.41 | 0.00344511 | 276.41 | 0 | 0 | 2023-03-04 04:30:12 | 0.0003766 | 0 | 0 | 0 | Close
2068 | 1 | 2 | CC Chg | 09:13:00 | 17:13:00 | 0.09971 | 3.7767 | 0.91902 | 73.73 | 0.91902 | 73.73 | 0 | 0 | 0.00344825 | 276.66 | 0.00344825 | 276.66 | 0 | 0 | 2023-03-04 04:30:42 | 0.00037657 | 8.3093 | 666.6667 | 0 | Close
2069 | 1 | 2 | CC Chg | 09:13:30 | 17:13:30 | 0.09971 | 3.7768 | 0.91985 | 73.8 | 0.91985 | 73.8 | 0 | 0 | 0.00345139 | 276.91 | 0.00345139 | 276.91 | 0 | 0 | 2023-03-04 04:31:12 | 0.00037658 | 8.3084 | 666.5954 | 0 | Close
2070 | 1 | 2 | CC Chg | 09:14:00 | 17:14:00 | 0.09971 | 3.7768 | 0.92068 | 73.87 | 0.92068 | 73.87 | 0 | 0 | 0.00345453 | 277.16 | 0.00345453 | 277.16 | 0 | 0 | 2023-03-04 04:31:42 | 0.00037658 | 0 | 0 | 0 | Close
2071 | 1 | 2 | CC Chg | 09:14:30 | 17:14:30 | 0.09971 | 3.7768 | 0.92151 | 73.93 | 0.92151 | 73.93 | 0 | 0 | 0.00345767 | 277.41 | 0.00345767 | 277.41 | 0 | 0 | 2023-03-04 04:32:12 | 0.00037658 | 0 | 0 | 0 | Close
2072 | 1 | 2 | CC Chg | 09:15:00 | 17:15:00 | 0.09972 | 3.7769 | 0.92234 | 74 | 0.92234 | 74 | 0 | 0 | 0.0034608 | 277.66 | 0.0034608 | 277.66 | 0 | 0 | 2023-03-04 04:32:42 | 0.00037663 | 8.3102 | 666.738 | 0 | Close
2073 | 1 | 2 | CC Chg | 09:15:30 | 17:15:30 | 0.09973 | 3.7769 | 0.92317 | 74.07 | 0.92317 | 74.07 | 0 | 0 | 0.00346394 | 277.92 | 0.00346394 | 277.92 | 0 | 0 | 2023-03-04 04:33:12 | 0.00037667 | 0 | 0 | 0 | Close
2074 | 1 | 2 | CC Chg | 09:16:00 | 17:16:00 | 0.0997 | 3.777 | 0.92401 | 74.13 | 0.92401 | 74.13 | 0 | 0 | 0.00346708 | 278.17 | 0.00346708 | 278.17 | 0 | 0 | 2023-03-04 04:33:42 | 0.00037657 | 8.3093 | 666.6667 | 0 | Close
2075 | 1 | 2 | CC Chg | 09:16:30 | 17:16:30 | 0.09969 | 3.7771 | 0.92484 | 74.2 | 0.92484 | 74.2 | 0 | 0 | 0.00347022 | 278.42 | 0.00347022 | 278.42 | 0 | 0 | 2023-03-04 04:34:12 | 0.00037654 | 8.3084 | 666.5954 | 0 | Close
2076 | 1 | 2 | CC Chg | 09:17:00 | 17:17:00 | 0.09972 | 3.7772 | 0.92567 | 74.27 | 0.92567 | 74.27 | 0 | 0 | 0.00347336 | 278.67 | 0.00347336 | 278.67 | 0 | 0 | 2023-03-04 04:34:42 | 0.00037666 | 8.3093 | 666.6667 | 0 | Close
2077 | 1 | 2 | CC Chg | 09:17:30 | 17:17:30 | 0.0997 | 3.7772 | 0.9265 | 74.33 | 0.9265 | 74.33 | 0 | 0 | 0.0034765 | 278.92 | 0.0034765 | 278.92 | 0 | 0 | 2023-03-04 04:35:12 | 0.00037659 | 0 | 0 | 0 | Close
2078 | 1 | 2 | CC Chg | 09:18:00 | 17:18:00 | 0.0997 | 3.7773 | 0.92733 | 74.4 | 0.92733 | 74.4 | 0 | 0 | 0.00347963 | 279.17 | 0.00347963 | 279.17 | 0 | 0 | 2023-03-04 04:35:42 | 0.0003766 | 8.3084 | 666.5954 | 0 | Close
2079 | 1 | 2 | CC Chg | 09:18:30 | 17:18:30 | 0.09971 | 3.7774 | 0.92816 | 74.47 | 0.92816 | 74.47 | 0 | 0 | 0.00348277 | 279.43 | 0.00348277 | 279.43 | 0 | 0 | 2023-03-04 04:36:12 | 0.00037664 | 8.3093 | 666.6667 | 0 | Close
2080 | 1 | 2 | CC Chg | 09:19:00 | 17:19:00 | 0.09971 | 3.7774 | 0.92899 | 74.53 | 0.92899 | 74.53 | 0 | 0 | 0.00348591 | 279.68 | 0.00348591 | 279.68 | 0 | 0 | 2023-03-04 04:36:42 | 0.00037664 | 0 | 0 | 0 | Close
2081 | 1 | 2 | CC Chg | 09:19:30 | 17:19:30 | 0.09971 | 3.7775 | 0.92982 | 74.6 | 0.92982 | 74.6 | 0 | 0 | 0.00348905 | 279.93 | 0.00348905 | 279.93 | 0 | 0 | 2023-03-04 04:37:12 | 0.00037665 | 8.3076 | 666.524 | 0 | Close
2082 | 1 | 2 | CC Chg | 09:20:00 | 17:20:00 | 0.09971 | 3.7775 | 0.93065 | 74.67 | 0.93065 | 74.67 | 0 | 0 | 0.00349219 | 280.18 | 0.00349219 | 280.18 | 0 | 0 | 2023-03-04 04:37:42 | 0.00037665 | 0 | 0 | 0 | Close
2083 | 1 | 2 | CC Chg | 09:20:30 | 17:20:30 | 0.09971 | 3.7775 | 0.93148 | 74.73 | 0.93148 | 74.73 | 0 | 0 | 0.00349533 | 280.43 | 0.00349533 | 280.43 | 0 | 0 | 2023-03-04 04:38:12 | 0.00037665 | 0 | 0 | 0 | Close
2084 | 1 | 2 | CC Chg | 09:21:00 | 17:21:00 | 0.09972 | 3.7775 | 0.93231 | 74.8 | 0.93231 | 74.8 | 0 | 0 | 0.00349847 | 280.69 | 0.00349847 | 280.69 | 0 | 0 | 2023-03-04 04:38:42 | 0.00037669 | 0 | 0 | 0 | Close
2085 | 1 | 2 | CC Chg | 09:21:30 | 17:21:30 | 0.09971 | 3.7777 | 0.93315 | 74.87 | 0.93315 | 74.87 | 0 | 0 | 0.0035016 | 280.94 | 0.0035016 | 280.94 | 0 | 0 | 2023-03-04 04:39:12 | 0.00037667 | 4.1542 | 333.2977 | 0 | Close
2086 | 1 | 2 | CC Chg | 09:22:00 | 17:22:00 | 0.09972 | 3.7777 | 0.93398 | 74.93 | 0.93398 | 74.93 | 0 | 0 | 0.00350474 | 281.19 | 0.00350474 | 281.19 | 0 | 0 | 2023-03-04 04:39:42 | 0.00037671 | 0 | 0 | 0 | Close
2087 | 1 | 2 | CC Chg | 09:22:30 | 17:22:30 | 0.09971 | 3.7778 | 0.93481 | 75 | 0.93481 | 75 | 0 | 0 | 0.00350788 | 281.44 | 0.00350788 | 281.44 | 0 | 0 | 2023-03-04 04:40:12 | 0.00037668 | 8.3102 | 666.738 | 0 | Close
2088 | 1 | 2 | CC Chg | 09:23:00 | 17:23:00 | 0.0997 | 3.7778 | 0.93564 | 75.07 | 0.93564 | 75.07 | 0 | 0 | 0.00351102 | 281.69 | 0.00351102 | 281.69 | 0 | 0 | 2023-03-04 04:40:42 | 0.00037665 | 0 | 0 | 0 | Close
2089 | 1 | 2 | CC Chg | 09:23:30 | 17:23:30 | 0.09971 | 3.7779 | 0.93647 | 75.13 | 0.93647 | 75.13 | 0 | 0 | 0.00351416 | 281.94 | 0.00351416 | 281.94 | 0 | 0 | 2023-03-04 04:41:12 | 0.00037669 | 8.3093 | 666.6667 | 0 | Close
2090 | 1 | 2 | CC Chg | 09:24:00 | 17:24:00 | 0.0997 | 3.778 | 0.9373 | 75.2 | 0.9373 | 75.2 | 0 | 0 | 0.0035173 | 282.2 | 0.0035173 | 282.2 | 0 | 0 | 2023-03-04 04:41:42 | 0.00037667 | 8.3093 | 666.6667 | 0 | Close
2091 | 1 | 2 | CC Chg | 09:24:30 | 17:24:30 | 0.09971 | 3.778 | 0.93813 | 75.27 | 0.93813 | 75.27 | 0 | 0 | 0.00352044 | 282.45 | 0.00352044 | 282.45 | 0 | 0 | 2023-03-04 04:42:12 | 0.0003767 | 0 | 0 | 0 | Close
2092 | 1 | 2 | CC Chg | 09:25:00 | 17:25:00 | 0.09971 | 3.778 | 0.93896 | 75.33 | 0.93896 | 75.33 | 0 | 0 | 0.00352358 | 282.7 | 0.00352358 | 282.7 | 0 | 0 | 2023-03-04 04:42:42 | 0.0003767 | 0 | 0 | 0 | Close
2093 | 1 | 2 | CC Chg | 09:25:30 | 17:25:30 | 0.0997 | 3.7781 | 0.93979 | 75.4 | 0.93979 | 75.4 | 0 | 0 | 0.00352672 | 282.95 | 0.00352672 | 282.95 | 0 | 0 | 2023-03-04 04:43:12 | 0.00037668 | 8.3093 | 666.6667 | 0 | Close
2094 | 1 | 2 | CC Chg | 09:26:00 | 17:26:00 | 0.09971 | 3.7781 | 0.94062 | 75.47 | 0.94062 | 75.47 | 0 | 0 | 0.00352986 | 283.2 | 0.00352986 | 283.2 | 0 | 0 | 2023-03-04 04:43:42 | 0.00037671 | 0 | 0 | 0 | Close
2095 | 1 | 2 | CC Chg | 09:26:30 | 17:26:30 | 0.09972 | 3.7782 | 0.94145 | 75.53 | 0.94145 | 75.53 | 0 | 0 | 0.003533 | 283.46 | 0.003533 | 283.46 | 0 | 0 | 2023-03-04 04:44:12 | 0.00037676 | 8.3076 | 666.524 | 0 | Close
2096 | 1 | 2 | CC Chg | 09:27:00 | 17:27:00 | 0.09971 | 3.7783 | 0.94229 | 75.6 | 0.94229 | 75.6 | 0 | 0 | 0.00353614 | 283.71 | 0.00353614 | 283.71 | 0 | 0 | 2023-03-04 04:44:42 | 0.00037673 | 8.3102 | 666.738 | 0 | Close
2097 | 1 | 2 | CC Chg | 09:27:30 | 17:27:30 | 0.09971 | 3.7783 | 0.94312 | 75.67 | 0.94312 | 75.67 | 0 | 0 | 0.00353928 | 283.96 | 0.00353928 | 283.96 | 0 | 0 | 2023-03-04 04:45:12 | 0.00037673 | 0 | 0 | 0 | Close
2098 | 1 | 2 | CC Chg | 09:28:00 | 17:28:00 | 0.09971 | 3.7784 | 0.94395 | 75.73 | 0.94395 | 75.73 | 0 | 0 | 0.00354242 | 284.21 | 0.00354242 | 284.21 | 0 | 0 | 2023-03-04 04:45:42 | 0.00037674 | 8.3084 | 666.5954 | 0 | Close
2099 | 1 | 2 | CC Chg | 09:28:30 | 17:28:30 | 0.0997 | 3.7784 | 0.94478 | 75.8 | 0.94478 | 75.8 | 0 | 0 | 0.00354556 | 284.46 | 0.00354556 | 284.46 | 0 | 0 | 2023-03-04 04:46:12 | 0.00037671 | 0 | 0 | 0 | Close
2100 | 1 | 2 | CC Chg | 09:29:00 | 17:29:00 | 0.09971 | 3.7786 | 0.94561 | 75.87 | 0.94561 | 75.87 | 0 | 0 | 0.00354869 | 284.72 | 0.00354869 | 284.72 | 0 | 0 | 2023-03-04 04:46:42 | 0.00037676 | 4.1547 | 333.3333 | 0 | Close
2101 | 1 | 2 | CC Chg | 09:29:30 | 17:29:30 | 0.09973 | 3.7786 | 0.94644 | 75.93 | 0.94644 | 75.93 | 0 | 0 | 0.00355184 | 284.97 | 0.00355184 | 284.97 | 0 | 0 | 2023-03-04 04:47:12 | 0.00037684 | 0 | 0 | 0 | Close
2102 | 1 | 2 | CC Chg | 09:30:00 | 17:30:00 | 0.09971 | 3.7786 | 0.94727 | 76 | 0.94727 | 76 | 0 | 0 | 0.00355497 | 285.22 | 0.00355497 | 285.22 | 0 | 0 | 2023-03-04 04:47:42 | 0.00037676 | 0 | 0 | 0 | Close
2103 | 1 | 2 | CC Chg | 09:30:30 | 17:30:30 | 0.0997 | 3.7786 | 0.9481 | 76.07 | 0.9481 | 76.07 | 0 | 0 | 0.00355811 | 285.47 | 0.00355811 | 285.47 | 0 | 0 | 2023-03-04 04:48:12 | 0.00037673 | 0 | 0 | 0 | Close
2104 | 1 | 2 | CC Chg | 09:31:00 | 17:31:00 | 0.09971 | 3.7787 | 0.94893 | 76.13 | 0.94893 | 76.13 | 0 | 0 | 0.00356125 | 285.72 | 0.00356125 | 285.72 | 0 | 0 | 2023-03-04 04:48:42 | 0.00037677 | 8.3084 | 666.5954 | 0 | Close
2105 | 1 | 2 | CC Chg | 09:31:30 | 17:31:30 | 0.09971 | 3.7788 | 0.94976 | 76.2 | 0.94976 | 76.2 | 0 | 0 | 0.00356439 | 285.98 | 0.00356439 | 285.98 | 0 | 0 | 2023-03-04 04:49:12 | 0.00037678 | 8.3102 | 666.738 | 0 | Close
2106 | 1 | 2 | CC Chg | 09:32:00 | 17:32:00 | 0.09972 | 3.7788 | 0.9506 | 76.27 | 0.9506 | 76.27 | 0 | 0 | 0.00356753 | 286.23 | 0.00356753 | 286.23 | 0 | 0 | 2023-03-04 04:49:42 | 0.00037682 | 0 | 0 | 0 | Close
2107 | 1 | 2 | CC Chg | 09:32:30 | 17:32:30 | 0.09971 | 3.7789 | 0.95143 | 76.33 | 0.95143 | 76.33 | 0 | 0 | 0.00357067 | 286.48 | 0.00357067 | 286.48 | 0 | 0 | 2023-03-04 04:50:12 | 0.00037679 | 8.3093 | 666.6667 | 0 | Close
2108 | 1 | 2 | CC Chg | 09:33:00 | 17:33:00 | 0.09972 | 3.7789 | 0.95226 | 76.4 | 0.95226 | 76.4 | 0 | 0 | 0.00357381 | 286.73 | 0.00357381 | 286.73 | 0 | 0 | 2023-03-04 04:50:42 | 0.00037683 | 0 | 0 | 0 | Close
2109 | 1 | 2 | CC Chg | 09:33:30 | 17:33:30 | 0.0997 | 3.779 | 0.95309 | 76.47 | 0.95309 | 76.47 | 0 | 0 | 0.00357695 | 286.98 | 0.00357695 | 286.98 | 0 | 0 | 2023-03-04 04:51:12 | 0.00037677 | 8.3084 | 666.5954 | 0 | Close
2110 | 1 | 2 | CC Chg | 09:34:00 | 17:34:00 | 0.0997 | 3.7791 | 0.95392 | 76.53 | 0.95392 | 76.53 | 0 | 0 | 0.00358009 | 287.23 | 0.00358009 | 287.23 | 0 | 0 | 2023-03-04 04:51:42 | 0.00037678 | 8.3093 | 666.6667 | 0 | Close
2111 | 1 | 2 | CC Chg | 09:34:30 | 17:34:30 | 0.09971 | 3.7792 | 0.95475 | 76.6 | 0.95475 | 76.6 | 0 | 0 | 0.00358323 | 287.49 | 0.00358323 | 287.49 | 0 | 0 | 2023-03-04 04:52:12 | 0.00037682 | 8.3093 | 666.6667 | 0 | Close
2112 | 1 | 2 | CC Chg | 09:35:00 | 17:35:00 | 0.09971 | 3.7792 | 0.95558 | 76.67 | 0.95558 | 76.67 | 0 | 0 | 0.00358638 | 287.74 | 0.00358638 | 287.74 | 0 | 0 | 2023-03-04 04:52:42 | 0.00037682 | 0 | 0 | 0 | Close
2113 | 1 | 2 | CC Chg | 09:35:30 | 17:35:30 | 0.09973 | 3.7793 | 0.95641 | 76.73 | 0.95641 | 76.73 | 0 | 0 | 0.00358952 | 287.99 | 0.00358952 | 287.99 | 0 | 0 | 2023-03-04 04:53:12 | 0.00037691 | 8.3093 | 666.6667 | 0 | Close
2114 | 1 | 2 | CC Chg | 09:36:00 | 17:36:00 | 0.09971 | 3.7793 | 0.95724 | 76.8 | 0.95724 | 76.8 | 0 | 0 | 0.00359266 | 288.24 | 0.00359266 | 288.24 | 0 | 0 | 2023-03-04 04:53:42 | 0.00037683 | 0 | 0 | 0 | Close
2115 | 1 | 2 | CC Chg | 09:36:30 | 17:36:30 | 0.09972 | 3.7794 | 0.95807 | 76.87 | 0.95807 | 76.87 | 0 | 0 | 0.0035958 | 288.49 | 0.0035958 | 288.49 | 0 | 0 | 2023-03-04 04:54:12 | 0.00037688 | 8.3093 | 666.6667 | 0 | Close
2116 | 1 | 2 | CC Chg | 09:37:00 | 17:37:00 | 0.0997 | 3.7794 | 0.9589 | 76.93 | 0.9589 | 76.93 | 0 | 0 | 0.00359894 | 288.75 | 0.00359894 | 288.75 | 0 | 0 | 2023-03-04 04:54:42 | 0.00037681 | 0 | 0 | 0 | Close
2117 | 1 | 2 | CC Chg | 09:37:30 | 17:37:30 | 0.09972 | 3.7795 | 0.95974 | 77 | 0.95974 | 77 | 0 | 0 | 0.00360208 | 289 | 0.00360208 | 289 | 0 | 0 | 2023-03-04 04:55:12 | 0.00037689 | 8.3102 | 666.738 | 0 | Close
2118 | 1 | 2 | CC Chg | 09:38:00 | 17:38:00 | 0.09972 | 3.7795 | 0.96057 | 77.07 | 0.96057 | 77.07 | 0 | 0 | 0.00360522 | 289.25 | 0.00360522 | 289.25 | 0 | 0 | 2023-03-04 04:55:42 | 0.00037689 | 0 | 0 | 0 | Close
2119 | 1 | 2 | CC Chg | 09:38:30 | 17:38:30 | 0.09971 | 3.7796 | 0.9614 | 77.13 | 0.9614 | 77.13 | 0 | 0 | 0.00360836 | 289.5 | 0.00360836 | 289.5 | 0 | 0 | 2023-03-04 04:56:12 | 0.00037686 | 8.3093 | 666.6667 | 0 | Close
2120 | 1 | 2 | CC Chg | 09:39:00 | 17:39:00 | 0.09972 | 3.7796 | 0.96223 | 77.2 | 0.96223 | 77.2 | 0 | 0 | 0.0036115 | 289.75 | 0.0036115 | 289.75 | 0 | 0 | 2023-03-04 04:56:42 | 0.0003769 | 0 | 0 | 0 | Close
2121 | 1 | 2 | CC Chg | 09:39:30 | 17:39:30 | 0.09971 | 3.7796 | 0.96306 | 77.27 | 0.96306 | 77.27 | 0 | 0 | 0.00361464 | 290.01 | 0.00361464 | 290.01 | 0 | 0 | 2023-03-04 04:57:12 | 0.00037686 | 0 | 0 | 0 | Close
2122 | 1 | 2 | CC Chg | 09:40:00 | 17:40:00 | 0.09971 | 3.7798 | 0.96389 | 77.33 | 0.96389 | 77.33 | 0 | 0 | 0.00361778 | 290.26 | 0.00361778 | 290.26 | 0 | 0 | 2023-03-04 04:57:42 | 0.00037688 | 4.1551 | 333.369 | 0 | Close
2123 | 1 | 2 | CC Chg | 09:40:30 | 17:40:30 | 0.09972 | 3.7799 | 0.96472 | 77.4 | 0.96472 | 77.4 | 0 | 0 | 0.00362092 | 290.51 | 0.00362092 | 290.51 | 0 | 0 | 2023-03-04 04:58:12 | 0.00037693 | 8.3093 | 666.6667 | 0 | Close
2124 | 1 | 2 | CC Chg | 09:41:00 | 17:41:00 | 0.09971 | 3.7799 | 0.96555 | 77.47 | 0.96555 | 77.47 | 0 | 0 | 0.00362406 | 290.76 | 0.00362406 | 290.76 | 0 | 0 | 2023-03-04 04:58:42 | 0.00037689 | 0 | 0 | 0 | Close
2125 | 1 | 2 | CC Chg | 09:41:30 | 17:41:30 | 0.09972 | 3.78 | 0.96638 | 77.53 | 0.96638 | 77.53 | 0 | 0 | 0.0036272 | 291.01 | 0.0036272 | 291.01 | 0 | 0 | 2023-03-04 04:59:12 | 0.00037694 | 8.3084 | 666.5954 | 0 | Close
2126 | 1 | 2 | CC Chg | 09:42:00 | 17:42:00 | 0.09971 | 3.78 | 0.96721 | 77.6 | 0.96721 | 77.6 | 0 | 0 | 0.00363034 | 291.27 | 0.00363034 | 291.27 | 0 | 0 | 2023-03-04 04:59:42 | 0.0003769 | 0 | 0 | 0 | Close
2127 | 1 | 2 | CC Chg | 09:42:30 | 17:42:30 | 0.09971 | 3.7801 | 0.96804 | 77.67 | 0.96804 | 77.67 | 0 | 0 | 0.00363348 | 291.52 | 0.00363348 | 291.52 | 0 | 0 | 2023-03-04 05:00:12 | 0.00037691 | 8.3084 | 666.5954 | 0 | Close
2128 | 1 | 2 | CC Chg | 09:43:00 | 17:43:00 | 0.09971 | 3.7802 | 0.96888 | 77.73 | 0.96888 | 77.73 | 0 | 0 | 0.00363663 | 291.77 | 0.00363663 | 291.77 | 0 | 0 | 2023-03-04 05:00:42 | 0.00037692 | 8.3102 | 666.738 | 0 | Close
2129 | 1 | 2 | CC Chg | 09:43:30 | 17:43:30 | 0.09971 | 3.7801 | 0.96971 | 77.8 | 0.96971 | 77.8 | 0 | 0 | 0.00363977 | 292.02 | 0.00363977 | 292.02 | 0 | 0 | 2023-03-04 05:01:12 | 0.00037691 | -8.3093 | -666.6667 | 0 | Close
2130 | 1 | 2 | CC Chg | 09:44:00 | 17:44:00 | 0.09972 | 3.7802 | 0.97054 | 77.87 | 0.97054 | 77.87 | 0 | 0 | 0.00364291 | 292.27 | 0.00364291 | 292.27 | 0 | 0 | 2023-03-04 05:01:42 | 0.00037696 | 8.3084 | 666.5954 | 0 | Close
2131 | 1 | 2 | CC Chg | 09:44:30 | 17:44:30 | 0.09971 | 3.7803 | 0.97137 | 77.93 | 0.97137 | 77.93 | 0 | 0 | 0.00364605 | 292.53 | 0.00364605 | 292.53 | 0 | 0 | 2023-03-04 05:02:12 | 0.00037693 | 8.3102 | 666.738 | 0 | Close
2132 | 1 | 2 | CC Chg | 09:45:00 | 17:45:00 | 0.09971 | 3.7804 | 0.9722 | 78 | 0.9722 | 78 | 0 | 0 | 0.00364919 | 292.78 | 0.00364919 | 292.78 | 0 | 0 | 2023-03-04 05:02:42 | 0.00037694 | 8.3084 | 666.5954 | 0 | Close
2133 | 1 | 2 | CC Chg | 09:45:30 | 17:45:30 | 0.09971 | 3.7804 | 0.97303 | 78.07 | 0.97303 | 78.07 | 0 | 0 | 0.00365233 | 293.03 | 0.00365233 | 293.03 | 0 | 0 | 2023-03-04 05:03:12 | 0.00037694 | 0 | 0 | 0 | Close
2134 | 1 | 2 | CC Chg | 09:46:00 | 17:46:00 | 0.09971 | 3.7806 | 0.97386 | 78.13 | 0.97386 | 78.13 | 0 | 0 | 0.00365547 | 293.28 | 0.00365547 | 293.28 | 0 | 0 | 2023-03-04 05:03:42 | 0.00037696 | 4.1551 | 333.369 | 0 | Close
2135 | 1 | 2 | CC Chg | 09:46:30 | 17:46:30 | 0.09969 | 3.7805 | 0.97469 | 78.2 | 0.97469 | 78.2 | 0 | 0 | 0.00365861 | 293.53 | 0.00365861 | 293.53 | 0 | 0 | 2023-03-04 05:04:12 | 0.00037688 | -8.3084 | -666.5954 | 0 | Close
2136 | 1 | 2 | CC Chg | 09:47:00 | 17:47:00 | 0.09971 | 3.7807 | 0.97552 | 78.27 | 0.97552 | 78.27 | 0 | 0 | 0.00366176 | 293.79 | 0.00366176 | 293.79 | 0 | 0 | 2023-03-04 05:04:42 | 0.00037697 | 4.1551 | 333.369 | 0 | Close
2137 | 1 | 2 | CC Chg | 09:47:30 | 17:47:30 | 0.09972 | 3.7807 | 0.97635 | 78.33 | 0.97635 | 78.33 | 0 | 0 | 0.0036649 | 294.04 | 0.0036649 | 294.04 | 0 | 0 | 2023-03-04 05:05:12 | 0.00037701 | 0 | 0 | 0 | Close
2138 | 1 | 2 | CC Chg | 09:48:00 | 17:48:00 | 0.09971 | 3.7808 | 0.97718 | 78.4 | 0.97718 | 78.4 | 0 | 0 | 0.00366804 | 294.29 | 0.00366804 | 294.29 | 0 | 0 | 2023-03-04 05:05:42 | 0.00037698 | 8.3093 | 666.6667 | 0 | Close
2139 | 1 | 2 | CC Chg | 09:48:30 | 17:48:30 | 0.09972 | 3.7808 | 0.97802 | 78.47 | 0.97802 | 78.47 | 0 | 0 | 0.00367118 | 294.54 | 0.00367118 | 294.54 | 0 | 0 | 2023-03-04 05:06:12 | 0.00037702 | 0 | 0 | 0 | Close
2140 | 1 | 2 | CC Chg | 09:49:00 | 17:49:00 | 0.0997 | 3.7808 | 0.97885 | 78.53 | 0.97885 | 78.53 | 0 | 0 | 0.00367432 | 294.79 | 0.00367432 | 294.79 | 0 | 0 | 2023-03-04 05:06:42 | 0.00037695 | 0 | 0 | 0 | Close
2141 | 1 | 2 | CC Chg | 09:49:30 | 17:49:30 | 0.09972 | 3.7809 | 0.97968 | 78.6 | 0.97968 | 78.6 | 0 | 0 | 0.00367746 | 295.05 | 0.00367746 | 295.05 | 0 | 0 | 2023-03-04 05:07:12 | 0.00037703 | 8.3093 | 666.6667 | 0 | Close
2142 | 1 | 2 | CC Chg | 09:50:00 | 17:50:00 | 0.09971 | 3.7809 | 0.98051 | 78.67 | 0.98051 | 78.67 | 0 | 0 | 0.00368061 | 295.3 | 0.00368061 | 295.3 | 0 | 0 | 2023-03-04 05:07:42 | 0.00037699 | 0 | 0 | 0 | Close
2143 | 1 | 2 | CC Chg | 09:50:30 | 17:50:30 | 0.09972 | 3.781 | 0.98134 | 78.73 | 0.98134 | 78.73 | 0 | 0 | 0.00368375 | 295.55 | 0.00368375 | 295.55 | 0 | 0 | 2023-03-04 05:08:12 | 0.00037704 | 8.3102 | 666.738 | 0 | Close
2144 | 1 | 2 | CC Chg | 09:51:00 | 17:51:00 | 0.09971 | 3.7811 | 0.98217 | 78.8 | 0.98217 | 78.8 | 0 | 0 | 0.00368689 | 295.8 | 0.00368689 | 295.8 | 0 | 0 | 2023-03-04 05:08:42 | 0.00037701 | 8.3084 | 666.5954 | 0 | Close
2145 | 1 | 2 | CC Chg | 09:51:30 | 17:51:30 | 0.09973 | 3.7811 | 0.983 | 78.87 | 0.983 | 78.87 | 0 | 0 | 0.00369003 | 296.06 | 0.00369003 | 296.06 | 0 | 0 | 2023-03-04 05:09:12 | 0.00037709 | 0 | 0 | 0 | Close
2146 | 1 | 2 | CC Chg | 09:52:00 | 17:52:00 | 0.09972 | 3.7813 | 0.98383 | 78.93 | 0.98383 | 78.93 | 0 | 0 | 0.00369317 | 296.31 | 0.00369317 | 296.31 | 0 | 0 | 2023-03-04 05:09:42 | 0.00037707 | 4.1551 | 333.369 | 0 | Close
2147 | 1 | 2 | CC Chg | 09:52:30 | 17:52:30 | 0.09971 | 3.7813 | 0.98466 | 79 | 0.98466 | 79 | 0 | 0 | 0.00369632 | 296.56 | 0.00369632 | 296.56 | 0 | 0 | 2023-03-04 05:10:12 | 0.00037703 | 0 | 0 | 0 | Close
2148 | 1 | 2 | CC Chg | 09:53:00 | 17:53:00 | 0.09971 | 3.7814 | 0.98549 | 79.07 | 0.98549 | 79.07 | 0 | 0 | 0.00369946 | 296.81 | 0.00369946 | 296.81 | 0 | 0 | 2023-03-04 05:10:42 | 0.00037704 | 8.3084 | 666.5954 | 0 | Close
2149 | 1 | 2 | CC Chg | 09:53:30 | 17:53:30 | 0.09971 | 3.7813 | 0.98633 | 79.13 | 0.98633 | 79.13 | 0 | 0 | 0.0037026 | 297.06 | 0.0037026 | 297.06 | 0 | 0 | 2023-03-04 05:11:12 | 0.00037703 | -8.3102 | -666.738 | 0 | Close
2150 | 1 | 2 | CC Chg | 09:54:00 | 17:54:00 | 0.09971 | 3.7814 | 0.98716 | 79.2 | 0.98716 | 79.2 | 0 | 0 | 0.00370574 | 297.32 | 0.00370574 | 297.32 | 0 | 0 | 2023-03-04 05:11:42 | 0.00037704 | 8.3093 | 666.6667 | 0 | Close
2151 | 1 | 2 | CC Chg | 09:54:30 | 17:54:30 | 0.09971 | 3.7814 | 0.98799 | 79.27 | 0.98799 | 79.27 | 0 | 0 | 0.00370888 | 297.57 | 0.00370888 | 297.57 | 0 | 0 | 2023-03-04 05:12:12 | 0.00037704 | 0 | 0 | 0 | Close
2152 | 1 | 2 | CC Chg | 09:55:00 | 17:55:00 | 0.09973 | 3.7815 | 0.98882 | 79.33 | 0.98882 | 79.33 | 0 | 0 | 0.00371203 | 297.82 | 0.00371203 | 297.82 | 0 | 0 | 2023-03-04 05:12:42 | 0.00037713 | 8.3093 | 666.6667 | 0 | Close
2153 | 1 | 2 | CC Chg | 09:55:30 | 17:55:30 | 0.09971 | 3.7816 | 0.98965 | 79.4 | 0.98965 | 79.4 | 0 | 0 | 0.00371517 | 298.07 | 0.00371517 | 298.07 | 0 | 0 | 2023-03-04 05:13:12 | 0.00037706 | 8.3102 | 666.738 | 0 | Close
2154 | 1 | 2 | CC Chg | 09:56:00 | 17:56:00 | 0.09972 | 3.7817 | 0.99048 | 79.47 | 0.99048 | 79.47 | 0 | 0 | 0.00371831 | 298.32 | 0.00371831 | 298.32 | 0 | 0 | 2023-03-04 05:13:42 | 0.00037711 | 8.3084 | 666.5954 | 0 | Close
2155 | 1 | 2 | CC Chg | 09:56:30 | 17:56:30 | 0.09971 | 3.7817 | 0.99131 | 79.53 | 0.99131 | 79.53 | 0 | 0 | 0.00372145 | 298.58 | 0.00372145 | 298.58 | 0 | 0 | 2023-03-04 05:14:12 | 0.00037707 | 0 | 0 | 0 | Close
2156 | 1 | 2 | CC Chg | 09:57:00 | 17:57:00 | 0.09972 | 3.7818 | 0.99214 | 79.6 | 0.99214 | 79.6 | 0 | 0 | 0.0037246 | 298.83 | 0.0037246 | 298.83 | 0 | 0 | 2023-03-04 05:14:42 | 0.00037712 | 8.3084 | 666.5954 | 0 | Close
2157 | 1 | 2 | CC Chg | 09:57:30 | 17:57:30 | 0.09971 | 3.782 | 0.99297 | 79.67 | 0.99297 | 79.67 | 0 | 0 | 0.00372774 | 299.08 | 0.00372774 | 299.08 | 0 | 0 | 2023-03-04 05:15:12 | 0.0003771 | 4.1551 | 333.369 | 0 | Close
2158 | 1 | 2 | CC Chg | 09:58:00 | 17:58:00 | 0.09971 | 3.782 | 0.9938 | 79.73 | 0.9938 | 79.73 | 0 | 0 | 0.00373088 | 299.33 | 0.00373088 | 299.33 | 0 | 0 | 2023-03-04 05:15:42 | 0.0003771 | 0 | 0 | 0 | Close
2159 | 1 | 2 | CC Chg | 09:58:30 | 17:58:30 | 0.09971 | 3.782 | 0.99463 | 79.8 | 0.99463 | 79.8 | 0 | 0 | 0.00373402 | 299.58 | 0.00373402 | 299.58 | 0 | 0 | 2023-03-04 05:16:12 | 0.0003771 | 0 | 0 | 0 | Close
2160 | 1 | 2 | CC Chg | 09:59:00 | 17:59:00 | 0.09971 | 3.7821 | 0.99547 | 79.87 | 0.99547 | 79.87 | 0 | 0 | 0.00373717 | 299.84 | 0.00373717 | 299.84 | 0 | 0 | 2023-03-04 05:16:42 | 0.00037711 | 8.3093 | 666.6667 | 0 | Close
2161 | 1 | 2 | CC Chg | 09:59:30 | 17:59:30 | 0.09971 | 3.7821 | 0.9963 | 79.93 | 0.9963 | 79.93 | 0 | 0 | 0.00374031 | 300.09 | 0.00374031 | 300.09 | 0 | 0 | 2023-03-04 05:17:12 | 0.00037711 | 0 | 0 | 0 | Close
2162 | 1 | 2 | CC Chg | 10:00:00 | 18:00:00 | 0.09971 | 3.7822 | 0.99713 | 80 | 0.99713 | 80 | 0 | 0 | 0.00374345 | 300.34 | 0.00374345 | 300.34 | 0 | 0 | 2023-03-04 05:17:42 | 0.00037712 | 8.3093 | 666.6667 | 0 | Close
2163 | 1 | 2 | CC Chg | 10:00:30 | 18:00:30 | 0.09971 | 3.7822 | 0.99796 | 80.07 | 0.99796 | 80.07 | 0 | 0 | 0.00374659 | 300.59 | 0.00374659 | 300.59 | 0 | 0 | 2023-03-04 05:18:12 | 0.00037712 | 0 | 0 | 0 | Close
2164 | 1 | 2 | CC Chg | 10:01:00 | 18:01:00 | 0.09971 | 3.7823 | 0.99879 | 80.13 | 0.99879 | 80.13 | 0 | 0 | 0.00374974 | 300.85 | 0.00374974 | 300.85 | 0 | 0 | 2023-03-04 05:18:42 | 0.00037713 | 8.3093 | 666.6667 | 0 | Close
2165 | 1 | 2 | CC Chg | 10:01:30 | 18:01:30 | 0.09971 | 3.7823 | 0.99962 | 80.2 | 0.99962 | 80.2 | 0 | 0 | 0.00375288 | 301.1 | 0.00375288 | 301.1 | 0 | 0 | 2023-03-04 05:19:12 | 0.00037713 | 0 | 0 | 0 | Close
2166 | 1 | 2 | CC Chg | 10:02:00 | 18:02:00 | 0.09971 | 3.7824 | 1.00045 | 80.27 | 1.00045 | 80.27 | 0 | 0 | 0.00375602 | 301.35 | 0.00375602 | 301.35 | 0 | 0 | 2023-03-04 05:19:42 | 0.00037714 | 8.3102 | 666.738 | 0 | Close
2167 | 1 | 2 | CC Chg | 10:02:30 | 18:02:30 | 0.0997 | 3.7824 | 1.00128 | 80.33 | 1.00128 | 80.33 | 0 | 0 | 0.00375917 | 301.6 | 0.00375917 | 301.6 | 0 | 0 | 2023-03-04 05:20:12 | 0.00037711 | 0 | 0 | 0 | Close
2168 | 1 | 2 | CC Chg | 10:03:00 | 18:03:00 | 0.09972 | 3.7826 | 1.00211 | 80.4 | 1.00211 | 80.4 | 0 | 0 | 0.00376231 | 301.85 | 0.00376231 | 301.85 | 0 | 0 | 2023-03-04 05:20:42 | 0.0003772 | 4.1551 | 333.369 | 0 | Close
2169 | 1 | 2 | CC Chg | 10:03:30 | 18:03:30 | 0.09971 | 3.7826 | 1.00294 | 80.47 | 1.00294 | 80.47 | 0 | 0 | 0.00376545 | 302.11 | 0.00376545 | 302.11 | 0 | 0 | 2023-03-04 05:21:12 | 0.00037716 | 0 | 0 | 0 | Close
2170 | 1 | 2 | CC Chg | 10:04:00 | 18:04:00 | 0.0997 | 3.7827 | 1.00378 | 80.53 | 1.00378 | 80.53 | 0 | 0 | 0.00376859 | 302.36 | 0.00376859 | 302.36 | 0 | 0 | 2023-03-04 05:21:42 | 0.00037714 | 8.3102 | 666.738 | 0 | Close
2171 | 1 | 2 | CC Chg | 10:04:30 | 18:04:30 | 0.0997 | 3.7828 | 1.00461 | 80.6 | 1.00461 | 80.6 | 0 | 0 | 0.00377174 | 302.61 | 0.00377174 | 302.61 | 0 | 0 | 2023-03-04 05:22:12 | 0.00037715 | 8.3102 | 666.738 | 0 | Close
2172 | 1 | 2 | CC Chg | 10:05:00 | 18:05:00 | 0.09972 | 3.7828 | 1.00544 | 80.67 | 1.00544 | 80.67 | 0 | 0 | 0.00377488 | 302.86 | 0.00377488 | 302.86 | 0 | 0 | 2023-03-04 05:22:42 | 0.00037722 | 0 | 0 | 0 | Close
2173 | 1 | 2 | CC Chg | 10:05:30 | 18:05:30 | 0.09971 | 3.7828 | 1.00627 | 80.73 | 1.00627 | 80.73 | 0 | 0 | 0.00377802 | 303.11 | 0.00377802 | 303.11 | 0 | 0 | 2023-03-04 05:23:12 | 0.00037718 | 0 | 0 | 0 | Close
2174 | 1 | 2 | CC Chg | 10:06:00 | 18:06:00 | 0.09971 | 3.7828 | 1.0071 | 80.8 | 1.0071 | 80.8 | 0 | 0 | 0.00378117 | 303.37 | 0.00378117 | 303.37 | 0 | 0 | 2023-03-04 05:23:42 | 0.00037718 | 0 | 0 | 0 | Close
2175 | 1 | 2 | CC Chg | 10:06:30 | 18:06:30 | 0.0997 | 3.7829 | 1.00793 | 80.87 | 1.00793 | 80.87 | 0 | 0 | 0.00378431 | 303.62 | 0.00378431 | 303.62 | 0 | 0 | 2023-03-04 05:24:12 | 0.00037716 | 8.3084 | 666.5954 | 0 | Close
2176 | 1 | 2 | CC Chg | 10:07:00 | 18:07:00 | 0.09972 | 3.783 | 1.00876 | 80.93 | 1.00876 | 80.93 | 0 | 0 | 0.00378745 | 303.87 | 0.00378745 | 303.87 | 0 | 0 | 2023-03-04 05:24:42 | 0.00037724 | 8.3102 | 666.738 | 0 | Close
2177 | 1 | 2 | CC Chg | 10:07:30 | 18:07:30 | 0.09971 | 3.7831 | 1.00959 | 81 | 1.00959 | 81 | 0 | 0 | 0.0037906 | 304.12 | 0.0037906 | 304.12 | 0 | 0 | 2023-03-04 05:25:12 | 0.00037721 | 8.3093 | 666.6667 | 0 | Close
2178 | 1 | 2 | CC Chg | 10:08:00 | 18:08:00 | 0.09972 | 3.7832 | 1.01042 | 81.07 | 1.01042 | 81.07 | 0 | 0 | 0.00379374 | 304.38 | 0.00379374 | 304.38 | 0 | 0 | 2023-03-04 05:25:42 | 0.00037726 | 8.3093 | 666.6667 | 0 | Close
2179 | 1 | 2 | CC Chg | 10:08:30 | 18:08:30 | 0.09972 | 3.7832 | 1.01125 | 81.13 | 1.01125 | 81.13 | 0 | 0 | 0.00379689 | 304.63 | 0.00379689 | 304.63 | 0 | 0 | 2023-03-04 05:26:12 | 0.00037726 | 0 | 0 | 0 | Close
2180 | 1 | 2 | CC Chg | 10:09:00 | 18:09:00 | 0.09971 | 3.7834 | 1.01208 | 81.2 | 1.01208 | 81.2 | 0 | 0 | 0.00380003 | 304.88 | 0.00380003 | 304.88 | 0 | 0 | 2023-03-04 05:26:42 | 0.00037724 | 4.1542 | 333.2977 | 0 | Close
2181 | 1 | 2 | CC Chg | 10:09:30 | 18:09:30 | 0.09972 | 3.7834 | 1.01292 | 81.27 | 1.01292 | 81.27 | 0 | 0 | 0.00380317 | 305.13 | 0.00380317 | 305.13 | 0 | 0 | 2023-03-04 05:27:12 | 0.00037728 | 0 | 0 | 0 | Close
2182 | 1 | 2 | CC Chg | 10:10:00 | 18:10:00 | 0.09972 | 3.7834 | 1.01375 | 81.33 | 1.01375 | 81.33 | 0 | 0 | 0.00380632 | 305.38 | 0.00380632 | 305.38 | 0 | 0 | 2023-03-04 05:27:42 | 0.00037728 | 0 | 0 | 0 | Close
2183 | 1 | 2 | CC Chg | 10:10:30 | 18:10:30 | 0.09971 | 3.7834 | 1.01458 | 81.4 | 1.01458 | 81.4 | 0 | 0 | 0.00380946 | 305.64 | 0.00380946 | 305.64 | 0 | 0 | 2023-03-04 05:28:12 | 0.00037724 | 0 | 0 | 0 | Close
2184 | 1 | 2 | CC Chg | 10:11:00 | 18:11:00 | 0.09971 | 3.7835 | 1.01541 | 81.47 | 1.01541 | 81.47 | 0 | 0 | 0.0038126 | 305.89 | 0.0038126 | 305.89 | 0 | 0 | 2023-03-04 05:28:42 | 0.00037725 | 8.3084 | 666.5954 | 0 | Close
2185 | 1 | 2 | CC Chg | 10:11:30 | 18:11:30 | 0.09971 | 3.7835 | 1.01624 | 81.53 | 1.01624 | 81.53 | 0 | 0 | 0.00381575 | 306.14 | 0.00381575 | 306.14 | 0 | 0 | 2023-03-04 05:29:12 | 0.00037725 | 0 | 0 | 0 | Close
2186 | 1 | 2 | CC Chg | 10:12:00 | 18:12:00 | 0.09971 | 3.7836 | 1.01707 | 81.6 | 1.01707 | 81.6 | 0 | 0 | 0.00381889 | 306.39 | 0.00381889 | 306.39 | 0 | 0 | 2023-03-04 05:29:42 | 0.00037726 | 8.3102 | 666.738 | 0 | Close
2187 | 1 | 2 | CC Chg | 10:12:30 | 18:12:30 | 0.09972 | 3.7837 | 1.0179 | 81.67 | 1.0179 | 81.67 | 0 | 0 | 0.00382204 | 306.65 | 0.00382204 | 306.65 | 0 | 0 | 2023-03-04 05:30:12 | 0.00037731 | 8.3093 | 666.6667 | 0 | Close
2188 | 1 | 2 | CC Chg | 10:13:00 | 18:13:00 | 0.09971 | 3.7838 | 1.01873 | 81.73 | 1.01873 | 81.73 | 0 | 0 | 0.00382518 | 306.9 | 0.00382518 | 306.9 | 0 | 0 | 2023-03-04 05:30:42 | 0.00037728 | 8.3093 | 666.6667 | 0 | Close
2189 | 1 | 2 | CC Chg | 10:13:30 | 18:13:30 | 0.09973 | 3.7839 | 1.01956 | 81.8 | 1.01956 | 81.8 | 0 | 0 | 0.00382832 | 307.15 | 0.00382832 | 307.15 | 0 | 0 | 2023-03-04 05:31:12 | 0.00037737 | 8.3084 | 666.5954 | 0 | Close
2190 | 1 | 2 | CC Chg | 10:14:00 | 18:14:00 | 0.09971 | 3.7839 | 1.02039 | 81.87 | 1.02039 | 81.87 | 0 | 0 | 0.00383147 | 307.4 | 0.00383147 | 307.4 | 0 | 0 | 2023-03-04 05:31:42 | 0.00037729 | 0 | 0 | 0 | Close
2191 | 1 | 2 | CC Chg | 10:14:30 | 18:14:30 | 0.09973 | 3.784 | 1.02122 | 81.93 | 1.02122 | 81.93 | 0 | 0 | 0.00383461 | 307.66 | 0.00383461 | 307.66 | 0 | 0 | 2023-03-04 05:32:12 | 0.00037738 | 8.3093 | 666.6667 | 0 | Close
2192 | 1 | 2 | CC Chg | 10:15:00 | 18:15:00 | 0.09973 | 3.7842 | 1.02206 | 82 | 1.02206 | 82 | 0 | 0 | 0.00383776 | 307.91 | 0.00383776 | 307.91 | 0 | 0 | 2023-03-04 05:32:42 | 0.0003774 | 4.1551 | 333.369 | 0 | Close
2193 | 1 | 2 | CC Chg | 10:15:30 | 18:15:30 | 0.09971 | 3.7841 | 1.02289 | 82.07 | 1.02289 | 82.07 | 0 | 0 | 0.0038409 | 308.16 | 0.0038409 | 308.16 | 0 | 0 | 2023-03-04 05:33:12 | 0.00037731 | -8.3093 | -666.6667 | 0 | Close
2194 | 1 | 2 | CC Chg | 10:16:00 | 18:16:00 | 0.09971 | 3.7842 | 1.02372 | 82.13 | 1.02372 | 82.13 | 0 | 0 | 0.00384405 | 308.41 | 0.00384405 | 308.41 | 0 | 0 | 2023-03-04 05:33:42 | 0.00037732 | 8.3102 | 666.738 | 0 | Close
2195 | 1 | 2 | CC Chg | 10:16:30 | 18:16:30 | 0.09971 | 3.7842 | 1.02455 | 82.2 | 1.02455 | 82.2 | 0 | 0 | 0.00384719 | 308.66 | 0.00384719 | 308.66 | 0 | 0 | 2023-03-04 05:34:12 | 0.00037732 | 0 | 0 | 0 | Close
2196 | 1 | 2 | CC Chg | 10:17:00 | 18:17:00 | 0.09973 | 3.7843 | 1.02538 | 82.27 | 1.02538 | 82.27 | 0 | 0 | 0.00385034 | 308.92 | 0.00385034 | 308.92 | 0 | 0 | 2023-03-04 05:34:42 | 0.00037741 | 8.3102 | 666.738 | 0 | Close
2197 | 1 | 2 | CC Chg | 10:17:30 | 18:17:30 | 0.09971 | 3.7843 | 1.02621 | 82.33 | 1.02621 | 82.33 | 0 | 0 | 0.00385348 | 309.17 | 0.00385348 | 309.17 | 0 | 0 | 2023-03-04 05:35:12 | 0.00037733 | 0 | 0 | 0 | Close
2198 | 1 | 2 | CC Chg | 10:18:00 | 18:18:00 | 0.09971 | 3.7844 | 1.02704 | 82.4 | 1.02704 | 82.4 | 0 | 0 | 0.00385663 | 309.42 | 0.00385663 | 309.42 | 0 | 0 | 2023-03-04 05:35:42 | 0.00037734 | 8.3102 | 666.738 | 0 | Close
2199 | 1 | 2 | CC Chg | 10:18:30 | 18:18:30 | 0.09971 | 3.7845 | 1.02787 | 82.47 | 1.02787 | 82.47 | 0 | 0 | 0.00385977 | 309.67 | 0.00385977 | 309.67 | 0 | 0 | 2023-03-04 05:36:12 | 0.00037735 | 8.3084 | 666.5954 | 0 | Close
2200 | 1 | 2 | CC Chg | 10:19:00 | 18:19:00 | 0.09972 | 3.7846 | 1.0287 | 82.53 | 1.0287 | 82.53 | 0 | 0 | 0.00386291 | 309.93 | 0.00386291 | 309.93 | 0 | 0 | 2023-03-04 05:36:42 | 0.0003774 | 8.3093 | 666.6667 | 0 | Close
2201 | 1 | 2 | CC Chg | 10:19:30 | 18:19:30 | 0.09971 | 3.7846 | 1.02953 | 82.6 | 1.02953 | 82.6 | 0 | 0 | 0.00386606 | 310.18 | 0.00386606 | 310.18 | 0 | 0 | 2023-03-04 05:37:12 | 0.00037736 | 0 | 0 | 0 | Close
2202 | 1 | 2 | CC Chg | 10:20:00 | 18:20:00 | 0.09973 | 3.7847 | 1.03037 | 82.67 | 1.03037 | 82.67 | 0 | 0 | 0.0038692 | 310.43 | 0.0038692 | 310.43 | 0 | 0 | 2023-03-04 05:37:42 | 0.00037745 | 8.3093 | 666.6667 | 0 | Close
2203 | 1 | 2 | CC Chg | 10:20:30 | 18:20:30 | 0.09972 | 3.7848 | 1.0312 | 82.73 | 1.0312 | 82.73 | 0 | 0 | 0.00387235 | 310.68 | 0.00387235 | 310.68 | 0 | 0 | 2023-03-04 05:38:12 | 0.00037742 | 8.3102 | 666.738 | 0 | Close
2204 | 1 | 2 | CC Chg | 10:21:00 | 18:21:00 | 0.09972 | 3.7849 | 1.03203 | 82.8 | 1.03203 | 82.8 | 0 | 0 | 0.00387549 | 310.94 | 0.00387549 | 310.94 | 0 | 0 | 2023-03-04 05:38:42 | 0.00037743 | 8.3102 | 666.738 | 0 | Close
2205 | 1 | 2 | CC Chg | 10:21:30 | 18:21:30 | 0.09973 | 3.7849 | 1.03286 | 82.87 | 1.03286 | 82.87 | 0 | 0 | 0.00387864 | 311.19 | 0.00387864 | 311.19 | 0 | 0 | 2023-03-04 05:39:12 | 0.00037747 | 0 | 0 | 0 | Close
2206 | 1 | 2 | CC Chg | 10:22:00 | 18:22:00 | 0.09971 | 3.785 | 1.03369 | 82.93 | 1.03369 | 82.93 | 0 | 0 | 0.00388178 | 311.44 | 0.00388178 | 311.44 | 0 | 0 | 2023-03-04 05:39:42 | 0.0003774 | 8.3093 | 666.6667 | 0 | Close
2207 | 1 | 2 | CC Chg | 10:22:30 | 18:22:30 | 0.0997 | 3.785 | 1.03452 | 83 | 1.03452 | 83 | 0 | 0 | 0.00388493 | 311.69 | 0.00388493 | 311.69 | 0 | 0 | 2023-03-04 05:40:12 | 0.00037736 | 0 | 0 | 0 | Close
2208 | 1 | 2 | CC Chg | 10:23:00 | 18:23:00 | 0.09971 | 3.785 | 1.03535 | 83.07 | 1.03535 | 83.07 | 0 | 0 | 0.00388807 | 311.94 | 0.00388807 | 311.94 | 0 | 0 | 2023-03-04 05:40:42 | 0.0003774 | 0 | 0 | 0 | Close
2209 | 1 | 2 | CC Chg | 10:23:30 | 18:23:30 | 0.0997 | 3.7851 | 1.03618 | 83.13 | 1.03618 | 83.13 | 0 | 0 | 0.00389122 | 312.2 | 0.00389122 | 312.2 | 0 | 0 | 2023-03-04 05:41:12 | 0.00037737 | 8.3084 | 666.5954 | 0 | Close
2210 | 1 | 2 | CC Chg | 10:24:00 | 18:24:00 | 0.09971 | 3.7851 | 1.03701 | 83.2 | 1.03701 | 83.2 | 0 | 0 | 0.00389437 | 312.45 | 0.00389437 | 312.45 | 0 | 0 | 2023-03-04 05:41:42 | 0.00037741 | 0 | 0 | 0 | Close
2211 | 1 | 2 | CC Chg | 10:24:30 | 18:24:30 | 0.09973 | 3.7853 | 1.03784 | 83.27 | 1.03784 | 83.27 | 0 | 0 | 0.00389751 | 312.7 | 0.00389751 | 312.7 | 0 | 0 | 2023-03-04 05:42:12 | 0.00037751 | 4.1551 | 333.369 | 0 | Close
2212 | 1 | 2 | CC Chg | 10:25:00 | 18:25:00 | 0.09972 | 3.7853 | 1.03868 | 83.33 | 1.03868 | 83.33 | 0 | 0 | 0.00390066 | 312.95 | 0.00390066 | 312.95 | 0 | 0 | 2023-03-04 05:42:42 | 0.00037747 | 0 | 0 | 0 | Close
2213 | 1 | 2 | CC Chg | 10:25:30 | 18:25:30 | 0.09972 | 3.7854 | 1.03951 | 83.4 | 1.03951 | 83.4 | 0 | 0 | 0.0039038 | 313.21 | 0.0039038 | 313.21 | 0 | 0 | 2023-03-04 05:43:12 | 0.00037748 | 8.3102 | 666.738 | 0 | Close
2214 | 1 | 2 | CC Chg | 10:26:00 | 18:26:00 | 0.09972 | 3.7854 | 1.04034 | 83.47 | 1.04034 | 83.47 | 0 | 0 | 0.00390695 | 313.46 | 0.00390695 | 313.46 | 0 | 0 | 2023-03-04 05:43:42 | 0.00037748 | 0 | 0 | 0 | Close
2215 | 1 | 2 | CC Chg | 10:26:30 | 18:26:30 | 0.09972 | 3.7855 | 1.04117 | 83.53 | 1.04117 | 83.53 | 0 | 0 | 0.00391009 | 313.71 | 0.00391009 | 313.71 | 0 | 0 | 2023-03-04 05:44:12 | 0.00037749 | 8.3093 | 666.6667 | 0 | Close
2216 | 1 | 2 | CC Chg | 10:27:00 | 18:27:00 | 0.09973 | 3.7855 | 1.042 | 83.6 | 1.042 | 83.6 | 0 | 0 | 0.00391324 | 313.96 | 0.00391324 | 313.96 | 0 | 0 | 2023-03-04 05:44:42 | 0.00037753 | 0 | 0 | 0 | Close
2217 | 1 | 2 | CC Chg | 10:27:30 | 18:27:30 | 0.09972 | 3.7856 | 1.04283 | 83.67 | 1.04283 | 83.67 | 0 | 0 | 0.00391638 | 314.22 | 0.00391638 | 314.22 | 0 | 0 | 2023-03-04 05:45:12 | 0.0003775 | 8.3102 | 666.738 | 0 | Close
2218 | 1 | 2 | CC Chg | 10:28:00 | 18:28:00 | 0.09971 | 3.7857 | 1.04366 | 83.73 | 1.04366 | 83.73 | 0 | 0 | 0.00391953 | 314.47 | 0.00391953 | 314.47 | 0 | 0 | 2023-03-04 05:45:42 | 0.00037747 | 8.3102 | 666.738 | 0 | Close
2219 | 1 | 2 | CC Chg | 10:28:30 | 18:28:30 | 0.09973 | 3.7857 | 1.04449 | 83.8 | 1.04449 | 83.8 | 0 | 0 | 0.00392268 | 314.72 | 0.00392268 | 314.72 | 0 | 0 | 2023-03-04 05:46:12 | 0.00037755 | 0 | 0 | 0 | Close
2220 | 1 | 2 | CC Chg | 10:29:00 | 18:29:00 | 0.09971 | 3.7858 | 1.04532 | 83.87 | 1.04532 | 83.87 | 0 | 0 | 0.00392582 | 314.97 | 0.00392582 | 314.97 | 0 | 0 | 2023-03-04 05:46:42 | 0.00037748 | 8.3093 | 666.6667 | 0 | Close
2221 | 1 | 2 | CC Chg | 10:29:30 | 18:29:30 | 0.09972 | 3.7858 | 1.04615 | 83.93 | 1.04615 | 83.93 | 0 | 0 | 0.00392897 | 315.23 | 0.00392897 | 315.23 | 0 | 0 | 2023-03-04 05:47:12 | 0.00037752 | 0 | 0 | 0 | Close
2222 | 1 | 2 | CC Chg | 10:30:00 | 18:30:00 | 0.0997 | 3.786 | 1.04698 | 84 | 1.04698 | 84 | 0 | 0 | 0.00393211 | 315.48 | 0.00393211 | 315.48 | 0 | 0 | 2023-03-04 05:47:42 | 0.00037746 | 4.1547 | 333.3333 | 0 | Close
2223 | 1 | 2 | CC Chg | 10:30:30 | 18:30:30 | 0.09971 | 3.786 | 1.04782 | 84.07 | 1.04782 | 84.07 | 0 | 0 | 0.00393526 | 315.73 | 0.00393526 | 315.73 | 0 | 0 | 2023-03-04 05:48:12 | 0.0003775 | 0 | 0 | 0 | Close
2224 | 1 | 2 | CC Chg | 10:31:00 | 18:31:00 | 0.09971 | 3.7861 | 1.04865 | 84.13 | 1.04865 | 84.13 | 0 | 0 | 0.00393841 | 315.98 | 0.00393841 | 315.98 | 0 | 0 | 2023-03-04 05:48:42 | 0.00037751 | 8.3102 | 666.738 | 0 | Close
2225 | 1 | 2 | CC Chg | 10:31:30 | 18:31:30 | 0.09971 | 3.7861 | 1.04948 | 84.2 | 1.04948 | 84.2 | 0 | 0 | 0.00394155 | 316.23 | 0.00394155 | 316.23 | 0 | 0 | 2023-03-04 05:49:12 | 0.00037751 | 0 | 0 | 0 | Close
2226 | 1 | 2 | CC Chg | 10:32:00 | 18:32:00 | 0.09971 | 3.7863 | 1.05031 | 84.27 | 1.05031 | 84.27 | 0 | 0 | 0.0039447 | 316.49 | 0.0039447 | 316.49 | 0 | 0 | 2023-03-04 05:49:42 | 0.00037753 | 4.1547 | 333.3333 | 0 | Close
2227 | 1 | 2 | CC Chg | 10:32:30 | 18:32:30 | 0.09971 | 3.7863 | 1.05114 | 84.33 | 1.05114 | 84.33 | 0 | 0 | 0.00394784 | 316.74 | 0.00394784 | 316.74 | 0 | 0 | 2023-03-04 05:50:12 | 0.00037753 | 0 | 0 | 0 | Close
2228 | 1 | 2 | CC Chg | 10:33:00 | 18:33:00 | 0.09972 | 3.7863 | 1.05197 | 84.4 | 1.05197 | 84.4 | 0 | 0 | 0.00395099 | 316.99 | 0.00395099 | 316.99 | 0 | 0 | 2023-03-04 05:50:42 | 0.00037757 | 0 | 0 | 0 | Close
2229 | 1 | 2 | CC Chg | 10:33:30 | 18:33:30 | 0.09972 | 3.7864 | 1.0528 | 84.47 | 1.0528 | 84.47 | 0 | 0 | 0.00395414 | 317.24 | 0.00395414 | 317.24 | 0 | 0 | 2023-03-04 05:51:12 | 0.00037758 | 8.3102 | 666.738 | 0 | Close
2230 | 1 | 2 | CC Chg | 10:34:00 | 18:34:00 | 0.09971 | 3.7865 | 1.05363 | 84.53 | 1.05363 | 84.53 | 0 | 0 | 0.00395728 | 317.5 | 0.00395728 | 317.5 | 0 | 0 | 2023-03-04 05:51:42 | 0.00037755 | 8.3093 | 666.6667 | 0 | Close
2231 | 1 | 2 | CC Chg | 10:34:30 | 18:34:30 | 0.09971 | 3.7866 | 1.05446 | 84.6 | 1.05446 | 84.6 | 0 | 0 | 0.00396043 | 317.75 | 0.00396043 | 317.75 | 0 | 0 | 2023-03-04 05:52:12 | 0.00037756 | 8.3102 | 666.738 | 0 | Close
2232 | 1 | 2 | CC Chg | 10:35:00 | 18:35:00 | 0.09974 | 3.7866 | 1.05529 | 84.67 | 1.05529 | 84.67 | 0 | 0 | 0.00396358 | 318 | 0.00396358 | 318 | 0 | 0 | 2023-03-04 05:52:42 | 0.00037768 | 0 | 0 | 0 | Close
2233 | 1 | 2 | CC Chg | 10:35:30 | 18:35:30 | 0.09971 | 3.7865 | 1.05613 | 84.73 | 1.05613 | 84.73 | 0 | 0 | 0.00396672 | 318.25 | 0.00396672 | 318.25 | 0 | 0 | 2023-03-04 05:53:12 | 0.00037755 | -8.3102 | -666.738 | 0 | Close
2234 | 1 | 2 | CC Chg | 10:36:00 | 18:36:00 | 0.09971 | 3.7867 | 1.05696 | 84.8 | 1.05696 | 84.8 | 0 | 0 | 0.00396987 | 318.51 | 0.00396987 | 318.51 | 0 | 0 | 2023-03-04 05:53:42 | 0.00037757 | 4.1542 | 333.2977 | 0 | Close
2235 | 1 | 2 | CC Chg | 10:36:30 | 18:36:30 | 0.0997 | 3.7868 | 1.05779 | 84.87 | 1.05779 | 84.87 | 0 | 0 | 0.00397302 | 318.76 | 0.00397302 | 318.76 | 0 | 0 | 2023-03-04 05:54:12 | 0.00037754 | 8.3102 | 666.738 | 0 | Close
2236 | 1 | 2 | CC Chg | 10:37:00 | 18:37:00 | 0.09973 | 3.7869 | 1.05862 | 84.93 | 1.05862 | 84.93 | 0 | 0 | 0.00397616 | 319.01 | 0.00397616 | 319.01 | 0 | 0 | 2023-03-04 05:54:42 | 0.00037767 | 8.3093 | 666.6667 | 0 | Close
2237 | 1 | 2 | CC Chg | 10:37:30 | 18:37:30 | 0.09972 | 3.7869 | 1.05945 | 85 | 1.05945 | 85 | 0 | 0 | 0.00397931 | 319.26 | 0.00397931 | 319.26 | 0 | 0 | 2023-03-04 05:55:12 | 0.00037763 | 0 | 0 | 0 | Close
2238 | 1 | 2 | CC Chg | 10:38:00 | 18:38:00 | 0.09972 | 3.787 | 1.06028 | 85.07 | 1.06028 | 85.07 | 0 | 0 | 0.00398246 | 319.52 | 0.00398246 | 319.52 | 0 | 0 | 2023-03-04 05:55:42 | 0.00037764 | 8.3093 | 666.6667 | 0 | Close
2239 | 1 | 2 | CC Chg | 10:38:30 | 18:38:30 | 0.09972 | 3.787 | 1.06111 | 85.13 | 1.06111 | 85.13 | 0 | 0 | 0.0039856 | 319.77 | 0.0039856 | 319.77 | 0 | 0 | 2023-03-04 05:56:12 | 0.00037764 | 0 | 0 | 0 | Close
2240 | 1 | 2 | CC Chg | 10:39:00 | 18:39:00 | 0.09971 | 3.7871 | 1.06194 | 85.2 | 1.06194 | 85.2 | 0 | 0 | 0.00398875 | 320.02 | 0.00398875 | 320.02 | 0 | 0 | 2023-03-04 05:56:42 | 0.00037761 | 8.3093 | 666.6667 | 0 | Close
2241 | 1 | 2 | CC Chg | 10:39:30 | 18:39:30 | 0.09972 | 3.7871 | 1.06277 | 85.27 | 1.06277 | 85.27 | 0 | 0 | 0.0039919 | 320.27 | 0.0039919 | 320.27 | 0 | 0 | 2023-03-04 05:57:12 | 0.00037765 | 0 | 0 | 0 | Close
2242 | 1 | 2 | CC Chg | 10:40:00 | 18:40:00 | 0.09971 | 3.7873 | 1.0636 | 85.33 | 1.0636 | 85.33 | 0 | 0 | 0.00399504 | 320.53 | 0.00399504 | 320.53 | 0 | 0 | 2023-03-04 05:57:42 | 0.00037763 | 4.1547 | 333.3333 | 0 | Close
2243 | 1 | 2 | CC Chg | 10:40:30 | 18:40:30 | 0.09971 | 3.7873 | 1.06443 | 85.4 | 1.06443 | 85.4 | 0 | 0 | 0.00399819 | 320.78 | 0.00399819 | 320.78 | 0 | 0 | 2023-03-04 05:58:12 | 0.00037763 | 0 | 0 | 0 | Close
2244 | 1 | 2 | CC Chg | 10:41:00 | 18:41:00 | 0.0997 | 3.7873 | 1.06527 | 85.47 | 1.06527 | 85.47 | 0 | 0 | 0.00400134 | 321.03 | 0.00400134 | 321.03 | 0 | 0 | 2023-03-04 05:58:42 | 0.00037759 | 0 | 0 | 0 | Close
2245 | 1 | 2 | CC Chg | 10:41:30 | 18:41:30 | 0.09972 | 3.7874 | 1.0661 | 85.53 | 1.0661 | 85.53 | 0 | 0 | 0.00400448 | 321.28 | 0.00400448 | 321.28 | 0 | 0 | 2023-03-04 05:59:12 | 0.00037768 | 8.3093 | 666.6667 | 0 | Close
2246 | 1 | 2 | CC Chg | 10:42:00 | 18:42:00 | 0.09972 | 3.7875 | 1.06693 | 85.6 | 1.06693 | 85.6 | 0 | 0 | 0.00400763 | 321.54 | 0.00400763 | 321.54 | 0 | 0 | 2023-03-04 05:59:42 | 0.00037769 | 8.3093 | 666.6667 | 0 | Close
2247 | 1 | 2 | CC Chg | 10:42:30 | 18:42:30 | 0.09972 | 3.7876 | 1.06776 | 85.67 | 1.06776 | 85.67 | 0 | 0 | 0.00401078 | 321.79 | 0.00401078 | 321.79 | 0 | 0 | 2023-03-04 06:00:12 | 0.0003777 | 8.3102 | 666.738 | 0 | Close
2248 | 1 | 2 | CC Chg | 10:43:00 | 18:43:00 | 0.09972 | 3.7877 | 1.06859 | 85.73 | 1.06859 | 85.73 | 0 | 0 | 0.00401393 | 322.04 | 0.00401393 | 322.04 | 0 | 0 | 2023-03-04 06:00:42 | 0.00037771 | 8.3102 | 666.738 | 0 | Close
2249 | 1 | 2 | CC Chg | 10:43:30 | 18:43:30 | 0.09972 | 3.7877 | 1.06942 | 85.8 | 1.06942 | 85.8 | 0 | 0 | 0.00401707 | 322.29 | 0.00401707 | 322.29 | 0 | 0 | 2023-03-04 06:01:12 | 0.00037771 | 0 | 0 | 0 | Close
2250 | 1 | 2 | CC Chg | 10:44:00 | 18:44:00 | 0.09973 | 3.7878 | 1.07025 | 85.87 | 1.07025 | 85.87 | 0 | 0 | 0.00402022 | 322.55 | 0.00402022 | 322.55 | 0 | 0 | 2023-03-04 06:01:42 | 0.00037776 | 8.3093 | 666.6667 | 0 | Close
2251 | 1 | 2 | CC Chg | 10:44:30 | 18:44:30 | 0.09972 | 3.7878 | 1.07108 | 85.93 | 1.07108 | 85.93 | 0 | 0 | 0.00402337 | 322.8 | 0.00402337 | 322.8 | 0 | 0 | 2023-03-04 06:02:12 | 0.00037772 | 0 | 0 | 0 | Close
2252 | 1 | 2 | CC Chg | 10:45:00 | 18:45:00 | 0.09972 | 3.7879 | 1.07191 | 86 | 1.07191 | 86 | 0 | 0 | 0.00402652 | 323.05 | 0.00402652 | 323.05 | 0 | 0 | 2023-03-04 06:02:42 | 0.00037773 | 8.3084 | 666.5954 | 0 | Close
2253 | 1 | 2 | CC Chg | 10:45:30 | 18:45:30 | 0.09972 | 3.788 | 1.07274 | 86.07 | 1.07274 | 86.07 | 0 | 0 | 0.00402966 | 323.3 | 0.00402966 | 323.3 | 0 | 0 | 2023-03-04 06:03:12 | 0.00037774 | 8.3093 | 666.6667 | 0 | Close
2254 | 1 | 2 | CC Chg | 10:46:00 | 18:46:00 | 0.09972 | 3.788 | 1.07358 | 86.13 | 1.07358 | 86.13 | 0 | 0 | 0.00403281 | 323.56 | 0.00403281 | 323.56 | 0 | 0 | 2023-03-04 06:03:42 | 0.00037774 | 0 | 0 | 0 | Close
2255 | 1 | 2 | CC Chg | 10:46:30 | 18:46:30 | 0.09971 | 3.7881 | 1.07441 | 86.2 | 1.07441 | 86.2 | 0 | 0 | 0.00403596 | 323.81 | 0.00403596 | 323.81 | 0 | 0 | 2023-03-04 06:04:12 | 0.00037771 | 8.3102 | 666.738 | 0 | Close
2256 | 1 | 2 | CC Chg | 10:47:00 | 18:47:00 | 0.09971 | 3.7882 | 1.07524 | 86.27 | 1.07524 | 86.27 | 0 | 0 | 0.00403911 | 324.06 | 0.00403911 | 324.06 | 0 | 0 | 2023-03-04 06:04:42 | 0.00037772 | 8.3093 | 666.6667 | 0 | Close
2257 | 1 | 2 | CC Chg | 10:47:30 | 18:47:30 | 0.09971 | 3.7883 | 1.07607 | 86.33 | 1.07607 | 86.33 | 0 | 0 | 0.00404226 | 324.31 | 0.00404226 | 324.31 | 0 | 0 | 2023-03-04 06:05:12 | 0.00037773 | 8.3093 | 666.6667 | 0 | Close
2258 | 1 | 2 | CC Chg | 10:48:00 | 18:48:00 | 0.09971 | 3.7883 | 1.0769 | 86.4 | 1.0769 | 86.4 | 0 | 0 | 0.0040454 | 324.57 | 0.0040454 | 324.57 | 0 | 0 | 2023-03-04 06:05:42 | 0.00037773 | 0 | 0 | 0 | Close
2259 | 1 | 2 | CC Chg | 10:48:30 | 18:48:30 | 0.09972 | 3.7883 | 1.07773 | 86.47 | 1.07773 | 86.47 | 0 | 0 | 0.00404855 | 324.82 | 0.00404855 | 324.82 | 0 | 0 | 2023-03-04 06:06:12 | 0.00037777 | 0 | 0 | 0 | Close
2260 | 1 | 2 | CC Chg | 10:49:00 | 18:49:00 | 0.09971 | 3.7885 | 1.07856 | 86.53 | 1.07856 | 86.53 | 0 | 0 | 0.0040517 | 325.07 | 0.0040517 | 325.07 | 0 | 0 | 2023-03-04 06:06:42 | 0.00037775 | 4.1547 | 333.3333 | 0 | Close
2261 | 1 | 2 | CC Chg | 10:49:30 | 18:49:30 | 0.09971 | 3.7885 | 1.07939 | 86.6 | 1.07939 | 86.6 | 0 | 0 | 0.00405485 | 325.32 | 0.00405485 | 325.32 | 0 | 0 | 2023-03-04 06:07:12 | 0.00037775 | 0 | 0 | 0 | Close
2262 | 1 | 2 | CC Chg | 10:50:00 | 18:50:00 | 0.09972 | 3.7886 | 1.08022 | 86.67 | 1.08022 | 86.67 | 0 | 0 | 0.004058 | 325.58 | 0.004058 | 325.58 | 0 | 0 | 2023-03-04 06:07:42 | 0.0003778 | 8.3102 | 666.738 | 0 | Close
2263 | 1 | 2 | CC Chg | 10:50:30 | 18:50:30 | 0.09973 | 3.7887 | 1.08105 | 86.73 | 1.08105 | 86.73 | 0 | 0 | 0.00406114 | 325.83 | 0.00406114 | 325.83 | 0 | 0 | 2023-03-04 06:08:12 | 0.00037785 | 8.3093 | 666.6667 | 0 | Close
2264 | 1 | 2 | CC Chg | 10:51:00 | 18:51:00 | 0.09972 | 3.7887 | 1.08189 | 86.8 | 1.08189 | 86.8 | 0 | 0 | 0.00406429 | 326.08 | 0.00406429 | 326.08 | 0 | 0 | 2023-03-04 06:08:42 | 0.00037781 | 0 | 0 | 0 | Close
2265 | 1 | 2 | CC Chg | 10:51:30 | 18:51:30 | 0.09972 | 3.7888 | 1.08272 | 86.87 | 1.08272 | 86.87 | 0 | 0 | 0.00406744 | 326.34 | 0.00406744 | 326.34 | 0 | 0 | 2023-03-04 06:09:12 | 0.00037782 | 8.3093 | 666.6667 | 0 | Close
2266 | 1 | 2 | CC Chg | 10:52:00 | 18:52:00 | 0.09972 | 3.7888 | 1.08355 | 86.93 | 1.08355 | 86.93 | 0 | 0 | 0.00407059 | 326.59 | 0.00407059 | 326.59 | 0 | 0 | 2023-03-04 06:09:42 | 0.00037782 | 0 | 0 | 0 | Close
2267 | 1 | 2 | CC Chg | 10:52:30 | 18:52:30 | 0.09972 | 3.7889 | 1.08438 | 87 | 1.08438 | 87 | 0 | 0 | 0.00407374 | 326.84 | 0.00407374 | 326.84 | 0 | 0 | 2023-03-04 06:10:12 | 0.00037783 | 8.3093 | 666.6667 | 0 | Close
2268 | 1 | 2 | CC Chg | 10:53:00 | 18:53:00 | 0.09973 | 3.789 | 1.08521 | 87.07 | 1.08521 | 87.07 | 0 | 0 | 0.00407689 | 327.09 | 0.00407689 | 327.09 | 0 | 0 | 2023-03-04 06:10:42 | 0.00037788 | 8.3102 | 666.738 | 0 | Close
2269 | 1 | 2 | CC Chg | 10:53:30 | 18:53:30 | 0.09973 | 3.7891 | 1.08604 | 87.13 | 1.08604 | 87.13 | 0 | 0 | 0.00408004 | 327.35 | 0.00408004 | 327.35 | 0 | 0 | 2023-03-04 06:11:12 | 0.00037789 | 8.3102 | 666.738 | 0 | Close
2270 | 1 | 2 | CC Chg | 10:54:00 | 18:54:00 | 0.09972 | 3.7892 | 1.08687 | 87.2 | 1.08687 | 87.2 | 0 | 0 | 0.00408318 | 327.6 | 0.00408318 | 327.6 | 0 | 0 | 2023-03-04 06:11:42 | 0.00037786 | 8.3093 | 666.6667 | 0 | Close
2271 | 1 | 2 | CC Chg | 10:54:30 | 18:54:30 | 0.09972 | 3.7892 | 1.0877 | 87.27 | 1.0877 | 87.27 | 0 | 0 | 0.00408633 | 327.85 | 0.00408633 | 327.85 | 0 | 0 | 2023-03-04 06:12:12 | 0.00037786 | 0 | 0 | 0 | Close
2272 | 1 | 2 | CC Chg | 10:55:00 | 18:55:00 | 0.09971 | 3.7892 | 1.08853 | 87.33 | 1.08853 | 87.33 | 0 | 0 | 0.00408948 | 328.1 | 0.00408948 | 328.1 | 0 | 0 | 2023-03-04 06:12:42 | 0.00037782 | 0 | 0 | 0 | Close
2273 | 1 | 2 | CC Chg | 10:55:30 | 18:55:30 | 0.09973 | 3.7894 | 1.08936 | 87.4 | 1.08936 | 87.4 | 0 | 0 | 0.00409263 | 328.36 | 0.00409263 | 328.36 | 0 | 0 | 2023-03-04 06:13:12 | 0.00037792 | 4.1551 | 333.369 | 0 | Close
2274 | 1 | 2 | CC Chg | 10:56:00 | 18:56:00 | 0.09971 | 3.7894 | 1.0902 | 87.47 | 1.0902 | 87.47 | 0 | 0 | 0.00409578 | 328.61 | 0.00409578 | 328.61 | 0 | 0 | 2023-03-04 06:13:42 | 0.00037784 | 0 | 0 | 0 | Close
2275 | 1 | 2 | CC Chg | 10:56:30 | 18:56:30 | 0.09973 | 3.7895 | 1.09103 | 87.53 | 1.09103 | 87.53 | 0 | 0 | 0.00409893 | 328.86 | 0.00409893 | 328.86 | 0 | 0 | 2023-03-04 06:14:12 | 0.00037793 | 8.3093 | 666.6667 | 0 | Close
2276 | 1 | 2 | CC Chg | 10:57:00 | 18:57:00 | 0.09971 | 3.7895 | 1.09186 | 87.6 | 1.09186 | 87.6 | 0 | 0 | 0.00410208 | 329.11 | 0.00410208 | 329.11 | 0 | 0 | 2023-03-04 06:14:42 | 0.00037785 | 0 | 0 | 0 | Close
2277 | 1 | 2 | CC Chg | 10:57:30 | 18:57:30 | 0.09973 | 3.7896 | 1.09269 | 87.67 | 1.09269 | 87.67 | 0 | 0 | 0.00410523 | 329.37 | 0.00410523 | 329.37 | 0 | 0 | 2023-03-04 06:15:12 | 0.00037794 | 8.3102 | 666.738 | 0 | Close
2278 | 1 | 2 | CC Chg | 10:58:00 | 18:58:00 | 0.09972 | 3.7897 | 1.09352 | 87.73 | 1.09352 | 87.73 | 0 | 0 | 0.00410837 | 329.62 | 0.00410837 | 329.62 | 0 | 0 | 2023-03-04 06:15:42 | 0.00037791 | 8.3102 | 666.738 | 0 | Close
2279 | 1 | 2 | CC Chg | 10:58:30 | 18:58:30 | 0.09971 | 3.7898 | 1.09435 | 87.8 | 1.09435 | 87.8 | 0 | 0 | 0.00411152 | 329.87 | 0.00411152 | 329.87 | 0 | 0 | 2023-03-04 06:16:12 | 0.00037788 | 8.3093 | 666.6667 | 0 | Close
2280 | 1 | 2 | CC Chg | 10:59:00 | 18:59:00 | 0.0997 | 3.7899 | 1.09518 | 87.87 | 1.09518 | 87.87 | 0 | 0 | 0.00411467 | 330.12 | 0.00411467 | 330.12 | 0 | 0 | 2023-03-04 06:16:42 | 0.00037785 | 8.3093 | 666.6667 | 0 | Close
2281 | 1 | 2 | CC Chg | 10:59:30 | 18:59:30 | 0.09972 | 3.79 | 1.09601 | 87.93 | 1.09601 | 87.93 | 0 | 0 | 0.00411782 | 330.38 | 0.00411782 | 330.38 | 0 | 0 | 2023-03-04 06:17:12 | 0.00037794 | 8.3102 | 666.738 | 0 | Close
2282 | 1 | 2 | CC Chg | 11:00:00 | 19:00:00 | 0.09971 | 3.79 | 1.09684 | 88 | 1.09684 | 88 | 0 | 0 | 0.00412097 | 330.63 | 0.00412097 | 330.63 | 0 | 0 | 2023-03-04 06:17:42 | 0.0003779 | 0 | 0 | 0 | Close
2283 | 1 | 2 | CC Chg | 11:00:30 | 19:00:30 | 0.09971 | 3.7901 | 1.09767 | 88.07 | 1.09767 | 88.07 | 0 | 0 | 0.00412412 | 330.88 | 0.00412412 | 330.88 | 0 | 0 | 2023-03-04 06:18:12 | 0.00037791 | 8.3093 | 666.6667 | 0 | Close
2284 | 1 | 2 | CC Chg | 11:01:00 | 19:01:00 | 0.09971 | 3.7902 | 1.0985 | 88.13 | 1.0985 | 88.13 | 0 | 0 | 0.00412727 | 331.14 | 0.00412727 | 331.14 | 0 | 0 | 2023-03-04 06:18:42 | 0.00037792 | 8.3093 | 666.6667 | 0 | Close
2285 | 1 | 2 | CC Chg | 11:01:30 | 19:01:30 | 0.09972 | 3.7901 | 1.09934 | 88.2 | 1.09934 | 88.2 | 0 | 0 | 0.00413042 | 331.39 | 0.00413042 | 331.39 | 0 | 0 | 2023-03-04 06:19:12 | 0.00037795 | -8.3102 | -666.738 | 0 | Close
2286 | 1 | 2 | CC Chg | 11:02:00 | 19:02:00 | 0.09971 | 3.7902 | 1.10017 | 88.27 | 1.10017 | 88.27 | 0 | 0 | 0.00413357 | 331.64 | 0.00413357 | 331.64 | 0 | 0 | 2023-03-04 06:19:42 | 0.00037792 | 8.3102 | 666.738 | 0 | Close
2287 | 1 | 2 | CC Chg | 11:02:30 | 19:02:30 | 0.09972 | 3.7903 | 1.101 | 88.33 | 1.101 | 88.33 | 0 | 0 | 0.00413672 | 331.89 | 0.00413672 | 331.89 | 0 | 0 | 2023-03-04 06:20:12 | 0.00037797 | 8.3093 | 666.6667 | 0 | Close
2288 | 1 | 2 | CC Chg | 11:03:00 | 19:03:00 | 0.09971 | 3.7903 | 1.10183 | 88.4 | 1.10183 | 88.4 | 0 | 0 | 0.00413987 | 332.15 | 0.00413987 | 332.15 | 0 | 0 | 2023-03-04 06:20:42 | 0.00037793 | 0 | 0 | 0 | Close
2289 | 1 | 2 | CC Chg | 11:03:30 | 19:03:30 | 0.09973 | 3.7905 | 1.10266 | 88.47 | 1.10266 | 88.47 | 0 | 0 | 0.00414302 | 332.4 | 0.00414302 | 332.4 | 0 | 0 | 2023-03-04 06:21:12 | 0.00037803 | 4.1551 | 333.369 | 0 | Close
2290 | 1 | 2 | CC Chg | 11:04:00 | 19:04:00 | 0.09972 | 3.7905 | 1.10349 | 88.53 | 1.10349 | 88.53 | 0 | 0 | 0.00414617 | 332.65 | 0.00414617 | 332.65 | 0 | 0 | 2023-03-04 06:21:42 | 0.00037799 | 0 | 0 | 0 | Close
2291 | 1 | 2 | CC Chg | 11:04:30 | 19:04:30 | 0.09971 | 3.7906 | 1.10432 | 88.6 | 1.10432 | 88.6 | 0 | 0 | 0.00414932 | 332.9 | 0.00414932 | 332.9 | 0 | 0 | 2023-03-04 06:22:12 | 0.00037796 | 8.3093 | 666.6667 | 0 | Close
2292 | 1 | 2 | CC Chg | 11:05:00 | 19:05:00 | 0.09972 | 3.7908 | 1.10515 | 88.67 | 1.10515 | 88.67 | 0 | 0 | 0.00415247 | 333.16 | 0.00415247 | 333.16 | 0 | 0 | 2023-03-04 06:22:42 | 0.00037802 | 4.1556 | 333.4046 | 0 | Close
2293 | 1 | 2 | CC Chg | 11:05:30 | 19:05:30 | 0.09973 | 3.7908 | 1.10598 | 88.73 | 1.10598 | 88.73 | 0 | 0 | 0.00415562 | 333.41 | 0.00415562 | 333.41 | 0 | 0 | 2023-03-04 06:23:12 | 0.00037806 | 0 | 0 | 0 | Close
2294 | 1 | 2 | CC Chg | 11:06:00 | 19:06:00 | 0.09972 | 3.7909 | 1.10681 | 88.8 | 1.10681 | 88.8 | 0 | 0 | 0.00415877 | 333.66 | 0.00415877 | 333.66 | 0 | 0 | 2023-03-04 06:23:42 | 0.00037803 | 8.3093 | 666.6667 | 0 | Close
2295 | 1 | 2 | CC Chg | 11:06:30 | 19:06:30 | 0.09971 | 3.7909 | 1.10765 | 88.87 | 1.10765 | 88.87 | 0 | 0 | 0.00416192 | 333.92 | 0.00416192 | 333.92 | 0 | 0 | 2023-03-04 06:24:12 | 0.00037799 | 0 | 0 | 0 | Close
2296 | 1 | 2 | CC Chg | 11:07:00 | 19:07:00 | 0.09972 | 3.7909 | 1.10848 | 88.93 | 1.10848 | 88.93 | 0 | 0 | 0.00416507 | 334.17 | 0.00416507 | 334.17 | 0 | 0 | 2023-03-04 06:24:42 | 0.00037803 | 0 | 0 | 0 | Close
2297 | 1 | 2 | CC Chg | 11:07:30 | 19:07:30 | 0.09972 | 3.791 | 1.10931 | 89 | 1.10931 | 89 | 0 | 0 | 0.00416822 | 334.42 | 0.00416822 | 334.42 | 0 | 0 | 2023-03-04 06:25:12 | 0.00037804 | 8.3093 | 666.6667 | 0 | Close
2298 | 1 | 2 | CC Chg | 11:08:00 | 19:08:00 | 0.09971 | 3.7911 | 1.11014 | 89.07 | 1.11014 | 89.07 | 0 | 0 | 0.00417137 | 334.67 | 0.00417137 | 334.67 | 0 | 0 | 2023-03-04 06:25:42 | 0.00037801 | 8.3102 | 666.738 | 0 | Close
2299 | 1 | 2 | CC Chg | 11:08:30 | 19:08:30 | 0.09971 | 3.7912 | 1.11097 | 89.13 | 1.11097 | 89.13 | 0 | 0 | 0.00417452 | 334.93 | 0.00417452 | 334.93 | 0 | 0 | 2023-03-04 06:26:12 | 0.00037802 | 8.3084 | 666.5954 | 0 | Close
2300 | 1 | 2 | CC Chg | 11:09:00 | 19:09:00 | 0.09972 | 3.7912 | 1.1118 | 89.2 | 1.1118 | 89.2 | 0 | 0 | 0.00417767 | 335.18 | 0.00417767 | 335.18 | 0 | 0 | 2023-03-04 06:26:42 | 0.00037806 | 0 | 0 | 0 | Close
2301 | 1 | 2 | CC Chg | 11:09:30 | 19:09:30 | 0.09972 | 3.7912 | 1.11263 | 89.27 | 1.11263 | 89.27 | 0 | 0 | 0.00418082 | 335.43 | 0.00418082 | 335.43 | 0 | 0 | 2023-03-04 06:27:12 | 0.00037806 | 0 | 0 | 0 | Close
2302 | 1 | 2 | CC Chg | 11:10:00 | 19:10:00 | 0.09972 | 3.7914 | 1.11346 | 89.33 | 1.11346 | 89.33 | 0 | 0 | 0.00418397 | 335.68 | 0.00418397 | 335.68 | 0 | 0 | 2023-03-04 06:27:42 | 0.00037808 | 4.1542 | 333.2977 | 0 | Close
2303 | 1 | 2 | CC Chg | 11:10:30 | 19:10:30 | 0.09971 | 3.7914 | 1.11429 | 89.4 | 1.11429 | 89.4 | 0 | 0 | 0.00418712 | 335.94 | 0.00418712 | 335.94 | 0 | 0 | 2023-03-04 06:28:12 | 0.00037804 | 0 | 0 | 0 | Close
2304 | 1 | 2 | CC Chg | 11:11:00 | 19:11:00 | 0.09972 | 3.7915 | 1.11512 | 89.47 | 1.11512 | 89.47 | 0 | 0 | 0.00419027 | 336.19 | 0.00419027 | 336.19 | 0 | 0 | 2023-03-04 06:28:42 | 0.00037809 | 8.3102 | 666.738 | 0 | Close
2305 | 1 | 2 | CC Chg | 11:11:30 | 19:11:30 | 0.09971 | 3.7916 | 1.11596 | 89.53 | 1.11596 | 89.53 | 0 | 0 | 0.00419342 | 336.44 | 0.00419342 | 336.44 | 0 | 0 | 2023-03-04 06:29:12 | 0.00037806 | 8.3093 | 666.6667 | 0 | Close
2306 | 1 | 2 | CC Chg | 11:12:00 | 19:12:00 | 0.09971 | 3.7917 | 1.11679 | 89.6 | 1.11679 | 89.6 | 0 | 0 | 0.00419657 | 336.7 | 0.00419657 | 336.7 | 0 | 0 | 2023-03-04 06:29:42 | 0.00037807 | 8.3084 | 666.5954 | 0 | Close
2307 | 1 | 2 | CC Chg | 11:12:30 | 19:12:30 | 0.09972 | 3.7918 | 1.11762 | 89.67 | 1.11762 | 89.67 | 0 | 0 | 0.00419972 | 336.95 | 0.00419972 | 336.95 | 0 | 0 | 2023-03-04 06:30:12 | 0.00037812 | 8.3102 | 666.738 | 0 | Close
2308 | 1 | 2 | CC Chg | 11:13:00 | 19:13:00 | 0.09971 | 3.7919 | 1.11845 | 89.73 | 1.11845 | 89.73 | 0 | 0 | 0.00420288 | 337.2 | 0.00420288 | 337.2 | 0 | 0 | 2023-03-04 06:30:42 | 0.00037809 | 8.3093 | 666.6667 | 0 | Close
2309 | 1 | 2 | CC Chg | 11:13:30 | 19:13:30 | 0.09971 | 3.7918 | 1.11928 | 89.8 | 1.11928 | 89.8 | 0 | 0 | 0.00420603 | 337.45 | 0.00420603 | 337.45 | 0 | 0 | 2023-03-04 06:31:12 | 0.00037808 | -8.3093 | -666.6667 | 0 | Close
2310 | 1 | 2 | CC Chg | 11:14:00 | 19:14:00 | 0.09971 | 3.7919 | 1.12011 | 89.87 | 1.12011 | 89.87 | 0 | 0 | 0.00420918 | 337.71 | 0.00420918 | 337.71 | 0 | 0 | 2023-03-04 06:31:42 | 0.00037809 | 8.3102 | 666.738 | 0 | Close
2311 | 1 | 2 | CC Chg | 11:14:30 | 19:14:30 | 0.09971 | 3.792 | 1.12094 | 89.93 | 1.12094 | 89.93 | 0 | 0 | 0.00421233 | 337.96 | 0.00421233 | 337.96 | 0 | 0 | 2023-03-04 06:32:12 | 0.0003781 | 8.3076 | 666.524 | 0 | Close
2312 | 1 | 2 | CC Chg | 11:15:00 | 19:15:00 | 0.09971 | 3.7921 | 1.12177 | 90 | 1.12177 | 90 | 0 | 0 | 0.00421548 | 338.21 | 0.00421548 | 338.21 | 0 | 0 | 2023-03-04 06:32:42 | 0.00037811 | 8.3102 | 666.738 | 0 | Close
2313 | 1 | 2 | CC Chg | 11:15:30 | 19:15:30 | 0.09972 | 3.7921 | 1.1226 | 90.07 | 1.1226 | 90.07 | 0 | 0 | 0.00421863 | 338.47 | 0.00421863 | 338.47 | 0 | 0 | 2023-03-04 06:33:12 | 0.00037815 | 0 | 0 | 0 | Close
2314 | 1 | 2 | CC Chg | 11:16:00 | 19:16:00 | 0.0997 | 3.7922 | 1.12343 | 90.13 | 1.12343 | 90.13 | 0 | 0 | 0.00422178 | 338.72 | 0.00422178 | 338.72 | 0 | 0 | 2023-03-04 06:33:42 | 0.00037808 | 8.3093 | 666.6667 | 0 | Close
2315 | 1 | 2 | CC Chg | 11:16:30 | 19:16:30 | 0.09971 | 3.7924 | 1.12426 | 90.2 | 1.12426 | 90.2 | 0 | 0 | 0.00422493 | 338.97 | 0.00422493 | 338.97 | 0 | 0 | 2023-03-04 06:34:12 | 0.00037814 | 4.1551 | 333.369 | 0 | Close
2316 | 1 | 2 | CC Chg | 11:17:00 | 19:17:00 | 0.09973 | 3.7924 | 1.1251 | 90.27 | 1.1251 | 90.27 | 0 | 0 | 0.00422808 | 339.22 | 0.00422808 | 339.22 | 0 | 0 | 2023-03-04 06:34:42 | 0.00037822 | 0 | 0 | 0 | Close
2317 | 1 | 2 | CC Chg | 11:17:30 | 19:17:30 | 0.09971 | 3.7925 | 1.12593 | 90.33 | 1.12593 | 90.33 | 0 | 0 | 0.00423123 | 339.48 | 0.00423123 | 339.48 | 0 | 0 | 2023-03-04 06:35:12 | 0.00037815 | 8.3093 | 666.6667 | 0 | Close
2318 | 1 | 2 | CC Chg | 11:18:00 | 19:18:00 | 0.09972 | 3.7926 | 1.12676 | 90.4 | 1.12676 | 90.4 | 0 | 0 | 0.00423439 | 339.73 | 0.00423439 | 339.73 | 0 | 0 | 2023-03-04 06:35:42 | 0.0003782 | 8.3084 | 666.5954 | 0 | Close
2319 | 1 | 2 | CC Chg | 11:18:30 | 19:18:30 | 0.09972 | 3.7927 | 1.12759 | 90.47 | 1.12759 | 90.47 | 0 | 0 | 0.00423754 | 339.98 | 0.00423754 | 339.98 | 0 | 0 | 2023-03-04 06:36:12 | 0.00037821 | 8.3102 | 666.738 | 0 | Close
2320 | 1 | 2 | CC Chg | 11:19:00 | 19:19:00 | 0.09971 | 3.7927 | 1.12842 | 90.53 | 1.12842 | 90.53 | 0 | 0 | 0.00424069 | 340.24 | 0.00424069 | 340.24 | 0 | 0 | 2023-03-04 06:36:42 | 0.00037817 | 0 | 0 | 0 | Close
2321 | 1 | 2 | CC Chg | 11:19:30 | 19:19:30 | 0.09972 | 3.7927 | 1.12925 | 90.6 | 1.12925 | 90.6 | 0 | 0 | 0.00424384 | 340.49 | 0.00424384 | 340.49 | 0 | 0 | 2023-03-04 06:37:12 | 0.00037821 | 0 | 0 | 0 | Close
2322 | 1 | 2 | CC Chg | 11:20:00 | 19:20:00 | 0.09973 | 3.7928 | 1.13008 | 90.67 | 1.13008 | 90.67 | 0 | 0 | 0.00424699 | 340.74 | 0.00424699 | 340.74 | 0 | 0 | 2023-03-04 06:37:42 | 0.00037826 | 8.3084 | 666.5954 | 0 | Close
2323 | 1 | 2 | CC Chg | 11:20:30 | 19:20:30 | 0.09972 | 3.7929 | 1.13091 | 90.73 | 1.13091 | 90.73 | 0 | 0 | 0.00425014 | 340.99 | 0.00425014 | 340.99 | 0 | 0 | 2023-03-04 06:38:12 | 0.00037823 | 8.3102 | 666.738 | 0 | Close
2324 | 1 | 2 | CC Chg | 11:21:00 | 19:21:00 | 0.09972 | 3.7929 | 1.13174 | 90.8 | 1.13174 | 90.8 | 0 | 0 | 0.0042533 | 341.25 | 0.0042533 | 341.25 | 0 | 0 | 2023-03-04 06:38:42 | 0.00037823 | 0 | 0 | 0 | Close
2325 | 1 | 2 | CC Chg | 11:21:30 | 19:21:30 | 0.09973 | 3.793 | 1.13257 | 90.87 | 1.13257 | 90.87 | 0 | 0 | 0.00425645 | 341.5 | 0.00425645 | 341.5 | 0 | 0 | 2023-03-04 06:39:12 | 0.00037828 | 8.3084 | 666.5954 | 0 | Close
2326 | 1 | 2 | CC Chg | 11:22:00 | 19:22:00 | 0.09971 | 3.7931 | 1.13341 | 90.93 | 1.13341 | 90.93 | 0 | 0 | 0.0042596 | 341.75 | 0.0042596 | 341.75 | 0 | 0 | 2023-03-04 06:39:42 | 0.00037821 | 8.3102 | 666.738 | 0 | Close
2327 | 1 | 2 | CC Chg | 11:22:30 | 19:22:30 | 0.09971 | 3.7932 | 1.13424 | 91 | 1.13424 | 91 | 0 | 0 | 0.00426275 | 342.01 | 0.00426275 | 342.01 | 0 | 0 | 2023-03-04 06:40:12 | 0.00037822 | 8.3102 | 666.738 | 0 | Close
2328 | 1 | 2 | CC Chg | 11:23:00 | 19:23:00 | 0.09972 | 3.7933 | 1.13507 | 91.07 | 1.13507 | 91.07 | 0 | 0 | 0.0042659 | 342.26 | 0.0042659 | 342.26 | 0 | 0 | 2023-03-04 06:40:42 | 0.00037827 | 8.3076 | 666.524 | 0 | Close
2329 | 1 | 2 | CC Chg | 11:23:30 | 19:23:30 | 0.0997 | 3.7934 | 1.1359 | 91.13 | 1.1359 | 91.13 | 0 | 0 | 0.00426906 | 342.51 | 0.00426906 | 342.51 | 0 | 0 | 2023-03-04 06:41:12 | 0.0003782 | 8.3102 | 666.738 | 0 | Close
2330 | 1 | 2 | CC Chg | 11:24:00 | 19:24:00 | 0.09973 | 3.7934 | 1.13673 | 91.2 | 1.13673 | 91.2 | 0 | 0 | 0.00427221 | 342.76 | 0.00427221 | 342.76 | 0 | 0 | 2023-03-04 06:41:42 | 0.00037832 | 0 | 0 | 0 | Close
2331 | 1 | 2 | CC Chg | 11:24:30 | 19:24:30 | 0.09972 | 3.7935 | 1.13756 | 91.27 | 1.13756 | 91.27 | 0 | 0 | 0.00427536 | 343.02 | 0.00427536 | 343.02 | 0 | 0 | 2023-03-04 06:42:12 | 0.00037829 | 8.3093 | 666.6667 | 0 | Close
2332 | 1 | 2 | CC Chg | 11:25:00 | 19:25:00 | 0.09971 | 3.7936 | 1.13839 | 91.33 | 1.13839 | 91.33 | 0 | 0 | 0.00427851 | 343.27 | 0.00427851 | 343.27 | 0 | 0 | 2023-03-04 06:42:42 | 0.00037826 | 8.3102 | 666.738 | 0 | Close
2333 | 1 | 2 | CC Chg | 11:25:30 | 19:25:30 | 0.09972 | 3.7936 | 1.13922 | 91.4 | 1.13922 | 91.4 | 0 | 0 | 0.00428166 | 343.52 | 0.00428166 | 343.52 | 0 | 0 | 2023-03-04 06:43:12 | 0.0003783 | 0 | 0 | 0 | Close
2334 | 1 | 2 | CC Chg | 11:26:00 | 19:26:00 | 0.09971 | 3.7937 | 1.14005 | 91.47 | 1.14005 | 91.47 | 0 | 0 | 0.00428482 | 343.78 | 0.00428482 | 343.78 | 0 | 0 | 2023-03-04 06:43:42 | 0.00037827 | 8.3093 | 666.6667 | 0 | Close
2335 | 1 | 2 | CC Chg | 11:26:30 | 19:26:30 | 0.09971 | 3.7937 | 1.14088 | 91.53 | 1.14088 | 91.53 | 0 | 0 | 0.00428797 | 344.03 | 0.00428797 | 344.03 | 0 | 0 | 2023-03-04 06:44:12 | 0.00037827 | 0 | 0 | 0 | Close
2336 | 1 | 2 | CC Chg | 11:27:00 | 19:27:00 | 0.09972 | 3.7939 | 1.14171 | 91.6 | 1.14171 | 91.6 | 0 | 0 | 0.00429112 | 344.28 | 0.00429112 | 344.28 | 0 | 0 | 2023-03-04 06:44:42 | 0.00037833 | 4.1542 | 333.2977 | 0 | Close
2337 | 1 | 2 | CC Chg | 11:27:30 | 19:27:30 | 0.0997 | 3.7939 | 1.14255 | 91.67 | 1.14255 | 91.67 | 0 | 0 | 0.00429427 | 344.53 | 0.00429427 | 344.53 | 0 | 0 | 2023-03-04 06:45:12 | 0.00037825 | 0 | 0 | 0 | Close
2338 | 1 | 2 | CC Chg | 11:28:00 | 19:28:00 | 0.09972 | 3.794 | 1.14338 | 91.73 | 1.14338 | 91.73 | 0 | 0 | 0.00429743 | 344.79 | 0.00429743 | 344.79 | 0 | 0 | 2023-03-04 06:45:42 | 0.00037834 | 8.3102 | 666.738 | 0 | Close
2339 | 1 | 2 | CC Chg | 11:28:30 | 19:28:30 | 0.09972 | 3.7941 | 1.14421 | 91.8 | 1.14421 | 91.8 | 0 | 0 | 0.00430058 | 345.04 | 0.00430058 | 345.04 | 0 | 0 | 2023-03-04 06:46:12 | 0.00037835 | 8.3093 | 666.6667 | 0 | Close
2340 | 1 | 2 | CC Chg | 11:29:00 | 19:29:00 | 0.09972 | 3.7942 | 1.14504 | 91.87 | 1.14504 | 91.87 | 0 | 0 | 0.00430373 | 345.29 | 0.00430373 | 345.29 | 0 | 0 | 2023-03-04 06:46:42 | 0.00037836 | 8.3102 | 666.738 | 0 | Close
2341 | 1 | 2 | CC Chg | 11:29:30 | 19:29:30 | 0.09972 | 3.7943 | 1.14587 | 91.93 | 1.14587 | 91.93 | 0 | 0 | 0.00430689 | 345.55 | 0.00430689 | 345.55 | 0 | 0 | 2023-03-04 06:47:12 | 0.00037837 | 8.3102 | 666.738 | 0 | Close
2342 | 1 | 2 | CC Chg | 11:30:00 | 19:30:00 | 0.09972 | 3.7944 | 1.1467 | 92 | 1.1467 | 92 | 0 | 0 | 0.00431004 | 345.8 | 0.00431004 | 345.8 | 0 | 0 | 2023-03-04 06:47:42 | 0.00037838 | 8.3093 | 666.6667 | 0 | Close
2343 | 1 | 2 | CC Chg | 11:30:30 | 19:30:30 | 0.09971 | 3.7944 | 1.14753 | 92.07 | 1.14753 | 92.07 | 0 | 0 | 0.00431319 | 346.05 | 0.00431319 | 346.05 | 0 | 0 | 2023-03-04 06:48:12 | 0.00037834 | 0 | 0 | 0 | Close
2344 | 1 | 2 | CC Chg | 11:31:00 | 19:31:00 | 0.09972 | 3.7945 | 1.14836 | 92.13 | 1.14836 | 92.13 | 0 | 0 | 0.00431634 | 346.3 | 0.00431634 | 346.3 | 0 | 0 | 2023-03-04 06:48:42 | 0.00037839 | 8.3102 | 666.738 | 0 | Close
2345 | 1 | 2 | CC Chg | 11:31:30 | 19:31:30 | 0.09973 | 3.7945 | 1.14919 | 92.2 | 1.14919 | 92.2 | 0 | 0 | 0.0043195 | 346.56 | 0.0043195 | 346.56 | 0 | 0 | 2023-03-04 06:49:12 | 0.00037843 | 0 | 0 | 0 | Close
2346 | 1 | 2 | CC Chg | 11:32:00 | 19:32:00 | 0.09972 | 3.7946 | 1.15002 | 92.27 | 1.15002 | 92.27 | 0 | 0 | 0.00432265 | 346.81 | 0.00432265 | 346.81 | 0 | 0 | 2023-03-04 06:49:42 | 0.0003784 | 8.3102 | 666.738 | 0 | Close
2347 | 1 | 2 | CC Chg | 11:32:30 | 19:32:30 | 0.09971 | 3.7948 | 1.15086 | 92.33 | 1.15086 | 92.33 | 0 | 0 | 0.0043258 | 347.06 | 0.0043258 | 347.06 | 0 | 0 | 2023-03-04 06:50:12 | 0.00037838 | 4.1542 | 333.2977 | 0 | Close
2348 | 1 | 2 | CC Chg | 11:33:00 | 19:33:00 | 0.09972 | 3.7948 | 1.15169 | 92.4 | 1.15169 | 92.4 | 0 | 0 | 0.00432896 | 347.32 | 0.00432896 | 347.32 | 0 | 0 | 2023-03-04 06:50:42 | 0.00037842 | 0 | 0 | 0 | Close
2349 | 1 | 2 | CC Chg | 11:33:30 | 19:33:30 | 0.09971 | 3.7948 | 1.15252 | 92.47 | 1.15252 | 92.47 | 0 | 0 | 0.00433211 | 347.57 | 0.00433211 | 347.57 | 0 | 0 | 2023-03-04 06:51:12 | 0.00037838 | 0 | 0 | 0 | Close
2350 | 1 | 2 | CC Chg | 11:34:00 | 19:34:00 | 0.09971 | 3.795 | 1.15335 | 92.53 | 1.15335 | 92.53 | 0 | 0 | 0.00433527 | 347.82 | 0.00433527 | 347.82 | 0 | 0 | 2023-03-04 06:51:42 | 0.0003784 | 4.1551 | 333.369 | 0 | Close
2351 | 1 | 2 | CC Chg | 11:34:30 | 19:34:30 | 0.09973 | 3.795 | 1.15418 | 92.6 | 1.15418 | 92.6 | 0 | 0 | 0.00433842 | 348.08 | 0.00433842 | 348.08 | 0 | 0 | 2023-03-04 06:52:12 | 0.00037848 | 0 | 0 | 0 | Close
2352 | 1 | 2 | CC Chg | 11:35:00 | 19:35:00 | 0.09973 | 3.7951 | 1.15501 | 92.67 | 1.15501 | 92.67 | 0 | 0 | 0.00434157 | 348.33 | 0.00434157 | 348.33 | 0 | 0 | 2023-03-04 06:52:42 | 0.00037849 | 8.3093 | 666.6667 | 0 | Close
2353 | 1 | 2 | CC Chg | 11:35:30 | 19:35:30 | 0.09972 | 3.7952 | 1.15584 | 92.73 | 1.15584 | 92.73 | 0 | 0 | 0.00434473 | 348.58 | 0.00434473 | 348.58 | 0 | 0 | 2023-03-04 06:53:12 | 0.00037846 | 8.3102 | 666.738 | 0 | Close
2354 | 1 | 2 | CC Chg | 11:36:00 | 19:36:00 | 0.09972 | 3.7952 | 1.15667 | 92.8 | 1.15667 | 92.8 | 0 | 0 | 0.00434788 | 348.84 | 0.00434788 | 348.84 | 0 | 0 | 2023-03-04 06:53:42 | 0.00037846 | 0 | 0 | 0 | Close
2355 | 1 | 2 | CC Chg | 11:36:30 | 19:36:30 | 0.09973 | 3.7954 | 1.1575 | 92.87 | 1.1575 | 92.87 | 0 | 0 | 0.00435103 | 349.09 | 0.00435103 | 349.09 | 0 | 0 | 2023-03-04 06:54:12 | 0.00037852 | 4.1547 | 333.3333 | 0 | Close
2356 | 1 | 2 | CC Chg | 11:37:00 | 19:37:00 | 0.09971 | 3.7954 | 1.15833 | 92.93 | 1.15833 | 92.93 | 0 | 0 | 0.00435419 | 349.34 | 0.00435419 | 349.34 | 0 | 0 | 2023-03-04 06:54:42 | 0.00037844 | 0 | 0 | 0 | Close
2357 | 1 | 2 | CC Chg | 11:37:30 | 19:37:30 | 0.09971 | 3.7955 | 1.15917 | 93 | 1.15917 | 93 | 0 | 0 | 0.00435734 | 349.59 | 0.00435734 | 349.59 | 0 | 0 | 2023-03-04 06:55:12 | 0.00037845 | 8.3102 | 666.738 | 0 | Close
2358 | 1 | 2 | CC Chg | 11:38:00 | 19:38:00 | 0.09973 | 3.7955 | 1.16 | 93.07 | 1.16 | 93.07 | 0 | 0 | 0.00436049 | 349.85 | 0.00436049 | 349.85 | 0 | 0 | 2023-03-04 06:55:42 | 0.00037853 | 0 | 0 | 0 | Close
2359 | 1 | 2 | CC Chg | 11:38:30 | 19:38:30 | 0.09972 | 3.7955 | 1.16083 | 93.13 | 1.16083 | 93.13 | 0 | 0 | 0.00436365 | 350.1 | 0.00436365 | 350.1 | 0 | 0 | 2023-03-04 06:56:12 | 0.00037849 | 0 | 0 | 0 | Close
2360 | 1 | 2 | CC Chg | 11:39:00 | 19:39:00 | 0.09971 | 3.7957 | 1.16166 | 93.2 | 1.16166 | 93.2 | 0 | 0 | 0.0043668 | 350.35 | 0.0043668 | 350.35 | 0 | 0 | 2023-03-04 06:56:42 | 0.00037847 | 4.1551 | 333.369 | 0 | Close
2361 | 1 | 2 | CC Chg | 11:39:30 | 19:39:30 | 0.0997 | 3.7958 | 1.16249 | 93.27 | 1.16249 | 93.27 | 0 | 0 | 0.00436996 | 350.61 | 0.00436996 | 350.61 | 0 | 0 | 2023-03-04 06:57:12 | 0.00037844 | 8.3093 | 666.6667 | 0 | Close
2362 | 1 | 2 | CC Chg | 11:40:00 | 19:40:00 | 0.09972 | 3.7959 | 1.16332 | 93.33 | 1.16332 | 93.33 | 0 | 0 | 0.00437311 | 350.86 | 0.00437311 | 350.86 | 0 | 0 | 2023-03-04 06:57:42 | 0.00037853 | 8.3102 | 666.738 | 0 | Close
2363 | 1 | 2 | CC Chg | 11:40:30 | 19:40:30 | 0.09971 | 3.7959 | 1.16415 | 93.4 | 1.16415 | 93.4 | 0 | 0 | 0.00437627 | 351.11 | 0.00437627 | 351.11 | 0 | 0 | 2023-03-04 06:58:12 | 0.00037849 | 0 | 0 | 0 | Close
2364 | 1 | 2 | CC Chg | 11:41:00 | 19:41:00 | 0.09972 | 3.796 | 1.16498 | 93.47 | 1.16498 | 93.47 | 0 | 0 | 0.00437942 | 351.37 | 0.00437942 | 351.37 | 0 | 0 | 2023-03-04 06:58:42 | 0.00037854 | 8.3102 | 666.738 | 0 | Close
2365 | 1 | 2 | CC Chg | 11:41:30 | 19:41:30 | 0.09971 | 3.7961 | 1.16581 | 93.53 | 1.16581 | 93.53 | 0 | 0 | 0.00438257 | 351.62 | 0.00438257 | 351.62 | 0 | 0 | 2023-03-04 06:59:12 | 0.00037851 | 8.3102 | 666.738 | 0 | Close
2366 | 1 | 2 | CC Chg | 11:42:00 | 19:42:00 | 0.09971 | 3.7961 | 1.16664 | 93.6 | 1.16664 | 93.6 | 0 | 0 | 0.00438573 | 351.87 | 0.00438573 | 351.87 | 0 | 0 | 2023-03-04 06:59:42 | 0.00037851 | 0 | 0 | 0 | Close
2367 | 1 | 2 | CC Chg | 11:42:30 | 19:42:30 | 0.09972 | 3.7962 | 1.16748 | 93.67 | 1.16748 | 93.67 | 0 | 0 | 0.00438888 | 352.12 | 0.00438888 | 352.12 | 0 | 0 | 2023-03-04 07:00:12 | 0.00037856 | 8.3102 | 666.738 | 0 | Close
2368 | 1 | 2 | CC Chg | 11:43:00 | 19:43:00 | 0.0997 | 3.7964 | 1.16831 | 93.73 | 1.16831 | 93.73 | 0 | 0 | 0.00439204 | 352.38 | 0.00439204 | 352.38 | 0 | 0 | 2023-03-04 07:00:42 | 0.0003785 | 4.1547 | 333.3333 | 0 | Close
2369 | 1 | 2 | CC Chg | 11:43:30 | 19:43:30 | 0.09972 | 3.7964 | 1.16914 | 93.8 | 1.16914 | 93.8 | 0 | 0 | 0.00439519 | 352.63 | 0.00439519 | 352.63 | 0 | 0 | 2023-03-04 07:01:12 | 0.00037858 | 0 | 0 | 0 | Close
2370 | 1 | 2 | CC Chg | 11:44:00 | 19:44:00 | 0.09973 | 3.7964 | 1.16997 | 93.87 | 1.16997 | 93.87 | 0 | 0 | 0.00439835 | 352.88 | 0.00439835 | 352.88 | 0 | 0 | 2023-03-04 07:01:42 | 0.00037861 | 0 | 0 | 0 | Close
2371 | 1 | 2 | CC Chg | 11:44:30 | 19:44:30 | 0.09971 | 3.7965 | 1.1708 | 93.93 | 1.1708 | 93.93 | 0 | 0 | 0.0044015 | 353.14 | 0.0044015 | 353.14 | 0 | 0 | 2023-03-04 07:02:12 | 0.00037855 | 8.3102 | 666.738 | 0 | Close
2372 | 1 | 2 | CC Chg | 11:45:00 | 19:45:00 | 0.0997 | 3.7966 | 1.17163 | 94 | 1.17163 | 94 | 0 | 0 | 0.00440466 | 353.39 | 0.00440466 | 353.39 | 0 | 0 | 2023-03-04 07:02:42 | 0.00037852 | 8.3084 | 666.5954 | 0 | Close
2373 | 1 | 2 | CC Chg | 11:45:30 | 19:45:30 | 0.09971 | 3.7967 | 1.17246 | 94.07 | 1.17246 | 94.07 | 0 | 0 | 0.00440781 | 353.64 | 0.00440781 | 353.64 | 0 | 0 | 2023-03-04 07:03:12 | 0.00037857 | 8.3093 | 666.6667 | 0 | Close
2374 | 1 | 2 | CC Chg | 11:46:00 | 19:46:00 | 0.09971 | 3.7968 | 1.17329 | 94.13 | 1.17329 | 94.13 | 0 | 0 | 0.00441097 | 353.9 | 0.00441097 | 353.9 | 0 | 0 | 2023-03-04 07:03:42 | 0.00037858 | 8.3102 | 666.738 | 0 | Close
2375 | 1 | 2 | CC Chg | 11:46:30 | 19:46:30 | 0.09971 | 3.7969 | 1.17412 | 94.2 | 1.17412 | 94.2 | 0 | 0 | 0.00441412 | 354.15 | 0.00441412 | 354.15 | 0 | 0 | 2023-03-04 07:04:12 | 0.00037859 | 8.3093 | 666.6667 | 0 | Close
2376 | 1 | 2 | CC Chg | 11:47:00 | 19:47:00 | 0.09971 | 3.7969 | 1.17495 | 94.27 | 1.17495 | 94.27 | 0 | 0 | 0.00441728 | 354.4 | 0.00441728 | 354.4 | 0 | 0 | 2023-03-04 07:04:42 | 0.00037859 | 0 | 0 | 0 | Close
2377 | 1 | 2 | CC Chg | 11:47:30 | 19:47:30 | 0.09972 | 3.7971 | 1.17578 | 94.33 | 1.17578 | 94.33 | 0 | 0 | 0.00442043 | 354.66 | 0.00442043 | 354.66 | 0 | 0 | 2023-03-04 07:05:12 | 0.00037865 | 4.1542 | 333.2977 | 0 | Close
2378 | 1 | 2 | CC Chg | 11:48:00 | 19:48:00 | 0.09971 | 3.7971 | 1.17662 | 94.4 | 1.17662 | 94.4 | 0 | 0 | 0.00442359 | 354.91 | 0.00442359 | 354.91 | 0 | 0 | 2023-03-04 07:05:42 | 0.00037861 | 0 | 0 | 0 | Close
2379 | 1 | 2 | CC Chg | 11:48:30 | 19:48:30 | 0.09971 | 3.7972 | 1.17745 | 94.47 | 1.17745 | 94.47 | 0 | 0 | 0.00442674 | 355.16 | 0.00442674 | 355.16 | 0 | 0 | 2023-03-04 07:06:12 | 0.00037862 | 8.3102 | 666.738 | 0 | Close
2380 | 1 | 2 | CC Chg | 11:49:00 | 19:49:00 | 0.09971 | 3.7973 | 1.17828 | 94.53 | 1.17828 | 94.53 | 0 | 0 | 0.0044299 | 355.42 | 0.0044299 | 355.42 | 0 | 0 | 2023-03-04 07:06:42 | 0.00037863 | 8.3102 | 666.738 | 0 | Close
2381 | 1 | 2 | CC Chg | 11:49:30 | 19:49:30 | 0.09971 | 3.7973 | 1.17911 | 94.6 | 1.17911 | 94.6 | 0 | 0 | 0.00443305 | 355.67 | 0.00443305 | 355.67 | 0 | 0 | 2023-03-04 07:07:12 | 0.00037863 | 0 | 0 | 0 | Close
2382 | 1 | 2 | CC Chg | 11:50:00 | 19:50:00 | 0.09971 | 3.7974 | 1.17994 | 94.67 | 1.17994 | 94.67 | 0 | 0 | 0.00443621 | 355.92 | 0.00443621 | 355.92 | 0 | 0 | 2023-03-04 07:07:42 | 0.00037864 | 8.3102 | 666.738 | 0 | Close
2383 | 1 | 2 | CC Chg | 11:50:30 | 19:50:30 | 0.09972 | 3.7974 | 1.18077 | 94.73 | 1.18077 | 94.73 | 0 | 0 | 0.00443936 | 356.17 | 0.00443936 | 356.17 | 0 | 0 | 2023-03-04 07:08:12 | 0.00037868 | 0 | 0 | 0 | Close
2384 | 1 | 2 | CC Chg | 11:51:00 | 19:51:00 | 0.0997 | 3.7976 | 1.1816 | 94.8 | 1.1816 | 94.8 | 0 | 0 | 0.00444252 | 356.43 | 0.00444252 | 356.43 | 0 | 0 | 2023-03-04 07:08:42 | 0.00037862 | 4.1538 | 333.262 | 0 | Close
2385 | 1 | 2 | CC Chg | 11:51:30 | 19:51:30 | 0.09971 | 3.7977 | 1.18243 | 94.87 | 1.18243 | 94.87 | 0 | 0 | 0.00444567 | 356.68 | 0.00444567 | 356.68 | 0 | 0 | 2023-03-04 07:09:12 | 0.00037867 | 8.3093 | 666.6667 | 0 | Close
2386 | 1 | 2 | CC Chg | 11:52:00 | 19:52:00 | 0.09971 | 3.7978 | 1.18326 | 94.93 | 1.18326 | 94.93 | 0 | 0 | 0.00444883 | 356.93 | 0.00444883 | 356.93 | 0 | 0 | 2023-03-04 07:09:42 | 0.00037868 | 8.3102 | 666.738 | 0 | Close
2387 | 1 | 2 | CC Chg | 11:52:30 | 19:52:30 | 0.09971 | 3.7979 | 1.18409 | 95 | 1.18409 | 95 | 0 | 0 | 0.00445199 | 357.19 | 0.00445199 | 357.19 | 0 | 0 | 2023-03-04 07:10:12 | 0.00037869 | 8.3076 | 666.524 | 0 | Close
2388 | 1 | 2 | CC Chg | 11:53:00 | 19:53:00 | 0.09971 | 3.798 | 1.18492 | 95.07 | 1.18492 | 95.07 | 0 | 0 | 0.00445514 | 357.44 | 0.00445514 | 357.44 | 0 | 0 | 2023-03-04 07:10:42 | 0.0003787 | 8.3102 | 666.738 | 0 | Close
2389 | 1 | 2 | CC Chg | 11:53:30 | 19:53:30 | 0.0997 | 3.798 | 1.18576 | 95.13 | 1.18576 | 95.13 | 0 | 0 | 0.0044583 | 357.69 | 0.0044583 | 357.69 | 0 | 0 | 2023-03-04 07:11:12 | 0.00037866 | 0 | 0 | 0 | Close
2390 | 1 | 2 | CC Chg | 11:54:00 | 19:54:00 | 0.0997 | 3.798 | 1.18659 | 95.2 | 1.18659 | 95.2 | 0 | 0 | 0.00446145 | 357.95 | 0.00446145 | 357.95 | 0 | 0 | 2023-03-04 07:11:42 | 0.00037866 | 0 | 0 | 0 | Close
2391 | 1 | 2 | CC Chg | 11:54:30 | 19:54:30 | 0.0997 | 3.7982 | 1.18742 | 95.27 | 1.18742 | 95.27 | 0 | 0 | 0.00446461 | 358.2 | 0.00446461 | 358.2 | 0 | 0 | 2023-03-04 07:12:12 | 0.00037868 | 4.1542 | 333.2977 | 0 | Close
2392 | 1 | 2 | CC Chg | 11:55:00 | 19:55:00 | 0.09971 | 3.7983 | 1.18825 | 95.33 | 1.18825 | 95.33 | 0 | 0 | 0.00446776 | 358.45 | 0.00446776 | 358.45 | 0 | 0 | 2023-03-04 07:12:42 | 0.00037873 | 8.3093 | 666.6667 | 0 | Close
2393 | 1 | 2 | CC Chg | 11:55:30 | 19:55:30 | 0.09972 | 3.7983 | 1.18908 | 95.4 | 1.18908 | 95.4 | 0 | 0 | 0.00447092 | 358.71 | 0.00447092 | 358.71 | 0 | 0 | 2023-03-04 07:13:12 | 0.00037877 | 0 | 0 | 0 | Close
2394 | 1 | 2 | CC Chg | 11:56:00 | 19:56:00 | 0.09971 | 3.7983 | 1.18991 | 95.47 | 1.18991 | 95.47 | 0 | 0 | 0.00447408 | 358.96 | 0.00447408 | 358.96 | 0 | 0 | 2023-03-04 07:13:42 | 0.00037873 | 0 | 0 | 0 | Close
2395 | 1 | 2 | CC Chg | 11:56:30 | 19:56:30 | 0.09971 | 3.7985 | 1.19074 | 95.53 | 1.19074 | 95.53 | 0 | 0 | 0.00447723 | 359.21 | 0.00447723 | 359.21 | 0 | 0 | 2023-03-04 07:14:12 | 0.00037875 | 4.1542 | 333.2977 | 0 | Close
2396 | 1 | 2 | CC Chg | 11:57:00 | 19:57:00 | 0.0997 | 3.7985 | 1.19157 | 95.6 | 1.19157 | 95.6 | 0 | 0 | 0.00448039 | 359.47 | 0.00448039 | 359.47 | 0 | 0 | 2023-03-04 07:14:42 | 0.00037871 | 0 | 0 | 0 | Close
2397 | 1 | 2 | CC Chg | 11:57:30 | 19:57:30 | 0.0997 | 3.7986 | 1.1924 | 95.67 | 1.1924 | 95.67 | 0 | 0 | 0.00448354 | 359.72 | 0.00448354 | 359.72 | 0 | 0 | 2023-03-04 07:15:12 | 0.00037872 | 8.3093 | 666.6667 | 0 | Close
2398 | 1 | 2 | CC Chg | 11:58:00 | 19:58:00 | 0.09971 | 3.7987 | 1.19323 | 95.73 | 1.19323 | 95.73 | 0 | 0 | 0.0044867 | 359.97 | 0.0044867 | 359.97 | 0 | 0 | 2023-03-04 07:15:42 | 0.00037877 | 8.3076 | 666.524 | 0 | Close
2399 | 1 | 2 | CC Chg | 11:58:30 | 19:58:30 | 0.09971 | 3.7988 | 1.19406 | 95.8 | 1.19406 | 95.8 | 0 | 0 | 0.00448986 | 360.23 | 0.00448986 | 360.23 | 0 | 0 | 2023-03-04 07:16:12 | 0.00037878 | 8.3093 | 666.6667 | 0 | Close
2400 | 1 | 2 | CC Chg | 11:59:00 | 19:59:00 | 0.09971 | 3.7989 | 1.1949 | 95.87 | 1.1949 | 95.87 | 0 | 0 | 0.00449301 | 360.48 | 0.00449301 | 360.48 | 0 | 0 | 2023-03-04 07:16:42 | 0.00037879 | 8.3084 | 666.5954 | 0 | Close
2401 | 1 | 2 | CC Chg | 11:59:30 | 19:59:30 | 0.0997 | 3.799 | 1.19573 | 95.93 | 1.19573 | 95.93 | 0 | 0 | 0.00449617 | 360.73 | 0.00449617 | 360.73 | 0 | 0 | 2023-03-04 07:17:12 | 0.00037876 | 8.3093 | 666.6667 | 0 | Close
2402 | 1 | 2 | CC Chg | 12:00:00 | 20:00:00 | 0.0997 | 3.799 | 1.19656 | 96 | 1.19656 | 96 | 0 | 0 | 0.00449933 | 360.99 | 0.00449933 | 360.99 | 0 | 0 | 2023-03-04 07:17:42 | 0.00037876 | 0 | 0 | 0 | Close
2403 | 1 | 2 | CC Chg | 12:00:30 | 20:00:30 | 0.0997 | 3.7991 | 1.19739 | 96.07 | 1.19739 | 96.07 | 0 | 0 | 0.00450248 | 361.24 | 0.00450248 | 361.24 | 0 | 0 | 2023-03-04 07:18:12 | 0.00037877 | 8.3084 | 666.5954 | 0 | Close
2404 | 1 | 2 | CC Chg | 12:01:00 | 20:01:00 | 0.0997 | 3.7992 | 1.19822 | 96.13 | 1.19822 | 96.13 | 0 | 0 | 0.00450564 | 361.49 | 0.00450564 | 361.49 | 0 | 0 | 2023-03-04 07:18:42 | 0.00037878 | 8.3093 | 666.6667 | 0 | Close
2405 | 1 | 2 | CC Chg | 12:01:30 | 20:01:30 | 0.09971 | 3.7994 | 1.19905 | 96.2 | 1.19905 | 96.2 | 0 | 0 | 0.0045088 | 361.75 | 0.0045088 | 361.75 | 0 | 0 | 2023-03-04 07:19:12 | 0.00037884 | 4.1538 | 333.262 | 0 | Close
2406 | 1 | 2 | CC Chg | 12:02:00 | 20:02:00 | 0.0997 | 3.7992 | 1.19988 | 96.27 | 1.19988 | 96.27 | 0 | 0 | 0.00451195 | 362 | 0.00451195 | 362 | 0 | 0 | 2023-03-04 07:19:42 | 0.00037878 | -4.1542 | -333.2977 | 0 | Close
2407 | 1 | 2 | CC Chg | 12:02:30 | 20:02:30 | 0.0997 | 3.7994 | 1.20071 | 96.33 | 1.20071 | 96.33 | 0 | 0 | 0.00451511 | 362.25 | 0.00451511 | 362.25 | 0 | 0 | 2023-03-04 07:20:12 | 0.0003788 | 4.1538 | 333.262 | 0 | Close
2408 | 1 | 2 | CC Chg | 12:03:00 | 20:03:00 | 0.09969 | 3.7995 | 1.20154 | 96.4 | 1.20154 | 96.4 | 0 | 0 | 0.00451827 | 362.51 | 0.00451827 | 362.51 | 0 | 0 | 2023-03-04 07:20:42 | 0.00037877 | 8.3102 | 666.738 | 0 | Close
2409 | 1 | 2 | CC Chg | 12:03:30 | 20:03:30 | 0.0997 | 3.7996 | 1.20237 | 96.47 | 1.20237 | 96.47 | 0 | 0 | 0.00452142 | 362.76 | 0.00452142 | 362.76 | 0 | 0 | 2023-03-04 07:21:12 | 0.00037882 | 8.3076 | 666.524 | 0 | Close
2410 | 1 | 2 | CC Chg | 12:04:00 | 20:04:00 | 0.0997 | 3.7997 | 1.2032 | 96.53 | 1.2032 | 96.53 | 0 | 0 | 0.00452458 | 363.01 | 0.00452458 | 363.01 | 0 | 0 | 2023-03-04 07:21:42 | 0.00037883 | 8.3076 | 666.524 | 0 | Close
2411 | 1 | 2 | CC Chg | 12:04:30 | 20:04:30 | 0.0997 | 3.7998 | 1.20403 | 96.6 | 1.20403 | 96.6 | 0 | 0 | 0.00452774 | 363.27 | 0.00452774 | 363.27 | 0 | 0 | 2023-03-04 07:22:12 | 0.00037884 | 8.3093 | 666.6667 | 0 | Close
2412 | 1 | 2 | CC Chg | 12:05:00 | 20:05:00 | 0.09969 | 3.7999 | 1.20487 | 96.67 | 1.20487 | 96.67 | 0 | 0 | 0.00453089 | 363.52 | 0.00453089 | 363.52 | 0 | 0 | 2023-03-04 07:22:42 | 0.00037881 | 8.3084 | 666.5954 | 0 | Close
2413 | 1 | 2 | CC Chg | 12:05:30 | 20:05:30 | 0.0997 | 3.8 | 1.2057 | 96.73 | 1.2057 | 96.73 | 0 | 0 | 0.00453405 | 363.77 | 0.00453405 | 363.77 | 0 | 0 | 2023-03-04 07:23:12 | 0.00037886 | 8.3093 | 666.6667 | 0 | Close
2414 | 1 | 2 | CC Chg | 12:06:00 | 20:06:00 | 0.0997 | 3.8 | 1.20653 | 96.8 | 1.20653 | 96.8 | 0 | 0 | 0.00453721 | 364.03 | 0.00453721 | 364.03 | 0 | 0 | 2023-03-04 07:23:42 | 0.00037886 | 0 | 0 | 0 | Close
2415 | 1 | 2 | CC Chg | 12:06:30 | 20:06:30 | 0.0997 | 3.8001 | 1.20736 | 96.87 | 1.20736 | 96.87 | 0 | 0 | 0.00454037 | 364.28 | 0.00454037 | 364.28 | 0 | 0 | 2023-03-04 07:24:12 | 0.00037887 | 8.3084 | 666.5954 | 0 | Close
2416 | 1 | 2 | CC Chg | 12:07:00 | 20:07:00 | 0.0997 | 3.8002 | 1.20819 | 96.93 | 1.20819 | 96.93 | 0 | 0 | 0.00454352 | 364.53 | 0.00454352 | 364.53 | 0 | 0 | 2023-03-04 07:24:42 | 0.00037888 | 8.3093 | 666.6667 | 0 | Close
2417 | 1 | 2 | CC Chg | 12:07:30 | 20:07:30 | 0.09971 | 3.8002 | 1.20902 | 97 | 1.20902 | 97 | 0 | 0 | 0.00454668 | 364.79 | 0.00454668 | 364.79 | 0 | 0 | 2023-03-04 07:25:12 | 0.00037892 | 0 | 0 | 0 | Close
2418 | 1 | 2 | CC Chg | 12:08:00 | 20:08:00 | 0.0997 | 3.8003 | 1.20985 | 97.07 | 1.20985 | 97.07 | 0 | 0 | 0.00454984 | 365.04 | 0.00454984 | 365.04 | 0 | 0 | 2023-03-04 07:25:42 | 0.00037889 | 8.3084 | 666.5954 | 0 | Close
2419 | 1 | 2 | CC Chg | 12:08:30 | 20:08:30 | 0.09971 | 3.8004 | 1.21068 | 97.13 | 1.21068 | 97.13 | 0 | 0 | 0.004553 | 365.29 | 0.004553 | 365.29 | 0 | 0 | 2023-03-04 07:26:12 | 0.00037894 | 8.3093 | 666.6667 | 0 | Close
2420 | 1 | 2 | CC Chg | 12:09:00 | 20:09:00 | 0.0997 | 3.8005 | 1.21151 | 97.2 | 1.21151 | 97.2 | 0 | 0 | 0.00455615 | 365.55 | 0.00455615 | 365.55 | 0 | 0 | 2023-03-04 07:26:42 | 0.00037891 | 8.3084 | 666.5954 | 0 | Close
2421 | 1 | 2 | CC Chg | 12:09:30 | 20:09:30 | 0.0997 | 3.8006 | 1.21234 | 97.27 | 1.21234 | 97.27 | 0 | 0 | 0.00455931 | 365.8 | 0.00455931 | 365.8 | 0 | 0 | 2023-03-04 07:27:12 | 0.00037892 | 8.3093 | 666.6667 | 0 | Close
2422 | 1 | 2 | CC Chg | 12:10:00 | 20:10:00 | 0.0997 | 3.8008 | 1.21317 | 97.33 | 1.21317 | 97.33 | 0 | 0 | 0.00456247 | 366.05 | 0.00456247 | 366.05 | 0 | 0 | 2023-03-04 07:27:42 | 0.00037894 | 4.1538 | 333.262 | 0 | Close
2423 | 1 | 2 | CC Chg | 12:10:30 | 20:10:30 | 0.09971 | 3.8009 | 1.21401 | 97.4 | 1.21401 | 97.4 | 0 | 0 | 0.00456563 | 366.31 | 0.00456563 | 366.31 | 0 | 0 | 2023-03-04 07:28:12 | 0.00037899 | 8.3084 | 666.5954 | 0 | Close
2424 | 1 | 2 | CC Chg | 12:11:00 | 20:11:00 | 0.09969 | 3.8009 | 1.21484 | 97.47 | 1.21484 | 97.47 | 0 | 0 | 0.00456878 | 366.56 | 0.00456878 | 366.56 | 0 | 0 | 2023-03-04 07:28:42 | 0.00037891 | 0 | 0 | 0 | Close
2425 | 1 | 2 | CC Chg | 12:11:30 | 20:11:30 | 0.0997 | 3.801 | 1.21567 | 97.53 | 1.21567 | 97.53 | 0 | 0 | 0.00457194 | 366.81 | 0.00457194 | 366.81 | 0 | 0 | 2023-03-04 07:29:12 | 0.00037896 | 8.3093 | 666.6667 | 0 | Close
2426 | 1 | 2 | CC Chg | 12:12:00 | 20:12:00 | 0.0997 | 3.8011 | 1.2165 | 97.6 | 1.2165 | 97.6 | 0 | 0 | 0.0045751 | 367.07 | 0.0045751 | 367.07 | 0 | 0 | 2023-03-04 07:29:42 | 0.00037897 | 8.3076 | 666.524 | 0 | Close
2427 | 1 | 2 | CC Chg | 12:12:30 | 20:12:30 | 0.0997 | 3.8011 | 1.21733 | 97.67 | 1.21733 | 97.67 | 0 | 0 | 0.00457826 | 367.32 | 0.00457826 | 367.32 | 0 | 0 | 2023-03-04 07:30:12 | 0.00037897 | 0 | 0 | 0 | Close
2428 | 1 | 2 | CC Chg | 12:13:00 | 20:13:00 | 0.09971 | 3.8012 | 1.21816 | 97.73 | 1.21816 | 97.73 | 0 | 0 | 0.00458142 | 367.57 | 0.00458142 | 367.57 | 0 | 0 | 2023-03-04 07:30:42 | 0.00037902 | 8.3093 | 666.6667 | 0 | Close
2429 | 1 | 2 | CC Chg | 12:13:30 | 20:13:30 | 0.0997 | 3.8013 | 1.21899 | 97.8 | 1.21899 | 97.8 | 0 | 0 | 0.00458458 | 367.83 | 0.00458458 | 367.83 | 0 | 0 | 2023-03-04 07:31:12 | 0.00037899 | 8.3084 | 666.5954 | 0 | Close
2430 | 1 | 2 | CC Chg | 12:14:00 | 20:14:00 | 0.09971 | 3.8013 | 1.21982 | 97.87 | 1.21982 | 97.87 | 0 | 0 | 0.00458773 | 368.08 | 0.00458773 | 368.08 | 0 | 0 | 2023-03-04 07:31:42 | 0.00037903 | 0 | 0 | 0 | Close
2431 | 1 | 2 | CC Chg | 12:14:30 | 20:14:30 | 0.0997 | 3.8014 | 1.22065 | 97.93 | 1.22065 | 97.93 | 0 | 0 | 0.00459089 | 368.33 | 0.00459089 | 368.33 | 0 | 0 | 2023-03-04 07:32:12 | 0.000379 | 8.3076 | 666.524 | 0 | Close
2432 | 1 | 2 | CC Chg | 12:15:00 | 20:15:00 | 0.09971 | 3.8016 | 1.22148 | 98 | 1.22148 | 98 | 0 | 0 | 0.00459405 | 368.59 | 0.00459405 | 368.59 | 0 | 0 | 2023-03-04 07:32:42 | 0.00037906 | 4.1547 | 333.3333 | 0 | Close
2433 | 1 | 2 | CC Chg | 12:15:30 | 20:15:30 | 0.0997 | 3.8016 | 1.22231 | 98.07 | 1.22231 | 98.07 | 0 | 0 | 0.00459721 | 368.84 | 0.00459721 | 368.84 | 0 | 0 | 2023-03-04 07:33:12 | 0.00037902 | 0 | 0 | 0 | Close
2434 | 1 | 2 | CC Chg | 12:16:00 | 20:16:00 | 0.0997 | 3.8017 | 1.22314 | 98.13 | 1.22314 | 98.13 | 0 | 0 | 0.00460037 | 369.09 | 0.00460037 | 369.09 | 0 | 0 | 2023-03-04 07:33:42 | 0.00037903 | 8.3093 | 666.6667 | 0 | Close
2435 | 1 | 2 | CC Chg | 12:16:30 | 20:16:30 | 0.0997 | 3.8019 | 1.22398 | 98.2 | 1.22398 | 98.2 | 0 | 0 | 0.00460353 | 369.35 | 0.00460353 | 369.35 | 0 | 0 | 2023-03-04 07:34:12 | 0.00037905 | 4.1538 | 333.262 | 0 | Close
2436 | 1 | 2 | CC Chg | 12:17:00 | 20:17:00 | 0.09971 | 3.8019 | 1.22481 | 98.27 | 1.22481 | 98.27 | 0 | 0 | 0.00460668 | 369.6 | 0.00460668 | 369.6 | 0 | 0 | 2023-03-04 07:34:42 | 0.00037909 | 0 | 0 | 0 | Close
2437 | 1 | 2 | CC Chg | 12:17:30 | 20:17:30 | 0.0997 | 3.802 | 1.22564 | 98.33 | 1.22564 | 98.33 | 0 | 0 | 0.00460984 | 369.85 | 0.00460984 | 369.85 | 0 | 0 | 2023-03-04 07:35:12 | 0.00037906 | 8.3084 | 666.5954 | 0 | Close
2438 | 1 | 2 | CC Chg | 12:18:00 | 20:18:00 | 0.0997 | 3.802 | 1.22647 | 98.4 | 1.22647 | 98.4 | 0 | 0 | 0.004613 | 370.11 | 0.004613 | 370.11 | 0 | 0 | 2023-03-04 07:35:42 | 0.00037906 | 0 | 0 | 0 | Close
2439 | 1 | 2 | CC Chg | 12:18:30 | 20:18:30 | 0.0997 | 3.8021 | 1.2273 | 98.47 | 1.2273 | 98.47 | 0 | 0 | 0.00461616 | 370.36 | 0.00461616 | 370.36 | 0 | 0 | 2023-03-04 07:36:12 | 0.00037907 | 8.3058 | 666.3814 | 0 | Close
2440 | 1 | 2 | CC Chg | 12:19:00 | 20:19:00 | 0.0997 | 3.8022 | 1.22813 | 98.53 | 1.22813 | 98.53 | 0 | 0 | 0.00461932 | 370.61 | 0.00461932 | 370.61 | 0 | 0 | 2023-03-04 07:36:42 | 0.00037908 | 8.3093 | 666.6667 | 0 | Close
2441 | 1 | 2 | CC Chg | 12:19:30 | 20:19:30 | 0.0997 | 3.8023 | 1.22896 | 98.6 | 1.22896 | 98.6 | 0 | 0 | 0.00462248 | 370.87 | 0.00462248 | 370.87 | 0 | 0 | 2023-03-04 07:37:12 | 0.00037909 | 8.3084 | 666.5954 | 0 | Close
2442 | 1 | 2 | CC Chg | 12:20:00 | 20:20:00 | 0.09971 | 3.8024 | 1.22979 | 98.67 | 1.22979 | 98.67 | 0 | 0 | 0.00462564 | 371.12 | 0.00462564 | 371.12 | 0 | 0 | 2023-03-04 07:37:42 | 0.00037914 | 8.3093 | 666.6667 | 0 | Close
2443 | 1 | 2 | CC Chg | 12:20:30 | 20:20:30 | 0.09971 | 3.8025 | 1.23062 | 98.73 | 1.23062 | 98.73 | 0 | 0 | 0.0046288 | 371.37 | 0.0046288 | 371.37 | 0 | 0 | 2023-03-04 07:38:12 | 0.00037915 | 8.3076 | 666.524 | 0 | Close
2444 | 1 | 2 | CC Chg | 12:21:00 | 20:21:00 | 0.0997 | 3.8026 | 1.23145 | 98.8 | 1.23145 | 98.8 | 0 | 0 | 0.00463196 | 371.63 | 0.00463196 | 371.63 | 0 | 0 | 2023-03-04 07:38:42 | 0.00037912 | 8.3084 | 666.5954 | 0 | Close
2445 | 1 | 2 | CC Chg | 12:21:30 | 20:21:30 | 0.0997 | 3.8026 | 1.23228 | 98.87 | 1.23228 | 98.87 | 0 | 0 | 0.00463512 | 371.88 | 0.00463512 | 371.88 | 0 | 0 | 2023-03-04 07:39:12 | 0.00037912 | 0 | 0 | 0 | Close
2446 | 1 | 2 | CC Chg | 12:22:00 | 20:22:00 | 0.0997 | 3.8028 | 1.23311 | 98.93 | 1.23311 | 98.93 | 0 | 0 | 0.00463828 | 372.13 | 0.00463828 | 372.13 | 0 | 0 | 2023-03-04 07:39:42 | 0.00037914 | 4.1542 | 333.2977 | 0 | Close
2447 | 1 | 2 | CC Chg | 12:22:30 | 20:22:30 | 0.09969 | 3.8029 | 1.23395 | 99 | 1.23395 | 99 | 0 | 0 | 0.00464144 | 372.39 | 0.00464144 | 372.39 | 0 | 0 | 2023-03-04 07:40:12 | 0.00037911 | 8.3076 | 666.524 | 0 | Close
2448 | 1 | 2 | CC Chg | 12:23:00 | 20:23:00 | 0.09972 | 3.8029 | 1.23478 | 99.07 | 1.23478 | 99.07 | 0 | 0 | 0.0046446 | 372.64 | 0.0046446 | 372.64 | 0 | 0 | 2023-03-04 07:40:42 | 0.00037923 | 0 | 0 | 0 | Close
2449 | 1 | 2 | CC Chg | 12:23:30 | 20:23:30 | 0.09971 | 3.803 | 1.23561 | 99.13 | 1.23561 | 99.13 | 0 | 0 | 0.00464776 | 372.89 | 0.00464776 | 372.89 | 0 | 0 | 2023-03-04 07:41:12 | 0.0003792 | 8.3084 | 666.5954 | 0 | Close
2450 | 1 | 2 | CC Chg | 12:24:00 | 20:24:00 | 0.0997 | 3.8031 | 1.23644 | 99.2 | 1.23644 | 99.2 | 0 | 0 | 0.00465091 | 373.15 | 0.00465091 | 373.15 | 0 | 0 | 2023-03-04 07:41:42 | 0.00037917 | 8.3093 | 666.6667 | 0 | Close
2451 | 1 | 2 | CC Chg | 12:24:30 | 20:24:30 | 0.09972 | 3.8032 | 1.23727 | 99.27 | 1.23727 | 99.27 | 0 | 0 | 0.00465408 | 373.4 | 0.00465408 | 373.4 | 0 | 0 | 2023-03-04 07:42:12 | 0.00037926 | 8.3076 | 666.524 | 0 | Close
2452 | 1 | 2 | CC Chg | 12:25:00 | 20:25:00 | 0.0997 | 3.8033 | 1.2381 | 99.33 | 1.2381 | 99.33 | 0 | 0 | 0.00465724 | 373.65 | 0.00465724 | 373.65 | 0 | 0 | 2023-03-04 07:42:42 | 0.00037919 | 8.3084 | 666.5954 | 0 | Close
2453 | 1 | 2 | CC Chg | 12:25:30 | 20:25:30 | 0.09971 | 3.8033 | 1.23893 | 99.4 | 1.23893 | 99.4 | 0 | 0 | 0.0046604 | 373.91 | 0.0046604 | 373.91 | 0 | 0 | 2023-03-04 07:43:12 | 0.00037923 | 0 | 0 | 0 | Close
2454 | 1 | 2 | CC Chg | 12:26:00 | 20:26:00 | 0.09971 | 3.8035 | 1.23976 | 99.47 | 1.23976 | 99.47 | 0 | 0 | 0.00466355 | 374.16 | 0.00466355 | 374.16 | 0 | 0 | 2023-03-04 07:43:42 | 0.00037925 | 4.1547 | 333.3333 | 0 | Close
2455 | 1 | 2 | CC Chg | 12:26:30 | 20:26:30 | 0.09969 | 3.8036 | 1.24059 | 99.53 | 1.24059 | 99.53 | 0 | 0 | 0.00466671 | 374.42 | 0.00466671 | 374.42 | 0 | 0 | 2023-03-04 07:44:12 | 0.00037918 | 8.3076 | 666.524 | 0 | Close
2456 | 1 | 2 | CC Chg | 12:27:00 | 20:27:00 | 0.0997 | 3.8038 | 1.24142 | 99.6 | 1.24142 | 99.6 | 0 | 0 | 0.00466988 | 374.67 | 0.00466988 | 374.67 | 0 | 0 | 2023-03-04 07:44:42 | 0.00037924 | 4.1542 | 333.2977 | 0 | Close
2457 | 1 | 2 | CC Chg | 12:27:30 | 20:27:30 | 0.09971 | 3.8038 | 1.24225 | 99.67 | 1.24225 | 99.67 | 0 | 0 | 0.00467304 | 374.92 | 0.00467304 | 374.92 | 0 | 0 | 2023-03-04 07:45:12 | 0.00037928 | 0 | 0 | 0 | Close
2458 | 1 | 2 | CC Chg | 12:28:00 | 20:28:00 | 0.0997 | 3.8038 | 1.24308 | 99.73 | 1.24308 | 99.73 | 0 | 0 | 0.0046762 | 375.18 | 0.0046762 | 375.18 | 0 | 0 | 2023-03-04 07:45:42 | 0.00037924 | 0 | 0 | 0 | Close
2459 | 1 | 2 | CC Chg | 12:28:30 | 20:28:30 | 0.0997 | 3.804 | 1.24392 | 99.8 | 1.24392 | 99.8 | 0 | 0 | 0.00467936 | 375.43 | 0.00467936 | 375.43 | 0 | 0 | 2023-03-04 07:46:12 | 0.00037926 | 4.1547 | 333.3333 | 0 | Close
2460 | 1 | 2 | CC Chg | 12:29:00 | 20:29:00 | 0.09971 | 3.8041 | 1.24475 | 99.87 | 1.24475 | 99.87 | 0 | 0 | 0.00468252 | 375.68 | 0.00468252 | 375.68 | 0 | 0 | 2023-03-04 07:46:42 | 0.00037931 | 8.3076 | 666.524 | 0 | Close
2461 | 1 | 2 | CC Chg | 12:29:30 | 20:29:30 | 0.0997 | 3.8041 | 1.24558 | 99.93 | 1.24558 | 99.93 | 0 | 0 | 0.00468568 | 375.94 | 0.00468568 | 375.94 | 0 | 0 | 2023-03-04 07:47:12 | 0.00037927 | 0 | 0 | 0 | Close
2462 | 1 | 2 | CC Chg | 12:30:00 | 20:30:00 | 0.09971 | 3.8043 | 1.24641 | 100 | 1.24641 | 100 | 0 | 0 | 0.00468884 | 376.19 | 0.00468884 | 376.19 | 0 | 0 | 2023-03-04 07:47:42 | 0.00037933 | 4.1547 | 333.3333 | 0 | Close
2463 | 1 | 2 | CC Chg | 12:30:30 | 20:30:30 | 0.09971 | 3.8043 | 1.24724 | 100.07 | 1.24724 | 100.07 | 0 | 0 | 0.004692 | 376.44 | 0.004692 | 376.44 | 0 | 0 | 2023-03-04 07:48:12 | 0.00037933 | 0 | 0 | 0 | Close
2464 | 1 | 2 | CC Chg | 12:31:00 | 20:31:00 | 0.09971 | 3.8044 | 1.24807 | 100.13 | 1.24807 | 100.13 | 0 | 0 | 0.00469516 | 376.7 | 0.00469516 | 376.7 | 0 | 0 | 2023-03-04 07:48:42 | 0.00037934 | 8.3076 | 666.524 | 0 | Close
2465 | 1 | 2 | CC Chg | 12:31:30 | 20:31:30 | 0.09971 | 3.8045 | 1.2489 | 100.2 | 1.2489 | 100.2 | 0 | 0 | 0.00469832 | 376.95 | 0.00469832 | 376.95 | 0 | 0 | 2023-03-04 07:49:12 | 0.00037935 | 8.3076 | 666.524 | 0 | Close
2466 | 1 | 2 | CC Chg | 12:32:00 | 20:32:00 | 0.09971 | 3.8046 | 1.24973 | 100.27 | 1.24973 | 100.27 | 0 | 0 | 0.00470148 | 377.2 | 0.00470148 | 377.2 | 0 | 0 | 2023-03-04 07:49:42 | 0.00037936 | 8.3102 | 666.738 | 0 | Close
2467 | 1 | 2 | CC Chg | 12:32:30 | 20:32:30 | 0.09972 | 3.8047 | 1.25056 | 100.33 | 1.25056 | 100.33 | 0 | 0 | 0.00470464 | 377.46 | 0.00470464 | 377.46 | 0 | 0 | 2023-03-04 07:50:12 | 0.0003794 | 8.3076 | 666.524 | 0 | Close
2468 | 1 | 2 | CC Chg | 12:33:00 | 20:33:00 | 0.0997 | 3.8048 | 1.25139 | 100.4 | 1.25139 | 100.4 | 0 | 0 | 0.00470781 | 377.71 | 0.00470781 | 377.71 | 0 | 0 | 2023-03-04 07:50:42 | 0.00037934 | 8.3093 | 666.6667 | 0 | Close
2469 | 1 | 2 | CC Chg | 12:33:30 | 20:33:30 | 0.09972 | 3.8049 | 1.25222 | 100.47 | 1.25222 | 100.47 | 0 | 0 | 0.00471097 | 377.97 | 0.00471097 | 377.97 | 0 | 0 | 2023-03-04 07:51:12 | 0.00037942 | 8.3084 | 666.5954 | 0 | Close
2470 | 1 | 2 | CC Chg | 12:34:00 | 20:34:00 | 0.0997 | 3.805 | 1.25306 | 100.53 | 1.25306 | 100.53 | 0 | 0 | 0.00471413 | 378.22 | 0.00471413 | 378.22 | 0 | 0 | 2023-03-04 07:51:42 | 0.00037936 | 8.3093 | 666.6667 | 0 | Close
2471 | 1 | 2 | CC Chg | 12:34:30 | 20:34:30 | 0.09971 | 3.8049 | 1.25389 | 100.6 | 1.25389 | 100.6 | 0 | 0 | 0.00471729 | 378.47 | 0.00471729 | 378.47 | 0 | 0 | 2023-03-04 07:52:12 | 0.00037939 | -8.3076 | -666.524 | 0 | Close
2472 | 1 | 2 | CC Chg | 12:35:00 | 20:35:00 | 0.0997 | 3.8052 | 1.25472 | 100.67 | 1.25472 | 100.67 | 0 | 0 | 0.00472045 | 378.73 | 0.00472045 | 378.73 | 0 | 0 | 2023-03-04 07:52:42 | 0.00037938 | 2.7695 | 222.1985 | 0 | Close
2473 | 1 | 2 | CC Chg | 12:35:30 | 20:35:30 | 0.0997 | 3.8052 | 1.25555 | 100.73 | 1.25555 | 100.73 | 0 | 0 | 0.00472361 | 378.98 | 0.00472361 | 378.98 | 0 | 0 | 2023-03-04 07:53:12 | 0.00037938 | 0 | 0 | 0 | Close
2474 | 1 | 2 | CC Chg | 12:36:00 | 20:36:00 | 0.0997 | 3.8054 | 1.25638 | 100.8 | 1.25638 | 100.8 | 0 | 0 | 0.00472677 | 379.23 | 0.00472677 | 379.23 | 0 | 0 | 2023-03-04 07:53:42 | 0.0003794 | 4.1551 | 333.369 | 0 | Close
2475 | 1 | 2 | CC Chg | 12:36:30 | 20:36:30 | 0.09971 | 3.8054 | 1.25721 | 100.87 | 1.25721 | 100.87 | 0 | 0 | 0.00472994 | 379.49 | 0.00472994 | 379.49 | 0 | 0 | 2023-03-04 07:54:12 | 0.00037944 | 0 | 0 | 0 | Close
2476 | 1 | 2 | CC Chg | 12:37:00 | 20:37:00 | 0.09971 | 3.8055 | 1.25804 | 100.93 | 1.25804 | 100.93 | 0 | 0 | 0.0047331 | 379.74 | 0.0047331 | 379.74 | 0 | 0 | 2023-03-04 07:54:42 | 0.00037945 | 8.3093 | 666.6667 | 0 | Close
2477 | 1 | 2 | CC Chg | 12:37:30 | 20:37:30 | 0.09969 | 3.8056 | 1.25887 | 101 | 1.25887 | 101 | 0 | 0 | 0.00473626 | 380 | 0.00473626 | 380 | 0 | 0 | 2023-03-04 07:55:12 | 0.00037938 | 8.3084 | 666.5954 | 0 | Close
2478 | 1 | 2 | CC Chg | 12:38:00 | 20:38:00 | 0.09971 | 3.8057 | 1.2597 | 101.07 | 1.2597 | 101.07 | 0 | 0 | 0.00473942 | 380.25 | 0.00473942 | 380.25 | 0 | 0 | 2023-03-04 07:55:42 | 0.00037947 | 8.3093 | 666.6667 | 0 | Close
2479 | 1 | 2 | CC Chg | 12:38:30 | 20:38:30 | 0.09971 | 3.8058 | 1.26053 | 101.13 | 1.26053 | 101.13 | 0 | 0 | 0.00474258 | 380.5 | 0.00474258 | 380.5 | 0 | 0 | 2023-03-04 07:56:12 | 0.00037948 | 8.3076 | 666.524 | 0 | Close
2480 | 1 | 2 | CC Chg | 12:39:00 | 20:39:00 | 0.0997 | 3.8059 | 1.26136 | 101.2 | 1.26136 | 101.2 | 0 | 0 | 0.00474575 | 380.76 | 0.00474575 | 380.76 | 0 | 0 | 2023-03-04 07:56:42 | 0.00037945 | 8.3084 | 666.5954 | 0 | Close
2481 | 1 | 2 | CC Chg | 12:39:30 | 20:39:30 | 0.0997 | 3.806 | 1.26219 | 101.27 | 1.26219 | 101.27 | 0 | 0 | 0.00474891 | 381.01 | 0.00474891 | 381.01 | 0 | 0 | 2023-03-04 07:57:12 | 0.00037946 | 8.3093 | 666.6667 | 0 | Close
2482 | 1 | 2 | CC Chg | 12:40:00 | 20:40:00 | 0.09969 | 3.8061 | 1.26303 | 101.33 | 1.26303 | 101.33 | 0 | 0 | 0.00475207 | 381.26 | 0.00475207 | 381.26 | 0 | 0 | 2023-03-04 07:57:42 | 0.00037943 | 8.3084 | 666.5954 | 0 | Close
2483 | 1 | 2 | CC Chg | 12:40:30 | 20:40:30 | 0.09971 | 3.8061 | 1.26386 | 101.4 | 1.26386 | 101.4 | 0 | 0 | 0.00475523 | 381.52 | 0.00475523 | 381.52 | 0 | 0 | 2023-03-04 07:58:12 | 0.00037951 | 0 | 0 | 0 | Close
2484 | 1 | 2 | CC Chg | 12:41:00 | 20:41:00 | 0.09971 | 3.8062 | 1.26469 | 101.47 | 1.26469 | 101.47 | 0 | 0 | 0.0047584 | 381.77 | 0.0047584 | 381.77 | 0 | 0 | 2023-03-04 07:58:42 | 0.00037952 | 8.3084 | 666.5954 | 0 | Close
2485 | 1 | 2 | CC Chg | 12:41:30 | 20:41:30 | 0.0997 | 3.8063 | 1.26552 | 101.53 | 1.26552 | 101.53 | 0 | 0 | 0.00476156 | 382.02 | 0.00476156 | 382.02 | 0 | 0 | 2023-03-04 07:59:12 | 0.00037949 | 8.3093 | 666.6667 | 0 | Close
2486 | 1 | 2 | CC Chg | 12:42:00 | 20:42:00 | 0.09971 | 3.8064 | 1.26635 | 101.6 | 1.26635 | 101.6 | 0 | 0 | 0.00476472 | 382.28 | 0.00476472 | 382.28 | 0 | 0 | 2023-03-04 07:59:42 | 0.00037954 | 8.3084 | 666.5954 | 0 | Close
2487 | 1 | 2 | CC Chg | 12:42:30 | 20:42:30 | 0.0997 | 3.8065 | 1.26718 | 101.67 | 1.26718 | 101.67 | 0 | 0 | 0.00476788 | 382.53 | 0.00476788 | 382.53 | 0 | 0 | 2023-03-04 08:00:12 | 0.00037951 | 8.3093 | 666.6667 | 0 | Close
2488 | 1 | 2 | CC Chg | 12:43:00 | 20:43:00 | 0.09971 | 3.8067 | 1.26801 | 101.73 | 1.26801 | 101.73 | 0 | 0 | 0.00477105 | 382.79 | 0.00477105 | 382.79 | 0 | 0 | 2023-03-04 08:00:42 | 0.00037957 | 4.1538 | 333.262 | 0 | Close
2489 | 1 | 2 | CC Chg | 12:43:30 | 20:43:30 | 0.0997 | 3.8068 | 1.26884 | 101.8 | 1.26884 | 101.8 | 0 | 0 | 0.00477421 | 383.04 | 0.00477421 | 383.04 | 0 | 0 | 2023-03-04 08:01:12 | 0.00037954 | 8.3076 | 666.524 | 0 | Close
2490 | 1 | 2 | CC Chg | 12:44:00 | 20:44:00 | 0.09969 | 3.8069 | 1.26967 | 101.87 | 1.26967 | 101.87 | 0 | 0 | 0.00477737 | 383.29 | 0.00477737 | 383.29 | 0 | 0 | 2023-03-04 08:01:42 | 0.00037951 | 8.3084 | 666.5954 | 0 | Close
2491 | 1 | 2 | CC Chg | 12:44:30 | 20:44:30 | 0.0997 | 3.807 | 1.2705 | 101.93 | 1.2705 | 101.93 | 0 | 0 | 0.00478053 | 383.55 | 0.00478053 | 383.55 | 0 | 0 | 2023-03-04 08:02:12 | 0.00037956 | 8.3093 | 666.6667 | 0 | Close
2492 | 1 | 2 | CC Chg | 12:45:00 | 20:45:00 | 0.09969 | 3.807 | 1.27133 | 102 | 1.27133 | 102 | 0 | 0 | 0.0047837 | 383.8 | 0.0047837 | 383.8 | 0 | 0 | 2023-03-04 08:02:42 | 0.00037952 | 0 | 0 | 0 | Close
2493 | 1 | 2 | CC Chg | 12:45:30 | 20:45:30 | 0.09969 | 3.8071 | 1.27216 | 102.07 | 1.27216 | 102.07 | 0 | 0 | 0.00478686 | 384.05 | 0.00478686 | 384.05 | 0 | 0 | 2023-03-04 08:03:12 | 0.00037953 | 8.3076 | 666.524 | 0 | Close
2494 | 1 | 2 | CC Chg | 12:46:00 | 20:46:00 | 0.0997 | 3.8072 | 1.273 | 102.13 | 1.273 | 102.13 | 0 | 0 | 0.00479002 | 384.31 | 0.00479002 | 384.31 | 0 | 0 | 2023-03-04 08:03:42 | 0.00037958 | 8.3076 | 666.524 | 0 | Close
2495 | 1 | 2 | CC Chg | 12:46:30 | 20:46:30 | 0.09969 | 3.8073 | 1.27383 | 102.2 | 1.27383 | 102.2 | 0 | 0 | 0.00479319 | 384.56 | 0.00479319 | 384.56 | 0 | 0 | 2023-03-04 08:04:12 | 0.00037955 | 8.3093 | 666.6667 | 0 | Close
2496 | 1 | 2 | CC Chg | 12:47:00 | 20:47:00 | 0.0997 | 3.8074 | 1.27466 | 102.27 | 1.27466 | 102.27 | 0 | 0 | 0.00479635 | 384.82 | 0.00479635 | 384.82 | 0 | 0 | 2023-03-04 08:04:42 | 0.0003796 | 8.3076 | 666.524 | 0 | Close
2497 | 1 | 2 | CC Chg | 12:47:30 | 20:47:30 | 0.09968 | 3.8074 | 1.27549 | 102.33 | 1.27549 | 102.33 | 0 | 0 | 0.00479951 | 385.07 | 0.00479951 | 385.07 | 0 | 0 | 2023-03-04 08:05:12 | 0.00037952 | 0 | 0 | 0 | Close
2498 | 1 | 2 | CC Chg | 12:48:00 | 20:48:00 | 0.0997 | 3.8077 | 1.27632 | 102.4 | 1.27632 | 102.4 | 0 | 0 | 0.00480268 | 385.32 | 0.00480268 | 385.32 | 0 | 0 | 2023-03-04 08:05:42 | 0.00037963 | 2.7692 | 222.1747 | 0 | Close
2499 | 1 | 2 | CC Chg | 12:48:30 | 20:48:30 | 0.0997 | 3.8077 | 1.27715 | 102.47 | 1.27715 | 102.47 | 0 | 0 | 0.00480584 | 385.58 | 0.00480584 | 385.58 | 0 | 0 | 2023-03-04 08:06:12 | 0.00037963 | 0 | 0 | 0 | Close
2500 | 1 | 2 | CC Chg | 12:49:00 | 20:49:00 | 0.09969 | 3.8079 | 1.27798 | 102.53 | 1.27798 | 102.53 | 0 | 0 | 0.004809 | 385.83 | 0.004809 | 385.83 | 0 | 0 | 2023-03-04 08:06:42 | 0.00037961 | 4.1538 | 333.262 | 0 | Close
2501 | 1 | 2 | CC Chg | 12:49:30 | 20:49:30 | 0.09968 | 3.8079 | 1.27881 | 102.6 | 1.27881 | 102.6 | 0 | 0 | 0.00481217 | 386.09 | 0.00481217 | 386.09 | 0 | 0 | 2023-03-04 08:07:12 | 0.00037957 | 0 | 0 | 0 | Close
2502 | 1 | 2 | CC Chg | 12:50:00 | 20:50:00 | 0.09969 | 3.8079 | 1.27964 | 102.67 | 1.27964 | 102.67 | 0 | 0 | 0.00481533 | 386.34 | 0.00481533 | 386.34 | 0 | 0 | 2023-03-04 08:07:42 | 0.00037961 | 0 | 0 | 0 | Close
2503 | 1 | 2 | CC Chg | 12:50:30 | 20:50:30 | 0.09969 | 3.808 | 1.28047 | 102.73 | 1.28047 | 102.73 | 0 | 0 | 0.00481849 | 386.59 | 0.00481849 | 386.59 | 0 | 0 | 2023-03-04 08:08:12 | 0.00037962 | 8.3076 | 666.524 | 0 | Close
2504 | 1 | 2 | CC Chg | 12:51:00 | 20:51:00 | 0.09969 | 3.8082 | 1.2813 | 102.8 | 1.2813 | 102.8 | 0 | 0 | 0.00482166 | 386.85 | 0.00482166 | 386.85 | 0 | 0 | 2023-03-04 08:08:42 | 0.00037964 | 4.1538 | 333.262 | 0 | Close
2505 | 1 | 2 | CC Chg | 12:51:30 | 20:51:30 | 0.0997 | 3.8082 | 1.28213 | 102.87 | 1.28213 | 102.87 | 0 | 0 | 0.00482482 | 387.1 | 0.00482482 | 387.1 | 0 | 0 | 2023-03-04 08:09:12 | 0.00037968 | 0 | 0 | 0 | Close
2506 | 1 | 2 | CC Chg | 12:52:00 | 20:52:00 | 0.0997 | 3.8083 | 1.28296 | 102.93 | 1.28296 | 102.93 | 0 | 0 | 0.00482798 | 387.35 | 0.00482798 | 387.35 | 0 | 0 | 2023-03-04 08:09:42 | 0.00037969 | 8.3076 | 666.524 | 0 | Close
2507 | 1 | 2 | CC Chg | 12:52:30 | 20:52:30 | 0.09969 | 3.8084 | 1.2838 | 103 | 1.2838 | 103 | 0 | 0 | 0.00483115 | 387.61 | 0.00483115 | 387.61 | 0 | 0 | 2023-03-04 08:10:12 | 0.00037966 | 8.3084 | 666.5954 | 0 | Close
2508 | 1 | 2 | CC Chg | 12:53:00 | 20:53:00 | 0.0997 | 3.8085 | 1.28463 | 103.07 | 1.28463 | 103.07 | 0 | 0 | 0.00483431 | 387.86 | 0.00483431 | 387.86 | 0 | 0 | 2023-03-04 08:10:42 | 0.00037971 | 8.3076 | 666.524 | 0 | Close
2509 | 1 | 2 | CC Chg | 12:53:30 | 20:53:30 | 0.0997 | 3.8086 | 1.28546 | 103.13 | 1.28546 | 103.13 | 0 | 0 | 0.00483748 | 388.12 | 0.00483748 | 388.12 | 0 | 0 | 2023-03-04 08:11:12 | 0.00037972 | 8.3076 | 666.524 | 0 | Close
2510 | 1 | 2 | CC Chg | 12:54:00 | 20:54:00 | 0.09968 | 3.8088 | 1.28629 | 103.2 | 1.28629 | 103.2 | 0 | 0 | 0.00484064 | 388.37 | 0.00484064 | 388.37 | 0 | 0 | 2023-03-04 08:11:42 | 0.00037966 | 4.1538 | 333.262 | 0 | Close
2511 | 1 | 2 | CC Chg | 12:54:30 | 20:54:30 | 0.0997 | 3.8089 | 1.28712 | 103.27 | 1.28712 | 103.27 | 0 | 0 | 0.0048438 | 388.62 | 0.0048438 | 388.62 | 0 | 0 | 2023-03-04 08:12:12 | 0.00037975 | 8.3076 | 666.524 | 0 | Close
2512 | 1 | 2 | CC Chg | 12:55:00 | 20:55:00 | 0.0997 | 3.8089 | 1.28795 | 103.33 | 1.28795 | 103.33 | 0 | 0 | 0.00484697 | 388.88 | 0.00484697 | 388.88 | 0 | 0 | 2023-03-04 08:12:42 | 0.00037975 | 0 | 0 | 0 | Close
2513 | 1 | 2 | CC Chg | 12:55:30 | 20:55:30 | 0.09969 | 3.8091 | 1.28878 | 103.4 | 1.28878 | 103.4 | 0 | 0 | 0.00485013 | 389.13 | 0.00485013 | 389.13 | 0 | 0 | 2023-03-04 08:13:12 | 0.00037973 | 4.1538 | 333.262 | 0 | Close
2514 | 1 | 2 | CC Chg | 12:56:00 | 20:56:00 | 0.09968 | 3.8092 | 1.28961 | 103.47 | 1.28961 | 103.47 | 0 | 0 | 0.0048533 | 389.39 | 0.0048533 | 389.39 | 0 | 0 | 2023-03-04 08:13:42 | 0.0003797 | 8.3076 | 666.524 | 0 | Close
2515 | 1 | 2 | CC Chg | 12:56:30 | 20:56:30 | 0.0997 | 3.8092 | 1.29044 | 103.53 | 1.29044 | 103.53 | 0 | 0 | 0.00485646 | 389.64 | 0.00485646 | 389.64 | 0 | 0 | 2023-03-04 08:14:12 | 0.00037978 | 0 | 0 | 0 | Close
2516 | 1 | 2 | CC Chg | 12:57:00 | 20:57:00 | 0.09968 | 3.8094 | 1.29127 | 103.6 | 1.29127 | 103.6 | 0 | 0 | 0.00485963 | 389.89 | 0.00485963 | 389.89 | 0 | 0 | 2023-03-04 08:14:42 | 0.00037972 | 4.1538 | 333.262 | 0 | Close
2517 | 1 | 2 | CC Chg | 12:57:30 | 20:57:30 | 0.09969 | 3.8094 | 1.2921 | 103.67 | 1.2921 | 103.67 | 0 | 0 | 0.00486279 | 390.15 | 0.00486279 | 390.15 | 0 | 0 | 2023-03-04 08:15:12 | 0.00037976 | 0 | 0 | 0 | Close
2518 | 1 | 2 | CC Chg | 12:58:00 | 20:58:00 | 0.09969 | 3.8095 | 1.29293 | 103.73 | 1.29293 | 103.73 | 0 | 0 | 0.00486596 | 390.4 | 0.00486596 | 390.4 | 0 | 0 | 2023-03-04 08:15:42 | 0.00037977 | 8.3076 | 666.524 | 0 | Close
2519 | 1 | 2 | CC Chg | 12:58:30 | 20:58:30 | 0.0997 | 3.8097 | 1.29376 | 103.8 | 1.29376 | 103.8 | 0 | 0 | 0.00486912 | 390.65 | 0.00486912 | 390.65 | 0 | 0 | 2023-03-04 08:16:12 | 0.00037983 | 4.1533 | 333.2264 | 0 | Close
2520 | 1 | 2 | CC Chg | 12:59:00 | 20:59:00 | 0.09967 | 3.8097 | 1.2946 | 103.87 | 1.2946 | 103.87 | 0 | 0 | 0.00487228 | 390.91 | 0.00487228 | 390.91 | 0 | 0 | 2023-03-04 08:16:42 | 0.00037971 | 0 | 0 | 0 | Close
2521 | 1 | 2 | CC Chg | 12:59:30 | 20:59:30 | 0.09968 | 3.8099 | 1.29543 | 103.93 | 1.29543 | 103.93 | 0 | 0 | 0.00487545 | 391.16 | 0.00487545 | 391.16 | 0 | 0 | 2023-03-04 08:17:12 | 0.00037977 | 4.1529 | 333.1907 | 0 | Close
2522 | 1 | 2 | CC Chg | 13:00:00 | 21:00:00 | 0.09968 | 3.81 | 1.29626 | 104 | 1.29626 | 104 | 0 | 0 | 0.00487861 | 391.42 | 0.00487861 | 391.42 | 0 | 0 | 2023-03-04 08:17:42 | 0.00037978 | 8.3076 | 666.524 | 0 | Close
2523 | 1 | 2 | CC Chg | 13:00:30 | 21:00:30 | 0.09969 | 3.8101 | 1.29709 | 104.07 | 1.29709 | 104.07 | 0 | 0 | 0.00488178 | 391.67 | 0.00488178 | 391.67 | 0 | 0 | 2023-03-04 08:18:12 | 0.00037983 | 8.3076 | 666.524 | 0 | Close
2524 | 1 | 2 | CC Chg | 13:01:00 | 21:01:00 | 0.0997 | 3.8101 | 1.29792 | 104.13 | 1.29792 | 104.13 | 0 | 0 | 0.00488495 | 391.92 | 0.00488495 | 391.92 | 0 | 0 | 2023-03-04 08:18:42 | 0.00037987 | 0 | 0 | 0 | Close
2525 | 1 | 2 | CC Chg | 13:01:30 | 21:01:30 | 0.09969 | 3.8102 | 1.29875 | 104.2 | 1.29875 | 104.2 | 0 | 0 | 0.00488811 | 392.18 | 0.00488811 | 392.18 | 0 | 0 | 2023-03-04 08:19:12 | 0.00037984 | 8.3076 | 666.524 | 0 | Close
2526 | 1 | 2 | CC Chg | 13:02:00 | 21:02:00 | 0.09969 | 3.8103 | 1.29958 | 104.27 | 1.29958 | 104.27 | 0 | 0 | 0.00489128 | 392.43 | 0.00489128 | 392.43 | 0 | 0 | 2023-03-04 08:19:42 | 0.00037985 | 8.3067 | 666.4527 | 0 | Close
2527 | 1 | 2 | CC Chg | 13:02:30 | 21:02:30 | 0.0997 | 3.8105 | 1.30041 | 104.33 | 1.30041 | 104.33 | 0 | 0 | 0.00489444 | 392.69 | 0.00489444 | 392.69 | 0 | 0 | 2023-03-04 08:20:12 | 0.00037991 | 4.1538 | 333.262 | 0 | Close
2528 | 1 | 2 | CC Chg | 13:03:00 | 21:03:00 | 0.09969 | 3.8106 | 1.30124 | 104.4 | 1.30124 | 104.4 | 0 | 0 | 0.00489761 | 392.94 | 0.00489761 | 392.94 | 0 | 0 | 2023-03-04 08:20:42 | 0.00037988 | 8.3076 | 666.524 | 0 | Close
2529 | 1 | 2 | CC Chg | 13:03:30 | 21:03:30 | 0.09968 | 3.8107 | 1.30207 | 104.47 | 1.30207 | 104.47 | 0 | 0 | 0.00490077 | 393.19 | 0.00490077 | 393.19 | 0 | 0 | 2023-03-04 08:21:12 | 0.00037985 | 8.3058 | 666.3814 | 0 | Close
2530 | 1 | 2 | CC Chg | 13:04:00 | 21:04:00 | 0.09969 | 3.8108 | 1.3029 | 104.53 | 1.3029 | 104.53 | 0 | 0 | 0.00490394 | 393.45 | 0.00490394 | 393.45 | 0 | 0 | 2023-03-04 08:21:42 | 0.0003799 | 8.3067 | 666.4527 | 0 | Close
2531 | 1 | 2 | CC Chg | 13:04:30 | 21:04:30 | 0.09968 | 3.8108 | 1.30373 | 104.6 | 1.30373 | 104.6 | 0 | 0 | 0.0049071 | 393.7 | 0.0049071 | 393.7 | 0 | 0 | 2023-03-04 08:22:12 | 0.00037986 | 0 | 0 | 0 | Close
2532 | 1 | 2 | CC Chg | 13:05:00 | 21:05:00 | 0.09968 | 3.8109 | 1.30456 | 104.67 | 1.30456 | 104.67 | 0 | 0 | 0.00491027 | 393.96 | 0.00491027 | 393.96 | 0 | 0 | 2023-03-04 08:22:42 | 0.00037987 | 8.3076 | 666.524 | 0 | Close
2533 | 1 | 2 | CC Chg | 13:05:30 | 21:05:30 | 0.09968 | 3.8112 | 1.30539 | 104.73 | 1.30539 | 104.73 | 0 | 0 | 0.00491343 | 394.21 | 0.00491343 | 394.21 | 0 | 0 | 2023-03-04 08:23:12 | 0.0003799 | 2.7686 | 222.1271 | 0 | Close
2534 | 1 | 2 | CC Chg | 13:06:00 | 21:06:00 | 0.09969 | 3.8112 | 1.30623 | 104.8 | 1.30623 | 104.8 | 0 | 0 | 0.0049166 | 394.46 | 0.0049166 | 394.46 | 0 | 0 | 2023-03-04 08:23:42 | 0.00037994 | 0 | 0 | 0 | Close
2535 | 1 | 2 | CC Chg | 13:06:30 | 21:06:30 | 0.09968 | 3.8113 | 1.30706 | 104.87 | 1.30706 | 104.87 | 0 | 0 | 0.00491977 | 394.72 | 0.00491977 | 394.72 | 0 | 0 | 2023-03-04 08:24:12 | 0.00037991 | 8.3076 | 666.524 | 0 | Close
2536 | 1 | 2 | CC Chg | 13:07:00 | 21:07:00 | 0.09968 | 3.8115 | 1.30789 | 104.93 | 1.30789 | 104.93 | 0 | 0 | 0.00492293 | 394.97 | 0.00492293 | 394.97 | 0 | 0 | 2023-03-04 08:24:42 | 0.00037993 | 4.1533 | 333.2264 | 0 | Close
2537 | 1 | 2 | CC Chg | 13:07:30 | 21:07:30 | 0.09968 | 3.8116 | 1.30872 | 105 | 1.30872 | 105 | 0 | 0 | 0.0049261 | 395.23 | 0.0049261 | 395.23 | 0 | 0 | 2023-03-04 08:25:12 | 0.00037994 | 8.3076 | 666.524 | 0 | Close
2538 | 1 | 2 | CC Chg | 13:08:00 | 21:08:00 | 0.09967 | 3.8117 | 1.30955 | 105.07 | 1.30955 | 105.07 | 0 | 0 | 0.00492926 | 395.48 | 0.00492926 | 395.48 | 0 | 0 | 2023-03-04 08:25:42 | 0.00037991 | 8.3058 | 666.3814 | 0 | Close
2539 | 1 | 2 | CC Chg | 13:08:30 | 21:08:30 | 0.09969 | 3.8117 | 1.31038 | 105.13 | 1.31038 | 105.13 | 0 | 0 | 0.00493243 | 395.73 | 0.00493243 | 395.73 | 0 | 0 | 2023-03-04 08:26:12 | 0.00037999 | 0 | 0 | 0 | Close
2540 | 1 | 2 | CC Chg | 13:09:00 | 21:09:00 | 0.09969 | 3.8118 | 1.31121 | 105.2 | 1.31121 | 105.2 | 0 | 0 | 0.0049356 | 395.99 | 0.0049356 | 395.99 | 0 | 0 | 2023-03-04 08:26:42 | 0.00038 | 8.3067 | 666.4527 | 0 | Close
2541 | 1 | 2 | CC Chg | 13:09:30 | 21:09:30 | 0.09969 | 3.8119 | 1.31204 | 105.27 | 1.31204 | 105.27 | 0 | 0 | 0.00493876 | 396.24 | 0.00493876 | 396.24 | 0 | 0 | 2023-03-04 08:27:12 | 0.00038001 | 8.3076 | 666.524 | 0 | Close
2542 | 1 | 2 | CC Chg | 13:10:00 | 21:10:00 | 0.09968 | 3.812 | 1.31287 | 105.33 | 1.31287 | 105.33 | 0 | 0 | 0.00494193 | 396.5 | 0.00494193 | 396.5 | 0 | 0 | 2023-03-04 08:27:42 | 0.00037998 | 8.3058 | 666.3814 | 0 | Close
2543 | 1 | 2 | CC Chg | 13:10:30 | 21:10:30 | 0.09968 | 3.8121 | 1.3137 | 105.4 | 1.3137 | 105.4 | 0 | 0 | 0.0049451 | 396.75 | 0.0049451 | 396.75 | 0 | 0 | 2023-03-04 08:28:12 | 0.00037999 | 8.3067 | 666.4527 | 0 | Close
2544 | 1 | 2 | CC Chg | 13:11:00 | 21:11:00 | 0.09968 | 3.8122 | 1.31453 | 105.47 | 1.31453 | 105.47 | 0 | 0 | 0.00494826 | 397 | 0.00494826 | 397 | 0 | 0 | 2023-03-04 08:28:42 | 0.00038 | 8.3058 | 666.3814 | 0 | Close
2545 | 1 | 2 | CC Chg | 13:11:30 | 21:11:30 | 0.09967 | 3.8124 | 1.31536 | 105.53 | 1.31536 | 105.53 | 0 | 0 | 0.00495143 | 397.26 | 0.00495143 | 397.26 | 0 | 0 | 2023-03-04 08:29:12 | 0.00037998 | 4.1538 | 333.262 | 0 | Close
2546 | 1 | 2 | CC Chg | 13:12:00 | 21:12:00 | 0.09969 | 3.8125 | 1.31619 | 105.6 | 1.31619 | 105.6 | 0 | 0 | 0.0049546 | 397.51 | 0.0049546 | 397.51 | 0 | 0 | 2023-03-04 08:29:42 | 0.00038007 | 8.3067 | 666.4527 | 0 | Close
2547 | 1 | 2 | CC Chg | 13:12:30 | 21:12:30 | 0.09969 | 3.8126 | 1.31702 | 105.67 | 1.31702 | 105.67 | 0 | 0 | 0.00495776 | 397.77 | 0.00495776 | 397.77 | 0 | 0 | 2023-03-04 08:30:12 | 0.00038008 | 8.3076 | 666.524 | 0 | Close
2548 | 1 | 2 | CC Chg | 13:13:00 | 21:13:00 | 0.09968 | 3.8127 | 1.31785 | 105.73 | 1.31785 | 105.73 | 0 | 0 | 0.00496093 | 398.02 | 0.00496093 | 398.02 | 0 | 0 | 2023-03-04 08:30:42 | 0.00038005 | 8.3058 | 666.3814 | 0 | Close
2549 | 1 | 2 | CC Chg | 13:13:30 | 21:13:30 | 0.09968 | 3.8128 | 1.31869 | 105.8 | 1.31869 | 105.8 | 0 | 0 | 0.0049641 | 398.27 | 0.0049641 | 398.27 | 0 | 0 | 2023-03-04 08:31:12 | 0.00038006 | 8.3076 | 666.524 | 0 | Close
2550 | 1 | 2 | CC Chg | 13:14:00 | 21:14:00 | 0.09969 | 3.8129 | 1.31952 | 105.87 | 1.31952 | 105.87 | 0 | 0 | 0.00496727 | 398.53 | 0.00496727 | 398.53 | 0 | 0 | 2023-03-04 08:31:42 | 0.00038011 | 8.3067 | 666.4527 | 0 | Close
2551 | 1 | 2 | CC Chg | 13:14:30 | 21:14:30 | 0.09968 | 3.813 | 1.32035 | 105.93 | 1.32035 | 105.93 | 0 | 0 | 0.00497043 | 398.78 | 0.00497043 | 398.78 | 0 | 0 | 2023-03-04 08:32:12 | 0.00038008 | 8.3076 | 666.524 | 0 | Close
2552 | 1 | 2 | CC Chg | 13:15:00 | 21:15:00 | 0.09968 | 3.813 | 1.32118 | 106 | 1.32118 | 106 | 0 | 0 | 0.0049736 | 399.04 | 0.0049736 | 399.04 | 0 | 0 | 2023-03-04 08:32:42 | 0.00038008 | 0 | 0 | 0 | Close
2553 | 1 | 2 | CC Chg | 13:15:30 | 21:15:30 | 0.09968 | 3.8131 | 1.32201 | 106.07 | 1.32201 | 106.07 | 0 | 0 | 0.00497677 | 399.29 | 0.00497677 | 399.29 | 0 | 0 | 2023-03-04 08:33:12 | 0.00038009 | 8.3076 | 666.524 | 0 | Close
2554 | 1 | 2 | CC Chg | 13:16:00 | 21:16:00 | 0.09968 | 3.8133 | 1.32284 | 106.13 | 1.32284 | 106.13 | 0 | 0 | 0.00497994 | 399.55 | 0.00497994 | 399.55 | 0 | 0 | 2023-03-04 08:33:42 | 0.00038011 | 4.1533 | 333.2264 | 0 | Close
2555 | 1 | 2 | CC Chg | 13:16:30 | 21:16:30 | 0.09967 | 3.8134 | 1.32367 | 106.2 | 1.32367 | 106.2 | 0 | 0 | 0.0049831 | 399.8 | 0.0049831 | 399.8 | 0 | 0 | 2023-03-04 08:34:12 | 0.00038008 | 8.3076 | 666.524 | 0 | Close
2556 | 1 | 2 | CC Chg | 13:17:00 | 21:17:00 | 0.09967 | 3.8136 | 1.3245 | 106.27 | 1.3245 | 106.27 | 0 | 0 | 0.00498627 | 400.05 | 0.00498627 | 400.05 | 0 | 0 | 2023-03-04 08:34:42 | 0.0003801 | 4.1529 | 333.1907 | 0 | Close
2557 | 1 | 2 | CC Chg | 13:17:30 | 21:17:30 | 0.09969 | 3.8137 | 1.32533 | 106.33 | 1.32533 | 106.33 | 0 | 0 | 0.00498944 | 400.31 | 0.00498944 | 400.31 | 0 | 0 | 2023-03-04 08:35:12 | 0.00038019 | 8.3067 | 666.4527 | 0 | Close
2558 | 1 | 2 | CC Chg | 13:18:00 | 21:18:00 | 0.09969 | 3.8138 | 1.32616 | 106.4 | 1.32616 | 106.4 | 0 | 0 | 0.00499261 | 400.56 | 0.00499261 | 400.56 | 0 | 0 | 2023-03-04 08:35:42 | 0.0003802 | 8.3058 | 666.3814 | 0 | Close
2559 | 1 | 2 | CC Chg | 13:18:30 | 21:18:30 | 0.09968 | 3.8138 | 1.32699 | 106.47 | 1.32699 | 106.47 | 0 | 0 | 0.00499577 | 400.82 | 0.00499577 | 400.82 | 0 | 0 | 2023-03-04 08:36:12 | 0.00038016 | 0 | 0 | 0 | Close
2560 | 1 | 2 | CC Chg | 13:19:00 | 21:19:00 | 0.09969 | 3.814 | 1.32782 | 106.53 | 1.32782 | 106.53 | 0 | 0 | 0.00499894 | 401.07 | 0.00499894 | 401.07 | 0 | 0 | 2023-03-04 08:36:42 | 0.00038022 | 4.1533 | 333.2264 | 0 | Close
2561 | 1 | 2 | CC Chg | 13:19:30 | 21:19:30 | 0.09968 | 3.814 | 1.32865 | 106.6 | 1.32865 | 106.6 | 0 | 0 | 0.00500211 | 401.32 | 0.00500211 | 401.32 | 0 | 0 | 2023-03-04 08:37:12 | 0.00038018 | 0 | 0 | 0 | Close
2562 | 1 | 2 | CC Chg | 13:20:00 | 21:20:00 | 0.09967 | 3.8142 | 1.32948 | 106.67 | 1.32948 | 106.67 | 0 | 0 | 0.00500528 | 401.58 | 0.00500528 | 401.58 | 0 | 0 | 2023-03-04 08:37:42 | 0.00038016 | 4.1529 | 333.1907 | 0 | Close
2563 | 1 | 2 | CC Chg | 13:20:30 | 21:20:30 | 0.09968 | 3.8143 | 1.33031 | 106.73 | 1.33031 | 106.73 | 0 | 0 | 0.00500845 | 401.83 | 0.00500845 | 401.83 | 0 | 0 | 2023-03-04 08:38:12 | 0.00038021 | 8.3076 | 666.524 | 0 | Close
2564 | 1 | 2 | CC Chg | 13:21:00 | 21:21:00 | 0.09969 | 3.8144 | 1.33115 | 106.8 | 1.33115 | 106.8 | 0 | 0 | 0.00501162 | 402.09 | 0.00501162 | 402.09 | 0 | 0 | 2023-03-04 08:38:42 | 0.00038026 | 8.3076 | 666.524 | 0 | Close
2565 | 1 | 2 | CC Chg | 13:21:30 | 21:21:30 | 0.09969 | 3.8145 | 1.33198 | 106.87 | 1.33198 | 106.87 | 0 | 0 | 0.00501479 | 402.34 | 0.00501479 | 402.34 | 0 | 0 | 2023-03-04 08:39:12 | 0.00038027 | 8.3076 | 666.524 | 0 | Close
2566 | 1 | 2 | CC Chg | 13:22:00 | 21:22:00 | 0.09967 | 3.8147 | 1.33281 | 106.93 | 1.33281 | 106.93 | 0 | 0 | 0.00501795 | 402.6 | 0.00501795 | 402.6 | 0 | 0 | 2023-03-04 08:39:42 | 0.00038021 | 4.1533 | 333.2264 | 0 | Close
2567 | 1 | 2 | CC Chg | 13:22:30 | 21:22:30 | 0.09969 | 3.8148 | 1.33364 | 107 | 1.33364 | 107 | 0 | 0 | 0.00502112 | 402.85 | 0.00502112 | 402.85 | 0 | 0 | 2023-03-04 08:40:12 | 0.0003803 | 8.3076 | 666.524 | 0 | Close
2568 | 1 | 2 | CC Chg | 13:23:00 | 21:23:00 | 0.09969 | 3.8149 | 1.33447 | 107.07 | 1.33447 | 107.07 | 0 | 0 | 0.00502429 | 403.1 | 0.00502429 | 403.1 | 0 | 0 | 2023-03-04 08:40:42 | 0.00038031 | 8.3076 | 666.524 | 0 | Close
2569 | 1 | 2 | CC Chg | 13:23:30 | 21:23:30 | 0.09968 | 3.8151 | 1.3353 | 107.13 | 1.3353 | 107.13 | 0 | 0 | 0.00502746 | 403.36 | 0.00502746 | 403.36 | 0 | 0 | 2023-03-04 08:41:12 | 0.00038029 | 4.1538 | 333.262 | 0 | Close
2570 | 1 | 2 | CC Chg | 13:24:00 | 21:24:00 | 0.09968 | 3.8151 | 1.33613 | 107.2 | 1.33613 | 107.2 | 0 | 0 | 0.00503063 | 403.61 | 0.00503063 | 403.61 | 0 | 0 | 2023-03-04 08:41:42 | 0.00038029 | 0 | 0 | 0 | Close
2571 | 1 | 2 | CC Chg | 13:24:30 | 21:24:30 | 0.09969 | 3.8152 | 1.33696 | 107.27 | 1.33696 | 107.27 | 0 | 0 | 0.0050338 | 403.87 | 0.0050338 | 403.87 | 0 | 0 | 2023-03-04 08:42:12 | 0.00038034 | 8.3067 | 666.4527 | 0 | Close
2572 | 1 | 2 | CC Chg | 13:25:00 | 21:25:00 | 0.09969 | 3.8154 | 1.33779 | 107.33 | 1.33779 | 107.33 | 0 | 0 | 0.00503697 | 404.12 | 0.00503697 | 404.12 | 0 | 0 | 2023-03-04 08:42:42 | 0.00038036 | 4.1538 | 333.262 | 0 | Close
2573 | 1 | 2 | CC Chg | 13:25:30 | 21:25:30 | 0.09968 | 3.8155 | 1.33862 | 107.4 | 1.33862 | 107.4 | 0 | 0 | 0.00504014 | 404.38 | 0.00504014 | 404.38 | 0 | 0 | 2023-03-04 08:43:12 | 0.00038033 | 8.3076 | 666.524 | 0 | Close
2574 | 1 | 2 | CC Chg | 13:26:00 | 21:26:00 | 0.0997 | 3.8156 | 1.33945 | 107.47 | 1.33945 | 107.47 | 0 | 0 | 0.00504331 | 404.63 | 0.00504331 | 404.63 | 0 | 0 | 2023-03-04 08:43:42 | 0.00038042 | 8.3076 | 666.524 | 0 | Close
2575 | 1 | 2 | CC Chg | 13:26:30 | 21:26:30 | 0.09969 | 3.8156 | 1.34028 | 107.53 | 1.34028 | 107.53 | 0 | 0 | 0.00504648 | 404.88 | 0.00504648 | 404.88 | 0 | 0 | 2023-03-04 08:44:12 | 0.00038038 | 0 | 0 | 0 | Close
2576 | 1 | 2 | CC Chg | 13:27:00 | 21:27:00 | 0.09969 | 3.8158 | 1.34111 | 107.6 | 1.34111 | 107.6 | 0 | 0 | 0.00504965 | 405.14 | 0.00504965 | 405.14 | 0 | 0 | 2023-03-04 08:44:42 | 0.0003804 | 4.1529 | 333.1907 | 0 | Close
2577 | 1 | 2 | CC Chg | 13:27:30 | 21:27:30 | 0.09969 | 3.8159 | 1.34194 | 107.67 | 1.34194 | 107.67 | 0 | 0 | 0.00505282 | 405.39 | 0.00505282 | 405.39 | 0 | 0 | 2023-03-04 08:45:12 | 0.00038041 | 8.3076 | 666.524 | 0 | Close
2578 | 1 | 2 | CC Chg | 13:28:00 | 21:28:00 | 0.09968 | 3.816 | 1.34278 | 107.73 | 1.34278 | 107.73 | 0 | 0 | 0.00505599 | 405.65 | 0.00505599 | 405.65 | 0 | 0 | 2023-03-04 08:45:42 | 0.00038038 | 8.3076 | 666.524 | 0 | Close
2579 | 1 | 2 | CC Chg | 13:28:30 | 21:28:30 | 0.09969 | 3.8161 | 1.34361 | 107.8 | 1.34361 | 107.8 | 0 | 0 | 0.00505916 | 405.9 | 0.00505916 | 405.9 | 0 | 0 | 2023-03-04 08:46:12 | 0.00038043 | 8.3076 | 666.524 | 0 | Close
2580 | 1 | 2 | CC Chg | 13:29:00 | 21:29:00 | 0.0997 | 3.8163 | 1.34444 | 107.87 | 1.34444 | 107.87 | 0 | 0 | 0.00506233 | 406.16 | 0.00506233 | 406.16 | 0 | 0 | 2023-03-04 08:46:42 | 0.00038049 | 4.1533 | 333.2264 | 0 | Close
2581 | 1 | 2 | CC Chg | 13:29:30 | 21:29:30 | 0.0997 | 3.8164 | 1.34527 | 107.93 | 1.34527 | 107.93 | 0 | 0 | 0.0050655 | 406.41 | 0.0050655 | 406.41 | 0 | 0 | 2023-03-04 08:47:12 | 0.0003805 | 8.3076 | 666.524 | 0 | Close
2582 | 1 | 2 | CC Chg | 13:30:00 | 21:30:00 | 0.09968 | 3.8164 | 1.3461 | 108 | 1.3461 | 108 | 0 | 0 | 0.00506867 | 406.66 | 0.00506867 | 406.66 | 0 | 0 | 2023-03-04 08:47:42 | 0.00038042 | 0 | 0 | 0 | Close
2583 | 1 | 2 | CC Chg | 13:30:30 | 21:30:30 | 0.09969 | 3.8166 | 1.34693 | 108.07 | 1.34693 | 108.07 | 0 | 0 | 0.00507184 | 406.92 | 0.00507184 | 406.92 | 0 | 0 | 2023-03-04 08:48:12 | 0.00038048 | 4.1538 | 333.262 | 0 | Close
2584 | 1 | 2 | CC Chg | 13:31:00 | 21:31:00 | 0.09969 | 3.8167 | 1.34776 | 108.13 | 1.34776 | 108.13 | 0 | 0 | 0.00507501 | 407.17 | 0.00507501 | 407.17 | 0 | 0 | 2023-03-04 08:48:42 | 0.00038049 | 8.3084 | 666.5954 | 0 | Close
2585 | 1 | 2 | CC Chg | 13:31:30 | 21:31:30 | 0.09969 | 3.8167 | 1.34859 | 108.2 | 1.34859 | 108.2 | 0 | 0 | 0.00507818 | 407.43 | 0.00507818 | 407.43 | 0 | 0 | 2023-03-04 08:49:12 | 0.00038049 | 0 | 0 | 0 | Close
2586 | 1 | 2 | CC Chg | 13:32:00 | 21:32:00 | 0.09969 | 3.8169 | 1.34942 | 108.27 | 1.34942 | 108.27 | 0 | 0 | 0.00508135 | 407.68 | 0.00508135 | 407.68 | 0 | 0 | 2023-03-04 08:49:42 | 0.00038051 | 4.1538 | 333.262 | 0 | Close
2587 | 1 | 2 | CC Chg | 13:32:30 | 21:32:30 | 0.09969 | 3.817 | 1.35025 | 108.33 | 1.35025 | 108.33 | 0 | 0 | 0.00508452 | 407.94 | 0.00508452 | 407.94 | 0 | 0 | 2023-03-04 08:50:12 | 0.00038052 | 8.3067 | 666.4527 | 0 | Close
2588 | 1 | 2 | CC Chg | 13:33:00 | 21:33:00 | 0.09969 | 3.8171 | 1.35108 | 108.4 | 1.35108 | 108.4 | 0 | 0 | 0.00508769 | 408.19 | 0.00508769 | 408.19 | 0 | 0 | 2023-03-04 08:50:42 | 0.00038053 | 8.3076 | 666.524 | 0 | Close
2589 | 1 | 2 | CC Chg | 13:33:30 | 21:33:30 | 0.0997 | 3.8173 | 1.35191 | 108.47 | 1.35191 | 108.47 | 0 | 0 | 0.00509087 | 408.45 | 0.00509087 | 408.45 | 0 | 0 | 2023-03-04 08:51:12 | 0.00038058 | 4.1542 | 333.2977 | 0 | Close
2590 | 1 | 2 | CC Chg | 13:34:00 | 21:34:00 | 0.0997 | 3.8174 | 1.35274 | 108.53 | 1.35274 | 108.53 | 0 | 0 | 0.00509404 | 408.7 | 0.00509404 | 408.7 | 0 | 0 | 2023-03-04 08:51:42 | 0.00038059 | 8.3076 | 666.524 | 0 | Close
2591 | 1 | 2 | CC Chg | 13:34:30 | 21:34:30 | 0.0997 | 3.8175 | 1.35358 | 108.6 | 1.35358 | 108.6 | 0 | 0 | 0.00509721 | 408.95 | 0.00509721 | 408.95 | 0 | 0 | 2023-03-04 08:52:12 | 0.0003806 | 8.3076 | 666.524 | 0 | Close
2592 | 1 | 2 | CC Chg | 13:35:00 | 21:35:00 | 0.0997 | 3.8176 | 1.35441 | 108.67 | 1.35441 | 108.67 | 0 | 0 | 0.00510038 | 409.21 | 0.00510038 | 409.21 | 0 | 0 | 2023-03-04 08:52:42 | 0.00038061 | 8.3093 | 666.6667 | 0 | Close
2593 | 1 | 2 | CC Chg | 13:35:30 | 21:35:30 | 0.09969 | 3.8178 | 1.35524 | 108.73 | 1.35524 | 108.73 | 0 | 0 | 0.00510355 | 409.46 | 0.00510355 | 409.46 | 0 | 0 | 2023-03-04 08:53:12 | 0.0003806 | 4.1529 | 333.1907 | 0 | Close
2594 | 1 | 2 | CC Chg | 13:36:00 | 21:36:00 | 0.0997 | 3.8179 | 1.35607 | 108.8 | 1.35607 | 108.8 | 0 | 0 | 0.00510672 | 409.72 | 0.00510672 | 409.72 | 0 | 0 | 2023-03-04 08:53:42 | 0.00038064 | 8.3093 | 666.6667 | 0 | Close
2595 | 1 | 2 | CC Chg | 13:36:30 | 21:36:30 | 0.09969 | 3.8179 | 1.3569 | 108.87 | 1.3569 | 108.87 | 0 | 0 | 0.0051099 | 409.97 | 0.0051099 | 409.97 | 0 | 0 | 2023-03-04 08:54:12 | 0.00038061 | 0 | 0 | 0 | Close
2596 | 1 | 2 | CC Chg | 13:37:00 | 21:37:00 | 0.09971 | 3.8181 | 1.35773 | 108.93 | 1.35773 | 108.93 | 0 | 0 | 0.00511307 | 410.23 | 0.00511307 | 410.23 | 0 | 0 | 2023-03-04 08:54:42 | 0.0003807 | 4.1547 | 333.3333 | 0 | Close
2597 | 1 | 2 | CC Chg | 13:37:30 | 21:37:30 | 0.0997 | 3.8182 | 1.35856 | 109 | 1.35856 | 109 | 0 | 0 | 0.00511624 | 410.48 | 0.00511624 | 410.48 | 0 | 0 | 2023-03-04 08:55:12 | 0.00038067 | 8.3076 | 666.524 | 0 | Close
2598 | 1 | 2 | CC Chg | 13:38:00 | 21:38:00 | 0.0997 | 3.8183 | 1.35939 | 109.07 | 1.35939 | 109.07 | 0 | 0 | 0.00511941 | 410.74 | 0.00511941 | 410.74 | 0 | 0 | 2023-03-04 08:55:42 | 0.00038068 | 8.3076 | 666.524 | 0 | Close
2599 | 1 | 2 | CC Chg | 13:38:30 | 21:38:30 | 0.0997 | 3.8185 | 1.36022 | 109.13 | 1.36022 | 109.13 | 0 | 0 | 0.00512258 | 410.99 | 0.00512258 | 410.99 | 0 | 0 | 2023-03-04 08:56:12 | 0.0003807 | 4.1542 | 333.2977 | 0 | Close
2600 | 1 | 2 | CC Chg | 13:39:00 | 21:39:00 | 0.0997 | 3.8185 | 1.36105 | 109.2 | 1.36105 | 109.2 | 0 | 0 | 0.00512576 | 411.24 | 0.00512576 | 411.24 | 0 | 0 | 2023-03-04 08:56:42 | 0.0003807 | 0 | 0 | 0 | Close
2601 | 1 | 2 | CC Chg | 13:39:30 | 21:39:30 | 0.0997 | 3.8188 | 1.36188 | 109.27 | 1.36188 | 109.27 | 0 | 0 | 0.00512893 | 411.5 | 0.00512893 | 411.5 | 0 | 0 | 2023-03-04 08:57:12 | 0.00038073 | 2.7698 | 222.2222 | 0 | Close
2602 | 1 | 2 | CC Chg | 13:40:00 | 21:40:00 | 0.09971 | 3.8189 | 1.36271 | 109.33 | 1.36271 | 109.33 | 0 | 0 | 0.0051321 | 411.75 | 0.0051321 | 411.75 | 0 | 0 | 2023-03-04 08:57:42 | 0.00038078 | 8.3076 | 666.524 | 0 | Close
2603 | 1 | 2 | CC Chg | 13:40:30 | 21:40:30 | 0.0997 | 3.8189 | 1.36355 | 109.4 | 1.36355 | 109.4 | 0 | 0 | 0.00513528 | 412.01 | 0.00513528 | 412.01 | 0 | 0 | 2023-03-04 08:58:12 | 0.00038074 | 0 | 0 | 0 | Close
2604 | 1 | 2 | CC Chg | 13:41:00 | 21:41:00 | 0.0997 | 3.819 | 1.36438 | 109.47 | 1.36438 | 109.47 | 0 | 0 | 0.00513845 | 412.26 | 0.00513845 | 412.26 | 0 | 0 | 2023-03-04 08:58:42 | 0.00038075 | 8.3093 | 666.6667 | 0 | Close
2605 | 1 | 2 | CC Chg | 13:41:30 | 21:41:30 | 0.0997 | 3.8192 | 1.36521 | 109.53 | 1.36521 | 109.53 | 0 | 0 | 0.00514162 | 412.52 | 0.00514162 | 412.52 | 0 | 0 | 2023-03-04 08:59:12 | 0.00038077 | 4.1547 | 333.3333 | 0 | Close
2606 | 1 | 2 | CC Chg | 13:42:00 | 21:42:00 | 0.0997 | 3.8193 | 1.36604 | 109.6 | 1.36604 | 109.6 | 0 | 0 | 0.0051448 | 412.77 | 0.0051448 | 412.77 | 0 | 0 | 2023-03-04 08:59:42 | 0.00038078 | 8.3076 | 666.524 | 0 | Close
2607 | 1 | 2 | CC Chg | 13:42:30 | 21:42:30 | 0.0997 | 3.8193 | 1.36687 | 109.67 | 1.36687 | 109.67 | 0 | 0 | 0.00514797 | 413.03 | 0.00514797 | 413.03 | 0 | 0 | 2023-03-04 09:00:11 | 0.00038078 | 0 | 0 | 0 | Close
2608 | 1 | 2 | CC Chg | 13:43:00 | 21:43:00 | 0.0997 | 3.8195 | 1.3677 | 109.73 | 1.3677 | 109.73 | 0 | 0 | 0.00515114 | 413.28 | 0.00515114 | 413.28 | 0 | 0 | 2023-03-04 09:00:41 | 0.0003808 | 4.1547 | 333.3333 | 0 | Close
2609 | 1 | 2 | CC Chg | 13:43:30 | 21:43:30 | 0.09971 | 3.8196 | 1.36853 | 109.8 | 1.36853 | 109.8 | 0 | 0 | 0.00515432 | 413.54 | 0.00515432 | 413.54 | 0 | 0 | 2023-03-04 09:01:11 | 0.00038085 | 8.3084 | 666.5954 | 0 | Close
2610 | 1 | 2 | CC Chg | 13:44:00 | 21:44:00 | 0.09971 | 3.8197 | 1.36936 | 109.87 | 1.36936 | 109.87 | 0 | 0 | 0.00515749 | 413.79 | 0.00515749 | 413.79 | 0 | 0 | 2023-03-04 09:01:41 | 0.00038086 | 8.3076 | 666.524 | 0 | Close
2611 | 1 | 2 | CC Chg | 13:44:30 | 21:44:30 | 0.0997 | 3.8199 | 1.37019 | 109.93 | 1.37019 | 109.93 | 0 | 0 | 0.00516066 | 414.05 | 0.00516066 | 414.05 | 0 | 0 | 2023-03-04 09:02:11 | 0.00038084 | 4.1551 | 333.369 | 0 | Close
2612 | 1 | 2 | CC Chg | 13:45:00 | 21:45:00 | 0.09971 | 3.82 | 1.37102 | 110 | 1.37102 | 110 | 0 | 0 | 0.00516384 | 414.3 | 0.00516384 | 414.3 | 0 | 0 | 2023-03-04 09:02:41 | 0.00038089 | 8.3093 | 666.6667 | 0 | Close
2613 | 1 | 2 | CC Chg | 13:45:30 | 21:45:30 | 0.09971 | 3.8202 | 1.37185 | 110.07 | 1.37185 | 110.07 | 0 | 0 | 0.00516701 | 414.55 | 0.00516701 | 414.55 | 0 | 0 | 2023-03-04 09:03:11 | 0.00038091 | 4.1542 | 333.2977 | 0 | Close
2614 | 1 | 2 | CC Chg | 13:46:00 | 21:46:00 | 0.0997 | 3.8203 | 1.37268 | 110.13 | 1.37268 | 110.13 | 0 | 0 | 0.00517019 | 414.81 | 0.00517019 | 414.81 | 0 | 0 | 2023-03-04 09:03:41 | 0.00038088 | 8.3076 | 666.524 | 0 | Close
2615 | 1 | 2 | CC Chg | 13:46:30 | 21:46:30 | 0.0997 | 3.8204 | 1.37352 | 110.2 | 1.37352 | 110.2 | 0 | 0 | 0.00517336 | 415.06 | 0.00517336 | 415.06 | 0 | 0 | 2023-03-04 09:04:11 | 0.00038089 | 8.3093 | 666.6667 | 0 | Close
2616 | 1 | 2 | CC Chg | 13:47:00 | 21:47:00 | 0.0997 | 3.8205 | 1.37435 | 110.27 | 1.37435 | 110.27 | 0 | 0 | 0.00517653 | 415.32 | 0.00517653 | 415.32 | 0 | 0 | 2023-03-04 09:04:41 | 0.0003809 | 8.3102 | 666.738 | 0 | Close
2617 | 1 | 2 | CC Chg | 13:47:30 | 21:47:30 | 0.09971 | 3.8206 | 1.37518 | 110.33 | 1.37518 | 110.33 | 0 | 0 | 0.00517971 | 415.57 | 0.00517971 | 415.57 | 0 | 0 | 2023-03-04 09:05:11 | 0.00038095 | 8.3076 | 666.524 | 0 | Close
2618 | 1 | 2 | CC Chg | 13:48:00 | 21:48:00 | 0.09971 | 3.8207 | 1.37601 | 110.4 | 1.37601 | 110.4 | 0 | 0 | 0.00518288 | 415.83 | 0.00518288 | 415.83 | 0 | 0 | 2023-03-04 09:05:41 | 0.00038096 | 8.3084 | 666.5954 | 0 | Close
2619 | 1 | 2 | CC Chg | 13:48:30 | 21:48:30 | 0.09971 | 3.8209 | 1.37684 | 110.47 | 1.37684 | 110.47 | 0 | 0 | 0.00518606 | 416.08 | 0.00518606 | 416.08 | 0 | 0 | 2023-03-04 09:06:11 | 0.00038098 | 4.1547 | 333.3333 | 0 | Close
2620 | 1 | 2 | CC Chg | 13:49:00 | 21:49:00 | 0.0997 | 3.8209 | 1.37767 | 110.53 | 1.37767 | 110.53 | 0 | 0 | 0.00518923 | 416.34 | 0.00518923 | 416.34 | 0 | 0 | 2023-03-04 09:06:41 | 0.00038094 | 0 | 0 | 0 | Close
2621 | 1 | 2 | CC Chg | 13:49:30 | 21:49:30 | 0.0997 | 3.8212 | 1.3785 | 110.6 | 1.3785 | 110.6 | 0 | 0 | 0.00519241 | 416.59 | 0.00519241 | 416.59 | 0 | 0 | 2023-03-04 09:07:11 | 0.00038097 | 2.7692 | 222.1747 | 0 | Close
2622 | 1 | 2 | CC Chg | 13:50:00 | 21:50:00 | 0.0997 | 3.8212 | 1.37933 | 110.67 | 1.37933 | 110.67 | 0 | 0 | 0.00519558 | 416.85 | 0.00519558 | 416.85 | 0 | 0 | 2023-03-04 09:07:41 | 0.00038097 | 0 | 0 | 0 | Close
2623 | 1 | 2 | CC Chg | 13:50:30 | 21:50:30 | 0.09971 | 3.8213 | 1.38016 | 110.73 | 1.38016 | 110.73 | 0 | 0 | 0.00519876 | 417.1 | 0.00519876 | 417.1 | 0 | 0 | 2023-03-04 09:08:11 | 0.00038102 | 8.3102 | 666.738 | 0 | Close
2624 | 1 | 2 | CC Chg | 13:51:00 | 21:51:00 | 0.09969 | 3.8216 | 1.38099 | 110.8 | 1.38099 | 110.8 | 0 | 0 | 0.00520193 | 417.36 | 0.00520193 | 417.36 | 0 | 0 | 2023-03-04 09:08:41 | 0.00038098 | 2.7692 | 222.1747 | 0 | Close
2625 | 1 | 2 | CC Chg | 13:51:30 | 21:51:30 | 0.09971 | 3.8216 | 1.38182 | 110.87 | 1.38182 | 110.87 | 0 | 0 | 0.00520511 | 417.61 | 0.00520511 | 417.61 | 0 | 0 | 2023-03-04 09:09:11 | 0.00038105 | 0 | 0 | 0 | Close
2626 | 1 | 2 | CC Chg | 13:52:00 | 21:52:00 | 0.0997 | 3.8218 | 1.38266 | 110.93 | 1.38266 | 110.93 | 0 | 0 | 0.00520828 | 417.87 | 0.00520828 | 417.87 | 0 | 0 | 2023-03-04 09:09:41 | 0.00038103 | 4.1547 | 333.3333 | 0 | Close
2627 | 1 | 2 | CC Chg | 13:52:30 | 21:52:30 | 0.09971 | 3.8219 | 1.38349 | 111 | 1.38349 | 111 | 0 | 0 | 0.00521146 | 418.12 | 0.00521146 | 418.12 | 0 | 0 | 2023-03-04 09:10:11 | 0.00038108 | 8.3084 | 666.5954 | 0 | Close
2628 | 1 | 2 | CC Chg | 13:53:00 | 21:53:00 | 0.0997 | 3.822 | 1.38432 | 111.07 | 1.38432 | 111.07 | 0 | 0 | 0.00521463 | 418.38 | 0.00521463 | 418.38 | 0 | 0 | 2023-03-04 09:10:41 | 0.00038105 | 8.3076 | 666.524 | 0 | Close
2629 | 1 | 2 | CC Chg | 13:53:30 | 21:53:30 | 0.09971 | 3.8221 | 1.38515 | 111.13 | 1.38515 | 111.13 | 0 | 0 | 0.00521781 | 418.63 | 0.00521781 | 418.63 | 0 | 0 | 2023-03-04 09:11:11 | 0.0003811 | 8.3102 | 666.738 | 0 | Close
2630 | 1 | 2 | CC Chg | 13:54:00 | 21:54:00 | 0.0997 | 3.8222 | 1.38598 | 111.2 | 1.38598 | 111.2 | 0 | 0 | 0.00522098 | 418.89 | 0.00522098 | 418.89 | 0 | 0 | 2023-03-04 09:11:41 | 0.00038107 | 8.3093 | 666.6667 | 0 | Close
2631 | 1 | 2 | CC Chg | 13:54:30 | 21:54:30 | 0.0997 | 3.8223 | 1.38681 | 111.27 | 1.38681 | 111.27 | 0 | 0 | 0.00522416 | 419.14 | 0.00522416 | 419.14 | 0 | 0 | 2023-03-04 09:12:11 | 0.00038108 | 8.3084 | 666.5954 | 0 | Close
2632 | 1 | 2 | CC Chg | 13:55:00 | 21:55:00 | 0.0997 | 3.8224 | 1.38764 | 111.33 | 1.38764 | 111.33 | 0 | 0 | 0.00522734 | 419.39 | 0.00522734 | 419.39 | 0 | 0 | 2023-03-04 09:12:41 | 0.00038109 | 8.3076 | 666.524 | 0 | Close
2633 | 1 | 2 | CC Chg | 13:55:30 | 21:55:30 | 0.0997 | 3.8225 | 1.38847 | 111.4 | 1.38847 | 111.4 | 0 | 0 | 0.00523051 | 419.65 | 0.00523051 | 419.65 | 0 | 0 | 2023-03-04 09:13:11 | 0.0003811 | 8.3093 | 666.6667 | 0 | Close
2634 | 1 | 2 | CC Chg | 13:56:00 | 21:56:00 | 0.09969 | 3.8226 | 1.3893 | 111.47 | 1.3893 | 111.47 | 0 | 0 | 0.00523369 | 419.9 | 0.00523369 | 419.9 | 0 | 0 | 2023-03-04 09:13:41 | 0.00038107 | 8.3084 | 666.5954 | 0 | Close
2635 | 1 | 2 | CC Chg | 13:56:30 | 21:56:30 | 0.09972 | 3.8228 | 1.39013 | 111.53 | 1.39013 | 111.53 | 0 | 0 | 0.00523687 | 420.16 | 0.00523687 | 420.16 | 0 | 0 | 2023-03-04 09:14:11 | 0.00038121 | 4.1547 | 333.3333 | 0 | Close
2636 | 1 | 2 | CC Chg | 13:57:00 | 21:57:00 | 0.09972 | 3.823 | 1.39096 | 111.6 | 1.39096 | 111.6 | 0 | 0 | 0.00524004 | 420.41 | 0.00524004 | 420.41 | 0 | 0 | 2023-03-04 09:14:41 | 0.00038123 | 4.1547 | 333.3333 | 0 | Close
2637 | 1 | 2 | CC Chg | 13:57:30 | 21:57:30 | 0.09971 | 3.8231 | 1.3918 | 111.67 | 1.3918 | 111.67 | 0 | 0 | 0.00524322 | 420.67 | 0.00524322 | 420.67 | 0 | 0 | 2023-03-04 09:15:11 | 0.0003812 | 8.3084 | 666.5954 | 0 | Close
2638 | 1 | 2 | CC Chg | 13:58:00 | 21:58:00 | 0.0997 | 3.8233 | 1.39263 | 111.73 | 1.39263 | 111.73 | 0 | 0 | 0.0052464 | 420.92 | 0.0052464 | 420.92 | 0 | 0 | 2023-03-04 09:15:41 | 0.00038118 | 4.1547 | 333.3333 | 0 | Close
2639 | 1 | 2 | CC Chg | 13:58:30 | 21:58:30 | 0.0997 | 3.8234 | 1.39346 | 111.8 | 1.39346 | 111.8 | 0 | 0 | 0.00524957 | 421.18 | 0.00524957 | 421.18 | 0 | 0 | 2023-03-04 09:16:11 | 0.00038119 | 8.3084 | 666.5954 | 0 | Close
2640 | 1 | 2 | CC Chg | 13:59:00 | 21:59:00 | 0.0997 | 3.8235 | 1.39429 | 111.87 | 1.39429 | 111.87 | 0 | 0 | 0.00525275 | 421.43 | 0.00525275 | 421.43 | 0 | 0 | 2023-03-04 09:16:41 | 0.0003812 | 8.3093 | 666.6667 | 0 | Close
2641 | 1 | 2 | CC Chg | 13:59:30 | 21:59:30 | 0.0997 | 3.8236 | 1.39512 | 111.93 | 1.39512 | 111.93 | 0 | 0 | 0.00525592 | 421.69 | 0.00525592 | 421.69 | 0 | 0 | 2023-03-04 09:17:11 | 0.00038121 | 8.3084 | 666.5954 | 0 | Close
2642 | 1 | 2 | CC Chg | 14:00:00 | 22:00:00 | 0.09971 | 3.8238 | 1.39595 | 112 | 1.39595 | 112 | 0 | 0 | 0.0052591 | 421.94 | 0.0052591 | 421.94 | 0 | 0 | 2023-03-04 09:17:41 | 0.00038127 | 4.1547 | 333.3333 | 0 | Close
2643 | 1 | 2 | CC Chg | 14:00:30 | 22:00:30 | 0.0997 | 3.8239 | 1.39678 | 112.07 | 1.39678 | 112.07 | 0 | 0 | 0.00526228 | 422.2 | 0.00526228 | 422.2 | 0 | 0 | 2023-03-04 09:18:11 | 0.00038124 | 8.3076 | 666.524 | 0 | Close
2644 | 1 | 2 | CC Chg | 14:01:00 | 22:01:00 | 0.09971 | 3.824 | 1.39761 | 112.13 | 1.39761 | 112.13 | 0 | 0 | 0.00526546 | 422.45 | 0.00526546 | 422.45 | 0 | 0 | 2023-03-04 09:18:41 | 0.00038129 | 8.3084 | 666.5954 | 0 | Close
2645 | 1 | 2 | CC Chg | 14:01:30 | 22:01:30 | 0.09971 | 3.8241 | 1.39844 | 112.2 | 1.39844 | 112.2 | 0 | 0 | 0.00526863 | 422.71 | 0.00526863 | 422.71 | 0 | 0 | 2023-03-04 09:19:11 | 0.0003813 | 8.3093 | 666.6667 | 0 | Close
2646 | 1 | 2 | CC Chg | 14:02:00 | 22:02:00 | 0.09971 | 3.8242 | 1.39927 | 112.27 | 1.39927 | 112.27 | 0 | 0 | 0.00527181 | 422.96 | 0.00527181 | 422.96 | 0 | 0 | 2023-03-04 09:19:41 | 0.00038131 | 8.3084 | 666.5954 | 0 | Close
2647 | 1 | 2 | CC Chg | 14:02:30 | 22:02:30 | 0.0997 | 3.8244 | 1.4001 | 112.33 | 1.4001 | 112.33 | 0 | 0 | 0.00527499 | 423.22 | 0.00527499 | 423.22 | 0 | 0 | 2023-03-04 09:20:11 | 0.00038129 | 4.1547 | 333.3333 | 0 | Close
2648 | 1 | 2 | CC Chg | 14:03:00 | 22:03:00 | 0.0997 | 3.8245 | 1.40093 | 112.4 | 1.40093 | 112.4 | 0 | 0 | 0.00527817 | 423.47 | 0.00527817 | 423.47 | 0 | 0 | 2023-03-04 09:20:41 | 0.0003813 | 8.3076 | 666.524 | 0 | Close
2649 | 1 | 2 | CC Chg | 14:03:30 | 22:03:30 | 0.09971 | 3.8247 | 1.40177 | 112.47 | 1.40177 | 112.47 | 0 | 0 | 0.00528134 | 423.73 | 0.00528134 | 423.73 | 0 | 0 | 2023-03-04 09:21:11 | 0.00038136 | 4.1542 | 333.2977 | 0 | Close
2650 | 1 | 2 | CC Chg | 14:04:00 | 22:04:00 | 0.09971 | 3.8247 | 1.4026 | 112.53 | 1.4026 | 112.53 | 0 | 0 | 0.00528452 | 423.98 | 0.00528452 | 423.98 | 0 | 0 | 2023-03-04 09:21:41 | 0.00038136 | 0 | 0 | 0 | Close
2651 | 1 | 2 | CC Chg | 14:04:30 | 22:04:30 | 0.0997 | 3.8249 | 1.40343 | 112.6 | 1.40343 | 112.6 | 0 | 0 | 0.0052877 | 424.24 | 0.0052877 | 424.24 | 0 | 0 | 2023-03-04 09:22:11 | 0.00038134 | 4.1538 | 333.262 | 0 | Close
2652 | 1 | 2 | CC Chg | 14:05:00 | 22:05:00 | 0.0997 | 3.8251 | 1.40426 | 112.67 | 1.40426 | 112.67 | 0 | 0 | 0.00529088 | 424.49 | 0.00529088 | 424.49 | 0 | 0 | 2023-03-04 09:22:41 | 0.00038136 | 4.1551 | 333.369 | 0 | Close
2653 | 1 | 2 | CC Chg | 14:05:30 | 22:05:30 | 0.0997 | 3.8252 | 1.40509 | 112.73 | 1.40509 | 112.73 | 0 | 0 | 0.00529406 | 424.75 | 0.00529406 | 424.75 | 0 | 0 | 2023-03-04 09:23:11 | 0.00038137 | 8.3093 | 666.6667 | 0 | Close
2654 | 1 | 2 | CC Chg | 14:06:00 | 22:06:00 | 0.09971 | 3.8253 | 1.40592 | 112.8 | 1.40592 | 112.8 | 0 | 0 | 0.00529723 | 425 | 0.00529723 | 425 | 0 | 0 | 2023-03-04 09:23:41 | 0.00038142 | 8.3076 | 666.524 | 0 | Close
2655 | 1 | 2 | CC Chg | 14:06:30 | 22:06:30 | 0.0997 | 3.8254 | 1.40675 | 112.87 | 1.40675 | 112.87 | 0 | 0 | 0.00530041 | 425.26 | 0.00530041 | 425.26 | 0 | 0 | 2023-03-04 09:24:11 | 0.00038139 | 8.3084 | 666.5954 | 0 | Close
2656 | 1 | 2 | CC Chg | 14:07:00 | 22:07:00 | 0.09971 | 3.8255 | 1.40758 | 112.93 | 1.40758 | 112.93 | 0 | 0 | 0.00530359 | 425.51 | 0.00530359 | 425.51 | 0 | 0 | 2023-03-04 09:24:41 | 0.00038144 | 8.3093 | 666.6667 | 0 | Close
2657 | 1 | 2 | CC Chg | 14:07:30 | 22:07:30 | 0.0997 | 3.8256 | 1.40841 | 113 | 1.40841 | 113 | 0 | 0 | 0.00530677 | 425.77 | 0.00530677 | 425.77 | 0 | 0 | 2023-03-04 09:25:11 | 0.00038141 | 8.3102 | 666.738 | 0 | Close
2658 | 1 | 2 | CC Chg | 14:08:00 | 22:08:00 | 0.09971 | 3.8258 | 1.40924 | 113.07 | 1.40924 | 113.07 | 0 | 0 | 0.00530995 | 426.02 | 0.00530995 | 426.02 | 0 | 0 | 2023-03-04 09:25:41 | 0.00038147 | 4.1538 | 333.262 | 0 | Close
2659 | 1 | 2 | CC Chg | 14:08:30 | 22:08:30 | 0.09971 | 3.826 | 1.41007 | 113.13 | 1.41007 | 113.13 | 0 | 0 | 0.00531313 | 426.28 | 0.00531313 | 426.28 | 0 | 0 | 2023-03-04 09:26:11 | 0.00038149 | 4.1542 | 333.2977 | 0 | Close
2660 | 1 | 2 | CC Chg | 14:09:00 | 22:09:00 | 0.0997 | 3.8261 | 1.41091 | 113.2 | 1.41091 | 113.2 | 0 | 0 | 0.00531631 | 426.53 | 0.00531631 | 426.53 | 0 | 0 | 2023-03-04 09:26:41 | 0.00038146 | 8.3093 | 666.6667 | 0 | Close
2661 | 1 | 2 | CC Chg | 14:09:30 | 22:09:30 | 0.0997 | 3.8262 | 1.41174 | 113.27 | 1.41174 | 113.27 | 0 | 0 | 0.00531949 | 426.79 | 0.00531949 | 426.79 | 0 | 0 | 2023-03-04 09:27:11 | 0.00038147 | 8.3102 | 666.738 | 0 | Close
2662 | 1 | 2 | CC Chg | 14:10:00 | 22:10:00 | 0.09972 | 3.8263 | 1.41257 | 113.33 | 1.41257 | 113.33 | 0 | 0 | 0.00532266 | 427.04 | 0.00532266 | 427.04 | 0 | 0 | 2023-03-04 09:27:41 | 0.00038156 | 8.3076 | 666.524 | 0 | Close
2663 | 1 | 2 | CC Chg | 14:10:30 | 22:10:30 | 0.0997 | 3.8265 | 1.4134 | 113.4 | 1.4134 | 113.4 | 0 | 0 | 0.00532584 | 427.3 | 0.00532584 | 427.3 | 0 | 0 | 2023-03-04 09:28:11 | 0.0003815 | 4.1551 | 333.369 | 0 | Close
2664 | 1 | 2 | CC Chg | 14:11:00 | 22:11:00 | 0.0997 | 3.8265 | 1.41423 | 113.47 | 1.41423 | 113.47 | 0 | 0 | 0.00532902 | 427.55 | 0.00532902 | 427.55 | 0 | 0 | 2023-03-04 09:28:41 | 0.0003815 | 0 | 0 | 0 | Close
2665 | 1 | 2 | CC Chg | 14:11:30 | 22:11:30 | 0.09971 | 3.8267 | 1.41506 | 113.53 | 1.41506 | 113.53 | 0 | 0 | 0.0053322 | 427.81 | 0.0053322 | 427.81 | 0 | 0 | 2023-03-04 09:29:11 | 0.00038156 | 4.1538 | 333.262 | 0 | Close
2666 | 1 | 2 | CC Chg | 14:12:00 | 22:12:00 | 0.0997 | 3.8268 | 1.41589 | 113.6 | 1.41589 | 113.6 | 0 | 0 | 0.00533538 | 428.06 | 0.00533538 | 428.06 | 0 | 0 | 2023-03-04 09:29:41 | 0.00038153 | 8.3102 | 666.738 | 0 | Close
2667 | 1 | 2 | CC Chg | 14:12:30 | 22:12:30 | 0.09971 | 3.827 | 1.41672 | 113.67 | 1.41672 | 113.67 | 0 | 0 | 0.00533856 | 428.32 | 0.00533856 | 428.32 | 0 | 0 | 2023-03-04 09:30:11 | 0.00038159 | 4.1547 | 333.3333 | 0 | Close
2668 | 1 | 2 | CC Chg | 14:13:00 | 22:13:00 | 0.09972 | 3.8271 | 1.41755 | 113.73 | 1.41755 | 113.73 | 0 | 0 | 0.00534174 | 428.57 | 0.00534174 | 428.57 | 0 | 0 | 2023-03-04 09:30:41 | 0.00038164 | 8.3093 | 666.6667 | 0 | Close
2669 | 1 | 2 | CC Chg | 14:13:30 | 22:13:30 | 0.09971 | 3.8272 | 1.41838 | 113.8 | 1.41838 | 113.8 | 0 | 0 | 0.00534492 | 428.83 | 0.00534492 | 428.83 | 0 | 0 | 2023-03-04 09:31:11 | 0.00038161 | 8.3084 | 666.5954 | 0 | Close
2670 | 1 | 2 | CC Chg | 14:14:00 | 22:14:00 | 0.09971 | 3.8273 | 1.41921 | 113.87 | 1.41921 | 113.87 | 0 | 0 | 0.0053481 | 429.08 | 0.0053481 | 429.08 | 0 | 0 | 2023-03-04 09:31:41 | 0.00038162 | 8.3093 | 666.6667 | 0 | Close
2671 | 1 | 2 | CC Chg | 14:14:30 | 22:14:30 | 0.0997 | 3.8275 | 1.42005 | 113.93 | 1.42005 | 113.93 | 0 | 0 | 0.00535128 | 429.34 | 0.00535128 | 429.34 | 0 | 0 | 2023-03-04 09:32:11 | 0.0003816 | 4.1551 | 333.369 | 0 | Close
2672 | 1 | 2 | CC Chg | 14:15:00 | 22:15:00 | 0.0997 | 3.8277 | 1.42088 | 114 | 1.42088 | 114 | 0 | 0 | 0.00535446 | 429.59 | 0.00535446 | 429.59 | 0 | 0 | 2023-03-04 09:32:41 | 0.00038162 | 4.1538 | 333.262 | 0 | Close
2673 | 1 | 2 | CC Chg | 14:15:30 | 22:15:30 | 0.0997 | 3.8278 | 1.42171 | 114.07 | 1.42171 | 114.07 | 0 | 0 | 0.00535764 | 429.85 | 0.00535764 | 429.85 | 0 | 0 | 2023-03-04 09:33:11 | 0.00038163 | 8.3084 | 666.5954 | 0 | Close
2674 | 1 | 2 | CC Chg | 14:16:00 | 22:16:00 | 0.0997 | 3.8279 | 1.42254 | 114.13 | 1.42254 | 114.13 | 0 | 0 | 0.00536082 | 430.1 | 0.00536082 | 430.1 | 0 | 0 | 2023-03-04 09:33:41 | 0.00038164 | 8.3102 | 666.738 | 0 | Close
2675 | 1 | 2 | CC Chg | 14:16:30 | 22:16:30 | 0.09971 | 3.828 | 1.42337 | 114.2 | 1.42337 | 114.2 | 0 | 0 | 0.005364 | 430.36 | 0.005364 | 430.36 | 0 | 0 | 2023-03-04 09:34:11 | 0.00038169 | 8.3093 | 666.6667 | 0 | Close
2676 | 1 | 2 | CC Chg | 14:17:00 | 22:17:00 | 0.0997 | 3.8282 | 1.4242 | 114.27 | 1.4242 | 114.27 | 0 | 0 | 0.00536719 | 430.62 | 0.00536719 | 430.62 | 0 | 0 | 2023-03-04 09:34:41 | 0.00038167 | 4.1542 | 333.2977 | 0 | Close
2677 | 1 | 2 | CC Chg | 14:17:30 | 22:17:30 | 0.09971 | 3.8283 | 1.42503 | 114.33 | 1.42503 | 114.33 | 0 | 0 | 0.00537037 | 430.87 | 0.00537037 | 430.87 | 0 | 0 | 2023-03-04 09:35:11 | 0.00038172 | 8.3102 | 666.738 | 0 | Close
2678 | 1 | 2 | CC Chg | 14:18:00 | 22:18:00 | 0.09971 | 3.8284 | 1.42586 | 114.4 | 1.42586 | 114.4 | 0 | 0 | 0.00537355 | 431.13 | 0.00537355 | 431.13 | 0 | 0 | 2023-03-04 09:35:41 | 0.00038173 | 8.3093 | 666.6667 | 0 | Close
2679 | 1 | 2 | CC Chg | 14:18:30 | 22:18:30 | 0.09972 | 3.8286 | 1.42669 | 114.47 | 1.42669 | 114.47 | 0 | 0 | 0.00537673 | 431.38 | 0.00537673 | 431.38 | 0 | 0 | 2023-03-04 09:36:11 | 0.00038179 | 4.1542 | 333.2977 | 0 | Close
2680 | 1 | 2 | CC Chg | 14:19:00 | 22:19:00 | 0.09971 | 3.8287 | 1.42752 | 114.53 | 1.42752 | 114.53 | 0 | 0 | 0.00537991 | 431.64 | 0.00537991 | 431.64 | 0 | 0 | 2023-03-04 09:36:41 | 0.00038176 | 8.3111 | 666.8093 | 0 | Close
2681 | 1 | 2 | CC Chg | 14:19:30 | 22:19:30 | 0.09972 | 3.8288 | 1.42835 | 114.6 | 1.42835 | 114.6 | 0 | 0 | 0.00538309 | 431.89 | 0.00538309 | 431.89 | 0 | 0 | 2023-03-04 09:37:11 | 0.00038181 | 8.3084 | 666.5954 | 0 | Close
2682 | 1 | 2 | CC Chg | 14:20:00 | 22:20:00 | 0.09971 | 3.829 | 1.42919 | 114.67 | 1.42919 | 114.67 | 0 | 0 | 0.00538627 | 432.15 | 0.00538627 | 432.15 | 0 | 0 | 2023-03-04 09:37:41 | 0.00038179 | 4.1547 | 333.3333 | 0 | Close
2683 | 1 | 2 | CC Chg | 14:20:30 | 22:20:30 | 0.09971 | 3.8292 | 1.43002 | 114.73 | 1.43002 | 114.73 | 0 | 0 | 0.00538946 | 432.4 | 0.00538946 | 432.4 | 0 | 0 | 2023-03-04 09:38:11 | 0.00038181 | 4.1551 | 333.369 | 0 | Close
2684 | 1 | 2 | CC Chg | 14:21:00 | 22:21:00 | 0.09972 | 3.8293 | 1.43085 | 114.8 | 1.43085 | 114.8 | 0 | 0 | 0.00539264 | 432.66 | 0.00539264 | 432.66 | 0 | 0 | 2023-03-04 09:38:41 | 0.00038186 | 8.3084 | 666.5954 | 0 | Close
2685 | 1 | 2 | CC Chg | 14:21:30 | 22:21:30 | 0.09971 | 3.8294 | 1.43168 | 114.87 | 1.43168 | 114.87 | 0 | 0 | 0.00539582 | 432.91 | 0.00539582 | 432.91 | 0 | 0 | 2023-03-04 09:39:11 | 0.00038183 | 8.3093 | 666.6667 | 0 | Close
2686 | 1 | 2 | CC Chg | 14:22:00 | 22:22:00 | 0.09973 | 3.8296 | 1.43251 | 114.93 | 1.43251 | 114.93 | 0 | 0 | 0.005399 | 433.17 | 0.005399 | 433.17 | 0 | 0 | 2023-03-04 09:39:41 | 0.00038193 | 4.1542 | 333.2977 | 0 | Close
2687 | 1 | 2 | CC Chg | 14:22:30 | 22:22:30 | 0.09972 | 3.8297 | 1.43334 | 115 | 1.43334 | 115 | 0 | 0 | 0.00540218 | 433.42 | 0.00540218 | 433.42 | 0 | 0 | 2023-03-04 09:40:11 | 0.0003819 | 8.3093 | 666.6667 | 0 | Close
2688 | 1 | 2 | CC Chg | 14:23:00 | 22:23:00 | 0.09972 | 3.8299 | 1.43417 | 115.07 | 1.43417 | 115.07 | 0 | 0 | 0.00540537 | 433.68 | 0.00540537 | 433.68 | 0 | 0 | 2023-03-04 09:40:41 | 0.00038192 | 4.1542 | 333.2977 | 0 | Close
2689 | 1 | 2 | CC Chg | 14:23:30 | 22:23:30 | 0.0997 | 3.8299 | 1.435 | 115.13 | 1.435 | 115.13 | 0 | 0 | 0.00540855 | 433.93 | 0.00540855 | 433.93 | 0 | 0 | 2023-03-04 09:41:11 | 0.00038184 | 0 | 0 | 0 | Close
2690 | 1 | 2 | CC Chg | 14:24:00 | 22:24:00 | 0.09972 | 3.8301 | 1.43583 | 115.2 | 1.43583 | 115.2 | 0 | 0 | 0.00541173 | 434.19 | 0.00541173 | 434.19 | 0 | 0 | 2023-03-04 09:41:41 | 0.00038194 | 4.1547 | 333.3333 | 0 | Close
2691 | 1 | 2 | CC Chg | 14:24:30 | 22:24:30 | 0.0997 | 3.8302 | 1.43666 | 115.27 | 1.43666 | 115.27 | 0 | 0 | 0.00541491 | 434.44 | 0.00541491 | 434.44 | 0 | 0 | 2023-03-04 09:42:11 | 0.00038187 | 8.3084 | 666.5954 | 0 | Close
2692 | 1 | 2 | CC Chg | 14:25:00 | 22:25:00 | 0.09971 | 3.8303 | 1.4375 | 115.33 | 1.4375 | 115.33 | 0 | 0 | 0.0054181 | 434.7 | 0.0054181 | 434.7 | 0 | 0 | 2023-03-04 09:42:41 | 0.00038192 | 8.3111 | 666.8093 | 0 | Close
2693 | 1 | 2 | CC Chg | 14:25:30 | 22:25:30 | 0.0997 | 3.8305 | 1.43833 | 115.4 | 1.43833 | 115.4 | 0 | 0 | 0.00542128 | 434.95 | 0.00542128 | 434.95 | 0 | 0 | 2023-03-04 09:43:11 | 0.0003819 | 4.1542 | 333.2977 | 0 | Close
2694 | 1 | 2 | CC Chg | 14:26:00 | 22:26:00 | 0.09971 | 3.8307 | 1.43916 | 115.47 | 1.43916 | 115.47 | 0 | 0 | 0.00542446 | 435.21 | 0.00542446 | 435.21 | 0 | 0 | 2023-03-04 09:43:41 | 0.00038196 | 4.1547 | 333.3333 | 0 | Close
2695 | 1 | 2 | CC Chg | 14:26:30 | 22:26:30 | 0.09972 | 3.8308 | 1.43999 | 115.53 | 1.43999 | 115.53 | 0 | 0 | 0.00542764 | 435.47 | 0.00542764 | 435.47 | 0 | 0 | 2023-03-04 09:44:11 | 0.00038201 | 8.3102 | 666.738 | 0 | Close
2696 | 1 | 2 | CC Chg | 14:27:00 | 22:27:00 | 0.0997 | 3.8309 | 1.44082 | 115.6 | 1.44082 | 115.6 | 0 | 0 | 0.00543083 | 435.72 | 0.00543083 | 435.72 | 0 | 0 | 2023-03-04 09:44:41 | 0.00038194 | 8.3084 | 666.5954 | 0 | Close
2697 | 1 | 2 | CC Chg | 14:27:30 | 22:27:30 | 0.09971 | 3.8311 | 1.44165 | 115.67 | 1.44165 | 115.67 | 0 | 0 | 0.00543401 | 435.98 | 0.00543401 | 435.98 | 0 | 0 | 2023-03-04 09:45:11 | 0.000382 | 4.1547 | 333.3333 | 0 | Close
2698 | 1 | 2 | CC Chg | 14:28:00 | 22:28:00 | 0.0997 | 3.8312 | 1.44248 | 115.73 | 1.44248 | 115.73 | 0 | 0 | 0.00543719 | 436.23 | 0.00543719 | 436.23 | 0 | 0 | 2023-03-04 09:45:41 | 0.00038197 | 8.3102 | 666.738 | 0 | Close
2699 | 1 | 2 | CC Chg | 14:28:30 | 22:28:30 | 0.09971 | 3.8314 | 1.44331 | 115.8 | 1.44331 | 115.8 | 0 | 0 | 0.00544038 | 436.49 | 0.00544038 | 436.49 | 0 | 0 | 2023-03-04 09:46:11 | 0.00038203 | 4.1542 | 333.2977 | 0 | Close
2700 | 1 | 2 | CC Chg | 14:29:00 | 22:29:00 | 0.09971 | 3.8315 | 1.44414 | 115.87 | 1.44414 | 115.87 | 0 | 0 | 0.00544356 | 436.74 | 0.00544356 | 436.74 | 0 | 0 | 2023-03-04 09:46:41 | 0.00038204 | 8.3093 | 666.6667 | 0 | Close
2701 | 1 | 2 | CC Chg | 14:29:30 | 22:29:30 | 0.0997 | 3.8316 | 1.44497 | 115.93 | 1.44497 | 115.93 | 0 | 0 | 0.00544674 | 437 | 0.00544674 | 437 | 0 | 0 | 2023-03-04 09:47:11 | 0.00038201 | 8.3084 | 666.5954 | 0 | Close
2702 | 1 | 2 | CC Chg | 14:30:00 | 22:30:00 | 0.09972 | 3.8318 | 1.4458 | 116 | 1.4458 | 116 | 0 | 0 | 0.00544993 | 437.25 | 0.00544993 | 437.25 | 0 | 0 | 2023-03-04 09:47:41 | 0.00038211 | 4.1551 | 333.369 | 0 | Close
2703 | 1 | 2 | CC Chg | 14:30:30 | 22:30:30 | 0.09971 | 3.8319 | 1.44664 | 116.07 | 1.44664 | 116.07 | 0 | 0 | 0.00545311 | 437.51 | 0.00545311 | 437.51 | 0 | 0 | 2023-03-04 09:48:11 | 0.00038208 | 8.3076 | 666.524 | 0 | Close
2704 | 1 | 2 | CC Chg | 14:31:00 | 22:31:00 | 0.0997 | 3.832 | 1.44747 | 116.13 | 1.44747 | 116.13 | 0 | 0 | 0.0054563 | 437.76 | 0.0054563 | 437.76 | 0 | 0 | 2023-03-04 09:48:41 | 0.00038205 | 8.3111 | 666.8093 | 0 | Close
2705 | 1 | 2 | CC Chg | 14:31:30 | 22:31:30 | 0.09972 | 3.8322 | 1.4483 | 116.2 | 1.4483 | 116.2 | 0 | 0 | 0.00545948 | 438.02 | 0.00545948 | 438.02 | 0 | 0 | 2023-03-04 09:49:11 | 0.00038215 | 4.1542 | 333.2977 | 0 | Close
2706 | 1 | 2 | CC Chg | 14:32:00 | 22:32:00 | 0.09971 | 3.8323 | 1.44913 | 116.27 | 1.44913 | 116.27 | 0 | 0 | 0.00546266 | 438.28 | 0.00546266 | 438.28 | 0 | 0 | 2023-03-04 09:49:41 | 0.00038212 | 8.3093 | 666.6667 | 0 | Close
2707 | 1 | 2 | CC Chg | 14:32:30 | 22:32:30 | 0.09972 | 3.8325 | 1.44996 | 116.33 | 1.44996 | 116.33 | 0 | 0 | 0.00546585 | 438.53 | 0.00546585 | 438.53 | 0 | 0 | 2023-03-04 09:50:11 | 0.00038218 | 4.1542 | 333.2977 | 0 | Close
2708 | 1 | 2 | CC Chg | 14:33:00 | 22:33:00 | 0.09969 | 3.8326 | 1.45079 | 116.4 | 1.45079 | 116.4 | 0 | 0 | 0.00546903 | 438.79 | 0.00546903 | 438.79 | 0 | 0 | 2023-03-04 09:50:41 | 0.00038207 | 8.3093 | 666.6667 | 0 | Close
2709 | 1 | 2 | CC Chg | 14:33:30 | 22:33:30 | 0.09971 | 3.8328 | 1.45162 | 116.47 | 1.45162 | 116.47 | 0 | 0 | 0.00547222 | 439.04 | 0.00547222 | 439.04 | 0 | 0 | 2023-03-04 09:51:11 | 0.00038217 | 4.1551 | 333.369 | 0 | Close
2710 | 1 | 2 | CC Chg | 14:34:00 | 22:34:00 | 0.09971 | 3.8329 | 1.45245 | 116.53 | 1.45245 | 116.53 | 0 | 0 | 0.0054754 | 439.3 | 0.0054754 | 439.3 | 0 | 0 | 2023-03-04 09:51:41 | 0.00038218 | 8.3076 | 666.524 | 0 | Close
2711 | 1 | 2 | CC Chg | 14:34:30 | 22:34:30 | 0.09971 | 3.833 | 1.45328 | 116.6 | 1.45328 | 116.6 | 0 | 0 | 0.00547859 | 439.55 | 0.00547859 | 439.55 | 0 | 0 | 2023-03-04 09:52:11 | 0.00038219 | 8.3084 | 666.5954 | 0 | Close
2712 | 1 | 2 | CC Chg | 14:35:00 | 22:35:00 | 0.0997 | 3.8331 | 1.45411 | 116.67 | 1.45411 | 116.67 | 0 | 0 | 0.00548177 | 439.81 | 0.00548177 | 439.81 | 0 | 0 | 2023-03-04 09:52:41 | 0.00038216 | 8.3093 | 666.6667 | 0 | Close
2713 | 1 | 2 | CC Chg | 14:35:30 | 22:35:30 | 0.09969 | 3.8332 | 1.45494 | 116.73 | 1.45494 | 116.73 | 0 | 0 | 0.00548496 | 440.06 | 0.00548496 | 440.06 | 0 | 0 | 2023-03-04 09:53:11 | 0.00038213 | 8.3084 | 666.5954 | 0 | Close
2714 | 1 | 2 | CC Chg | 14:36:00 | 22:36:00 | 0.0997 | 3.8334 | 1.45578 | 116.8 | 1.45578 | 116.8 | 0 | 0 | 0.00548814 | 440.32 | 0.00548814 | 440.32 | 0 | 0 | 2023-03-04 09:53:41 | 0.00038219 | 4.1547 | 333.3333 | 0 | Close
2715 | 1 | 2 | CC Chg | 14:36:30 | 22:36:30 | 0.09971 | 3.8336 | 1.45661 | 116.87 | 1.45661 | 116.87 | 0 | 0 | 0.00549133 | 440.58 | 0.00549133 | 440.58 | 0 | 0 | 2023-03-04 09:54:11 | 0.00038225 | 4.1542 | 333.2977 | 0 | Close
2716 | 1 | 2 | CC Chg | 14:37:00 | 22:37:00 | 0.0997 | 3.8337 | 1.45744 | 116.93 | 1.45744 | 116.93 | 0 | 0 | 0.00549451 | 440.83 | 0.00549451 | 440.83 | 0 | 0 | 2023-03-04 09:54:41 | 0.00038222 | 8.3093 | 666.6667 | 0 | Close
2717 | 1 | 2 | CC Chg | 14:37:30 | 22:37:30 | 0.0997 | 3.8338 | 1.45827 | 117 | 1.45827 | 117 | 0 | 0 | 0.0054977 | 441.09 | 0.0054977 | 441.09 | 0 | 0 | 2023-03-04 09:55:11 | 0.00038223 | 8.3076 | 666.524 | 0 | Close
2718 | 1 | 2 | CC Chg | 14:38:00 | 22:38:00 | 0.0997 | 3.8341 | 1.4591 | 117.07 | 1.4591 | 117.07 | 0 | 0 | 0.00550088 | 441.34 | 0.00550088 | 441.34 | 0 | 0 | 2023-03-04 09:55:41 | 0.00038226 | 2.7695 | 222.1985 | 0 | Close
2719 | 1 | 2 | CC Chg | 14:38:30 | 22:38:30 | 0.09971 | 3.8342 | 1.45993 | 117.13 | 1.45993 | 117.13 | 0 | 0 | 0.00550407 | 441.6 | 0.00550407 | 441.6 | 0 | 0 | 2023-03-04 09:56:11 | 0.00038231 | 8.3093 | 666.6667 | 0 | Close
2720 | 1 | 2 | CC Chg | 14:39:00 | 22:39:00 | 0.09972 | 3.8344 | 1.46076 | 117.2 | 1.46076 | 117.2 | 0 | 0 | 0.00550726 | 441.85 | 0.00550726 | 441.85 | 0 | 0 | 2023-03-04 09:56:41 | 0.00038237 | 4.1551 | 333.369 | 0 | Close
2721 | 1 | 2 | CC Chg | 14:39:30 | 22:39:30 | 0.09971 | 3.8345 | 1.46159 | 117.27 | 1.46159 | 117.27 | 0 | 0 | 0.00551044 | 442.11 | 0.00551044 | 442.11 | 0 | 0 | 2023-03-04 09:57:11 | 0.00038234 | 8.3076 | 666.524 | 0 | Close
2722 | 1 | 2 | CC Chg | 14:40:00 | 22:40:00 | 0.0997 | 3.8346 | 1.46242 | 117.33 | 1.46242 | 117.33 | 0 | 0 | 0.00551363 | 442.36 | 0.00551363 | 442.36 | 0 | 0 | 2023-03-04 09:57:41 | 0.00038231 | 8.3093 | 666.6667 | 0 | Close
2723 | 1 | 2 | CC Chg | 14:40:30 | 22:40:30 | 0.09971 | 3.8348 | 1.46325 | 117.4 | 1.46325 | 117.4 | 0 | 0 | 0.00551681 | 442.62 | 0.00551681 | 442.62 | 0 | 0 | 2023-03-04 09:58:11 | 0.00038237 | 4.1542 | 333.2977 | 0 | Close
2724 | 1 | 2 | CC Chg | 14:41:00 | 22:41:00 | 0.09972 | 3.8349 | 1.46408 | 117.46 | 1.46408 | 117.46 | 0 | 0 | 0.00552 | 442.88 | 0.00552 | 442.88 | 0 | 0 | 2023-03-04 09:58:41 | 0.00038242 | 8.3076 | 666.524 | 0 | Close
2725 | 1 | 2 | CC Chg | 14:41:30 | 22:41:30 | 0.09971 | 3.835 | 1.46491 | 117.53 | 1.46491 | 117.53 | 0 | 0 | 0.00552319 | 443.13 | 0.00552319 | 443.13 | 0 | 0 | 2023-03-04 09:59:11 | 0.00038239 | 8.3076 | 666.524 | 0 | Close
2726 | 1 | 2 | CC Chg | 14:42:00 | 22:42:00 | 0.09971 | 3.8352 | 1.46575 | 117.6 | 1.46575 | 117.6 | 0 | 0 | 0.00552637 | 443.39 | 0.00552637 | 443.39 | 0 | 0 | 2023-03-04 09:59:41 | 0.00038241 | 4.1547 | 333.3333 | 0 | Close
2727 | 1 | 2 | CC Chg | 14:42:30 | 22:42:30 | 0.0997 | 3.8354 | 1.46658 | 117.66 | 1.46658 | 117.66 | 0 | 0 | 0.00552956 | 443.64 | 0.00552956 | 443.64 | 0 | 0 | 2023-03-04 10:00:11 | 0.00038239 | 4.1551 | 333.369 | 0 | Close
2728 | 1 | 2 | CC Chg | 14:43:00 | 22:43:00 | 0.09971 | 3.8355 | 1.46741 | 117.73 | 1.46741 | 117.73 | 0 | 0 | 0.00553275 | 443.9 | 0.00553275 | 443.9 | 0 | 0 | 2023-03-04 10:00:41 | 0.00038244 | 8.3084 | 666.5954 | 0 | Close
2729 | 1 | 2 | CC Chg | 14:43:30 | 22:43:30 | 0.09971 | 3.8356 | 1.46824 | 117.8 | 1.46824 | 117.8 | 0 | 0 | 0.00553593 | 444.15 | 0.00553593 | 444.15 | 0 | 0 | 2023-03-04 10:01:11 | 0.00038245 | 8.3076 | 666.524 | 0 | Close
2730 | 1 | 2 | CC Chg | 14:44:00 | 22:44:00 | 0.0997 | 3.8358 | 1.46907 | 117.86 | 1.46907 | 117.86 | 0 | 0 | 0.00553912 | 444.41 | 0.00553912 | 444.41 | 0 | 0 | 2023-03-04 10:01:41 | 0.00038243 | 4.1547 | 333.3333 | 0 | Close
2731 | 1 | 2 | CC Chg | 14:44:30 | 22:44:30 | 0.09971 | 3.836 | 1.4699 | 117.93 | 1.4699 | 117.93 | 0 | 0 | 0.00554231 | 444.67 | 0.00554231 | 444.67 | 0 | 0 | 2023-03-04 10:02:11 | 0.00038249 | 4.1542 | 333.2977 | 0 | Close
2732 | 1 | 2 | CC Chg | 14:45:00 | 22:45:00 | 0.0997 | 3.8361 | 1.47073 | 118 | 1.47073 | 118 | 0 | 0 | 0.00554549 | 444.92 | 0.00554549 | 444.92 | 0 | 0 | 2023-03-04 10:02:41 | 0.00038246 | 8.3093 | 666.6667 | 0 | Close
2733 | 1 | 2 | CC Chg | 14:45:30 | 22:45:30 | 0.0997 | 3.8363 | 1.47156 | 118.06 | 1.47156 | 118.06 | 0 | 0 | 0.00554868 | 445.18 | 0.00554868 | 445.18 | 0 | 0 | 2023-03-04 10:03:11 | 0.00038248 | 4.1538 | 333.262 | 0 | Close
2734 | 1 | 2 | CC Chg | 14:46:00 | 22:46:00 | 0.09972 | 3.8364 | 1.47239 | 118.13 | 1.47239 | 118.13 | 0 | 0 | 0.00555187 | 445.43 | 0.00555187 | 445.43 | 0 | 0 | 2023-03-04 10:03:41 | 0.00038257 | 8.3084 | 666.5954 | 0 | Close
2735 | 1 | 2 | CC Chg | 14:46:30 | 22:46:30 | 0.0997 | 3.8365 | 1.47322 | 118.2 | 1.47322 | 118.2 | 0 | 0 | 0.00555506 | 445.69 | 0.00555506 | 445.69 | 0 | 0 | 2023-03-04 10:04:11 | 0.0003825 | 8.3093 | 666.6667 | 0 | Close
2736 | 1 | 2 | CC Chg | 14:47:00 | 22:47:00 | 0.09969 | 3.8367 | 1.47405 | 118.26 | 1.47405 | 118.26 | 0 | 0 | 0.00555824 | 445.94 | 0.00555824 | 445.94 | 0 | 0 | 2023-03-04 10:04:41 | 0.00038248 | 4.1547 | 333.3333 | 0 | Close
2737 | 1 | 2 | CC Chg | 14:47:30 | 22:47:30 | 0.09969 | 3.8368 | 1.47488 | 118.33 | 1.47488 | 118.33 | 0 | 0 | 0.00556143 | 446.2 | 0.00556143 | 446.2 | 0 | 0 | 2023-03-04 10:05:11 | 0.00038249 | 8.3076 | 666.524 | 0 | Close
2738 | 1 | 2 | CC Chg | 14:48:00 | 22:48:00 | 0.0997 | 3.8369 | 1.47572 | 118.4 | 1.47572 | 118.4 | 0 | 0 | 0.00556462 | 446.46 | 0.00556462 | 446.46 | 0 | 0 | 2023-03-04 10:05:41 | 0.00038254 | 8.3084 | 666.5954 | 0 | Close
2739 | 1 | 2 | CC Chg | 14:48:30 | 22:48:30 | 0.0997 | 3.8371 | 1.47655 | 118.46 | 1.47655 | 118.46 | 0 | 0 | 0.00556781 | 446.71 | 0.00556781 | 446.71 | 0 | 0 | 2023-03-04 10:06:11 | 0.00038256 | 4.1547 | 333.3333 | 0 | Close
2740 | 1 | 2 | CC Chg | 14:49:00 | 22:49:00 | 0.0997 | 3.8373 | 1.47738 | 118.53 | 1.47738 | 118.53 | 0 | 0 | 0.005571 | 446.97 | 0.005571 | 446.97 | 0 | 0 | 2023-03-04 10:06:41 | 0.00038258 | 4.1538 | 333.262 | 0 | Close
2741 | 1 | 2 | CC Chg | 14:49:30 | 22:49:30 | 0.09969 | 3.8374 | 1.47821 | 118.6 | 1.47821 | 118.6 | 0 | 0 | 0.00557419 | 447.22 | 0.00557419 | 447.22 | 0 | 0 | 2023-03-04 10:07:11 | 0.00038255 | 8.3076 | 666.524 | 0 | Close
2742 | 1 | 2 | CC Chg | 14:50:00 | 22:50:00 | 0.0997 | 3.8377 | 1.47904 | 118.66 | 1.47904 | 118.66 | 0 | 0 | 0.00557737 | 447.48 | 0.00557737 | 447.48 | 0 | 0 | 2023-03-04 10:07:41 | 0.00038262 | 2.7695 | 222.1985 | 0 | Close
2743 | 1 | 2 | CC Chg | 14:50:30 | 22:50:30 | 0.0997 | 3.8378 | 1.47987 | 118.73 | 1.47987 | 118.73 | 0 | 0 | 0.00558056 | 447.73 | 0.00558056 | 447.73 | 0 | 0 | 2023-03-04 10:08:11 | 0.00038263 | 8.3093 | 666.6667 | 0 | Close
2744 | 1 | 2 | CC Chg | 14:51:00 | 22:51:00 | 0.09971 | 3.838 | 1.4807 | 118.8 | 1.4807 | 118.8 | 0 | 0 | 0.00558375 | 447.99 | 0.00558375 | 447.99 | 0 | 0 | 2023-03-04 10:08:41 | 0.00038269 | 4.1542 | 333.2977 | 0 | Close
2745 | 1 | 2 | CC Chg | 14:51:30 | 22:51:30 | 0.0997 | 3.8381 | 1.48153 | 118.86 | 1.48153 | 118.86 | 0 | 0 | 0.00558694 | 448.25 | 0.00558694 | 448.25 | 0 | 0 | 2023-03-04 10:09:11 | 0.00038266 | 8.3076 | 666.524 | 0 | Close
2746 | 1 | 2 | CC Chg | 14:52:00 | 22:52:00 | 0.09971 | 3.8382 | 1.48236 | 118.93 | 1.48236 | 118.93 | 0 | 0 | 0.00559013 | 448.5 | 0.00559013 | 448.5 | 0 | 0 | 2023-03-04 10:09:41 | 0.00038271 | 8.3076 | 666.524 | 0 | Close
2747 | 1 | 2 | CC Chg | 14:52:30 | 22:52:30 | 0.09969 | 3.8382 | 1.48319 | 119 | 1.48319 | 119 | 0 | 0 | 0.00559332 | 448.76 | 0.00559332 | 448.76 | 0 | 0 | 2023-03-04 10:10:11 | 0.00038263 | 0 | 0 | 0 | Close
2748 | 1 | 2 | CC Chg | 14:53:00 | 22:53:00 | 0.0997 | 3.8385 | 1.48402 | 119.06 | 1.48402 | 119.06 | 0 | 0 | 0.00559651 | 449.01 | 0.00559651 | 449.01 | 0 | 0 | 2023-03-04 10:10:41 | 0.0003827 | 2.7695 | 222.1985 | 0 | Close
2749 | 1 | 2 | CC Chg | 14:53:30 | 22:53:30 | 0.09971 | 3.8386 | 1.48485 | 119.13 | 1.48485 | 119.13 | 0 | 0 | 0.00559969 | 449.27 | 0.00559969 | 449.27 | 0 | 0 | 2023-03-04 10:11:11 | 0.00038275 | 8.3076 | 666.524 | 0 | Close
2750 | 1 | 2 | CC Chg | 14:54:00 | 22:54:00 | 0.0997 | 3.8388 | 1.48569 | 119.2 | 1.48569 | 119.2 | 0 | 0 | 0.00560288 | 449.53 | 0.00560288 | 449.53 | 0 | 0 | 2023-03-04 10:11:41 | 0.00038273 | 4.1538 | 333.262 | 0 | Close
2751 | 1 | 2 | CC Chg | 14:54:30 | 22:54:30 | 0.0997 | 3.8389 | 1.48652 | 119.26 | 1.48652 | 119.26 | 0 | 0 | 0.00560607 | 449.78 | 0.00560607 | 449.78 | 0 | 0 | 2023-03-04 10:12:11 | 0.00038274 | 8.3093 | 666.6667 | 0 | Close
2752 | 1 | 2 | CC Chg | 14:55:00 | 22:55:00 | 0.0997 | 3.8391 | 1.48735 | 119.33 | 1.48735 | 119.33 | 0 | 0 | 0.00560926 | 450.04 | 0.00560926 | 450.04 | 0 | 0 | 2023-03-04 10:12:41 | 0.00038276 | 4.1542 | 333.2977 | 0 | Close
2753 | 1 | 2 | CC Chg | 14:55:30 | 22:55:30 | 0.09969 | 3.8392 | 1.48818 | 119.4 | 1.48818 | 119.4 | 0 | 0 | 0.00561245 | 450.29 | 0.00561245 | 450.29 | 0 | 0 | 2023-03-04 10:13:11 | 0.00038273 | 8.3076 | 666.524 | 0 | Close
2754 | 1 | 2 | CC Chg | 14:56:00 | 22:56:00 | 0.09969 | 3.8395 | 1.48901 | 119.46 | 1.48901 | 119.46 | 0 | 0 | 0.00561564 | 450.55 | 0.00561564 | 450.55 | 0 | 0 | 2023-03-04 10:13:41 | 0.00038276 | 2.7698 | 222.2222 | 0 | Close
2755 | 1 | 2 | CC Chg | 14:56:30 | 22:56:30 | 0.09969 | 3.8396 | 1.48984 | 119.53 | 1.48984 | 119.53 | 0 | 0 | 0.00561883 | 450.8 | 0.00561883 | 450.8 | 0 | 0 | 2023-03-04 10:14:11 | 0.00038277 | 8.3076 | 666.524 | 0 | Close
2756 | 1 | 2 | CC Chg | 14:57:00 | 22:57:00 | 0.09969 | 3.8398 | 1.49067 | 119.6 | 1.49067 | 119.6 | 0 | 0 | 0.00562202 | 451.06 | 0.00562202 | 451.06 | 0 | 0 | 2023-03-04 10:14:41 | 0.00038279 | 4.1538 | 333.262 | 0 | Close
2757 | 1 | 2 | CC Chg | 14:57:30 | 22:57:30 | 0.09971 | 3.84 | 1.4915 | 119.66 | 1.4915 | 119.66 | 0 | 0 | 0.00562521 | 451.32 | 0.00562521 | 451.32 | 0 | 0 | 2023-03-04 10:15:11 | 0.00038289 | 4.1547 | 333.3333 | 0 | Close
2758 | 1 | 2 | CC Chg | 14:58:00 | 22:58:00 | 0.0997 | 3.84 | 1.49233 | 119.73 | 1.49233 | 119.73 | 0 | 0 | 0.0056284 | 451.57 | 0.0056284 | 451.57 | 0 | 0 | 2023-03-04 10:15:41 | 0.00038285 | 0 | 0 | 0 | Close
2759 | 1 | 2 | CC Chg | 14:58:30 | 22:58:30 | 0.09969 | 3.8402 | 1.49316 | 119.8 | 1.49316 | 119.8 | 0 | 0 | 0.00563159 | 451.83 | 0.00563159 | 451.83 | 0 | 0 | 2023-03-04 10:16:11 | 0.00038283 | 4.1538 | 333.262 | 0 | Close
2760 | 1 | 2 | CC Chg | 14:59:00 | 22:59:00 | 0.0997 | 3.8403 | 1.49399 | 119.86 | 1.49399 | 119.86 | 0 | 0 | 0.00563478 | 452.08 | 0.00563478 | 452.08 | 0 | 0 | 2023-03-04 10:16:41 | 0.00038288 | 8.3076 | 666.524 | 0 | Close
2761 | 1 | 2 | CC Chg | 14:59:30 | 22:59:30 | 0.0997 | 3.8405 | 1.49482 | 119.93 | 1.49482 | 119.93 | 0 | 0 | 0.00563797 | 452.34 | 0.00563797 | 452.34 | 0 | 0 | 2023-03-04 10:17:11 | 0.0003829 | 4.1538 | 333.262 | 0 | Close
2762 | 1 | 2 | CC Chg | 15:00:00 | 23:00:00 | 0.09969 | 3.8408 | 1.49566 | 120 | 1.49566 | 120 | 0 | 0 | 0.00564117 | 452.6 | 0.00564117 | 452.6 | 0 | 0 | 2023-03-04 10:17:41 | 0.00038289 | 2.7692 | 222.1747 | 0 | Close
2763 | 1 | 2 | CC Chg | 15:00:30 | 23:00:30 | 0.0997 | 3.8408 | 1.49649 | 120.06 | 1.49649 | 120.06 | 0 | 0 | 0.00564436 | 452.85 | 0.00564436 | 452.85 | 0 | 0 | 2023-03-04 10:18:11 | 0.00038293 | 0 | 0 | 0 | Close
2764 | 1 | 2 | CC Chg | 15:01:00 | 23:01:00 | 0.0997 | 3.841 | 1.49732 | 120.13 | 1.49732 | 120.13 | 0 | 0 | 0.00564755 | 453.11 | 0.00564755 | 453.11 | 0 | 0 | 2023-03-04 10:18:41 | 0.00038295 | 4.1547 | 333.3333 | 0 | Close
2765 | 1 | 2 | CC Chg | 15:01:30 | 23:01:30 | 0.0997 | 3.8412 | 1.49815 | 120.2 | 1.49815 | 120.2 | 0 | 0 | 0.00565074 | 453.36 | 0.00565074 | 453.36 | 0 | 0 | 2023-03-04 10:19:11 | 0.00038297 | 4.1538 | 333.262 | 0 | Close
2766 | 1 | 2 | CC Chg | 15:02:00 | 23:02:00 | 0.09971 | 3.8414 | 1.49898 | 120.26 | 1.49898 | 120.26 | 0 | 0 | 0.00565393 | 453.62 | 0.00565393 | 453.62 | 0 | 0 | 2023-03-04 10:19:41 | 0.00038303 | 4.1538 | 333.262 | 0 | Close
2767 | 1 | 2 | CC Chg | 15:02:30 | 23:02:30 | 0.09969 | 3.8416 | 1.49981 | 120.33 | 1.49981 | 120.33 | 0 | 0 | 0.00565712 | 453.88 | 0.00565712 | 453.88 | 0 | 0 | 2023-03-04 10:20:11 | 0.00038297 | 4.1547 | 333.3333 | 0 | Close
2768 | 1 | 2 | CC Chg | 15:03:00 | 23:03:00 | 0.0997 | 3.8417 | 1.50064 | 120.4 | 1.50064 | 120.4 | 0 | 0 | 0.00566031 | 454.13 | 0.00566031 | 454.13 | 0 | 0 | 2023-03-04 10:20:41 | 0.00038302 | 8.3076 | 666.524 | 0 | Close
2769 | 1 | 2 | CC Chg | 15:03:30 | 23:03:30 | 0.09969 | 3.8417 | 1.50147 | 120.46 | 1.50147 | 120.46 | 0 | 0 | 0.0056635 | 454.39 | 0.0056635 | 454.39 | 0 | 0 | 2023-03-04 10:21:11 | 0.00038298 | 0 | 0 | 0 | Close
2770 | 1 | 2 | CC Chg | 15:04:00 | 23:04:00 | 0.0997 | 3.8419 | 1.5023 | 120.53 | 1.5023 | 120.53 | 0 | 0 | 0.0056667 | 454.65 | 0.0056667 | 454.65 | 0 | 0 | 2023-03-04 10:21:41 | 0.00038304 | 4.1538 | 333.262 | 0 | Close
2771 | 1 | 2 | CC Chg | 15:04:30 | 23:04:30 | 0.0997 | 3.842 | 1.50313 | 120.6 | 1.50313 | 120.6 | 0 | 0 | 0.00566989 | 454.9 | 0.00566989 | 454.9 | 0 | 0 | 2023-03-04 10:22:11 | 0.00038305 | 8.3076 | 666.524 | 0 | Close
2772 | 1 | 2 | CC Chg | 15:05:00 | 23:05:00 | 0.0997 | 3.8422 | 1.50396 | 120.66 | 1.50396 | 120.66 | 0 | 0 | 0.00567308 | 455.16 | 0.00567308 | 455.16 | 0 | 0 | 2023-03-04 10:22:41 | 0.00038307 | 4.1538 | 333.262 | 0 | Close
2773 | 1 | 2 | CC Chg | 15:05:30 | 23:05:30 | 0.09969 | 3.8423 | 1.50479 | 120.73 | 1.50479 | 120.73 | 0 | 0 | 0.00567627 | 455.41 | 0.00567627 | 455.41 | 0 | 0 | 2023-03-04 10:23:11 | 0.00038304 | 8.3076 | 666.524 | 0 | Close
2774 | 1 | 2 | CC Chg | 15:06:00 | 23:06:00 | 0.09969 | 3.8425 | 1.50563 | 120.8 | 1.50563 | 120.8 | 0 | 0 | 0.00567946 | 455.67 | 0.00567946 | 455.67 | 0 | 0 | 2023-03-04 10:23:41 | 0.00038306 | 4.1538 | 333.262 | 0 | Close
2775 | 1 | 2 | CC Chg | 15:06:30 | 23:06:30 | 0.0997 | 3.8427 | 1.50646 | 120.86 | 1.50646 | 120.86 | 0 | 0 | 0.00568266 | 455.93 | 0.00568266 | 455.93 | 0 | 0 | 2023-03-04 10:24:11 | 0.00038312 | 4.1547 | 333.3333 | 0 | Close
2776 | 1 | 2 | CC Chg | 15:07:00 | 23:07:00 | 0.09969 | 3.8429 | 1.50729 | 120.93 | 1.50729 | 120.93 | 0 | 0 | 0.00568585 | 456.18 | 0.00568585 | 456.18 | 0 | 0 | 2023-03-04 10:24:41 | 0.0003831 | 4.1529 | 333.1907 | 0 | Close
2777 | 1 | 2 | CC Chg | 15:07:30 | 23:07:30 | 0.09969 | 3.8432 | 1.50812 | 121 | 1.50812 | 121 | 0 | 0 | 0.00568904 | 456.44 | 0.00568904 | 456.44 | 0 | 0 | 2023-03-04 10:25:11 | 0.00038313 | 2.7698 | 222.2222 | 0 | Close
2778 | 1 | 2 | CC Chg | 15:08:00 | 23:08:00 | 0.09969 | 3.8433 | 1.50895 | 121.06 | 1.50895 | 121.06 | 0 | 0 | 0.00569224 | 456.69 | 0.00569224 | 456.69 | 0 | 0 | 2023-03-04 10:25:41 | 0.00038314 | 8.3076 | 666.524 | 0 | Close
2779 | 1 | 2 | CC Chg | 15:08:30 | 23:08:30 | 0.0997 | 3.8434 | 1.50978 | 121.13 | 1.50978 | 121.13 | 0 | 0 | 0.00569543 | 456.95 | 0.00569543 | 456.95 | 0 | 0 | 2023-03-04 10:26:11 | 0.00038319 | 8.3076 | 666.524 | 0 | Close
2780 | 1 | 2 | CC Chg | 15:09:00 | 23:09:00 | 0.0997 | 3.8435 | 1.51061 | 121.2 | 1.51061 | 121.2 | 0 | 0 | 0.00569862 | 457.21 | 0.00569862 | 457.21 | 0 | 0 | 2023-03-04 10:26:41 | 0.0003832 | 8.3093 | 666.6667 | 0 | Close
2781 | 1 | 2 | CC Chg | 15:09:30 | 23:09:30 | 0.09969 | 3.8437 | 1.51144 | 121.26 | 1.51144 | 121.26 | 0 | 0 | 0.00570181 | 457.46 | 0.00570181 | 457.46 | 0 | 0 | 2023-03-04 10:27:11 | 0.00038318 | 4.1538 | 333.262 | 0 | Close
2782 | 1 | 2 | CC Chg | 15:10:00 | 23:10:00 | 0.09969 | 3.8438 | 1.51227 | 121.33 | 1.51227 | 121.33 | 0 | 0 | 0.00570501 | 457.72 | 0.00570501 | 457.72 | 0 | 0 | 2023-03-04 10:27:41 | 0.00038319 | 8.3058 | 666.3814 | 0 | Close
2783 | 1 | 2 | CC Chg | 15:10:30 | 23:10:30 | 0.0997 | 3.844 | 1.5131 | 121.4 | 1.5131 | 121.4 | 0 | 0 | 0.0057082 | 457.98 | 0.0057082 | 457.98 | 0 | 0 | 2023-03-04 10:28:11 | 0.00038325 | 4.1538 | 333.262 | 0 | Close
2784 | 1 | 2 | CC Chg | 15:11:00 | 23:11:00 | 0.0997 | 3.8441 | 1.51393 | 121.46 | 1.51393 | 121.46 | 0 | 0 | 0.00571139 | 458.23 | 0.00571139 | 458.23 | 0 | 0 | 2023-03-04 10:28:41 | 0.00038326 | 8.3093 | 666.6667 | 0 | Close
2785 | 1 | 2 | CC Chg | 15:11:30 | 23:11:30 | 0.09969 | 3.8443 | 1.51476 | 121.53 | 1.51476 | 121.53 | 0 | 0 | 0.00571459 | 458.49 | 0.00571459 | 458.49 | 0 | 0 | 2023-03-04 10:29:11 | 0.00038324 | 4.1538 | 333.262 | 0 | Close
2786 | 1 | 2 | CC Chg | 15:12:00 | 23:12:00 | 0.09969 | 3.8445 | 1.51559 | 121.6 | 1.51559 | 121.6 | 0 | 0 | 0.00571778 | 458.74 | 0.00571778 | 458.74 | 0 | 0 | 2023-03-04 10:29:41 | 0.00038326 | 4.1538 | 333.262 | 0 | Close
2787 | 1 | 2 | CC Chg | 15:12:30 | 23:12:30 | 0.0997 | 3.8447 | 1.51643 | 121.66 | 1.51643 | 121.66 | 0 | 0 | 0.00572098 | 459 | 0.00572098 | 459 | 0 | 0 | 2023-03-04 10:30:11 | 0.00038332 | 4.1538 | 333.262 | 0 | Close
2788 | 1 | 2 | CC Chg | 15:13:00 | 23:13:00 | 0.09969 | 3.8449 | 1.51726 | 121.73 | 1.51726 | 121.73 | 0 | 0 | 0.00572417 | 459.26 | 0.00572417 | 459.26 | 0 | 0 | 2023-03-04 10:30:41 | 0.0003833 | 4.1538 | 333.262 | 0 | Close
2789 | 1 | 2 | CC Chg | 15:13:30 | 23:13:30 | 0.0997 | 3.8451 | 1.51809 | 121.8 | 1.51809 | 121.8 | 0 | 0 | 0.00572736 | 459.51 | 0.00572736 | 459.51 | 0 | 0 | 2023-03-04 10:31:11 | 0.00038336 | 4.1538 | 333.262 | 0 | Close
2790 | 1 | 2 | CC Chg | 15:14:00 | 23:14:00 | 0.09969 | 3.8453 | 1.51892 | 121.86 | 1.51892 | 121.86 | 0 | 0 | 0.00573056 | 459.77 | 0.00573056 | 459.77 | 0 | 0 | 2023-03-04 10:31:41 | 0.00038334 | 4.1538 | 333.262 | 0 | Close
2791 | 1 | 2 | CC Chg | 15:14:30 | 23:14:30 | 0.0997 | 3.8454 | 1.51975 | 121.93 | 1.51975 | 121.93 | 0 | 0 | 0.00573375 | 460.03 | 0.00573375 | 460.03 | 0 | 0 | 2023-03-04 10:32:11 | 0.00038339 | 8.3093 | 666.6667 | 0 | Close
2792 | 1 | 2 | CC Chg | 15:15:00 | 23:15:00 | 0.0997 | 3.8456 | 1.52058 | 122 | 1.52058 | 122 | 0 | 0 | 0.00573695 | 460.28 | 0.00573695 | 460.28 | 0 | 0 | 2023-03-04 10:32:41 | 0.00038341 | 4.1538 | 333.262 | 0 | Close
2793 | 1 | 2 | CC Chg | 15:15:30 | 23:15:30 | 0.09969 | 3.8456 | 1.52141 | 122.06 | 1.52141 | 122.06 | 0 | 0 | 0.00574014 | 460.54 | 0.00574014 | 460.54 | 0 | 0 | 2023-03-04 10:33:11 | 0.00038337 | 0 | 0 | 0 | Close
2794 | 1 | 2 | CC Chg | 15:16:00 | 23:16:00 | 0.09969 | 3.8458 | 1.52224 | 122.13 | 1.52224 | 122.13 | 0 | 0 | 0.00574334 | 460.79 | 0.00574334 | 460.79 | 0 | 0 | 2023-03-04 10:33:41 | 0.00038339 | 4.1538 | 333.262 | 0 | Close
2795 | 1 | 2 | CC Chg | 15:16:30 | 23:16:30 | 0.0997 | 3.8459 | 1.52307 | 122.2 | 1.52307 | 122.2 | 0 | 0 | 0.00574653 | 461.05 | 0.00574653 | 461.05 | 0 | 0 | 2023-03-04 10:34:11 | 0.00038344 | 8.3076 | 666.524 | 0 | Close
2796 | 1 | 2 | CC Chg | 15:17:00 | 23:17:00 | 0.09969 | 3.8462 | 1.5239 | 122.26 | 1.5239 | 122.26 | 0 | 0 | 0.00574973 | 461.31 | 0.00574973 | 461.31 | 0 | 0 | 2023-03-04 10:34:41 | 0.00038343 | 2.7692 | 222.1747 | 0 | Close
2797 | 1 | 2 | CC Chg | 15:17:30 | 23:17:30 | 0.0997 | 3.8464 | 1.52473 | 122.33 | 1.52473 | 122.33 | 0 | 0 | 0.00575292 | 461.56 | 0.00575292 | 461.56 | 0 | 0 | 2023-03-04 10:35:11 | 0.00038349 | 4.1538 | 333.262 | 0 | Close
2798 | 1 | 2 | CC Chg | 15:18:00 | 23:18:00 | 0.0997 | 3.8465 | 1.52556 | 122.4 | 1.52556 | 122.4 | 0 | 0 | 0.00575612 | 461.82 | 0.00575612 | 461.82 | 0 | 0 | 2023-03-04 10:35:41 | 0.0003835 | 8.3093 | 666.6667 | 0 | Close
2799 | 1 | 2 | CC Chg | 15:18:30 | 23:18:30 | 0.0997 | 3.8466 | 1.52639 | 122.46 | 1.52639 | 122.46 | 0 | 0 | 0.00575931 | 462.08 | 0.00575931 | 462.08 | 0 | 0 | 2023-03-04 10:36:11 | 0.00038351 | 8.3076 | 666.524 | 0 | Close
2800 | 1 | 2 | CC Chg | 15:19:00 | 23:19:00 | 0.0997 | 3.8469 | 1.52723 | 122.53 | 1.52723 | 122.53 | 0 | 0 | 0.00576251 | 462.33 | 0.00576251 | 462.33 | 0 | 0 | 2023-03-04 10:36:41 | 0.00038354 | 2.7692 | 222.1747 | 0 | Close
2801 | 1 | 2 | CC Chg | 15:19:30 | 23:19:30 | 0.09968 | 3.847 | 1.52806 | 122.6 | 1.52806 | 122.6 | 0 | 0 | 0.00576571 | 462.59 | 0.00576571 | 462.59 | 0 | 0 | 2023-03-04 10:37:11 | 0.00038347 | 8.3076 | 666.524 | 0 | Close
2802 | 1 | 2 | CC Chg | 15:20:00 | 23:20:00 | 0.09969 | 3.8472 | 1.52889 | 122.66 | 1.52889 | 122.66 | 0 | 0 | 0.0057689 | 462.85 | 0.0057689 | 462.85 | 0 | 0 | 2023-03-04 10:37:41 | 0.00038353 | 4.1538 | 333.262 | 0 | Close
2803 | 1 | 2 | CC Chg | 15:20:30 | 23:20:30 | 0.0997 | 3.8474 | 1.52972 | 122.73 | 1.52972 | 122.73 | 0 | 0 | 0.0057721 | 463.1 | 0.0057721 | 463.1 | 0 | 0 | 2023-03-04 10:38:11 | 0.00038359 | 4.1538 | 333.262 | 0 | Close
2804 | 1 | 2 | CC Chg | 15:21:00 | 23:21:00 | 0.0997 | 3.8476 | 1.53055 | 122.8 | 1.53055 | 122.8 | 0 | 0 | 0.0057753 | 463.36 | 0.0057753 | 463.36 | 0 | 0 | 2023-03-04 10:38:41 | 0.00038361 | 4.1538 | 333.262 | 0 | Close
2805 | 1 | 2 | CC Chg | 15:21:30 | 23:21:30 | 0.09969 | 3.8476 | 1.53138 | 122.86 | 1.53138 | 122.86 | 0 | 0 | 0.00577849 | 463.61 | 0.00577849 | 463.61 | 0 | 0 | 2023-03-04 10:39:11 | 0.00038357 | 0 | 0 | 0 | Close
2806 | 1 | 2 | CC Chg | 15:22:00 | 23:22:00 | 0.0997 | 3.8478 | 1.53221 | 122.93 | 1.53221 | 122.93 | 0 | 0 | 0.00578169 | 463.87 | 0.00578169 | 463.87 | 0 | 0 | 2023-03-04 10:39:41 | 0.00038363 | 4.1529 | 333.1907 | 0 | Close
2807 | 1 | 2 | CC Chg | 15:22:30 | 23:22:30 | 0.09969 | 3.848 | 1.53304 | 123 | 1.53304 | 123 | 0 | 0 | 0.00578489 | 464.13 | 0.00578489 | 464.13 | 0 | 0 | 2023-03-04 10:40:11 | 0.00038361 | 4.1547 | 333.3333 | 0 | Close
2808 | 1 | 2 | CC Chg | 15:23:00 | 23:23:00 | 0.0997 | 3.8482 | 1.53387 | 123.06 | 1.53387 | 123.06 | 0 | 0 | 0.00578808 | 464.38 | 0.00578808 | 464.38 | 0 | 0 | 2023-03-04 10:40:41 | 0.00038367 | 4.1547 | 333.3333 | 0 | Close
2809 | 1 | 2 | CC Chg | 15:23:30 | 23:23:30 | 0.09969 | 3.8484 | 1.5347 | 123.13 | 1.5347 | 123.13 | 0 | 0 | 0.00579128 | 464.64 | 0.00579128 | 464.64 | 0 | 0 | 2023-03-04 10:41:11 | 0.00038365 | 4.1538 | 333.262 | 0 | Close
2810 | 1 | 2 | CC Chg | 15:24:00 | 23:24:00 | 0.09968 | 3.8486 | 1.53553 | 123.2 | 1.53553 | 123.2 | 0 | 0 | 0.00579448 | 464.9 | 0.00579448 | 464.9 | 0 | 0 | 2023-03-04 10:41:41 | 0.00038363 | 4.1547 | 333.3333 | 0 | Close
2811 | 1 | 2 | CC Chg | 15:24:30 | 23:24:30 | 0.0997 | 3.8487 | 1.53636 | 123.26 | 1.53636 | 123.26 | 0 | 0 | 0.00579767 | 465.15 | 0.00579767 | 465.15 | 0 | 0 | 2023-03-04 10:42:11 | 0.00038372 | 8.3076 | 666.524 | 0 | Close
2812 | 1 | 2 | CC Chg | 15:25:00 | 23:25:00 | 0.09969 | 3.849 | 1.5372 | 123.33 | 1.5372 | 123.33 | 0 | 0 | 0.00580087 | 465.41 | 0.00580087 | 465.41 | 0 | 0 | 2023-03-04 10:42:41 | 0.00038371 | 2.7692 | 222.1747 | 0 | Close
2813 | 1 | 2 | CC Chg | 15:25:30 | 23:25:30 | 0.09971 | 3.8491 | 1.53803 | 123.4 | 1.53803 | 123.4 | 0 | 0 | 0.00580407 | 465.67 | 0.00580407 | 465.67 | 0 | 0 | 2023-03-04 10:43:11 | 0.00038379 | 8.3076 | 666.524 | 0 | Close
2814 | 1 | 2 | CC Chg | 15:26:00 | 23:26:00 | 0.09969 | 3.8493 | 1.53886 | 123.46 | 1.53886 | 123.46 | 0 | 0 | 0.00580727 | 465.92 | 0.00580727 | 465.92 | 0 | 0 | 2023-03-04 10:43:41 | 0.00038374 | 4.1538 | 333.262 | 0 | Close
2815 | 1 | 2 | CC Chg | 15:26:30 | 23:26:30 | 0.0997 | 3.8495 | 1.53969 | 123.53 | 1.53969 | 123.53 | 0 | 0 | 0.00581047 | 466.18 | 0.00581047 | 466.18 | 0 | 0 | 2023-03-04 10:44:11 | 0.0003838 | 4.1547 | 333.3333 | 0 | Close
2816 | 1 | 2 | CC Chg | 15:27:00 | 23:27:00 | 0.09968 | 3.8496 | 1.54052 | 123.6 | 1.54052 | 123.6 | 0 | 0 | 0.00581366 | 466.44 | 0.00581366 | 466.44 | 0 | 0 | 2023-03-04 10:44:41 | 0.00038373 | 8.3076 | 666.524 | 0 | Close
2817 | 1 | 2 | CC Chg | 15:27:30 | 23:27:30 | 0.0997 | 3.8497 | 1.54135 | 123.66 | 1.54135 | 123.66 | 0 | 0 | 0.00581686 | 466.69 | 0.00581686 | 466.69 | 0 | 0 | 2023-03-04 10:45:11 | 0.00038382 | 8.3093 | 666.6667 | 0 | Close
2818 | 1 | 2 | CC Chg | 15:28:00 | 23:28:00 | 0.09971 | 3.8499 | 1.54218 | 123.73 | 1.54218 | 123.73 | 0 | 0 | 0.00582006 | 466.95 | 0.00582006 | 466.95 | 0 | 0 | 2023-03-04 10:45:41 | 0.00038387 | 4.1547 | 333.3333 | 0 | Close
2819 | 1 | 2 | CC Chg | 15:28:30 | 23:28:30 | 0.09969 | 3.85 | 1.54301 | 123.8 | 1.54301 | 123.8 | 0 | 0 | 0.00582326 | 467.21 | 0.00582326 | 467.21 | 0 | 0 | 2023-03-04 10:46:11 | 0.00038381 | 8.3076 | 666.524 | 0 | Close
2820 | 1 | 2 | CC Chg | 15:29:00 | 23:29:00 | 0.09969 | 3.8502 | 1.54384 | 123.86 | 1.54384 | 123.86 | 0 | 0 | 0.00582646 | 467.46 | 0.00582646 | 467.46 | 0 | 0 | 2023-03-04 10:46:41 | 0.00038383 | 4.1538 | 333.262 | 0 | Close
2821 | 1 | 2 | CC Chg | 15:29:30 | 23:29:30 | 0.09969 | 3.8505 | 1.54467 | 123.93 | 1.54467 | 123.93 | 0 | 0 | 0.00582966 | 467.72 | 0.00582966 | 467.72 | 0 | 0 | 2023-03-04 10:47:11 | 0.00038386 | 2.7698 | 222.2222 | 0 | Close
2822 | 1 | 2 | CC Chg | 15:30:00 | 23:30:00 | 0.0997 | 3.8507 | 1.5455 | 124 | 1.5455 | 124 | 0 | 0 | 0.00583286 | 467.98 | 0.00583286 | 467.98 | 0 | 0 | 2023-03-04 10:47:41 | 0.00038391 | 4.1538 | 333.262 | 0 | Close
2823 | 1 | 2 | CC Chg | 15:30:30 | 23:30:30 | 0.0997 | 3.8508 | 1.54633 | 124.06 | 1.54633 | 124.06 | 0 | 0 | 0.00583606 | 468.23 | 0.00583606 | 468.23 | 0 | 0 | 2023-03-04 10:48:11 | 0.00038392 | 8.3076 | 666.524 | 0 | Close
2824 | 1 | 2 | CC Chg | 15:31:00 | 23:31:00 | 0.0997 | 3.851 | 1.54716 | 124.13 | 1.54716 | 124.13 | 0 | 0 | 0.00583926 | 468.49 | 0.00583926 | 468.49 | 0 | 0 | 2023-03-04 10:48:41 | 0.00038394 | 4.1547 | 333.3333 | 0 | Close
2825 | 1 | 2 | CC Chg | 15:31:30 | 23:31:30 | 0.0997 | 3.8512 | 1.548 | 124.2 | 1.548 | 124.2 | 0 | 0 | 0.00584246 | 468.75 | 0.00584246 | 468.75 | 0 | 0 | 2023-03-04 10:49:11 | 0.00038396 | 4.1529 | 333.1907 | 0 | Close
2826 | 1 | 2 | CC Chg | 15:32:00 | 23:32:00 | 0.0997 | 3.8513 | 1.54883 | 124.26 | 1.54883 | 124.26 | 0 | 0 | 0.00584566 | 469 | 0.00584566 | 469 | 0 | 0 | 2023-03-04 10:49:41 | 0.00038397 | 8.3093 | 666.6667 | 0 | Close
2827 | 1 | 2 | CC Chg | 15:32:30 | 23:32:30 | 0.0997 | 3.8515 | 1.54966 | 124.33 | 1.54966 | 124.33 | 0 | 0 | 0.00584886 | 469.26 | 0.00584886 | 469.26 | 0 | 0 | 2023-03-04 10:50:11 | 0.00038399 | 4.1547 | 333.3333 | 0 | Close
2828 | 1 | 2 | CC Chg | 15:33:00 | 23:33:00 | 0.0997 | 3.8516 | 1.55049 | 124.4 | 1.55049 | 124.4 | 0 | 0 | 0.00585206 | 469.52 | 0.00585206 | 469.52 | 0 | 0 | 2023-03-04 10:50:41 | 0.000384 | 8.3093 | 666.6667 | 0 | Close
2829 | 1 | 2 | CC Chg | 15:33:30 | 23:33:30 | 0.09971 | 3.8518 | 1.55132 | 124.46 | 1.55132 | 124.46 | 0 | 0 | 0.00585526 | 469.77 | 0.00585526 | 469.77 | 0 | 0 | 2023-03-04 10:51:11 | 0.00038406 | 4.1538 | 333.262 | 0 | Close
2830 | 1 | 2 | CC Chg | 15:34:00 | 23:34:00 | 0.0997 | 3.852 | 1.55215 | 124.53 | 1.55215 | 124.53 | 0 | 0 | 0.00585846 | 470.03 | 0.00585846 | 470.03 | 0 | 0 | 2023-03-04 10:51:41 | 0.00038404 | 4.1538 | 333.262 | 0 | Close
2831 | 1 | 2 | CC Chg | 15:34:30 | 23:34:30 | 0.09971 | 3.8521 | 1.55298 | 124.6 | 1.55298 | 124.6 | 0 | 0 | 0.00586166 | 470.29 | 0.00586166 | 470.29 | 0 | 0 | 2023-03-04 10:52:11 | 0.00038409 | 8.3076 | 666.524 | 0 | Close
2832 | 1 | 2 | CC Chg | 15:35:00 | 23:35:00 | 0.0997 | 3.8524 | 1.55381 | 124.66 | 1.55381 | 124.66 | 0 | 0 | 0.00586486 | 470.54 | 0.00586486 | 470.54 | 0 | 0 | 2023-03-04 10:52:41 | 0.00038408 | 2.7698 | 222.2222 | 0 | Close
2833 | 1 | 2 | CC Chg | 15:35:30 | 23:35:30 | 0.0997 | 3.8525 | 1.55464 | 124.73 | 1.55464 | 124.73 | 0 | 0 | 0.00586806 | 470.8 | 0.00586806 | 470.8 | 0 | 0 | 2023-03-04 10:53:11 | 0.00038409 | 8.3093 | 666.6667 | 0 | Close
2834 | 1 | 2 | CC Chg | 15:36:00 | 23:36:00 | 0.0997 | 3.8528 | 1.55547 | 124.8 | 1.55547 | 124.8 | 0 | 0 | 0.00587126 | 471.06 | 0.00587126 | 471.06 | 0 | 0 | 2023-03-04 10:53:41 | 0.00038412 | 2.7686 | 222.1271 | 0 | Close
2835 | 1 | 2 | CC Chg | 15:36:30 | 23:36:30 | 0.09971 | 3.8529 | 1.5563 | 124.86 | 1.5563 | 124.86 | 0 | 0 | 0.00587446 | 471.31 | 0.00587446 | 471.31 | 0 | 0 | 2023-03-04 10:54:11 | 0.00038417 | 8.3093 | 666.6667 | 0 | Close
2836 | 1 | 2 | CC Chg | 15:37:00 | 23:37:00 | 0.0997 | 3.8532 | 1.55713 | 124.93 | 1.55713 | 124.93 | 0 | 0 | 0.00587766 | 471.57 | 0.00587766 | 471.57 | 0 | 0 | 2023-03-04 10:54:41 | 0.00038416 | 2.7698 | 222.2222 | 0 | Close
2837 | 1 | 2 | CC Chg | 15:37:30 | 23:37:30 | 0.0997 | 3.8533 | 1.55797 | 125 | 1.55797 | 125 | 0 | 0 | 0.00588086 | 471.83 | 0.00588086 | 471.83 | 0 | 0 | 2023-03-04 10:55:11 | 0.00038417 | 8.3076 | 666.524 | 0 | Close
2838 | 1 | 2 | CC Chg | 15:38:00 | 23:38:00 | 0.09969 | 3.8535 | 1.5588 | 125.06 | 1.5588 | 125.06 | 0 | 0 | 0.00588406 | 472.08 | 0.00588406 | 472.08 | 0 | 0 | 2023-03-04 10:55:41 | 0.00038416 | 4.1538 | 333.262 | 0 | Close
2839 | 1 | 2 | CC Chg | 15:38:30 | 23:38:30 | 0.0997 | 3.8536 | 1.55963 | 125.13 | 1.55963 | 125.13 | 0 | 0 | 0.00588726 | 472.34 | 0.00588726 | 472.34 | 0 | 0 | 2023-03-04 10:56:11 | 0.0003842 | 8.3076 | 666.524 | 0 | Close
2840 | 1 | 2 | CC Chg | 15:39:00 | 23:39:00 | 0.0997 | 3.8538 | 1.56046 | 125.2 | 1.56046 | 125.2 | 0 | 0 | 0.00589047 | 472.6 | 0.00589047 | 472.6 | 0 | 0 | 2023-03-04 10:56:41 | 0.00038422 | 4.1547 | 333.3333 | 0 | Close
2841 | 1 | 2 | CC Chg | 15:39:30 | 23:39:30 | 0.09971 | 3.8539 | 1.56129 | 125.26 | 1.56129 | 125.26 | 0 | 0 | 0.00589367 | 472.86 | 0.00589367 | 472.86 | 0 | 0 | 2023-03-04 10:57:11 | 0.00038427 | 8.3093 | 666.6667 | 0 | Close
2842 | 1 | 2 | CC Chg | 15:40:00 | 23:40:00 | 0.09969 | 3.8541 | 1.56212 | 125.33 | 1.56212 | 125.33 | 0 | 0 | 0.00589687 | 473.11 | 0.00589687 | 473.11 | 0 | 0 | 2023-03-04 10:57:41 | 0.00038422 | 4.1547 | 333.3333 | 0 | Close
2843 | 1 | 2 | CC Chg | 15:40:30 | 23:40:30 | 0.09969 | 3.8543 | 1.56295 | 125.4 | 1.56295 | 125.4 | 0 | 0 | 0.00590007 | 473.37 | 0.00590007 | 473.37 | 0 | 0 | 2023-03-04 10:58:11 | 0.00038424 | 4.1529 | 333.1907 | 0 | Close
2844 | 1 | 2 | CC Chg | 15:41:00 | 23:41:00 | 0.0997 | 3.8545 | 1.56378 | 125.46 | 1.56378 | 125.46 | 0 | 0 | 0.00590328 | 473.63 | 0.00590328 | 473.63 | 0 | 0 | 2023-03-04 10:58:41 | 0.00038429 | 4.1547 | 333.3333 | 0 | Close
2845 | 1 | 2 | CC Chg | 15:41:30 | 23:41:30 | 0.09971 | 3.8547 | 1.56461 | 125.53 | 1.56461 | 125.53 | 0 | 0 | 0.00590648 | 473.88 | 0.00590648 | 473.88 | 0 | 0 | 2023-03-04 10:59:11 | 0.00038435 | 4.1547 | 333.3333 | 0 | Close
2846 | 1 | 2 | CC Chg | 15:42:00 | 23:42:00 | 0.09969 | 3.8549 | 1.56544 | 125.6 | 1.56544 | 125.6 | 0 | 0 | 0.00590968 | 474.14 | 0.00590968 | 474.14 | 0 | 0 | 2023-03-04 10:59:41 | 0.00038429 | 4.1538 | 333.262 | 0 | Close
2847 | 1 | 2 | CC Chg | 15:42:30 | 23:42:30 | 0.0997 | 3.8551 | 1.56627 | 125.66 | 1.56627 | 125.66 | 0 | 0 | 0.00591288 | 474.4 | 0.00591288 | 474.4 | 0 | 0 | 2023-03-04 11:00:11 | 0.00038435 | 4.1538 | 333.262 | 0 | Close
2848 | 1 | 2 | CC Chg | 15:43:00 | 23:43:00 | 0.0997 | 3.8553 | 1.5671 | 125.73 | 1.5671 | 125.73 | 0 | 0 | 0.00591609 | 474.65 | 0.00591609 | 474.65 | 0 | 0 | 2023-03-04 11:00:41 | 0.00038437 | 4.1547 | 333.3333 | 0 | Close
2849 | 1 | 2 | CC Chg | 15:43:30 | 23:43:30 | 0.09971 | 3.8554 | 1.56794 | 125.8 | 1.56794 | 125.8 | 0 | 0 | 0.00591929 | 474.91 | 0.00591929 | 474.91 | 0 | 0 | 2023-03-04 11:01:11 | 0.00038442 | 8.3093 | 666.6667 | 0 | Close
2850 | 1 | 2 | CC Chg | 15:44:00 | 23:44:00 | 0.0997 | 3.8557 | 1.56877 | 125.86 | 1.56877 | 125.86 | 0 | 0 | 0.00592249 | 475.17 | 0.00592249 | 475.17 | 0 | 0 | 2023-03-04 11:01:41 | 0.00038441 | 2.7692 | 222.1747 | 0 | Close
2851 | 1 | 2 | CC Chg | 15:44:30 | 23:44:30 | 0.0997 | 3.8558 | 1.5696 | 125.93 | 1.5696 | 125.93 | 0 | 0 | 0.0059257 | 475.42 | 0.0059257 | 475.42 | 0 | 0 | 2023-03-04 11:02:11 | 0.00038442 | 8.3093 | 666.6667 | 0 | Close
2852 | 1 | 2 | CC Chg | 15:45:00 | 23:45:00 | 0.0997 | 3.856 | 1.57043 | 126 | 1.57043 | 126 | 0 | 0 | 0.0059289 | 475.68 | 0.0059289 | 475.68 | 0 | 0 | 2023-03-04 11:02:41 | 0.00038444 | 4.1538 | 333.262 | 0 | Close
2853 | 1 | 2 | CC Chg | 15:45:30 | 23:45:30 | 0.09971 | 3.8561 | 1.57126 | 126.06 | 1.57126 | 126.06 | 0 | 0 | 0.0059321 | 475.94 | 0.0059321 | 475.94 | 0 | 0 | 2023-03-04 11:03:11 | 0.00038449 | 8.3076 | 666.524 | 0 | Close
2854 | 1 | 2 | CC Chg | 15:46:00 | 23:46:00 | 0.0997 | 3.8564 | 1.57209 | 126.13 | 1.57209 | 126.13 | 0 | 0 | 0.00593531 | 476.2 | 0.00593531 | 476.2 | 0 | 0 | 2023-03-04 11:03:41 | 0.00038448 | 2.7698 | 222.2222 | 0 | Close
2855 | 1 | 2 | CC Chg | 15:46:30 | 23:46:30 | 0.09969 | 3.8565 | 1.57292 | 126.2 | 1.57292 | 126.2 | 0 | 0 | 0.00593851 | 476.45 | 0.00593851 | 476.45 | 0 | 0 | 2023-03-04 11:04:11 | 0.00038445 | 8.3093 | 666.6667 | 0 | Close
2856 | 1 | 2 | CC Chg | 15:47:00 | 23:47:00 | 0.0997 | 3.8567 | 1.57375 | 126.26 | 1.57375 | 126.26 | 0 | 0 | 0.00594172 | 476.71 | 0.00594172 | 476.71 | 0 | 0 | 2023-03-04 11:04:41 | 0.00038451 | 4.1538 | 333.262 | 0 | Close
2857 | 1 | 2 | CC Chg | 15:47:30 | 23:47:30 | 0.0997 | 3.8569 | 1.57458 | 126.33 | 1.57458 | 126.33 | 0 | 0 | 0.00594492 | 476.97 | 0.00594492 | 476.97 | 0 | 0 | 2023-03-04 11:05:11 | 0.00038453 | 4.1538 | 333.262 | 0 | Close
2858 | 1 | 2 | CC Chg | 15:48:00 | 23:48:00 | 0.09971 | 3.8572 | 1.57541 | 126.4 | 1.57541 | 126.4 | 0 | 0 | 0.00594813 | 477.22 | 0.00594813 | 477.22 | 0 | 0 | 2023-03-04 11:05:41 | 0.0003846 | 2.7698 | 222.2222 | 0 | Close
2859 | 1 | 2 | CC Chg | 15:48:30 | 23:48:30 | 0.0997 | 3.8572 | 1.57624 | 126.46 | 1.57624 | 126.46 | 0 | 0 | 0.00595133 | 477.48 | 0.00595133 | 477.48 | 0 | 0 | 2023-03-04 11:06:11 | 0.00038456 | 0 | 0 | 0 | Close
2860 | 1 | 2 | CC Chg | 15:49:00 | 23:49:00 | 0.09969 | 3.8574 | 1.57707 | 126.53 | 1.57707 | 126.53 | 0 | 0 | 0.00595454 | 477.74 | 0.00595454 | 477.74 | 0 | 0 | 2023-03-04 11:06:41 | 0.00038454 | 4.1538 | 333.262 | 0 | Close
2861 | 1 | 2 | CC Chg | 15:49:30 | 23:49:30 | 0.0997 | 3.8577 | 1.57791 | 126.6 | 1.57791 | 126.6 | 0 | 0 | 0.00595774 | 478 | 0.00595774 | 478 | 0 | 0 | 2023-03-04 11:07:11 | 0.00038461 | 2.7698 | 222.2222 | 0 | Close
2862 | 1 | 2 | CC Chg | 15:50:00 | 23:50:00 | 0.09971 | 3.8579 | 1.57874 | 126.66 | 1.57874 | 126.66 | 0 | 0 | 0.00596095 | 478.25 | 0.00596095 | 478.25 | 0 | 0 | 2023-03-04 11:07:41 | 0.00038467 | 4.1547 | 333.3333 | 0 | Close
2863 | 1 | 2 | CC Chg | 15:50:30 | 23:50:30 | 0.09971 | 3.8581 | 1.57957 | 126.73 | 1.57957 | 126.73 | 0 | 0 | 0.00596415 | 478.51 | 0.00596415 | 478.51 | 0 | 0 | 2023-03-04 11:08:11 | 0.00038469 | 4.1547 | 333.3333 | 0 | Close
2864 | 1 | 2 | CC Chg | 15:51:00 | 23:51:00 | 0.0997 | 3.8582 | 1.5804 | 126.8 | 1.5804 | 126.8 | 0 | 0 | 0.00596736 | 478.77 | 0.00596736 | 478.77 | 0 | 0 | 2023-03-04 11:08:41 | 0.00038466 | 8.3076 | 666.524 | 0 | Close
2865 | 1 | 2 | CC Chg | 15:51:30 | 23:51:30 | 0.09972 | 3.8584 | 1.58123 | 126.86 | 1.58123 | 126.86 | 0 | 0 | 0.00597056 | 479.02 | 0.00597056 | 479.02 | 0 | 0 | 2023-03-04 11:09:11 | 0.00038476 | 4.1547 | 333.3333 | 0 | Close
2866 | 1 | 2 | CC Chg | 15:52:00 | 23:52:00 | 0.09972 | 3.8585 | 1.58206 | 126.93 | 1.58206 | 126.93 | 0 | 0 | 0.00597377 | 479.28 | 0.00597377 | 479.28 | 0 | 0 | 2023-03-04 11:09:41 | 0.00038477 | 8.3076 | 666.524 | 0 | Close
2867 | 1 | 2 | CC Chg | 15:52:30 | 23:52:30 | 0.0997 | 3.8588 | 1.58289 | 127 | 1.58289 | 127 | 0 | 0 | 0.00597697 | 479.54 | 0.00597697 | 479.54 | 0 | 0 | 2023-03-04 11:10:11 | 0.00038472 | 2.7698 | 222.2222 | 0 | Close
2868 | 1 | 2 | CC Chg | 15:53:00 | 23:53:00 | 0.0997 | 3.859 | 1.58372 | 127.06 | 1.58372 | 127.06 | 0 | 0 | 0.00598018 | 479.8 | 0.00598018 | 479.8 | 0 | 0 | 2023-03-04 11:10:41 | 0.00038474 | 4.1547 | 333.3333 | 0 | Close
2869 | 1 | 2 | CC Chg | 15:53:30 | 23:53:30 | 0.09971 | 3.8593 | 1.58455 | 127.13 | 1.58455 | 127.13 | 0 | 0 | 0.00598339 | 480.05 | 0.00598339 | 480.05 | 0 | 0 | 2023-03-04 11:11:11 | 0.00038481 | 2.7692 | 222.1747 | 0 | Close
2870 | 1 | 2 | CC Chg | 15:54:00 | 23:54:00 | 0.09971 | 3.8594 | 1.58538 | 127.2 | 1.58538 | 127.2 | 0 | 0 | 0.00598659 | 480.31 | 0.00598659 | 480.31 | 0 | 0 | 2023-03-04 11:11:41 | 0.00038482 | 8.3093 | 666.6667 | 0 | Close
2871 | 1 | 2 | CC Chg | 15:54:30 | 23:54:30 | 0.0997 | 3.8595 | 1.58621 | 127.26 | 1.58621 | 127.26 | 0 | 0 | 0.0059898 | 480.57 | 0.0059898 | 480.57 | 0 | 0 | 2023-03-04 11:12:11 | 0.00038479 | 8.3076 | 666.524 | 0 | Close
2872 | 1 | 2 | CC Chg | 15:55:00 | 23:55:00 | 0.0997 | 3.8597 | 1.58705 | 127.33 | 1.58705 | 127.33 | 0 | 0 | 0.00599301 | 480.83 | 0.00599301 | 480.83 | 0 | 0 | 2023-03-04 11:12:41 | 0.00038481 | 4.1547 | 333.3333 | 0 | Close
2873 | 1 | 2 | CC Chg | 15:55:30 | 23:55:30 | 0.09969 | 3.8599 | 1.58788 | 127.4 | 1.58788 | 127.4 | 0 | 0 | 0.00599621 | 481.08 | 0.00599621 | 481.08 | 0 | 0 | 2023-03-04 11:13:11 | 0.00038479 | 4.1538 | 333.262 | 0 | Close
2874 | 1 | 2 | CC Chg | 15:56:00 | 23:56:00 | 0.0997 | 3.8601 | 1.58871 | 127.46 | 1.58871 | 127.46 | 0 | 0 | 0.00599942 | 481.34 | 0.00599942 | 481.34 | 0 | 0 | 2023-03-04 11:13:41 | 0.00038485 | 4.1547 | 333.3333 | 0 | Close
2875 | 1 | 2 | CC Chg | 15:56:30 | 23:56:30 | 0.0997 | 3.8603 | 1.58954 | 127.53 | 1.58954 | 127.53 | 0 | 0 | 0.00600263 | 481.6 | 0.00600263 | 481.6 | 0 | 0 | 2023-03-04 11:14:11 | 0.00038487 | 4.1547 | 333.3333 | 0 | Close
2876 | 1 | 2 | CC Chg | 15:57:00 | 23:57:00 | 0.09971 | 3.8604 | 1.59037 | 127.6 | 1.59037 | 127.6 | 0 | 0 | 0.00600583 | 481.85 | 0.00600583 | 481.85 | 0 | 0 | 2023-03-04 11:14:41 | 0.00038492 | 8.3076 | 666.524 | 0 | Close
2877 | 1 | 2 | CC Chg | 15:57:30 | 23:57:30 | 0.0997 | 3.8606 | 1.5912 | 127.66 | 1.5912 | 127.66 | 0 | 0 | 0.00600904 | 482.11 | 0.00600904 | 482.11 | 0 | 0 | 2023-03-04 11:15:11 | 0.0003849 | 4.1538 | 333.262 | 0 | Close
2878 | 1 | 2 | CC Chg | 15:58:00 | 23:58:00 | 0.09971 | 3.8608 | 1.59203 | 127.73 | 1.59203 | 127.73 | 0 | 0 | 0.00601225 | 482.37 | 0.00601225 | 482.37 | 0 | 0 | 2023-03-04 11:15:41 | 0.00038496 | 4.1538 | 333.262 | 0 | Close
2879 | 1 | 2 | CC Chg | 15:58:30 | 23:58:30 | 0.0997 | 3.8611 | 1.59286 | 127.8 | 1.59286 | 127.8 | 0 | 0 | 0.00601546 | 482.63 | 0.00601546 | 482.63 | 0 | 0 | 2023-03-04 11:16:11 | 0.00038495 | 2.7698 | 222.2222 | 0 | Close
2880 | 1 | 2 | CC Chg | 15:59:00 | 23:59:00 | 0.0997 | 3.8614 | 1.59369 | 127.86 | 1.59369 | 127.86 | 0 | 0 | 0.00601867 | 482.88 | 0.00601867 | 482.88 | 0 | 0 | 2023-03-04 11:16:41 | 0.00038498 | 2.7698 | 222.2222 | 0 | Close
2881 | 1 | 2 | CC Chg | 15:59:30 | 23:59:30 | 0.09971 | 3.8615 | 1.59452 | 127.93 | 1.59452 | 127.93 | 0 | 0 | 0.00602188 | 483.14 | 0.00602188 | 483.14 | 0 | 0 | 2023-03-04 11:17:11 | 0.00038503 | 8.3076 | 666.524 | 0 | Close
2882 | 1 | 2 | CC Chg | 16:00:00 | 24:00:00 | 0.09971 | 3.8616 | 1.59535 | 128 | 1.59535 | 128 | 0 | 0 | 0.00602508 | 483.4 | 0.00602508 | 483.4 | 0 | 0 | 2023-03-04 11:17:41 | 0.00038504 | 8.3093 | 666.6667 | 0 | Close
2883 | 1 | 2 | CC Chg | 16:00:30 | 24:00:30 | 0.0997 | 3.8619 | 1.59618 | 128.06 | 1.59618 | 128.06 | 0 | 0 | 0.00602829 | 483.66 | 0.00602829 | 483.66 | 0 | 0 | 2023-03-04 11:18:11 | 0.00038503 | 2.7698 | 222.2222 | 0 | Close
2884 | 1 | 2 | CC Chg | 16:01:00 | 24:01:00 | 0.09971 | 3.862 | 1.59702 | 128.13 | 1.59702 | 128.13 | 0 | 0 | 0.0060315 | 483.91 | 0.0060315 | 483.91 | 0 | 0 | 2023-03-04 11:18:41 | 0.00038508 | 8.3076 | 666.524 | 0 | Close
2885 | 1 | 2 | CC Chg | 16:01:30 | 24:01:30 | 0.09971 | 3.8622 | 1.59785 | 128.2 | 1.59785 | 128.2 | 0 | 0 | 0.00603471 | 484.17 | 0.00603471 | 484.17 | 0 | 0 | 2023-03-04 11:19:11 | 0.0003851 | 4.1538 | 333.262 | 0 | Close
2886 | 1 | 2 | CC Chg | 16:02:00 | 24:02:00 | 0.0997 | 3.8623 | 1.59868 | 128.26 | 1.59868 | 128.26 | 0 | 0 | 0.00603792 | 484.43 | 0.00603792 | 484.43 | 0 | 0 | 2023-03-04 11:19:41 | 0.00038507 | 8.3093 | 666.6667 | 0 | Close
2887 | 1 | 2 | CC Chg | 16:02:30 | 24:02:30 | 0.09971 | 3.8626 | 1.59951 | 128.33 | 1.59951 | 128.33 | 0 | 0 | 0.00604113 | 484.69 | 0.00604113 | 484.69 | 0 | 0 | 2023-03-04 11:20:11 | 0.00038514 | 2.7698 | 222.2222 | 0 | Close
2888 | 1 | 2 | CC Chg | 16:03:00 | 24:03:00 | 0.09971 | 3.8627 | 1.60034 | 128.4 | 1.60034 | 128.4 | 0 | 0 | 0.00604434 | 484.94 | 0.00604434 | 484.94 | 0 | 0 | 2023-03-04 11:20:41 | 0.00038515 | 8.3093 | 666.6667 | 0 | Close
2889 | 1 | 2 | CC Chg | 16:03:30 | 24:03:30 | 0.0997 | 3.863 | 1.60117 | 128.46 | 1.60117 | 128.46 | 0 | 0 | 0.00604755 | 485.2 | 0.00604755 | 485.2 | 0 | 0 | 2023-03-04 11:21:11 | 0.00038514 | 2.7692 | 222.1747 | 0 | Close
2890 | 1 | 2 | CC Chg | 16:04:00 | 24:04:00 | 0.09971 | 3.8632 | 1.602 | 128.53 | 1.602 | 128.53 | 0 | 0 | 0.00605076 | 485.46 | 0.00605076 | 485.46 | 0 | 0 | 2023-03-04 11:21:41 | 0.0003852 | 4.1538 | 333.262 | 0 | Close
2891 | 1 | 2 | CC Chg | 16:04:30 | 24:04:30 | 0.0997 | 3.8634 | 1.60283 | 128.6 | 1.60283 | 128.6 | 0 | 0 | 0.00605396 | 485.72 | 0.00605396 | 485.72 | 0 | 0 | 2023-03-04 11:22:11 | 0.00038518 | 4.1538 | 333.262 | 0 | Close
2892 | 1 | 2 | CC Chg | 16:05:00 | 24:05:00 | 0.0997 | 3.8636 | 1.60366 | 128.66 | 1.60366 | 128.66 | 0 | 0 | 0.00605717 | 485.97 | 0.00605717 | 485.97 | 0 | 0 | 2023-03-04 11:22:41 | 0.0003852 | 4.1538 | 333.262 | 0 | Close
2893 | 1 | 2 | CC Chg | 16:05:30 | 24:05:30 | 0.0997 | 3.8638 | 1.60449 | 128.73 | 1.60449 | 128.73 | 0 | 0 | 0.00606039 | 486.23 | 0.00606039 | 486.23 | 0 | 0 | 2023-03-04 11:23:11 | 0.00038522 | 4.1538 | 333.262 | 0 | Close
2894 | 1 | 2 | CC Chg | 16:06:00 | 24:06:00 | 0.09969 | 3.864 | 1.60532 | 128.8 | 1.60532 | 128.8 | 0 | 0 | 0.0060636 | 486.49 | 0.0060636 | 486.49 | 0 | 0 | 2023-03-04 11:23:41 | 0.0003852 | 4.1538 | 333.262 | 0 | Close
2895 | 1 | 2 | CC Chg | 16:06:30 | 24:06:30 | 0.0997 | 3.8641 | 1.60615 | 128.86 | 1.60615 | 128.86 | 0 | 0 | 0.00606681 | 486.75 | 0.00606681 | 486.75 | 0 | 0 | 2023-03-04 11:24:11 | 0.00038525 | 8.3093 | 666.6667 | 0 | Close
2896 | 1 | 2 | CC Chg | 16:07:00 | 24:07:00 | 0.09971 | 3.8643 | 1.60699 | 128.93 | 1.60699 | 128.93 | 0 | 0 | 0.00607002 | 487 | 0.00607002 | 487 | 0 | 0 | 2023-03-04 11:24:41 | 0.00038531 | 4.1538 | 333.262 | 0 | Close
2897 | 1 | 2 | CC Chg | 16:07:30 | 24:07:30 | 0.09969 | 3.8645 | 1.60782 | 129 | 1.60782 | 129 | 0 | 0 | 0.00607323 | 487.26 | 0.00607323 | 487.26 | 0 | 0 | 2023-03-04 11:25:11 | 0.00038525 | 4.1547 | 333.3333 | 0 | Close
2898 | 1 | 2 | CC Chg | 16:08:00 | 24:08:00 | 0.0997 | 3.8647 | 1.60865 | 129.06 | 1.60865 | 129.06 | 0 | 0 | 0.00607644 | 487.52 | 0.00607644 | 487.52 | 0 | 0 | 2023-03-04 11:25:41 | 0.00038531 | 4.1547 | 333.3333 | 0 | Close
2899 | 1 | 2 | CC Chg | 16:08:30 | 24:08:30 | 0.0997 | 3.8649 | 1.60948 | 129.13 | 1.60948 | 129.13 | 0 | 0 | 0.00607965 | 487.78 | 0.00607965 | 487.78 | 0 | 0 | 2023-03-04 11:26:11 | 0.00038533 | 4.1538 | 333.262 | 0 | Close
2900 | 1 | 2 | CC Chg | 16:09:00 | 24:09:00 | 0.09971 | 3.8651 | 1.61031 | 129.2 | 1.61031 | 129.2 | 0 | 0 | 0.00608286 | 488.03 | 0.00608286 | 488.03 | 0 | 0 | 2023-03-04 11:26:41 | 0.00038539 | 4.1538 | 333.262 | 0 | Close
2901 | 1 | 2 | CC Chg | 16:09:30 | 24:09:30 | 0.09969 | 3.8654 | 1.61114 | 129.26 | 1.61114 | 129.26 | 0 | 0 | 0.00608607 | 488.29 | 0.00608607 | 488.29 | 0 | 0 | 2023-03-04 11:27:11 | 0.00038534 | 2.7692 | 222.1747 | 0 | Close
2902 | 1 | 2 | CC Chg | 16:10:00 | 24:10:00 | 0.0997 | 3.8656 | 1.61197 | 129.33 | 1.61197 | 129.33 | 0 | 0 | 0.00608928 | 488.55 | 0.00608928 | 488.55 | 0 | 0 | 2023-03-04 11:27:41 | 0.0003854 | 4.1547 | 333.3333 | 0 | Close
2903 | 1 | 2 | CC Chg | 16:10:30 | 24:10:30 | 0.09969 | 3.8658 | 1.6128 | 129.4 | 1.6128 | 129.4 | 0 | 0 | 0.00609249 | 488.81 | 0.00609249 | 488.81 | 0 | 0 | 2023-03-04 11:28:11 | 0.00038538 | 4.1547 | 333.3333 | 0 | Close
2904 | 1 | 2 | CC Chg | 16:11:00 | 24:11:00 | 0.0997 | 3.8659 | 1.61363 | 129.46 | 1.61363 | 129.46 | 0 | 0 | 0.00609571 | 489.06 | 0.00609571 | 489.06 | 0 | 0 | 2023-03-04 11:28:41 | 0.00038543 | 8.3058 | 666.3814 | 0 | Close
2905 | 1 | 2 | CC Chg | 16:11:30 | 24:11:30 | 0.0997 | 3.866 | 1.61446 | 129.53 | 1.61446 | 129.53 | 0 | 0 | 0.00609892 | 489.32 | 0.00609892 | 489.32 | 0 | 0 | 2023-03-04 11:29:11 | 0.00038544 | 8.3093 | 666.6667 | 0 | Close
2906 | 1 | 2 | CC Chg | 16:12:00 | 24:12:00 | 0.09969 | 3.8663 | 1.61529 | 129.6 | 1.61529 | 129.6 | 0 | 0 | 0.00610213 | 489.58 | 0.00610213 | 489.58 | 0 | 0 | 2023-03-04 11:29:41 | 0.00038543 | 2.7692 | 222.1747 | 0 | Close
2907 | 1 | 2 | CC Chg | 16:12:30 | 24:12:30 | 0.09971 | 3.8664 | 1.61612 | 129.66 | 1.61612 | 129.66 | 0 | 0 | 0.00610534 | 489.84 | 0.00610534 | 489.84 | 0 | 0 | 2023-03-04 11:30:11 | 0.00038552 | 8.3093 | 666.6667 | 0 | Close
2908 | 1 | 2 | CC Chg | 16:13:00 | 24:13:00 | 0.0997 | 3.8667 | 1.61696 | 129.73 | 1.61696 | 129.73 | 0 | 0 | 0.00610855 | 490.1 | 0.00610855 | 490.1 | 0 | 0 | 2023-03-04 11:30:41 | 0.00038551 | 2.7698 | 222.2222 | 0 | Close
2909 | 1 | 2 | CC Chg | 16:13:30 | 24:13:30 | 0.09971 | 3.8669 | 1.61779 | 129.8 | 1.61779 | 129.8 | 0 | 0 | 0.00611177 | 490.35 | 0.00611177 | 490.35 | 0 | 0 | 2023-03-04 11:31:11 | 0.00038557 | 4.1538 | 333.262 | 0 | Close
2910 | 1 | 2 | CC Chg | 16:14:00 | 24:14:00 | 0.0997 | 3.8671 | 1.61862 | 129.86 | 1.61862 | 129.86 | 0 | 0 | 0.00611498 | 490.61 | 0.00611498 | 490.61 | 0 | 0 | 2023-03-04 11:31:41 | 0.00038555 | 4.1538 | 333.262 | 0 | Close
2911 | 1 | 2 | CC Chg | 16:14:30 | 24:14:30 | 0.0997 | 3.8673 | 1.61945 | 129.93 | 1.61945 | 129.93 | 0 | 0 | 0.00611819 | 490.87 | 0.00611819 | 490.87 | 0 | 0 | 2023-03-04 11:32:11 | 0.00038557 | 4.1538 | 333.262 | 0 | Close
2912 | 1 | 2 | CC Chg | 16:15:00 | 24:15:00 | 0.09969 | 3.8675 | 1.62028 | 130 | 1.62028 | 130 | 0 | 0 | 0.00612141 | 491.13 | 0.00612141 | 491.13 | 0 | 0 | 2023-03-04 11:32:41 | 0.00038555 | 4.1547 | 333.3333 | 0 | Close
2913 | 1 | 2 | CC Chg | 16:15:30 | 24:15:30 | 0.09973 | 3.8677 | 1.62111 | 130.06 | 1.62111 | 130.06 | 0 | 0 | 0.00612462 | 491.38 | 0.00612462 | 491.38 | 0 | 0 | 2023-03-04 11:33:11 | 0.00038573 | 4.1538 | 333.262 | 0 | Close
2914 | 1 | 2 | CC Chg | 16:16:00 | 24:16:00 | 0.09969 | 3.8679 | 1.62194 | 130.13 | 1.62194 | 130.13 | 0 | 0 | 0.00612783 | 491.64 | 0.00612783 | 491.64 | 0 | 0 | 2023-03-04 11:33:41 | 0.00038559 | 4.1538 | 333.262 | 0 | Close
2915 | 1 | 2 | CC Chg | 16:16:30 | 24:16:30 | 0.0997 | 3.8681 | 1.62277 | 130.2 | 1.62277 | 130.2 | 0 | 0 | 0.00613105 | 491.9 | 0.00613105 | 491.9 | 0 | 0 | 2023-03-04 11:34:11 | 0.00038565 | 4.1547 | 333.3333 | 0 | Close
2916 | 1 | 2 | CC Chg | 16:17:00 | 24:17:00 | 0.0997 | 3.8683 | 1.6236 | 130.26 | 1.6236 | 130.26 | 0 | 0 | 0.00613426 | 492.16 | 0.00613426 | 492.16 | 0 | 0 | 2023-03-04 11:34:41 | 0.00038567 | 4.1538 | 333.262 | 0 | Close
2917 | 1 | 2 | CC Chg | 16:17:30 | 24:17:30 | 0.0997 | 3.8685 | 1.62443 | 130.33 | 1.62443 | 130.33 | 0 | 0 | 0.00613747 | 492.42 | 0.00613747 | 492.42 | 0 | 0 | 2023-03-04 11:35:11 | 0.00038569 | 4.1547 | 333.3333 | 0 | Close
2918 | 1 | 2 | CC Chg | 16:18:00 | 24:18:00 | 0.0997 | 3.8686 | 1.62526 | 130.4 | 1.62526 | 130.4 | 0 | 0 | 0.00614069 | 492.67 | 0.00614069 | 492.67 | 0 | 0 | 2023-03-04 11:35:41 | 0.0003857 | 8.3076 | 666.524 | 0 | Close
2919 | 1 | 2 | CC Chg | 16:18:30 | 24:18:30 | 0.09969 | 3.8689 | 1.62609 | 130.46 | 1.62609 | 130.46 | 0 | 0 | 0.0061439 | 492.93 | 0.0061439 | 492.93 | 0 | 0 | 2023-03-04 11:36:11 | 0.00038569 | 2.7686 | 222.1271 | 0 | Close
2920 | 1 | 2 | CC Chg | 16:19:00 | 24:19:00 | 0.09969 | 3.869 | 1.62692 | 130.53 | 1.62692 | 130.53 | 0 | 0 | 0.00614712 | 493.19 | 0.00614712 | 493.19 | 0 | 0 | 2023-03-04 11:36:41 | 0.0003857 | 8.3076 | 666.524 | 0 | Close
2921 | 1 | 2 | CC Chg | 16:19:30 | 24:19:30 | 0.09968 | 3.8692 | 1.62776 | 130.6 | 1.62776 | 130.6 | 0 | 0 | 0.00615033 | 493.45 | 0.00615033 | 493.45 | 0 | 0 | 2023-03-04 11:37:11 | 0.00038568 | 4.1538 | 333.262 | 0 | Close
2922 | 1 | 2 | CC Chg | 16:20:00 | 24:20:00 | 0.09969 | 3.8694 | 1.62859 | 130.66 | 1.62859 | 130.66 | 0 | 0 | 0.00615355 | 493.71 | 0.00615355 | 493.71 | 0 | 0 | 2023-03-04 11:37:41 | 0.00038574 | 4.1538 | 333.262 | 0 | Close
2923 | 1 | 2 | CC Chg | 16:20:30 | 24:20:30 | 0.0997 | 3.8696 | 1.62942 | 130.73 | 1.62942 | 130.73 | 0 | 0 | 0.00615676 | 493.96 | 0.00615676 | 493.96 | 0 | 0 | 2023-03-04 11:38:11 | 0.0003858 | 4.1538 | 333.262 | 0 | Close
2924 | 1 | 2 | CC Chg | 16:21:00 | 24:21:00 | 0.09969 | 3.8699 | 1.63025 | 130.8 | 1.63025 | 130.8 | 0 | 0 | 0.00615997 | 494.22 | 0.00615997 | 494.22 | 0 | 0 | 2023-03-04 11:38:41 | 0.00038579 | 2.7692 | 222.1747 | 0 | Close
2925 | 1 | 2 | CC Chg | 16:21:30 | 24:21:30 | 0.09968 | 3.8701 | 1.63108 | 130.86 | 1.63108 | 130.86 | 0 | 0 | 0.00616319 | 494.48 | 0.00616319 | 494.48 | 0 | 0 | 2023-03-04 11:39:11 | 0.00038577 | 4.1538 | 333.262 | 0 | Close
2926 | 1 | 2 | CC Chg | 16:22:00 | 24:22:00 | 0.09969 | 3.8704 | 1.63191 | 130.93 | 1.63191 | 130.93 | 0 | 0 | 0.0061664 | 494.74 | 0.0061664 | 494.74 | 0 | 0 | 2023-03-04 11:39:41 | 0.00038584 | 2.7692 | 222.1747 | 0 | Close
2927 | 1 | 2 | CC Chg | 16:22:30 | 24:22:30 | 0.09969 | 3.8706 | 1.63274 | 131 | 1.63274 | 131 | 0 | 0 | 0.00616962 | 495 | 0.00616962 | 495 | 0 | 0 | 2023-03-04 11:40:11 | 0.00038586 | 4.1529 | 333.1907 | 0 | Close
2928 | 1 | 2 | CC Chg | 16:23:00 | 24:23:00 | 0.0997 | 3.8708 | 1.63357 | 131.06 | 1.63357 | 131.06 | 0 | 0 | 0.00617284 | 495.25 | 0.00617284 | 495.25 | 0 | 0 | 2023-03-04 11:40:41 | 0.00038592 | 4.1538 | 333.262 | 0 | Close
2929 | 1 | 2 | CC Chg | 16:23:30 | 24:23:30 | 0.09969 | 3.8709 | 1.6344 | 131.13 | 1.6344 | 131.13 | 0 | 0 | 0.00617605 | 495.51 | 0.00617605 | 495.51 | 0 | 0 | 2023-03-04 11:41:11 | 0.00038589 | 8.3076 | 666.524 | 0 | Close
2930 | 1 | 2 | CC Chg | 16:24:00 | 24:24:00 | 0.0997 | 3.8711 | 1.63523 | 131.2 | 1.63523 | 131.2 | 0 | 0 | 0.00617927 | 495.77 | 0.00617927 | 495.77 | 0 | 0 | 2023-03-04 11:41:41 | 0.00038595 | 4.1529 | 333.1907 | 0 | Close
2931 | 1 | 2 | CC Chg | 16:24:30 | 24:24:30 | 0.09968 | 3.8713 | 1.63606 | 131.26 | 1.63606 | 131.26 | 0 | 0 | 0.00618248 | 496.03 | 0.00618248 | 496.03 | 0 | 0 | 2023-03-04 11:42:11 | 0.00038589 | 4.1538 | 333.262 | 0 | Close
2932 | 1 | 2 | CC Chg | 16:25:00 | 24:25:00 | 0.09968 | 3.8715 | 1.63689 | 131.33 | 1.63689 | 131.33 | 0 | 0 | 0.0061857 | 496.29 | 0.0061857 | 496.29 | 0 | 0 | 2023-03-04 11:42:41 | 0.00038591 | 4.1547 | 333.3333 | 0 | Close
2933 | 1 | 2 | CC Chg | 16:25:30 | 24:25:30 | 0.09967 | 3.8717 | 1.63772 | 131.4 | 1.63772 | 131.4 | 0 | 0 | 0.00618891 | 496.54 | 0.00618891 | 496.54 | 0 | 0 | 2023-03-04 11:43:11 | 0.00038589 | 4.1538 | 333.262 | 0 | Close
2934 | 1 | 2 | CC Chg | 16:26:00 | 24:26:00 | 0.09969 | 3.872 | 1.63856 | 131.46 | 1.63856 | 131.46 | 0 | 0 | 0.00619213 | 496.8 | 0.00619213 | 496.8 | 0 | 0 | 2023-03-04 11:43:41 | 0.000386 | 2.7692 | 222.1747 | 0 | Close
2935 | 1 | 2 | CC Chg | 16:26:30 | 24:26:30 | 0.0997 | 3.8722 | 1.63939 | 131.53 | 1.63939 | 131.53 | 0 | 0 | 0.00619535 | 497.06 | 0.00619535 | 497.06 | 0 | 0 | 2023-03-04 11:44:11 | 0.00038606 | 4.1529 | 333.1907 | 0 | Close
2936 | 1 | 2 | CC Chg | 16:27:00 | 24:27:00 | 0.09971 | 3.8724 | 1.64022 | 131.6 | 1.64022 | 131.6 | 0 | 0 | 0.00619856 | 497.32 | 0.00619856 | 497.32 | 0 | 0 | 2023-03-04 11:44:41 | 0.00038612 | 4.1538 | 333.262 | 0 | Close
2937 | 1 | 2 | CC Chg | 16:27:30 | 24:27:30 | 0.0997 | 3.8726 | 1.64105 | 131.66 | 1.64105 | 131.66 | 0 | 0 | 0.00620178 | 497.58 | 0.00620178 | 497.58 | 0 | 0 | 2023-03-04 11:45:11 | 0.0003861 | 4.1538 | 333.262 | 0 | Close
2938 | 1 | 2 | CC Chg | 16:28:00 | 24:28:00 | 0.09969 | 3.8728 | 1.64188 | 131.73 | 1.64188 | 131.73 | 0 | 0 | 0.006205 | 497.83 | 0.006205 | 497.83 | 0 | 0 | 2023-03-04 11:45:41 | 0.00038608 | 4.1538 | 333.262 | 0 | Close
2939 | 1 | 2 | CC Chg | 16:28:30 | 24:28:30 | 0.09969 | 3.873 | 1.64271 | 131.8 | 1.64271 | 131.8 | 0 | 0 | 0.00620822 | 498.09 | 0.00620822 | 498.09 | 0 | 0 | 2023-03-04 11:46:11 | 0.0003861 | 4.1538 | 333.262 | 0 | Close
2940 | 1 | 2 | CC Chg | 16:29:00 | 24:29:00 | 0.09969 | 3.8732 | 1.64354 | 131.86 | 1.64354 | 131.86 | 0 | 0 | 0.00621143 | 498.35 | 0.00621143 | 498.35 | 0 | 0 | 2023-03-04 11:46:41 | 0.00038612 | 4.1538 | 333.262 | 0 | Close
2941 | 1 | 2 | CC Chg | 16:29:30 | 24:29:30 | 0.09969 | 3.8734 | 1.64437 | 131.93 | 1.64437 | 131.93 | 0 | 0 | 0.00621465 | 498.61 | 0.00621465 | 498.61 | 0 | 0 | 2023-03-04 11:47:11 | 0.00038614 | 4.1538 | 333.262 | 0 | Close
2942 | 1 | 2 | CC Chg | 16:30:00 | 24:30:00 | 0.0997 | 3.8736 | 1.6452 | 132 | 1.6452 | 132 | 0 | 0 | 0.00621787 | 498.87 | 0.00621787 | 498.87 | 0 | 0 | 2023-03-04 11:47:41 | 0.0003862 | 4.1538 | 333.262 | 0 | Close
2943 | 1 | 2 | CC Chg | 16:30:30 | 24:30:30 | 0.09968 | 3.8738 | 1.64603 | 132.06 | 1.64603 | 132.06 | 0 | 0 | 0.00622109 | 499.12 | 0.00622109 | 499.12 | 0 | 0 | 2023-03-04 11:48:11 | 0.00038614 | 4.1538 | 333.262 | 0 | Close
2944 | 1 | 2 | CC Chg | 16:31:00 | 24:31:00 | 0.09969 | 3.874 | 1.64686 | 132.13 | 1.64686 | 132.13 | 0 | 0 | 0.00622431 | 499.38 | 0.00622431 | 499.38 | 0 | 0 | 2023-03-04 11:48:41 | 0.0003862 | 4.1538 | 333.262 | 0 | Close
2945 | 1 | 2 | CC Chg | 16:31:30 | 24:31:30 | 0.09969 | 3.8742 | 1.64769 | 132.2 | 1.64769 | 132.2 | 0 | 0 | 0.00622752 | 499.64 | 0.00622752 | 499.64 | 0 | 0 | 2023-03-04 11:49:11 | 0.00038622 | 4.1538 | 333.262 | 0 | Close
2946 | 1 | 2 | CC Chg | 16:32:00 | 24:32:00 | 0.09969 | 3.8745 | 1.64852 | 132.26 | 1.64852 | 132.26 | 0 | 0 | 0.00623074 | 499.9 | 0.00623074 | 499.9 | 0 | 0 | 2023-03-04 11:49:41 | 0.00038625 | 2.7692 | 222.1747 | 0 | Close
2947 | 1 | 2 | CC Chg | 16:32:30 | 24:32:30 | 0.09971 | 3.8747 | 1.64935 | 132.33 | 1.64935 | 132.33 | 0 | 0 | 0.00623396 | 500.16 | 0.00623396 | 500.16 | 0 | 0 | 2023-03-04 11:50:11 | 0.00038635 | 4.1538 | 333.262 | 0 | Close
2948 | 1 | 2 | CC Chg | 16:33:00 | 24:33:00 | 0.09969 | 3.8749 | 1.65019 | 132.4 | 1.65019 | 132.4 | 0 | 0 | 0.00623718 | 500.42 | 0.00623718 | 500.42 | 0 | 0 | 2023-03-04 11:50:41 | 0.00038629 | 4.1538 | 333.262 | 0 | Close
2949 | 1 | 2 | CC Chg | 16:33:30 | 24:33:30 | 0.0997 | 3.8751 | 1.65102 | 132.46 | 1.65102 | 132.46 | 0 | 0 | 0.0062404 | 500.67 | 0.0062404 | 500.67 | 0 | 0 | 2023-03-04 11:51:11 | 0.00038635 | 4.1538 | 333.262 | 0 | Close
2950 | 1 | 2 | CC Chg | 16:34:00 | 24:34:00 | 0.0997 | 3.8753 | 1.65185 | 132.53 | 1.65185 | 132.53 | 0 | 0 | 0.00624362 | 500.93 | 0.00624362 | 500.93 | 0 | 0 | 2023-03-04 11:51:41 | 0.00038637 | 4.1538 | 333.262 | 0 | Close
2951 | 1 | 2 | CC Chg | 16:34:30 | 24:34:30 | 0.0997 | 3.8755 | 1.65268 | 132.6 | 1.65268 | 132.6 | 0 | 0 | 0.00624684 | 501.19 | 0.00624684 | 501.19 | 0 | 0 | 2023-03-04 11:52:11 | 0.00038639 | 4.1538 | 333.262 | 0 | Close
2952 | 1 | 2 | CC Chg | 16:35:00 | 24:35:00 | 0.09969 | 3.8758 | 1.65351 | 132.66 | 1.65351 | 132.66 | 0 | 0 | 0.00625006 | 501.45 | 0.00625006 | 501.45 | 0 | 0 | 2023-03-04 11:52:41 | 0.00038638 | 2.7698 | 222.2222 | 0 | Close
2953 | 1 | 2 | CC Chg | 16:35:30 | 24:35:30 | 0.09969 | 3.8759 | 1.65434 | 132.73 | 1.65434 | 132.73 | 0 | 0 | 0.00625328 | 501.71 | 0.00625328 | 501.71 | 0 | 0 | 2023-03-04 11:53:11 | 0.00038639 | 8.3076 | 666.524 | 0 | Close
2954 | 1 | 2 | CC Chg | 16:36:00 | 24:36:00 | 0.09969 | 3.8762 | 1.65517 | 132.8 | 1.65517 | 132.8 | 0 | 0 | 0.0062565 | 501.97 | 0.0062565 | 501.97 | 0 | 0 | 2023-03-04 11:53:41 | 0.00038642 | 2.7692 | 222.1747 | 0 | Close
2955 | 1 | 2 | CC Chg | 16:36:30 | 24:36:30 | 0.09969 | 3.8764 | 1.656 | 132.86 | 1.656 | 132.86 | 0 | 0 | 0.00625972 | 502.22 | 0.00625972 | 502.22 | 0 | 0 | 2023-03-04 11:54:11 | 0.00038644 | 4.1538 | 333.262 | 0 | Close
2956 | 1 | 2 | CC Chg | 16:37:00 | 24:37:00 | 0.0997 | 3.8766 | 1.65683 | 132.93 | 1.65683 | 132.93 | 0 | 0 | 0.00626294 | 502.48 | 0.00626294 | 502.48 | 0 | 0 | 2023-03-04 11:54:41 | 0.0003865 | 4.1538 | 333.262 | 0 | Close
2957 | 1 | 2 | CC Chg | 16:37:30 | 24:37:30 | 0.0997 | 3.8768 | 1.65766 | 133 | 1.65766 | 133 | 0 | 0 | 0.00626616 | 502.74 | 0.00626616 | 502.74 | 0 | 0 | 2023-03-04 11:55:11 | 0.00038652 | 4.1538 | 333.262 | 0 | Close
2958 | 1 | 2 | CC Chg | 16:38:00 | 24:38:00 | 0.0997 | 3.877 | 1.65849 | 133.06 | 1.65849 | 133.06 | 0 | 0 | 0.00626938 | 503 | 0.00626938 | 503 | 0 | 0 | 2023-03-04 11:55:41 | 0.00038654 | 4.1538 | 333.262 | 0 | Close
2959 | 1 | 2 | CC Chg | 16:38:30 | 24:38:30 | 0.09969 | 3.8772 | 1.65932 | 133.13 | 1.65932 | 133.13 | 0 | 0 | 0.0062726 | 503.26 | 0.0062726 | 503.26 | 0 | 0 | 2023-03-04 11:56:11 | 0.00038652 | 4.1547 | 333.3333 | 0 | Close
2960 | 1 | 2 | CC Chg | 16:39:00 | 24:39:00 | 0.09969 | 3.8775 | 1.66016 | 133.2 | 1.66016 | 133.2 | 0 | 0 | 0.00627582 | 503.52 | 0.00627582 | 503.52 | 0 | 0 | 2023-03-04 11:56:41 | 0.00038655 | 2.7692 | 222.1747 | 0 | Close
2961 | 1 | 2 | CC Chg | 16:39:30 | 24:39:30 | 0.09969 | 3.8778 | 1.66099 | 133.26 | 1.66099 | 133.26 | 0 | 0 | 0.00627905 | 503.77 | 0.00627905 | 503.77 | 0 | 0 | 2023-03-04 11:57:11 | 0.00038658 | 2.7692 | 222.1747 | 0 | Close
2962 | 1 | 2 | CC Chg | 16:40:00 | 24:40:00 | 0.0997 | 3.878 | 1.66182 | 133.33 | 1.66182 | 133.33 | 0 | 0 | 0.00628227 | 504.03 | 0.00628227 | 504.03 | 0 | 0 | 2023-03-04 11:57:41 | 0.00038664 | 4.1538 | 333.262 | 0 | Close
2963 | 1 | 2 | CC Chg | 16:40:30 | 24:40:30 | 0.0997 | 3.8781 | 1.66265 | 133.4 | 1.66265 | 133.4 | 0 | 0 | 0.00628549 | 504.29 | 0.00628549 | 504.29 | 0 | 0 | 2023-03-04 11:58:11 | 0.00038665 | 8.3076 | 666.524 | 0 | Close
2964 | 1 | 2 | CC Chg | 16:41:00 | 24:41:00 | 0.09969 | 3.8783 | 1.66348 | 133.46 | 1.66348 | 133.46 | 0 | 0 | 0.00628871 | 504.55 | 0.00628871 | 504.55 | 0 | 0 | 2023-03-04 11:58:41 | 0.00038663 | 4.1547 | 333.3333 | 0 | Close
2965 | 1 | 2 | CC Chg | 16:41:30 | 24:41:30 | 0.0997 | 3.8785 | 1.66431 | 133.53 | 1.66431 | 133.53 | 0 | 0 | 0.00629193 | 504.81 | 0.00629193 | 504.81 | 0 | 0 | 2023-03-04 11:59:11 | 0.00038669 | 4.1538 | 333.262 | 0 | Close
2966 | 1 | 2 | CC Chg | 16:42:00 | 24:42:00 | 0.0997 | 3.8788 | 1.66514 | 133.6 | 1.66514 | 133.6 | 0 | 0 | 0.00629516 | 505.07 | 0.00629516 | 505.07 | 0 | 0 | 2023-03-04 11:59:41 | 0.00038672 | 2.7698 | 222.2222 | 0 | Close
2967 | 1 | 2 | CC Chg | 16:42:30 | 24:42:30 | 0.09969 | 3.8789 | 1.66597 | 133.66 | 1.66597 | 133.66 | 0 | 0 | 0.00629838 | 505.33 | 0.00629838 | 505.33 | 0 | 0 | 2023-03-04 12:00:11 | 0.00038669 | 8.3058 | 666.3814 | 0 | Close
2968 | 1 | 2 | CC Chg | 16:43:00 | 24:43:00 | 0.09968 | 3.8791 | 1.6668 | 133.73 | 1.6668 | 133.73 | 0 | 0 | 0.0063016 | 505.58 | 0.0063016 | 505.58 | 0 | 0 | 2023-03-04 12:00:41 | 0.00038667 | 4.1547 | 333.3333 | 0 | Close
2969 | 1 | 2 | CC Chg | 16:43:30 | 24:43:30 | 0.09969 | 3.8795 | 1.66763 | 133.8 | 1.66763 | 133.8 | 0 | 0 | 0.00630482 | 505.84 | 0.00630482 | 505.84 | 0 | 0 | 2023-03-04 12:01:11 | 0.00038675 | 2.0769 | 166.631 | 0 | Close
2970 | 1 | 2 | CC Chg | 16:44:00 | 24:44:00 | 0.09969 | 3.8796 | 1.66846 | 133.86 | 1.66846 | 133.86 | 0 | 0 | 0.00630805 | 506.1 | 0.00630805 | 506.1 | 0 | 0 | 2023-03-04 12:01:41 | 0.00038676 | 8.3076 | 666.524 | 0 | Close
2971 | 1 | 2 | CC Chg | 16:44:30 | 24:44:30 | 0.0997 | 3.8799 | 1.66929 | 133.93 | 1.66929 | 133.93 | 0 | 0 | 0.00631127 | 506.36 | 0.00631127 | 506.36 | 0 | 0 | 2023-03-04 12:02:11 | 0.00038683 | 2.7698 | 222.2222 | 0 | Close
2972 | 1 | 2 | CC Chg | 16:45:00 | 24:45:00 | 0.0997 | 3.88 | 1.67012 | 134 | 1.67012 | 134 | 0 | 0 | 0.00631449 | 506.62 | 0.00631449 | 506.62 | 0 | 0 | 2023-03-04 12:02:41 | 0.00038684 | 8.3058 | 666.3814 | 0 | Close
2973 | 1 | 2 | CC Chg | 16:45:30 | 24:45:30 | 0.0997 | 3.8803 | 1.67096 | 134.06 | 1.67096 | 134.06 | 0 | 0 | 0.00631772 | 506.88 | 0.00631772 | 506.88 | 0 | 0 | 2023-03-04 12:03:11 | 0.00038687 | 2.7692 | 222.1747 | 0 | Close
2974 | 1 | 2 | CC Chg | 16:46:00 | 24:46:00 | 0.0997 | 3.8806 | 1.67179 | 134.13 | 1.67179 | 134.13 | 0 | 0 | 0.00632094 | 507.14 | 0.00632094 | 507.14 | 0 | 0 | 2023-03-04 12:03:41 | 0.0003869 | 2.7698 | 222.2222 | 0 | Close
2975 | 1 | 2 | CC Chg | 16:46:30 | 24:46:30 | 0.0997 | 3.8807 | 1.67262 | 134.2 | 1.67262 | 134.2 | 0 | 0 | 0.00632416 | 507.39 | 0.00632416 | 507.39 | 0 | 0 | 2023-03-04 12:04:11 | 0.00038691 | 8.3093 | 666.6667 | 0 | Close
2976 | 1 | 2 | CC Chg | 16:47:00 | 24:47:00 | 0.0997 | 3.8809 | 1.67345 | 134.26 | 1.67345 | 134.26 | 0 | 0 | 0.00632739 | 507.65 | 0.00632739 | 507.65 | 0 | 0 | 2023-03-04 12:04:41 | 0.00038693 | 4.1538 | 333.262 | 0 | Close
2977 | 1 | 2 | CC Chg | 16:47:30 | 24:47:30 | 0.09969 | 3.8811 | 1.67428 | 134.33 | 1.67428 | 134.33 | 0 | 0 | 0.00633061 | 507.91 | 0.00633061 | 507.91 | 0 | 0 | 2023-03-04 12:05:11 | 0.00038691 | 4.1538 | 333.262 | 0 | Close
2978 | 1 | 2 | CC Chg | 16:48:00 | 24:48:00 | 0.0997 | 3.8813 | 1.67511 | 134.4 | 1.67511 | 134.4 | 0 | 0 | 0.00633384 | 508.17 | 0.00633384 | 508.17 | 0 | 0 | 2023-03-04 12:05:41 | 0.00038697 | 4.1547 | 333.3333 | 0 | Close
2979 | 1 | 2 | CC Chg | 16:48:30 | 24:48:30 | 0.09971 | 3.8816 | 1.67594 | 134.46 | 1.67594 | 134.46 | 0 | 0 | 0.00633706 | 508.43 | 0.00633706 | 508.43 | 0 | 0 | 2023-03-04 12:06:11 | 0.00038703 | 2.7692 | 222.1747 | 0 | Close
2980 | 1 | 2 | CC Chg | 16:49:00 | 24:49:00 | 0.0997 | 3.8818 | 1.67677 | 134.53 | 1.67677 | 134.53 | 0 | 0 | 0.00634029 | 508.69 | 0.00634029 | 508.69 | 0 | 0 | 2023-03-04 12:06:41 | 0.00038702 | 4.1547 | 333.3333 | 0 | Close
2981 | 1 | 2 | CC Chg | 16:49:30 | 24:49:30 | 0.0997 | 3.882 | 1.6776 | 134.6 | 1.6776 | 134.6 | 0 | 0 | 0.00634351 | 508.95 | 0.00634351 | 508.95 | 0 | 0 | 2023-03-04 12:07:11 | 0.00038704 | 4.1538 | 333.262 | 0 | Close
2982 | 1 | 2 | CC Chg | 16:50:00 | 24:50:00 | 0.09971 | 3.8823 | 1.67843 | 134.66 | 1.67843 | 134.66 | 0 | 0 | 0.00634674 | 509.21 | 0.00634674 | 509.21 | 0 | 0 | 2023-03-04 12:07:41 | 0.0003871 | 2.7698 | 222.2222 | 0 | Close
2983 | 1 | 2 | CC Chg | 16:50:30 | 24:50:30 | 0.09971 | 3.8826 | 1.67926 | 134.73 | 1.67926 | 134.73 | 0 | 0 | 0.00634997 | 509.46 | 0.00634997 | 509.46 | 0 | 0 | 2023-03-04 12:08:11 | 0.00038713 | 2.7698 | 222.2222 | 0 | Close
2984 | 1 | 2 | CC Chg | 16:51:00 | 24:51:00 | 0.09971 | 3.8827 | 1.68009 | 134.8 | 1.68009 | 134.8 | 0 | 0 | 0.00635319 | 509.72 | 0.00635319 | 509.72 | 0 | 0 | 2023-03-04 12:08:41 | 0.00038714 | 8.3093 | 666.6667 | 0 | Close
2985 | 1 | 2 | CC Chg | 16:51:30 | 24:51:30 | 0.09971 | 3.8829 | 1.68093 | 134.86 | 1.68093 | 134.86 | 0 | 0 | 0.00635642 | 509.98 | 0.00635642 | 509.98 | 0 | 0 | 2023-03-04 12:09:11 | 0.00038716 | 4.1538 | 333.262 | 0 | Close
2986 | 1 | 2 | CC Chg | 16:52:00 | 24:52:00 | 0.09969 | 3.8831 | 1.68176 | 134.93 | 1.68176 | 134.93 | 0 | 0 | 0.00635964 | 510.24 | 0.00635964 | 510.24 | 0 | 0 | 2023-03-04 12:09:41 | 0.00038711 | 4.1547 | 333.3333 | 0 | Close
2987 | 1 | 2 | CC Chg | 16:52:30 | 24:52:30 | 0.0997 | 3.8834 | 1.68259 | 135 | 1.68259 | 135 | 0 | 0 | 0.00636287 | 510.5 | 0.00636287 | 510.5 | 0 | 0 | 2023-03-04 12:10:11 | 0.00038717 | 2.7698 | 222.2222 | 0 | Close
2988 | 1 | 2 | CC Chg | 16:53:00 | 24:53:00 | 0.0997 | 3.8836 | 1.68342 | 135.06 | 1.68342 | 135.06 | 0 | 0 | 0.0063661 | 510.76 | 0.0063661 | 510.76 | 0 | 0 | 2023-03-04 12:10:41 | 0.00038719 | 4.1547 | 333.3333 | 0 | Close
2989 | 1 | 2 | CC Chg | 16:53:30 | 24:53:30 | 0.09971 | 3.8837 | 1.68425 | 135.13 | 1.68425 | 135.13 | 0 | 0 | 0.00636932 | 511.02 | 0.00636932 | 511.02 | 0 | 0 | 2023-03-04 12:11:11 | 0.00038724 | 8.3076 | 666.524 | 0 | Close
2990 | 1 | 2 | CC Chg | 16:54:00 | 24:54:00 | 0.09971 | 3.884 | 1.68508 | 135.2 | 1.68508 | 135.2 | 0 | 0 | 0.00637255 | 511.28 | 0.00637255 | 511.28 | 0 | 0 | 2023-03-04 12:11:41 | 0.00038727 | 2.7692 | 222.1747 | 0 | Close
2991 | 1 | 2 | CC Chg | 16:54:30 | 24:54:30 | 0.09969 | 3.8842 | 1.68591 | 135.26 | 1.68591 | 135.26 | 0 | 0 | 0.00637578 | 511.54 | 0.00637578 | 511.54 | 0 | 0 | 2023-03-04 12:12:11 | 0.00038722 | 4.1547 | 333.3333 | 0 | Close
2992 | 1 | 2 | CC Chg | 16:55:00 | 24:55:00 | 0.0997 | 3.8845 | 1.68674 | 135.33 | 1.68674 | 135.33 | 0 | 0 | 0.00637901 | 511.79 | 0.00637901 | 511.79 | 0 | 0 | 2023-03-04 12:12:41 | 0.00038728 | 2.7698 | 222.2222 | 0 | Close
2993 | 1 | 2 | CC Chg | 16:55:30 | 24:55:30 | 0.0997 | 3.8847 | 1.68757 | 135.4 | 1.68757 | 135.4 | 0 | 0 | 0.00638223 | 512.05 | 0.00638223 | 512.05 | 0 | 0 | 2023-03-04 12:13:11 | 0.0003873 | 4.1538 | 333.262 | 0 | Close
2994 | 1 | 2 | CC Chg | 16:56:00 | 24:56:00 | 0.0997 | 3.8849 | 1.6884 | 135.46 | 1.6884 | 135.46 | 0 | 0 | 0.00638546 | 512.31 | 0.00638546 | 512.31 | 0 | 0 | 2023-03-04 12:13:41 | 0.00038732 | 4.1547 | 333.3333 | 0 | Close
2995 | 1 | 2 | CC Chg | 16:56:30 | 24:56:30 | 0.0997 | 3.8852 | 1.68923 | 135.53 | 1.68923 | 135.53 | 0 | 0 | 0.00638869 | 512.57 | 0.00638869 | 512.57 | 0 | 0 | 2023-03-04 12:14:11 | 0.00038735 | 2.7698 | 222.2222 | 0 | Close
2996 | 1 | 2 | CC Chg | 16:57:00 | 24:57:00 | 0.09972 | 3.8854 | 1.69007 | 135.6 | 1.69007 | 135.6 | 0 | 0 | 0.00639192 | 512.83 | 0.00639192 | 512.83 | 0 | 0 | 2023-03-04 12:14:41 | 0.00038745 | 4.1547 | 333.3333 | 0 | Close
2997 | 1 | 2 | CC Chg | 16:57:30 | 24:57:30 | 0.0997 | 3.8855 | 1.6909 | 135.66 | 1.6909 | 135.66 | 0 | 0 | 0.00639514 | 513.09 | 0.00639514 | 513.09 | 0 | 0 | 2023-03-04 12:15:11 | 0.00038738 | 8.3076 | 666.524 | 0 | Close
2998 | 1 | 2 | CC Chg | 16:58:00 | 24:58:00 | 0.09971 | 3.8858 | 1.69173 | 135.73 | 1.69173 | 135.73 | 0 | 0 | 0.00639837 | 513.35 | 0.00639837 | 513.35 | 0 | 0 | 2023-03-04 12:15:41 | 0.00038745 | 2.7698 | 222.2222 | 0 | Close
2999 | 1 | 2 | CC Chg | 16:58:30 | 24:58:30 | 0.0997 | 3.8861 | 1.69256 | 135.8 | 1.69256 | 135.8 | 0 | 0 | 0.0064016 | 513.61 | 0.0064016 | 513.61 | 0 | 0 | 2023-03-04 12:16:11 | 0.00038744 | 2.7698 | 222.2222 | 0 | Close
3000 | 1 | 2 | CC Chg | 16:59:00 | 24:59:00 | 0.0997 | 3.8863 | 1.69339 | 135.86 | 1.69339 | 135.86 | 0 | 0 | 0.00640483 | 513.87 | 0.00640483 | 513.87 | 0 | 0 | 2023-03-04 12:16:41 | 0.00038746 | 4.1538 | 333.262 | 0 | Close
3001 | 1 | 2 | CC Chg | 16:59:30 | 24:59:30 | 0.0997 | 3.8865 | 1.69422 | 135.93 | 1.69422 | 135.93 | 0 | 0 | 0.00640806 | 514.13 | 0.00640806 | 514.13 | 0 | 0 | 2023-03-04 12:17:11 | 0.00038748 | 4.1538 | 333.262 | 0 | Close
3002 | 1 | 2 | CC Chg | 17:00:00 | 25:00:00 | 0.09969 | 3.8867 | 1.69505 | 136 | 1.69505 | 136 | 0 | 0 | 0.00641129 | 514.38 | 0.00641129 | 514.38 | 0 | 0 | 2023-03-04 12:17:41 | 0.00038747 | 4.1547 | 333.3333 | 0 | Close
3003 | 1 | 2 | CC Chg | 17:00:30 | 25:00:30 | 0.09971 | 3.8869 | 1.69588 | 136.06 | 1.69588 | 136.06 | 0 | 0 | 0.00641452 | 514.64 | 0.00641452 | 514.64 | 0 | 0 | 2023-03-04 12:18:11 | 0.00038756 | 4.1547 | 333.3333 | 0 | Close
3004 | 1 | 2 | CC Chg | 17:01:00 | 25:01:00 | 0.09969 | 3.8872 | 1.69671 | 136.13 | 1.69671 | 136.13 | 0 | 0 | 0.00641775 | 514.9 | 0.00641775 | 514.9 | 0 | 0 | 2023-03-04 12:18:41 | 0.00038751 | 2.7698 | 222.2222 | 0 | Close
3005 | 1 | 2 | CC Chg | 17:01:30 | 25:01:30 | 0.0997 | 3.8874 | 1.69754 | 136.2 | 1.69754 | 136.2 | 0 | 0 | 0.00642098 | 515.16 | 0.00642098 | 515.16 | 0 | 0 | 2023-03-04 12:19:11 | 0.00038757 | 4.1538 | 333.262 | 0 | Close
3006 | 1 | 2 | CC Chg | 17:02:00 | 25:02:00 | 0.09971 | 3.8877 | 1.69837 | 136.26 | 1.69837 | 136.26 | 0 | 0 | 0.00642421 | 515.42 | 0.00642421 | 515.42 | 0 | 0 | 2023-03-04 12:19:41 | 0.00038764 | 2.7692 | 222.1747 | 0 | Close
3007 | 1 | 2 | CC Chg | 17:02:30 | 25:02:30 | 0.0997 | 3.8879 | 1.6992 | 136.33 | 1.6992 | 136.33 | 0 | 0 | 0.00642744 | 515.68 | 0.00642744 | 515.68 | 0 | 0 | 2023-03-04 12:20:11 | 0.00038762 | 4.1547 | 333.3333 | 0 | Close
3008 | 1 | 2 | CC Chg | 17:03:00 | 25:03:00 | 0.0997 | 3.888 | 1.70004 | 136.4 | 1.70004 | 136.4 | 0 | 0 | 0.00643067 | 515.94 | 0.00643067 | 515.94 | 0 | 0 | 2023-03-04 12:20:41 | 0.00038763 | 8.3076 | 666.524 | 0 | Close
3009 | 1 | 2 | CC Chg | 17:03:30 | 25:03:30 | 0.0997 | 3.8883 | 1.70087 | 136.46 | 1.70087 | 136.46 | 0 | 0 | 0.0064339 | 516.2 | 0.0064339 | 516.2 | 0 | 0 | 2023-03-04 12:21:11 | 0.00038766 | 2.7692 | 222.1747 | 0 | Close
3010 | 1 | 2 | CC Chg | 17:04:00 | 25:04:00 | 0.09971 | 3.8886 | 1.7017 | 136.53 | 1.7017 | 136.53 | 0 | 0 | 0.00643713 | 516.46 | 0.00643713 | 516.46 | 0 | 0 | 2023-03-04 12:21:41 | 0.00038773 | 2.7704 | 222.2698 | 0 | Close
3011 | 1 | 2 | CC Chg | 17:04:30 | 25:04:30 | 0.09969 | 3.8888 | 1.70253 | 136.6 | 1.70253 | 136.6 | 0 | 0 | 0.00644036 | 516.72 | 0.00644036 | 516.72 | 0 | 0 | 2023-03-04 12:22:11 | 0.00038767 | 4.1538 | 333.262 | 0 | Close
3012 | 1 | 2 | CC Chg | 17:05:00 | 25:05:00 | 0.09969 | 3.889 | 1.70336 | 136.66 | 1.70336 | 136.66 | 0 | 0 | 0.00644359 | 516.98 | 0.00644359 | 516.98 | 0 | 0 | 2023-03-04 12:22:41 | 0.00038769 | 4.1538 | 333.262 | 0 | Close
3013 | 1 | 2 | CC Chg | 17:05:30 | 25:05:30 | 0.0997 | 3.8892 | 1.70419 | 136.73 | 1.70419 | 136.73 | 0 | 0 | 0.00644682 | 517.24 | 0.00644682 | 517.24 | 0 | 0 | 2023-03-04 12:23:11 | 0.00038775 | 4.1547 | 333.3333 | 0 | Close
3014 | 1 | 2 | CC Chg | 17:06:00 | 25:06:00 | 0.09971 | 3.8895 | 1.70502 | 136.8 | 1.70502 | 136.8 | 0 | 0 | 0.00645006 | 517.49 | 0.00645006 | 517.49 | 0 | 0 | 2023-03-04 12:23:41 | 0.00038782 | 2.7698 | 222.2222 | 0 | Close
3015 | 1 | 2 | CC Chg | 17:06:30 | 25:06:30 | 0.0997 | 3.8897 | 1.70585 | 136.86 | 1.70585 | 136.86 | 0 | 0 | 0.00645329 | 517.75 | 0.00645329 | 517.75 | 0 | 0 | 2023-03-04 12:24:11 | 0.0003878 | 4.1547 | 333.3333 | 0 | Close
3016 | 1 | 2 | CC Chg | 17:07:00 | 25:07:00 | 0.0997 | 3.8898 | 1.70668 | 136.93 | 1.70668 | 136.93 | 0 | 0 | 0.00645652 | 518.01 | 0.00645652 | 518.01 | 0 | 0 | 2023-03-04 12:24:41 | 0.00038781 | 8.3093 | 666.6667 | 0 | Close
3017 | 1 | 2 | CC Chg | 17:07:30 | 25:07:30 | 0.09969 | 3.8901 | 1.70751 | 137 | 1.70751 | 137 | 0 | 0 | 0.00645975 | 518.27 | 0.00645975 | 518.27 | 0 | 0 | 2023-03-04 12:25:11 | 0.0003878 | 2.7692 | 222.1747 | 0 | Close
3018 | 1 | 2 | CC Chg | 17:08:00 | 25:08:00 | 0.0997 | 3.8904 | 1.70834 | 137.06 | 1.70834 | 137.06 | 0 | 0 | 0.00646298 | 518.53 | 0.00646298 | 518.53 | 0 | 0 | 2023-03-04 12:25:41 | 0.00038787 | 2.7692 | 222.1747 | 0 | Close
3019 | 1 | 2 | CC Chg | 17:08:30 | 25:08:30 | 0.0997 | 3.8907 | 1.70917 | 137.13 | 1.70917 | 137.13 | 0 | 0 | 0.00646622 | 518.79 | 0.00646622 | 518.79 | 0 | 0 | 2023-03-04 12:26:11 | 0.0003879 | 2.7698 | 222.2222 | 0 | Close
3020 | 1 | 2 | CC Chg | 17:09:00 | 25:09:00 | 0.0997 | 3.8909 | 1.71001 | 137.2 | 1.71001 | 137.2 | 0 | 0 | 0.00646945 | 519.05 | 0.00646945 | 519.05 | 0 | 0 | 2023-03-04 12:26:41 | 0.00038792 | 4.1547 | 333.3333 | 0 | Close
3021 | 1 | 2 | CC Chg | 17:09:30 | 25:09:30 | 0.09971 | 3.891 | 1.71084 | 137.26 | 1.71084 | 137.26 | 0 | 0 | 0.00647268 | 519.31 | 0.00647268 | 519.31 | 0 | 0 | 2023-03-04 12:27:11 | 0.00038797 | 8.3093 | 666.6667 | 0 | Close
3022 | 1 | 2 | CC Chg | 17:10:00 | 25:10:00 | 0.09971 | 3.8913 | 1.71167 | 137.33 | 1.71167 | 137.33 | 0 | 0 | 0.00647591 | 519.57 | 0.00647591 | 519.57 | 0 | 0 | 2023-03-04 12:27:41 | 0.000388 | 2.7692 | 222.1747 | 0 | Close
3023 | 1 | 2 | CC Chg | 17:10:30 | 25:10:30 | 0.09971 | 3.8915 | 1.7125 | 137.4 | 1.7125 | 137.4 | 0 | 0 | 0.00647915 | 519.83 | 0.00647915 | 519.83 | 0 | 0 | 2023-03-04 12:28:11 | 0.00038802 | 4.1547 | 333.3333 | 0 | Close
3024 | 1 | 2 | CC Chg | 17:11:00 | 25:11:00 | 0.0997 | 3.8918 | 1.71333 | 137.46 | 1.71333 | 137.46 | 0 | 0 | 0.00648238 | 520.09 | 0.00648238 | 520.09 | 0 | 0 | 2023-03-04 12:28:41 | 0.00038801 | 2.7692 | 222.1747 | 0 | Close
3025 | 1 | 2 | CC Chg | 17:11:30 | 25:11:30 | 0.0997 | 3.892 | 1.71416 | 137.53 | 1.71416 | 137.53 | 0 | 0 | 0.00648561 | 520.35 | 0.00648561 | 520.35 | 0 | 0 | 2023-03-04 12:29:11 | 0.00038803 | 4.1547 | 333.3333 | 0 | Close
3026 | 1 | 2 | CC Chg | 17:12:00 | 25:12:00 | 0.09969 | 3.8922 | 1.71499 | 137.6 | 1.71499 | 137.6 | 0 | 0 | 0.00648885 | 520.61 | 0.00648885 | 520.61 | 0 | 0 | 2023-03-04 12:29:41 | 0.00038801 | 4.1547 | 333.3333 | 0 | Close
3027 | 1 | 2 | CC Chg | 17:12:30 | 25:12:30 | 0.09971 | 3.8925 | 1.71582 | 137.66 | 1.71582 | 137.66 | 0 | 0 | 0.00649208 | 520.87 | 0.00649208 | 520.87 | 0 | 0 | 2023-03-04 12:30:11 | 0.00038812 | 2.7692 | 222.1747 | 0 | Close
3028 | 1 | 2 | CC Chg | 17:13:00 | 25:13:00 | 0.09971 | 3.8927 | 1.71665 | 137.73 | 1.71665 | 137.73 | 0 | 0 | 0.00649532 | 521.13 | 0.00649532 | 521.13 | 0 | 0 | 2023-03-04 12:30:41 | 0.00038814 | 4.1538 | 333.262 | 0 | Close
3029 | 1 | 2 | CC Chg | 17:13:30 | 25:13:30 | 0.09971 | 3.8929 | 1.71748 | 137.8 | 1.71748 | 137.8 | 0 | 0 | 0.00649855 | 521.39 | 0.00649855 | 521.39 | 0 | 0 | 2023-03-04 12:31:11 | 0.00038816 | 4.1547 | 333.3333 | 0 | Close
3030 | 1 | 2 | CC Chg | 17:14:00 | 25:14:00 | 0.0997 | 3.8932 | 1.71831 | 137.86 | 1.71831 | 137.86 | 0 | 0 | 0.00650178 | 521.65 | 0.00650178 | 521.65 | 0 | 0 | 2023-03-04 12:31:41 | 0.00038815 | 2.7698 | 222.2222 | 0 | Close
3031 | 1 | 2 | CC Chg | 17:14:30 | 25:14:30 | 0.09969 | 3.8935 | 1.71915 | 137.93 | 1.71915 | 137.93 | 0 | 0 | 0.00650502 | 521.9 | 0.00650502 | 521.9 | 0 | 0 | 2023-03-04 12:32:11 | 0.00038814 | 2.7698 | 222.2222 | 0 | Close
3032 | 1 | 2 | CC Chg | 17:15:00 | 25:15:00 | 0.09969 | 3.8937 | 1.71998 | 138 | 1.71998 | 138 | 0 | 0 | 0.00650826 | 522.16 | 0.00650826 | 522.16 | 0 | 0 | 2023-03-04 12:32:41 | 0.00038816 | 4.1538 | 333.262 | 0 | Close
3033 | 1 | 2 | CC Chg | 17:15:30 | 25:15:30 | 0.0997 | 3.8939 | 1.72081 | 138.06 | 1.72081 | 138.06 | 0 | 0 | 0.00651149 | 522.42 | 0.00651149 | 522.42 | 0 | 0 | 2023-03-04 12:33:11 | 0.00038822 | 4.1538 | 333.262 | 0 | Close
3034 | 1 | 2 | CC Chg | 17:16:00 | 25:16:00 | 0.09971 | 3.8941 | 1.72164 | 138.13 | 1.72164 | 138.13 | 0 | 0 | 0.00651472 | 522.68 | 0.00651472 | 522.68 | 0 | 0 | 2023-03-04 12:33:41 | 0.00038828 | 4.1547 | 333.3333 | 0 | Close
3035 | 1 | 2 | CC Chg | 17:16:30 | 25:16:30 | 0.0997 | 3.8943 | 1.72247 | 138.2 | 1.72247 | 138.2 | 0 | 0 | 0.00651796 | 522.94 | 0.00651796 | 522.94 | 0 | 0 | 2023-03-04 12:34:11 | 0.00038826 | 4.1547 | 333.3333 | 0 | Close
3036 | 1 | 2 | CC Chg | 17:17:00 | 25:17:00 | 0.0997 | 3.8945 | 1.7233 | 138.26 | 1.7233 | 138.26 | 0 | 0 | 0.0065212 | 523.2 | 0.0065212 | 523.2 | 0 | 0 | 2023-03-04 12:34:41 | 0.00038828 | 4.1538 | 333.262 | 0 | Close
3037 | 1 | 2 | CC Chg | 17:17:30 | 25:17:30 | 0.09972 | 3.8947 | 1.72413 | 138.33 | 1.72413 | 138.33 | 0 | 0 | 0.00652443 | 523.46 | 0.00652443 | 523.46 | 0 | 0 | 2023-03-04 12:35:11 | 0.00038838 | 4.1547 | 333.3333 | 0 | Close
3038 | 1 | 2 | CC Chg | 17:18:00 | 25:18:00 | 0.0997 | 3.8949 | 1.72496 | 138.4 | 1.72496 | 138.4 | 0 | 0 | 0.00652767 | 523.72 | 0.00652767 | 523.72 | 0 | 0 | 2023-03-04 12:35:41 | 0.00038832 | 4.1547 | 333.3333 | 0 | Close
3039 | 1 | 2 | CC Chg | 17:18:30 | 25:18:30 | 0.09971 | 3.8952 | 1.72579 | 138.46 | 1.72579 | 138.46 | 0 | 0 | 0.00653091 | 523.98 | 0.00653091 | 523.98 | 0 | 0 | 2023-03-04 12:36:11 | 0.00038839 | 2.7698 | 222.2222 | 0 | Close
3040 | 1 | 2 | CC Chg | 17:19:00 | 25:19:00 | 0.0997 | 3.8954 | 1.72662 | 138.53 | 1.72662 | 138.53 | 0 | 0 | 0.00653414 | 524.24 | 0.00653414 | 524.24 | 0 | 0 | 2023-03-04 12:36:41 | 0.00038837 | 4.1538 | 333.262 | 0 | Close
3041 | 1 | 2 | CC Chg | 17:19:30 | 25:19:30 | 0.0997 | 3.8957 | 1.72745 | 138.6 | 1.72745 | 138.6 | 0 | 0 | 0.00653738 | 524.5 | 0.00653738 | 524.5 | 0 | 0 | 2023-03-04 12:37:11 | 0.0003884 | 2.7698 | 222.2222 | 0 | Close
3042 | 1 | 2 | CC Chg | 17:20:00 | 25:20:00 | 0.0997 | 3.896 | 1.72828 | 138.66 | 1.72828 | 138.66 | 0 | 0 | 0.00654062 | 524.76 | 0.00654062 | 524.76 | 0 | 0 | 2023-03-04 12:37:41 | 0.00038843 | 2.7698 | 222.2222 | 0 | Close
3043 | 1 | 2 | CC Chg | 17:20:30 | 25:20:30 | 0.0997 | 3.8962 | 1.72912 | 138.73 | 1.72912 | 138.73 | 0 | 0 | 0.00654385 | 525.02 | 0.00654385 | 525.02 | 0 | 0 | 2023-03-04 12:38:11 | 0.00038845 | 4.1547 | 333.3333 | 0 | Close
3044 | 1 | 2 | CC Chg | 17:21:00 | 25:21:00 | 0.0997 | 3.8964 | 1.72995 | 138.8 | 1.72995 | 138.8 | 0 | 0 | 0.00654709 | 525.28 | 0.00654709 | 525.28 | 0 | 0 | 2023-03-04 12:38:41 | 0.00038847 | 4.1538 | 333.262 | 0 | Close
3045 | 1 | 2 | CC Chg | 17:21:30 | 25:21:30 | 0.09971 | 3.8966 | 1.73078 | 138.86 | 1.73078 | 138.86 | 0 | 0 | 0.00655033 | 525.54 | 0.00655033 | 525.54 | 0 | 0 | 2023-03-04 12:39:11 | 0.00038853 | 4.1547 | 333.3333 | 0 | Close
3046 | 1 | 2 | CC Chg | 17:22:00 | 25:22:00 | 0.0997 | 3.8968 | 1.73161 | 138.93 | 1.73161 | 138.93 | 0 | 0 | 0.00655357 | 525.8 | 0.00655357 | 525.8 | 0 | 0 | 2023-03-04 12:39:41 | 0.00038851 | 4.1547 | 333.3333 | 0 | Close
3047 | 1 | 2 | CC Chg | 17:22:30 | 25:22:30 | 0.09971 | 3.8971 | 1.73244 | 139 | 1.73244 | 139 | 0 | 0 | 0.0065568 | 526.06 | 0.0065568 | 526.06 | 0 | 0 | 2023-03-04 12:40:11 | 0.00038858 | 2.7692 | 222.1747 | 0 | Close
3048 | 1 | 2 | CC Chg | 17:23:00 | 25:23:00 | 0.09971 | 3.8973 | 1.73327 | 139.06 | 1.73327 | 139.06 | 0 | 0 | 0.00656004 | 526.32 | 0.00656004 | 526.32 | 0 | 0 | 2023-03-04 12:40:41 | 0.0003886 | 4.1538 | 333.262 | 0 | Close
3049 | 1 | 2 | CC Chg | 17:23:30 | 25:23:30 | 0.0997 | 3.8975 | 1.7341 | 139.13 | 1.7341 | 139.13 | 0 | 0 | 0.00656328 | 526.58 | 0.00656328 | 526.58 | 0 | 0 | 2023-03-04 12:41:11 | 0.00038858 | 4.1547 | 333.3333 | 0 | Close
3050 | 1 | 2 | CC Chg | 17:24:00 | 25:24:00 | 0.0997 | 3.8977 | 1.73493 | 139.2 | 1.73493 | 139.2 | 0 | 0 | 0.00656652 | 526.84 | 0.00656652 | 526.84 | 0 | 0 | 2023-03-04 12:41:41 | 0.0003886 | 4.1547 | 333.3333 | 0 | Close
3051 | 1 | 2 | CC Chg | 17:24:30 | 25:24:30 | 0.0997 | 3.8981 | 1.73576 | 139.26 | 1.73576 | 139.26 | 0 | 0 | 0.00656976 | 527.1 | 0.00656976 | 527.1 | 0 | 0 | 2023-03-04 12:42:11 | 0.00038864 | 2.0773 | 166.6667 | 0 | Close
3052 | 1 | 2 | CC Chg | 17:25:00 | 25:25:00 | 0.0997 | 3.8983 | 1.73659 | 139.33 | 1.73659 | 139.33 | 0 | 0 | 0.00657299 | 527.36 | 0.00657299 | 527.36 | 0 | 0 | 2023-03-04 12:42:41 | 0.00038866 | 4.1538 | 333.262 | 0 | Close
3053 | 1 | 2 | CC Chg | 17:25:30 | 25:25:30 | 0.0997 | 3.8985 | 1.73742 | 139.4 | 1.73742 | 139.4 | 0 | 0 | 0.00657623 | 527.62 | 0.00657623 | 527.62 | 0 | 0 | 2023-03-04 12:43:11 | 0.00038868 | 4.1547 | 333.3333 | 0 | Close
3054 | 1 | 2 | CC Chg | 17:26:00 | 25:26:00 | 0.09969 | 3.8988 | 1.73826 | 139.46 | 1.73826 | 139.46 | 0 | 0 | 0.00657947 | 527.88 | 0.00657947 | 527.88 | 0 | 0 | 2023-03-04 12:43:41 | 0.00038867 | 2.7692 | 222.1747 | 0 | Close
3055 | 1 | 2 | CC Chg | 17:26:30 | 25:26:30 | 0.09971 | 3.899 | 1.73909 | 139.53 | 1.73909 | 139.53 | 0 | 0 | 0.00658271 | 528.14 | 0.00658271 | 528.14 | 0 | 0 | 2023-03-04 12:44:11 | 0.00038877 | 4.1547 | 333.3333 | 0 | Close
3056 | 1 | 2 | CC Chg | 17:27:00 | 25:27:00 | 0.09971 | 3.8992 | 1.73992 | 139.6 | 1.73992 | 139.6 | 0 | 0 | 0.00658595 | 528.4 | 0.00658595 | 528.4 | 0 | 0 | 2023-03-04 12:44:41 | 0.00038879 | 4.1538 | 333.262 | 0 | Close
3057 | 1 | 2 | CC Chg | 17:27:30 | 25:27:30 | 0.09971 | 3.8995 | 1.74075 | 139.66 | 1.74075 | 139.66 | 0 | 0 | 0.00658919 | 528.66 | 0.00658919 | 528.66 | 0 | 0 | 2023-03-04 12:45:11 | 0.00038882 | 2.7698 | 222.2222 | 0 | Close
3058 | 1 | 2 | CC Chg | 17:28:00 | 25:28:00 | 0.09972 | 3.8997 | 1.74158 | 139.73 | 1.74158 | 139.73 | 0 | 0 | 0.00659243 | 528.92 | 0.00659243 | 528.92 | 0 | 0 | 2023-03-04 12:45:41 | 0.00038888 | 4.1547 | 333.3333 | 0 | Close
3059 | 1 | 2 | CC Chg | 17:28:30 | 25:28:30 | 0.0997 | 3.9 | 1.74241 | 139.8 | 1.74241 | 139.8 | 0 | 0 | 0.00659567 | 529.18 | 0.00659567 | 529.18 | 0 | 0 | 2023-03-04 12:46:11 | 0.00038883 | 2.7692 | 222.1747 | 0 | Close
3060 | 1 | 2 | CC Chg | 17:29:00 | 25:29:00 | 0.0997 | 3.9001 | 1.74324 | 139.86 | 1.74324 | 139.86 | 0 | 0 | 0.00659891 | 529.44 | 0.00659891 | 529.44 | 0 | 0 | 2023-03-04 12:46:41 | 0.00038884 | 8.3076 | 666.524 | 0 | Close
3061 | 1 | 2 | CC Chg | 17:29:30 | 25:29:30 | 0.09971 | 3.9004 | 1.74407 | 139.93 | 1.74407 | 139.93 | 0 | 0 | 0.00660215 | 529.7 | 0.00660215 | 529.7 | 0 | 0 | 2023-03-04 12:47:11 | 0.00038891 | 2.7698 | 222.2222 | 0 | Close
3062 | 1 | 2 | CC Chg | 17:30:00 | 25:30:00 | 0.09972 | 3.9007 | 1.7449 | 140 | 1.7449 | 140 | 0 | 0 | 0.00660539 | 529.96 | 0.00660539 | 529.96 | 0 | 0 | 2023-03-04 12:47:41 | 0.00038898 | 2.7704 | 222.2698 | 0 | Close
3063 | 1 | 2 | CC Chg | 17:30:30 | 25:30:30 | 0.09971 | 3.901 | 1.74573 | 140.06 | 1.74573 | 140.06 | 0 | 0 | 0.00660864 | 530.22 | 0.00660864 | 530.22 | 0 | 0 | 2023-03-04 12:48:11 | 0.00038897 | 2.7692 | 222.1747 | 0 | Close
3064 | 1 | 2 | CC Chg | 17:31:00 | 25:31:00 | 0.09971 | 3.9011 | 1.74656 | 140.13 | 1.74656 | 140.13 | 0 | 0 | 0.00661188 | 530.48 | 0.00661188 | 530.48 | 0 | 0 | 2023-03-04 12:48:41 | 0.00038898 | 8.3076 | 666.524 | 0 | Close
3065 | 1 | 2 | CC Chg | 17:31:30 | 25:31:30 | 0.09971 | 3.9015 | 1.7474 | 140.2 | 1.7474 | 140.2 | 0 | 0 | 0.00661512 | 530.74 | 0.00661512 | 530.74 | 0 | 0 | 2023-03-04 12:49:11 | 0.00038902 | 2.0778 | 166.7023 | 0 | Close
3066 | 1 | 2 | CC Chg | 17:32:00 | 25:32:00 | 0.0997 | 3.9016 | 1.74823 | 140.26 | 1.74823 | 140.26 | 0 | 0 | 0.00661836 | 531 | 0.00661836 | 531 | 0 | 0 | 2023-03-04 12:49:41 | 0.00038899 | 8.3076 | 666.524 | 0 | Close
3067 | 1 | 2 | CC Chg | 17:32:30 | 25:32:30 | 0.09972 | 3.9019 | 1.74906 | 140.33 | 1.74906 | 140.33 | 0 | 0 | 0.0066216 | 531.26 | 0.0066216 | 531.26 | 0 | 0 | 2023-03-04 12:50:11 | 0.0003891 | 2.7704 | 222.2698 | 0 | Close
3068 | 1 | 2 | CC Chg | 17:33:00 | 25:33:00 | 0.0997 | 3.9021 | 1.74989 | 140.4 | 1.74989 | 140.4 | 0 | 0 | 0.00662484 | 531.52 | 0.00662484 | 531.52 | 0 | 0 | 2023-03-04 12:50:41 | 0.00038904 | 4.1538 | 333.262 | 0 | Close
3069 | 1 | 2 | CC Chg | 17:33:30 | 25:33:30 | 0.09971 | 3.9023 | 1.75072 | 140.46 | 1.75072 | 140.46 | 0 | 0 | 0.00662809 | 531.78 | 0.00662809 | 531.78 | 0 | 0 | 2023-03-04 12:51:11 | 0.0003891 | 4.1547 | 333.3333 | 0 | Close
3070 | 1 | 2 | CC Chg | 17:34:00 | 25:34:00 | 0.0997 | 3.9025 | 1.75155 | 140.53 | 1.75155 | 140.53 | 0 | 0 | 0.00663133 | 532.04 | 0.00663133 | 532.04 | 0 | 0 | 2023-03-04 12:51:41 | 0.00038908 | 4.1547 | 333.3333 | 0 | Close
3071 | 1 | 2 | CC Chg | 17:34:30 | 25:34:30 | 0.0997 | 3.9028 | 1.75238 | 140.6 | 1.75238 | 140.6 | 0 | 0 | 0.00663457 | 532.3 | 0.00663457 | 532.3 | 0 | 0 | 2023-03-04 12:52:11 | 0.00038911 | 2.7698 | 222.2222 | 0 | Close
3072 | 1 | 2 | CC Chg | 17:35:00 | 25:35:00 | 0.09972 | 3.9031 | 1.75321 | 140.66 | 1.75321 | 140.66 | 0 | 0 | 0.00663781 | 532.56 | 0.00663781 | 532.56 | 0 | 0 | 2023-03-04 12:52:41 | 0.00038922 | 2.7692 | 222.1747 | 0 | Close
3073 | 1 | 2 | CC Chg | 17:35:30 | 25:35:30 | 0.0997 | 3.9033 | 1.75404 | 140.73 | 1.75404 | 140.73 | 0 | 0 | 0.00664106 | 532.82 | 0.00664106 | 532.82 | 0 | 0 | 2023-03-04 12:53:11 | 0.00038916 | 4.1547 | 333.3333 | 0 | Close
3074 | 1 | 2 | CC Chg | 17:36:00 | 25:36:00 | 0.0997 | 3.9035 | 1.75487 | 140.8 | 1.75487 | 140.8 | 0 | 0 | 0.0066443 | 533.08 | 0.0066443 | 533.08 | 0 | 0 | 2023-03-04 12:53:41 | 0.00038918 | 4.1547 | 333.3333 | 0 | Close
3075 | 1 | 2 | CC Chg | 17:36:30 | 25:36:30 | 0.09971 | 3.9038 | 1.7557 | 140.86 | 1.7557 | 140.86 | 0 | 0 | 0.00664755 | 533.34 | 0.00664755 | 533.34 | 0 | 0 | 2023-03-04 12:54:11 | 0.00038925 | 2.7698 | 222.2222 | 0 | Close
3076 | 1 | 2 | CC Chg | 17:37:00 | 25:37:00 | 0.09971 | 3.9041 | 1.75653 | 140.93 | 1.75653 | 140.93 | 0 | 0 | 0.00665079 | 533.6 | 0.00665079 | 533.6 | 0 | 0 | 2023-03-04 12:54:41 | 0.00038928 | 2.7698 | 222.2222 | 0 | Close
3077 | 1 | 2 | CC Chg | 17:37:30 | 25:37:30 | 0.09971 | 3.9042 | 1.75737 | 141 | 1.75737 | 141 | 0 | 0 | 0.00665403 | 533.86 | 0.00665403 | 533.86 | 0 | 0 | 2023-03-04 12:55:11 | 0.00038929 | 8.3076 | 666.524 | 0 | Close
3078 | 1 | 2 | CC Chg | 17:38:00 | 25:38:00 | 0.0997 | 3.9045 | 1.7582 | 141.06 | 1.7582 | 141.06 | 0 | 0 | 0.00665728 | 534.12 | 0.00665728 | 534.12 | 0 | 0 | 2023-03-04 12:55:41 | 0.00038928 | 2.7698 | 222.2222 | 0 | Close
3079 | 1 | 2 | CC Chg | 17:38:30 | 25:38:30 | 0.0997 | 3.9047 | 1.75903 | 141.13 | 1.75903 | 141.13 | 0 | 0 | 0.00666052 | 534.38 | 0.00666052 | 534.38 | 0 | 0 | 2023-03-04 12:56:11 | 0.0003893 | 4.1547 | 333.3333 | 0 | Close
3080 | 1 | 2 | CC Chg | 17:39:00 | 25:39:00 | 0.09971 | 3.9049 | 1.75986 | 141.2 | 1.75986 | 141.2 | 0 | 0 | 0.00666377 | 534.64 | 0.00666377 | 534.64 | 0 | 0 | 2023-03-04 12:56:41 | 0.00038936 | 4.1538 | 333.262 | 0 | Close
3081 | 1 | 2 | CC Chg | 17:39:30 | 25:39:30 | 0.09971 | 3.9052 | 1.76069 | 141.26 | 1.76069 | 141.26 | 0 | 0 | 0.00666701 | 534.9 | 0.00666701 | 534.9 | 0 | 0 | 2023-03-04 12:57:11 | 0.00038939 | 2.7698 | 222.2222 | 0 | Close
3082 | 1 | 2 | CC Chg | 17:40:00 | 25:40:00 | 0.09971 | 3.9055 | 1.76152 | 141.33 | 1.76152 | 141.33 | 0 | 0 | 0.00667025 | 535.16 | 0.00667025 | 535.16 | 0 | 0 | 2023-03-04 12:57:41 | 0.00038942 | 2.7698 | 222.2222 | 0 | Close
3083 | 1 | 2 | CC Chg | 17:40:30 | 25:40:30 | 0.0997 | 3.9057 | 1.76235 | 141.4 | 1.76235 | 141.4 | 0 | 0 | 0.0066735 | 535.42 | 0.0066735 | 535.42 | 0 | 0 | 2023-03-04 12:58:11 | 0.0003894 | 4.1547 | 333.3333 | 0 | Close
3084 | 1 | 2 | CC Chg | 17:41:00 | 25:41:00 | 0.0997 | 3.9059 | 1.76318 | 141.46 | 1.76318 | 141.46 | 0 | 0 | 0.00667675 | 535.68 | 0.00667675 | 535.68 | 0 | 0 | 2023-03-04 12:58:41 | 0.00038942 | 4.1547 | 333.3333 | 0 | Close
3085 | 1 | 2 | CC Chg | 17:41:30 | 25:41:30 | 0.09971 | 3.9062 | 1.76401 | 141.53 | 1.76401 | 141.53 | 0 | 0 | 0.00667999 | 535.94 | 0.00667999 | 535.94 | 0 | 0 | 2023-03-04 12:59:11 | 0.00038949 | 2.7692 | 222.1747 | 0 | Close
3086 | 1 | 2 | CC Chg | 17:42:00 | 25:42:00 | 0.09971 | 3.9065 | 1.76484 | 141.6 | 1.76484 | 141.6 | 0 | 0 | 0.00668324 | 536.2 | 0.00668324 | 536.2 | 0 | 0 | 2023-03-04 12:59:41 | 0.00038952 | 2.7698 | 222.2222 | 0 | Close
3087 | 1 | 2 | CC Chg | 17:42:30 | 25:42:30 | 0.0997 | 3.9066 | 1.76567 | 141.66 | 1.76567 | 141.66 | 0 | 0 | 0.00668648 | 536.46 | 0.00668648 | 536.46 | 0 | 0 | 2023-03-04 13:00:11 | 0.00038949 | 8.3093 | 666.6667 | 0 | Close
3088 | 1 | 2 | CC Chg | 17:43:00 | 25:43:00 | 0.09969 | 3.9069 | 1.76651 | 141.73 | 1.76651 | 141.73 | 0 | 0 | 0.00668973 | 536.72 | 0.00668973 | 536.72 | 0 | 0 | 2023-03-04 13:00:41 | 0.00038948 | 2.7698 | 222.2222 | 0 | Close
3089 | 1 | 2 | CC Chg | 17:43:30 | 25:43:30 | 0.0997 | 3.9072 | 1.76734 | 141.8 | 1.76734 | 141.8 | 0 | 0 | 0.00669297 | 536.98 | 0.00669297 | 536.98 | 0 | 0 | 2023-03-04 13:01:11 | 0.00038955 | 2.7692 | 222.1747 | 0 | Close
3090 | 1 | 2 | CC Chg | 17:44:00 | 25:44:00 | 0.0997 | 3.9074 | 1.76817 | 141.86 | 1.76817 | 141.86 | 0 | 0 | 0.00669622 | 537.25 | 0.00669622 | 537.25 | 0 | 0 | 2023-03-04 13:01:41 | 0.00038957 | 4.1547 | 333.3333 | 0 | Close
3091 | 1 | 2 | CC Chg | 17:44:30 | 25:44:30 | 0.09971 | 3.9075 | 1.769 | 141.93 | 1.769 | 141.93 | 0 | 0 | 0.00669947 | 537.51 | 0.00669947 | 537.51 | 0 | 0 | 2023-03-04 13:02:11 | 0.00038962 | 8.3076 | 666.524 | 0 | Close
3092 | 1 | 2 | CC Chg | 17:45:00 | 25:45:00 | 0.09971 | 3.9079 | 1.76983 | 142 | 1.76983 | 142 | 0 | 0 | 0.00670272 | 537.77 | 0.00670272 | 537.77 | 0 | 0 | 2023-03-04 13:02:41 | 0.00038966 | 2.0778 | 166.7023 | 0 | Close
3093 | 1 | 2 | CC Chg | 17:45:30 | 25:45:30 | 0.09972 | 3.908 | 1.77066 | 142.06 | 1.77066 | 142.06 | 0 | 0 | 0.00670596 | 538.03 | 0.00670596 | 538.03 | 0 | 0 | 2023-03-04 13:03:11 | 0.00038971 | 8.3076 | 666.524 | 0 | Close
3094 | 1 | 2 | CC Chg | 17:46:00 | 25:46:00 | 0.09971 | 3.9084 | 1.77149 | 142.13 | 1.77149 | 142.13 | 0 | 0 | 0.00670921 | 538.29 | 0.00670921 | 538.29 | 0 | 0 | 2023-03-04 13:03:41 | 0.00038971 | 2.0773 | 166.6667 | 0 | Close
3095 | 1 | 2 | CC Chg | 17:46:30 | 25:46:30 | 0.0997 | 3.9086 | 1.77232 | 142.2 | 1.77232 | 142.2 | 0 | 0 | 0.00671246 | 538.55 | 0.00671246 | 538.55 | 0 | 0 | 2023-03-04 13:04:11 | 0.00038969 | 4.1538 | 333.262 | 0 | Close
3096 | 1 | 2 | CC Chg | 17:47:00 | 25:47:00 | 0.09971 | 3.9088 | 1.77315 | 142.26 | 1.77315 | 142.26 | 0 | 0 | 0.0067157 | 538.81 | 0.0067157 | 538.81 | 0 | 0 | 2023-03-04 13:04:41 | 0.00038975 | 4.1547 | 333.3333 | 0 | Close
3097 | 1 | 2 | CC Chg | 17:47:30 | 25:47:30 | 0.0997 | 3.9091 | 1.77398 | 142.33 | 1.77398 | 142.33 | 0 | 0 | 0.00671895 | 539.07 | 0.00671895 | 539.07 | 0 | 0 | 2023-03-04 13:05:11 | 0.00038974 | 2.7704 | 222.2698 | 0 | Close
3098 | 1 | 2 | CC Chg | 17:48:00 | 25:48:00 | 0.09971 | 3.9094 | 1.77481 | 142.4 | 1.77481 | 142.4 | 0 | 0 | 0.0067222 | 539.33 | 0.0067222 | 539.33 | 0 | 0 | 2023-03-04 13:05:41 | 0.00038981 | 2.7692 | 222.1747 | 0 | Close
3099 | 1 | 2 | CC Chg | 17:48:30 | 25:48:30 | 0.0997 | 3.9096 | 1.77565 | 142.46 | 1.77565 | 142.46 | 0 | 0 | 0.00672545 | 539.59 | 0.00672545 | 539.59 | 0 | 0 | 2023-03-04 13:06:11 | 0.00038979 | 4.1538 | 333.262 | 0 | Close
3100 | 1 | 2 | CC Chg | 17:49:00 | 25:49:00 | 0.09972 | 3.9098 | 1.77648 | 142.53 | 1.77648 | 142.53 | 0 | 0 | 0.0067287 | 539.85 | 0.0067287 | 539.85 | 0 | 0 | 2023-03-04 13:06:41 | 0.00038989 | 4.1547 | 333.3333 | 0 | Close
3101 | 1 | 2 | CC Chg | 17:49:30 | 25:49:30 | 0.0997 | 3.9101 | 1.77731 | 142.6 | 1.77731 | 142.6 | 0 | 0 | 0.00673195 | 540.11 | 0.00673195 | 540.11 | 0 | 0 | 2023-03-04 13:07:11 | 0.00038984 | 2.7698 | 222.2222 | 0 | Close
3102 | 1 | 2 | CC Chg | 17:50:00 | 25:50:00 | 0.0997 | 3.9103 | 1.77814 | 142.66 | 1.77814 | 142.66 | 0 | 0 | 0.0067352 | 540.37 | 0.0067352 | 540.37 | 0 | 0 | 2023-03-04 13:07:41 | 0.00038986 | 4.1538 | 333.262 | 0 | Close
3103 | 1 | 2 | CC Chg | 17:50:30 | 25:50:30 | 0.09969 | 3.9105 | 1.77897 | 142.73 | 1.77897 | 142.73 | 0 | 0 | 0.00673844 | 540.63 | 0.00673844 | 540.63 | 0 | 0 | 2023-03-04 13:08:11 | 0.00038984 | 4.1538 | 333.262 | 0 | Close
3104 | 1 | 2 | CC Chg | 17:51:00 | 25:51:00 | 0.0997 | 3.9107 | 1.7798 | 142.8 | 1.7798 | 142.8 | 0 | 0 | 0.00674169 | 540.89 | 0.00674169 | 540.89 | 0 | 0 | 2023-03-04 13:08:41 | 0.0003899 | 4.1547 | 333.3333 | 0 | Close
3105 | 1 | 2 | CC Chg | 17:51:30 | 25:51:30 | 0.0997 | 3.911 | 1.78063 | 142.86 | 1.78063 | 142.86 | 0 | 0 | 0.00674494 | 541.15 | 0.00674494 | 541.15 | 0 | 0 | 2023-03-04 13:09:11 | 0.00038993 | 2.7692 | 222.1747 | 0 | Close
3106 | 1 | 2 | CC Chg | 17:52:00 | 25:52:00 | 0.09971 | 3.9112 | 1.78146 | 142.93 | 1.78146 | 142.93 | 0 | 0 | 0.00674819 | 541.41 | 0.00674819 | 541.41 | 0 | 0 | 2023-03-04 13:09:41 | 0.00038999 | 4.1547 | 333.3333 | 0 | Close
3107 | 1 | 2 | CC Chg | 17:52:30 | 25:52:30 | 0.09969 | 3.9115 | 1.78229 | 143 | 1.78229 | 143 | 0 | 0 | 0.00675144 | 541.68 | 0.00675144 | 541.68 | 0 | 0 | 2023-03-04 13:10:11 | 0.00038994 | 2.7692 | 222.1747 | 0 | Close
3108 | 1 | 2 | CC Chg | 17:53:00 | 25:53:00 | 0.09971 | 3.9118 | 1.78312 | 143.06 | 1.78312 | 143.06 | 0 | 0 | 0.00675469 | 541.94 | 0.00675469 | 541.94 | 0 | 0 | 2023-03-04 13:10:41 | 0.00039005 | 2.7704 | 222.2698 | 0 | Close
3109 | 1 | 2 | CC Chg | 17:53:30 | 25:53:30 | 0.0997 | 3.912 | 1.78395 | 143.13 | 1.78395 | 143.13 | 0 | 0 | 0.00675794 | 542.2 | 0.00675794 | 542.2 | 0 | 0 | 2023-03-04 13:11:11 | 0.00039003 | 4.1538 | 333.262 | 0 | Close
3110 | 1 | 2 | CC Chg | 17:54:00 | 25:54:00 | 0.0997 | 3.9123 | 1.78478 | 143.2 | 1.78478 | 143.2 | 0 | 0 | 0.00676119 | 542.46 | 0.00676119 | 542.46 | 0 | 0 | 2023-03-04 13:11:41 | 0.00039006 | 2.7692 | 222.1747 | 0 | Close
3111 | 1 | 2 | CC Chg | 17:54:30 | 25:54:30 | 0.09971 | 3.9126 | 1.78562 | 143.26 | 1.78562 | 143.26 | 0 | 0 | 0.00676444 | 542.72 | 0.00676444 | 542.72 | 0 | 0 | 2023-03-04 13:12:11 | 0.00039013 | 2.7692 | 222.1747 | 0 | Close
3112 | 1 | 2 | CC Chg | 17:55:00 | 25:55:00 | 0.0997 | 3.9127 | 1.78645 | 143.33 | 1.78645 | 143.33 | 0 | 0 | 0.00676769 | 542.98 | 0.00676769 | 542.98 | 0 | 0 | 2023-03-04 13:12:41 | 0.0003901 | 8.3111 | 666.8093 | 0 | Close
3113 | 1 | 2 | CC Chg | 17:55:30 | 25:55:30 | 0.09971 | 3.9129 | 1.78728 | 143.4 | 1.78728 | 143.4 | 0 | 0 | 0.00677095 | 543.24 | 0.00677095 | 543.24 | 0 | 0 | 2023-03-04 13:13:11 | 0.00039016 | 4.1547 | 333.3333 | 0 | Close
3114 | 1 | 2 | CC Chg | 17:56:00 | 25:56:00 | 0.09971 | 3.9132 | 1.78811 | 143.46 | 1.78811 | 143.46 | 0 | 0 | 0.0067742 | 543.5 | 0.0067742 | 543.5 | 0 | 0 | 2023-03-04 13:13:41 | 0.00039019 | 2.7692 | 222.1747 | 0 | Close
3115 | 1 | 2 | CC Chg | 17:56:30 | 25:56:30 | 0.09969 | 3.9134 | 1.78894 | 143.53 | 1.78894 | 143.53 | 0 | 0 | 0.00677745 | 543.76 | 0.00677745 | 543.76 | 0 | 0 | 2023-03-04 13:14:11 | 0.00039013 | 4.1538 | 333.262 | 0 | Close
3116 | 1 | 2 | CC Chg | 17:57:00 | 25:57:00 | 0.0997 | 3.9137 | 1.78977 | 143.6 | 1.78977 | 143.6 | 0 | 0 | 0.0067807 | 544.02 | 0.0067807 | 544.02 | 0 | 0 | 2023-03-04 13:14:41 | 0.0003902 | 2.7698 | 222.2222 | 0 | Close
3117 | 1 | 2 | CC Chg | 17:57:30 | 25:57:30 | 0.09971 | 3.9139 | 1.7906 | 143.66 | 1.7906 | 143.66 | 0 | 0 | 0.00678395 | 544.28 | 0.00678395 | 544.28 | 0 | 0 | 2023-03-04 13:15:11 | 0.00039025 | 4.1538 | 333.262 | 0 | Close
3118 | 1 | 2 | CC Chg | 17:58:00 | 25:58:00 | 0.0997 | 3.9142 | 1.79143 | 143.73 | 1.79143 | 143.73 | 0 | 0 | 0.0067872 | 544.54 | 0.0067872 | 544.54 | 0 | 0 | 2023-03-04 13:15:41 | 0.00039025 | 2.7698 | 222.2222 | 0 | Close
3119 | 1 | 2 | CC Chg | 17:58:30 | 25:58:30 | 0.0997 | 3.9145 | 1.79226 | 143.8 | 1.79226 | 143.8 | 0 | 0 | 0.00679046 | 544.81 | 0.00679046 | 544.81 | 0 | 0 | 2023-03-04 13:16:11 | 0.00039028 | 2.7692 | 222.1747 | 0 | Close
3120 | 1 | 2 | CC Chg | 17:59:00 | 25:59:00 | 0.0997 | 3.9147 | 1.79309 | 143.86 | 1.79309 | 143.86 | 0 | 0 | 0.00679371 | 545.07 | 0.00679371 | 545.07 | 0 | 0 | 2023-03-04 13:16:41 | 0.0003903 | 4.1547 | 333.3333 | 0 | Close
3121 | 1 | 2 | CC Chg | 17:59:30 | 25:59:30 | 0.0997 | 3.9149 | 1.79392 | 143.93 | 1.79392 | 143.93 | 0 | 0 | 0.00679696 | 545.33 | 0.00679696 | 545.33 | 0 | 0 | 2023-03-04 13:17:11 | 0.00039032 | 4.1547 | 333.3333 | 0 | Close
3122 | 1 | 2 | CC Chg | 18:00:00 | 26:00:00 | 0.09969 | 3.9152 | 1.79475 | 144 | 1.79475 | 144 | 0 | 0 | 0.00680021 | 545.59 | 0.00680021 | 545.59 | 0 | 0 | 2023-03-04 13:17:41 | 0.00039031 | 2.7692 | 222.1747 | 0 | Close
3123 | 1 | 2 | CC Chg | 18:00:30 | 26:00:30 | 0.0997 | 3.9154 | 1.79559 | 144.06 | 1.79559 | 144.06 | 0 | 0 | 0.00680347 | 545.85 | 0.00680347 | 545.85 | 0 | 0 | 2023-03-04 13:18:11 | 0.00039037 | 4.1538 | 333.262 | 0 | Close
3124 | 1 | 2 | CC Chg | 18:01:00 | 26:01:00 | 0.0997 | 3.9158 | 1.79642 | 144.13 | 1.79642 | 144.13 | 0 | 0 | 0.00680672 | 546.11 | 0.00680672 | 546.11 | 0 | 0 | 2023-03-04 13:18:41 | 0.00039041 | 2.0773 | 166.6667 | 0 | Close
3125 | 1 | 2 | CC Chg | 18:01:30 | 26:01:30 | 0.0997 | 3.9159 | 1.79725 | 144.2 | 1.79725 | 144.2 | 0 | 0 | 0.00680997 | 546.37 | 0.00680997 | 546.37 | 0 | 0 | 2023-03-04 13:19:11 | 0.00039042 | 8.3093 | 666.6667 | 0 | Close
3126 | 1 | 2 | CC Chg | 18:02:00 | 26:02:00 | 0.09969 | 3.9161 | 1.79808 | 144.26 | 1.79808 | 144.26 | 0 | 0 | 0.00681323 | 546.63 | 0.00681323 | 546.63 | 0 | 0 | 2023-03-04 13:19:41 | 0.0003904 | 4.1547 | 333.3333 | 0 | Close
3127 | 1 | 2 | CC Chg | 18:02:30 | 26:02:30 | 0.09971 | 3.9164 | 1.79891 | 144.33 | 1.79891 | 144.33 | 0 | 0 | 0.00681648 | 546.89 | 0.00681648 | 546.89 | 0 | 0 | 2023-03-04 13:20:11 | 0.0003905 | 2.7692 | 222.1747 | 0 | Close
3128 | 1 | 2 | CC Chg | 18:03:00 | 26:03:00 | 0.0997 | 3.9167 | 1.79974 | 144.4 | 1.79974 | 144.4 | 0 | 0 | 0.00681973 | 547.15 | 0.00681973 | 547.15 | 0 | 0 | 2023-03-04 13:20:41 | 0.00039049 | 2.7692 | 222.1747 | 0 | Close
3129 | 1 | 2 | CC Chg | 18:03:30 | 26:03:30 | 0.09971 | 3.9169 | 1.80057 | 144.46 | 1.80057 | 144.46 | 0 | 0 | 0.00682299 | 547.42 | 0.00682299 | 547.42 | 0 | 0 | 2023-03-04 13:21:11 | 0.00039055 | 4.1556 | 333.4046 | 0 | Close
3130 | 1 | 2 | CC Chg | 18:04:00 | 26:04:00 | 0.09969 | 3.9172 | 1.8014 | 144.53 | 1.8014 | 144.53 | 0 | 0 | 0.00682624 | 547.68 | 0.00682624 | 547.68 | 0 | 0 | 2023-03-04 13:21:41 | 0.00039051 | 2.7698 | 222.2222 | 0 | Close
3131 | 1 | 2 | CC Chg | 18:04:30 | 26:04:30 | 0.09972 | 3.9174 | 1.80223 | 144.6 | 1.80223 | 144.6 | 0 | 0 | 0.0068295 | 547.94 | 0.0068295 | 547.94 | 0 | 0 | 2023-03-04 13:22:11 | 0.00039064 | 4.1538 | 333.262 | 0 | Close
3132 | 1 | 2 | CC Chg | 18:05:00 | 26:05:00 | 0.0997 | 3.9177 | 1.80306 | 144.66 | 1.80306 | 144.66 | 0 | 0 | 0.00683275 | 548.2 | 0.00683275 | 548.2 | 0 | 0 | 2023-03-04 13:22:41 | 0.00039059 | 2.7698 | 222.2222 | 0 | Close
3133 | 1 | 2 | CC Chg | 18:05:30 | 26:05:30 | 0.0997 | 3.918 | 1.80389 | 144.73 | 1.80389 | 144.73 | 0 | 0 | 0.00683601 | 548.46 | 0.00683601 | 548.46 | 0 | 0 | 2023-03-04 13:23:11 | 0.00039062 | 2.7692 | 222.1747 | 0 | Close
3134 | 1 | 2 | CC Chg | 18:06:00 | 26:06:00 | 0.09971 | 3.9182 | 1.80473 | 144.8 | 1.80473 | 144.8 | 0 | 0 | 0.00683926 | 548.72 | 0.00683926 | 548.72 | 0 | 0 | 2023-03-04 13:23:41 | 0.00039068 | 4.1538 | 333.262 | 0 | Close
3135 | 1 | 2 | CC Chg | 18:06:30 | 26:06:30 | 0.0997 | 3.9184 | 1.80556 | 144.86 | 1.80556 | 144.86 | 0 | 0 | 0.00684252 | 548.98 | 0.00684252 | 548.98 | 0 | 0 | 2023-03-04 13:24:11 | 0.00039066 | 4.1547 | 333.3333 | 0 | Close
3136 | 1 | 2 | CC Chg | 18:07:00 | 26:07:00 | 0.09971 | 3.9187 | 1.80639 | 144.93 | 1.80639 | 144.93 | 0 | 0 | 0.00684577 | 549.24 | 0.00684577 | 549.24 | 0 | 0 | 2023-03-04 13:24:41 | 0.00039073 | 2.7698 | 222.2222 | 0 | Close
3137 | 1 | 2 | CC Chg | 18:07:30 | 26:07:30 | 0.0997 | 3.9189 | 1.80722 | 145 | 1.80722 | 145 | 0 | 0 | 0.00684903 | 549.51 | 0.00684903 | 549.51 | 0 | 0 | 2023-03-04 13:25:11 | 0.00039071 | 4.1547 | 333.3333 | 0 | Close
3138 | 1 | 2 | CC Chg | 18:08:00 | 26:08:00 | 0.09969 | 3.9191 | 1.80805 | 145.06 | 1.80805 | 145.06 | 0 | 0 | 0.00685229 | 549.77 | 0.00685229 | 549.77 | 0 | 0 | 2023-03-04 13:25:41 | 0.0003907 | 4.1538 | 333.262 | 0 | Close
3139 | 1 | 2 | CC Chg | 18:08:30 | 26:08:30 | 0.09971 | 3.9194 | 1.80888 | 145.13 | 1.80888 | 145.13 | 0 | 0 | 0.00685554 | 550.03 | 0.00685554 | 550.03 | 0 | 0 | 2023-03-04 13:26:11 | 0.0003908 | 2.7692 | 222.1747 | 0 | Close
3140 | 1 | 2 | CC Chg | 18:09:00 | 26:09:00 | 0.09971 | 3.9196 | 1.80971 | 145.19 | 1.80971 | 145.19 | 0 | 0 | 0.0068588 | 550.29 | 0.0068588 | 550.29 | 0 | 0 | 2023-03-04 13:26:41 | 0.00039082 | 4.1538 | 333.262 | 0 | Close
3141 | 1 | 2 | CC Chg | 18:09:30 | 26:09:30 | 0.09969 | 3.9199 | 1.81054 | 145.26 | 1.81054 | 145.26 | 0 | 0 | 0.00686206 | 550.55 | 0.00686206 | 550.55 | 0 | 0 | 2023-03-04 13:27:11 | 0.00039077 | 2.7698 | 222.2222 | 0 | Close
3142 | 1 | 2 | CC Chg | 18:10:00 | 26:10:00 | 0.09969 | 3.9201 | 1.81137 | 145.33 | 1.81137 | 145.33 | 0 | 0 | 0.00686531 | 550.81 | 0.00686531 | 550.81 | 0 | 0 | 2023-03-04 13:27:41 | 0.00039079 | 4.1547 | 333.3333 | 0 | Close
3143 | 1 | 2 | CC Chg | 18:10:30 | 26:10:30 | 0.09971 | 3.9204 | 1.8122 | 145.39 | 1.8122 | 145.39 | 0 | 0 | 0.00686857 | 551.07 | 0.00686857 | 551.07 | 0 | 0 | 2023-03-04 13:28:11 | 0.0003909 | 2.7692 | 222.1747 | 0 | Close
3144 | 1 | 2 | CC Chg | 18:11:00 | 26:11:00 | 0.09969 | 3.9207 | 1.81303 | 145.46 | 1.81303 | 145.46 | 0 | 0 | 0.00687183 | 551.33 | 0.00687183 | 551.33 | 0 | 0 | 2023-03-04 13:28:41 | 0.00039085 | 2.7698 | 222.2222 | 0 | Close
3145 | 1 | 2 | CC Chg | 18:11:30 | 26:11:30 | 0.09971 | 3.9209 | 1.81386 | 145.53 | 1.81386 | 145.53 | 0 | 0 | 0.00687509 | 551.6 | 0.00687509 | 551.6 | 0 | 0 | 2023-03-04 13:29:11 | 0.00039095 | 4.1538 | 333.262 | 0 | Close
3146 | 1 | 2 | CC Chg | 18:12:00 | 26:12:00 | 0.09969 | 3.9212 | 1.8147 | 145.59 | 1.8147 | 145.59 | 0 | 0 | 0.00687834 | 551.86 | 0.00687834 | 551.86 | 0 | 0 | 2023-03-04 13:29:41 | 0.0003909 | 2.7698 | 222.2222 | 0 | Close
3147 | 1 | 2 | CC Chg | 18:12:30 | 26:12:30 | 0.09971 | 3.9214 | 1.81553 | 145.66 | 1.81553 | 145.66 | 0 | 0 | 0.0068816 | 552.12 | 0.0068816 | 552.12 | 0 | 0 | 2023-03-04 13:30:11 | 0.000391 | 4.1538 | 333.262 | 0 | Close
3148 | 1 | 2 | CC Chg | 18:13:00 | 26:13:00 | 0.0997 | 3.9216 | 1.81636 | 145.73 | 1.81636 | 145.73 | 0 | 0 | 0.00688486 | 552.38 | 0.00688486 | 552.38 | 0 | 0 | 2023-03-04 13:30:41 | 0.00039098 | 4.1547 | 333.3333 | 0 | Close
3149 | 1 | 2 | CC Chg | 18:13:30 | 26:13:30 | 0.09969 | 3.9218 | 1.81719 | 145.79 | 1.81719 | 145.79 | 0 | 0 | 0.00688812 | 552.64 | 0.00688812 | 552.64 | 0 | 0 | 2023-03-04 13:31:11 | 0.00039096 | 4.1547 | 333.3333 | 0 | Close
3150 | 1 | 2 | CC Chg | 18:14:00 | 26:14:00 | 0.0997 | 3.9221 | 1.81802 | 145.86 | 1.81802 | 145.86 | 0 | 0 | 0.00689138 | 552.9 | 0.00689138 | 552.9 | 0 | 0 | 2023-03-04 13:31:41 | 0.00039103 | 2.7698 | 222.2222 | 0 | Close
3151 | 1 | 2 | CC Chg | 18:14:30 | 26:14:30 | 0.09971 | 3.9223 | 1.81885 | 145.93 | 1.81885 | 145.93 | 0 | 0 | 0.00689464 | 553.16 | 0.00689464 | 553.16 | 0 | 0 | 2023-03-04 13:32:11 | 0.00039109 | 4.1538 | 333.262 | 0 | Close
3152 | 1 | 2 | CC Chg | 18:15:00 | 26:15:00 | 0.09969 | 3.9226 | 1.81968 | 145.99 | 1.81968 | 145.99 | 0 | 0 | 0.00689789 | 553.43 | 0.00689789 | 553.43 | 0 | 0 | 2023-03-04 13:32:41 | 0.00039104 | 2.7692 | 222.1747 | 0 | Close
3153 | 1 | 2 | CC Chg | 18:15:30 | 26:15:30 | 0.0997 | 3.9229 | 1.82051 | 146.06 | 1.82051 | 146.06 | 0 | 0 | 0.00690115 | 553.69 | 0.00690115 | 553.69 | 0 | 0 | 2023-03-04 13:33:11 | 0.00039111 | 2.7692 | 222.1747 | 0 | Close
3154 | 1 | 2 | CC Chg | 18:16:00 | 26:16:00 | 0.0997 | 3.9231 | 1.82134 | 146.13 | 1.82134 | 146.13 | 0 | 0 | 0.00690441 | 553.95 | 0.00690441 | 553.95 | 0 | 0 | 2023-03-04 13:33:41 | 0.00039113 | 4.1547 | 333.3333 | 0 | Close
3155 | 1 | 2 | CC Chg | 18:16:30 | 26:16:30 | 0.09971 | 3.9234 | 1.82217 | 146.19 | 1.82217 | 146.19 | 0 | 0 | 0.00690767 | 554.21 | 0.00690767 | 554.21 | 0 | 0 | 2023-03-04 13:34:11 | 0.0003912 | 2.7698 | 222.2222 | 0 | Close
3156 | 1 | 2 | CC Chg | 18:17:00 | 26:17:00 | 0.0997 | 3.9236 | 1.823 | 146.26 | 1.823 | 146.26 | 0 | 0 | 0.00691093 | 554.47 | 0.00691093 | 554.47 | 0 | 0 | 2023-03-04 13:34:41 | 0.00039118 | 4.1538 | 333.262 | 0 | Close
3157 | 1 | 2 | CC Chg | 18:17:30 | 26:17:30 | 0.09971 | 3.9239 | 1.82383 | 146.33 | 1.82383 | 146.33 | 0 | 0 | 0.00691419 | 554.73 | 0.00691419 | 554.73 | 0 | 0 | 2023-03-04 13:35:11 | 0.00039125 | 2.7698 | 222.2222 | 0 | Close
3158 | 1 | 2 | CC Chg | 18:18:00 | 26:18:00 | 0.0997 | 3.9241 | 1.82467 | 146.39 | 1.82467 | 146.39 | 0 | 0 | 0.00691745 | 554.99 | 0.00691745 | 554.99 | 0 | 0 | 2023-03-04 13:35:41 | 0.00039123 | 4.1538 | 333.262 | 0 | Close
3159 | 1 | 2 | CC Chg | 18:18:30 | 26:18:30 | 0.0997 | 3.9244 | 1.8255 | 146.46 | 1.8255 | 146.46 | 0 | 0 | 0.00692071 | 555.26 | 0.00692071 | 555.26 | 0 | 0 | 2023-03-04 13:36:11 | 0.00039126 | 2.7692 | 222.1747 | 0 | Close
3160 | 1 | 2 | CC Chg | 18:19:00 | 26:19:00 | 0.09971 | 3.9246 | 1.82633 | 146.53 | 1.82633 | 146.53 | 0 | 0 | 0.00692397 | 555.52 | 0.00692397 | 555.52 | 0 | 0 | 2023-03-04 13:36:41 | 0.00039132 | 4.1538 | 333.262 | 0 | Close
3161 | 1 | 2 | CC Chg | 18:19:30 | 26:19:30 | 0.0997 | 3.9248 | 1.82716 | 146.59 | 1.82716 | 146.59 | 0 | 0 | 0.00692723 | 555.78 | 0.00692723 | 555.78 | 0 | 0 | 2023-03-04 13:37:11 | 0.0003913 | 4.1547 | 333.3333 | 0 | Close
3162 | 1 | 2 | CC Chg | 18:20:00 | 26:20:00 | 0.09969 | 3.9251 | 1.82799 | 146.66 | 1.82799 | 146.66 | 0 | 0 | 0.0069305 | 556.04 | 0.0069305 | 556.04 | 0 | 0 | 2023-03-04 13:37:41 | 0.00039129 | 2.7692 | 222.1747 | 0 | Close
3163 | 1 | 2 | CC Chg | 18:20:30 | 26:20:30 | 0.0997 | 3.9254 | 1.82882 | 146.73 | 1.82882 | 146.73 | 0 | 0 | 0.00693376 | 556.3 | 0.00693376 | 556.3 | 0 | 0 | 2023-03-04 13:38:11 | 0.00039136 | 2.7698 | 222.2222 | 0 | Close
3164 | 1 | 2 | CC Chg | 18:21:00 | 26:21:00 | 0.09971 | 3.9255 | 1.82965 | 146.79 | 1.82965 | 146.79 | 0 | 0 | 0.00693702 | 556.56 | 0.00693702 | 556.56 | 0 | 0 | 2023-03-04 13:38:41 | 0.00039141 | 8.3093 | 666.6667 | 0 | Close
3165 | 1 | 2 | CC Chg | 18:21:30 | 26:21:30 | 0.09969 | 3.9258 | 1.83048 | 146.86 | 1.83048 | 146.86 | 0 | 0 | 0.00694028 | 556.83 | 0.00694028 | 556.83 | 0 | 0 | 2023-03-04 13:39:11 | 0.00039136 | 2.7692 | 222.1747 | 0 | Close
3166 | 1 | 2 | CC Chg | 18:22:00 | 26:22:00 | 0.0997 | 3.9261 | 1.83131 | 146.93 | 1.83131 | 146.93 | 0 | 0 | 0.00694354 | 557.09 | 0.00694354 | 557.09 | 0 | 0 | 2023-03-04 13:39:41 | 0.00039143 | 2.7692 | 222.1747 | 0 | Close
3167 | 1 | 2 | CC Chg | 18:22:30 | 26:22:30 | 0.0997 | 3.9264 | 1.83214 | 146.99 | 1.83214 | 146.99 | 0 | 0 | 0.0069468 | 557.35 | 0.0069468 | 557.35 | 0 | 0 | 2023-03-04 13:40:11 | 0.00039146 | 2.7692 | 222.1747 | 0 | Close
3168 | 1 | 2 | CC Chg | 18:23:00 | 26:23:00 | 0.0997 | 3.9267 | 1.83297 | 147.06 | 1.83297 | 147.06 | 0 | 0 | 0.00695007 | 557.61 | 0.00695007 | 557.61 | 0 | 0 | 2023-03-04 13:40:41 | 0.00039149 | 2.7698 | 222.2222 | 0 | Close
3169 | 1 | 2 | CC Chg | 18:23:30 | 26:23:30 | 0.09969 | 3.9269 | 1.8338 | 147.13 | 1.8338 | 147.13 | 0 | 0 | 0.00695333 | 557.87 | 0.00695333 | 557.87 | 0 | 0 | 2023-03-04 13:41:11 | 0.00039147 | 4.1538 | 333.262 | 0 | Close
3170 | 1 | 2 | CC Chg | 18:24:00 | 26:24:00 | 0.0997 | 3.9271 | 1.83464 | 147.19 | 1.83464 | 147.19 | 0 | 0 | 0.00695659 | 558.13 | 0.00695659 | 558.13 | 0 | 0 | 2023-03-04 13:41:41 | 0.00039153 | 4.1547 | 333.3333 | 0 | Close
3171 | 1 | 2 | CC Chg | 18:24:30 | 26:24:30 | 0.0997 | 3.9274 | 1.83547 | 147.26 | 1.83547 | 147.26 | 0 | 0 | 0.00695985 | 558.4 | 0.00695985 | 558.4 | 0 | 0 | 2023-03-04 13:42:11 | 0.00039156 | 2.7692 | 222.1747 | 0 | Close
3172 | 1 | 2 | CC Chg | 18:25:00 | 26:25:00 | 0.09969 | 3.9276 | 1.8363 | 147.33 | 1.8363 | 147.33 | 0 | 0 | 0.00696312 | 558.66 | 0.00696312 | 558.66 | 0 | 0 | 2023-03-04 13:42:41 | 0.00039154 | 4.1547 | 333.3333 | 0 | Close
3173 | 1 | 2 | CC Chg | 18:25:30 | 26:25:30 | 0.0997 | 3.9278 | 1.83713 | 147.39 | 1.83713 | 147.39 | 0 | 0 | 0.00696638 | 558.92 | 0.00696638 | 558.92 | 0 | 0 | 2023-03-04 13:43:11 | 0.0003916 | 4.1547 | 333.3333 | 0 | Close
3174 | 1 | 2 | CC Chg | 18:26:00 | 26:26:00 | 0.0997 | 3.928 | 1.83796 | 147.46 | 1.83796 | 147.46 | 0 | 0 | 0.00696964 | 559.18 | 0.00696964 | 559.18 | 0 | 0 | 2023-03-04 13:43:41 | 0.00039162 | 4.1529 | 333.1907 | 0 | Close
3175 | 1 | 2 | CC Chg | 18:26:30 | 26:26:30 | 0.09968 | 3.9283 | 1.83879 | 147.53 | 1.83879 | 147.53 | 0 | 0 | 0.00697291 | 559.44 | 0.00697291 | 559.44 | 0 | 0 | 2023-03-04 13:44:11 | 0.00039157 | 2.7698 | 222.2222 | 0 | Close
3176 | 1 | 2 | CC Chg | 18:27:00 | 26:27:00 | 0.09969 | 3.9285 | 1.83962 | 147.59 | 1.83962 | 147.59 | 0 | 0 | 0.00697617 | 559.71 | 0.00697617 | 559.71 | 0 | 0 | 2023-03-04 13:44:41 | 0.00039163 | 4.1538 | 333.262 | 0 | Close
3177 | 1 | 2 | CC Chg | 18:27:30 | 26:27:30 | 0.09969 | 3.9288 | 1.84045 | 147.66 | 1.84045 | 147.66 | 0 | 0 | 0.00697943 | 559.97 | 0.00697943 | 559.97 | 0 | 0 | 2023-03-04 13:45:11 | 0.00039166 | 2.7692 | 222.1747 | 0 | Close
3178 | 1 | 2 | CC Chg | 18:28:00 | 26:28:00 | 0.09969 | 3.9291 | 1.84128 | 147.73 | 1.84128 | 147.73 | 0 | 0 | 0.0069827 | 560.23 | 0.0069827 | 560.23 | 0 | 0 | 2023-03-04 13:45:41 | 0.00039169 | 2.7692 | 222.1747 | 0 | Close
3179 | 1 | 2 | CC Chg | 18:28:30 | 26:28:30 | 0.09969 | 3.9293 | 1.84211 | 147.79 | 1.84211 | 147.79 | 0 | 0 | 0.00698596 | 560.49 | 0.00698596 | 560.49 | 0 | 0 | 2023-03-04 13:46:11 | 0.00039171 | 4.1538 | 333.262 | 0 | Close
3180 | 1 | 2 | CC Chg | 18:29:00 | 26:29:00 | 0.0997 | 3.9297 | 1.84294 | 147.86 | 1.84294 | 147.86 | 0 | 0 | 0.00698923 | 560.75 | 0.00698923 | 560.75 | 0 | 0 | 2023-03-04 13:46:41 | 0.00039179 | 2.0769 | 166.631 | 0 | Close
3181 | 1 | 2 | CC Chg | 18:29:30 | 26:29:30 | 0.09969 | 3.9299 | 1.84377 | 147.93 | 1.84377 | 147.93 | 0 | 0 | 0.00699249 | 561.02 | 0.00699249 | 561.02 | 0 | 0 | 2023-03-04 13:47:11 | 0.00039177 | 4.1547 | 333.3333 | 0 | Close
3182 | 1 | 2 | CC Chg | 18:30:00 | 26:30:00 | 0.09969 | 3.9301 | 1.84461 | 147.99 | 1.84461 | 147.99 | 0 | 0 | 0.00699576 | 561.28 | 0.00699576 | 561.28 | 0 | 0 | 2023-03-04 13:47:41 | 0.00039179 | 4.1538 | 333.262 | 0 | Close
3183 | 1 | 2 | CC Chg | 18:30:30 | 26:30:30 | 0.0997 | 3.9303 | 1.84544 | 148.06 | 1.84544 | 148.06 | 0 | 0 | 0.00699902 | 561.54 | 0.00699902 | 561.54 | 0 | 0 | 2023-03-04 13:48:11 | 0.00039185 | 4.1547 | 333.3333 | 0 | Close
3184 | 1 | 2 | CC Chg | 18:31:00 | 26:31:00 | 0.09971 | 3.9305 | 1.84627 | 148.13 | 1.84627 | 148.13 | 0 | 0 | 0.00700229 | 561.8 | 0.00700229 | 561.8 | 0 | 0 | 2023-03-04 13:48:41 | 0.00039191 | 4.1538 | 333.262 | 0 | Close
3185 | 1 | 2 | CC Chg | 18:31:30 | 26:31:30 | 0.0997 | 3.9308 | 1.8471 | 148.19 | 1.8471 | 148.19 | 0 | 0 | 0.00700555 | 562.06 | 0.00700555 | 562.06 | 0 | 0 | 2023-03-04 13:49:11 | 0.0003919 | 2.7692 | 222.1747 | 0 | Close
3186 | 1 | 2 | CC Chg | 18:32:00 | 26:32:00 | 0.0997 | 3.931 | 1.84793 | 148.26 | 1.84793 | 148.26 | 0 | 0 | 0.00700882 | 562.33 | 0.00700882 | 562.33 | 0 | 0 | 2023-03-04 13:49:41 | 0.00039192 | 4.1538 | 333.262 | 0 | Close
3187 | 1 | 2 | CC Chg | 18:32:30 | 26:32:30 | 0.0997 | 3.9313 | 1.84876 | 148.33 | 1.84876 | 148.33 | 0 | 0 | 0.00701208 | 562.59 | 0.00701208 | 562.59 | 0 | 0 | 2023-03-04 13:50:11 | 0.00039195 | 2.7698 | 222.2222 | 0 | Close
3188 | 1 | 2 | CC Chg | 18:33:00 | 26:33:00 | 0.09969 | 3.9315 | 1.84959 | 148.39 | 1.84959 | 148.39 | 0 | 0 | 0.00701535 | 562.85 | 0.00701535 | 562.85 | 0 | 0 | 2023-03-04 13:50:41 | 0.00039193 | 4.1538 | 333.262 | 0 | Close
3189 | 1 | 2 | CC Chg | 18:33:30 | 26:33:30 | 0.0997 | 3.9317 | 1.85042 | 148.46 | 1.85042 | 148.46 | 0 | 0 | 0.00701862 | 563.11 | 0.00701862 | 563.11 | 0 | 0 | 2023-03-04 13:51:11 | 0.00039199 | 4.1538 | 333.262 | 0 | Close
3190 | 1 | 2 | CC Chg | 18:34:00 | 26:34:00 | 0.09968 | 3.932 | 1.85125 | 148.53 | 1.85125 | 148.53 | 0 | 0 | 0.00702188 | 563.37 | 0.00702188 | 563.37 | 0 | 0 | 2023-03-04 13:51:41 | 0.00039194 | 2.7692 | 222.1747 | 0 | Close
3191 | 1 | 2 | CC Chg | 18:34:30 | 26:34:30 | 0.09968 | 3.9324 | 1.85208 | 148.59 | 1.85208 | 148.59 | 0 | 0 | 0.00702515 | 563.64 | 0.00702515 | 563.64 | 0 | 0 | 2023-03-04 13:52:11 | 0.00039198 | 2.0764 | 166.5954 | 0 | Close
3192 | 1 | 2 | CC Chg | 18:35:00 | 26:35:00 | 0.0997 | 3.9326 | 1.85291 | 148.66 | 1.85291 | 148.66 | 0 | 0 | 0.00702842 | 563.9 | 0.00702842 | 563.9 | 0 | 0 | 2023-03-04 13:52:41 | 0.00039208 | 4.1538 | 333.262 | 0 | Close
3193 | 1 | 2 | CC Chg | 18:35:30 | 26:35:30 | 0.09969 | 3.9328 | 1.85374 | 148.73 | 1.85374 | 148.73 | 0 | 0 | 0.00703168 | 564.16 | 0.00703168 | 564.16 | 0 | 0 | 2023-03-04 13:53:11 | 0.00039206 | 4.1538 | 333.262 | 0 | Close
3194 | 1 | 2 | CC Chg | 18:36:00 | 26:36:00 | 0.09968 | 3.9331 | 1.85457 | 148.79 | 1.85457 | 148.79 | 0 | 0 | 0.00703495 | 564.42 | 0.00703495 | 564.42 | 0 | 0 | 2023-03-04 13:53:41 | 0.00039205 | 2.7692 | 222.1747 | 0 | Close
3195 | 1 | 2 | CC Chg | 18:36:30 | 26:36:30 | 0.09969 | 3.9333 | 1.85541 | 148.86 | 1.85541 | 148.86 | 0 | 0 | 0.00703822 | 564.68 | 0.00703822 | 564.68 | 0 | 0 | 2023-03-04 13:54:11 | 0.00039211 | 4.1547 | 333.3333 | 0 | Close
3196 | 1 | 2 | CC Chg | 18:37:00 | 26:37:00 | 0.09969 | 3.9335 | 1.85624 | 148.93 | 1.85624 | 148.93 | 0 | 0 | 0.00704149 | 564.95 | 0.00704149 | 564.95 | 0 | 0 | 2023-03-04 13:54:41 | 0.00039213 | 4.1538 | 333.262 | 0 | Close
3197 | 1 | 2 | CC Chg | 18:37:30 | 26:37:30 | 0.09969 | 3.9338 | 1.85707 | 148.99 | 1.85707 | 148.99 | 0 | 0 | 0.00704476 | 565.21 | 0.00704476 | 565.21 | 0 | 0 | 2023-03-04 13:55:11 | 0.00039216 | 2.7692 | 222.1747 | 0 | Close
3198 | 1 | 2 | CC Chg | 18:38:00 | 26:38:00 | 0.09969 | 3.9339 | 1.8579 | 149.06 | 1.8579 | 149.06 | 0 | 0 | 0.00704802 | 565.47 | 0.00704802 | 565.47 | 0 | 0 | 2023-03-04 13:55:41 | 0.00039217 | 8.3058 | 666.3814 | 0 | Close
3199 | 1 | 2 | CC Chg | 18:38:30 | 26:38:30 | 0.09968 | 3.9343 | 1.85873 | 149.13 | 1.85873 | 149.13 | 0 | 0 | 0.00705129 | 565.73 | 0.00705129 | 565.73 | 0 | 0 | 2023-03-04 13:56:11 | 0.00039217 | 2.0764 | 166.5954 | 0 | Close
3200 | 1 | 2 | CC Chg | 18:39:00 | 26:39:00 | 0.09968 | 3.9346 | 1.85956 | 149.19 | 1.85956 | 149.19 | 0 | 0 | 0.00705456 | 565.99 | 0.00705456 | 565.99 | 0 | 0 | 2023-03-04 13:56:41 | 0.0003922 | 2.7692 | 222.1747 | 0 | Close
3201 | 1 | 2 | CC Chg | 18:39:30 | 26:39:30 | 0.09969 | 3.9348 | 1.86039 | 149.26 | 1.86039 | 149.26 | 0 | 0 | 0.00705783 | 566.26 | 0.00705783 | 566.26 | 0 | 0 | 2023-03-04 13:57:11 | 0.00039226 | 4.1538 | 333.262 | 0 | Close
3202 | 1 | 2 | CC Chg | 18:40:00 | 26:40:00 | 0.09969 | 3.935 | 1.86122 | 149.33 | 1.86122 | 149.33 | 0 | 0 | 0.0070611 | 566.52 | 0.0070611 | 566.52 | 0 | 0 | 2023-03-04 13:57:41 | 0.00039228 | 4.1538 | 333.262 | 0 | Close
3203 | 1 | 2 | CC Chg | 18:40:30 | 26:40:30 | 0.09968 | 3.9353 | 1.86205 | 149.39 | 1.86205 | 149.39 | 0 | 0 | 0.00706437 | 566.78 | 0.00706437 | 566.78 | 0 | 0 | 2023-03-04 13:58:11 | 0.00039227 | 2.7692 | 222.1747 | 0 | Close
3204 | 1 | 2 | CC Chg | 18:41:00 | 26:41:00 | 0.09969 | 3.9355 | 1.86288 | 149.46 | 1.86288 | 149.46 | 0 | 0 | 0.00706764 | 567.04 | 0.00706764 | 567.04 | 0 | 0 | 2023-03-04 13:58:41 | 0.00039233 | 4.1529 | 333.1907 | 0 | Close
3205 | 1 | 2 | CC Chg | 18:41:30 | 26:41:30 | 0.09968 | 3.9358 | 1.86371 | 149.53 | 1.86371 | 149.53 | 0 | 0 | 0.0070709 | 567.31 | 0.0070709 | 567.31 | 0 | 0 | 2023-03-04 13:59:11 | 0.00039232 | 2.7692 | 222.1747 | 0 | Close
3206 | 1 | 2 | CC Chg | 18:42:00 | 26:42:00 | 0.09968 | 3.9359 | 1.86454 | 149.59 | 1.86454 | 149.59 | 0 | 0 | 0.00707417 | 567.57 | 0.00707417 | 567.57 | 0 | 0 | 2023-03-04 13:59:41 | 0.00039233 | 8.3076 | 666.524 | 0 | Close
3207 | 1 | 2 | CC Chg | 18:42:30 | 26:42:30 | 0.09967 | 3.9362 | 1.86537 | 149.66 | 1.86537 | 149.66 | 0 | 0 | 0.00707744 | 567.83 | 0.00707744 | 567.83 | 0 | 0 | 2023-03-04 14:00:11 | 0.00039232 | 2.7692 | 222.1747 | 0 | Close
3208 | 1 | 2 | CC Chg | 18:43:00 | 26:43:00 | 0.09969 | 3.9364 | 1.8662 | 149.73 | 1.8662 | 149.73 | 0 | 0 | 0.00708071 | 568.09 | 0.00708071 | 568.09 | 0 | 0 | 2023-03-04 14:00:41 | 0.00039242 | 4.1538 | 333.262 | 0 | Close
3209 | 1 | 2 | CC Chg | 18:43:30 | 26:43:30 | 0.09968 | 3.9367 | 1.86704 | 149.79 | 1.86704 | 149.79 | 0 | 0 | 0.00708398 | 568.36 | 0.00708398 | 568.36 | 0 | 0 | 2023-03-04 14:01:11 | 0.00039241 | 2.7686 | 222.1271 | 0 | Close
3210 | 1 | 2 | CC Chg | 18:44:00 | 26:44:00 | 0.09969 | 3.937 | 1.86787 | 149.86 | 1.86787 | 149.86 | 0 | 0 | 0.00708725 | 568.62 | 0.00708725 | 568.62 | 0 | 0 | 2023-03-04 14:01:41 | 0.00039248 | 2.7692 | 222.1747 | 0 | Close
3211 | 1 | 2 | CC Chg | 18:44:30 | 26:44:30 | 0.09969 | 3.9372 | 1.8687 | 149.93 | 1.8687 | 149.93 | 0 | 0 | 0.00709052 | 568.88 | 0.00709052 | 568.88 | 0 | 0 | 2023-03-04 14:02:11 | 0.0003925 | 4.1529 | 333.1907 | 0 | Close
3212 | 1 | 2 | CC Chg | 18:45:00 | 26:45:00 | 0.09968 | 3.9375 | 1.86953 | 149.99 | 1.86953 | 149.99 | 0 | 0 | 0.00709379 | 569.14 | 0.00709379 | 569.14 | 0 | 0 | 2023-03-04 14:02:41 | 0.00039249 | 2.7692 | 222.1747 | 0 | Close
3213 | 1 | 2 | CC Chg | 18:45:30 | 26:45:30 | 0.09967 | 3.9377 | 1.87036 | 150.06 | 1.87036 | 150.06 | 0 | 0 | 0.00709707 | 569.41 | 0.00709707 | 569.41 | 0 | 0 | 2023-03-04 14:03:11 | 0.00039247 | 4.1529 | 333.1907 | 0 | Close
3214 | 1 | 2 | CC Chg | 18:46:00 | 26:46:00 | 0.09969 | 3.938 | 1.87119 | 150.13 | 1.87119 | 150.13 | 0 | 0 | 0.00710034 | 569.67 | 0.00710034 | 569.67 | 0 | 0 | 2023-03-04 14:03:41 | 0.00039258 | 2.7692 | 222.1747 | 0 | Close
3215 | 1 | 2 | CC Chg | 18:46:30 | 26:46:30 | 0.09967 | 3.9382 | 1.87202 | 150.19 | 1.87202 | 150.19 | 0 | 0 | 0.00710361 | 569.93 | 0.00710361 | 569.93 | 0 | 0 | 2023-03-04 14:04:11 | 0.00039252 | 4.1538 | 333.262 | 0 | Close
3216 | 1 | 2 | CC Chg | 18:47:00 | 26:47:00 | 0.09969 | 3.9385 | 1.87285 | 150.26 | 1.87285 | 150.26 | 0 | 0 | 0.00710688 | 570.19 | 0.00710688 | 570.19 | 0 | 0 | 2023-03-04 14:04:41 | 0.00039263 | 2.7692 | 222.1747 | 0 | Close
3217 | 1 | 2 | CC Chg | 18:47:30 | 26:47:30 | 0.09968 | 3.9388 | 1.87368 | 150.33 | 1.87368 | 150.33 | 0 | 0 | 0.00711015 | 570.46 | 0.00711015 | 570.46 | 0 | 0 | 2023-03-04 14:05:11 | 0.00039262 | 2.7692 | 222.1747 | 0 | Close
3218 | 1 | 2 | CC Chg | 18:48:00 | 26:48:00 | 0.09967 | 3.939 | 1.87451 | 150.39 | 1.87451 | 150.39 | 0 | 0 | 0.00711342 | 570.72 | 0.00711342 | 570.72 | 0 | 0 | 2023-03-04 14:05:41 | 0.0003926 | 4.1529 | 333.1907 | 0 | Close
3219 | 1 | 2 | CC Chg | 18:48:30 | 26:48:30 | 0.09967 | 3.9392 | 1.87534 | 150.46 | 1.87534 | 150.46 | 0 | 0 | 0.0071167 | 570.98 | 0.0071167 | 570.98 | 0 | 0 | 2023-03-04 14:06:11 | 0.00039262 | 4.1529 | 333.1907 | 0 | Close
3220 | 1 | 2 | CC Chg | 18:49:00 | 26:49:00 | 0.09968 | 3.9394 | 1.87617 | 150.53 | 1.87617 | 150.53 | 0 | 0 | 0.00711997 | 571.24 | 0.00711997 | 571.24 | 0 | 0 | 2023-03-04 14:06:41 | 0.00039268 | 4.1538 | 333.262 | 0 | Close
3221 | 1 | 2 | CC Chg | 18:49:30 | 26:49:30 | 0.09969 | 3.9397 | 1.877 | 150.59 | 1.877 | 150.59 | 0 | 0 | 0.00712324 | 571.51 | 0.00712324 | 571.51 | 0 | 0 | 2023-03-04 14:07:11 | 0.00039275 | 2.7686 | 222.1271 | 0 | Close
3222 | 1 | 2 | CC Chg | 18:50:00 | 26:50:00 | 0.09968 | 3.9399 | 1.87783 | 150.66 | 1.87783 | 150.66 | 0 | 0 | 0.00712651 | 571.77 | 0.00712651 | 571.77 | 0 | 0 | 2023-03-04 14:07:41 | 0.00039273 | 4.1538 | 333.262 | 0 | Close
3223 | 1 | 2 | CC Chg | 18:50:30 | 26:50:30 | 0.09967 | 3.9402 | 1.87866 | 150.73 | 1.87866 | 150.73 | 0 | 0 | 0.00712979 | 572.03 | 0.00712979 | 572.03 | 0 | 0 | 2023-03-04 14:08:11 | 0.00039272 | 2.7692 | 222.1747 | 0 | Close
3224 | 1 | 2 | CC Chg | 18:51:00 | 26:51:00 | 0.0997 | 3.9404 | 1.8795 | 150.79 | 1.8795 | 150.79 | 0 | 0 | 0.00713306 | 572.29 | 0.00713306 | 572.29 | 0 | 0 | 2023-03-04 14:08:41 | 0.00039286 | 4.1538 | 333.262 | 0 | Close
3225 | 1 | 2 | CC Chg | 18:51:30 | 26:51:30 | 0.09968 | 3.9408 | 1.88033 | 150.86 | 1.88033 | 150.86 | 0 | 0 | 0.00713633 | 572.56 | 0.00713633 | 572.56 | 0 | 0 | 2023-03-04 14:09:11 | 0.00039282 | 2.0764 | 166.5954 | 0 | Close
3226 | 1 | 2 | CC Chg | 18:52:00 | 26:52:00 | 0.09969 | 3.941 | 1.88116 | 150.93 | 1.88116 | 150.93 | 0 | 0 | 0.00713961 | 572.82 | 0.00713961 | 572.82 | 0 | 0 | 2023-03-04 14:09:41 | 0.00039288 | 4.1529 | 333.1907 | 0 | Close
3227 | 1 | 2 | CC Chg | 18:52:30 | 26:52:30 | 0.09968 | 3.9412 | 1.88199 | 150.99 | 1.88199 | 150.99 | 0 | 0 | 0.00714288 | 573.08 | 0.00714288 | 573.08 | 0 | 0 | 2023-03-04 14:10:11 | 0.00039286 | 4.1529 | 333.1907 | 0 | Close
3228 | 1 | 2 | CC Chg | 18:53:00 | 26:53:00 | 0.09968 | 3.9414 | 1.88282 | 151.06 | 1.88282 | 151.06 | 0 | 0 | 0.00714615 | 573.34 | 0.00714615 | 573.34 | 0 | 0 | 2023-03-04 14:10:41 | 0.00039288 | 4.1538 | 333.262 | 0 | Close
3229 | 1 | 2 | CC Chg | 18:53:30 | 26:53:30 | 0.09968 | 3.9417 | 1.88365 | 151.13 | 1.88365 | 151.13 | 0 | 0 | 0.00714943 | 573.61 | 0.00714943 | 573.61 | 0 | 0 | 2023-03-04 14:11:11 | 0.00039291 | 2.7692 | 222.1747 | 0 | Close
3230 | 1 | 2 | CC Chg | 18:54:00 | 26:54:00 | 0.09969 | 3.9419 | 1.88448 | 151.19 | 1.88448 | 151.19 | 0 | 0 | 0.0071527 | 573.87 | 0.0071527 | 573.87 | 0 | 0 | 2023-03-04 14:11:41 | 0.00039297 | 4.1529 | 333.1907 | 0 | Close
3231 | 1 | 2 | CC Chg | 18:54:30 | 26:54:30 | 0.09968 | 3.9421 | 1.88531 | 151.26 | 1.88531 | 151.26 | 0 | 0 | 0.00715598 | 574.13 | 0.00715598 | 574.13 | 0 | 0 | 2023-03-04 14:12:11 | 0.00039295 | 4.1529 | 333.1907 | 0 | Close
3232 | 1 | 2 | CC Chg | 18:55:00 | 26:55:00 | 0.09968 | 3.9425 | 1.88614 | 151.33 | 1.88614 | 151.33 | 0 | 0 | 0.00715925 | 574.39 | 0.00715925 | 574.39 | 0 | 0 | 2023-03-04 14:12:41 | 0.00039299 | 2.0769 | 166.631 | 0 | Close
3233 | 1 | 2 | CC Chg | 18:55:30 | 26:55:30 | 0.09968 | 3.9427 | 1.88697 | 151.39 | 1.88697 | 151.39 | 0 | 0 | 0.00716253 | 574.66 | 0.00716253 | 574.66 | 0 | 0 | 2023-03-04 14:13:11 | 0.00039301 | 4.1529 | 333.1907 | 0 | Close
3234 | 1 | 2 | CC Chg | 18:56:00 | 26:56:00 | 0.09967 | 3.9429 | 1.8878 | 151.46 | 1.8878 | 151.46 | 0 | 0 | 0.0071658 | 574.92 | 0.0071658 | 574.92 | 0 | 0 | 2023-03-04 14:13:41 | 0.00039299 | 4.1538 | 333.262 | 0 | Close
3235 | 1 | 2 | CC Chg | 18:56:30 | 26:56:30 | 0.09968 | 3.9432 | 1.88863 | 151.53 | 1.88863 | 151.53 | 0 | 0 | 0.00716908 | 575.18 | 0.00716908 | 575.18 | 0 | 0 | 2023-03-04 14:14:11 | 0.00039306 | 2.7692 | 222.1747 | 0 | Close
3236 | 1 | 2 | CC Chg | 18:57:00 | 26:57:00 | 0.09968 | 3.9435 | 1.88946 | 151.59 | 1.88946 | 151.59 | 0 | 0 | 0.00717235 | 575.45 | 0.00717235 | 575.45 | 0 | 0 | 2023-03-04 14:14:41 | 0.00039309 | 2.7692 | 222.1747 | 0 | Close
3237 | 1 | 2 | CC Chg | 18:57:30 | 26:57:30 | 0.09968 | 3.9436 | 1.89029 | 151.66 | 1.89029 | 151.66 | 0 | 0 | 0.00717563 | 575.71 | 0.00717563 | 575.71 | 0 | 0 | 2023-03-04 14:15:11 | 0.0003931 | 8.3058 | 666.3814 | 0 | Close
3238 | 1 | 2 | CC Chg | 18:58:00 | 26:58:00 | 0.09968 | 3.9439 | 1.89112 | 151.73 | 1.89112 | 151.73 | 0 | 0 | 0.0071789 | 575.97 | 0.0071789 | 575.97 | 0 | 0 | 2023-03-04 14:15:41 | 0.00039313 | 2.7686 | 222.1271 | 0 | Close
3239 | 1 | 2 | CC Chg | 18:58:30 | 26:58:30 | 0.09968 | 3.9441 | 1.89196 | 151.79 | 1.89196 | 151.79 | 0 | 0 | 0.00718218 | 576.23 | 0.00718218 | 576.23 | 0 | 0 | 2023-03-04 14:16:11 | 0.00039315 | 4.1538 | 333.262 | 0 | Close
3240 | 1 | 2 | CC Chg | 18:59:00 | 26:59:00 | 0.09968 | 3.9444 | 1.89279 | 151.86 | 1.89279 | 151.86 | 0 | 0 | 0.00718546 | 576.5 | 0.00718546 | 576.5 | 0 | 0 | 2023-03-04 14:16:41 | 0.00039318 | 2.7686 | 222.1271 | 0 | Close
3241 | 1 | 2 | CC Chg | 18:59:30 | 26:59:30 | 0.09968 | 3.9445 | 1.89362 | 151.93 | 1.89362 | 151.93 | 0 | 0 | 0.00718873 | 576.76 | 0.00718873 | 576.76 | 0 | 0 | 2023-03-04 14:17:11 | 0.00039319 | 8.3076 | 666.524 | 0 | Close
3242 | 1 | 2 | CC Chg | 19:00:00 | 27:00:00 | 0.09969 | 3.9448 | 1.89445 | 151.99 | 1.89445 | 151.99 | 0 | 0 | 0.00719201 | 577.02 | 0.00719201 | 577.02 | 0 | 0 | 2023-03-04 14:17:41 | 0.00039326 | 2.7692 | 222.1747 | 0 | Close
3243 | 1 | 2 | CC Chg | 19:00:30 | 27:00:30 | 0.09968 | 3.9451 | 1.89528 | 152.06 | 1.89528 | 152.06 | 0 | 0 | 0.00719529 | 577.29 | 0.00719529 | 577.29 | 0 | 0 | 2023-03-04 14:18:11 | 0.00039325 | 2.7686 | 222.1271 | 0 | Close
3244 | 1 | 2 | CC Chg | 19:01:00 | 27:01:00 | 0.09967 | 3.9453 | 1.89611 | 152.13 | 1.89611 | 152.13 | 0 | 0 | 0.00719856 | 577.55 | 0.00719856 | 577.55 | 0 | 0 | 2023-03-04 14:18:41 | 0.00039323 | 4.1529 | 333.1907 | 0 | Close
3245 | 1 | 2 | CC Chg | 19:01:30 | 27:01:30 | 0.09968 | 3.9456 | 1.89694 | 152.19 | 1.89694 | 152.19 | 0 | 0 | 0.00720184 | 577.81 | 0.00720184 | 577.81 | 0 | 0 | 2023-03-04 14:19:11 | 0.0003933 | 2.7686 | 222.1271 | 0 | Close
3246 | 1 | 2 | CC Chg | 19:02:00 | 27:02:00 | 0.09967 | 3.9458 | 1.89777 | 152.26 | 1.89777 | 152.26 | 0 | 0 | 0.00720512 | 578.07 | 0.00720512 | 578.07 | 0 | 0 | 2023-03-04 14:19:41 | 0.00039328 | 4.1538 | 333.262 | 0 | Close
3247 | 1 | 2 | CC Chg | 19:02:30 | 27:02:30 | 0.09968 | 3.9461 | 1.8986 | 152.33 | 1.8986 | 152.33 | 0 | 0 | 0.0072084 | 578.34 | 0.0072084 | 578.34 | 0 | 0 | 2023-03-04 14:20:11 | 0.00039335 | 2.7692 | 222.1747 | 0 | Close
3248 | 1 | 2 | CC Chg | 19:03:00 | 27:03:00 | 0.09967 | 3.9464 | 1.89943 | 152.39 | 1.89943 | 152.39 | 0 | 0 | 0.00721168 | 578.6 | 0.00721168 | 578.6 | 0 | 0 | 2023-03-04 14:20:41 | 0.00039334 | 2.7686 | 222.1271 | 0 | Close
3249 | 1 | 2 | CC Chg | 19:03:30 | 27:03:30 | 0.09968 | 3.9466 | 1.90026 | 152.46 | 1.90026 | 152.46 | 0 | 0 | 0.00721495 | 578.86 | 0.00721495 | 578.86 | 0 | 0 | 2023-03-04 14:21:11 | 0.0003934 | 4.1529 | 333.1907 | 0 | Close
3250 | 1 | 2 | CC Chg | 19:04:00 | 27:04:00 | 0.09967 | 3.9469 | 1.90109 | 152.53 | 1.90109 | 152.53 | 0 | 0 | 0.00721823 | 579.13 | 0.00721823 | 579.13 | 0 | 0 | 2023-03-04 14:21:41 | 0.00039339 | 2.7692 | 222.1747 | 0 | Close
3251 | 1 | 2 | CC Chg | 19:04:30 | 27:04:30 | 0.09969 | 3.9471 | 1.90192 | 152.59 | 1.90192 | 152.59 | 0 | 0 | 0.00722151 | 579.39 | 0.00722151 | 579.39 | 0 | 0 | 2023-03-04 14:22:11 | 0.00039349 | 4.1529 | 333.1907 | 0 | Close
3252 | 1 | 2 | CC Chg | 19:05:00 | 27:05:00 | 0.09967 | 3.9472 | 1.90275 | 152.66 | 1.90275 | 152.66 | 0 | 0 | 0.00722479 | 579.65 | 0.00722479 | 579.65 | 0 | 0 | 2023-03-04 14:22:41 | 0.00039342 | 8.3058 | 666.3814 | 0 | Close
3253 | 1 | 2 | CC Chg | 19:05:30 | 27:05:30 | 0.09969 | 3.9476 | 1.90358 | 152.73 | 1.90358 | 152.73 | 0 | 0 | 0.00722807 | 579.92 | 0.00722807 | 579.92 | 0 | 0 | 2023-03-04 14:23:11 | 0.00039354 | 2.0769 | 166.631 | 0 | Close
3254 | 1 | 2 | CC Chg | 19:06:00 | 27:06:00 | 0.09968 | 3.9477 | 1.90442 | 152.79 | 1.90442 | 152.79 | 0 | 0 | 0.00723135 | 580.18 | 0.00723135 | 580.18 | 0 | 0 | 2023-03-04 14:23:41 | 0.00039351 | 8.3076 | 666.524 | 0 | Close
3255 | 1 | 2 | CC Chg | 19:06:30 | 27:06:30 | 0.09967 | 3.948 | 1.90525 | 152.86 | 1.90525 | 152.86 | 0 | 0 | 0.00723463 | 580.44 | 0.00723463 | 580.44 | 0 | 0 | 2023-03-04 14:24:11 | 0.0003935 | 2.7692 | 222.1747 | 0 | Close
3256 | 1 | 2 | CC Chg | 19:07:00 | 27:07:00 | 0.09968 | 3.9483 | 1.90608 | 152.93 | 1.90608 | 152.93 | 0 | 0 | 0.00723791 | 580.7 | 0.00723791 | 580.7 | 0 | 0 | 2023-03-04 14:24:41 | 0.00039357 | 2.7686 | 222.1271 | 0 | Close
3257 | 1 | 2 | CC Chg | 19:07:30 | 27:07:30 | 0.09968 | 3.9486 | 1.90691 | 152.99 | 1.90691 | 152.99 | 0 | 0 | 0.00724118 | 580.97 | 0.00724118 | 580.97 | 0 | 0 | 2023-03-04 14:25:11 | 0.0003936 | 2.7686 | 222.1271 | 0 | Close
3258 | 1 | 2 | CC Chg | 19:08:00 | 27:08:00 | 0.09968 | 3.9488 | 1.90774 | 153.06 | 1.90774 | 153.06 | 0 | 0 | 0.00724447 | 581.23 | 0.00724447 | 581.23 | 0 | 0 | 2023-03-04 14:25:41 | 0.00039362 | 4.1529 | 333.1907 | 0 | Close
3259 | 1 | 2 | CC Chg | 19:08:30 | 27:08:30 | 0.09968 | 3.949 | 1.90857 | 153.13 | 1.90857 | 153.13 | 0 | 0 | 0.00724775 | 581.49 | 0.00724775 | 581.49 | 0 | 0 | 2023-03-04 14:26:11 | 0.00039364 | 4.1538 | 333.262 | 0 | Close
3260 | 1 | 2 | CC Chg | 19:09:00 | 27:09:00 | 0.09968 | 3.9492 | 1.9094 | 153.19 | 1.9094 | 153.19 | 0 | 0 | 0.00725103 | 581.76 | 0.00725103 | 581.76 | 0 | 0 | 2023-03-04 14:26:41 | 0.00039366 | 4.1538 | 333.262 | 0 | Close
3261 | 1 | 2 | CC Chg | 19:09:30 | 27:09:30 | 0.09968 | 3.9495 | 1.91023 | 153.26 | 1.91023 | 153.26 | 0 | 0 | 0.00725431 | 582.02 | 0.00725431 | 582.02 | 0 | 0 | 2023-03-04 14:27:11 | 0.00039369 | 2.7686 | 222.1271 | 0 | Close
3262 | 1 | 2 | CC Chg | 19:10:00 | 27:10:00 | 0.09968 | 3.9497 | 1.91106 | 153.33 | 1.91106 | 153.33 | 0 | 0 | 0.00725759 | 582.28 | 0.00725759 | 582.28 | 0 | 0 | 2023-03-04 14:27:41 | 0.00039371 | 4.1529 | 333.1907 | 0 | Close
3263 | 1 | 2 | CC Chg | 19:10:30 | 27:10:30 | 0.09967 | 3.95 | 1.91189 | 153.39 | 1.91189 | 153.39 | 0 | 0 | 0.00726087 | 582.55 | 0.00726087 | 582.55 | 0 | 0 | 2023-03-04 14:28:11 | 0.0003937 | 2.7692 | 222.1747 | 0 | Close
3264 | 1 | 2 | CC Chg | 19:11:00 | 27:11:00 | 0.09968 | 3.9502 | 1.91272 | 153.46 | 1.91272 | 153.46 | 0 | 0 | 0.00726415 | 582.81 | 0.00726415 | 582.81 | 0 | 0 | 2023-03-04 14:28:41 | 0.00039376 | 4.1529 | 333.1907 | 0 | Close
3265 | 1 | 2 | CC Chg | 19:11:30 | 27:11:30 | 0.09967 | 3.9505 | 1.91355 | 153.53 | 1.91355 | 153.53 | 0 | 0 | 0.00726743 | 583.07 | 0.00726743 | 583.07 | 0 | 0 | 2023-03-04 14:29:11 | 0.00039375 | 2.7692 | 222.1747 | 0 | Close
3266 | 1 | 2 | CC Chg | 19:12:00 | 27:12:00 | 0.09968 | 3.9507 | 1.91438 | 153.59 | 1.91438 | 153.59 | 0 | 0 | 0.00727071 | 583.34 | 0.00727071 | 583.34 | 0 | 0 | 2023-03-04 14:29:41 | 0.00039381 | 4.1529 | 333.1907 | 0 | Close
3267 | 1 | 2 | CC Chg | 19:12:30 | 27:12:30 | 0.09967 | 3.9508 | 1.91521 | 153.66 | 1.91521 | 153.66 | 0 | 0 | 0.00727399 | 583.6 | 0.00727399 | 583.6 | 0 | 0 | 2023-03-04 14:30:11 | 0.00039378 | 8.3076 | 666.524 | 0 | Close
3268 | 1 | 2 | CC Chg | 19:13:00 | 27:13:00 | 0.09968 | 3.9512 | 1.91604 | 153.73 | 1.91604 | 153.73 | 0 | 0 | 0.00727728 | 583.86 | 0.00727728 | 583.86 | 0 | 0 | 2023-03-04 14:30:41 | 0.00039386 | 2.0764 | 166.5954 | 0 | Close
3269 | 1 | 2 | CC Chg | 19:13:30 | 27:13:30 | 0.09967 | 3.9515 | 1.91688 | 153.79 | 1.91688 | 153.79 | 0 | 0 | 0.00728056 | 584.13 | 0.00728056 | 584.13 | 0 | 0 | 2023-03-04 14:31:11 | 0.00039385 | 2.7686 | 222.1271 | 0 | Close
3270 | 1 | 2 | CC Chg | 19:14:00 | 27:14:00 | 0.09968 | 3.9518 | 1.91771 | 153.86 | 1.91771 | 153.86 | 0 | 0 | 0.00728384 | 584.39 | 0.00728384 | 584.39 | 0 | 0 | 2023-03-04 14:31:41 | 0.00039392 | 2.7692 | 222.1747 | 0 | Close
3271 | 1 | 2 | CC Chg | 19:14:30 | 27:14:30 | 0.09967 | 3.952 | 1.91854 | 153.93 | 1.91854 | 153.93 | 0 | 0 | 0.00728712 | 584.65 | 0.00728712 | 584.65 | 0 | 0 | 2023-03-04 14:32:11 | 0.0003939 | 4.1529 | 333.1907 | 0 | Close
3272 | 1 | 2 | CC Chg | 19:15:00 | 27:15:00 | 0.09969 | 3.9521 | 1.91937 | 153.99 | 1.91937 | 153.99 | 0 | 0 | 0.00729041 | 584.92 | 0.00729041 | 584.92 | 0 | 0 | 2023-03-04 14:32:41 | 0.00039398 | 8.3058 | 666.3814 | 0 | Close
3273 | 1 | 2 | CC Chg | 19:15:30 | 27:15:30 | 0.09968 | 3.9524 | 1.9202 | 154.06 | 1.9202 | 154.06 | 0 | 0 | 0.00729369 | 585.18 | 0.00729369 | 585.18 | 0 | 0 | 2023-03-04 14:33:11 | 0.00039398 | 2.7692 | 222.1747 | 0 | Close
3274 | 1 | 2 | CC Chg | 19:16:00 | 27:16:00 | 0.09968 | 3.9526 | 1.92103 | 154.13 | 1.92103 | 154.13 | 0 | 0 | 0.00729697 | 585.44 | 0.00729697 | 585.44 | 0 | 0 | 2023-03-04 14:33:41 | 0.000394 | 4.1529 | 333.1907 | 0 | Close
3275 | 1 | 2 | CC Chg | 19:16:30 | 27:16:30 | 0.09969 | 3.9529 | 1.92186 | 154.19 | 1.92186 | 154.19 | 0 | 0 | 0.00730026 | 585.71 | 0.00730026 | 585.71 | 0 | 0 | 2023-03-04 14:34:11 | 0.00039406 | 2.7692 | 222.1747 | 0 | Close
3276 | 1 | 2 | CC Chg | 19:17:00 | 27:17:00 | 0.09967 | 3.953 | 1.92269 | 154.26 | 1.92269 | 154.26 | 0 | 0 | 0.00730354 | 585.97 | 0.00730354 | 585.97 | 0 | 0 | 2023-03-04 14:34:41 | 0.000394 | 8.3076 | 666.524 | 0 | Close
3277 | 1 | 2 | CC Chg | 19:17:30 | 27:17:30 | 0.09968 | 3.9533 | 1.92352 | 154.33 | 1.92352 | 154.33 | 0 | 0 | 0.00730682 | 586.23 | 0.00730682 | 586.23 | 0 | 0 | 2023-03-04 14:35:11 | 0.00039406 | 2.7686 | 222.1271 | 0 | Close
3278 | 1 | 2 | CC Chg | 19:18:00 | 27:18:00 | 0.09968 | 3.9535 | 1.92435 | 154.39 | 1.92435 | 154.39 | 0 | 0 | 0.00731011 | 586.5 | 0.00731011 | 586.5 | 0 | 0 | 2023-03-04 14:35:41 | 0.00039408 | 4.1529 | 333.1907 | 0 | Close
3279 | 1 | 2 | CC Chg | 19:18:30 | 27:18:30 | 0.09968 | 3.9538 | 1.92518 | 154.46 | 1.92518 | 154.46 | 0 | 0 | 0.00731339 | 586.76 | 0.00731339 | 586.76 | 0 | 0 | 2023-03-04 14:36:11 | 0.00039411 | 2.7686 | 222.1271 | 0 | Close
3280 | 1 | 2 | CC Chg | 19:19:00 | 27:19:00 | 0.09968 | 3.954 | 1.92601 | 154.53 | 1.92601 | 154.53 | 0 | 0 | 0.00731668 | 587.02 | 0.00731668 | 587.02 | 0 | 0 | 2023-03-04 14:36:41 | 0.00039413 | 4.1538 | 333.262 | 0 | Close
3281 | 1 | 2 | CC Chg | 19:19:30 | 27:19:30 | 0.09967 | 3.9543 | 1.92684 | 154.59 | 1.92684 | 154.59 | 0 | 0 | 0.00731996 | 587.29 | 0.00731996 | 587.29 | 0 | 0 | 2023-03-04 14:37:11 | 0.00039413 | 2.7692 | 222.1747 | 0 | Close
3282 | 1 | 2 | CC Chg | 19:20:00 | 27:20:00 | 0.09968 | 3.9546 | 1.92767 | 154.66 | 1.92767 | 154.66 | 0 | 0 | 0.00732324 | 587.55 | 0.00732324 | 587.55 | 0 | 0 | 2023-03-04 14:37:41 | 0.00039419 | 2.7692 | 222.1747 | 0 | Close
3283 | 1 | 2 | CC Chg | 19:20:30 | 27:20:30 | 0.09968 | 3.9548 | 1.9285 | 154.73 | 1.9285 | 154.73 | 0 | 0 | 0.00732653 | 587.82 | 0.00732653 | 587.82 | 0 | 0 | 2023-03-04 14:38:11 | 0.00039421 | 4.1529 | 333.1907 | 0 | Close
3284 | 1 | 2 | CC Chg | 19:21:00 | 27:21:00 | 0.09967 | 3.9551 | 1.92934 | 154.79 | 1.92934 | 154.79 | 0 | 0 | 0.00732981 | 588.08 | 0.00732981 | 588.08 | 0 | 0 | 2023-03-04 14:38:41 | 0.0003942 | 2.7692 | 222.1747 | 0 | Close
3285 | 1 | 2 | CC Chg | 19:21:30 | 27:21:30 | 0.09968 | 3.9553 | 1.93017 | 154.86 | 1.93017 | 154.86 | 0 | 0 | 0.0073331 | 588.34 | 0.0073331 | 588.34 | 0 | 0 | 2023-03-04 14:39:11 | 0.00039426 | 4.1529 | 333.1907 | 0 | Close
3286 | 1 | 2 | CC Chg | 19:22:00 | 27:22:00 | 0.09968 | 3.9555 | 1.931 | 154.93 | 1.931 | 154.93 | 0 | 0 | 0.00733639 | 588.61 | 0.00733639 | 588.61 | 0 | 0 | 2023-03-04 14:39:41 | 0.00039428 | 4.1529 | 333.1907 | 0 | Close
3287 | 1 | 2 | CC Chg | 19:22:30 | 27:22:30 | 0.09968 | 3.9557 | 1.93183 | 154.99 | 1.93183 | 154.99 | 0 | 0 | 0.00733967 | 588.87 | 0.00733967 | 588.87 | 0 | 0 | 2023-03-04 14:40:11 | 0.0003943 | 4.1538 | 333.262 | 0 | Close
3288 | 1 | 2 | CC Chg | 19:23:00 | 27:23:00 | 0.09969 | 3.956 | 1.93266 | 155.06 | 1.93266 | 155.06 | 0 | 0 | 0.00734296 | 589.13 | 0.00734296 | 589.13 | 0 | 0 | 2023-03-04 14:40:41 | 0.00039437 | 2.7692 | 222.1747 | 0 | Close
3289 | 1 | 2 | CC Chg | 19:23:30 | 27:23:30 | 0.09969 | 3.9563 | 1.93349 | 155.13 | 1.93349 | 155.13 | 0 | 0 | 0.00734624 | 589.4 | 0.00734624 | 589.4 | 0 | 0 | 2023-03-04 14:41:11 | 0.0003944 | 2.7686 | 222.1271 | 0 | Close
3290 | 1 | 2 | CC Chg | 19:24:00 | 27:24:00 | 0.09968 | 3.9564 | 1.93432 | 155.19 | 1.93432 | 155.19 | 0 | 0 | 0.00734953 | 589.66 | 0.00734953 | 589.66 | 0 | 0 | 2023-03-04 14:41:41 | 0.00039437 | 8.3058 | 666.3814 | 0 | Close
3291 | 1 | 2 | CC Chg | 19:24:30 | 27:24:30 | 0.09968 | 3.9567 | 1.93515 | 155.26 | 1.93515 | 155.26 | 0 | 0 | 0.00735282 | 589.92 | 0.00735282 | 589.92 | 0 | 0 | 2023-03-04 14:42:11 | 0.0003944 | 2.7686 | 222.1271 | 0 | Close
3292 | 1 | 2 | CC Chg | 19:25:00 | 27:25:00 | 0.09968 | 3.957 | 1.93598 | 155.33 | 1.93598 | 155.33 | 0 | 0 | 0.0073561 | 590.19 | 0.0073561 | 590.19 | 0 | 0 | 2023-03-04 14:42:41 | 0.00039443 | 2.7692 | 222.1747 | 0 | Close
3293 | 1 | 2 | CC Chg | 19:25:30 | 27:25:30 | 0.09969 | 3.9572 | 1.93681 | 155.39 | 1.93681 | 155.39 | 0 | 0 | 0.00735939 | 590.45 | 0.00735939 | 590.45 | 0 | 0 | 2023-03-04 14:43:11 | 0.00039449 | 4.1538 | 333.262 | 0 | Close
3294 | 1 | 2 | CC Chg | 19:26:00 | 27:26:00 | 0.09967 | 3.9574 | 1.93764 | 155.46 | 1.93764 | 155.46 | 0 | 0 | 0.00736268 | 590.72 | 0.00736268 | 590.72 | 0 | 0 | 2023-03-04 14:43:41 | 0.00039443 | 4.1529 | 333.1907 | 0 | Close
3295 | 1 | 2 | CC Chg | 19:26:30 | 27:26:30 | 0.09967 | 3.9576 | 1.93847 | 155.53 | 1.93847 | 155.53 | 0 | 0 | 0.00736596 | 590.98 | 0.00736596 | 590.98 | 0 | 0 | 2023-03-04 14:44:11 | 0.00039445 | 4.1529 | 333.1907 | 0 | Close
3296 | 1 | 2 | CC Chg | 19:27:00 | 27:27:00 | 0.09967 | 3.9579 | 1.9393 | 155.59 | 1.9393 | 155.59 | 0 | 0 | 0.00736925 | 591.24 | 0.00736925 | 591.24 | 0 | 0 | 2023-03-04 14:44:41 | 0.00039448 | 2.7686 | 222.1271 | 0 | Close
3297 | 1 | 2 | CC Chg | 19:27:30 | 27:27:30 | 0.09967 | 3.9581 | 1.94013 | 155.66 | 1.94013 | 155.66 | 0 | 0 | 0.00737254 | 591.51 | 0.00737254 | 591.51 | 0 | 0 | 2023-03-04 14:45:11 | 0.0003945 | 4.1529 | 333.1907 | 0 | Close
3298 | 1 | 2 | CC Chg | 19:28:00 | 27:28:00 | 0.09969 | 3.9583 | 1.94096 | 155.73 | 1.94096 | 155.73 | 0 | 0 | 0.00737583 | 591.77 | 0.00737583 | 591.77 | 0 | 0 | 2023-03-04 14:45:41 | 0.0003946 | 4.1538 | 333.262 | 0 | Close
3299 | 1 | 2 | CC Chg | 19:28:30 | 27:28:30 | 0.09968 | 3.9585 | 1.94179 | 155.79 | 1.94179 | 155.79 | 0 | 0 | 0.00737912 | 592.03 | 0.00737912 | 592.03 | 0 | 0 | 2023-03-04 14:46:11 | 0.00039458 | 4.1529 | 333.1907 | 0 | Close
3300 | 1 | 2 | CC Chg | 19:29:00 | 27:29:00 | 0.09967 | 3.9588 | 1.94263 | 155.86 | 1.94263 | 155.86 | 0 | 0 | 0.0073824 | 592.3 | 0.0073824 | 592.3 | 0 | 0 | 2023-03-04 14:46:41 | 0.00039457 | 2.7686 | 222.1271 | 0 | Close
3301 | 1 | 2 | CC Chg | 19:29:30 | 27:29:30 | 0.09969 | 3.9591 | 1.94346 | 155.93 | 1.94346 | 155.93 | 0 | 0 | 0.00738569 | 592.56 | 0.00738569 | 592.56 | 0 | 0 | 2023-03-04 14:47:11 | 0.00039468 | 2.7686 | 222.1271 | 0 | Close
3302 | 1 | 2 | CC Chg | 19:30:00 | 27:30:00 | 0.09968 | 3.9593 | 1.94429 | 155.99 | 1.94429 | 155.99 | 0 | 0 | 0.00738898 | 592.83 | 0.00738898 | 592.83 | 0 | 0 | 2023-03-04 14:47:41 | 0.00039466 | 4.1538 | 333.262 | 0 | Close
3303 | 1 | 2 | CC Chg | 19:30:30 | 27:30:30 | 0.09968 | 3.9595 | 1.94512 | 156.06 | 1.94512 | 156.06 | 0 | 0 | 0.00739227 | 593.09 | 0.00739227 | 593.09 | 0 | 0 | 2023-03-04 14:48:11 | 0.00039468 | 4.1538 | 333.262 | 0 | Close
3304 | 1 | 2 | CC Chg | 19:31:00 | 27:31:00 | 0.09969 | 3.9598 | 1.94595 | 156.13 | 1.94595 | 156.13 | 0 | 0 | 0.00739556 | 593.35 | 0.00739556 | 593.35 | 0 | 0 | 2023-03-04 14:48:41 | 0.00039475 | 2.7686 | 222.1271 | 0 | Close
3305 | 1 | 2 | CC Chg | 19:31:30 | 27:31:30 | 0.09968 | 3.96 | 1.94678 | 156.19 | 1.94678 | 156.19 | 0 | 0 | 0.00739885 | 593.62 | 0.00739885 | 593.62 | 0 | 0 | 2023-03-04 14:49:11 | 0.00039473 | 4.1529 | 333.1907 | 0 | Close
3306 | 1 | 2 | CC Chg | 19:32:00 | 27:32:00 | 0.09968 | 3.9602 | 1.94761 | 156.26 | 1.94761 | 156.26 | 0 | 0 | 0.00740214 | 593.88 | 0.00740214 | 593.88 | 0 | 0 | 2023-03-04 14:49:41 | 0.00039475 | 4.1529 | 333.1907 | 0 | Close
3307 | 1 | 2 | CC Chg | 19:32:30 | 27:32:30 | 0.09967 | 3.9604 | 1.94844 | 156.33 | 1.94844 | 156.33 | 0 | 0 | 0.00740543 | 594.15 | 0.00740543 | 594.15 | 0 | 0 | 2023-03-04 14:50:11 | 0.00039473 | 4.1538 | 333.262 | 0 | Close
3308 | 1 | 2 | CC Chg | 19:33:00 | 27:33:00 | 0.09968 | 3.9607 | 1.94927 | 156.39 | 1.94927 | 156.39 | 0 | 0 | 0.00740872 | 594.41 | 0.00740872 | 594.41 | 0 | 0 | 2023-03-04 14:50:41 | 0.0003948 | 2.7692 | 222.1747 | 0 | Close
3309 | 1 | 2 | CC Chg | 19:33:30 | 27:33:30 | 0.09968 | 3.9608 | 1.9501 | 156.46 | 1.9501 | 156.46 | 0 | 0 | 0.00741201 | 594.67 | 0.00741201 | 594.67 | 0 | 0 | 2023-03-04 14:51:11 | 0.00039481 | 8.3058 | 666.3814 | 0 | Close
3310 | 1 | 2 | CC Chg | 19:34:00 | 27:34:00 | 0.09968 | 3.9611 | 1.95093 | 156.53 | 1.95093 | 156.53 | 0 | 0 | 0.0074153 | 594.94 | 0.0074153 | 594.94 | 0 | 0 | 2023-03-04 14:51:41 | 0.00039484 | 2.7686 | 222.1271 | 0 | Close
3311 | 1 | 2 | CC Chg | 19:34:30 | 27:34:30 | 0.09967 | 3.9613 | 1.95176 | 156.59 | 1.95176 | 156.59 | 0 | 0 | 0.00741859 | 595.2 | 0.00741859 | 595.2 | 0 | 0 | 2023-03-04 14:52:11 | 0.00039482 | 4.1538 | 333.262 | 0 | Close
3312 | 1 | 2 | CC Chg | 19:35:00 | 27:35:00 | 0.09969 | 3.9616 | 1.95259 | 156.66 | 1.95259 | 156.66 | 0 | 0 | 0.00742188 | 595.47 | 0.00742188 | 595.47 | 0 | 0 | 2023-03-04 14:52:41 | 0.00039493 | 2.7686 | 222.1271 | 0 | Close
3313 | 1 | 2 | CC Chg | 19:35:30 | 27:35:30 | 0.09968 | 3.9618 | 1.95342 | 156.73 | 1.95342 | 156.73 | 0 | 0 | 0.00742517 | 595.73 | 0.00742517 | 595.73 | 0 | 0 | 2023-03-04 14:53:11 | 0.00039491 | 4.1538 | 333.262 | 0 | Close
3314 | 1 | 2 | CC Chg | 19:36:00 | 27:36:00 | 0.09968 | 3.9621 | 1.95425 | 156.79 | 1.95425 | 156.79 | 0 | 0 | 0.00742846 | 595.99 | 0.00742846 | 595.99 | 0 | 0 | 2023-03-04 14:53:41 | 0.00039494 | 2.7692 | 222.1747 | 0 | Close
3315 | 1 | 2 | CC Chg | 19:36:30 | 27:36:30 | 0.09968 | 3.9623 | 1.95509 | 156.86 | 1.95509 | 156.86 | 0 | 0 | 0.00743175 | 596.26 | 0.00743175 | 596.26 | 0 | 0 | 2023-03-04 14:54:11 | 0.00039496 | 4.152 | 333.1194 | 0 | Close
3316 | 1 | 2 | CC Chg | 19:37:00 | 27:37:00 | 0.09967 | 3.9625 | 1.95592 | 156.93 | 1.95592 | 156.93 | 0 | 0 | 0.00743504 | 596.52 | 0.00743504 | 596.52 | 0 | 0 | 2023-03-04 14:54:41 | 0.00039494 | 4.1538 | 333.262 | 0 | Close
3317 | 1 | 2 | CC Chg | 19:37:30 | 27:37:30 | 0.09968 | 3.9627 | 1.95675 | 156.99 | 1.95675 | 156.99 | 0 | 0 | 0.00743833 | 596.79 | 0.00743833 | 596.79 | 0 | 0 | 2023-03-04 14:55:11 | 0.000395 | 4.1538 | 333.262 | 0 | Close
3318 | 1 | 2 | CC Chg | 19:38:00 | 27:38:00 | 0.09969 | 3.9631 | 1.95758 | 157.06 | 1.95758 | 157.06 | 0 | 0 | 0.00744163 | 597.05 | 0.00744163 | 597.05 | 0 | 0 | 2023-03-04 14:55:41 | 0.00039508 | 2.0764 | 166.5954 | 0 | Close
3319 | 1 | 2 | CC Chg | 19:38:30 | 27:38:30 | 0.09968 | 3.9632 | 1.95841 | 157.13 | 1.95841 | 157.13 | 0 | 0 | 0.00744492 | 597.31 | 0.00744492 | 597.31 | 0 | 0 | 2023-03-04 14:56:11 | 0.00039505 | 8.3076 | 666.524 | 0 | Close
3320 | 1 | 2 | CC Chg | 19:39:00 | 27:39:00 | 0.09969 | 3.9634 | 1.95924 | 157.19 | 1.95924 | 157.19 | 0 | 0 | 0.00744821 | 597.58 | 0.00744821 | 597.58 | 0 | 0 | 2023-03-04 14:56:41 | 0.00039511 | 4.1538 | 333.262 | 0 | Close
3321 | 1 | 2 | CC Chg | 19:39:30 | 27:39:30 | 0.09969 | 3.9637 | 1.96007 | 157.26 | 1.96007 | 157.26 | 0 | 0 | 0.0074515 | 597.84 | 0.0074515 | 597.84 | 0 | 0 | 2023-03-04 14:57:11 | 0.00039514 | 2.7692 | 222.1747 | 0 | Close
3322 | 1 | 2 | CC Chg | 19:40:00 | 27:40:00 | 0.09966 | 3.9638 | 1.9609 | 157.33 | 1.9609 | 157.33 | 0 | 0 | 0.0074548 | 598.11 | 0.0074548 | 598.11 | 0 | 0 | 2023-03-04 14:57:41 | 0.00039503 | 8.304 | 666.2388 | 0 | Close
3323 | 1 | 2 | CC Chg | 19:40:30 | 27:40:30 | 0.09968 | 3.9641 | 1.96173 | 157.39 | 1.96173 | 157.39 | 0 | 0 | 0.00745809 | 598.37 | 0.00745809 | 598.37 | 0 | 0 | 2023-03-04 14:58:11 | 0.00039514 | 2.7692 | 222.1747 | 0 | Close
3324 | 1 | 2 | CC Chg | 19:41:00 | 27:41:00 | 0.09969 | 3.9644 | 1.96256 | 157.46 | 1.96256 | 157.46 | 0 | 0 | 0.00746138 | 598.63 | 0.00746138 | 598.63 | 0 | 0 | 2023-03-04 14:58:41 | 0.00039521 | 2.7686 | 222.1271 | 0 | Close
3325 | 1 | 2 | CC Chg | 19:41:30 | 27:41:30 | 0.09968 | 3.9646 | 1.96339 | 157.53 | 1.96339 | 157.53 | 0 | 0 | 0.00746467 | 598.9 | 0.00746467 | 598.9 | 0 | 0 | 2023-03-04 14:59:11 | 0.00039519 | 4.1538 | 333.262 | 0 | Close
3326 | 1 | 2 | CC Chg | 19:42:00 | 27:42:00 | 0.09968 | 3.9649 | 1.96422 | 157.59 | 1.96422 | 157.59 | 0 | 0 | 0.00746797 | 599.16 | 0.00746797 | 599.16 | 0 | 0 | 2023-03-04 14:59:41 | 0.00039522 | 2.7686 | 222.1271 | 0 | Close
3327 | 1 | 2 | CC Chg | 19:42:30 | 27:42:30 | 0.09968 | 3.9652 | 1.96505 | 157.66 | 1.96505 | 157.66 | 0 | 0 | 0.00747126 | 599.43 | 0.00747126 | 599.43 | 0 | 0 | 2023-03-04 15:00:11 | 0.00039525 | 2.7692 | 222.1747 | 0 | Close
3328 | 1 | 2 | CC Chg | 19:43:00 | 27:43:00 | 0.09969 | 3.9654 | 1.96588 | 157.72 | 1.96588 | 157.72 | 0 | 0 | 0.00747456 | 599.69 | 0.00747456 | 599.69 | 0 | 0 | 2023-03-04 15:00:41 | 0.00039531 | 4.1538 | 333.262 | 0 | Close
3329 | 1 | 2 | CC Chg | 19:43:30 | 27:43:30 | 0.09968 | 3.9655 | 1.96671 | 157.79 | 1.96671 | 157.79 | 0 | 0 | 0.00747785 | 599.96 | 0.00747785 | 599.96 | 0 | 0 | 2023-03-04 15:01:11 | 0.00039528 | 8.3076 | 666.524 | 0 | Close
3330 | 1 | 2 | CC Chg | 19:44:00 | 27:44:00 | 0.09968 | 3.9657 | 1.96755 | 157.86 | 1.96755 | 157.86 | 0 | 0 | 0.00748114 | 600.22 | 0.00748114 | 600.22 | 0 | 0 | 2023-03-04 15:01:41 | 0.0003953 | 4.1538 | 333.262 | 0 | Close
3331 | 1 | 2 | CC Chg | 19:44:30 | 27:44:30 | 0.09968 | 3.966 | 1.96838 | 157.92 | 1.96838 | 157.92 | 0 | 0 | 0.00748444 | 600.48 | 0.00748444 | 600.48 | 0 | 0 | 2023-03-04 15:02:11 | 0.00039533 | 2.768 | 222.0796 | 0 | Close
3332 | 1 | 2 | CC Chg | 19:45:00 | 27:45:00 | 0.09968 | 3.9662 | 1.96921 | 157.99 | 1.96921 | 157.99 | 0 | 0 | 0.00748773 | 600.75 | 0.00748773 | 600.75 | 0 | 0 | 2023-03-04 15:02:41 | 0.00039535 | 4.1538 | 333.262 | 0 | Close
3333 | 1 | 2 | CC Chg | 19:45:30 | 27:45:30 | 0.09968 | 3.9664 | 1.97004 | 158.06 | 1.97004 | 158.06 | 0 | 0 | 0.00749103 | 601.01 | 0.00749103 | 601.01 | 0 | 0 | 2023-03-04 15:03:11 | 0.00039537 | 4.1538 | 333.262 | 0 | Close
3334 | 1 | 2 | CC Chg | 19:46:00 | 27:46:00 | 0.09969 | 3.9666 | 1.97087 | 158.12 | 1.97087 | 158.12 | 0 | 0 | 0.00749432 | 601.28 | 0.00749432 | 601.28 | 0 | 0 | 2023-03-04 15:03:41 | 0.00039543 | 4.1538 | 333.262 | 0 | Close
3335 | 1 | 2 | CC Chg | 19:46:30 | 27:46:30 | 0.09969 | 3.9669 | 1.9717 | 158.19 | 1.9717 | 158.19 | 0 | 0 | 0.00749762 | 601.54 | 0.00749762 | 601.54 | 0 | 0 | 2023-03-04 15:04:11 | 0.00039546 | 2.7692 | 222.1747 | 0 | Close
3336 | 1 | 2 | CC Chg | 19:47:00 | 27:47:00 | 0.09968 | 3.9671 | 1.97253 | 158.26 | 1.97253 | 158.26 | 0 | 0 | 0.00750091 | 601.81 | 0.00750091 | 601.81 | 0 | 0 | 2023-03-04 15:04:41 | 0.00039544 | 4.1538 | 333.262 | 0 | Close
3337 | 1 | 2 | CC Chg | 19:47:30 | 27:47:30 | 0.0997 | 3.9674 | 1.97336 | 158.32 | 1.97336 | 158.32 | 0 | 0 | 0.00750421 | 602.07 | 0.00750421 | 602.07 | 0 | 0 | 2023-03-04 15:05:11 | 0.00039555 | 2.7692 | 222.1747 | 0 | Close
3338 | 1 | 2 | CC Chg | 19:48:00 | 27:48:00 | 0.09969 | 3.9677 | 1.97419 | 158.39 | 1.97419 | 158.39 | 0 | 0 | 0.00750751 | 602.34 | 0.00750751 | 602.34 | 0 | 0 | 2023-03-04 15:05:41 | 0.00039554 | 2.7692 | 222.1747 | 0 | Close
3339 | 1 | 2 | CC Chg | 19:48:30 | 27:48:30 | 0.09969 | 3.9679 | 1.97502 | 158.46 | 1.97502 | 158.46 | 0 | 0 | 0.0075108 | 602.6 | 0.0075108 | 602.6 | 0 | 0 | 2023-03-04 15:06:11 | 0.00039556 | 4.1538 | 333.262 | 0 | Close
3340 | 1 | 2 | CC Chg | 19:49:00 | 27:49:00 | 0.09969 | 3.9682 | 1.97585 | 158.52 | 1.97585 | 158.52 | 0 | 0 | 0.0075141 | 602.86 | 0.0075141 | 602.86 | 0 | 0 | 2023-03-04 15:06:41 | 0.00039559 | 2.7692 | 222.1747 | 0 | Close
3341 | 1 | 2 | CC Chg | 19:49:30 | 27:49:30 | 0.0997 | 3.9683 | 1.97668 | 158.59 | 1.97668 | 158.59 | 0 | 0 | 0.00751739 | 603.13 | 0.00751739 | 603.13 | 0 | 0 | 2023-03-04 15:07:11 | 0.00039564 | 8.3076 | 666.524 | 0 | Close
3342 | 1 | 2 | CC Chg | 19:50:00 | 27:50:00 | 0.09968 | 3.9686 | 1.97751 | 158.66 | 1.97751 | 158.66 | 0 | 0 | 0.00752069 | 603.39 | 0.00752069 | 603.39 | 0 | 0 | 2023-03-04 15:07:41 | 0.00039559 | 2.7692 | 222.1747 | 0 | Close
3343 | 1 | 2 | CC Chg | 19:50:30 | 27:50:30 | 0.09969 | 3.9688 | 1.97834 | 158.72 | 1.97834 | 158.72 | 0 | 0 | 0.00752399 | 603.66 | 0.00752399 | 603.66 | 0 | 0 | 2023-03-04 15:08:11 | 0.00039565 | 4.1529 | 333.1907 | 0 | Close
3344 | 1 | 2 | CC Chg | 19:51:00 | 27:51:00 | 0.0997 | 3.969 | 1.97918 | 158.79 | 1.97918 | 158.79 | 0 | 0 | 0.00752729 | 603.92 | 0.00752729 | 603.92 | 0 | 0 | 2023-03-04 15:08:41 | 0.00039571 | 4.1538 | 333.262 | 0 | Close
3345 | 1 | 2 | CC Chg | 19:51:30 | 27:51:30 | 0.0997 | 3.9692 | 1.98001 | 158.86 | 1.98001 | 158.86 | 0 | 0 | 0.00753058 | 604.19 | 0.00753058 | 604.19 | 0 | 0 | 2023-03-04 15:09:11 | 0.00039573 | 4.1538 | 333.262 | 0 | Close
3346 | 1 | 2 | CC Chg | 19:52:00 | 27:52:00 | 0.09969 | 3.9693 | 1.98084 | 158.92 | 1.98084 | 158.92 | 0 | 0 | 0.00753388 | 604.45 | 0.00753388 | 604.45 | 0 | 0 | 2023-03-04 15:09:41 | 0.0003957 | 8.3076 | 666.524 | 0 | Close
3347 | 1 | 2 | CC Chg | 19:52:30 | 27:52:30 | 0.09968 | 3.9696 | 1.98167 | 158.99 | 1.98167 | 158.99 | 0 | 0 | 0.00753718 | 604.72 | 0.00753718 | 604.72 | 0 | 0 | 2023-03-04 15:10:11 | 0.00039569 | 2.7692 | 222.1747 | 0 | Close
3348 | 1 | 2 | CC Chg | 19:53:00 | 27:53:00 | 0.09969 | 3.9699 | 1.9825 | 159.06 | 1.9825 | 159.06 | 0 | 0 | 0.00754048 | 604.98 | 0.00754048 | 604.98 | 0 | 0 | 2023-03-04 15:10:41 | 0.00039576 | 2.7692 | 222.1747 | 0 | Close
3349 | 1 | 2 | CC Chg | 19:53:30 | 27:53:30 | 0.0997 | 3.9701 | 1.98333 | 159.12 | 1.98333 | 159.12 | 0 | 0 | 0.00754377 | 605.25 | 0.00754377 | 605.25 | 0 | 0 | 2023-03-04 15:11:11 | 0.00039582 | 4.1547 | 333.3333 | 0 | Close
3350 | 1 | 2 | CC Chg | 19:54:00 | 27:54:00 | 0.09968 | 3.9704 | 1.98416 | 159.19 | 1.98416 | 159.19 | 0 | 0 | 0.00754707 | 605.51 | 0.00754707 | 605.51 | 0 | 0 | 2023-03-04 15:11:41 | 0.00039577 | 2.7692 | 222.1747 | 0 | Close
3351 | 1 | 2 | CC Chg | 19:54:30 | 27:54:30 | 0.09967 | 3.9706 | 1.98499 | 159.26 | 1.98499 | 159.26 | 0 | 0 | 0.00755037 | 605.77 | 0.00755037 | 605.77 | 0 | 0 | 2023-03-04 15:12:11 | 0.00039575 | 4.1538 | 333.262 | 0 | Close
3352 | 1 | 2 | CC Chg | 19:55:00 | 27:55:00 | 0.0997 | 3.9707 | 1.98582 | 159.32 | 1.98582 | 159.32 | 0 | 0 | 0.00755367 | 606.04 | 0.00755367 | 606.04 | 0 | 0 | 2023-03-04 15:12:41 | 0.00039588 | 8.3076 | 666.524 | 0 | Close
3353 | 1 | 2 | CC Chg | 19:55:30 | 27:55:30 | 0.09969 | 3.971 | 1.98665 | 159.39 | 1.98665 | 159.39 | 0 | 0 | 0.00755697 | 606.3 | 0.00755697 | 606.3 | 0 | 0 | 2023-03-04 15:13:11 | 0.00039587 | 2.7692 | 222.1747 | 0 | Close
3354 | 1 | 2 | CC Chg | 19:56:00 | 27:56:00 | 0.09969 | 3.9712 | 1.98748 | 159.46 | 1.98748 | 159.46 | 0 | 0 | 0.00756027 | 606.57 | 0.00756027 | 606.57 | 0 | 0 | 2023-03-04 15:13:41 | 0.00039589 | 4.1547 | 333.3333 | 0 | Close
3355 | 1 | 2 | CC Chg | 19:56:30 | 27:56:30 | 0.0997 | 3.9715 | 1.98831 | 159.52 | 1.98831 | 159.52 | 0 | 0 | 0.00756357 | 606.83 | 0.00756357 | 606.83 | 0 | 0 | 2023-03-04 15:14:11 | 0.00039596 | 2.7692 | 222.1747 | 0 | Close
3356 | 1 | 2 | CC Chg | 19:57:00 | 27:57:00 | 0.09969 | 3.9717 | 1.98914 | 159.59 | 1.98914 | 159.59 | 0 | 0 | 0.00756687 | 607.1 | 0.00756687 | 607.1 | 0 | 0 | 2023-03-04 15:14:41 | 0.00039594 | 4.1529 | 333.1907 | 0 | Close
3357 | 1 | 2 | CC Chg | 19:57:30 | 27:57:30 | 0.0997 | 3.9718 | 1.98998 | 159.66 | 1.98998 | 159.66 | 0 | 0 | 0.00757017 | 607.36 | 0.00757017 | 607.36 | 0 | 0 | 2023-03-04 15:15:11 | 0.00039599 | 8.3076 | 666.524 | 0 | Close
3358 | 1 | 2 | CC Chg | 19:58:00 | 27:58:00 | 0.09971 | 3.972 | 1.99081 | 159.72 | 1.99081 | 159.72 | 0 | 0 | 0.00757347 | 607.63 | 0.00757347 | 607.63 | 0 | 0 | 2023-03-04 15:15:41 | 0.00039605 | 4.1556 | 333.4046 | 0 | Close
3359 | 1 | 2 | CC Chg | 19:58:30 | 27:58:30 | 0.09969 | 3.9723 | 1.99164 | 159.79 | 1.99164 | 159.79 | 0 | 0 | 0.00757677 | 607.89 | 0.00757677 | 607.89 | 0 | 0 | 2023-03-04 15:16:11 | 0.000396 | 2.7692 | 222.1747 | 0 | Close
3360 | 1 | 2 | CC Chg | 19:59:00 | 27:59:00 | 0.0997 | 3.9727 | 1.99247 | 159.86 | 1.99247 | 159.86 | 0 | 0 | 0.00758007 | 608.16 | 0.00758007 | 608.16 | 0 | 0 | 2023-03-04 15:16:41 | 0.00039608 | 2.0769 | 166.631 | 0 | Close
3361 | 1 | 2 | CC Chg | 19:59:30 | 27:59:30 | 0.09969 | 3.9728 | 1.9933 | 159.92 | 1.9933 | 159.92 | 0 | 0 | 0.00758337 | 608.42 | 0.00758337 | 608.42 | 0 | 0 | 2023-03-04 15:17:11 | 0.00039605 | 8.3093 | 666.6667 | 0 | Close
3362 | 1 | 2 | CC Chg | 20:00:00 | 28:00:00 | 0.09969 | 3.9731 | 1.99413 | 159.99 | 1.99413 | 159.99 | 0 | 0 | 0.00758667 | 608.69 | 0.00758667 | 608.69 | 0 | 0 | 2023-03-04 15:17:41 | 0.00039608 | 2.7692 | 222.1747 | 0 | Close
3363 | 1 | 2 | CC Chg | 20:00:30 | 28:00:30 | 0.09969 | 3.9732 | 1.99496 | 160.06 | 1.99496 | 160.06 | 0 | 0 | 0.00758997 | 608.95 | 0.00758997 | 608.95 | 0 | 0 | 2023-03-04 15:18:11 | 0.00039609 | 8.3076 | 666.524 | 0 | Close
3364 | 1 | 2 | CC Chg | 20:01:00 | 28:01:00 | 0.09971 | 3.9735 | 1.99579 | 160.12 | 1.99579 | 160.12 | 0 | 0 | 0.00759327 | 609.22 | 0.00759327 | 609.22 | 0 | 0 | 2023-03-04 15:18:41 | 0.0003962 | 2.7692 | 222.1747 | 0 | Close
3365 | 1 | 2 | CC Chg | 20:01:30 | 28:01:30 | 0.09969 | 3.9737 | 1.99662 | 160.19 | 1.99662 | 160.19 | 0 | 0 | 0.00759657 | 609.48 | 0.00759657 | 609.48 | 0 | 0 | 2023-03-04 15:19:11 | 0.00039614 | 4.1547 | 333.3333 | 0 | Close
3366 | 1 | 2 | CC Chg | 20:02:00 | 28:02:00 | 0.09969 | 3.9739 | 1.99745 | 160.26 | 1.99745 | 160.26 | 0 | 0 | 0.00759987 | 609.75 | 0.00759987 | 609.75 | 0 | 0 | 2023-03-04 15:19:41 | 0.00039616 | 4.1538 | 333.262 | 0 | Close
3367 | 1 | 2 | CC Chg | 20:02:30 | 28:02:30 | 0.0997 | 3.9742 | 1.99828 | 160.32 | 1.99828 | 160.32 | 0 | 0 | 0.00760318 | 610.01 | 0.00760318 | 610.01 | 0 | 0 | 2023-03-04 15:20:11 | 0.00039623 | 2.7692 | 222.1747 | 0 | Close
3368 | 1 | 2 | CC Chg | 20:03:00 | 28:03:00 | 0.0997 | 3.9743 | 1.99911 | 160.39 | 1.99911 | 160.39 | 0 | 0 | 0.00760648 | 610.28 | 0.00760648 | 610.28 | 0 | 0 | 2023-03-04 15:20:41 | 0.00039624 | 8.3093 | 666.6667 | 0 | Close
3369 | 1 | 2 | CC Chg | 20:03:30 | 28:03:30 | 0.0997 | 3.9745 | 1.99995 | 160.46 | 1.99995 | 160.46 | 0 | 0 | 0.00760978 | 610.54 | 0.00760978 | 610.54 | 0 | 0 | 2023-03-04 15:21:11 | 0.00039626 | 4.1538 | 333.262 | 0 | Close
3370 | 1 | 2 | CC Chg | 20:04:00 | 28:04:00 | 0.0997 | 3.9748 | 2.00078 | 160.52 | 2.00078 | 160.52 | 0 | 0 | 0.00761308 | 610.81 | 0.00761308 | 610.81 | 0 | 0 | 2023-03-04 15:21:41 | 0.00039629 | 2.7692 | 222.1747 | 0 | Close
3371 | 1 | 2 | CC Chg | 20:04:30 | 28:04:30 | 0.0997 | 3.975 | 2.00161 | 160.59 | 2.00161 | 160.59 | 0 | 0 | 0.00761638 | 611.07 | 0.00761638 | 611.07 | 0 | 0 | 2023-03-04 15:22:11 | 0.00039631 | 4.1547 | 333.3333 | 0 | Close
3372 | 1 | 2 | CC Chg | 20:05:00 | 28:05:00 | 0.0997 | 3.9752 | 2.00244 | 160.66 | 2.00244 | 160.66 | 0 | 0 | 0.00761969 | 611.34 | 0.00761969 | 611.34 | 0 | 0 | 2023-03-04 15:22:41 | 0.00039633 | 4.1538 | 333.262 | 0 | Close
3373 | 1 | 2 | CC Chg | 20:05:30 | 28:05:30 | 0.0997 | 3.9756 | 2.00327 | 160.72 | 2.00327 | 160.72 | 0 | 0 | 0.00762299 | 611.6 | 0.00762299 | 611.6 | 0 | 0 | 2023-03-04 15:23:11 | 0.00039637 | 2.0773 | 166.6667 | 0 | Close
3374 | 1 | 2 | CC Chg | 20:06:00 | 28:06:00 | 0.0997 | 3.9757 | 2.0041 | 160.79 | 2.0041 | 160.79 | 0 | 0 | 0.00762629 | 611.87 | 0.00762629 | 611.87 | 0 | 0 | 2023-03-04 15:23:41 | 0.00039638 | 8.3076 | 666.524 | 0 | Close
3375 | 1 | 2 | CC Chg | 20:06:30 | 28:06:30 | 0.09971 | 3.9759 | 2.00493 | 160.86 | 2.00493 | 160.86 | 0 | 0 | 0.0076296 | 612.13 | 0.0076296 | 612.13 | 0 | 0 | 2023-03-04 15:24:11 | 0.00039644 | 4.1538 | 333.262 | 0 | Close
3376 | 1 | 2 | CC Chg | 20:07:00 | 28:07:00 | 0.09969 | 3.9761 | 2.00576 | 160.92 | 2.00576 | 160.92 | 0 | 0 | 0.0076329 | 612.4 | 0.0076329 | 612.4 | 0 | 0 | 2023-03-04 15:24:41 | 0.00039638 | 4.1547 | 333.3333 | 0 | Close
3377 | 1 | 2 | CC Chg | 20:07:30 | 28:07:30 | 0.09969 | 3.9764 | 2.00659 | 160.99 | 2.00659 | 160.99 | 0 | 0 | 0.0076362 | 612.66 | 0.0076362 | 612.66 | 0 | 0 | 2023-03-04 15:25:11 | 0.00039641 | 2.7692 | 222.1747 | 0 | Close
3378 | 1 | 2 | CC Chg | 20:08:00 | 28:08:00 | 0.0997 | 3.9764 | 2.00742 | 161.06 | 2.00742 | 161.06 | 0 | 0 | 0.00763951 | 612.93 | 0.00763951 | 612.93 | 0 | 0 | 2023-03-04 15:25:41 | 0.00039645 | 0 | 0 | 0 | Close
3379 | 1 | 2 | CC Chg | 20:08:30 | 28:08:30 | 0.09971 | 3.9767 | 2.00825 | 161.12 | 2.00825 | 161.12 | 0 | 0 | 0.00764281 | 613.19 | 0.00764281 | 613.19 | 0 | 0 | 2023-03-04 15:26:11 | 0.00039652 | 2.7692 | 222.1747 | 0 | Close
3380 | 1 | 2 | CC Chg | 20:09:00 | 28:09:00 | 0.0997 | 3.9769 | 2.00908 | 161.19 | 2.00908 | 161.19 | 0 | 0 | 0.00764611 | 613.46 | 0.00764611 | 613.46 | 0 | 0 | 2023-03-04 15:26:41 | 0.0003965 | 4.1529 | 333.1907 | 0 | Close
3381 | 1 | 2 | CC Chg | 20:09:30 | 28:09:30 | 0.0997 | 3.9772 | 2.00992 | 161.26 | 2.00992 | 161.26 | 0 | 0 | 0.00764942 | 613.72 | 0.00764942 | 613.72 | 0 | 0 | 2023-03-04 15:27:11 | 0.00039653 | 2.7698 | 222.2222 | 0 | Close
3382 | 1 | 2 | CC Chg | 20:10:00 | 28:10:00 | 0.0997 | 3.9775 | 2.01075 | 161.32 | 2.01075 | 161.32 | 0 | 0 | 0.00765272 | 613.99 | 0.00765272 | 613.99 | 0 | 0 | 2023-03-04 15:27:41 | 0.00039656 | 2.7692 | 222.1747 | 0 | Close
3383 | 1 | 2 | CC Chg | 20:10:30 | 28:10:30 | 0.0997 | 3.9776 | 2.01158 | 161.39 | 2.01158 | 161.39 | 0 | 0 | 0.00765603 | 614.25 | 0.00765603 | 614.25 | 0 | 0 | 2023-03-04 15:28:11 | 0.00039657 | 8.3111 | 666.8093 | 0 | Close
3384 | 1 | 2 | CC Chg | 20:11:00 | 28:11:00 | 0.0997 | 3.978 | 2.01241 | 161.46 | 2.01241 | 161.46 | 0 | 0 | 0.00765933 | 614.52 | 0.00765933 | 614.52 | 0 | 0 | 2023-03-04 15:28:41 | 0.00039661 | 2.0764 | 166.5954 | 0 | Close
3385 | 1 | 2 | CC Chg | 20:11:30 | 28:11:30 | 0.09971 | 3.9781 | 2.01324 | 161.52 | 2.01324 | 161.52 | 0 | 0 | 0.00766264 | 614.78 | 0.00766264 | 614.78 | 0 | 0 | 2023-03-04 15:29:11 | 0.00039666 | 8.3076 | 666.524 | 0 | Close
3386 | 1 | 2 | CC Chg | 20:12:00 | 28:12:00 | 0.09971 | 3.9783 | 2.01407 | 161.59 | 2.01407 | 161.59 | 0 | 0 | 0.00766594 | 615.05 | 0.00766594 | 615.05 | 0 | 0 | 2023-03-04 15:29:41 | 0.00039668 | 4.1556 | 333.4046 | 0 | Close
3387 | 1 | 2 | CC Chg | 20:12:30 | 28:12:30 | 0.09969 | 3.9785 | 2.0149 | 161.66 | 2.0149 | 161.66 | 0 | 0 | 0.00766925 | 615.31 | 0.00766925 | 615.31 | 0 | 0 | 2023-03-04 15:30:11 | 0.00039662 | 4.1538 | 333.262 | 0 | Close
3388 | 1 | 2 | CC Chg | 20:13:00 | 28:13:00 | 0.09971 | 3.9787 | 2.01573 | 161.72 | 2.01573 | 161.72 | 0 | 0 | 0.00767255 | 615.58 | 0.00767255 | 615.58 | 0 | 0 | 2023-03-04 15:30:41 | 0.00039672 | 4.1547 | 333.3333 | 0 | Close
3389 | 1 | 2 | CC Chg | 20:13:30 | 28:13:30 | 0.09969 | 3.9789 | 2.01656 | 161.79 | 2.01656 | 161.79 | 0 | 0 | 0.00767586 | 615.84 | 0.00767586 | 615.84 | 0 | 0 | 2023-03-04 15:31:11 | 0.00039666 | 4.1538 | 333.262 | 0 | Close
3390 | 1 | 2 | CC Chg | 20:14:00 | 28:14:00 | 0.09971 | 3.9791 | 2.01739 | 161.86 | 2.01739 | 161.86 | 0 | 0 | 0.00767917 | 616.11 | 0.00767917 | 616.11 | 0 | 0 | 2023-03-04 15:31:41 | 0.00039676 | 4.1538 | 333.262 | 0 | Close
3391 | 1 | 2 | CC Chg | 20:14:30 | 28:14:30 | 0.0997 | 3.9793 | 2.01822 | 161.92 | 2.01822 | 161.92 | 0 | 0 | 0.00768247 | 616.37 | 0.00768247 | 616.37 | 0 | 0 | 2023-03-04 15:32:11 | 0.00039674 | 4.1547 | 333.3333 | 0 | Close
3392 | 1 | 2 | CC Chg | 20:15:00 | 28:15:00 | 0.0997 | 3.9796 | 2.01905 | 161.99 | 2.01905 | 161.99 | 0 | 0 | 0.00768578 | 616.64 | 0.00768578 | 616.64 | 0 | 0 | 2023-03-04 15:32:41 | 0.00039677 | 2.7692 | 222.1747 | 0 | Close
3393 | 1 | 2 | CC Chg | 20:15:30 | 28:15:30 | 0.0997 | 3.9798 | 2.01989 | 162.06 | 2.01989 | 162.06 | 0 | 0 | 0.00768908 | 616.9 | 0.00768908 | 616.9 | 0 | 0 | 2023-03-04 15:33:11 | 0.00039679 | 4.1547 | 333.3333 | 0 | Close
3394 | 1 | 2 | CC Chg | 20:16:00 | 28:16:00 | 0.0997 | 3.9801 | 2.02072 | 162.12 | 2.02072 | 162.12 | 0 | 0 | 0.00769239 | 617.17 | 0.00769239 | 617.17 | 0 | 0 | 2023-03-04 15:33:41 | 0.00039682 | 2.7692 | 222.1747 | 0 | Close
3395 | 1 | 2 | CC Chg | 20:16:30 | 28:16:30 | 0.09972 | 3.9802 | 2.02155 | 162.19 | 2.02155 | 162.19 | 0 | 0 | 0.0076957 | 617.43 | 0.0076957 | 617.43 | 0 | 0 | 2023-03-04 15:34:11 | 0.00039691 | 8.3093 | 666.6667 | 0 | Close
3396 | 1 | 2 | CC Chg | 20:17:00 | 28:17:00 | 0.09972 | 3.9805 | 2.02238 | 162.26 | 2.02238 | 162.26 | 0 | 0 | 0.00769901 | 617.7 | 0.00769901 | 617.7 | 0 | 0 | 2023-03-04 15:34:41 | 0.00039694 | 2.7692 | 222.1747 | 0 | Close
3397 | 1 | 2 | CC Chg | 20:17:30 | 28:17:30 | 0.0997 | 3.9806 | 2.02321 | 162.32 | 2.02321 | 162.32 | 0 | 0 | 0.00770231 | 617.96 | 0.00770231 | 617.96 | 0 | 0 | 2023-03-04 15:35:11 | 0.00039687 | 8.3093 | 666.6667 | 0 | Close
3398 | 1 | 2 | CC Chg | 20:18:00 | 28:18:00 | 0.09971 | 3.9808 | 2.02404 | 162.39 | 2.02404 | 162.39 | 0 | 0 | 0.00770562 | 618.23 | 0.00770562 | 618.23 | 0 | 0 | 2023-03-04 15:35:41 | 0.00039693 | 4.1538 | 333.262 | 0 | Close
3399 | 1 | 2 | CC Chg | 20:18:30 | 28:18:30 | 0.0997 | 3.9811 | 2.02487 | 162.46 | 2.02487 | 162.46 | 0 | 0 | 0.00770893 | 618.5 | 0.00770893 | 618.5 | 0 | 0 | 2023-03-04 15:36:11 | 0.00039692 | 2.7704 | 222.2698 | 0 | Close
3400 | 1 | 2 | CC Chg | 20:19:00 | 28:19:00 | 0.0997 | 3.9813 | 2.0257 | 162.52 | 2.0257 | 162.52 | 0 | 0 | 0.00771224 | 618.76 | 0.00771224 | 618.76 | 0 | 0 | 2023-03-04 15:36:41 | 0.00039694 | 4.1538 | 333.262 | 0 | Close
3401 | 1 | 2 | CC Chg | 20:19:30 | 28:19:30 | 0.0997 | 3.9815 | 2.02653 | 162.59 | 2.02653 | 162.59 | 0 | 0 | 0.00771554 | 619.03 | 0.00771554 | 619.03 | 0 | 0 | 2023-03-04 15:37:11 | 0.00039696 | 4.1538 | 333.262 | 0 | Close
3402 | 1 | 2 | CC Chg | 20:20:00 | 28:20:00 | 0.09971 | 3.9816 | 2.02736 | 162.66 | 2.02736 | 162.66 | 0 | 0 | 0.00771885 | 619.29 | 0.00771885 | 619.29 | 0 | 0 | 2023-03-04 15:37:41 | 0.00039701 | 8.3076 | 666.524 | 0 | Close
3403 | 1 | 2 | CC Chg | 20:20:30 | 28:20:30 | 0.09971 | 3.9819 | 2.02819 | 162.72 | 2.02819 | 162.72 | 0 | 0 | 0.00772216 | 619.56 | 0.00772216 | 619.56 | 0 | 0 | 2023-03-04 15:38:11 | 0.00039704 | 2.7692 | 222.1747 | 0 | Close
3404 | 1 | 2 | CC Chg | 20:21:00 | 28:21:00 | 0.09971 | 3.9821 | 2.02903 | 162.79 | 2.02903 | 162.79 | 0 | 0 | 0.00772547 | 619.82 | 0.00772547 | 619.82 | 0 | 0 | 2023-03-04 15:38:41 | 0.00039706 | 4.1556 | 333.4046 | 0 | Close
3405 | 1 | 2 | CC Chg | 20:21:30 | 28:21:30 | 0.09969 | 3.9822 | 2.02986 | 162.86 | 2.02986 | 162.86 | 0 | 0 | 0.00772878 | 620.09 | 0.00772878 | 620.09 | 0 | 0 | 2023-03-04 15:39:11 | 0.00039699 | 8.3076 | 666.524 | 0 | Close
3406 | 1 | 2 | CC Chg | 20:22:00 | 28:22:00 | 0.09969 | 3.9824 | 2.03069 | 162.92 | 2.03069 | 162.92 | 0 | 0 | 0.00773208 | 620.35 | 0.00773208 | 620.35 | 0 | 0 | 2023-03-04 15:39:41 | 0.00039701 | 4.1547 | 333.3333 | 0 | Close
3407 | 1 | 2 | CC Chg | 20:22:30 | 28:22:30 | 0.0997 | 3.9827 | 2.03152 | 162.99 | 2.03152 | 162.99 | 0 | 0 | 0.00773539 | 620.62 | 0.00773539 | 620.62 | 0 | 0 | 2023-03-04 15:40:11 | 0.00039708 | 2.7692 | 222.1747 | 0 | Close
3408 | 1 | 2 | CC Chg | 20:23:00 | 28:23:00 | 0.09971 | 3.9829 | 2.03235 | 163.06 | 2.03235 | 163.06 | 0 | 0 | 0.0077387 | 620.88 | 0.0077387 | 620.88 | 0 | 0 | 2023-03-04 15:40:41 | 0.00039713 | 4.1538 | 333.262 | 0 | Close
3409 | 1 | 2 | CC Chg | 20:23:30 | 28:23:30 | 0.09969 | 3.9831 | 2.03318 | 163.12 | 2.03318 | 163.12 | 0 | 0 | 0.00774201 | 621.15 | 0.00774201 | 621.15 | 0 | 0 | 2023-03-04 15:41:11 | 0.00039708 | 4.1547 | 333.3333 | 0 | Close
3410 | 1 | 2 | CC Chg | 20:24:00 | 28:24:00 | 0.09969 | 3.9834 | 2.03401 | 163.19 | 2.03401 | 163.19 | 0 | 0 | 0.00774532 | 621.42 | 0.00774532 | 621.42 | 0 | 0 | 2023-03-04 15:41:41 | 0.00039711 | 2.7692 | 222.1747 | 0 | Close
3411 | 1 | 2 | CC Chg | 20:24:30 | 28:24:30 | 0.0997 | 3.9835 | 2.03484 | 163.26 | 2.03484 | 163.26 | 0 | 0 | 0.00774863 | 621.68 | 0.00774863 | 621.68 | 0 | 0 | 2023-03-04 15:42:11 | 0.00039715 | 8.3076 | 666.524 | 0 | Close
3412 | 1 | 2 | CC Chg | 20:25:00 | 28:25:00 | 0.0997 | 3.9837 | 2.03567 | 163.32 | 2.03567 | 163.32 | 0 | 0 | 0.00775194 | 621.95 | 0.00775194 | 621.95 | 0 | 0 | 2023-03-04 15:42:41 | 0.00039717 | 4.1547 | 333.3333 | 0 | Close
3413 | 1 | 2 | CC Chg | 20:25:30 | 28:25:30 | 0.09969 | 3.9839 | 2.0365 | 163.39 | 2.0365 | 163.39 | 0 | 0 | 0.00775525 | 622.21 | 0.00775525 | 622.21 | 0 | 0 | 2023-03-04 15:43:11 | 0.00039715 | 4.1538 | 333.262 | 0 | Close
3414 | 1 | 2 | CC Chg | 20:26:00 | 28:26:00 | 0.09969 | 3.9841 | 2.03733 | 163.46 | 2.03733 | 163.46 | 0 | 0 | 0.00775856 | 622.48 | 0.00775856 | 622.48 | 0 | 0 | 2023-03-04 15:43:41 | 0.00039717 | 4.1556 | 333.4046 | 0 | Close
3415 | 1 | 2 | CC Chg | 20:26:30 | 28:26:30 | 0.09969 | 3.9843 | 2.03816 | 163.52 | 2.03816 | 163.52 | 0 | 0 | 0.00776187 | 622.74 | 0.00776187 | 622.74 | 0 | 0 | 2023-03-04 15:44:11 | 0.00039719 | 4.1529 | 333.1907 | 0 | Close
3416 | 1 | 2 | CC Chg | 20:27:00 | 28:27:00 | 0.09972 | 3.9845 | 2.03899 | 163.59 | 2.03899 | 163.59 | 0 | 0 | 0.00776518 | 623.01 | 0.00776518 | 623.01 | 0 | 0 | 2023-03-04 15:44:41 | 0.00039733 | 4.1538 | 333.262 | 0 | Close
3417 | 1 | 2 | CC Chg | 20:27:30 | 28:27:30 | 0.09969 | 3.9847 | 2.03983 | 163.66 | 2.03983 | 163.66 | 0 | 0 | 0.00776849 | 623.27 | 0.00776849 | 623.27 | 0 | 0 | 2023-03-04 15:45:11 | 0.00039723 | 4.1538 | 333.262 | 0 | Close
3418 | 1 | 2 | CC Chg | 20:28:00 | 28:28:00 | 0.0997 | 3.985 | 2.04066 | 163.72 | 2.04066 | 163.72 | 0 | 0 | 0.0077718 | 623.54 | 0.0077718 | 623.54 | 0 | 0 | 2023-03-04 15:45:41 | 0.0003973 | 2.7698 | 222.2222 | 0 | Close
3419 | 1 | 2 | CC Chg | 20:28:30 | 28:28:30 | 0.09969 | 3.9853 | 2.04149 | 163.79 | 2.04149 | 163.79 | 0 | 0 | 0.00777511 | 623.81 | 0.00777511 | 623.81 | 0 | 0 | 2023-03-04 15:46:11 | 0.00039729 | 2.7692 | 222.1747 | 0 | Close
3420 | 1 | 2 | CC Chg | 20:29:00 | 28:29:00 | 0.09969 | 3.9854 | 2.04232 | 163.86 | 2.04232 | 163.86 | 0 | 0 | 0.00777842 | 624.07 | 0.00777842 | 624.07 | 0 | 0 | 2023-03-04 15:46:41 | 0.0003973 | 8.3076 | 666.524 | 0 | Close
3421 | 1 | 2 | CC Chg | 20:29:30 | 28:29:30 | 0.0997 | 3.9856 | 2.04315 | 163.92 | 2.04315 | 163.92 | 0 | 0 | 0.00778174 | 624.34 | 0.00778174 | 624.34 | 0 | 0 | 2023-03-04 15:47:11 | 0.00039736 | 4.1547 | 333.3333 | 0 | Close
3422 | 1 | 2 | CC Chg | 20:30:00 | 28:30:00 | 0.09969 | 3.9857 | 2.04398 | 163.99 | 2.04398 | 163.99 | 0 | 0 | 0.00778505 | 624.6 | 0.00778505 | 624.6 | 0 | 0 | 2023-03-04 15:47:41 | 0.00039733 | 8.3076 | 666.524 | 0 | Close
3423 | 1 | 2 | CC Chg | 20:30:30 | 28:30:30 | 0.09969 | 3.9859 | 2.04481 | 164.06 | 2.04481 | 164.06 | 0 | 0 | 0.00778836 | 624.87 | 0.00778836 | 624.87 | 0 | 0 | 2023-03-04 15:48:11 | 0.00039735 | 4.1538 | 333.262 | 0 | Close
3424 | 1 | 2 | CC Chg | 20:31:00 | 28:31:00 | 0.0997 | 3.9861 | 2.04564 | 164.12 | 2.04564 | 164.12 | 0 | 0 | 0.00779167 | 625.13 | 0.00779167 | 625.13 | 0 | 0 | 2023-03-04 15:48:41 | 0.00039741 | 4.1538 | 333.262 | 0 | Close
3425 | 1 | 2 | CC Chg | 20:31:30 | 28:31:30 | 0.09971 | 3.9863 | 2.04647 | 164.19 | 2.04647 | 164.19 | 0 | 0 | 0.00779498 | 625.4 | 0.00779498 | 625.4 | 0 | 0 | 2023-03-04 15:49:11 | 0.00039747 | 4.1538 | 333.262 | 0 | Close
3426 | 1 | 2 | CC Chg | 20:32:00 | 28:32:00 | 0.09969 | 3.9865 | 2.0473 | 164.26 | 2.0473 | 164.26 | 0 | 0 | 0.00779829 | 625.67 | 0.00779829 | 625.67 | 0 | 0 | 2023-03-04 15:49:41 | 0.00039741 | 4.1538 | 333.262 | 0 | Close
3427 | 1 | 2 | CC Chg | 20:32:30 | 28:32:30 | 0.0997 | 3.9868 | 2.04813 | 164.32 | 2.04813 | 164.32 | 0 | 0 | 0.00780161 | 625.93 | 0.00780161 | 625.93 | 0 | 0 | 2023-03-04 15:50:11 | 0.00039748 | 2.7692 | 222.1747 | 0 | Close
3428 | 1 | 2 | CC Chg | 20:33:00 | 28:33:00 | 0.0997 | 3.987 | 2.04896 | 164.39 | 2.04896 | 164.39 | 0 | 0 | 0.00780492 | 626.2 | 0.00780492 | 626.2 | 0 | 0 | 2023-03-04 15:50:41 | 0.0003975 | 4.1538 | 333.262 | 0 | Close
3429 | 1 | 2 | CC Chg | 20:33:30 | 28:33:30 | 0.09969 | 3.9872 | 2.0498 | 164.46 | 2.0498 | 164.46 | 0 | 0 | 0.00780823 | 626.46 | 0.00780823 | 626.46 | 0 | 0 | 2023-03-04 15:51:11 | 0.00039748 | 4.1538 | 333.262 | 0 | Close
3430 | 1 | 2 | CC Chg | 20:34:00 | 28:34:00 | 0.0997 | 3.9874 | 2.05063 | 164.52 | 2.05063 | 164.52 | 0 | 0 | 0.00781154 | 626.73 | 0.00781154 | 626.73 | 0 | 0 | 2023-03-04 15:51:41 | 0.00039754 | 4.1538 | 333.262 | 0 | Close
3431 | 1 | 2 | CC Chg | 20:34:30 | 28:34:30 | 0.09969 | 3.9876 | 2.05146 | 164.59 | 2.05146 | 164.59 | 0 | 0 | 0.00781486 | 626.99 | 0.00781486 | 626.99 | 0 | 0 | 2023-03-04 15:52:11 | 0.00039752 | 4.1547 | 333.3333 | 0 | Close
3432 | 1 | 2 | CC Chg | 20:35:00 | 28:35:00 | 0.09969 | 3.9878 | 2.05229 | 164.66 | 2.05229 | 164.66 | 0 | 0 | 0.00781817 | 627.26 | 0.00781817 | 627.26 | 0 | 0 | 2023-03-04 15:52:41 | 0.00039754 | 4.1538 | 333.262 | 0 | Close
3433 | 1 | 2 | CC Chg | 20:35:30 | 28:35:30 | 0.09969 | 3.988 | 2.05312 | 164.72 | 2.05312 | 164.72 | 0 | 0 | 0.00782148 | 627.53 | 0.00782148 | 627.53 | 0 | 0 | 2023-03-04 15:53:11 | 0.00039756 | 4.1538 | 333.262 | 0 | Close
3434 | 1 | 2 | CC Chg | 20:36:00 | 28:36:00 | 0.09969 | 3.9881 | 2.05395 | 164.79 | 2.05395 | 164.79 | 0 | 0 | 0.00782479 | 627.79 | 0.00782479 | 627.79 | 0 | 0 | 2023-03-04 15:53:41 | 0.00039757 | 8.3076 | 666.524 | 0 | Close
3435 | 1 | 2 | CC Chg | 20:36:30 | 28:36:30 | 0.09968 | 3.9884 | 2.05478 | 164.86 | 2.05478 | 164.86 | 0 | 0 | 0.00782811 | 628.06 | 0.00782811 | 628.06 | 0 | 0 | 2023-03-04 15:54:11 | 0.00039756 | 2.7692 | 222.1747 | 0 | Close
3436 | 1 | 2 | CC Chg | 20:37:00 | 28:37:00 | 0.09969 | 3.9886 | 2.05561 | 164.92 | 2.05561 | 164.92 | 0 | 0 | 0.00783142 | 628.32 | 0.00783142 | 628.32 | 0 | 0 | 2023-03-04 15:54:41 | 0.00039762 | 4.1538 | 333.262 | 0 | Close
3437 | 1 | 2 | CC Chg | 20:37:30 | 28:37:30 | 0.09969 | 3.9888 | 2.05644 | 164.99 | 2.05644 | 164.99 | 0 | 0 | 0.00783473 | 628.59 | 0.00783473 | 628.59 | 0 | 0 | 2023-03-04 15:55:11 | 0.00039764 | 4.1538 | 333.262 | 0 | Close
3438 | 1 | 2 | CC Chg | 20:38:00 | 28:38:00 | 0.09968 | 3.989 | 2.05727 | 165.06 | 2.05727 | 165.06 | 0 | 0 | 0.00783805 | 628.85 | 0.00783805 | 628.85 | 0 | 0 | 2023-03-04 15:55:41 | 0.00039762 | 4.1538 | 333.262 | 0 | Close
3439 | 1 | 2 | CC Chg | 20:38:30 | 28:38:30 | 0.09969 | 3.9892 | 2.0581 | 165.12 | 2.0581 | 165.12 | 0 | 0 | 0.00784136 | 629.12 | 0.00784136 | 629.12 | 0 | 0 | 2023-03-04 15:56:11 | 0.00039768 | 4.1529 | 333.1907 | 0 | Close
3440 | 1 | 2 | CC Chg | 20:39:00 | 28:39:00 | 0.09969 | 3.9894 | 2.05893 | 165.19 | 2.05893 | 165.19 | 0 | 0 | 0.00784468 | 629.39 | 0.00784468 | 629.39 | 0 | 0 | 2023-03-04 15:56:41 | 0.0003977 | 4.1538 | 333.262 | 0 | Close
3441 | 1 | 2 | CC Chg | 20:39:30 | 28:39:30 | 0.09969 | 3.9896 | 2.05976 | 165.26 | 2.05976 | 165.26 | 0 | 0 | 0.00784799 | 629.65 | 0.00784799 | 629.65 | 0 | 0 | 2023-03-04 15:57:11 | 0.00039772 | 4.1538 | 333.262 | 0 | Close
3442 | 1 | 2 | CC Chg | 20:40:00 | 28:40:00 | 0.09968 | 3.9898 | 2.06059 | 165.32 | 2.06059 | 165.32 | 0 | 0 | 0.0078513 | 629.92 | 0.0078513 | 629.92 | 0 | 0 | 2023-03-04 15:57:41 | 0.0003977 | 4.1538 | 333.262 | 0 | Close
3443 | 1 | 2 | CC Chg | 20:40:30 | 28:40:30 | 0.0997 | 3.9899 | 2.06143 | 165.39 | 2.06143 | 165.39 | 0 | 0 | 0.00785462 | 630.18 | 0.00785462 | 630.18 | 0 | 0 | 2023-03-04 15:58:11 | 0.00039779 | 8.3076 | 666.524 | 0 | Close
3444 | 1 | 2 | CC Chg | 20:41:00 | 28:41:00 | 0.09971 | 3.9901 | 2.06226 | 165.46 | 2.06226 | 165.46 | 0 | 0 | 0.00785793 | 630.45 | 0.00785793 | 630.45 | 0 | 0 | 2023-03-04 15:58:41 | 0.00039785 | 4.1538 | 333.262 | 0 | Close
3445 | 1 | 2 | CC Chg | 20:41:30 | 28:41:30 | 0.09968 | 3.9904 | 2.06309 | 165.52 | 2.06309 | 165.52 | 0 | 0 | 0.00786125 | 630.72 | 0.00786125 | 630.72 | 0 | 0 | 2023-03-04 15:59:11 | 0.00039776 | 2.7692 | 222.1747 | 0 | Close
3446 | 1 | 2 | CC Chg | 20:42:00 | 28:42:00 | 0.09969 | 3.9905 | 2.06392 | 165.59 | 2.06392 | 165.59 | 0 | 0 | 0.00786456 | 630.98 | 0.00786456 | 630.98 | 0 | 0 | 2023-03-04 15:59:41 | 0.00039781 | 8.3076 | 666.524 | 0 | Close
3447 | 1 | 2 | CC Chg | 20:42:30 | 28:42:30 | 0.09968 | 3.9907 | 2.06475 | 165.66 | 2.06475 | 165.66 | 0 | 0 | 0.00786788 | 631.25 | 0.00786788 | 631.25 | 0 | 0 | 2023-03-04 16:00:11 | 0.00039779 | 4.1538 | 333.262 | 0 | Close
3448 | 1 | 2 | CC Chg | 20:43:00 | 28:43:00 | 0.09969 | 3.9908 | 2.06558 | 165.72 | 2.06558 | 165.72 | 0 | 0 | 0.00787119 | 631.51 | 0.00787119 | 631.51 | 0 | 0 | 2023-03-04 16:00:41 | 0.00039784 | 8.3076 | 666.524 | 0 | Close
3449 | 1 | 2 | CC Chg | 20:43:30 | 28:43:30 | 0.09969 | 3.9911 | 2.06641 | 165.79 | 2.06641 | 165.79 | 0 | 0 | 0.00787451 | 631.78 | 0.00787451 | 631.78 | 0 | 0 | 2023-03-04 16:01:11 | 0.00039787 | 2.7692 | 222.1747 | 0 | Close
3450 | 1 | 2 | CC Chg | 20:44:00 | 28:44:00 | 0.0997 | 3.9913 | 2.06724 | 165.86 | 2.06724 | 165.86 | 0 | 0 | 0.00787782 | 632.05 | 0.00787782 | 632.05 | 0 | 0 | 2023-03-04 16:01:41 | 0.00039793 | 4.1538 | 333.262 | 0 | Close
3451 | 1 | 2 | CC Chg | 20:44:30 | 28:44:30 | 0.09968 | 3.9915 | 2.06807 | 165.92 | 2.06807 | 165.92 | 0 | 0 | 0.00788114 | 632.31 | 0.00788114 | 632.31 | 0 | 0 | 2023-03-04 16:02:11 | 0.00039787 | 4.1538 | 333.262 | 0 | Close
3452 | 1 | 2 | CC Chg | 20:45:00 | 28:45:00 | 0.09968 | 3.9916 | 2.0689 | 165.99 | 2.0689 | 165.99 | 0 | 0 | 0.00788446 | 632.58 | 0.00788446 | 632.58 | 0 | 0 | 2023-03-04 16:02:41 | 0.00039788 | 8.3076 | 666.524 | 0 | Close
3453 | 1 | 2 | CC Chg | 20:45:30 | 28:45:30 | 0.09969 | 3.9918 | 2.06973 | 166.06 | 2.06973 | 166.06 | 0 | 0 | 0.00788777 | 632.84 | 0.00788777 | 632.84 | 0 | 0 | 2023-03-04 16:03:11 | 0.00039794 | 4.1538 | 333.262 | 0 | Close
3454 | 1 | 2 | CC Chg | 20:46:00 | 28:46:00 | 0.09969 | 3.9921 | 2.07056 | 166.12 | 2.07056 | 166.12 | 0 | 0 | 0.00789109 | 633.11 | 0.00789109 | 633.11 | 0 | 0 | 2023-03-04 16:03:41 | 0.00039797 | 2.7692 | 222.1747 | 0 | Close
3455 | 1 | 2 | CC Chg | 20:46:30 | 28:46:30 | 0.09967 | 3.9923 | 2.07139 | 166.19 | 2.07139 | 166.19 | 0 | 0 | 0.00789441 | 633.38 | 0.00789441 | 633.38 | 0 | 0 | 2023-03-04 16:04:11 | 0.00039791 | 4.1538 | 333.262 | 0 | Close
3456 | 1 | 2 | CC Chg | 20:47:00 | 28:47:00 | 0.09969 | 3.9925 | 2.07223 | 166.26 | 2.07223 | 166.26 | 0 | 0 | 0.00789772 | 633.64 | 0.00789772 | 633.64 | 0 | 0 | 2023-03-04 16:04:41 | 0.00039801 | 4.1538 | 333.262 | 0 | Close
3457 | 1 | 2 | CC Chg | 20:47:30 | 28:47:30 | 0.09969 | 3.9927 | 2.07306 | 166.32 | 2.07306 | 166.32 | 0 | 0 | 0.00790104 | 633.91 | 0.00790104 | 633.91 | 0 | 0 | 2023-03-04 16:05:11 | 0.00039803 | 4.1538 | 333.262 | 0 | Close
3458 | 1 | 2 | CC Chg | 20:48:00 | 28:48:00 | 0.09968 | 3.9929 | 2.07389 | 166.39 | 2.07389 | 166.39 | 0 | 0 | 0.00790436 | 634.17 | 0.00790436 | 634.17 | 0 | 0 | 2023-03-04 16:05:41 | 0.00039801 | 4.1538 | 333.262 | 0 | Close
3459 | 1 | 2 | CC Chg | 20:48:30 | 28:48:30 | 0.09968 | 3.993 | 2.07472 | 166.46 | 2.07472 | 166.46 | 0 | 0 | 0.00790767 | 634.44 | 0.00790767 | 634.44 | 0 | 0 | 2023-03-04 16:06:11 | 0.00039802 | 8.3076 | 666.524 | 0 | Close
3460 | 1 | 2 | CC Chg | 20:49:00 | 28:49:00 | 0.09968 | 3.9932 | 2.07555 | 166.52 | 2.07555 | 166.52 | 0 | 0 | 0.00791099 | 634.71 | 0.00791099 | 634.71 | 0 | 0 | 2023-03-04 16:06:41 | 0.00039804 | 4.1538 | 333.262 | 0 | Close
3461 | 1 | 2 | CC Chg | 20:49:30 | 28:49:30 | 0.09968 | 3.9934 | 2.07638 | 166.59 | 2.07638 | 166.59 | 0 | 0 | 0.00791431 | 634.97 | 0.00791431 | 634.97 | 0 | 0 | 2023-03-04 16:07:11 | 0.00039806 | 4.1538 | 333.262 | 0 | Close
3462 | 1 | 2 | CC Chg | 20:50:00 | 28:50:00 | 0.09969 | 3.9936 | 2.07721 | 166.66 | 2.07721 | 166.66 | 0 | 0 | 0.00791763 | 635.24 | 0.00791763 | 635.24 | 0 | 0 | 2023-03-04 16:07:41 | 0.00039812 | 4.152 | 333.1194 | 0 | Close
3463 | 1 | 2 | CC Chg | 20:50:30 | 28:50:30 | 0.09969 | 3.9938 | 2.07804 | 166.72 | 2.07804 | 166.72 | 0 | 0 | 0.00792094 | 635.51 | 0.00792094 | 635.51 | 0 | 0 | 2023-03-04 16:08:11 | 0.00039814 | 4.1538 | 333.262 | 0 | Close
3464 | 1 | 2 | CC Chg | 20:51:00 | 28:51:00 | 0.09967 | 3.9941 | 2.07887 | 166.79 | 2.07887 | 166.79 | 0 | 0 | 0.00792426 | 635.77 | 0.00792426 | 635.77 | 0 | 0 | 2023-03-04 16:08:41 | 0.00039809 | 2.7692 | 222.1747 | 0 | Close
3465 | 1 | 2 | CC Chg | 20:51:30 | 28:51:30 | 0.09969 | 3.9942 | 2.0797 | 166.86 | 2.0797 | 166.86 | 0 | 0 | 0.00792758 | 636.04 | 0.00792758 | 636.04 | 0 | 0 | 2023-03-04 16:09:11 | 0.00039818 | 8.3058 | 666.3814 | 0 | Close
3466 | 1 | 2 | CC Chg | 20:52:00 | 28:52:00 | 0.09969 | 3.9944 | 2.08053 | 166.92 | 2.08053 | 166.92 | 0 | 0 | 0.0079309 | 636.3 | 0.0079309 | 636.3 | 0 | 0 | 2023-03-04 16:09:41 | 0.0003982 | 4.1538 | 333.262 | 0 | Close
3467 | 1 | 2 | CC Chg | 20:52:30 | 28:52:30 | 0.09968 | 3.9946 | 2.08136 | 166.99 | 2.08136 | 166.99 | 0 | 0 | 0.00793422 | 636.57 | 0.00793422 | 636.57 | 0 | 0 | 2023-03-04 16:10:11 | 0.00039818 | 4.1538 | 333.262 | 0 | Close
3468 | 1 | 2 | CC Chg | 20:53:00 | 28:53:00 | 0.09969 | 3.9948 | 2.08219 | 167.06 | 2.08219 | 167.06 | 0 | 0 | 0.00793753 | 636.84 | 0.00793753 | 636.84 | 0 | 0 | 2023-03-04 16:10:41 | 0.00039824 | 4.1538 | 333.262 | 0 | Close
3469 | 1 | 2 | CC Chg | 20:53:30 | 28:53:30 | 0.09969 | 3.9949 | 2.08302 | 167.12 | 2.08302 | 167.12 | 0 | 0 | 0.00794085 | 637.1 | 0.00794085 | 637.1 | 0 | 0 | 2023-03-04 16:11:11 | 0.00039825 | 8.3076 | 666.524 | 0 | Close
3470 | 1 | 2 | CC Chg | 20:54:00 | 28:54:00 | 0.09969 | 3.9951 | 2.08386 | 167.19 | 2.08386 | 167.19 | 0 | 0 | 0.00794417 | 637.37 | 0.00794417 | 637.37 | 0 | 0 | 2023-03-04 16:11:41 | 0.00039827 | 4.1538 | 333.262 | 0 | Close
3471 | 1 | 2 | CC Chg | 20:54:30 | 28:54:30 | 0.09967 | 3.9953 | 2.08469 | 167.26 | 2.08469 | 167.26 | 0 | 0 | 0.00794749 | 637.64 | 0.00794749 | 637.64 | 0 | 0 | 2023-03-04 16:12:11 | 0.00039821 | 4.1538 | 333.262 | 0 | Close
3472 | 1 | 2 | CC Chg | 20:55:00 | 28:55:00 | 0.09968 | 3.9955 | 2.08552 | 167.32 | 2.08552 | 167.32 | 0 | 0 | 0.00795081 | 637.9 | 0.00795081 | 637.9 | 0 | 0 | 2023-03-04 16:12:41 | 0.00039827 | 4.1538 | 333.262 | 0 | Close
3473 | 1 | 2 | CC Chg | 20:55:30 | 28:55:30 | 0.0997 | 3.9957 | 2.08635 | 167.39 | 2.08635 | 167.39 | 0 | 0 | 0.00795413 | 638.17 | 0.00795413 | 638.17 | 0 | 0 | 2023-03-04 16:13:11 | 0.00039837 | 4.1529 | 333.1907 | 0 | Close
3474 | 1 | 2 | CC Chg | 20:56:00 | 28:56:00 | 0.09969 | 3.9958 | 2.08718 | 167.46 | 2.08718 | 167.46 | 0 | 0 | 0.00795745 | 638.43 | 0.00795745 | 638.43 | 0 | 0 | 2023-03-04 16:13:41 | 0.00039834 | 8.3076 | 666.524 | 0 | Close
3475 | 1 | 2 | CC Chg | 20:56:30 | 28:56:30 | 0.09969 | 3.9961 | 2.08801 | 167.52 | 2.08801 | 167.52 | 0 | 0 | 0.00796077 | 638.7 | 0.00796077 | 638.7 | 0 | 0 | 2023-03-04 16:14:11 | 0.00039837 | 2.7686 | 222.1271 | 0 | Close
3476 | 1 | 2 | CC Chg | 20:57:00 | 28:57:00 | 0.09968 | 3.9963 | 2.08884 | 167.59 | 2.08884 | 167.59 | 0 | 0 | 0.00796409 | 638.97 | 0.00796409 | 638.97 | 0 | 0 | 2023-03-04 16:14:41 | 0.00039835 | 4.1538 | 333.262 | 0 | Close
3477 | 1 | 2 | CC Chg | 20:57:30 | 28:57:30 | 0.09969 | 3.9964 | 2.08967 | 167.66 | 2.08967 | 167.66 | 0 | 0 | 0.00796741 | 639.23 | 0.00796741 | 639.23 | 0 | 0 | 2023-03-04 16:15:11 | 0.0003984 | 8.3076 | 666.524 | 0 | Close
3478 | 1 | 2 | CC Chg | 20:58:00 | 28:58:00 | 0.09969 | 3.9966 | 2.0905 | 167.72 | 2.0905 | 167.72 | 0 | 0 | 0.00797073 | 639.5 | 0.00797073 | 639.5 | 0 | 0 | 2023-03-04 16:15:41 | 0.00039842 | 4.1538 | 333.262 | 0 | Close
3479 | 1 | 2 | CC Chg | 20:58:30 | 28:58:30 | 0.09968 | 3.9968 | 2.09133 | 167.79 | 2.09133 | 167.79 | 0 | 0 | 0.00797405 | 639.77 | 0.00797405 | 639.77 | 0 | 0 | 2023-03-04 16:16:11 | 0.0003984 | 4.1538 | 333.262 | 0 | Close
3480 | 1 | 2 | CC Chg | 20:59:00 | 28:59:00 | 0.09969 | 3.997 | 2.09216 | 167.86 | 2.09216 | 167.86 | 0 | 0 | 0.00797737 | 640.03 | 0.00797737 | 640.03 | 0 | 0 | 2023-03-04 16:16:41 | 0.00039846 | 4.1529 | 333.1907 | 0 | Close
3481 | 1 | 2 | CC Chg | 20:59:30 | 28:59:30 | 0.09968 | 3.9971 | 2.09299 | 167.92 | 2.09299 | 167.92 | 0 | 0 | 0.00798069 | 640.3 | 0.00798069 | 640.3 | 0 | 0 | 2023-03-04 16:17:11 | 0.00039843 | 8.3076 | 666.524 | 0 | Close
3482 | 1 | 2 | CC Chg | 21:00:00 | 29:00:00 | 0.09967 | 3.9973 | 2.09382 | 167.99 | 2.09382 | 167.99 | 0 | 0 | 0.00798401 | 640.57 | 0.00798401 | 640.57 | 0 | 0 | 2023-03-04 16:17:41 | 0.00039841 | 4.1538 | 333.262 | 0 | Close
3483 | 1 | 2 | CC Chg | 21:00:30 | 29:00:30 | 0.09969 | 3.9975 | 2.09465 | 168.06 | 2.09465 | 168.06 | 0 | 0 | 0.00798733 | 640.83 | 0.00798733 | 640.83 | 0 | 0 | 2023-03-04 16:18:11 | 0.00039851 | 4.1538 | 333.262 | 0 | Close
3484 | 1 | 2 | CC Chg | 21:01:00 | 29:01:00 | 0.09969 | 3.9977 | 2.09549 | 168.12 | 2.09549 | 168.12 | 0 | 0 | 0.00799065 | 641.1 | 0.00799065 | 641.1 | 0 | 0 | 2023-03-04 16:18:41 | 0.00039853 | 4.1538 | 333.262 | 0 | Close
3485 | 1 | 2 | CC Chg | 21:01:30 | 29:01:30 | 0.09968 | 3.9979 | 2.09632 | 168.19 | 2.09632 | 168.19 | 0 | 0 | 0.00799397 | 641.36 | 0.00799397 | 641.36 | 0 | 0 | 2023-03-04 16:19:11 | 0.00039851 | 4.152 | 333.1194 | 0 | Close
3486 | 1 | 2 | CC Chg | 21:02:00 | 29:02:00 | 0.09968 | 3.9981 | 2.09715 | 168.26 | 2.09715 | 168.26 | 0 | 0 | 0.00799729 | 641.63 | 0.00799729 | 641.63 | 0 | 0 | 2023-03-04 16:19:41 | 0.00039853 | 4.1538 | 333.262 | 0 | Close
3487 | 1 | 2 | CC Chg | 21:02:30 | 29:02:30 | 0.09969 | 3.9983 | 2.09798 | 168.32 | 2.09798 | 168.32 | 0 | 0 | 0.00800061 | 641.9 | 0.00800061 | 641.9 | 0 | 0 | 2023-03-04 16:20:11 | 0.00039859 | 4.1529 | 333.1907 | 0 | Close
3488 | 1 | 2 | CC Chg | 21:03:00 | 29:03:00 | 0.09968 | 3.9985 | 2.09881 | 168.39 | 2.09881 | 168.39 | 0 | 0 | 0.00800393 | 642.16 | 0.00800393 | 642.16 | 0 | 0 | 2023-03-04 16:20:41 | 0.00039857 | 4.1538 | 333.262 | 0 | Close
3489 | 1 | 2 | CC Chg | 21:03:30 | 29:03:30 | 0.09969 | 3.9987 | 2.09964 | 168.46 | 2.09964 | 168.46 | 0 | 0 | 0.00800726 | 642.43 | 0.00800726 | 642.43 | 0 | 0 | 2023-03-04 16:21:11 | 0.00039863 | 4.1538 | 333.262 | 0 | Close
3490 | 1 | 2 | CC Chg | 21:04:00 | 29:04:00 | 0.09969 | 3.9988 | 2.10047 | 168.52 | 2.10047 | 168.52 | 0 | 0 | 0.00801058 | 642.7 | 0.00801058 | 642.7 | 0 | 0 | 2023-03-04 16:21:41 | 0.00039864 | 8.3058 | 666.3814 | 0 | Close
3491 | 1 | 2 | CC Chg | 21:04:30 | 29:04:30 | 0.09969 | 3.999 | 2.1013 | 168.59 | 2.1013 | 168.59 | 0 | 0 | 0.0080139 | 642.96 | 0.0080139 | 642.96 | 0 | 0 | 2023-03-04 16:22:11 | 0.00039866 | 4.1538 | 333.262 | 0 | Close
3492 | 1 | 2 | CC Chg | 21:05:00 | 29:05:00 | 0.09969 | 3.9992 | 2.10213 | 168.66 | 2.10213 | 168.66 | 0 | 0 | 0.00801722 | 643.23 | 0.00801722 | 643.23 | 0 | 0 | 2023-03-04 16:22:41 | 0.00039868 | 4.1538 | 333.262 | 0 | Close
3493 | 1 | 2 | CC Chg | 21:05:30 | 29:05:30 | 0.09969 | 3.9993 | 2.10296 | 168.72 | 2.10296 | 168.72 | 0 | 0 | 0.00802054 | 643.5 | 0.00802054 | 643.5 | 0 | 0 | 2023-03-04 16:23:11 | 0.00039869 | 8.3076 | 666.524 | 0 | Close
3494 | 1 | 2 | CC Chg | 21:06:00 | 29:06:00 | 0.09969 | 3.9995 | 2.10379 | 168.79 | 2.10379 | 168.79 | 0 | 0 | 0.00802386 | 643.76 | 0.00802386 | 643.76 | 0 | 0 | 2023-03-04 16:23:41 | 0.00039871 | 4.1538 | 333.262 | 0 | Close
3495 | 1 | 2 | CC Chg | 21:06:30 | 29:06:30 | 0.09968 | 3.9997 | 2.10462 | 168.86 | 2.10462 | 168.86 | 0 | 0 | 0.00802719 | 644.03 | 0.00802719 | 644.03 | 0 | 0 | 2023-03-04 16:24:11 | 0.00039869 | 4.152 | 333.1194 | 0 | Close
3496 | 1 | 2 | CC Chg | 21:07:00 | 29:07:00 | 0.09969 | 3.9998 | 2.10545 | 168.92 | 2.10545 | 168.92 | 0 | 0 | 0.00803051 | 644.3 | 0.00803051 | 644.3 | 0 | 0 | 2023-03-04 16:24:41 | 0.00039874 | 8.3076 | 666.524 | 0 | Close
3497 | 1 | 2 | CC Chg | 21:07:30 | 29:07:30 | 0.09969 | 4.0001 | 2.10628 | 168.99 | 2.10628 | 168.99 | 0 | 0 | 0.00803383 | 644.56 | 0.00803383 | 644.56 | 0 | 0 | 2023-03-04 16:25:11 | 0.00039877 | 2.7692 | 222.1747 | 0 | Close
3498 | 1 | 2 | CC Chg | 21:08:00 | 29:08:00 | 0.09967 | 4.0003 | 2.10711 | 169.06 | 2.10711 | 169.06 | 0 | 0 | 0.00803716 | 644.83 | 0.00803716 | 644.83 | 0 | 0 | 2023-03-04 16:25:41 | 0.00039871 | 4.1529 | 333.1907 | 0 | Close
3499 | 1 | 2 | CC Chg | 21:08:30 | 29:08:30 | 0.09967 | 4.0004 | 2.10795 | 169.12 | 2.10795 | 169.12 | 0 | 0 | 0.00804048 | 645.1 | 0.00804048 | 645.1 | 0 | 0 | 2023-03-04 16:26:11 | 0.00039872 | 8.3076 | 666.524 | 0 | Close
3500 | 1 | 2 | CC Chg | 21:09:00 | 29:09:00 | 0.09968 | 4.0006 | 2.10878 | 169.19 | 2.10878 | 169.19 | 0 | 0 | 0.0080438 | 645.36 | 0.0080438 | 645.36 | 0 | 0 | 2023-03-04 16:26:41 | 0.00039878 | 4.1538 | 333.262 | 0 | Close
3501 | 1 | 2 | CC Chg | 21:09:30 | 29:09:30 | 0.09968 | 4.0008 | 2.10961 | 169.26 | 2.10961 | 169.26 | 0 | 0 | 0.00804712 | 645.63 | 0.00804712 | 645.63 | 0 | 0 | 2023-03-04 16:27:09 | 0.0003988 | 4.1529 | 333.1907 | 0 | Close
3502 | 1 | 2 | CC Chg | 21:10:00 | 29:10:00 | 0.09968 | 4.0009 | 2.11044 | 169.32 | 2.11044 | 169.32 | 0 | 0 | 0.00805045 | 645.9 | 0.00805045 | 645.9 | 0 | 0 | 2023-03-04 16:27:39 | 0.00039881 | 8.3058 | 666.3814 | 0 | Close
3503 | 1 | 2 | CC Chg | 21:10:30 | 29:10:30 | 0.09968 | 4.0011 | 2.11127 | 169.39 | 2.11127 | 169.39 | 0 | 0 | 0.00805377 | 646.16 | 0.00805377 | 646.16 | 0 | 0 | 2023-03-04 16:28:09 | 0.00039883 | 4.1529 | 333.1907 | 0 | Close
3504 | 1 | 2 | CC Chg | 21:11:00 | 29:11:00 | 0.09968 | 4.0013 | 2.1121 | 169.46 | 2.1121 | 169.46 | 0 | 0 | 0.0080571 | 646.43 | 0.0080571 | 646.43 | 0 | 0 | 2023-03-04 16:28:39 | 0.00039885 | 4.1538 | 333.262 | 0 | Close
3505 | 1 | 2 | CC Chg | 21:11:30 | 29:11:30 | 0.09969 | 4.0014 | 2.11293 | 169.52 | 2.11293 | 169.52 | 0 | 0 | 0.00806042 | 646.7 | 0.00806042 | 646.7 | 0 | 0 | 2023-03-04 16:29:09 | 0.0003989 | 8.3076 | 666.524 | 0 | Close
3506 | 1 | 2 | CC Chg | 21:12:00 | 29:12:00 | 0.09968 | 4.0016 | 2.11376 | 169.59 | 2.11376 | 169.59 | 0 | 0 | 0.00806374 | 646.96 | 0.00806374 | 646.96 | 0 | 0 | 2023-03-04 16:29:39 | 0.00039888 | 4.1529 | 333.1907 | 0 | Close
3507 | 1 | 2 | CC Chg | 21:12:30 | 29:12:30 | 0.09968 | 4.0018 | 2.11459 | 169.66 | 2.11459 | 169.66 | 0 | 0 | 0.00806707 | 647.23 | 0.00806707 | 647.23 | 0 | 0 | 2023-03-04 16:30:09 | 0.0003989 | 4.1538 | 333.262 | 0 | Close
3508 | 1 | 2 | CC Chg | 21:13:00 | 29:13:00 | 0.0997 | 4.002 | 2.11542 | 169.72 | 2.11542 | 169.72 | 0 | 0 | 0.00807039 | 647.5 | 0.00807039 | 647.5 | 0 | 0 | 2023-03-04 16:30:39 | 0.000399 | 4.1538 | 333.262 | 0 | Close
3509 | 1 | 2 | CC Chg | 21:13:30 | 29:13:30 | 0.09969 | 4.0022 | 2.11625 | 169.79 | 2.11625 | 169.79 | 0 | 0 | 0.00807372 | 647.76 | 0.00807372 | 647.76 | 0 | 0 | 2023-03-04 16:31:09 | 0.00039898 | 4.1538 | 333.262 | 0 | Close
3510 | 1 | 2 | CC Chg | 21:14:00 | 29:14:00 | 0.09968 | 4.0023 | 2.11708 | 169.86 | 2.11708 | 169.86 | 0 | 0 | 0.00807704 | 648.03 | 0.00807704 | 648.03 | 0 | 0 | 2023-03-04 16:31:39 | 0.00039895 | 8.304 | 666.2388 | 0 | Close
3511 | 1 | 2 | CC Chg | 21:14:30 | 29:14:30 | 0.09968 | 4.0026 | 2.11791 | 169.92 | 2.11791 | 169.92 | 0 | 0 | 0.00808036 | 648.3 | 0.00808036 | 648.3 | 0 | 0 | 2023-03-04 16:32:09 | 0.00039898 | 2.7692 | 222.1747 | 0 | Close
3512 | 1 | 2 | CC Chg | 21:15:00 | 29:15:00 | 0.09968 | 4.0027 | 2.11874 | 169.99 | 2.11874 | 169.99 | 0 | 0 | 0.00808369 | 648.56 | 0.00808369 | 648.56 | 0 | 0 | 2023-03-04 16:32:39 | 0.00039899 | 8.3076 | 666.524 | 0 | Close
3513 | 1 | 2 | CC Chg | 21:15:30 | 29:15:30 | 0.09967 | 4.0029 | 2.11958 | 170.06 | 2.11958 | 170.06 | 0 | 0 | 0.00808702 | 648.83 | 0.00808702 | 648.83 | 0 | 0 | 2023-03-04 16:33:09 | 0.00039897 | 4.1538 | 333.262 | 0 | Close
3514 | 1 | 2 | CC Chg | 21:16:00 | 29:16:00 | 0.09969 | 4.0031 | 2.12041 | 170.12 | 2.12041 | 170.12 | 0 | 0 | 0.00809034 | 649.1 | 0.00809034 | 649.1 | 0 | 0 | 2023-03-04 16:33:39 | 0.00039907 | 4.1529 | 333.1907 | 0 | Close
3515 | 1 | 2 | CC Chg | 21:16:30 | 29:16:30 | 0.09968 | 4.0032 | 2.12124 | 170.19 | 2.12124 | 170.19 | 0 | 0 | 0.00809367 | 649.36 | 0.00809367 | 649.36 | 0 | 0 | 2023-03-04 16:34:09 | 0.00039904 | 8.3076 | 666.524 | 0 | Close
3516 | 1 | 2 | CC Chg | 21:17:00 | 29:17:00 | 0.09968 | 4.0033 | 2.12207 | 170.26 | 2.12207 | 170.26 | 0 | 0 | 0.00809699 | 649.63 | 0.00809699 | 649.63 | 0 | 0 | 2023-03-04 16:34:39 | 0.00039905 | 8.3076 | 666.524 | 0 | Close
3517 | 1 | 2 | CC Chg | 21:17:30 | 29:17:30 | 0.09968 | 4.0035 | 2.1229 | 170.32 | 2.1229 | 170.32 | 0 | 0 | 0.00810032 | 649.9 | 0.00810032 | 649.9 | 0 | 0 | 2023-03-04 16:35:09 | 0.00039907 | 4.152 | 333.1194 | 0 | Close
3518 | 1 | 2 | CC Chg | 21:18:00 | 29:18:00 | 0.09969 | 4.0037 | 2.12373 | 170.39 | 2.12373 | 170.39 | 0 | 0 | 0.00810364 | 650.16 | 0.00810364 | 650.16 | 0 | 0 | 2023-03-04 16:35:39 | 0.00039913 | 4.1538 | 333.262 | 0 | Close
3519 | 1 | 2 | CC Chg | 21:18:30 | 29:18:30 | 0.09967 | 4.0038 | 2.12456 | 170.46 | 2.12456 | 170.46 | 0 | 0 | 0.00810697 | 650.43 | 0.00810697 | 650.43 | 0 | 0 | 2023-03-04 16:36:09 | 0.00039906 | 8.3076 | 666.524 | 0 | Close
3520 | 1 | 2 | CC Chg | 21:19:00 | 29:19:00 | 0.09968 | 4.0041 | 2.12539 | 170.52 | 2.12539 | 170.52 | 0 | 0 | 0.00811029 | 650.7 | 0.00811029 | 650.7 | 0 | 0 | 2023-03-04 16:36:39 | 0.00039913 | 2.768 | 222.0796 | 0 | Close
3521 | 1 | 2 | CC Chg | 21:19:30 | 29:19:30 | 0.09968 | 4.0042 | 2.12622 | 170.59 | 2.12622 | 170.59 | 0 | 0 | 0.00811362 | 650.96 | 0.00811362 | 650.96 | 0 | 0 | 2023-03-04 16:37:09 | 0.00039914 | 8.3076 | 666.524 | 0 | Close
3522 | 1 | 2 | CC Chg | 21:20:00 | 29:20:00 | 0.09968 | 4.0044 | 2.12705 | 170.66 | 2.12705 | 170.66 | 0 | 0 | 0.00811695 | 651.23 | 0.00811695 | 651.23 | 0 | 0 | 2023-03-04 16:37:39 | 0.00039916 | 4.1538 | 333.262 | 0 | Close
3523 | 1 | 2 | CC Chg | 21:20:30 | 29:20:30 | 0.09969 | 4.0046 | 2.12788 | 170.72 | 2.12788 | 170.72 | 0 | 0 | 0.00812027 | 651.5 | 0.00812027 | 651.5 | 0 | 0 | 2023-03-04 16:38:09 | 0.00039922 | 4.1538 | 333.262 | 0 | Close
3524 | 1 | 2 | CC Chg | 21:21:00 | 29:21:00 | 0.09968 | 4.0047 | 2.12871 | 170.79 | 2.12871 | 170.79 | 0 | 0 | 0.0081236 | 651.77 | 0.0081236 | 651.77 | 0 | 0 | 2023-03-04 16:38:39 | 0.00039919 | 8.3076 | 666.524 | 0 | Close
3525 | 1 | 2 | CC Chg | 21:21:30 | 29:21:30 | 0.09969 | 4.0049 | 2.12954 | 170.86 | 2.12954 | 170.86 | 0 | 0 | 0.00812693 | 652.03 | 0.00812693 | 652.03 | 0 | 0 | 2023-03-04 16:39:09 | 0.00039925 | 4.1529 | 333.1907 | 0 | Close
3526 | 1 | 2 | CC Chg | 21:22:00 | 29:22:00 | 0.09969 | 4.0051 | 2.13037 | 170.92 | 2.13037 | 170.92 | 0 | 0 | 0.00813025 | 652.3 | 0.00813025 | 652.3 | 0 | 0 | 2023-03-04 16:39:39 | 0.00039927 | 4.1538 | 333.262 | 0 | Close
3527 | 1 | 2 | CC Chg | 21:22:30 | 29:22:30 | 0.09968 | 4.0052 | 2.1312 | 170.99 | 2.1312 | 170.99 | 0 | 0 | 0.00813358 | 652.57 | 0.00813358 | 652.57 | 0 | 0 | 2023-03-04 16:40:09 | 0.00039924 | 8.3076 | 666.524 | 0 | Close
3528 | 1 | 2 | CC Chg | 21:23:00 | 29:23:00 | 0.09969 | 4.0054 | 2.13204 | 171.06 | 2.13204 | 171.06 | 0 | 0 | 0.00813691 | 652.83 | 0.00813691 | 652.83 | 0 | 0 | 2023-03-04 16:40:39 | 0.0003993 | 4.1538 | 333.262 | 0 | Close
3529 | 1 | 2 | CC Chg | 21:23:30 | 29:23:30 | 0.09969 | 4.0056 | 2.13287 | 171.12 | 2.13287 | 171.12 | 0 | 0 | 0.00814023 | 653.1 | 0.00814023 | 653.1 | 0 | 0 | 2023-03-04 16:41:09 | 0.00039932 | 4.152 | 333.1194 | 0 | Close
3530 | 1 | 2 | CC Chg | 21:24:00 | 29:24:00 | 0.09968 | 4.0058 | 2.1337 | 171.19 | 2.1337 | 171.19 | 0 | 0 | 0.00814356 | 653.37 | 0.00814356 | 653.37 | 0 | 0 | 2023-03-04 16:41:39 | 0.0003993 | 4.1538 | 333.262 | 0 | Close
3531 | 1 | 2 | CC Chg | 21:24:30 | 29:24:30 | 0.09969 | 4.006 | 2.13453 | 171.26 | 2.13453 | 171.26 | 0 | 0 | 0.00814689 | 653.63 | 0.00814689 | 653.63 | 0 | 0 | 2023-03-04 16:42:09 | 0.00039936 | 4.1538 | 333.262 | 0 | Close
3532 | 1 | 2 | CC Chg | 21:25:00 | 29:25:00 | 0.09969 | 4.0061 | 2.13536 | 171.32 | 2.13536 | 171.32 | 0 | 0 | 0.00815022 | 653.9 | 0.00815022 | 653.9 | 0 | 0 | 2023-03-04 16:42:39 | 0.00039937 | 8.3058 | 666.3814 | 0 | Close
3533 | 1 | 2 | CC Chg | 21:25:30 | 29:25:30 | 0.09967 | 4.0063 | 2.13619 | 171.39 | 2.13619 | 171.39 | 0 | 0 | 0.00815354 | 654.17 | 0.00815354 | 654.17 | 0 | 0 | 2023-03-04 16:43:09 | 0.00039931 | 4.1538 | 333.262 | 0 | Close
3534 | 1 | 2 | CC Chg | 21:26:00 | 29:26:00 | 0.09967 | 4.0065 | 2.13702 | 171.46 | 2.13702 | 171.46 | 0 | 0 | 0.00815687 | 654.43 | 0.00815687 | 654.43 | 0 | 0 | 2023-03-04 16:43:39 | 0.00039933 | 4.1529 | 333.1907 | 0 | Close
3535 | 1 | 2 | CC Chg | 21:26:30 | 29:26:30 | 0.09969 | 4.0066 | 2.13785 | 171.52 | 2.13785 | 171.52 | 0 | 0 | 0.0081602 | 654.7 | 0.0081602 | 654.7 | 0 | 0 | 2023-03-04 16:44:09 | 0.00039942 | 8.3058 | 666.3814 | 0 | Close
3536 | 1 | 2 | CC Chg | 21:27:00 | 29:27:00 | 0.09968 | 4.0068 | 2.13868 | 171.59 | 2.13868 | 171.59 | 0 | 0 | 0.00816353 | 654.97 | 0.00816353 | 654.97 | 0 | 0 | 2023-03-04 16:44:39 | 0.0003994 | 4.1529 | 333.1907 | 0 | Close
3537 | 1 | 2 | CC Chg | 21:27:30 | 29:27:30 | 0.09968 | 4.007 | 2.13951 | 171.66 | 2.13951 | 171.66 | 0 | 0 | 0.00816686 | 655.24 | 0.00816686 | 655.24 | 0 | 0 | 2023-03-04 16:45:09 | 0.00039942 | 4.1538 | 333.262 | 0 | Close
3538 | 1 | 2 | CC Chg | 21:28:00 | 29:28:00 | 0.09968 | 4.0071 | 2.14034 | 171.72 | 2.14034 | 171.72 | 0 | 0 | 0.00817019 | 655.5 | 0.00817019 | 655.5 | 0 | 0 | 2023-03-04 16:45:39 | 0.00039943 | 8.3076 | 666.524 | 0 | Close
3539 | 1 | 2 | CC Chg | 21:28:30 | 29:28:30 | 0.09967 | 4.0073 | 2.14117 | 171.79 | 2.14117 | 171.79 | 0 | 0 | 0.00817352 | 655.77 | 0.00817352 | 655.77 | 0 | 0 | 2023-03-04 16:46:09 | 0.00039941 | 4.1538 | 333.262 | 0 | Close
3540 | 1 | 2 | CC Chg | 21:29:00 | 29:29:00 | 0.09967 | 4.0074 | 2.142 | 171.86 | 2.142 | 171.86 | 0 | 0 | 0.00817684 | 656.04 | 0.00817684 | 656.04 | 0 | 0 | 2023-03-04 16:46:39 | 0.00039942 | 8.3076 | 666.524 | 0 | Close
3541 | 1 | 2 | CC Chg | 21:29:30 | 29:29:30 | 0.09967 | 4.0076 | 2.14283 | 171.92 | 2.14283 | 171.92 | 0 | 0 | 0.00818017 | 656.3 | 0.00818017 | 656.3 | 0 | 0 | 2023-03-04 16:47:09 | 0.00039944 | 4.1538 | 333.262 | 0 | Close
3542 | 1 | 2 | CC Chg | 21:30:00 | 29:30:00 | 0.09968 | 4.0077 | 2.14366 | 171.99 | 2.14366 | 171.99 | 0 | 0 | 0.0081835 | 656.57 | 0.0081835 | 656.57 | 0 | 0 | 2023-03-04 16:47:39 | 0.00039949 | 8.3076 | 666.524 | 0 | Close
3543 | 1 | 2 | CC Chg | 21:30:30 | 29:30:30 | 0.09968 | 4.008 | 2.1445 | 172.06 | 2.1445 | 172.06 | 0 | 0 | 0.00818683 | 656.84 | 0.00818683 | 656.84 | 0 | 0 | 2023-03-04 16:48:09 | 0.00039952 | 2.768 | 222.0796 | 0 | Close
3544 | 1 | 2 | CC Chg | 21:31:00 | 29:31:00 | 0.09968 | 4.0081 | 2.14533 | 172.12 | 2.14533 | 172.12 | 0 | 0 | 0.00819016 | 657.11 | 0.00819016 | 657.11 | 0 | 0 | 2023-03-04 16:48:39 | 0.00039953 | 8.3076 | 666.524 | 0 | Close
3545 | 1 | 2 | CC Chg | 21:31:30 | 29:31:30 | 0.09968 | 4.0083 | 2.14616 | 172.19 | 2.14616 | 172.19 | 0 | 0 | 0.00819349 | 657.37 | 0.00819349 | 657.37 | 0 | 0 | 2023-03-04 16:49:09 | 0.00039955 | 4.1538 | 333.262 | 0 | Close
3546 | 1 | 2 | CC Chg | 21:32:00 | 29:32:00 | 0.09969 | 4.0085 | 2.14699 | 172.26 | 2.14699 | 172.26 | 0 | 0 | 0.00819682 | 657.64 | 0.00819682 | 657.64 | 0 | 0 | 2023-03-04 16:49:39 | 0.00039961 | 4.1538 | 333.262 | 0 | Close
3547 | 1 | 2 | CC Chg | 21:32:30 | 29:32:30 | 0.09968 | 4.0087 | 2.14782 | 172.32 | 2.14782 | 172.32 | 0 | 0 | 0.00820015 | 657.91 | 0.00820015 | 657.91 | 0 | 0 | 2023-03-04 16:50:09 | 0.00039959 | 4.1529 | 333.1907 | 0 | Close
3548 | 1 | 2 | CC Chg | 21:33:00 | 29:33:00 | 0.09968 | 4.0088 | 2.14865 | 172.39 | 2.14865 | 172.39 | 0 | 0 | 0.00820348 | 658.17 | 0.00820348 | 658.17 | 0 | 0 | 2023-03-04 16:50:39 | 0.0003996 | 8.3076 | 666.524 | 0 | Close
3549 | 1 | 2 | CC Chg | 21:33:30 | 29:33:30 | 0.09968 | 4.0089 | 2.14948 | 172.46 | 2.14948 | 172.46 | 0 | 0 | 0.00820681 | 658.44 | 0.00820681 | 658.44 | 0 | 0 | 2023-03-04 16:51:09 | 0.00039961 | 8.3076 | 666.524 | 0 | Close
3550 | 1 | 2 | CC Chg | 21:34:00 | 29:34:00 | 0.09968 | 4.0091 | 2.15031 | 172.52 | 2.15031 | 172.52 | 0 | 0 | 0.00821014 | 658.71 | 0.00821014 | 658.71 | 0 | 0 | 2023-03-04 16:51:39 | 0.00039963 | 4.1529 | 333.1907 | 0 | Close
3551 | 1 | 2 | CC Chg | 21:34:30 | 29:34:30 | 0.09968 | 4.0093 | 2.15114 | 172.59 | 2.15114 | 172.59 | 0 | 0 | 0.00821347 | 658.98 | 0.00821347 | 658.98 | 0 | 0 | 2023-03-04 16:52:09 | 0.00039965 | 4.1529 | 333.1907 | 0 | Close
3552 | 1 | 2 | CC Chg | 21:35:00 | 29:35:00 | 0.09969 | 4.0094 | 2.15197 | 172.65 | 2.15197 | 172.65 | 0 | 0 | 0.0082168 | 659.24 | 0.0082168 | 659.24 | 0 | 0 | 2023-03-04 16:52:39 | 0.0003997 | 8.3058 | 666.3814 | 0 | Close
3553 | 1 | 2 | CC Chg | 21:35:30 | 29:35:30 | 0.09968 | 4.0096 | 2.1528 | 172.72 | 2.1528 | 172.72 | 0 | 0 | 0.00822013 | 659.51 | 0.00822013 | 659.51 | 0 | 0 | 2023-03-04 16:53:09 | 0.00039968 | 4.1538 | 333.262 | 0 | Close
3554 | 1 | 2 | CC Chg | 21:36:00 | 29:36:00 | 0.09968 | 4.0097 | 2.15363 | 172.79 | 2.15363 | 172.79 | 0 | 0 | 0.00822346 | 659.78 | 0.00822346 | 659.78 | 0 | 0 | 2023-03-04 16:53:39 | 0.00039969 | 8.3058 | 666.3814 | 0 | Close
3555 | 1 | 2 | CC Chg | 21:36:30 | 29:36:30 | 0.09966 | 4.0099 | 2.15446 | 172.85 | 2.15446 | 172.85 | 0 | 0 | 0.00822679 | 660.04 | 0.00822679 | 660.04 | 0 | 0 | 2023-03-04 16:54:09 | 0.00039963 | 4.1538 | 333.262 | 0 | Close
3556 | 1 | 2 | CC Chg | 21:37:00 | 29:37:00 | 0.09969 | 4.01 | 2.15529 | 172.92 | 2.15529 | 172.92 | 0 | 0 | 0.00823012 | 660.31 | 0.00823012 | 660.31 | 0 | 0 | 2023-03-04 16:54:39 | 0.00039976 | 8.3076 | 666.524 | 0 | Close
3557 | 1 | 2 | CC Chg | 21:37:30 | 29:37:30 | 0.09968 | 4.0102 | 2.15612 | 172.99 | 2.15612 | 172.99 | 0 | 0 | 0.00823345 | 660.58 | 0.00823345 | 660.58 | 0 | 0 | 2023-03-04 16:55:09 | 0.00039974 | 4.152 | 333.1194 | 0 | Close
3558 | 1 | 2 | CC Chg | 21:38:00 | 29:38:00 | 0.09968 | 4.0104 | 2.15696 | 173.05 | 2.15696 | 173.05 | 0 | 0 | 0.00823679 | 660.85 | 0.00823679 | 660.85 | 0 | 0 | 2023-03-04 16:55:39 | 0.00039976 | 4.1538 | 333.262 | 0 | Close
3559 | 1 | 2 | CC Chg | 21:38:30 | 29:38:30 | 0.09969 | 4.0106 | 2.15779 | 173.12 | 2.15779 | 173.12 | 0 | 0 | 0.00824012 | 661.11 | 0.00824012 | 661.11 | 0 | 0 | 2023-03-04 16:56:09 | 0.00039982 | 4.1538 | 333.262 | 0 | Close
3560 | 1 | 2 | CC Chg | 21:39:00 | 29:39:00 | 0.09968 | 4.0107 | 2.15862 | 173.19 | 2.15862 | 173.19 | 0 | 0 | 0.00824345 | 661.38 | 0.00824345 | 661.38 | 0 | 0 | 2023-03-04 16:56:39 | 0.00039979 | 8.3058 | 666.3814 | 0 | Close
3561 | 1 | 2 | CC Chg | 21:39:30 | 29:39:30 | 0.09968 | 4.0108 | 2.15945 | 173.25 | 2.15945 | 173.25 | 0 | 0 | 0.00824678 | 661.65 | 0.00824678 | 661.65 | 0 | 0 | 2023-03-04 16:57:09 | 0.0003998 | 8.3076 | 666.524 | 0 | Close
3562 | 1 | 2 | CC Chg | 21:40:00 | 29:40:00 | 0.09967 | 4.0111 | 2.16028 | 173.32 | 2.16028 | 173.32 | 0 | 0 | 0.00825011 | 661.92 | 0.00825011 | 661.92 | 0 | 0 | 2023-03-04 16:57:39 | 0.00039979 | 2.7692 | 222.1747 | 0 | Close
3563 | 1 | 2 | CC Chg | 21:40:30 | 29:40:30 | 0.09968 | 4.0112 | 2.16111 | 173.39 | 2.16111 | 173.39 | 0 | 0 | 0.00825344 | 662.18 | 0.00825344 | 662.18 | 0 | 0 | 2023-03-04 16:58:09 | 0.00039984 | 8.304 | 666.2388 | 0 | Close
3564 | 1 | 2 | CC Chg | 21:41:00 | 29:41:00 | 0.09968 | 4.0114 | 2.16194 | 173.45 | 2.16194 | 173.45 | 0 | 0 | 0.00825678 | 662.45 | 0.00825678 | 662.45 | 0 | 0 | 2023-03-04 16:58:39 | 0.00039986 | 4.1538 | 333.262 | 0 | Close
3565 | 1 | 2 | CC Chg | 21:41:30 | 29:41:30 | 0.09968 | 4.0116 | 2.16277 | 173.52 | 2.16277 | 173.52 | 0 | 0 | 0.00826011 | 662.72 | 0.00826011 | 662.72 | 0 | 0 | 2023-03-04 16:59:09 | 0.00039988 | 4.1538 | 333.262 | 0 | Close
3566 | 1 | 2 | CC Chg | 21:42:00 | 29:42:00 | 0.09967 | 4.0117 | 2.1636 | 173.59 | 2.1636 | 173.59 | 0 | 0 | 0.00826344 | 662.98 | 0.00826344 | 662.98 | 0 | 0 | 2023-03-04 16:59:39 | 0.00039985 | 8.3058 | 666.3814 | 0 | Close
3567 | 1 | 2 | CC Chg | 21:42:30 | 29:42:30 | 0.09968 | 4.0119 | 2.16443 | 173.65 | 2.16443 | 173.65 | 0 | 0 | 0.00826677 | 663.25 | 0.00826677 | 663.25 | 0 | 0 | 2023-03-04 17:00:09 | 0.00039991 | 4.1538 | 333.262 | 0 | Close
3568 | 1 | 2 | CC Chg | 21:43:00 | 29:43:00 | 0.09968 | 4.012 | 2.16526 | 173.72 | 2.16526 | 173.72 | 0 | 0 | 0.00827011 | 663.52 | 0.00827011 | 663.52 | 0 | 0 | 2023-03-04 17:00:39 | 0.00039992 | 8.3076 | 666.524 | 0 | Close
3569 | 1 | 2 | CC Chg | 21:43:30 | 29:43:30 | 0.09969 | 4.0122 | 2.16609 | 173.79 | 2.16609 | 173.79 | 0 | 0 | 0.00827344 | 663.79 | 0.00827344 | 663.79 | 0 | 0 | 2023-03-04 17:01:09 | 0.00039998 | 4.152 | 333.1194 | 0 | Close
3570 | 1 | 2 | CC Chg | 21:44:00 | 29:44:00 | 0.09967 | 4.0123 | 2.16692 | 173.85 | 2.16692 | 173.85 | 0 | 0 | 0.00827677 | 664.05 | 0.00827677 | 664.05 | 0 | 0 | 2023-03-04 17:01:39 | 0.00039991 | 8.3076 | 666.524 | 0 | Close
3571 | 1 | 2 | CC Chg | 21:44:30 | 29:44:30 | 0.09968 | 4.0124 | 2.16775 | 173.92 | 2.16775 | 173.92 | 0 | 0 | 0.0082801 | 664.32 | 0.0082801 | 664.32 | 0 | 0 | 2023-03-04 17:02:09 | 0.00039996 | 8.3076 | 666.524 | 0 | Close
3572 | 1 | 2 | CC Chg | 21:45:00 | 29:45:00 | 0.09968 | 4.0127 | 2.16858 | 173.99 | 2.16858 | 173.99 | 0 | 0 | 0.00828344 | 664.59 | 0.00828344 | 664.59 | 0 | 0 | 2023-03-04 17:02:39 | 0.00039999 | 2.7686 | 222.1271 | 0 | Close
3573 | 1 | 2 | CC Chg | 21:45:30 | 29:45:30 | 0.09967 | 4.0128 | 2.16942 | 174.05 | 2.16942 | 174.05 | 0 | 0 | 0.00828677 | 664.86 | 0.00828677 | 664.86 | 0 | 0 | 2023-03-04 17:03:09 | 0.00039996 | 8.3076 | 666.524 | 0 | Close
3574 | 1 | 2 | CC Chg | 21:46:00 | 29:46:00 | 0.09968 | 4.0129 | 2.17025 | 174.12 | 2.17025 | 174.12 | 0 | 0 | 0.0082901 | 665.12 | 0.0082901 | 665.12 | 0 | 0 | 2023-03-04 17:03:39 | 0.00040001 | 8.3058 | 666.3814 | 0 | Close
3575 | 1 | 2 | CC Chg | 21:46:30 | 29:46:30 | 0.09968 | 4.0131 | 2.17108 | 174.19 | 2.17108 | 174.19 | 0 | 0 | 0.00829344 | 665.39 | 0.00829344 | 665.39 | 0 | 0 | 2023-03-04 17:04:09 | 0.00040003 | 4.1538 | 333.262 | 0 | Close
3576 | 1 | 2 | CC Chg | 21:47:00 | 29:47:00 | 0.09968 | 4.0132 | 2.17191 | 174.25 | 2.17191 | 174.25 | 0 | 0 | 0.00829677 | 665.66 | 0.00829677 | 665.66 | 0 | 0 | 2023-03-04 17:04:39 | 0.00040004 | 8.304 | 666.2388 | 0 | Close
3577 | 1 | 2 | CC Chg | 21:47:30 | 29:47:30 | 0.09969 | 4.0134 | 2.17274 | 174.32 | 2.17274 | 174.32 | 0 | 0 | 0.00830011 | 665.93 | 0.00830011 | 665.93 | 0 | 0 | 2023-03-04 17:05:09 | 0.0004001 | 4.1538 | 333.262 | 0 | Close
3578 | 1 | 2 | CC Chg | 21:48:00 | 29:48:00 | 0.09968 | 4.0137 | 2.17357 | 174.39 | 2.17357 | 174.39 | 0 | 0 | 0.00830344 | 666.19 | 0.00830344 | 666.19 | 0 | 0 | 2023-03-04 17:05:39 | 0.00040009 | 2.7692 | 222.1747 | 0 | Close
3579 | 1 | 2 | CC Chg | 21:48:30 | 29:48:30 | 0.09968 | 4.0138 | 2.1744 | 174.45 | 2.1744 | 174.45 | 0 | 0 | 0.00830677 | 666.46 | 0.00830677 | 666.46 | 0 | 0 | 2023-03-04 17:06:09 | 0.0004001 | 8.3058 | 666.3814 | 0 | Close
3580 | 1 | 2 | CC Chg | 21:49:00 | 29:49:00 | 0.09969 | 4.0139 | 2.17523 | 174.52 | 2.17523 | 174.52 | 0 | 0 | 0.00831011 | 666.73 | 0.00831011 | 666.73 | 0 | 0 | 2023-03-04 17:06:39 | 0.00040015 | 8.3076 | 666.524 | 0 | Close
3581 | 1 | 2 | CC Chg | 21:49:30 | 29:49:30 | 0.09967 | 4.0141 | 2.17606 | 174.59 | 2.17606 | 174.59 | 0 | 0 | 0.00831344 | 667 | 0.00831344 | 667 | 0 | 0 | 2023-03-04 17:07:09 | 0.00040009 | 4.1538 | 333.262 | 0 | Close
3582 | 1 | 2 | CC Chg | 21:50:00 | 29:50:00 | 0.09968 | 4.0141 | 2.17689 | 174.65 | 2.17689 | 174.65 | 0 | 0 | 0.00831678 | 667.26 | 0.00831678 | 667.26 | 0 | 0 | 2023-03-04 17:07:39 | 0.00040013 | 0 | 0 | 0 | Close
3583 | 1 | 2 | CC Chg | 21:50:30 | 29:50:30 | 0.09968 | 4.0143 | 2.17772 | 174.72 | 2.17772 | 174.72 | 0 | 0 | 0.00832011 | 667.53 | 0.00832011 | 667.53 | 0 | 0 | 2023-03-04 17:08:09 | 0.00040015 | 4.1538 | 333.262 | 0 | Close
3584 | 1 | 2 | CC Chg | 21:51:00 | 29:51:00 | 0.09969 | 4.0145 | 2.17855 | 174.79 | 2.17855 | 174.79 | 0 | 0 | 0.00832344 | 667.8 | 0.00832344 | 667.8 | 0 | 0 | 2023-03-04 17:08:39 | 0.00040021 | 4.1538 | 333.262 | 0 | Close
3585 | 1 | 2 | CC Chg | 21:51:30 | 29:51:30 | 0.09969 | 4.0147 | 2.17938 | 174.85 | 2.17938 | 174.85 | 0 | 0 | 0.00832678 | 668.07 | 0.00832678 | 668.07 | 0 | 0 | 2023-03-04 17:09:09 | 0.00040023 | 4.1538 | 333.262 | 0 | Close
3586 | 1 | 2 | CC Chg | 21:52:00 | 29:52:00 | 0.09968 | 4.0149 | 2.18021 | 174.92 | 2.18021 | 174.92 | 0 | 0 | 0.00833011 | 668.33 | 0.00833011 | 668.33 | 0 | 0 | 2023-03-04 17:09:39 | 0.00040021 | 4.1529 | 333.1907 | 0 | Close
3587 | 1 | 2 | CC Chg | 21:52:30 | 29:52:30 | 0.09969 | 4.015 | 2.18104 | 174.99 | 2.18104 | 174.99 | 0 | 0 | 0.00833345 | 668.6 | 0.00833345 | 668.6 | 0 | 0 | 2023-03-04 17:10:09 | 0.00040026 | 8.3076 | 666.524 | 0 | Close
3588 | 1 | 2 | CC Chg | 21:53:00 | 29:53:00 | 0.09969 | 4.0152 | 2.18188 | 175.05 | 2.18188 | 175.05 | 0 | 0 | 0.00833679 | 668.87 | 0.00833679 | 668.87 | 0 | 0 | 2023-03-04 17:10:39 | 0.00040028 | 4.1538 | 333.262 | 0 | Close
3589 | 1 | 2 | CC Chg | 21:53:30 | 29:53:30 | 0.09968 | 4.0153 | 2.18271 | 175.12 | 2.18271 | 175.12 | 0 | 0 | 0.00834012 | 669.14 | 0.00834012 | 669.14 | 0 | 0 | 2023-03-04 17:11:09 | 0.00040025 | 8.304 | 666.2388 | 0 | Close
3590 | 1 | 2 | CC Chg | 21:54:00 | 29:54:00 | 0.09968 | 4.0155 | 2.18354 | 175.19 | 2.18354 | 175.19 | 0 | 0 | 0.00834346 | 669.4 | 0.00834346 | 669.4 | 0 | 0 | 2023-03-04 17:11:39 | 0.00040027 | 4.1538 | 333.262 | 0 | Close
3591 | 1 | 2 | CC Chg | 21:54:30 | 29:54:30 | 0.09967 | 4.0157 | 2.18437 | 175.25 | 2.18437 | 175.25 | 0 | 0 | 0.00834679 | 669.67 | 0.00834679 | 669.67 | 0 | 0 | 2023-03-04 17:12:09 | 0.00040024 | 4.1538 | 333.262 | 0 | Close
3592 | 1 | 2 | CC Chg | 21:55:00 | 29:55:00 | 0.09969 | 4.0157 | 2.1852 | 175.32 | 2.1852 | 175.32 | 0 | 0 | 0.00835013 | 669.94 | 0.00835013 | 669.94 | 0 | 0 | 2023-03-04 17:12:39 | 0.00040033 | 0 | 0 | 0 | Close
3593 | 1 | 2 | CC Chg | 21:55:30 | 29:55:30 | 0.09967 | 4.0159 | 2.18603 | 175.39 | 2.18603 | 175.39 | 0 | 0 | 0.00835346 | 670.21 | 0.00835346 | 670.21 | 0 | 0 | 2023-03-04 17:13:09 | 0.00040026 | 4.152 | 333.1194 | 0 | Close
3594 | 1 | 2 | CC Chg | 21:56:00 | 29:56:00 | 0.09968 | 4.0161 | 2.18686 | 175.45 | 2.18686 | 175.45 | 0 | 0 | 0.0083568 | 670.47 | 0.0083568 | 670.47 | 0 | 0 | 2023-03-04 17:13:39 | 0.00040032 | 4.1538 | 333.262 | 0 | Close
3595 | 1 | 2 | CC Chg | 21:56:30 | 29:56:30 | 0.09969 | 4.0161 | 2.18769 | 175.52 | 2.18769 | 175.52 | 0 | 0 | 0.00836014 | 670.74 | 0.00836014 | 670.74 | 0 | 0 | 2023-03-04 17:14:09 | 0.00040036 | 0 | 0 | 0 | Close
3596 | 1 | 2 | CC Chg | 21:57:00 | 29:57:00 | 0.09968 | 4.0163 | 2.18852 | 175.59 | 2.18852 | 175.59 | 0 | 0 | 0.00836347 | 671.01 | 0.00836347 | 671.01 | 0 | 0 | 2023-03-04 17:14:39 | 0.00040034 | 4.1538 | 333.262 | 0 | Close
3597 | 1 | 2 | CC Chg | 21:57:30 | 29:57:30 | 0.09969 | 4.0165 | 2.18935 | 175.65 | 2.18935 | 175.65 | 0 | 0 | 0.00836681 | 671.28 | 0.00836681 | 671.28 | 0 | 0 | 2023-03-04 17:15:09 | 0.0004004 | 4.1529 | 333.1907 | 0 | Close
3598 | 1 | 2 | CC Chg | 21:58:00 | 29:58:00 | 0.09968 | 4.0167 | 2.19018 | 175.72 | 2.19018 | 175.72 | 0 | 0 | 0.00837014 | 671.55 | 0.00837014 | 671.55 | 0 | 0 | 2023-03-04 17:15:39 | 0.00040038 | 4.1538 | 333.262 | 0 | Close
3599 | 1 | 2 | CC Chg | 21:58:30 | 29:58:30 | 0.09968 | 4.0168 | 2.19101 | 175.79 | 2.19101 | 175.79 | 0 | 0 | 0.00837348 | 671.81 | 0.00837348 | 671.81 | 0 | 0 | 2023-03-04 17:16:09 | 0.00040039 | 8.3076 | 666.524 | 0 | Close
3600 | 1 | 2 | CC Chg | 21:59:00 | 29:59:00 | 0.09968 | 4.0171 | 2.19184 | 175.85 | 2.19184 | 175.85 | 0 | 0 | 0.00837682 | 672.08 | 0.00837682 | 672.08 | 0 | 0 | 2023-03-04 17:16:39 | 0.00040042 | 2.7692 | 222.1747 | 0 | Close
3601 | 1 | 2 | CC Chg | 21:59:30 | 29:59:30 | 0.09968 | 4.0172 | 2.19267 | 175.92 | 2.19267 | 175.92 | 0 | 0 | 0.00838016 | 672.35 | 0.00838016 | 672.35 | 0 | 0 | 2023-03-04 17:17:09 | 0.00040043 | 8.3076 | 666.524 | 0 | Close
3602 | 1 | 2 | CC Chg | 22:00:00 | 30:00:00 | 0.09967 | 4.0174 | 2.1935 | 175.99 | 2.1935 | 175.99 | 0 | 0 | 0.00838349 | 672.62 | 0.00838349 | 672.62 | 0 | 0 | 2023-03-04 17:17:39 | 0.00040041 | 4.152 | 333.1194 | 0 | Close
3603 | 1 | 2 | CC Chg | 22:00:30 | 30:00:30 | 0.09969 | 4.0174 | 2.19434 | 176.05 | 2.19434 | 176.05 | 0 | 0 | 0.00838683 | 672.88 | 0.00838683 | 672.88 | 0 | 0 | 2023-03-04 17:18:09 | 0.00040049 | 0 | 0 | 0 | Close
3604 | 1 | 2 | CC Chg | 22:01:00 | 30:01:00 | 0.09968 | 4.0176 | 2.19517 | 176.12 | 2.19517 | 176.12 | 0 | 0 | 0.00839017 | 673.15 | 0.00839017 | 673.15 | 0 | 0 | 2023-03-04 17:18:39 | 0.00040047 | 4.1538 | 333.262 | 0 | Close
3605 | 1 | 2 | CC Chg | 22:01:30 | 30:01:30 | 0.09968 | 4.0178 | 2.196 | 176.19 | 2.196 | 176.19 | 0 | 0 | 0.0083935 | 673.42 | 0.0083935 | 673.42 | 0 | 0 | 2023-03-04 17:19:09 | 0.00040049 | 4.1529 | 333.1907 | 0 | Close
3606 | 1 | 2 | CC Chg | 22:02:00 | 30:02:00 | 0.09969 | 4.0179 | 2.19683 | 176.25 | 2.19683 | 176.25 | 0 | 0 | 0.00839684 | 673.69 | 0.00839684 | 673.69 | 0 | 0 | 2023-03-04 17:19:39 | 0.00040054 | 8.3076 | 666.524 | 0 | Close
3607 | 1 | 2 | CC Chg | 22:02:30 | 30:02:30 | 0.09969 | 4.0181 | 2.19766 | 176.32 | 2.19766 | 176.32 | 0 | 0 | 0.00840018 | 673.96 | 0.00840018 | 673.96 | 0 | 0 | 2023-03-04 17:20:09 | 0.00040056 | 4.1538 | 333.262 | 0 | Close
3608 | 1 | 2 | CC Chg | 22:03:00 | 30:03:00 | 0.09969 | 4.0182 | 2.19849 | 176.39 | 2.19849 | 176.39 | 0 | 0 | 0.00840352 | 674.22 | 0.00840352 | 674.22 | 0 | 0 | 2023-03-04 17:20:39 | 0.00040057 | 8.3076 | 666.524 | 0 | Close
3609 | 1 | 2 | CC Chg | 22:03:30 | 30:03:30 | 0.09969 | 4.0184 | 2.19932 | 176.45 | 2.19932 | 176.45 | 0 | 0 | 0.00840686 | 674.49 | 0.00840686 | 674.49 | 0 | 0 | 2023-03-04 17:21:09 | 0.00040059 | 4.1538 | 333.262 | 0 | Close
3610 | 1 | 2 | CC Chg | 22:04:00 | 30:04:00 | 0.09969 | 4.0186 | 2.20015 | 176.52 | 2.20015 | 176.52 | 0 | 0 | 0.00841019 | 674.76 | 0.00841019 | 674.76 | 0 | 0 | 2023-03-04 17:21:39 | 0.00040061 | 4.1538 | 333.262 | 0 | Close
3611 | 1 | 2 | CC Chg | 22:04:30 | 30:04:30 | 0.09969 | 4.0187 | 2.20098 | 176.59 | 2.20098 | 176.59 | 0 | 0 | 0.00841353 | 675.03 | 0.00841353 | 675.03 | 0 | 0 | 2023-03-04 17:22:09 | 0.00040062 | 8.3076 | 666.524 | 0 | Close
3612 | 1 | 2 | CC Chg | 22:05:00 | 30:05:00 | 0.09968 | 4.0189 | 2.20181 | 176.65 | 2.20181 | 176.65 | 0 | 0 | 0.00841687 | 675.29 | 0.00841687 | 675.29 | 0 | 0 | 2023-03-04 17:22:39 | 0.0004006 | 4.152 | 333.1194 | 0 | Close
3613 | 1 | 2 | CC Chg | 22:05:30 | 30:05:30 | 0.09968 | 4.0191 | 2.20264 | 176.72 | 2.20264 | 176.72 | 0 | 0 | 0.00842021 | 675.56 | 0.00842021 | 675.56 | 0 | 0 | 2023-03-04 17:23:09 | 0.00040062 | 4.1538 | 333.262 | 0 | Close
3614 | 1 | 2 | CC Chg | 22:06:00 | 30:06:00 | 0.09968 | 4.0192 | 2.20347 | 176.79 | 2.20347 | 176.79 | 0 | 0 | 0.00842355 | 675.83 | 0.00842355 | 675.83 | 0 | 0 | 2023-03-04 17:23:39 | 0.00040063 | 8.3076 | 666.524 | 0 | Close
3615 | 1 | 2 | CC Chg | 22:06:30 | 30:06:30 | 0.09968 | 4.0193 | 2.2043 | 176.85 | 2.2043 | 176.85 | 0 | 0 | 0.00842689 | 676.1 | 0.00842689 | 676.1 | 0 | 0 | 2023-03-04 17:24:09 | 0.00040064 | 8.3076 | 666.524 | 0 | Close
3616 | 1 | 2 | CC Chg | 22:07:00 | 30:07:00 | 0.09968 | 4.0195 | 2.20513 | 176.92 | 2.20513 | 176.92 | 0 | 0 | 0.00843023 | 676.37 | 0.00843023 | 676.37 | 0 | 0 | 2023-03-04 17:24:39 | 0.00040066 | 4.1538 | 333.262 | 0 | Close
3617 | 1 | 2 | CC Chg | 22:07:30 | 30:07:30 | 0.09969 | 4.0196 | 2.20597 | 176.99 | 2.20597 | 176.99 | 0 | 0 | 0.00843356 | 676.63 | 0.00843356 | 676.63 | 0 | 0 | 2023-03-04 17:25:09 | 0.00040071 | 8.3058 | 666.3814 | 0 | Close
3618 | 1 | 2 | CC Chg | 22:08:00 | 30:08:00 | 0.09968 | 4.0197 | 2.2068 | 177.05 | 2.2068 | 177.05 | 0 | 0 | 0.0084369 | 676.9 | 0.0084369 | 676.9 | 0 | 0 | 2023-03-04 17:25:39 | 0.00040068 | 8.3076 | 666.524 | 0 | Close
3619 | 1 | 2 | CC Chg | 22:08:30 | 30:08:30 | 0.09969 | 4.0199 | 2.20763 | 177.12 | 2.20763 | 177.12 | 0 | 0 | 0.00844024 | 677.17 | 0.00844024 | 677.17 | 0 | 0 | 2023-03-04 17:26:09 | 0.00040074 | 4.1538 | 333.262 | 0 | Close
3620 | 1 | 2 | CC Chg | 22:09:00 | 30:09:00 | 0.09968 | 4.0201 | 2.20846 | 177.19 | 2.20846 | 177.19 | 0 | 0 | 0.00844358 | 677.44 | 0.00844358 | 677.44 | 0 | 0 | 2023-03-04 17:26:39 | 0.00040072 | 4.1538 | 333.262 | 0 | Close
3621 | 1 | 2 | CC Chg | 22:09:30 | 30:09:30 | 0.09967 | 4.0201 | 2.20929 | 177.25 | 2.20929 | 177.25 | 0 | 0 | 0.00844692 | 677.71 | 0.00844692 | 677.71 | 0 | 0 | 2023-03-04 17:27:09 | 0.00040068 | 0 | 0 | 0 | Close
3622 | 1 | 2 | CC Chg | 22:10:00 | 30:10:00 | 0.09967 | 4.0203 | 2.21012 | 177.32 | 2.21012 | 177.32 | 0 | 0 | 0.00845026 | 677.97 | 0.00845026 | 677.97 | 0 | 0 | 2023-03-04 17:27:39 | 0.0004007 | 4.1538 | 333.262 | 0 | Close
3623 | 1 | 2 | CC Chg | 22:10:30 | 30:10:30 | 0.09967 | 4.0205 | 2.21095 | 177.39 | 2.21095 | 177.39 | 0 | 0 | 0.0084536 | 678.24 | 0.0084536 | 678.24 | 0 | 0 | 2023-03-04 17:28:09 | 0.00040072 | 4.1538 | 333.262 | 0 | Close
3624 | 1 | 2 | CC Chg | 22:11:00 | 30:11:00 | 0.09968 | 4.0207 | 2.21178 | 177.45 | 2.21178 | 177.45 | 0 | 0 | 0.00845694 | 678.51 | 0.00845694 | 678.51 | 0 | 0 | 2023-03-04 17:28:39 | 0.00040078 | 4.1538 | 333.262 | 0 | Close
3625 | 1 | 2 | CC Chg | 22:11:30 | 30:11:30 | 0.09968 | 4.0208 | 2.21261 | 177.52 | 2.21261 | 177.52 | 0 | 0 | 0.00846028 | 678.78 | 0.00846028 | 678.78 | 0 | 0 | 2023-03-04 17:29:09 | 0.00040079 | 8.3076 | 666.524 | 0 | Close
3626 | 1 | 2 | CC Chg | 22:12:00 | 30:12:00 | 0.09969 | 4.0209 | 2.21344 | 177.59 | 2.21344 | 177.59 | 0 | 0 | 0.00846362 | 679.05 | 0.00846362 | 679.05 | 0 | 0 | 2023-03-04 17:29:39 | 0.00040084 | 8.3076 | 666.524 | 0 | Close
3627 | 1 | 2 | CC Chg | 22:12:30 | 30:12:30 | 0.09968 | 4.0211 | 2.21427 | 177.65 | 2.21427 | 177.65 | 0 | 0 | 0.00846696 | 679.31 | 0.00846696 | 679.31 | 0 | 0 | 2023-03-04 17:30:09 | 0.00040082 | 4.152 | 333.1194 | 0 | Close
3628 | 1 | 2 | CC Chg | 22:13:00 | 30:13:00 | 0.09969 | 4.0212 | 2.2151 | 177.72 | 2.2151 | 177.72 | 0 | 0 | 0.0084703 | 679.58 | 0.0084703 | 679.58 | 0 | 0 | 2023-03-04 17:30:39 | 0.00040087 | 8.3076 | 666.524 | 0 | Close
3629 | 1 | 2 | CC Chg | 22:13:30 | 30:13:30 | 0.09967 | 4.0214 | 2.21593 | 177.79 | 2.21593 | 177.79 | 0 | 0 | 0.00847364 | 679.85 | 0.00847364 | 679.85 | 0 | 0 | 2023-03-04 17:31:09 | 0.00040081 | 4.1538 | 333.262 | 0 | Close
3630 | 1 | 2 | CC Chg | 22:14:00 | 30:14:00 | 0.09969 | 4.0215 | 2.21676 | 177.85 | 2.21676 | 177.85 | 0 | 0 | 0.00847698 | 680.12 | 0.00847698 | 680.12 | 0 | 0 | 2023-03-04 17:31:39 | 0.0004009 | 8.3076 | 666.524 | 0 | Close
3631 | 1 | 2 | CC Chg | 22:14:30 | 30:14:30 | 0.09968 | 4.0217 | 2.2176 | 177.92 | 2.2176 | 177.92 | 0 | 0 | 0.00848032 | 680.39 | 0.00848032 | 680.39 | 0 | 0 | 2023-03-04 17:32:09 | 0.00040088 | 4.1538 | 333.262 | 0 | Close
3632 | 1 | 2 | CC Chg | 22:15:00 | 30:15:00 | 0.09969 | 4.0218 | 2.21843 | 177.99 | 2.21843 | 177.99 | 0 | 0 | 0.00848367 | 680.65 | 0.00848367 | 680.65 | 0 | 0 | 2023-03-04 17:32:39 | 0.00040093 | 8.3076 | 666.524 | 0 | Close
3633 | 1 | 2 | CC Chg | 22:15:30 | 30:15:30 | 0.09969 | 4.022 | 2.21926 | 178.05 | 2.21926 | 178.05 | 0 | 0 | 0.00848701 | 680.92 | 0.00848701 | 680.92 | 0 | 0 | 2023-03-04 17:33:09 | 0.00040095 | 4.1538 | 333.262 | 0 | Close
3634 | 1 | 2 | CC Chg | 22:16:00 | 30:16:00 | 0.09968 | 4.0222 | 2.22009 | 178.12 | 2.22009 | 178.12 | 0 | 0 | 0.00849035 | 681.19 | 0.00849035 | 681.19 | 0 | 0 | 2023-03-04 17:33:39 | 0.00040093 | 4.1538 | 333.262 | 0 | Close
3635 | 1 | 2 | CC Chg | 22:16:30 | 30:16:30 | 0.09969 | 4.0223 | 2.22092 | 178.19 | 2.22092 | 178.19 | 0 | 0 | 0.00849369 | 681.46 | 0.00849369 | 681.46 | 0 | 0 | 2023-03-04 17:34:09 | 0.00040098 | 8.3076 | 666.524 | 0 | Close
3636 | 1 | 2 | CC Chg | 22:17:00 | 30:17:00 | 0.09971 | 4.0225 | 2.22175 | 178.25 | 2.22175 | 178.25 | 0 | 0 | 0.00849703 | 681.73 | 0.00849703 | 681.73 | 0 | 0 | 2023-03-04 17:34:39 | 0.00040108 | 4.1538 | 333.262 | 0 | Close
3637 | 1 | 2 | CC Chg | 22:17:30 | 30:17:30 | 0.09968 | 4.0226 | 2.22258 | 178.32 | 2.22258 | 178.32 | 0 | 0 | 0.00850037 | 681.99 | 0.00850037 | 681.99 | 0 | 0 | 2023-03-04 17:35:09 | 0.00040097 | 8.3058 | 666.3814 | 0 | Close
3638 | 1 | 2 | CC Chg | 22:18:00 | 30:18:00 | 0.09969 | 4.0227 | 2.22341 | 178.39 | 2.22341 | 178.39 | 0 | 0 | 0.00850371 | 682.26 | 0.00850371 | 682.26 | 0 | 0 | 2023-03-04 17:35:39 | 0.00040102 | 8.3076 | 666.524 | 0 | Close
3639 | 1 | 2 | CC Chg | 22:18:30 | 30:18:30 | 0.09968 | 4.0228 | 2.22424 | 178.45 | 2.22424 | 178.45 | 0 | 0 | 0.00850706 | 682.53 | 0.00850706 | 682.53 | 0 | 0 | 2023-03-04 17:36:09 | 0.00040099 | 8.3076 | 666.524 | 0 | Close
3640 | 1 | 2 | CC Chg | 22:19:00 | 30:19:00 | 0.09969 | 4.0229 | 2.22507 | 178.52 | 2.22507 | 178.52 | 0 | 0 | 0.0085104 | 682.8 | 0.0085104 | 682.8 | 0 | 0 | 2023-03-04 17:36:39 | 0.00040104 | 8.3076 | 666.524 | 0 | Close
3641 | 1 | 2 | CC Chg | 22:19:30 | 30:19:30 | 0.09969 | 4.0231 | 2.2259 | 178.59 | 2.2259 | 178.59 | 0 | 0 | 0.00851374 | 683.07 | 0.00851374 | 683.07 | 0 | 0 | 2023-03-04 17:37:09 | 0.00040106 | 4.1538 | 333.262 | 0 | Close
3642 | 1 | 2 | CC Chg | 22:20:00 | 30:20:00 | 0.0997 | 4.0232 | 2.22673 | 178.65 | 2.22673 | 178.65 | 0 | 0 | 0.00851708 | 683.33 | 0.00851708 | 683.33 | 0 | 0 | 2023-03-04 17:37:39 | 0.00040111 | 8.3076 | 666.524 | 0 | Close
3643 | 1 | 2 | CC Chg | 22:20:30 | 30:20:30 | 0.09968 | 4.0234 | 2.22756 | 178.72 | 2.22756 | 178.72 | 0 | 0 | 0.00852042 | 683.6 | 0.00852042 | 683.6 | 0 | 0 | 2023-03-04 17:38:09 | 0.00040105 | 4.152 | 333.1194 | 0 | Close
3644 | 1 | 2 | CC Chg | 22:21:00 | 30:21:00 | 0.09969 | 4.0236 | 2.22839 | 178.79 | 2.22839 | 178.79 | 0 | 0 | 0.00852377 | 683.87 | 0.00852377 | 683.87 | 0 | 0 | 2023-03-04 17:38:39 | 0.00040111 | 4.1538 | 333.262 | 0 | Close
3645 | 1 | 2 | CC Chg | 22:21:30 | 30:21:30 | 0.09968 | 4.0238 | 2.22923 | 178.85 | 2.22923 | 178.85 | 0 | 0 | 0.00852711 | 684.14 | 0.00852711 | 684.14 | 0 | 0 | 2023-03-04 17:39:09 | 0.00040109 | 4.1538 | 333.262 | 0 | Close
3646 | 1 | 2 | CC Chg | 22:22:00 | 30:22:00 | 0.09969 | 4.024 | 2.23006 | 178.92 | 2.23006 | 178.92 | 0 | 0 | 0.00853045 | 684.41 | 0.00853045 | 684.41 | 0 | 0 | 2023-03-04 17:39:39 | 0.00040115 | 4.1538 | 333.262 | 0 | Close
3647 | 1 | 2 | CC Chg | 22:22:30 | 30:22:30 | 0.09968 | 4.0241 | 2.23089 | 178.99 | 2.23089 | 178.99 | 0 | 0 | 0.00853379 | 684.68 | 0.00853379 | 684.68 | 0 | 0 | 2023-03-04 17:40:09 | 0.00040112 | 8.3076 | 666.524 | 0 | Close
3648 | 1 | 2 | CC Chg | 22:23:00 | 30:23:00 | 0.0997 | 4.0242 | 2.23172 | 179.05 | 2.23172 | 179.05 | 0 | 0 | 0.00853714 | 684.94 | 0.00853714 | 684.94 | 0 | 0 | 2023-03-04 17:40:39 | 0.00040121 | 8.3076 | 666.524 | 0 | Close
3649 | 1 | 2 | CC Chg | 22:23:30 | 30:23:30 | 0.09969 | 4.0243 | 2.23255 | 179.12 | 2.23255 | 179.12 | 0 | 0 | 0.00854048 | 685.21 | 0.00854048 | 685.21 | 0 | 0 | 2023-03-04 17:41:09 | 0.00040118 | 8.3076 | 666.524 | 0 | Close
3650 | 1 | 2 | CC Chg | 22:24:00 | 30:24:00 | 0.0997 | 4.0245 | 2.23338 | 179.19 | 2.23338 | 179.19 | 0 | 0 | 0.00854382 | 685.48 | 0.00854382 | 685.48 | 0 | 0 | 2023-03-04 17:41:39 | 0.00040124 | 4.1538 | 333.262 | 0 | Close
3651 | 1 | 2 | CC Chg | 22:24:30 | 30:24:30 | 0.09968 | 4.0246 | 2.23421 | 179.25 | 2.23421 | 179.25 | 0 | 0 | 0.00854717 | 685.75 | 0.00854717 | 685.75 | 0 | 0 | 2023-03-04 17:42:09 | 0.00040117 | 8.3058 | 666.3814 | 0 | Close
3652 | 1 | 2 | CC Chg | 22:25:00 | 30:25:00 | 0.09969 | 4.0248 | 2.23504 | 179.32 | 2.23504 | 179.32 | 0 | 0 | 0.00855051 | 686.02 | 0.00855051 | 686.02 | 0 | 0 | 2023-03-04 17:42:39 | 0.00040123 | 4.1538 | 333.262 | 0 | Close
3653 | 1 | 2 | CC Chg | 22:25:30 | 30:25:30 | 0.09969 | 4.0249 | 2.23587 | 179.39 | 2.23587 | 179.39 | 0 | 0 | 0.00855385 | 686.28 | 0.00855385 | 686.28 | 0 | 0 | 2023-03-04 17:43:09 | 0.00040124 | 8.3076 | 666.524 | 0 | Close
3654 | 1 | 2 | CC Chg | 22:26:00 | 30:26:00 | 0.09969 | 4.025 | 2.2367 | 179.45 | 2.2367 | 179.45 | 0 | 0 | 0.0085572 | 686.55 | 0.0085572 | 686.55 | 0 | 0 | 2023-03-04 17:43:39 | 0.00040125 | 8.3076 | 666.524 | 0 | Close
3655 | 1 | 2 | CC Chg | 22:26:30 | 30:26:30 | 0.0997 | 4.0252 | 2.23753 | 179.52 | 2.23753 | 179.52 | 0 | 0 | 0.00856054 | 686.82 | 0.00856054 | 686.82 | 0 | 0 | 2023-03-04 17:44:09 | 0.00040131 | 4.1538 | 333.262 | 0 | Close
3656 | 1 | 2 | CC Chg | 22:27:00 | 30:27:00 | 0.09969 | 4.0254 | 2.23836 | 179.59 | 2.23836 | 179.59 | 0 | 0 | 0.00856389 | 687.09 | 0.00856389 | 687.09 | 0 | 0 | 2023-03-04 17:44:39 | 0.00040129 | 4.1547 | 333.3333 | 0 | Close
3657 | 1 | 2 | CC Chg | 22:27:30 | 30:27:30 | 0.09968 | 4.0255 | 2.23919 | 179.65 | 2.23919 | 179.65 | 0 | 0 | 0.00856723 | 687.36 | 0.00856723 | 687.36 | 0 | 0 | 2023-03-04 17:45:09 | 0.00040126 | 8.3076 | 666.524 | 0 | Close
3658 | 1 | 2 | CC Chg | 22:28:00 | 30:28:00 | 0.09969 | 4.0257 | 2.24003 | 179.72 | 2.24003 | 179.72 | 0 | 0 | 0.00857057 | 687.63 | 0.00857057 | 687.63 | 0 | 0 | 2023-03-04 17:45:39 | 0.00040132 | 4.1538 | 333.262 | 0 | Close
3659 | 1 | 2 | CC Chg | 22:28:30 | 30:28:30 | 0.09969 | 4.0258 | 2.24086 | 179.79 | 2.24086 | 179.79 | 0 | 0 | 0.00857392 | 687.89 | 0.00857392 | 687.89 | 0 | 0 | 2023-03-04 17:46:09 | 0.00040133 | 8.3076 | 666.524 | 0 | Close
3660 | 1 | 2 | CC Chg | 22:29:00 | 30:29:00 | 0.0997 | 4.026 | 2.24169 | 179.85 | 2.24169 | 179.85 | 0 | 0 | 0.00857726 | 688.16 | 0.00857726 | 688.16 | 0 | 0 | 2023-03-04 17:46:39 | 0.00040139 | 4.1538 | 333.262 | 0 | Close
3661 | 1 | 2 | CC Chg | 22:29:30 | 30:29:30 | 0.09968 | 4.0261 | 2.24252 | 179.92 | 2.24252 | 179.92 | 0 | 0 | 0.00858061 | 688.43 | 0.00858061 | 688.43 | 0 | 0 | 2023-03-04 17:47:09 | 0.00040132 | 8.3076 | 666.524 | 0 | Close
3662 | 1 | 2 | CC Chg | 22:30:00 | 30:30:00 | 0.0997 | 4.0263 | 2.24335 | 179.99 | 2.24335 | 179.99 | 0 | 0 | 0.00858395 | 688.7 | 0.00858395 | 688.7 | 0 | 0 | 2023-03-04 17:47:39 | 0.00040142 | 4.1538 | 333.262 | 0 | Close
3663 | 1 | 2 | CC Chg | 22:30:30 | 30:30:30 | 0.09969 | 4.0263 | 2.24418 | 180.05 | 2.24418 | 180.05 | 0 | 0 | 0.0085873 | 688.97 | 0.0085873 | 688.97 | 0 | 0 | 2023-03-04 17:48:09 | 0.00040138 | 0 | 0 | 0 | Close
3664 | 1 | 2 | CC Chg | 22:31:00 | 30:31:00 | 0.09969 | 4.0265 | 2.24501 | 180.12 | 2.24501 | 180.12 | 0 | 0 | 0.00859064 | 689.24 | 0.00859064 | 689.24 | 0 | 0 | 2023-03-04 17:48:39 | 0.0004014 | 4.1538 | 333.262 | 0 | Close
3665 | 1 | 2 | CC Chg | 22:31:30 | 30:31:30 | 0.09968 | 4.0266 | 2.24584 | 180.19 | 2.24584 | 180.19 | 0 | 0 | 0.00859399 | 689.5 | 0.00859399 | 689.5 | 0 | 0 | 2023-03-04 17:49:09 | 0.00040137 | 8.3058 | 666.3814 | 0 | Close
3666 | 1 | 2 | CC Chg | 22:32:00 | 30:32:00 | 0.0997 | 4.0268 | 2.24667 | 180.25 | 2.24667 | 180.25 | 0 | 0 | 0.00859733 | 689.77 | 0.00859733 | 689.77 | 0 | 0 | 2023-03-04 17:49:39 | 0.00040147 | 4.1538 | 333.262 | 0 | Close
3667 | 1 | 2 | CC Chg | 22:32:30 | 30:32:30 | 0.09968 | 4.0269 | 2.2475 | 180.32 | 2.2475 | 180.32 | 0 | 0 | 0.00860068 | 690.04 | 0.00860068 | 690.04 | 0 | 0 | 2023-03-04 17:50:09 | 0.0004014 | 8.3076 | 666.524 | 0 | Close
3668 | 1 | 2 | CC Chg | 22:33:00 | 30:33:00 | 0.0997 | 4.0271 | 2.24833 | 180.39 | 2.24833 | 180.39 | 0 | 0 | 0.00860402 | 690.31 | 0.00860402 | 690.31 | 0 | 0 | 2023-03-04 17:50:39 | 0.0004015 | 4.1538 | 333.262 | 0 | Close
3669 | 1 | 2 | CC Chg | 22:33:30 | 30:33:30 | 0.09969 | 4.0271 | 2.24916 | 180.45 | 2.24916 | 180.45 | 0 | 0 | 0.00860737 | 690.58 | 0.00860737 | 690.58 | 0 | 0 | 2023-03-04 17:51:09 | 0.00040146 | 0 | 0 | 0 | Close
3670 | 1 | 2 | CC Chg | 22:34:00 | 30:34:00 | 0.09969 | 4.0274 | 2.24999 | 180.52 | 2.24999 | 180.52 | 0 | 0 | 0.00861071 | 690.85 | 0.00861071 | 690.85 | 0 | 0 | 2023-03-04 17:51:39 | 0.00040149 | 2.7692 | 222.1747 | 0 | Close
3671 | 1 | 2 | CC Chg | 22:34:30 | 30:34:30 | 0.0997 | 4.0275 | 2.25083 | 180.59 | 2.25083 | 180.59 | 0 | 0 | 0.00861406 | 691.12 | 0.00861406 | 691.12 | 0 | 0 | 2023-03-04 17:52:09 | 0.00040154 | 8.3076 | 666.524 | 0 | Close
3672 | 1 | 2 | CC Chg | 22:35:00 | 30:35:00 | 0.09969 | 4.0276 | 2.25166 | 180.65 | 2.25166 | 180.65 | 0 | 0 | 0.00861741 | 691.38 | 0.00861741 | 691.38 | 0 | 0 | 2023-03-04 17:52:39 | 0.00040151 | 8.3076 | 666.524 | 0 | Close
3673 | 1 | 2 | CC Chg | 22:35:30 | 30:35:30 | 0.0997 | 4.0278 | 2.25249 | 180.72 | 2.25249 | 180.72 | 0 | 0 | 0.00862075 | 691.65 | 0.00862075 | 691.65 | 0 | 0 | 2023-03-04 17:53:09 | 0.00040157 | 4.1538 | 333.262 | 0 | Close
3674 | 1 | 2 | CC Chg | 22:36:00 | 30:36:00 | 0.09968 | 4.0279 | 2.25332 | 180.79 | 2.25332 | 180.79 | 0 | 0 | 0.0086241 | 691.92 | 0.0086241 | 691.92 | 0 | 0 | 2023-03-04 17:53:39 | 0.0004015 | 8.3076 | 666.524 | 0 | Close
3675 | 1 | 2 | CC Chg | 22:36:30 | 30:36:30 | 0.09969 | 4.028 | 2.25415 | 180.85 | 2.25415 | 180.85 | 0 | 0 | 0.00862744 | 692.19 | 0.00862744 | 692.19 | 0 | 0 | 2023-03-04 17:54:09 | 0.00040155 | 8.3076 | 666.524 | 0 | Close
3676 | 1 | 2 | CC Chg | 22:37:00 | 30:37:00 | 0.0997 | 4.0282 | 2.25498 | 180.92 | 2.25498 | 180.92 | 0 | 0 | 0.00863079 | 692.46 | 0.00863079 | 692.46 | 0 | 0 | 2023-03-04 17:54:39 | 0.00040161 | 4.1538 | 333.262 | 0 | Close
3677 | 1 | 2 | CC Chg | 22:37:30 | 30:37:30 | 0.0997 | 4.0284 | 2.25581 | 180.99 | 2.25581 | 180.99 | 0 | 0 | 0.00863414 | 692.73 | 0.00863414 | 692.73 | 0 | 0 | 2023-03-04 17:55:09 | 0.00040163 | 4.1538 | 333.262 | 0 | Close
3678 | 1 | 2 | CC Chg | 22:38:00 | 30:38:00 | 0.09968 | 4.0285 | 2.25664 | 181.05 | 2.25664 | 181.05 | 0 | 0 | 0.00863748 | 692.99 | 0.00863748 | 692.99 | 0 | 0 | 2023-03-04 17:55:39 | 0.00040156 | 8.3076 | 666.524 | 0 | Close
3679 | 1 | 2 | CC Chg | 22:38:30 | 30:38:30 | 0.09969 | 4.0286 | 2.25747 | 181.12 | 2.25747 | 181.12 | 0 | 0 | 0.00864083 | 693.26 | 0.00864083 | 693.26 | 0 | 0 | 2023-03-04 17:56:09 | 0.00040161 | 8.3076 | 666.524 | 0 | Close
3680 | 1 | 2 | CC Chg | 22:39:00 | 30:39:00 | 0.09968 | 4.0288 | 2.2583 | 181.19 | 2.2583 | 181.19 | 0 | 0 | 0.00864418 | 693.53 | 0.00864418 | 693.53 | 0 | 0 | 2023-03-04 17:56:39 | 0.00040159 | 4.1538 | 333.262 | 0 | Close
3681 | 1 | 2 | CC Chg | 22:39:30 | 30:39:30 | 0.09969 | 4.0289 | 2.25913 | 181.25 | 2.25913 | 181.25 | 0 | 0 | 0.00864752 | 693.8 | 0.00864752 | 693.8 | 0 | 0 | 2023-03-04 17:57:09 | 0.00040164 | 8.3076 | 666.524 | 0 | Close
3682 | 1 | 2 | CC Chg | 22:40:00 | 30:40:00 | 0.09968 | 4.0291 | 2.25996 | 181.32 | 2.25996 | 181.32 | 0 | 0 | 0.00865087 | 694.07 | 0.00865087 | 694.07 | 0 | 0 | 2023-03-04 17:57:39 | 0.00040162 | 4.1538 | 333.262 | 0 | Close
3683 | 1 | 2 | CC Chg | 22:40:30 | 30:40:30 | 0.09968 | 4.0292 | 2.26079 | 181.39 | 2.26079 | 181.39 | 0 | 0 | 0.00865422 | 694.34 | 0.00865422 | 694.34 | 0 | 0 | 2023-03-04 17:58:09 | 0.00040163 | 8.3076 | 666.524 | 0 | Close
3684 | 1 | 2 | CC Chg | 22:41:00 | 30:41:00 | 0.0997 | 4.0294 | 2.26162 | 181.45 | 2.26162 | 181.45 | 0 | 0 | 0.00865757 | 694.61 | 0.00865757 | 694.61 | 0 | 0 | 2023-03-04 17:58:39 | 0.00040173 | 4.1538 | 333.262 | 0 | Close
3685 | 1 | 2 | CC Chg | 22:41:30 | 30:41:30 | 0.09969 | 4.0294 | 2.26246 | 181.52 | 2.26246 | 181.52 | 0 | 0 | 0.00866091 | 694.87 | 0.00866091 | 694.87 | 0 | 0 | 2023-03-04 17:59:09 | 0.00040169 | 0 | 0 | 0 | Close
3686 | 1 | 2 | CC Chg | 22:42:00 | 30:42:00 | 0.09969 | 4.0296 | 2.26329 | 181.59 | 2.26329 | 181.59 | 0 | 0 | 0.00866426 | 695.14 | 0.00866426 | 695.14 | 0 | 0 | 2023-03-04 17:59:39 | 0.00040171 | 4.1538 | 333.262 | 0 | Close
3687 | 1 | 2 | CC Chg | 22:42:30 | 30:42:30 | 0.09969 | 4.0297 | 2.26412 | 181.65 | 2.26412 | 181.65 | 0 | 0 | 0.00866761 | 695.41 | 0.00866761 | 695.41 | 0 | 0 | 2023-03-04 18:00:09 | 0.00040172 | 8.3076 | 666.524 | 0 | Close
3688 | 1 | 2 | CC Chg | 22:43:00 | 30:43:00 | 0.09969 | 4.0298 | 2.26495 | 181.72 | 2.26495 | 181.72 | 0 | 0 | 0.00867096 | 695.68 | 0.00867096 | 695.68 | 0 | 0 | 2023-03-04 18:00:39 | 0.00040173 | 8.3076 | 666.524 | 0 | Close
3689 | 1 | 2 | CC Chg | 22:43:30 | 30:43:30 | 0.09968 | 4.03 | 2.26578 | 181.79 | 2.26578 | 181.79 | 0 | 0 | 0.0086743 | 695.95 | 0.0086743 | 695.95 | 0 | 0 | 2023-03-04 18:01:09 | 0.00040171 | 4.1538 | 333.262 | 0 | Close
3690 | 1 | 2 | CC Chg | 22:44:00 | 30:44:00 | 0.09968 | 4.0302 | 2.26661 | 181.85 | 2.26661 | 181.85 | 0 | 0 | 0.00867765 | 696.22 | 0.00867765 | 696.22 | 0 | 0 | 2023-03-04 18:01:39 | 0.00040173 | 4.1538 | 333.262 | 0 | Close
3691 | 1 | 2 | CC Chg | 22:44:30 | 30:44:30 | 0.09969 | 4.0303 | 2.26744 | 181.92 | 2.26744 | 181.92 | 0 | 0 | 0.008681 | 696.49 | 0.008681 | 696.49 | 0 | 0 | 2023-03-04 18:02:09 | 0.00040178 | 8.3076 | 666.524 | 0 | Close
3692 | 1 | 2 | CC Chg | 22:45:00 | 30:45:00 | 0.09968 | 4.0305 | 2.26827 | 181.99 | 2.26827 | 181.99 | 0 | 0 | 0.00868435 | 696.75 | 0.00868435 | 696.75 | 0 | 0 | 2023-03-04 18:02:39 | 0.00040176 | 4.1538 | 333.262 | 0 | Close
3693 | 1 | 2 | CC Chg | 22:45:30 | 30:45:30 | 0.0997 | 4.0306 | 2.2691 | 182.05 | 2.2691 | 182.05 | 0 | 0 | 0.0086877 | 697.02 | 0.0086877 | 697.02 | 0 | 0 | 2023-03-04 18:03:09 | 0.00040185 | 8.3076 | 666.524 | 0 | Close
3694 | 1 | 2 | CC Chg | 22:46:00 | 30:46:00 | 0.09969 | 4.0308 | 2.26993 | 182.12 | 2.26993 | 182.12 | 0 | 0 | 0.00869105 | 697.29 | 0.00869105 | 697.29 | 0 | 0 | 2023-03-04 18:03:39 | 0.00040183 | 4.1538 | 333.262 | 0 | Close
3695 | 1 | 2 | CC Chg | 22:46:30 | 30:46:30 | 0.0997 | 4.0309 | 2.27076 | 182.19 | 2.27076 | 182.19 | 0 | 0 | 0.00869439 | 697.56 | 0.00869439 | 697.56 | 0 | 0 | 2023-03-04 18:04:09 | 0.00040188 | 8.3076 | 666.524 | 0 | Close
3696 | 1 | 2 | CC Chg | 22:47:00 | 30:47:00 | 0.09969 | 4.031 | 2.27159 | 182.25 | 2.27159 | 182.25 | 0 | 0 | 0.00869774 | 697.83 | 0.00869774 | 697.83 | 0 | 0 | 2023-03-04 18:04:39 | 0.00040185 | 8.3076 | 666.524 | 0 | Close
3697 | 1 | 2 | CC Chg | 22:47:30 | 30:47:30 | 0.09969 | 4.0312 | 2.27242 | 182.32 | 2.27242 | 182.32 | 0 | 0 | 0.00870109 | 698.1 | 0.00870109 | 698.1 | 0 | 0 | 2023-03-04 18:05:09 | 0.00040187 | 4.1538 | 333.262 | 0 | Close
3698 | 1 | 2 | CC Chg | 22:48:00 | 30:48:00 | 0.09969 | 4.0313 | 2.27326 | 182.39 | 2.27326 | 182.39 | 0 | 0 | 0.00870444 | 698.37 | 0.00870444 | 698.37 | 0 | 0 | 2023-03-04 18:05:39 | 0.00040188 | 8.3076 | 666.524 | 0 | Close
3699 | 1 | 2 | CC Chg | 22:48:30 | 30:48:30 | 0.09969 | 4.0314 | 2.27409 | 182.45 | 2.27409 | 182.45 | 0 | 0 | 0.00870779 | 698.64 | 0.00870779 | 698.64 | 0 | 0 | 2023-03-04 18:06:09 | 0.00040189 | 8.3076 | 666.524 | 0 | Close
3700 | 1 | 2 | CC Chg | 22:49:00 | 30:49:00 | 0.09969 | 4.0315 | 2.27492 | 182.52 | 2.27492 | 182.52 | 0 | 0 | 0.00871114 | 698.9 | 0.00871114 | 698.9 | 0 | 0 | 2023-03-04 18:06:39 | 0.0004019 | 8.3076 | 666.524 | 0 | Close
3701 | 1 | 2 | CC Chg | 22:49:30 | 30:49:30 | 0.0997 | 4.0317 | 2.27575 | 182.59 | 2.27575 | 182.59 | 0 | 0 | 0.00871449 | 699.17 | 0.00871449 | 699.17 | 0 | 0 | 2023-03-04 18:07:09 | 0.00040196 | 4.1529 | 333.1907 | 0 | Close
3702 | 1 | 2 | CC Chg | 22:50:00 | 30:50:00 | 0.09971 | 4.0318 | 2.27658 | 182.65 | 2.27658 | 182.65 | 0 | 0 | 0.00871784 | 699.44 | 0.00871784 | 699.44 | 0 | 0 | 2023-03-04 18:07:39 | 0.00040201 | 8.3093 | 666.6667 | 0 | Close
3703 | 1 | 2 | CC Chg | 22:50:30 | 30:50:30 | 0.09969 | 4.032 | 2.27741 | 182.72 | 2.27741 | 182.72 | 0 | 0 | 0.00872119 | 699.71 | 0.00872119 | 699.71 | 0 | 0 | 2023-03-04 18:08:09 | 0.00040195 | 4.1529 | 333.1907 | 0 | Close
3704 | 1 | 2 | CC Chg | 22:51:00 | 30:51:00 | 0.09969 | 4.0322 | 2.27824 | 182.79 | 2.27824 | 182.79 | 0 | 0 | 0.00872454 | 699.98 | 0.00872454 | 699.98 | 0 | 0 | 2023-03-04 18:08:39 | 0.00040197 | 4.1564 | 333.476 | 0 | Close
3705 | 1 | 2 | CC Chg | 22:51:30 | 30:51:30 | 0.09969 | 4.0323 | 2.27907 | 182.85 | 2.27907 | 182.85 | 0 | 0 | 0.00872789 | 700.25 | 0.00872789 | 700.25 | 0 | 0 | 2023-03-04 18:09:09 | 0.00040198 | 8.3058 | 666.3814 | 0 | Close
3706 | 1 | 2 | CC Chg | 22:52:00 | 30:52:00 | 0.09969 | 4.0325 | 2.2799 | 182.92 | 2.2799 | 182.92 | 0 | 0 | 0.00873124 | 700.52 | 0.00873124 | 700.52 | 0 | 0 | 2023-03-04 18:09:39 | 0.000402 | 4.1547 | 333.3333 | 0 | Close
3707 | 1 | 2 | CC Chg | 22:52:30 | 30:52:30 | 0.09969 | 4.0326 | 2.28073 | 182.99 | 2.28073 | 182.99 | 0 | 0 | 0.00873459 | 700.79 | 0.00873459 | 700.79 | 0 | 0 | 2023-03-04 18:10:09 | 0.00040201 | 8.3022 | 666.0961 | 0 | Close
3708 | 1 | 2 | CC Chg | 22:53:00 | 30:53:00 | 0.0997 | 4.0327 | 2.28156 | 183.05 | 2.28156 | 183.05 | 0 | 0 | 0.00873794 | 701.05 | 0.00873794 | 701.05 | 0 | 0 | 2023-03-04 18:10:39 | 0.00040206 | 8.3129 | 666.9519 | 0 | Close
3709 | 1 | 2 | CC Chg | 22:53:30 | 30:53:30 | 0.0997 | 4.0329 | 2.28239 | 183.12 | 2.28239 | 183.12 | 0 | 0 | 0.00874129 | 701.32 | 0.00874129 | 701.32 | 0 | 0 | 2023-03-04 18:11:09 | 0.00040208 | 4.1529 | 333.1907 | 0 | Close
3710 | 1 | 2 | CC Chg | 22:54:00 | 30:54:00 | 0.0997 | 4.033 | 2.28322 | 183.19 | 2.28322 | 183.19 | 0 | 0 | 0.00874464 | 701.59 | 0.00874464 | 701.59 | 0 | 0 | 2023-03-04 18:11:39 | 0.00040209 | 8.3093 | 666.6667 | 0 | Close
3711 | 1 | 2 | CC Chg | 22:54:30 | 30:54:30 | 0.09969 | 4.0331 | 2.28406 | 183.25 | 2.28406 | 183.25 | 0 | 0 | 0.00874799 | 701.86 | 0.00874799 | 701.86 | 0 | 0 | 2023-03-04 18:12:09 | 0.00040206 | 8.3058 | 666.3814 | 0 | Close
3712 | 1 | 2 | CC Chg | 22:55:00 | 30:55:00 | 0.09969 | 4.0332 | 2.28489 | 183.32 | 2.28489 | 183.32 | 0 | 0 | 0.00875134 | 702.13 | 0.00875134 | 702.13 | 0 | 0 | 2023-03-04 18:12:39 | 0.00040207 | 8.3111 | 666.8093 | 0 | Close
3713 | 1 | 2 | CC Chg | 22:55:30 | 30:55:30 | 0.0997 | 4.0335 | 2.28572 | 183.39 | 2.28572 | 183.39 | 0 | 0 | 0.00875469 | 702.4 | 0.00875469 | 702.4 | 0 | 0 | 2023-03-04 18:13:09 | 0.00040214 | 2.7686 | 222.1271 | 0 | Close
3714 | 1 | 2 | CC Chg | 22:56:00 | 30:56:00 | 0.0997 | 4.0335 | 2.28655 | 183.45 | 2.28655 | 183.45 | 0 | 0 | 0.00875804 | 702.67 | 0.00875804 | 702.67 | 0 | 0 | 2023-03-04 18:13:39 | 0.00040214 | 0 | 0 | 0 | Close
3715 | 1 | 2 | CC Chg | 22:56:30 | 30:56:30 | 0.09969 | 4.0337 | 2.28738 | 183.52 | 2.28738 | 183.52 | 0 | 0 | 0.00876139 | 702.94 | 0.00876139 | 702.94 | 0 | 0 | 2023-03-04 18:14:09 | 0.00040212 | 4.1529 | 333.1907 | 0 | Close
3716 | 1 | 2 | CC Chg | 22:57:00 | 30:57:00 | 0.0997 | 4.0338 | 2.28821 | 183.59 | 2.28821 | 183.59 | 0 | 0 | 0.00876475 | 703.2 | 0.00876475 | 703.2 | 0 | 0 | 2023-03-04 18:14:39 | 0.00040217 | 8.3129 | 666.9519 | 0 | Close
3717 | 1 | 2 | CC Chg | 22:57:30 | 30:57:30 | 0.09969 | 4.0341 | 2.28904 | 183.65 | 2.28904 | 183.65 | 0 | 0 | 0.0087681 | 703.47 | 0.0087681 | 703.47 | 0 | 0 | 2023-03-04 18:15:09 | 0.00040216 | 2.7674 | 222.032 | 0 | Close
3718 | 1 | 2 | CC Chg | 22:58:00 | 30:58:00 | 0.09969 | 4.0341 | 2.28987 | 183.72 | 2.28987 | 183.72 | 0 | 0 | 0.00877145 | 703.74 | 0.00877145 | 703.74 | 0 | 0 | 2023-03-04 18:15:39 | 0.00040216 | 0 | 0 | 0 | Close
3719 | 1 | 2 | CC Chg | 22:58:30 | 30:58:30 | 0.0997 | 4.0343 | 2.2907 | 183.79 | 2.2907 | 183.79 | 0 | 0 | 0.0087748 | 704.01 | 0.0087748 | 704.01 | 0 | 0 | 2023-03-04 18:16:09 | 0.00040222 | 4.1547 | 333.3333 | 0 | Close
3720 | 1 | 2 | CC Chg | 22:59:00 | 30:59:00 | 0.09968 | 4.0344 | 2.29153 | 183.85 | 2.29153 | 183.85 | 0 | 0 | 0.00877815 | 704.28 | 0.00877815 | 704.28 | 0 | 0 | 2023-03-04 18:16:39 | 0.00040215 | 8.3093 | 666.6667 | 0 | Close
3721 | 1 | 2 | CC Chg | 22:59:30 | 30:59:30 | 0.0997 | 4.0345 | 2.29236 | 183.92 | 2.29236 | 183.92 | 0 | 0 | 0.0087815 | 704.55 | 0.0087815 | 704.55 | 0 | 0 | 2023-03-04 18:17:09 | 0.00040224 | 8.3058 | 666.3814 | 0 | Close
3722 | 1 | 2 | CC Chg | 23:00:00 | 31:00:00 | 0.0997 | 4.0347 | 2.29319 | 183.99 | 2.29319 | 183.99 | 0 | 0 | 0.00878485 | 704.82 | 0.00878485 | 704.82 | 0 | 0 | 2023-03-04 18:17:39 | 0.00040226 | 4.1556 | 333.4046 | 0 | Close
3723 | 1 | 2 | CC Chg | 23:00:30 | 31:00:30 | 0.09969 | 4.0347 | 2.29403 | 184.05 | 2.29403 | 184.05 | 0 | 0 | 0.00878821 | 705.09 | 0.00878821 | 705.09 | 0 | 0 | 2023-03-04 18:18:09 | 0.00040222 | 0 | 0 | 0 | Close
3724 | 1 | 2 | CC Chg | 23:01:00 | 31:01:00 | 0.09971 | 4.035 | 2.29486 | 184.12 | 2.29486 | 184.12 | 0 | 0 | 0.00879156 | 705.36 | 0.00879156 | 705.36 | 0 | 0 | 2023-03-04 18:18:39 | 0.00040233 | 2.7692 | 222.1747 | 0 | Close
3725 | 1 | 2 | CC Chg | 23:01:30 | 31:01:30 | 0.09971 | 4.0351 | 2.29569 | 184.19 | 2.29569 | 184.19 | 0 | 0 | 0.00879491 | 705.63 | 0.00879491 | 705.63 | 0 | 0 | 2023-03-04 18:19:09 | 0.00040234 | 8.3093 | 666.6667 | 0 | Close
3726 | 1 | 2 | CC Chg | 23:02:00 | 31:02:00 | 0.0997 | 4.0353 | 2.29652 | 184.25 | 2.29652 | 184.25 | 0 | 0 | 0.00879826 | 705.89 | 0.00879826 | 705.89 | 0 | 0 | 2023-03-04 18:19:39 | 0.00040232 | 4.1547 | 333.3333 | 0 | Close
3727 | 1 | 2 | CC Chg | 23:02:30 | 31:02:30 | 0.0997 | 4.0354 | 2.29735 | 184.32 | 2.29735 | 184.32 | 0 | 0 | 0.00880162 | 706.16 | 0.00880162 | 706.16 | 0 | 0 | 2023-03-04 18:20:09 | 0.00040233 | 8.304 | 666.2388 | 0 | Close
3728 | 1 | 2 | CC Chg | 23:03:00 | 31:03:00 | 0.0997 | 4.0356 | 2.29818 | 184.39 | 2.29818 | 184.39 | 0 | 0 | 0.00880497 | 706.43 | 0.00880497 | 706.43 | 0 | 0 | 2023-03-04 18:20:39 | 0.00040235 | 4.1556 | 333.4046 | 0 | Close
3729 | 1 | 2 | CC Chg | 23:03:30 | 31:03:30 | 0.0997 | 4.0357 | 2.29901 | 184.45 | 2.29901 | 184.45 | 0 | 0 | 0.00880832 | 706.7 | 0.00880832 | 706.7 | 0 | 0 | 2023-03-04 18:21:09 | 0.00040236 | 8.3058 | 666.3814 | 0 | Close
3730 | 1 | 2 | CC Chg | 23:04:00 | 31:04:00 | 0.09969 | 4.0358 | 2.29984 | 184.52 | 2.29984 | 184.52 | 0 | 0 | 0.00881168 | 706.97 | 0.00881168 | 706.97 | 0 | 0 | 2023-03-04 18:21:39 | 0.00040233 | 8.3093 | 666.6667 | 0 | Close
3731 | 1 | 2 | CC Chg | 23:04:30 | 31:04:30 | 0.09969 | 4.0359 | 2.30067 | 184.59 | 2.30067 | 184.59 | 0 | 0 | 0.00881503 | 707.24 | 0.00881503 | 707.24 | 0 | 0 | 2023-03-04 18:22:09 | 0.00040234 | 8.3058 | 666.3814 | 0 | Close
3732 | 1 | 2 | CC Chg | 23:05:00 | 31:05:00 | 0.0997 | 4.0361 | 2.3015 | 184.65 | 2.3015 | 184.65 | 0 | 0 | 0.00881838 | 707.51 | 0.00881838 | 707.51 | 0 | 0 | 2023-03-04 18:22:39 | 0.0004024 | 4.1556 | 333.4046 | 0 | Close
3733 | 1 | 2 | CC Chg | 23:05:30 | 31:05:30 | 0.0997 | 4.0362 | 2.30233 | 184.72 | 2.30233 | 184.72 | 0 | 0 | 0.00882173 | 707.78 | 0.00882173 | 707.78 | 0 | 0 | 2023-03-04 18:23:09 | 0.00040241 | 8.3076 | 666.524 | 0 | Close
3734 | 1 | 2 | CC Chg | 23:06:00 | 31:06:00 | 0.0997 | 4.0363 | 2.30316 | 184.79 | 2.30316 | 184.79 | 0 | 0 | 0.00882509 | 708.05 | 0.00882509 | 708.05 | 0 | 0 | 2023-03-04 18:23:39 | 0.00040242 | 8.3076 | 666.524 | 0 | Close
3735 | 1 | 2 | CC Chg | 23:06:30 | 31:06:30 | 0.09971 | 4.0365 | 2.304 | 184.85 | 2.304 | 184.85 | 0 | 0 | 0.00882844 | 708.32 | 0.00882844 | 708.32 | 0 | 0 | 2023-03-04 18:24:09 | 0.00040248 | 4.1547 | 333.3333 | 0 | Close
3736 | 1 | 2 | CC Chg | 23:07:00 | 31:07:00 | 0.09969 | 4.0367 | 2.30483 | 184.92 | 2.30483 | 184.92 | 0 | 0 | 0.0088318 | 708.58 | 0.0088318 | 708.58 | 0 | 0 | 2023-03-04 18:24:39 | 0.00040242 | 4.1547 | 333.3333 | 0 | Close
3737 | 1 | 2 | CC Chg | 23:07:30 | 31:07:30 | 0.09971 | 4.0367 | 2.30566 | 184.99 | 2.30566 | 184.99 | 0 | 0 | 0.00883515 | 708.85 | 0.00883515 | 708.85 | 0 | 0 | 2023-03-04 18:25:09 | 0.0004025 | 0 | 0 | 0 | Close
3738 | 1 | 2 | CC Chg | 23:08:00 | 31:08:00 | 0.0997 | 4.0369 | 2.30649 | 185.05 | 2.30649 | 185.05 | 0 | 0 | 0.0088385 | 709.12 | 0.0088385 | 709.12 | 0 | 0 | 2023-03-04 18:25:39 | 0.00040248 | 4.1556 | 333.4046 | 0 | Close
3739 | 1 | 2 | CC Chg | 23:08:30 | 31:08:30 | 0.09969 | 4.037 | 2.30732 | 185.12 | 2.30732 | 185.12 | 0 | 0 | 0.00884186 | 709.39 | 0.00884186 | 709.39 | 0 | 0 | 2023-03-04 18:26:09 | 0.00040245 | 8.3058 | 666.3814 | 0 | Close
3740 | 1 | 2 | CC Chg | 23:09:00 | 31:09:00 | 0.09969 | 4.0373 | 2.30815 | 185.19 | 2.30815 | 185.19 | 0 | 0 | 0.00884521 | 709.66 | 0.00884521 | 709.66 | 0 | 0 | 2023-03-04 18:26:39 | 0.00040248 | 2.7704 | 222.2698 | 0 | Close
3741 | 1 | 2 | CC Chg | 23:09:30 | 31:09:30 | 0.0997 | 4.0374 | 2.30898 | 185.25 | 2.30898 | 185.25 | 0 | 0 | 0.00884857 | 709.93 | 0.00884857 | 709.93 | 0 | 0 | 2023-03-04 18:27:09 | 0.00040253 | 8.3076 | 666.524 | 0 | Close
3742 | 1 | 2 | CC Chg | 23:10:00 | 31:10:00 | 0.0997 | 4.0376 | 2.30981 | 185.32 | 2.30981 | 185.32 | 0 | 0 | 0.00885192 | 710.2 | 0.00885192 | 710.2 | 0 | 0 | 2023-03-04 18:27:39 | 0.00040255 | 4.1538 | 333.262 | 0 | Close
3743 | 1 | 2 | CC Chg | 23:10:30 | 31:10:30 | 0.09969 | 4.0377 | 2.31064 | 185.39 | 2.31064 | 185.39 | 0 | 0 | 0.00885528 | 710.47 | 0.00885528 | 710.47 | 0 | 0 | 2023-03-04 18:28:09 | 0.00040252 | 8.3093 | 666.6667 | 0 | Close
3744 | 1 | 2 | CC Chg | 23:11:00 | 31:11:00 | 0.09971 | 4.0378 | 2.31147 | 185.45 | 2.31147 | 185.45 | 0 | 0 | 0.00885863 | 710.74 | 0.00885863 | 710.74 | 0 | 0 | 2023-03-04 18:28:39 | 0.00040261 | 8.3093 | 666.6667 | 0 | Close
3745 | 1 | 2 | CC Chg | 23:11:30 | 31:11:30 | 0.0997 | 4.0379 | 2.3123 | 185.52 | 2.3123 | 185.52 | 0 | 0 | 0.00886198 | 711.01 | 0.00886198 | 711.01 | 0 | 0 | 2023-03-04 18:29:09 | 0.00040258 | 8.3093 | 666.6667 | 0 | Close
3746 | 1 | 2 | CC Chg | 23:12:00 | 31:12:00 | 0.0997 | 4.0381 | 2.31313 | 185.59 | 2.31313 | 185.59 | 0 | 0 | 0.00886534 | 711.28 | 0.00886534 | 711.28 | 0 | 0 | 2023-03-04 18:29:39 | 0.0004026 | 4.1529 | 333.1907 | 0 | Close
3747 | 1 | 2 | CC Chg | 23:12:30 | 31:12:30 | 0.09969 | 4.0382 | 2.31396 | 185.65 | 2.31396 | 185.65 | 0 | 0 | 0.00886869 | 711.54 | 0.00886869 | 711.54 | 0 | 0 | 2023-03-04 18:30:09 | 0.00040257 | 8.3058 | 666.3814 | 0 | Close
3748 | 1 | 2 | CC Chg | 23:13:00 | 31:13:00 | 0.0997 | 4.0384 | 2.3148 | 185.72 | 2.3148 | 185.72 | 0 | 0 | 0.00887205 | 711.81 | 0.00887205 | 711.81 | 0 | 0 | 2023-03-04 18:30:39 | 0.00040263 | 4.1564 | 333.476 | 0 | Close
3749 | 1 | 2 | CC Chg | 23:13:30 | 31:13:30 | 0.0997 | 4.0384 | 2.31563 | 185.79 | 2.31563 | 185.79 | 0 | 0 | 0.0088754 | 712.08 | 0.0088754 | 712.08 | 0 | 0 | 2023-03-04 18:31:09 | 0.00040263 | 0 | 0 | 0 | Close
3750 | 1 | 2 | CC Chg | 23:14:00 | 31:14:00 | 0.0997 | 4.0386 | 2.31646 | 185.85 | 2.31646 | 185.85 | 0 | 0 | 0.00887876 | 712.35 | 0.00887876 | 712.35 | 0 | 0 | 2023-03-04 18:31:39 | 0.00040265 | 4.1547 | 333.3333 | 0 | Close
3751 | 1 | 2 | CC Chg | 23:14:30 | 31:14:30 | 0.09969 | 4.0388 | 2.31729 | 185.92 | 2.31729 | 185.92 | 0 | 0 | 0.00888211 | 712.62 | 0.00888211 | 712.62 | 0 | 0 | 2023-03-04 18:32:09 | 0.00040263 | 4.1538 | 333.262 | 0 | Close
3752 | 1 | 2 | CC Chg | 23:15:00 | 31:15:00 | 0.0997 | 4.039 | 2.31812 | 185.99 | 2.31812 | 185.99 | 0 | 0 | 0.00888547 | 712.89 | 0.00888547 | 712.89 | 0 | 0 | 2023-03-04 18:32:39 | 0.00040269 | 4.1547 | 333.3333 | 0 | Close
3753 | 1 | 2 | CC Chg | 23:15:30 | 31:15:30 | 0.0997 | 4.0391 | 2.31895 | 186.05 | 2.31895 | 186.05 | 0 | 0 | 0.00888883 | 713.16 | 0.00888883 | 713.16 | 0 | 0 | 2023-03-04 18:33:09 | 0.0004027 | 8.3093 | 666.6667 | 0 | Close
3754 | 1 | 2 | CC Chg | 23:16:00 | 31:16:00 | 0.09969 | 4.0393 | 2.31978 | 186.12 | 2.31978 | 186.12 | 0 | 0 | 0.00889218 | 713.43 | 0.00889218 | 713.43 | 0 | 0 | 2023-03-04 18:33:39 | 0.00040268 | 4.1547 | 333.3333 | 0 | Close
3755 | 1 | 2 | CC Chg | 23:16:30 | 31:16:30 | 0.09969 | 4.0394 | 2.32061 | 186.19 | 2.32061 | 186.19 | 0 | 0 | 0.00889554 | 713.7 | 0.00889554 | 713.7 | 0 | 0 | 2023-03-04 18:34:09 | 0.00040269 | 8.3058 | 666.3814 | 0 | Close
3756 | 1 | 2 | CC Chg | 23:17:00 | 31:17:00 | 0.0997 | 4.0396 | 2.32144 | 186.25 | 2.32144 | 186.25 | 0 | 0 | 0.00889889 | 713.97 | 0.00889889 | 713.97 | 0 | 0 | 2023-03-04 18:34:39 | 0.00040275 | 4.1547 | 333.3333 | 0 | Close
3757 | 1 | 2 | CC Chg | 23:17:30 | 31:17:30 | 0.0997 | 4.0396 | 2.32227 | 186.32 | 2.32227 | 186.32 | 0 | 0 | 0.00890225 | 714.24 | 0.00890225 | 714.24 | 0 | 0 | 2023-03-04 18:35:09 | 0.00040275 | 0 | 0 | 0 | Close
3758 | 1 | 2 | CC Chg | 23:18:00 | 31:18:00 | 0.09971 | 4.0397 | 2.3231 | 186.39 | 2.3231 | 186.39 | 0 | 0 | 0.00890561 | 714.51 | 0.00890561 | 714.51 | 0 | 0 | 2023-03-04 18:35:39 | 0.0004028 | 8.3111 | 666.8093 | 0 | Close
3759 | 1 | 2 | CC Chg | 23:18:30 | 31:18:30 | 0.0997 | 4.0399 | 2.32393 | 186.45 | 2.32393 | 186.45 | 0 | 0 | 0.00890896 | 714.78 | 0.00890896 | 714.78 | 0 | 0 | 2023-03-04 18:36:09 | 0.00040278 | 4.1529 | 333.1907 | 0 | Close
3760 | 1 | 2 | CC Chg | 23:19:00 | 31:19:00 | 0.09969 | 4.04 | 2.32477 | 186.52 | 2.32477 | 186.52 | 0 | 0 | 0.00891232 | 715.04 | 0.00891232 | 715.04 | 0 | 0 | 2023-03-04 18:36:39 | 0.00040275 | 8.3093 | 666.6667 | 0 | Close
3761 | 1 | 2 | CC Chg | 23:19:30 | 31:19:30 | 0.0997 | 4.0401 | 2.3256 | 186.59 | 2.3256 | 186.59 | 0 | 0 | 0.00891568 | 715.31 | 0.00891568 | 715.31 | 0 | 0 | 2023-03-04 18:37:09 | 0.0004028 | 8.3093 | 666.6667 | 0 | Close
3762 | 1 | 2 | CC Chg | 23:20:00 | 31:20:00 | 0.09969 | 4.0403 | 2.32643 | 186.65 | 2.32643 | 186.65 | 0 | 0 | 0.00891903 | 715.58 | 0.00891903 | 715.58 | 0 | 0 | 2023-03-04 18:37:39 | 0.00040278 | 4.1547 | 333.3333 | 0 | Close
3763 | 1 | 2 | CC Chg | 23:20:30 | 31:20:30 | 0.09969 | 4.0405 | 2.32726 | 186.72 | 2.32726 | 186.72 | 0 | 0 | 0.00892239 | 715.85 | 0.00892239 | 715.85 | 0 | 0 | 2023-03-04 18:38:09 | 0.0004028 | 4.1529 | 333.1907 | 0 | Close
3764 | 1 | 2 | CC Chg | 23:21:00 | 31:21:00 | 0.0997 | 4.0407 | 2.32809 | 186.79 | 2.32809 | 186.79 | 0 | 0 | 0.00892575 | 716.12 | 0.00892575 | 716.12 | 0 | 0 | 2023-03-04 18:38:39 | 0.00040286 | 4.1547 | 333.3333 | 0 | Close
3765 | 1 | 2 | CC Chg | 23:21:30 | 31:21:30 | 0.09971 | 4.0407 | 2.32892 | 186.85 | 2.32892 | 186.85 | 0 | 0 | 0.0089291 | 716.39 | 0.0089291 | 716.39 | 0 | 0 | 2023-03-04 18:39:09 | 0.0004029 | 0 | 0 | 0 | Close
3766 | 1 | 2 | CC Chg | 23:22:00 | 31:22:00 | 0.09969 | 4.041 | 2.32975 | 186.92 | 2.32975 | 186.92 | 0 | 0 | 0.00893246 | 716.66 | 0.00893246 | 716.66 | 0 | 0 | 2023-03-04 18:39:39 | 0.00040285 | 2.7698 | 222.2222 | 0 | Close
3767 | 1 | 2 | CC Chg | 23:22:30 | 31:22:30 | 0.0997 | 4.0411 | 2.33058 | 186.99 | 2.33058 | 186.99 | 0 | 0 | 0.00893582 | 716.93 | 0.00893582 | 716.93 | 0 | 0 | 2023-03-04 18:40:09 | 0.0004029 | 8.3076 | 666.524 | 0 | Close
3768 | 1 | 2 | CC Chg | 23:23:00 | 31:23:00 | 0.0997 | 4.0412 | 2.33141 | 187.05 | 2.33141 | 187.05 | 0 | 0 | 0.00893918 | 717.2 | 0.00893918 | 717.2 | 0 | 0 | 2023-03-04 18:40:39 | 0.00040291 | 8.3093 | 666.6667 | 0 | Close
3769 | 1 | 2 | CC Chg | 23:23:30 | 31:23:30 | 0.09969 | 4.0413 | 2.33224 | 187.12 | 2.33224 | 187.12 | 0 | 0 | 0.00894253 | 717.47 | 0.00894253 | 717.47 | 0 | 0 | 2023-03-04 18:41:09 | 0.00040288 | 8.3058 | 666.3814 | 0 | Close
3770 | 1 | 2 | CC Chg | 23:24:00 | 31:24:00 | 0.09971 | 4.0415 | 2.33307 | 187.19 | 2.33307 | 187.19 | 0 | 0 | 0.00894589 | 717.74 | 0.00894589 | 717.74 | 0 | 0 | 2023-03-04 18:41:39 | 0.00040298 | 4.1564 | 333.476 | 0 | Close
3771 | 1 | 2 | CC Chg | 23:24:30 | 31:24:30 | 0.0997 | 4.0417 | 2.3339 | 187.25 | 2.3339 | 187.25 | 0 | 0 | 0.00894925 | 718.01 | 0.00894925 | 718.01 | 0 | 0 | 2023-03-04 18:42:09 | 0.00040296 | 4.1529 | 333.1907 | 0 | Close
3772 | 1 | 2 | CC Chg | 23:25:00 | 31:25:00 | 0.09971 | 4.0418 | 2.33474 | 187.32 | 2.33474 | 187.32 | 0 | 0 | 0.00895261 | 718.28 | 0.00895261 | 718.28 | 0 | 0 | 2023-03-04 18:42:39 | 0.00040301 | 8.3111 | 666.8093 | 0 | Close
3773 | 1 | 2 | CC Chg | 23:25:30 | 31:25:30 | 0.09971 | 4.0419 | 2.33557 | 187.39 | 2.33557 | 187.39 | 0 | 0 | 0.00895597 | 718.55 | 0.00895597 | 718.55 | 0 | 0 | 2023-03-04 18:43:09 | 0.00040302 | 8.3076 | 666.524 | 0 | Close
3774 | 1 | 2 | CC Chg | 23:26:00 | 31:26:00 | 0.0997 | 4.042 | 2.3364 | 187.45 | 2.3364 | 187.45 | 0 | 0 | 0.00895932 | 718.82 | 0.00895932 | 718.82 | 0 | 0 | 2023-03-04 18:43:39 | 0.00040299 | 8.3058 | 666.3814 | 0 | Close
3775 | 1 | 2 | CC Chg | 23:26:30 | 31:26:30 | 0.09969 | 4.0422 | 2.33723 | 187.52 | 2.33723 | 187.52 | 0 | 0 | 0.00896268 | 719.09 | 0.00896268 | 719.09 | 0 | 0 | 2023-03-04 18:44:09 | 0.00040297 | 4.1547 | 333.3333 | 0 | Close
3776 | 1 | 2 | CC Chg | 23:27:00 | 31:27:00 | 0.09971 | 4.0423 | 2.33806 | 187.58 | 2.33806 | 187.58 | 0 | 0 | 0.00896604 | 719.35 | 0.00896604 | 719.35 | 0 | 0 | 2023-03-04 18:44:39 | 0.00040306 | 8.3076 | 666.524 | 0 | Close
3777 | 1 | 2 | CC Chg | 23:27:30 | 31:27:30 | 0.09969 | 4.0426 | 2.33889 | 187.65 | 2.33889 | 187.65 | 0 | 0 | 0.0089694 | 719.62 | 0.0089694 | 719.62 | 0 | 0 | 2023-03-04 18:45:09 | 0.00040301 | 2.7692 | 222.1747 | 0 | Close
3778 | 1 | 2 | CC Chg | 23:28:00 | 31:28:00 | 0.09969 | 4.0427 | 2.33972 | 187.72 | 2.33972 | 187.72 | 0 | 0 | 0.00897276 | 719.89 | 0.00897276 | 719.89 | 0 | 0 | 2023-03-04 18:45:39 | 0.00040302 | 8.3076 | 666.524 | 0 | Close
3779 | 1 | 2 | CC Chg | 23:28:30 | 31:28:30 | 0.09971 | 4.0429 | 2.34055 | 187.78 | 2.34055 | 187.78 | 0 | 0 | 0.00897612 | 720.16 | 0.00897612 | 720.16 | 0 | 0 | 2023-03-04 18:46:09 | 0.00040312 | 4.1547 | 333.3333 | 0 | Close
3780 | 1 | 2 | CC Chg | 23:29:00 | 31:29:00 | 0.09969 | 4.0429 | 2.34138 | 187.85 | 2.34138 | 187.85 | 0 | 0 | 0.00897948 | 720.43 | 0.00897948 | 720.43 | 0 | 0 | 2023-03-04 18:46:39 | 0.00040304 | 0 | 0 | 0 | Close
3781 | 1 | 2 | CC Chg | 23:29:30 | 31:29:30 | 0.0997 | 4.0431 | 2.34221 | 187.92 | 2.34221 | 187.92 | 0 | 0 | 0.00898283 | 720.7 | 0.00898283 | 720.7 | 0 | 0 | 2023-03-04 18:47:09 | 0.0004031 | 4.1564 | 333.476 | 0 | Close
3782 | 1 | 2 | CC Chg | 23:30:00 | 31:30:00 | 0.09969 | 4.0433 | 2.34304 | 187.98 | 2.34304 | 187.98 | 0 | 0 | 0.00898619 | 720.97 | 0.00898619 | 720.97 | 0 | 0 | 2023-03-04 18:47:39 | 0.00040308 | 4.1529 | 333.1907 | 0 | Close
3783 | 1 | 2 | CC Chg | 23:30:30 | 31:30:30 | 0.0997 | 4.0434 | 2.34387 | 188.05 | 2.34387 | 188.05 | 0 | 0 | 0.00898955 | 721.24 | 0.00898955 | 721.24 | 0 | 0 | 2023-03-04 18:48:09 | 0.00040313 | 8.3093 | 666.6667 | 0 | Close
3784 | 1 | 2 | CC Chg | 23:31:00 | 31:31:00 | 0.0997 | 4.0435 | 2.34471 | 188.12 | 2.34471 | 188.12 | 0 | 0 | 0.00899291 | 721.51 | 0.00899291 | 721.51 | 0 | 0 | 2023-03-04 18:48:39 | 0.00040314 | 8.3058 | 666.3814 | 0 | Close
3785 | 1 | 2 | CC Chg | 23:31:30 | 31:31:30 | 0.09969 | 4.0437 | 2.34554 | 188.18 | 2.34554 | 188.18 | 0 | 0 | 0.00899627 | 721.78 | 0.00899627 | 721.78 | 0 | 0 | 2023-03-04 18:49:09 | 0.00040312 | 4.1547 | 333.3333 | 0 | Close
3786 | 1 | 2 | CC Chg | 23:32:00 | 31:32:00 | 0.0997 | 4.0439 | 2.34637 | 188.25 | 2.34637 | 188.25 | 0 | 0 | 0.00899963 | 722.05 | 0.00899963 | 722.05 | 0 | 0 | 2023-03-04 18:49:39 | 0.00040318 | 4.1529 | 333.1907 | 0 | Close
3787 | 1 | 2 | CC Chg | 23:32:30 | 31:32:30 | 0.0997 | 4.0441 | 2.3472 | 188.32 | 2.3472 | 188.32 | 0 | 0 | 0.00900299 | 722.32 | 0.00900299 | 722.32 | 0 | 0 | 2023-03-04 18:50:09 | 0.0004032 | 4.1547 | 333.3333 | 0 | Close
3788 | 1 | 2 | CC Chg | 23:33:00 | 31:33:00 | 0.09971 | 4.0442 | 2.34803 | 188.38 | 2.34803 | 188.38 | 0 | 0 | 0.00900635 | 722.59 | 0.00900635 | 722.59 | 0 | 0 | 2023-03-04 18:50:39 | 0.00040325 | 8.3076 | 666.524 | 0 | Close
3789 | 1 | 2 | CC Chg | 23:33:30 | 31:33:30 | 0.0997 | 4.0443 | 2.34886 | 188.45 | 2.34886 | 188.45 | 0 | 0 | 0.00900971 | 722.86 | 0.00900971 | 722.86 | 0 | 0 | 2023-03-04 18:51:09 | 0.00040322 | 8.3093 | 666.6667 | 0 | Close
3790 | 1 | 2 | CC Chg | 23:34:00 | 31:34:00 | 0.0997 | 4.0444 | 2.34969 | 188.52 | 2.34969 | 188.52 | 0 | 0 | 0.00901307 | 723.13 | 0.00901307 | 723.13 | 0 | 0 | 2023-03-04 18:51:39 | 0.00040323 | 8.3058 | 666.3814 | 0 | Close
3791 | 1 | 2 | CC Chg | 23:34:30 | 31:34:30 | 0.0997 | 4.0446 | 2.35052 | 188.58 | 2.35052 | 188.58 | 0 | 0 | 0.00901643 | 723.4 | 0.00901643 | 723.4 | 0 | 0 | 2023-03-04 18:52:09 | 0.00040325 | 4.1564 | 333.476 | 0 | Close
3792 | 1 | 2 | CC Chg | 23:35:00 | 31:35:00 | 0.09969 | 4.0447 | 2.35135 | 188.65 | 2.35135 | 188.65 | 0 | 0 | 0.00901979 | 723.67 | 0.00901979 | 723.67 | 0 | 0 | 2023-03-04 18:52:39 | 0.00040322 | 8.3058 | 666.3814 | 0 | Close
3793 | 1 | 2 | CC Chg | 23:35:30 | 31:35:30 | 0.0997 | 4.0448 | 2.35218 | 188.72 | 2.35218 | 188.72 | 0 | 0 | 0.00902315 | 723.94 | 0.00902315 | 723.94 | 0 | 0 | 2023-03-04 18:53:09 | 0.00040327 | 8.3093 | 666.6667 | 0 | Close
3794 | 1 | 2 | CC Chg | 23:36:00 | 31:36:00 | 0.09971 | 4.0449 | 2.35301 | 188.78 | 2.35301 | 188.78 | 0 | 0 | 0.00902651 | 724.21 | 0.00902651 | 724.21 | 0 | 0 | 2023-03-04 18:53:39 | 0.00040332 | 8.3058 | 666.3814 | 0 | Close
3795 | 1 | 2 | CC Chg | 23:36:30 | 31:36:30 | 0.09972 | 4.045 | 2.35384 | 188.85 | 2.35384 | 188.85 | 0 | 0 | 0.00902987 | 724.48 | 0.00902987 | 724.48 | 0 | 0 | 2023-03-04 18:54:09 | 0.00040337 | 8.3093 | 666.6667 | 0 | Close
3796 | 1 | 2 | CC Chg | 23:37:00 | 31:37:00 | 0.0997 | 4.0453 | 2.35468 | 188.92 | 2.35468 | 188.92 | 0 | 0 | 0.00903323 | 724.75 | 0.00903323 | 724.75 | 0 | 0 | 2023-03-04 18:54:39 | 0.00040332 | 2.7686 | 222.1271 | 0 | Close
3797 | 1 | 2 | CC Chg | 23:37:30 | 31:37:30 | 0.0997 | 4.0455 | 2.35551 | 188.98 | 2.35551 | 188.98 | 0 | 0 | 0.0090366 | 725.02 | 0.0090366 | 725.02 | 0 | 0 | 2023-03-04 18:55:09 | 0.00040334 | 4.1556 | 333.4046 | 0 | Close
3798 | 1 | 2 | CC Chg | 23:38:00 | 31:38:00 | 0.0997 | 4.0457 | 2.35634 | 189.05 | 2.35634 | 189.05 | 0 | 0 | 0.00903996 | 725.29 | 0.00903996 | 725.29 | 0 | 0 | 2023-03-04 18:55:39 | 0.00040336 | 4.1538 | 333.262 | 0 | Close
3799 | 1 | 2 | CC Chg | 23:38:30 | 31:38:30 | 0.09969 | 4.0458 | 2.35717 | 189.12 | 2.35717 | 189.12 | 0 | 0 | 0.00904332 | 725.55 | 0.00904332 | 725.55 | 0 | 0 | 2023-03-04 18:56:09 | 0.00040333 | 8.3076 | 666.524 | 0 | Close
3800 | 1 | 2 | CC Chg | 23:39:00 | 31:39:00 | 0.09971 | 4.046 | 2.358 | 189.18 | 2.358 | 189.18 | 0 | 0 | 0.00904668 | 725.82 | 0.00904668 | 725.82 | 0 | 0 | 2023-03-04 18:56:39 | 0.00040343 | 4.1547 | 333.3333 | 0 | Close
3801 | 1 | 2 | CC Chg | 23:39:30 | 31:39:30 | 0.09969 | 4.0461 | 2.35883 | 189.25 | 2.35883 | 189.25 | 0 | 0 | 0.00905004 | 726.09 | 0.00905004 | 726.09 | 0 | 0 | 2023-03-04 18:57:09 | 0.00040336 | 8.3093 | 666.6667 | 0 | Close
3802 | 1 | 2 | CC Chg | 23:40:00 | 31:40:00 | 0.0997 | 4.0462 | 2.35966 | 189.32 | 2.35966 | 189.32 | 0 | 0 | 0.0090534 | 726.36 | 0.0090534 | 726.36 | 0 | 0 | 2023-03-04 18:57:39 | 0.00040341 | 8.3058 | 666.3814 | 0 | Close
3803 | 1 | 2 | CC Chg | 23:40:30 | 31:40:30 | 0.09969 | 4.0464 | 2.36049 | 189.38 | 2.36049 | 189.38 | 0 | 0 | 0.00905676 | 726.63 | 0.00905676 | 726.63 | 0 | 0 | 2023-03-04 18:58:09 | 0.00040339 | 4.1547 | 333.3333 | 0 | Close
3804 | 1 | 2 | CC Chg | 23:41:00 | 31:41:00 | 0.09969 | 4.0465 | 2.36132 | 189.45 | 2.36132 | 189.45 | 0 | 0 | 0.00906013 | 726.9 | 0.00906013 | 726.9 | 0 | 0 | 2023-03-04 18:58:39 | 0.0004034 | 8.3058 | 666.3814 | 0 | Close
3805 | 1 | 2 | CC Chg | 23:41:30 | 31:41:30 | 0.0997 | 4.0466 | 2.36215 | 189.52 | 2.36215 | 189.52 | 0 | 0 | 0.00906349 | 727.17 | 0.00906349 | 727.17 | 0 | 0 | 2023-03-04 18:59:09 | 0.00040345 | 8.3111 | 666.8093 | 0 | Close
3806 | 1 | 2 | CC Chg | 23:42:00 | 31:42:00 | 0.09969 | 4.0468 | 2.36298 | 189.58 | 2.36298 | 189.58 | 0 | 0 | 0.00906685 | 727.44 | 0.00906685 | 727.44 | 0 | 0 | 2023-03-04 18:59:39 | 0.00040343 | 4.1538 | 333.262 | 0 | Close
3807 | 1 | 2 | CC Chg | 23:42:30 | 31:42:30 | 0.0997 | 4.047 | 2.36381 | 189.65 | 2.36381 | 189.65 | 0 | 0 | 0.00907021 | 727.71 | 0.00907021 | 727.71 | 0 | 0 | 2023-03-04 19:00:09 | 0.00040349 | 4.1538 | 333.262 | 0 | Close
3808 | 1 | 2 | CC Chg | 23:43:00 | 31:43:00 | 0.0997 | 4.0471 | 2.36465 | 189.72 | 2.36465 | 189.72 | 0 | 0 | 0.00907357 | 727.98 | 0.00907357 | 727.98 | 0 | 0 | 2023-03-04 19:00:39 | 0.0004035 | 8.3093 | 666.6667 | 0 | Close
3809 | 1 | 2 | CC Chg | 23:43:30 | 31:43:30 | 0.09969 | 4.0473 | 2.36548 | 189.78 | 2.36548 | 189.78 | 0 | 0 | 0.00907694 | 728.25 | 0.00907694 | 728.25 | 0 | 0 | 2023-03-04 19:01:09 | 0.00040348 | 4.1547 | 333.3333 | 0 | Close
3810 | 1 | 2 | CC Chg | 23:44:00 | 31:44:00 | 0.09969 | 4.0475 | 2.36631 | 189.85 | 2.36631 | 189.85 | 0 | 0 | 0.0090803 | 728.52 | 0.0090803 | 728.52 | 0 | 0 | 2023-03-04 19:01:39 | 0.0004035 | 4.1529 | 333.1907 | 0 | Close
3811 | 1 | 2 | CC Chg | 23:44:30 | 31:44:30 | 0.09969 | 4.0477 | 2.36714 | 189.92 | 2.36714 | 189.92 | 0 | 0 | 0.00908366 | 728.79 | 0.00908366 | 728.79 | 0 | 0 | 2023-03-04 19:02:09 | 0.00040352 | 4.1556 | 333.4046 | 0 | Close
3812 | 1 | 2 | CC Chg | 23:45:00 | 31:45:00 | 0.0997 | 4.0478 | 2.36797 | 189.98 | 2.36797 | 189.98 | 0 | 0 | 0.00908703 | 729.06 | 0.00908703 | 729.06 | 0 | 0 | 2023-03-04 19:02:39 | 0.00040357 | 8.3076 | 666.524 | 0 | Close
3813 | 1 | 2 | CC Chg | 23:45:30 | 31:45:30 | 0.09969 | 4.048 | 2.3688 | 190.05 | 2.3688 | 190.05 | 0 | 0 | 0.00909039 | 729.33 | 0.00909039 | 729.33 | 0 | 0 | 2023-03-04 19:03:09 | 0.00040355 | 4.1538 | 333.262 | 0 | Close
3814 | 1 | 2 | CC Chg | 23:46:00 | 31:46:00 | 0.09968 | 4.0481 | 2.36963 | 190.12 | 2.36963 | 190.12 | 0 | 0 | 0.00909375 | 729.6 | 0.00909375 | 729.6 | 0 | 0 | 2023-03-04 19:03:39 | 0.00040351 | 8.3076 | 666.524 | 0 | Close
3815 | 1 | 2 | CC Chg | 23:46:30 | 31:46:30 | 0.0997 | 4.0482 | 2.37046 | 190.18 | 2.37046 | 190.18 | 0 | 0 | 0.00909711 | 729.87 | 0.00909711 | 729.87 | 0 | 0 | 2023-03-04 19:04:09 | 0.00040361 | 8.3076 | 666.524 | 0 | Close
3816 | 1 | 2 | CC Chg | 23:47:00 | 31:47:00 | 0.0997 | 4.0484 | 2.37129 | 190.25 | 2.37129 | 190.25 | 0 | 0 | 0.00910048 | 730.14 | 0.00910048 | 730.14 | 0 | 0 | 2023-03-04 19:04:39 | 0.00040363 | 4.1547 | 333.3333 | 0 | Close
3817 | 1 | 2 | CC Chg | 23:47:30 | 31:47:30 | 0.0997 | 4.0485 | 2.37212 | 190.32 | 2.37212 | 190.32 | 0 | 0 | 0.00910384 | 730.41 | 0.00910384 | 730.41 | 0 | 0 | 2023-03-04 19:05:09 | 0.00040364 | 8.3093 | 666.6667 | 0 | Close
3818 | 1 | 2 | CC Chg | 23:48:00 | 31:48:00 | 0.09971 | 4.0486 | 2.37295 | 190.38 | 2.37295 | 190.38 | 0 | 0 | 0.0091072 | 730.68 | 0.0091072 | 730.68 | 0 | 0 | 2023-03-04 19:05:39 | 0.00040369 | 8.3058 | 666.3814 | 0 | Close
3819 | 1 | 2 | CC Chg | 23:48:30 | 31:48:30 | 0.09969 | 4.0489 | 2.37378 | 190.45 | 2.37378 | 190.45 | 0 | 0 | 0.00911057 | 730.95 | 0.00911057 | 730.95 | 0 | 0 | 2023-03-04 19:06:09 | 0.00040363 | 2.771 | 222.3173 | 0 | Close
3820 | 1 | 2 | CC Chg | 23:49:00 | 31:49:00 | 0.09969 | 4.049 | 2.37462 | 190.52 | 2.37462 | 190.52 | 0 | 0 | 0.00911393 | 731.22 | 0.00911393 | 731.22 | 0 | 0 | 2023-03-04 19:06:39 | 0.00040364 | 8.3058 | 666.3814 | 0 | Close
3821 | 1 | 2 | CC Chg | 23:49:30 | 31:49:30 | 0.0997 | 4.0492 | 2.37545 | 190.58 | 2.37545 | 190.58 | 0 | 0 | 0.0091173 | 731.49 | 0.0091173 | 731.49 | 0 | 0 | 2023-03-04 19:07:09 | 0.00040371 | 4.1547 | 333.3333 | 0 | Close
3822 | 1 | 2 | CC Chg | 23:50:00 | 31:50:00 | 0.0997 | 4.0494 | 2.37628 | 190.65 | 2.37628 | 190.65 | 0 | 0 | 0.00912066 | 731.76 | 0.00912066 | 731.76 | 0 | 0 | 2023-03-04 19:07:39 | 0.00040373 | 4.1529 | 333.1907 | 0 | Close
3823 | 1 | 2 | CC Chg | 23:50:30 | 31:50:30 | 0.0997 | 4.0495 | 2.37711 | 190.72 | 2.37711 | 190.72 | 0 | 0 | 0.00912403 | 732.03 | 0.00912403 | 732.03 | 0 | 0 | 2023-03-04 19:08:09 | 0.00040374 | 8.3093 | 666.6667 | 0 | Close
3824 | 1 | 2 | CC Chg | 23:51:00 | 31:51:00 | 0.09969 | 4.0497 | 2.37794 | 190.78 | 2.37794 | 190.78 | 0 | 0 | 0.00912739 | 732.3 | 0.00912739 | 732.3 | 0 | 0 | 2023-03-04 19:08:39 | 0.00040371 | 4.1529 | 333.1907 | 0 | Close
3825 | 1 | 2 | CC Chg | 23:51:30 | 31:51:30 | 0.0997 | 4.0498 | 2.37877 | 190.85 | 2.37877 | 190.85 | 0 | 0 | 0.00913075 | 732.57 | 0.00913075 | 732.57 | 0 | 0 | 2023-03-04 19:09:09 | 0.00040377 | 8.3111 | 666.8093 | 0 | Close
3826 | 1 | 2 | CC Chg | 23:52:00 | 31:52:00 | 0.09968 | 4.05 | 2.3796 | 190.92 | 2.3796 | 190.92 | 0 | 0 | 0.00913412 | 732.84 | 0.00913412 | 732.84 | 0 | 0 | 2023-03-04 19:09:39 | 0.0004037 | 4.1529 | 333.1907 | 0 | Close
3827 | 1 | 2 | CC Chg | 23:52:30 | 31:52:30 | 0.09968 | 4.0501 | 2.38043 | 190.98 | 2.38043 | 190.98 | 0 | 0 | 0.00913748 | 733.11 | 0.00913748 | 733.11 | 0 | 0 | 2023-03-04 19:10:09 | 0.00040371 | 8.3093 | 666.6667 | 0 | Close
3828 | 1 | 2 | CC Chg | 23:53:00 | 31:53:00 | 0.0997 | 4.0503 | 2.38126 | 191.05 | 2.38126 | 191.05 | 0 | 0 | 0.00914085 | 733.38 | 0.00914085 | 733.38 | 0 | 0 | 2023-03-04 19:10:39 | 0.00040381 | 4.1529 | 333.1907 | 0 | Close
3829 | 1 | 2 | CC Chg | 23:53:30 | 31:53:30 | 0.0997 | 4.0505 | 2.38209 | 191.12 | 2.38209 | 191.12 | 0 | 0 | 0.00914421 | 733.65 | 0.00914421 | 733.65 | 0 | 0 | 2023-03-04 19:11:09 | 0.00040383 | 4.1564 | 333.476 | 0 | Close
3830 | 1 | 2 | CC Chg | 23:54:00 | 31:54:00 | 0.09969 | 4.0506 | 2.38292 | 191.18 | 2.38292 | 191.18 | 0 | 0 | 0.00914758 | 733.92 | 0.00914758 | 733.92 | 0 | 0 | 2023-03-04 19:11:39 | 0.0004038 | 8.3058 | 666.3814 | 0 | Close
3831 | 1 | 2 | CC Chg | 23:54:30 | 31:54:30 | 0.0997 | 4.0507 | 2.38375 | 191.25 | 2.38375 | 191.25 | 0 | 0 | 0.00915095 | 734.19 | 0.00915095 | 734.19 | 0 | 0 | 2023-03-04 19:12:09 | 0.00040385 | 8.3093 | 666.6667 | 0 | Close
3832 | 1 | 2 | CC Chg | 23:55:00 | 31:55:00 | 0.0997 | 4.0509 | 2.38458 | 191.32 | 2.38458 | 191.32 | 0 | 0 | 0.00915431 | 734.46 | 0.00915431 | 734.46 | 0 | 0 | 2023-03-04 19:12:39 | 0.00040387 | 4.1529 | 333.1907 | 0 | Close
3833 | 1 | 2 | CC Chg | 23:55:30 | 31:55:30 | 0.0997 | 4.0512 | 2.38542 | 191.38 | 2.38542 | 191.38 | 0 | 0 | 0.00915768 | 734.73 | 0.00915768 | 734.73 | 0 | 0 | 2023-03-04 19:13:09 | 0.0004039 | 2.7698 | 222.2222 | 0 | Close
3834 | 1 | 2 | CC Chg | 23:56:00 | 31:56:00 | 0.09969 | 4.0513 | 2.38625 | 191.45 | 2.38625 | 191.45 | 0 | 0 | 0.00916104 | 735 | 0.00916104 | 735 | 0 | 0 | 2023-03-04 19:13:39 | 0.00040387 | 8.3058 | 666.3814 | 0 | Close
3835 | 1 | 2 | CC Chg | 23:56:30 | 31:56:30 | 0.09969 | 4.0514 | 2.38708 | 191.52 | 2.38708 | 191.52 | 0 | 0 | 0.00916441 | 735.27 | 0.00916441 | 735.27 | 0 | 0 | 2023-03-04 19:14:09 | 0.00040388 | 8.3093 | 666.6667 | 0 | Close
3836 | 1 | 2 | CC Chg | 23:57:00 | 31:57:00 | 0.0997 | 4.0517 | 2.38791 | 191.58 | 2.38791 | 191.58 | 0 | 0 | 0.00916777 | 735.54 | 0.00916777 | 735.54 | 0 | 0 | 2023-03-04 19:14:39 | 0.00040395 | 2.7692 | 222.1747 | 0 | Close
3837 | 1 | 2 | CC Chg | 23:57:30 | 31:57:30 | 0.0997 | 4.0518 | 2.38874 | 191.65 | 2.38874 | 191.65 | 0 | 0 | 0.00917114 | 735.81 | 0.00917114 | 735.81 | 0 | 0 | 2023-03-04 19:15:09 | 0.00040396 | 8.3093 | 666.6667 | 0 | Close
3838 | 1 | 2 | CC Chg | 23:58:00 | 31:58:00 | 0.0997 | 4.0519 | 2.38957 | 191.72 | 2.38957 | 191.72 | 0 | 0 | 0.00917451 | 736.08 | 0.00917451 | 736.08 | 0 | 0 | 2023-03-04 19:15:39 | 0.00040397 | 8.3058 | 666.3814 | 0 | Close
3839 | 1 | 2 | CC Chg | 23:58:30 | 31:58:30 | 0.09969 | 4.052 | 2.3904 | 191.78 | 2.3904 | 191.78 | 0 | 0 | 0.00917787 | 736.35 | 0.00917787 | 736.35 | 0 | 0 | 2023-03-04 19:16:09 | 0.00040394 | 8.3129 | 666.9519 | 0 | Close
3840 | 1 | 2 | CC Chg | 23:59:00 | 31:59:00 | 0.0997 | 4.0523 | 2.39123 | 191.85 | 2.39123 | 191.85 | 0 | 0 | 0.00918124 | 736.62 | 0.00918124 | 736.62 | 0 | 0 | 2023-03-04 19:16:39 | 0.00040401 | 2.7686 | 222.1271 | 0 | Close
3841 | 1 | 2 | CC Chg | 23:59:30 | 31:59:30 | 0.0997 | 4.0524 | 2.39206 | 191.92 | 2.39206 | 191.92 | 0 | 0 | 0.00918461 | 736.89 | 0.00918461 | 736.89 | 0 | 0 | 2023-03-04 19:17:09 | 0.00040402 | 8.3093 | 666.6667 | 0 | Close
3842 | 1 | 2 | CC Chg | 24:00:00 | 32:00:00 | 0.09969 | 4.0525 | 2.39289 | 191.98 | 2.39289 | 191.98 | 0 | 0 | 0.00918797 | 737.16 | 0.00918797 | 737.16 | 0 | 0 | 2023-03-04 19:17:39 | 0.00040399 | 8.3058 | 666.3814 | 0 | Close
3843 | 1 | 2 | CC Chg | 24:00:30 | 32:00:30 | 0.0997 | 4.0527 | 2.39372 | 192.05 | 2.39372 | 192.05 | 0 | 0 | 0.00919134 | 737.43 | 0.00919134 | 737.43 | 0 | 0 | 2023-03-04 19:18:09 | 0.00040405 | 4.1547 | 333.3333 | 0 | Close
3844 | 1 | 2 | CC Chg | 24:01:00 | 32:01:00 | 0.0997 | 4.0529 | 2.39455 | 192.12 | 2.39455 | 192.12 | 0 | 0 | 0.00919471 | 737.7 | 0.00919471 | 737.7 | 0 | 0 | 2023-03-04 19:18:39 | 0.00040407 | 4.1529 | 333.1907 | 0 | Close
3845 | 1 | 2 | CC Chg | 24:01:30 | 32:01:30 | 0.0997 | 4.0531 | 2.39539 | 192.18 | 2.39539 | 192.18 | 0 | 0 | 0.00919807 | 737.97 | 0.00919807 | 737.97 | 0 | 0 | 2023-03-04 19:19:09 | 0.00040409 | 4.1547 | 333.3333 | 0 | Close
3846 | 1 | 2 | CC Chg | 24:02:00 | 32:02:00 | 0.0997 | 4.0533 | 2.39622 | 192.25 | 2.39622 | 192.25 | 0 | 0 | 0.00920144 | 738.24 | 0.00920144 | 738.24 | 0 | 0 | 2023-03-04 19:19:39 | 0.00040411 | 4.1547 | 333.3333 | 0 | Close
3847 | 1 | 2 | CC Chg | 24:02:30 | 32:02:30 | 0.09969 | 4.0534 | 2.39705 | 192.32 | 2.39705 | 192.32 | 0 | 0 | 0.00920481 | 738.51 | 0.00920481 | 738.51 | 0 | 0 | 2023-03-04 19:20:09 | 0.00040408 | 8.3076 | 666.524 | 0 | Close
3848 | 1 | 2 | CC Chg | 24:03:00 | 32:03:00 | 0.09969 | 4.0536 | 2.39788 | 192.38 | 2.39788 | 192.38 | 0 | 0 | 0.00920818 | 738.78 | 0.00920818 | 738.78 | 0 | 0 | 2023-03-04 19:20:39 | 0.0004041 | 4.1538 | 333.262 | 0 | Close
3849 | 1 | 2 | CC Chg | 24:03:30 | 32:03:30 | 0.0997 | 4.0538 | 2.39871 | 192.45 | 2.39871 | 192.45 | 0 | 0 | 0.00921154 | 739.05 | 0.00921154 | 739.05 | 0 | 0 | 2023-03-04 19:21:09 | 0.00040416 | 4.1538 | 333.262 | 0 | Close
3850 | 1 | 2 | CC Chg | 24:04:00 | 32:04:00 | 0.09969 | 4.0539 | 2.39954 | 192.52 | 2.39954 | 192.52 | 0 | 0 | 0.00921491 | 739.32 | 0.00921491 | 739.32 | 0 | 0 | 2023-03-04 19:21:39 | 0.00040413 | 8.3093 | 666.6667 | 0 | Close
3851 | 1 | 2 | CC Chg | 24:04:30 | 32:04:30 | 0.0997 | 4.0541 | 2.40037 | 192.58 | 2.40037 | 192.58 | 0 | 0 | 0.00921828 | 739.59 | 0.00921828 | 739.59 | 0 | 0 | 2023-03-04 19:22:09 | 0.00040419 | 4.1547 | 333.3333 | 0 | Close
3852 | 1 | 2 | CC Chg | 24:05:00 | 32:05:00 | 0.0997 | 4.0542 | 2.4012 | 192.65 | 2.4012 | 192.65 | 0 | 0 | 0.00922165 | 739.86 | 0.00922165 | 739.86 | 0 | 0 | 2023-03-04 19:22:39 | 0.0004042 | 8.3058 | 666.3814 | 0 | Close
3853 | 1 | 2 | CC Chg | 24:05:30 | 32:05:30 | 0.0997 | 4.0544 | 2.40203 | 192.72 | 2.40203 | 192.72 | 0 | 0 | 0.00922502 | 740.13 | 0.00922502 | 740.13 | 0 | 0 | 2023-03-04 19:23:09 | 0.00040422 | 4.1547 | 333.3333 | 0 | Close
3854 | 1 | 2 | CC Chg | 24:06:00 | 32:06:00 | 0.09969 | 4.0545 | 2.40286 | 192.78 | 2.40286 | 192.78 | 0 | 0 | 0.00922839 | 740.4 | 0.00922839 | 740.4 | 0 | 0 | 2023-03-04 19:23:39 | 0.00040419 | 8.3058 | 666.3814 | 0 | Close
3855 | 1 | 2 | CC Chg | 24:06:30 | 32:06:30 | 0.0997 | 4.0547 | 2.40369 | 192.85 | 2.40369 | 192.85 | 0 | 0 | 0.00923175 | 740.67 | 0.00923175 | 740.67 | 0 | 0 | 2023-03-04 19:24:09 | 0.00040425 | 4.1547 | 333.3333 | 0 | Close
3856 | 1 | 2 | CC Chg | 24:07:00 | 32:07:00 | 0.0997 | 4.0549 | 2.40452 | 192.92 | 2.40452 | 192.92 | 0 | 0 | 0.00923512 | 740.94 | 0.00923512 | 740.94 | 0 | 0 | 2023-03-04 19:24:39 | 0.00040427 | 4.1529 | 333.1907 | 0 | Close
3857 | 1 | 2 | CC Chg | 24:07:30 | 32:07:30 | 0.0997 | 4.0551 | 2.40536 | 192.98 | 2.40536 | 192.98 | 0 | 0 | 0.00923849 | 741.21 | 0.00923849 | 741.21 | 0 | 0 | 2023-03-04 19:25:09 | 0.00040429 | 4.1556 | 333.4046 | 0 | Close
3858 | 1 | 2 | CC Chg | 24:08:00 | 32:08:00 | 0.09969 | 4.0554 | 2.40619 | 193.05 | 2.40619 | 193.05 | 0 | 0 | 0.00924186 | 741.48 | 0.00924186 | 741.48 | 0 | 0 | 2023-03-04 19:25:39 | 0.00040428 | 2.7692 | 222.1747 | 0 | Close
3859 | 1 | 2 | CC Chg | 24:08:30 | 32:08:30 | 0.0997 | 4.0554 | 2.40702 | 193.12 | 2.40702 | 193.12 | 0 | 0 | 0.00924523 | 741.75 | 0.00924523 | 741.75 | 0 | 0 | 2023-03-04 19:26:09 | 0.00040432 | 0 | 0 | 0 | Close
3860 | 1 | 2 | CC Chg | 24:09:00 | 32:09:00 | 0.09969 | 4.0556 | 2.40785 | 193.18 | 2.40785 | 193.18 | 0 | 0 | 0.0092486 | 742.02 | 0.0092486 | 742.02 | 0 | 0 | 2023-03-04 19:26:39 | 0.0004043 | 4.1538 | 333.262 | 0 | Close
3861 | 1 | 2 | CC Chg | 24:09:30 | 32:09:30 | 0.09969 | 4.0559 | 2.40868 | 193.25 | 2.40868 | 193.25 | 0 | 0 | 0.00925197 | 742.3 | 0.00925197 | 742.3 | 0 | 0 | 2023-03-04 19:27:09 | 0.00040433 | 2.7704 | 222.2698 | 0 | Close
3862 | 1 | 2 | CC Chg | 24:10:00 | 32:10:00 | 0.09969 | 4.0559 | 2.40951 | 193.32 | 2.40951 | 193.32 | 0 | 0 | 0.00925534 | 742.57 | 0.00925534 | 742.57 | 0 | 0 | 2023-03-04 19:27:39 | 0.00040433 | 0 | 0 | 0 | Close
3863 | 1 | 2 | CC Chg | 24:10:30 | 32:10:30 | 0.0997 | 4.0561 | 2.41034 | 193.38 | 2.41034 | 193.38 | 0 | 0 | 0.00925871 | 742.84 | 0.00925871 | 742.84 | 0 | 0 | 2023-03-04 19:28:09 | 0.00040439 | 4.1547 | 333.3333 | 0 | Close
3864 | 1 | 2 | CC Chg | 24:11:00 | 32:11:00 | 0.0997 | 4.0564 | 2.41117 | 193.45 | 2.41117 | 193.45 | 0 | 0 | 0.00926208 | 743.11 | 0.00926208 | 743.11 | 0 | 0 | 2023-03-04 19:28:39 | 0.00040442 | 2.7686 | 222.1271 | 0 | Close
3865 | 1 | 2 | CC Chg | 24:11:30 | 32:11:30 | 0.0997 | 4.0565 | 2.412 | 193.52 | 2.412 | 193.52 | 0 | 0 | 0.00926545 | 743.38 | 0.00926545 | 743.38 | 0 | 0 | 2023-03-04 19:29:09 | 0.00040443 | 8.3093 | 666.6667 | 0 | Close
3866 | 1 | 2 | CC Chg | 24:12:00 | 32:12:00 | 0.09969 | 4.0566 | 2.41283 | 193.58 | 2.41283 | 193.58 | 0 | 0 | 0.00926882 | 743.65 | 0.00926882 | 743.65 | 0 | 0 | 2023-03-04 19:29:39 | 0.0004044 | 8.3058 | 666.3814 | 0 | Close
3867 | 1 | 2 | CC Chg | 24:12:30 | 32:12:30 | 0.0997 | 4.0569 | 2.41366 | 193.65 | 2.41366 | 193.65 | 0 | 0 | 0.00927219 | 743.92 | 0.00927219 | 743.92 | 0 | 0 | 2023-03-04 19:30:09 | 0.00040447 | 2.7704 | 222.2698 | 0 | Close
3868 | 1 | 2 | CC Chg | 24:13:00 | 32:13:00 | 0.0997 | 4.057 | 2.41449 | 193.72 | 2.41449 | 193.72 | 0 | 0 | 0.00927556 | 744.19 | 0.00927556 | 744.19 | 0 | 0 | 2023-03-04 19:30:39 | 0.00040448 | 8.3076 | 666.524 | 0 | Close
3869 | 1 | 2 | CC Chg | 24:13:30 | 32:13:30 | 0.09971 | 4.0572 | 2.41532 | 193.78 | 2.41532 | 193.78 | 0 | 0 | 0.00927893 | 744.46 | 0.00927893 | 744.46 | 0 | 0 | 2023-03-04 19:31:09 | 0.00040454 | 4.1538 | 333.262 | 0 | Close
3870 | 1 | 2 | CC Chg | 24:14:00 | 32:14:00 | 0.0997 | 4.0574 | 2.41616 | 193.85 | 2.41616 | 193.85 | 0 | 0 | 0.0092823 | 744.73 | 0.0092823 | 744.73 | 0 | 0 | 2023-03-04 19:31:39 | 0.00040452 | 4.1547 | 333.3333 | 0 | Close
3871 | 1 | 2 | CC Chg | 24:14:30 | 32:14:30 | 0.0997 | 4.0577 | 2.41699 | 193.92 | 2.41699 | 193.92 | 0 | 0 | 0.00928567 | 745 | 0.00928567 | 745 | 0 | 0 | 2023-03-04 19:32:09 | 0.00040455 | 2.7698 | 222.2222 | 0 | Close
3872 | 1 | 2 | CC Chg | 24:15:00 | 32:15:00 | 0.09969 | 4.0578 | 2.41782 | 193.98 | 2.41782 | 193.98 | 0 | 0 | 0.00928904 | 745.27 | 0.00928904 | 745.27 | 0 | 0 | 2023-03-04 19:32:39 | 0.00040452 | 8.3058 | 666.3814 | 0 | Close
3873 | 1 | 2 | CC Chg | 24:15:30 | 32:15:30 | 0.0997 | 4.0579 | 2.41865 | 194.05 | 2.41865 | 194.05 | 0 | 0 | 0.00929241 | 745.54 | 0.00929241 | 745.54 | 0 | 0 | 2023-03-04 19:33:09 | 0.00040457 | 8.3093 | 666.6667 | 0 | Close
3874 | 1 | 2 | CC Chg | 24:16:00 | 32:16:00 | 0.0997 | 4.0581 | 2.41948 | 194.12 | 2.41948 | 194.12 | 0 | 0 | 0.00929579 | 745.81 | 0.00929579 | 745.81 | 0 | 0 | 2023-03-04 19:33:39 | 0.00040459 | 4.1529 | 333.1907 | 0 | Close
3875 | 1 | 2 | CC Chg | 24:16:30 | 32:16:30 | 0.0997 | 4.0583 | 2.42031 | 194.18 | 2.42031 | 194.18 | 0 | 0 | 0.00929916 | 746.08 | 0.00929916 | 746.08 | 0 | 0 | 2023-03-04 19:34:09 | 0.00040461 | 4.1547 | 333.3333 | 0 | Close
3876 | 1 | 2 | CC Chg | 24:17:00 | 32:17:00 | 0.09968 | 4.0585 | 2.42114 | 194.25 | 2.42114 | 194.25 | 0 | 0 | 0.00930253 | 746.35 | 0.00930253 | 746.35 | 0 | 0 | 2023-03-04 19:34:39 | 0.00040455 | 4.1547 | 333.3333 | 0 | Close
3877 | 1 | 2 | CC Chg | 24:17:30 | 32:17:30 | 0.0997 | 4.0586 | 2.42197 | 194.32 | 2.42197 | 194.32 | 0 | 0 | 0.0093059 | 746.62 | 0.0093059 | 746.62 | 0 | 0 | 2023-03-04 19:35:09 | 0.00040464 | 8.3058 | 666.3814 | 0 | Close
3878 | 1 | 2 | CC Chg | 24:18:00 | 32:18:00 | 0.09969 | 4.0588 | 2.4228 | 194.38 | 2.4228 | 194.38 | 0 | 0 | 0.00930927 | 746.89 | 0.00930927 | 746.89 | 0 | 0 | 2023-03-04 19:35:39 | 0.00040462 | 4.1547 | 333.3333 | 0 | Close
3879 | 1 | 2 | CC Chg | 24:18:30 | 32:18:30 | 0.0997 | 4.059 | 2.42363 | 194.45 | 2.42363 | 194.45 | 0 | 0 | 0.00931265 | 747.16 | 0.00931265 | 747.16 | 0 | 0 | 2023-03-04 19:36:09 | 0.00040468 | 4.1529 | 333.1907 | 0 | Close
3880 | 1 | 2 | CC Chg | 24:19:00 | 32:19:00 | 0.09971 | 4.0592 | 2.42446 | 194.52 | 2.42446 | 194.52 | 0 | 0 | 0.00931602 | 747.43 | 0.00931602 | 747.43 | 0 | 0 | 2023-03-04 19:36:39 | 0.00040474 | 4.1556 | 333.4046 | 0 | Close
3881 | 1 | 2 | CC Chg | 24:19:30 | 32:19:30 | 0.09969 | 4.0594 | 2.42529 | 194.58 | 2.42529 | 194.58 | 0 | 0 | 0.00931939 | 747.7 | 0.00931939 | 747.7 | 0 | 0 | 2023-03-04 19:37:09 | 0.00040468 | 4.1538 | 333.262 | 0 | Close
3882 | 1 | 2 | CC Chg | 24:20:00 | 32:20:00 | 0.0997 | 4.0596 | 2.42613 | 194.65 | 2.42613 | 194.65 | 0 | 0 | 0.00932276 | 747.98 | 0.00932276 | 747.98 | 0 | 0 | 2023-03-04 19:37:39 | 0.00040474 | 4.1538 | 333.262 | 0 | Close
3883 | 1 | 2 | CC Chg | 24:20:30 | 32:20:30 | 0.09969 | 4.0598 | 2.42696 | 194.72 | 2.42696 | 194.72 | 0 | 0 | 0.00932614 | 748.25 | 0.00932614 | 748.25 | 0 | 0 | 2023-03-04 19:38:09 | 0.00040472 | 4.1538 | 333.262 | 0 | Close
3884 | 1 | 2 | CC Chg | 24:21:00 | 32:21:00 | 0.0997 | 4.06 | 2.42779 | 194.78 | 2.42779 | 194.78 | 0 | 0 | 0.00932951 | 748.52 | 0.00932951 | 748.52 | 0 | 0 | 2023-03-04 19:38:39 | 0.00040478 | 4.1538 | 333.262 | 0 | Close
3885 | 1 | 2 | CC Chg | 24:21:30 | 32:21:30 | 0.09968 | 4.0601 | 2.42862 | 194.85 | 2.42862 | 194.85 | 0 | 0 | 0.00933288 | 748.79 | 0.00933288 | 748.79 | 0 | 0 | 2023-03-04 19:39:09 | 0.00040471 | 8.3076 | 666.524 | 0 | Close
3886 | 1 | 2 | CC Chg | 24:22:00 | 32:22:00 | 0.0997 | 4.0602 | 2.42945 | 194.92 | 2.42945 | 194.92 | 0 | 0 | 0.00933625 | 749.06 | 0.00933625 | 749.06 | 0 | 0 | 2023-03-04 19:39:39 | 0.0004048 | 8.3076 | 666.524 | 0 | Close
3887 | 1 | 2 | CC Chg | 24:22:30 | 32:22:30 | 0.09968 | 4.0604 | 2.43028 | 194.98 | 2.43028 | 194.98 | 0 | 0 | 0.00933963 | 749.33 | 0.00933963 | 749.33 | 0 | 0 | 2023-03-04 19:40:09 | 0.00040474 | 4.1538 | 333.262 | 0 | Close
3888 | 1 | 2 | CC Chg | 24:23:00 | 32:23:00 | 0.0997 | 4.0606 | 2.43111 | 195.05 | 2.43111 | 195.05 | 0 | 0 | 0.009343 | 749.6 | 0.009343 | 749.6 | 0 | 0 | 2023-03-04 19:40:39 | 0.00040484 | 4.1556 | 333.4046 | 0 | Close
3889 | 1 | 2 | CC Chg | 24:23:30 | 32:23:30 | 0.0997 | 4.0608 | 2.43194 | 195.12 | 2.43194 | 195.12 | 0 | 0 | 0.00934638 | 749.87 | 0.00934638 | 749.87 | 0 | 0 | 2023-03-04 19:41:09 | 0.00040486 | 4.1529 | 333.1907 | 0 | Close
3890 | 1 | 2 | CC Chg | 24:24:00 | 32:24:00 | 0.09969 | 4.0609 | 2.43277 | 195.18 | 2.43277 | 195.18 | 0 | 0 | 0.00934975 | 750.14 | 0.00934975 | 750.14 | 0 | 0 | 2023-03-04 19:41:39 | 0.00040483 | 8.3093 | 666.6667 | 0 | Close
3891 | 1 | 2 | CC Chg | 24:24:30 | 32:24:30 | 0.0997 | 4.0612 | 2.4336 | 195.25 | 2.4336 | 195.25 | 0 | 0 | 0.00935312 | 750.41 | 0.00935312 | 750.41 | 0 | 0 | 2023-03-04 19:42:09 | 0.0004049 | 2.7686 | 222.1271 | 0 | Close
3892 | 1 | 2 | CC Chg | 24:25:00 | 32:25:00 | 0.0997 | 4.0615 | 2.43443 | 195.32 | 2.43443 | 195.32 | 0 | 0 | 0.0093565 | 750.68 | 0.0093565 | 750.68 | 0 | 0 | 2023-03-04 19:42:39 | 0.00040493 | 2.7704 | 222.2698 | 0 | Close
3893 | 1 | 2 | CC Chg | 24:25:30 | 32:25:30 | 0.09969 | 4.0617 | 2.43526 | 195.38 | 2.43526 | 195.38 | 0 | 0 | 0.00935987 | 750.95 | 0.00935987 | 750.95 | 0 | 0 | 2023-03-04 19:43:09 | 0.00040491 | 4.1538 | 333.262 | 0 | Close
3894 | 1 | 2 | CC Chg | 24:26:00 | 32:26:00 | 0.0997 | 4.0618 | 2.43609 | 195.45 | 2.43609 | 195.45 | 0 | 0 | 0.00936325 | 751.22 | 0.00936325 | 751.22 | 0 | 0 | 2023-03-04 19:43:39 | 0.00040496 | 8.3076 | 666.524 | 0 | Close
3895 | 1 | 2 | CC Chg | 24:26:30 | 32:26:30 | 0.0997 | 4.062 | 2.43693 | 195.52 | 2.43693 | 195.52 | 0 | 0 | 0.00936662 | 751.49 | 0.00936662 | 751.49 | 0 | 0 | 2023-03-04 19:44:09 | 0.00040498 | 4.1538 | 333.262 | 0 | Close
3896 | 1 | 2 | CC Chg | 24:27:00 | 32:27:00 | 0.09969 | 4.0622 | 2.43776 | 195.58 | 2.43776 | 195.58 | 0 | 0 | 0.00937 | 751.76 | 0.00937 | 751.76 | 0 | 0 | 2023-03-04 19:44:39 | 0.00040496 | 4.1538 | 333.262 | 0 | Close
3897 | 1 | 2 | CC Chg | 24:27:30 | 32:27:30 | 0.09969 | 4.0624 | 2.43859 | 195.65 | 2.43859 | 195.65 | 0 | 0 | 0.00937337 | 752.04 | 0.00937337 | 752.04 | 0 | 0 | 2023-03-04 19:45:09 | 0.00040498 | 4.1538 | 333.262 | 0 | Close
3898 | 1 | 2 | CC Chg | 24:28:00 | 32:28:00 | 0.0997 | 4.0625 | 2.43942 | 195.72 | 2.43942 | 195.72 | 0 | 0 | 0.00937674 | 752.31 | 0.00937674 | 752.31 | 0 | 0 | 2023-03-04 19:45:39 | 0.00040503 | 8.3076 | 666.524 | 0 | Close
3899 | 1 | 2 | CC Chg | 24:28:30 | 32:28:30 | 0.09968 | 4.0628 | 2.44025 | 195.78 | 2.44025 | 195.78 | 0 | 0 | 0.00938012 | 752.58 | 0.00938012 | 752.58 | 0 | 0 | 2023-03-04 19:46:09 | 0.00040498 | 2.7698 | 222.2222 | 0 | Close
3900 | 1 | 2 | CC Chg | 24:29:00 | 32:29:00 | 0.0997 | 4.063 | 2.44108 | 195.85 | 2.44108 | 195.85 | 0 | 0 | 0.0093835 | 752.85 | 0.0093835 | 752.85 | 0 | 0 | 2023-03-04 19:46:39 | 0.00040508 | 4.1547 | 333.3333 | 0 | Close
3901 | 1 | 2 | CC Chg | 24:29:30 | 32:29:30 | 0.0997 | 4.0631 | 2.44191 | 195.92 | 2.44191 | 195.92 | 0 | 0 | 0.00938687 | 753.12 | 0.00938687 | 753.12 | 0 | 0 | 2023-03-04 19:47:09 | 0.00040509 | 8.3058 | 666.3814 | 0 | Close
3902 | 1 | 2 | CC Chg | 24:30:00 | 32:30:00 | 0.09969 | 4.0634 | 2.44274 | 195.98 | 2.44274 | 195.98 | 0 | 0 | 0.00939025 | 753.39 | 0.00939025 | 753.39 | 0 | 0 | 2023-03-04 19:47:39 | 0.00040508 | 2.7698 | 222.2222 | 0 | Close
3903 | 1 | 2 | CC Chg | 24:30:30 | 32:30:30 | 0.0997 | 4.0635 | 2.44357 | 196.05 | 2.44357 | 196.05 | 0 | 0 | 0.00939362 | 753.66 | 0.00939362 | 753.66 | 0 | 0 | 2023-03-04 19:48:09 | 0.00040513 | 8.3058 | 666.3814 | 0 | Close
3904 | 1 | 2 | CC Chg | 24:31:00 | 32:31:00 | 0.09969 | 4.0637 | 2.4444 | 196.12 | 2.4444 | 196.12 | 0 | 0 | 0.009397 | 753.93 | 0.009397 | 753.93 | 0 | 0 | 2023-03-04 19:48:39 | 0.00040511 | 4.1564 | 333.476 | 0 | Close
3905 | 1 | 2 | CC Chg | 24:31:30 | 32:31:30 | 0.0997 | 4.064 | 2.44523 | 196.18 | 2.44523 | 196.18 | 0 | 0 | 0.00940038 | 754.2 | 0.00940038 | 754.2 | 0 | 0 | 2023-03-04 19:49:09 | 0.00040518 | 2.7674 | 222.032 | 0 | Close
3906 | 1 | 2 | CC Chg | 24:32:00 | 32:32:00 | 0.09971 | 4.0641 | 2.44606 | 196.25 | 2.44606 | 196.25 | 0 | 0 | 0.00940375 | 754.47 | 0.00940375 | 754.47 | 0 | 0 | 2023-03-04 19:49:39 | 0.00040523 | 8.3093 | 666.6667 | 0 | Close
3907 | 1 | 2 | CC Chg | 24:32:30 | 32:32:30 | 0.09969 | 4.0643 | 2.44689 | 196.32 | 2.44689 | 196.32 | 0 | 0 | 0.00940713 | 754.74 | 0.00940713 | 754.74 | 0 | 0 | 2023-03-04 19:50:09 | 0.00040517 | 4.1529 | 333.1907 | 0 | Close
3908 | 1 | 2 | CC Chg | 24:33:00 | 32:33:00 | 0.0997 | 4.0645 | 2.44773 | 196.38 | 2.44773 | 196.38 | 0 | 0 | 0.00941051 | 755.01 | 0.00941051 | 755.01 | 0 | 0 | 2023-03-04 19:50:39 | 0.00040523 | 4.1547 | 333.3333 | 0 | Close
3909 | 1 | 2 | CC Chg | 24:33:30 | 32:33:30 | 0.09969 | 4.0647 | 2.44856 | 196.45 | 2.44856 | 196.45 | 0 | 0 | 0.00941388 | 755.29 | 0.00941388 | 755.29 | 0 | 0 | 2023-03-04 19:51:09 | 0.00040521 | 4.1547 | 333.3333 | 0 | Close
3910 | 1 | 2 | CC Chg | 24:34:00 | 32:34:00 | 0.0997 | 4.0649 | 2.44939 | 196.52 | 2.44939 | 196.52 | 0 | 0 | 0.00941726 | 755.56 | 0.00941726 | 755.56 | 0 | 0 | 2023-03-04 19:51:39 | 0.00040527 | 4.1547 | 333.3333 | 0 | Close
3911 | 1 | 2 | CC Chg | 24:34:30 | 32:34:30 | 0.0997 | 4.0652 | 2.45022 | 196.58 | 2.45022 | 196.58 | 0 | 0 | 0.00942064 | 755.83 | 0.00942064 | 755.83 | 0 | 0 | 2023-03-04 19:52:09 | 0.0004053 | 2.7686 | 222.1271 | 0 | Close
3912 | 1 | 2 | CC Chg | 24:35:00 | 32:35:00 | 0.0997 | 4.0653 | 2.45105 | 196.65 | 2.45105 | 196.65 | 0 | 0 | 0.00942401 | 756.1 | 0.00942401 | 756.1 | 0 | 0 | 2023-03-04 19:52:39 | 0.00040531 | 8.3093 | 666.6667 | 0 | Close
3913 | 1 | 2 | CC Chg | 24:35:30 | 32:35:30 | 0.0997 | 4.0655 | 2.45188 | 196.72 | 2.45188 | 196.72 | 0 | 0 | 0.00942739 | 756.37 | 0.00942739 | 756.37 | 0 | 0 | 2023-03-04 19:53:09 | 0.00040533 | 4.1538 | 333.262 | 0 | Close
3914 | 1 | 2 | CC Chg | 24:36:00 | 32:36:00 | 0.09969 | 4.0658 | 2.45271 | 196.78 | 2.45271 | 196.78 | 0 | 0 | 0.00943077 | 756.64 | 0.00943077 | 756.64 | 0 | 0 | 2023-03-04 19:53:39 | 0.00040532 | 2.7698 | 222.2222 | 0 | Close
3915 | 1 | 2 | CC Chg | 24:36:30 | 32:36:30 | 0.09968 | 4.066 | 2.45354 | 196.85 | 2.45354 | 196.85 | 0 | 0 | 0.00943415 | 756.91 | 0.00943415 | 756.91 | 0 | 0 | 2023-03-04 19:54:09 | 0.0004053 | 4.1529 | 333.1907 | 0 | Close
3916 | 1 | 2 | CC Chg | 24:37:00 | 32:37:00 | 0.09969 | 4.0662 | 2.45437 | 196.92 | 2.45437 | 196.92 | 0 | 0 | 0.00943752 | 757.18 | 0.00943752 | 757.18 | 0 | 0 | 2023-03-04 19:54:39 | 0.00040536 | 4.1547 | 333.3333 | 0 | Close
3917 | 1 | 2 | CC Chg | 24:37:30 | 32:37:30 | 0.09971 | 4.0665 | 2.4552 | 196.98 | 2.4552 | 196.98 | 0 | 0 | 0.0094409 | 757.45 | 0.0094409 | 757.45 | 0 | 0 | 2023-03-04 19:55:09 | 0.00040547 | 2.7686 | 222.1271 | 0 | Close
3918 | 1 | 2 | CC Chg | 24:38:00 | 32:38:00 | 0.0997 | 4.0666 | 2.45603 | 197.05 | 2.45603 | 197.05 | 0 | 0 | 0.00944428 | 757.72 | 0.00944428 | 757.72 | 0 | 0 | 2023-03-04 19:55:39 | 0.00040544 | 8.3093 | 666.6667 | 0 | Close
3919 | 1 | 2 | CC Chg | 24:38:30 | 32:38:30 | 0.09971 | 4.0667 | 2.45686 | 197.12 | 2.45686 | 197.12 | 0 | 0 | 0.00944766 | 758 | 0.00944766 | 758 | 0 | 0 | 2023-03-04 19:56:09 | 0.00040549 | 8.3058 | 666.3814 | 0 | Close
3920 | 1 | 2 | CC Chg | 24:39:00 | 32:39:00 | 0.0997 | 4.0669 | 2.4577 | 197.18 | 2.4577 | 197.18 | 0 | 0 | 0.00945104 | 758.27 | 0.00945104 | 758.27 | 0 | 0 | 2023-03-04 19:56:39 | 0.00040547 | 4.1547 | 333.3333 | 0 | Close
3921 | 1 | 2 | CC Chg | 24:39:30 | 32:39:30 | 0.09968 | 4.0672 | 2.45853 | 197.25 | 2.45853 | 197.25 | 0 | 0 | 0.00945442 | 758.54 | 0.00945442 | 758.54 | 0 | 0 | 2023-03-04 19:57:09 | 0.00040542 | 2.7686 | 222.1271 | 0 | Close
3922 | 1 | 2 | CC Chg | 24:40:00 | 32:40:00 | 0.09969 | 4.0674 | 2.45936 | 197.32 | 2.45936 | 197.32 | 0 | 0 | 0.0094578 | 758.81 | 0.0094578 | 758.81 | 0 | 0 | 2023-03-04 19:57:39 | 0.00040548 | 4.1564 | 333.476 | 0 | Close
3923 | 1 | 2 | CC Chg | 24:40:30 | 32:40:30 | 0.09969 | 4.0676 | 2.46019 | 197.38 | 2.46019 | 197.38 | 0 | 0 | 0.00946118 | 759.08 | 0.00946118 | 759.08 | 0 | 0 | 2023-03-04 19:58:09 | 0.0004055 | 4.1529 | 333.1907 | 0 | Close
3924 | 1 | 2 | CC Chg | 24:41:00 | 32:41:00 | 0.0997 | 4.0678 | 2.46102 | 197.45 | 2.46102 | 197.45 | 0 | 0 | 0.00946456 | 759.35 | 0.00946456 | 759.35 | 0 | 0 | 2023-03-04 19:58:39 | 0.00040556 | 4.1547 | 333.3333 | 0 | Close
3925 | 1 | 2 | CC Chg | 24:41:30 | 32:41:30 | 0.09971 | 4.068 | 2.46185 | 197.52 | 2.46185 | 197.52 | 0 | 0 | 0.00946794 | 759.62 | 0.00946794 | 759.62 | 0 | 0 | 2023-03-04 19:59:09 | 0.00040562 | 4.1538 | 333.262 | 0 | Close
3926 | 1 | 2 | CC Chg | 24:42:00 | 32:42:00 | 0.09969 | 4.0683 | 2.46268 | 197.58 | 2.46268 | 197.58 | 0 | 0 | 0.00947132 | 759.89 | 0.00947132 | 759.89 | 0 | 0 | 2023-03-04 19:59:39 | 0.00040557 | 2.7698 | 222.2222 | 0 | Close
3927 | 1 | 2 | CC Chg | 24:42:30 | 32:42:30 | 0.09969 | 4.0685 | 2.46351 | 197.65 | 2.46351 | 197.65 | 0 | 0 | 0.0094747 | 760.16 | 0.0094747 | 760.16 | 0 | 0 | 2023-03-04 20:00:09 | 0.00040559 | 4.152 | 333.1194 | 0 | Close
3928 | 1 | 2 | CC Chg | 24:43:00 | 32:43:00 | 0.09969 | 4.0686 | 2.46434 | 197.72 | 2.46434 | 197.72 | 0 | 0 | 0.00947807 | 760.44 | 0.00947807 | 760.44 | 0 | 0 | 2023-03-04 20:00:39 | 0.0004056 | 8.3093 | 666.6667 | 0 | Close
3929 | 1 | 2 | CC Chg | 24:43:30 | 32:43:30 | 0.09969 | 4.0688 | 2.46517 | 197.78 | 2.46517 | 197.78 | 0 | 0 | 0.00948145 | 760.71 | 0.00948145 | 760.71 | 0 | 0 | 2023-03-04 20:01:09 | 0.00040562 | 4.1529 | 333.1907 | 0 | Close
3930 | 1 | 2 | CC Chg | 24:44:00 | 32:44:00 | 0.09969 | 4.0691 | 2.466 | 197.85 | 2.466 | 197.85 | 0 | 0 | 0.00948484 | 760.98 | 0.00948484 | 760.98 | 0 | 0 | 2023-03-04 20:01:39 | 0.00040565 | 2.7704 | 222.2698 | 0 | Close
3931 | 1 | 2 | CC Chg | 24:44:30 | 32:44:30 | 0.09971 | 4.0692 | 2.46683 | 197.92 | 2.46683 | 197.92 | 0 | 0 | 0.00948822 | 761.25 | 0.00948822 | 761.25 | 0 | 0 | 2023-03-04 20:02:09 | 0.00040574 | 8.3058 | 666.3814 | 0 | Close
3932 | 1 | 2 | CC Chg | 24:45:00 | 32:45:00 | 0.0997 | 4.0694 | 2.46766 | 197.98 | 2.46766 | 197.98 | 0 | 0 | 0.0094916 | 761.52 | 0.0094916 | 761.52 | 0 | 0 | 2023-03-04 20:02:39 | 0.00040572 | 4.1547 | 333.3333 | 0 | Close
3933 | 1 | 2 | CC Chg | 24:45:30 | 32:45:30 | 0.09969 | 4.0697 | 2.4685 | 198.05 | 2.4685 | 198.05 | 0 | 0 | 0.00949498 | 761.79 | 0.00949498 | 761.79 | 0 | 0 | 2023-03-04 20:03:09 | 0.00040571 | 2.7686 | 222.1271 | 0 | Close
3934 | 1 | 2 | CC Chg | 24:46:00 | 32:46:00 | 0.09969 | 4.0699 | 2.46933 | 198.12 | 2.46933 | 198.12 | 0 | 0 | 0.00949836 | 762.06 | 0.00949836 | 762.06 | 0 | 0 | 2023-03-04 20:03:39 | 0.00040573 | 4.1547 | 333.3333 | 0 | Close
3935 | 1 | 2 | CC Chg | 24:46:30 | 32:46:30 | 0.09969 | 4.0701 | 2.47016 | 198.18 | 2.47016 | 198.18 | 0 | 0 | 0.00950174 | 762.33 | 0.00950174 | 762.33 | 0 | 0 | 2023-03-04 20:04:09 | 0.00040575 | 4.1547 | 333.3333 | 0 | Close
3936 | 1 | 2 | CC Chg | 24:47:00 | 32:47:00 | 0.0997 | 4.0704 | 2.47099 | 198.25 | 2.47099 | 198.25 | 0 | 0 | 0.00950512 | 762.61 | 0.00950512 | 762.61 | 0 | 0 | 2023-03-04 20:04:39 | 0.00040582 | 2.7698 | 222.2222 | 0 | Close
3937 | 1 | 2 | CC Chg | 24:47:30 | 32:47:30 | 0.09968 | 4.0705 | 2.47182 | 198.32 | 2.47182 | 198.32 | 0 | 0 | 0.0095085 | 762.88 | 0.0095085 | 762.88 | 0 | 0 | 2023-03-04 20:05:09 | 0.00040575 | 8.3058 | 666.3814 | 0 | Close
3938 | 1 | 2 | CC Chg | 24:48:00 | 32:48:00 | 0.0997 | 4.0708 | 2.47265 | 198.38 | 2.47265 | 198.38 | 0 | 0 | 0.00951188 | 763.15 | 0.00951188 | 763.15 | 0 | 0 | 2023-03-04 20:05:39 | 0.00040586 | 2.7698 | 222.2222 | 0 | Close
3939 | 1 | 2 | CC Chg | 24:48:30 | 32:48:30 | 0.09969 | 4.0709 | 2.47348 | 198.45 | 2.47348 | 198.45 | 0 | 0 | 0.00951527 | 763.42 | 0.00951527 | 763.42 | 0 | 0 | 2023-03-04 20:06:09 | 0.00040583 | 8.3058 | 666.3814 | 0 | Close
3940 | 1 | 2 | CC Chg | 24:49:00 | 32:49:00 | 0.0997 | 4.0712 | 2.47431 | 198.52 | 2.47431 | 198.52 | 0 | 0 | 0.00951865 | 763.69 | 0.00951865 | 763.69 | 0 | 0 | 2023-03-04 20:06:39 | 0.0004059 | 2.7698 | 222.2222 | 0 | Close
3941 | 1 | 2 | CC Chg | 24:49:30 | 32:49:30 | 0.09969 | 4.0714 | 2.47514 | 198.58 | 2.47514 | 198.58 | 0 | 0 | 0.00952203 | 763.96 | 0.00952203 | 763.96 | 0 | 0 | 2023-03-04 20:07:09 | 0.00040588 | 4.1529 | 333.1907 | 0 | Close
3942 | 1 | 2 | CC Chg | 24:50:00 | 32:50:00 | 0.09969 | 4.0716 | 2.47597 | 198.65 | 2.47597 | 198.65 | 0 | 0 | 0.00952541 | 764.23 | 0.00952541 | 764.23 | 0 | 0 | 2023-03-04 20:07:39 | 0.0004059 | 4.1547 | 333.3333 | 0 | Close
3943 | 1 | 2 | CC Chg | 24:50:30 | 32:50:30 | 0.09969 | 4.0719 | 2.4768 | 198.72 | 2.4768 | 198.72 | 0 | 0 | 0.0095288 | 764.51 | 0.0095288 | 764.51 | 0 | 0 | 2023-03-04 20:08:09 | 0.00040593 | 2.7698 | 222.2222 | 0 | Close
3944 | 1 | 2 | CC Chg | 24:51:00 | 32:51:00 | 0.09969 | 4.0721 | 2.47763 | 198.78 | 2.47763 | 198.78 | 0 | 0 | 0.00953218 | 764.78 | 0.00953218 | 764.78 | 0 | 0 | 2023-03-04 20:08:39 | 0.00040595 | 4.1538 | 333.262 | 0 | Close
3945 | 1 | 2 | CC Chg | 24:51:30 | 32:51:30 | 0.09969 | 4.0722 | 2.47847 | 198.85 | 2.47847 | 198.85 | 0 | 0 | 0.00953556 | 765.05 | 0.00953556 | 765.05 | 0 | 0 | 2023-03-04 20:09:09 | 0.00040596 | 8.3076 | 666.524 | 0 | Close
3946 | 1 | 2 | CC Chg | 24:52:00 | 32:52:00 | 0.0997 | 4.0725 | 2.4793 | 198.92 | 2.4793 | 198.92 | 0 | 0 | 0.00953895 | 765.32 | 0.00953895 | 765.32 | 0 | 0 | 2023-03-04 20:09:39 | 0.00040603 | 2.7692 | 222.1747 | 0 | Close
3947 | 1 | 2 | CC Chg | 24:52:30 | 32:52:30 | 0.09969 | 4.0727 | 2.48013 | 198.98 | 2.48013 | 198.98 | 0 | 0 | 0.00954233 | 765.59 | 0.00954233 | 765.59 | 0 | 0 | 2023-03-04 20:10:09 | 0.00040601 | 4.1538 | 333.262 | 0 | Close
3948 | 1 | 2 | CC Chg | 24:53:00 | 32:53:00 | 0.0997 | 4.0729 | 2.48096 | 199.05 | 2.48096 | 199.05 | 0 | 0 | 0.00954571 | 765.86 | 0.00954571 | 765.86 | 0 | 0 | 2023-03-04 20:10:39 | 0.00040607 | 4.1556 | 333.4046 | 0 | Close
3949 | 1 | 2 | CC Chg | 24:53:30 | 32:53:30 | 0.09969 | 4.0732 | 2.48179 | 199.12 | 2.48179 | 199.12 | 0 | 0 | 0.0095491 | 766.13 | 0.0095491 | 766.13 | 0 | 0 | 2023-03-04 20:11:09 | 0.00040606 | 2.7686 | 222.1271 | 0 | Close
3950 | 1 | 2 | CC Chg | 24:54:00 | 32:54:00 | 0.0997 | 4.0735 | 2.48262 | 199.18 | 2.48262 | 199.18 | 0 | 0 | 0.00955248 | 766.41 | 0.00955248 | 766.41 | 0 | 0 | 2023-03-04 20:11:39 | 0.00040613 | 2.7686 | 222.1271 | 0 | Close
3951 | 1 | 2 | CC Chg | 24:54:30 | 32:54:30 | 0.09969 | 4.0737 | 2.48345 | 199.25 | 2.48345 | 199.25 | 0 | 0 | 0.00955587 | 766.68 | 0.00955587 | 766.68 | 0 | 0 | 2023-03-04 20:12:09 | 0.00040611 | 4.1538 | 333.262 | 0 | Close
3952 | 1 | 2 | CC Chg | 24:55:00 | 32:55:00 | 0.0997 | 4.0738 | 2.48428 | 199.32 | 2.48428 | 199.32 | 0 | 0 | 0.00955925 | 766.95 | 0.00955925 | 766.95 | 0 | 0 | 2023-03-04 20:12:39 | 0.00040616 | 8.3111 | 666.8093 | 0 | Close
3953 | 1 | 2 | CC Chg | 24:55:30 | 32:55:30 | 0.09969 | 4.0741 | 2.48511 | 199.38 | 2.48511 | 199.38 | 0 | 0 | 0.00956263 | 767.22 | 0.00956263 | 767.22 | 0 | 0 | 2023-03-04 20:13:09 | 0.00040615 | 2.7686 | 222.1271 | 0 | Close
3954 | 1 | 2 | CC Chg | 24:56:00 | 32:56:00 | 0.09969 | 4.0743 | 2.48594 | 199.45 | 2.48594 | 199.45 | 0 | 0 | 0.00956602 | 767.49 | 0.00956602 | 767.49 | 0 | 0 | 2023-03-04 20:13:39 | 0.00040617 | 4.1547 | 333.3333 | 0 | Close
3955 | 1 | 2 | CC Chg | 24:56:30 | 32:56:30 | 0.09969 | 4.0745 | 2.48677 | 199.52 | 2.48677 | 199.52 | 0 | 0 | 0.0095694 | 767.76 | 0.0095694 | 767.76 | 0 | 0 | 2023-03-04 20:14:09 | 0.00040619 | 4.1529 | 333.1907 | 0 | Close
3956 | 1 | 2 | CC Chg | 24:57:00 | 32:57:00 | 0.09969 | 4.0748 | 2.4876 | 199.58 | 2.4876 | 199.58 | 0 | 0 | 0.00957279 | 768.04 | 0.00957279 | 768.04 | 0 | 0 | 2023-03-04 20:14:39 | 0.00040622 | 2.7704 | 222.2698 | 0 | Close
3957 | 1 | 2 | CC Chg | 24:57:30 | 32:57:30 | 0.09969 | 4.0749 | 2.48843 | 199.65 | 2.48843 | 199.65 | 0 | 0 | 0.00957617 | 768.31 | 0.00957617 | 768.31 | 0 | 0 | 2023-03-04 20:15:09 | 0.00040623 | 8.3076 | 666.524 | 0 | Close
3958 | 1 | 2 | CC Chg | 24:58:00 | 32:58:00 | 0.0997 | 4.0753 | 2.48927 | 199.72 | 2.48927 | 199.72 | 0 | 0 | 0.00957956 | 768.58 | 0.00957956 | 768.58 | 0 | 0 | 2023-03-04 20:15:39 | 0.00040631 | 2.0769 | 166.631 | 0 | Close
3959 | 1 | 2 | CC Chg | 24:58:30 | 32:58:30 | 0.0997 | 4.0754 | 2.4901 | 199.78 | 2.4901 | 199.78 | 0 | 0 | 0.00958295 | 768.85 | 0.00958295 | 768.85 | 0 | 0 | 2023-03-04 20:16:09 | 0.00040632 | 8.3076 | 666.524 | 0 | Close
3960 | 1 | 2 | CC Chg | 24:59:00 | 32:59:00 | 0.09971 | 4.0756 | 2.49093 | 199.85 | 2.49093 | 199.85 | 0 | 0 | 0.00958633 | 769.12 | 0.00958633 | 769.12 | 0 | 0 | 2023-03-04 20:16:39 | 0.00040638 | 4.1538 | 333.262 | 0 | Close
3961 | 1 | 2 | CC Chg | 24:59:30 | 32:59:30 | 0.09969 | 4.0759 | 2.49176 | 199.92 | 2.49176 | 199.92 | 0 | 0 | 0.00958972 | 769.39 | 0.00958972 | 769.39 | 0 | 0 | 2023-03-04 20:17:09 | 0.00040633 | 2.7692 | 222.1747 | 0 | Close
3962 | 1 | 2 | CC Chg | 25:00:00 | 33:00:00 | 0.09968 | 4.0761 | 2.49259 | 199.98 | 2.49259 | 199.98 | 0 | 0 | 0.00959311 | 769.67 | 0.00959311 | 769.67 | 0 | 0 | 2023-03-04 20:17:39 | 0.00040631 | 4.1538 | 333.262 | 0 | Close
3963 | 1 | 2 | CC Chg | 25:00:30 | 33:00:30 | 0.09969 | 4.0764 | 2.49342 | 200.05 | 2.49342 | 200.05 | 0 | 0 | 0.00959649 | 769.94 | 0.00959649 | 769.94 | 0 | 0 | 2023-03-04 20:18:09 | 0.00040638 | 2.7698 | 222.2222 | 0 | Close
3964 | 1 | 2 | CC Chg | 25:01:00 | 33:01:00 | 0.0997 | 4.0766 | 2.49425 | 200.12 | 2.49425 | 200.12 | 0 | 0 | 0.00959988 | 770.21 | 0.00959988 | 770.21 | 0 | 0 | 2023-03-04 20:18:39 | 0.00040644 | 4.1547 | 333.3333 | 0 | Close
3965 | 1 | 2 | CC Chg | 25:01:30 | 33:01:30 | 0.09969 | 4.0768 | 2.49508 | 200.18 | 2.49508 | 200.18 | 0 | 0 | 0.00960327 | 770.48 | 0.00960327 | 770.48 | 0 | 0 | 2023-03-04 20:19:09 | 0.00040642 | 4.1529 | 333.1907 | 0 | Close
3966 | 1 | 2 | CC Chg | 25:02:00 | 33:02:00 | 0.09971 | 4.077 | 2.49591 | 200.25 | 2.49591 | 200.25 | 0 | 0 | 0.00960665 | 770.75 | 0.00960665 | 770.75 | 0 | 0 | 2023-03-04 20:19:39 | 0.00040652 | 4.1547 | 333.3333 | 0 | Close
3967 | 1 | 2 | CC Chg | 25:02:30 | 33:02:30 | 0.09969 | 4.0773 | 2.49674 | 200.32 | 2.49674 | 200.32 | 0 | 0 | 0.00961004 | 771.02 | 0.00961004 | 771.02 | 0 | 0 | 2023-03-04 20:20:09 | 0.00040647 | 2.7686 | 222.1271 | 0 | Close
3968 | 1 | 2 | CC Chg | 25:03:00 | 33:03:00 | 0.0997 | 4.0775 | 2.49757 | 200.38 | 2.49757 | 200.38 | 0 | 0 | 0.00961343 | 771.3 | 0.00961343 | 771.3 | 0 | 0 | 2023-03-04 20:20:39 | 0.00040653 | 4.1564 | 333.476 | 0 | Close
3969 | 1 | 2 | CC Chg | 25:03:30 | 33:03:30 | 0.09968 | 4.0777 | 2.4984 | 200.45 | 2.4984 | 200.45 | 0 | 0 | 0.00961682 | 771.57 | 0.00961682 | 771.57 | 0 | 0 | 2023-03-04 20:21:09 | 0.00040647 | 4.1529 | 333.1907 | 0 | Close
3970 | 1 | 2 | CC Chg | 25:04:00 | 33:04:00 | 0.0997 | 4.078 | 2.49924 | 200.52 | 2.49924 | 200.52 | 0 | 0 | 0.0096202 | 771.84 | 0.0096202 | 771.84 | 0 | 0 | 2023-03-04 20:21:39 | 0.00040658 | 2.7698 | 222.2222 | 0 | Close
3971 | 1 | 2 | CC Chg | 25:04:30 | 33:04:30 | 0.09969 | 4.0782 | 2.50007 | 200.58 | 2.50007 | 200.58 | 0 | 0 | 0.00962359 | 772.11 | 0.00962359 | 772.11 | 0 | 0 | 2023-03-04 20:22:09 | 0.00040656 | 4.1529 | 333.1907 | 0 | Close
3972 | 1 | 2 | CC Chg | 25:05:00 | 33:05:00 | 0.0997 | 4.0784 | 2.5009 | 200.65 | 2.5009 | 200.65 | 0 | 0 | 0.00962698 | 772.38 | 0.00962698 | 772.38 | 0 | 0 | 2023-03-04 20:22:39 | 0.00040662 | 4.1547 | 333.3333 | 0 | Close
3973 | 1 | 2 | CC Chg | 25:05:30 | 33:05:30 | 0.0997 | 4.0787 | 2.50173 | 200.72 | 2.50173 | 200.72 | 0 | 0 | 0.00963037 | 772.65 | 0.00963037 | 772.65 | 0 | 0 | 2023-03-04 20:23:09 | 0.00040665 | 2.7686 | 222.1271 | 0 | Close
3974 | 1 | 2 | CC Chg | 25:06:00 | 33:06:00 | 0.09969 | 4.0789 | 2.50256 | 200.78 | 2.50256 | 200.78 | 0 | 0 | 0.00963376 | 772.93 | 0.00963376 | 772.93 | 0 | 0 | 2023-03-04 20:23:39 | 0.00040663 | 4.1547 | 333.3333 | 0 | Close
3975 | 1 | 2 | CC Chg | 25:06:30 | 33:06:30 | 0.09969 | 4.079 | 2.50339 | 200.85 | 2.50339 | 200.85 | 0 | 0 | 0.00963714 | 773.2 | 0.00963714 | 773.2 | 0 | 0 | 2023-03-04 20:24:09 | 0.00040664 | 8.3058 | 666.3814 | 0 | Close
3976 | 1 | 2 | CC Chg | 25:07:00 | 33:07:00 | 0.09971 | 4.0794 | 2.50422 | 200.92 | 2.50422 | 200.92 | 0 | 0 | 0.00964053 | 773.47 | 0.00964053 | 773.47 | 0 | 0 | 2023-03-04 20:24:39 | 0.00040676 | 2.0773 | 166.6667 | 0 | Close
3977 | 1 | 2 | CC Chg | 25:07:30 | 33:07:30 | 0.09971 | 4.0796 | 2.50505 | 200.98 | 2.50505 | 200.98 | 0 | 0 | 0.00964392 | 773.74 | 0.00964392 | 773.74 | 0 | 0 | 2023-03-04 20:25:09 | 0.00040678 | 4.1529 | 333.1907 | 0 | Close
3978 | 1 | 2 | CC Chg | 25:08:00 | 33:08:00 | 0.09969 | 4.0798 | 2.50588 | 201.05 | 2.50588 | 201.05 | 0 | 0 | 0.00964731 | 774.01 | 0.00964731 | 774.01 | 0 | 0 | 2023-03-04 20:25:39 | 0.00040672 | 4.1556 | 333.4046 | 0 | Close
3979 | 1 | 2 | CC Chg | 25:08:30 | 33:08:30 | 0.09969 | 4.0801 | 2.50671 | 201.12 | 2.50671 | 201.12 | 0 | 0 | 0.0096507 | 774.29 | 0.0096507 | 774.29 | 0 | 0 | 2023-03-04 20:26:09 | 0.00040675 | 2.7686 | 222.1271 | 0 | Close
3980 | 1 | 2 | CC Chg | 25:09:00 | 33:09:00 | 0.09969 | 4.0803 | 2.50754 | 201.18 | 2.50754 | 201.18 | 0 | 0 | 0.00965409 | 774.56 | 0.00965409 | 774.56 | 0 | 0 | 2023-03-04 20:26:39 | 0.00040677 | 4.1547 | 333.3333 | 0 | Close
3981 | 1 | 2 | CC Chg | 25:09:30 | 33:09:30 | 0.09969 | 4.0806 | 2.50837 | 201.25 | 2.50837 | 201.25 | 0 | 0 | 0.00965748 | 774.83 | 0.00965748 | 774.83 | 0 | 0 | 2023-03-04 20:27:09 | 0.0004068 | 2.7686 | 222.1271 | 0 | Close
3982 | 1 | 2 | CC Chg | 25:10:00 | 33:10:00 | 0.09969 | 4.0808 | 2.5092 | 201.32 | 2.5092 | 201.32 | 0 | 0 | 0.00966087 | 775.1 | 0.00966087 | 775.1 | 0 | 0 | 2023-03-04 20:27:39 | 0.00040681 | 4.1547 | 333.3333 | 0 | Close
3983 | 1 | 2 | CC Chg | 25:10:30 | 33:10:30 | 0.09969 | 4.0811 | 2.51004 | 201.38 | 2.51004 | 201.38 | 0 | 0 | 0.00966426 | 775.37 | 0.00966426 | 775.37 | 0 | 0 | 2023-03-04 20:28:09 | 0.00040684 | 2.7686 | 222.1271 | 0 | Close
3984 | 1 | 2 | CC Chg | 25:11:00 | 33:11:00 | 0.09969 | 4.0814 | 2.51087 | 201.45 | 2.51087 | 201.45 | 0 | 0 | 0.00966765 | 775.65 | 0.00966765 | 775.65 | 0 | 0 | 2023-03-04 20:28:39 | 0.00040687 | 2.7698 | 222.2222 | 0 | Close
3985 | 1 | 2 | CC Chg | 25:11:30 | 33:11:30 | 0.0997 | 4.0816 | 2.5117 | 201.52 | 2.5117 | 201.52 | 0 | 0 | 0.00967104 | 775.92 | 0.00967104 | 775.92 | 0 | 0 | 2023-03-04 20:29:09 | 0.00040694 | 4.1529 | 333.1907 | 0 | Close
3986 | 1 | 2 | CC Chg | 25:12:00 | 33:12:00 | 0.09968 | 4.0818 | 2.51253 | 201.58 | 2.51253 | 201.58 | 0 | 0 | 0.00967443 | 776.19 | 0.00967443 | 776.19 | 0 | 0 | 2023-03-04 20:29:39 | 0.00040687 | 4.1547 | 333.3333 | 0 | Close
3987 | 1 | 2 | CC Chg | 25:12:30 | 33:12:30 | 0.09969 | 4.082 | 2.51336 | 201.65 | 2.51336 | 201.65 | 0 | 0 | 0.00967783 | 776.46 | 0.00967783 | 776.46 | 0 | 0 | 2023-03-04 20:30:09 | 0.00040693 | 4.1529 | 333.1907 | 0 | Close
3988 | 1 | 2 | CC Chg | 25:13:00 | 33:13:00 | 0.0997 | 4.0823 | 2.51419 | 201.72 | 2.51419 | 201.72 | 0 | 0 | 0.00968122 | 776.73 | 0.00968122 | 776.73 | 0 | 0 | 2023-03-04 20:30:39 | 0.00040701 | 2.7698 | 222.2222 | 0 | Close
3989 | 1 | 2 | CC Chg | 25:13:30 | 33:13:30 | 0.09969 | 4.0826 | 2.51502 | 201.78 | 2.51502 | 201.78 | 0 | 0 | 0.00968461 | 777.01 | 0.00968461 | 777.01 | 0 | 0 | 2023-03-04 20:31:09 | 0.00040699 | 2.7686 | 222.1271 | 0 | Close
3990 | 1 | 2 | CC Chg | 25:14:00 | 33:14:00 | 0.09969 | 4.0827 | 2.51585 | 201.85 | 2.51585 | 201.85 | 0 | 0 | 0.009688 | 777.28 | 0.009688 | 777.28 | 0 | 0 | 2023-03-04 20:31:39 | 0.000407 | 8.3129 | 666.9519 | 0 | Close
3991 | 1 | 2 | CC Chg | 25:14:30 | 33:14:30 | 0.0997 | 4.083 | 2.51668 | 201.92 | 2.51668 | 201.92 | 0 | 0 | 0.00969139 | 777.55 | 0.00969139 | 777.55 | 0 | 0 | 2023-03-04 20:32:09 | 0.00040708 | 2.7686 | 222.1271 | 0 | Close
3992 | 1 | 2 | CC Chg | 25:15:00 | 33:15:00 | 0.09969 | 4.0833 | 2.51751 | 201.98 | 2.51751 | 201.98 | 0 | 0 | 0.00969479 | 777.82 | 0.00969479 | 777.82 | 0 | 0 | 2023-03-04 20:32:39 | 0.00040706 | 2.7698 | 222.2222 | 0 | Close
3993 | 1 | 2 | CC Chg | 25:15:30 | 33:15:30 | 0.09968 | 4.0835 | 2.51834 | 202.05 | 2.51834 | 202.05 | 0 | 0 | 0.00969818 | 778.1 | 0.00969818 | 778.1 | 0 | 0 | 2023-03-04 20:33:09 | 0.00040704 | 4.1529 | 333.1907 | 0 | Close
3994 | 1 | 2 | CC Chg | 25:16:00 | 33:16:00 | 0.09969 | 4.0838 | 2.51917 | 202.12 | 2.51917 | 202.12 | 0 | 0 | 0.00970157 | 778.37 | 0.00970157 | 778.37 | 0 | 0 | 2023-03-04 20:33:39 | 0.00040711 | 2.7698 | 222.2222 | 0 | Close
3995 | 1 | 2 | CC Chg | 25:16:30 | 33:16:30 | 0.09969 | 4.084 | 2.52 | 202.18 | 2.52 | 202.18 | 0 | 0 | 0.00970496 | 778.64 | 0.00970496 | 778.64 | 0 | 0 | 2023-03-04 20:34:09 | 0.00040713 | 4.1529 | 333.1907 | 0 | Close
3996 | 1 | 2 | CC Chg | 25:17:00 | 33:17:00 | 0.0997 | 4.0843 | 2.52084 | 202.25 | 2.52084 | 202.25 | 0 | 0 | 0.00970835 | 778.91 | 0.00970835 | 778.91 | 0 | 0 | 2023-03-04 20:34:39 | 0.0004072 | 2.7686 | 222.1271 | 0 | Close
3997 | 1 | 2 | CC Chg | 25:17:30 | 33:17:30 | 0.0997 | 4.0846 | 2.52167 | 202.32 | 2.52167 | 202.32 | 0 | 0 | 0.00971175 | 779.18 | 0.00971175 | 779.18 | 0 | 0 | 2023-03-04 20:35:09 | 0.00040723 | 2.7686 | 222.1271 | 0 | Close
3998 | 1 | 2 | CC Chg | 25:18:00 | 33:18:00 | 0.09968 | 4.0848 | 2.5225 | 202.38 | 2.5225 | 202.38 | 0 | 0 | 0.00971514 | 779.46 | 0.00971514 | 779.46 | 0 | 0 | 2023-03-04 20:35:39 | 0.00040717 | 4.1547 | 333.3333 | 0 | Close
3999 | 1 | 2 | CC Chg | 25:18:30 | 33:18:30 | 0.0997 | 4.085 | 2.52333 | 202.45 | 2.52333 | 202.45 | 0 | 0 | 0.00971854 | 779.73 | 0.00971854 | 779.73 | 0 | 0 | 2023-03-04 20:36:09 | 0.00040727 | 4.1529 | 333.1907 | 0 | Close
4000 | 1 | 2 | CC Chg | 25:19:00 | 33:19:00 | 0.09967 | 4.0852 | 2.52416 | 202.52 | 2.52416 | 202.52 | 0 | 0 | 0.00972193 | 780 | 0.00972193 | 780 | 0 | 0 | 2023-03-04 20:36:39 | 0.00040717 | 4.1547 | 333.3333 | 0 | Close
4001 | 1 | 2 | CC Chg | 25:19:30 | 33:19:30 | 0.0997 | 4.0854 | 2.52499 | 202.58 | 2.52499 | 202.58 | 0 | 0 | 0.00972532 | 780.27 | 0.00972532 | 780.27 | 0 | 0 | 2023-03-04 20:37:09 | 0.00040731 | 4.1529 | 333.1907 | 0 | Close
4002 | 1 | 2 | CC Chg | 25:20:00 | 33:20:00 | 0.09969 | 4.0857 | 2.52582 | 202.65 | 2.52582 | 202.65 | 0 | 0 | 0.00972872 | 780.55 | 0.00972872 | 780.55 | 0 | 0 | 2023-03-04 20:37:39 | 0.0004073 | 2.7698 | 222.2222 | 0 | Close
4003 | 1 | 2 | CC Chg | 25:20:30 | 33:20:30 | 0.09969 | 4.086 | 2.52665 | 202.72 | 2.52665 | 202.72 | 0 | 0 | 0.00973211 | 780.82 | 0.00973211 | 780.82 | 0 | 0 | 2023-03-04 20:38:09 | 0.00040733 | 2.7686 | 222.1271 | 0 | Close
4004 | 1 | 2 | CC Chg | 25:21:00 | 33:21:00 | 0.09967 | 4.0863 | 2.52748 | 202.78 | 2.52748 | 202.78 | 0 | 0 | 0.0097355 | 781.09 | 0.0097355 | 781.09 | 0 | 0 | 2023-03-04 20:38:39 | 0.00040728 | 2.7698 | 222.2222 | 0 | Close
4005 | 1 | 2 | CC Chg | 25:21:30 | 33:21:30 | 0.09968 | 4.0865 | 2.52831 | 202.85 | 2.52831 | 202.85 | 0 | 0 | 0.0097389 | 781.36 | 0.0097389 | 781.36 | 0 | 0 | 2023-03-04 20:39:09 | 0.00040734 | 4.1529 | 333.1907 | 0 | Close
4006 | 1 | 2 | CC Chg | 25:22:00 | 33:22:00 | 0.09969 | 4.0867 | 2.52914 | 202.92 | 2.52914 | 202.92 | 0 | 0 | 0.00974229 | 781.63 | 0.00974229 | 781.63 | 0 | 0 | 2023-03-04 20:39:39 | 0.0004074 | 4.1547 | 333.3333 | 0 | Close
4007 | 1 | 2 | CC Chg | 25:22:30 | 33:22:30 | 0.0997 | 4.087 | 2.52997 | 202.98 | 2.52997 | 202.98 | 0 | 0 | 0.00974569 | 781.91 | 0.00974569 | 781.91 | 0 | 0 | 2023-03-04 20:40:09 | 0.00040747 | 2.7686 | 222.1271 | 0 | Close
4008 | 1 | 2 | CC Chg | 25:23:00 | 33:23:00 | 0.09969 | 4.0873 | 2.5308 | 203.05 | 2.5308 | 203.05 | 0 | 0 | 0.00974909 | 782.18 | 0.00974909 | 782.18 | 0 | 0 | 2023-03-04 20:40:39 | 0.00040746 | 2.7698 | 222.2222 | 0 | Close
4009 | 1 | 2 | CC Chg | 25:23:30 | 33:23:30 | 0.09969 | 4.0876 | 2.53163 | 203.12 | 2.53163 | 203.12 | 0 | 0 | 0.00975248 | 782.45 | 0.00975248 | 782.45 | 0 | 0 | 2023-03-04 20:41:09 | 0.00040749 | 2.7686 | 222.1271 | 0 | Close
4010 | 1 | 2 | CC Chg | 25:24:00 | 33:24:00 | 0.09969 | 4.0878 | 2.53247 | 203.18 | 2.53247 | 203.18 | 0 | 0 | 0.00975588 | 782.72 | 0.00975588 | 782.72 | 0 | 0 | 2023-03-04 20:41:39 | 0.00040751 | 4.1547 | 333.3333 | 0 | Close
4011 | 1 | 2 | CC Chg | 25:24:30 | 33:24:30 | 0.0997 | 4.0881 | 2.5333 | 203.25 | 2.5333 | 203.25 | 0 | 0 | 0.00975927 | 783 | 0.00975927 | 783 | 0 | 0 | 2023-03-04 20:42:09 | 0.00040758 | 2.7686 | 222.1271 | 0 | Close
4012 | 1 | 2 | CC Chg | 25:25:00 | 33:25:00 | 0.09969 | 4.0882 | 2.53413 | 203.32 | 2.53413 | 203.32 | 0 | 0 | 0.00976267 | 783.27 | 0.00976267 | 783.27 | 0 | 0 | 2023-03-04 20:42:39 | 0.00040755 | 8.3076 | 666.524 | 0 | Close
4013 | 1 | 2 | CC Chg | 25:25:30 | 33:25:30 | 0.09969 | 4.0885 | 2.53496 | 203.38 | 2.53496 | 203.38 | 0 | 0 | 0.00976607 | 783.54 | 0.00976607 | 783.54 | 0 | 0 | 2023-03-04 20:43:09 | 0.00040758 | 2.7686 | 222.1271 | 0 | Close
4014 | 1 | 2 | CC Chg | 25:26:00 | 33:26:00 | 0.09968 | 4.0888 | 2.53579 | 203.45 | 2.53579 | 203.45 | 0 | 0 | 0.00976946 | 783.81 | 0.00976946 | 783.81 | 0 | 0 | 2023-03-04 20:43:39 | 0.00040757 | 2.7698 | 222.2222 | 0 | Close
4015 | 1 | 2 | CC Chg | 25:26:30 | 33:26:30 | 0.09969 | 4.0891 | 2.53662 | 203.52 | 2.53662 | 203.52 | 0 | 0 | 0.00977286 | 784.09 | 0.00977286 | 784.09 | 0 | 0 | 2023-03-04 20:44:09 | 0.00040764 | 2.7686 | 222.1271 | 0 | Close
4016 | 1 | 2 | CC Chg | 25:27:00 | 33:27:00 | 0.09969 | 4.0894 | 2.53745 | 203.58 | 2.53745 | 203.58 | 0 | 0 | 0.00977626 | 784.36 | 0.00977626 | 784.36 | 0 | 0 | 2023-03-04 20:44:39 | 0.00040767 | 2.7698 | 222.2222 | 0 | Close
4017 | 1 | 2 | CC Chg | 25:27:30 | 33:27:30 | 0.0997 | 4.0896 | 2.53828 | 203.65 | 2.53828 | 203.65 | 0 | 0 | 0.00977965 | 784.63 | 0.00977965 | 784.63 | 0 | 0 | 2023-03-04 20:45:09 | 0.00040773 | 4.1529 | 333.1907 | 0 | Close
4018 | 1 | 2 | CC Chg | 25:28:00 | 33:28:00 | 0.09969 | 4.09 | 2.53911 | 203.72 | 2.53911 | 203.72 | 0 | 0 | 0.00978305 | 784.9 | 0.00978305 | 784.9 | 0 | 0 | 2023-03-04 20:45:39 | 0.00040773 | 2.0773 | 166.6667 | 0 | Close
4019 | 1 | 2 | CC Chg | 25:28:30 | 33:28:30 | 0.09969 | 4.0902 | 2.53994 | 203.78 | 2.53994 | 203.78 | 0 | 0 | 0.00978645 | 785.18 | 0.00978645 | 785.18 | 0 | 0 | 2023-03-04 20:46:09 | 0.00040775 | 4.1511 | 333.0481 | 0 | Close
4020 | 1 | 2 | CC Chg | 25:29:00 | 33:29:00 | 0.09969 | 4.0904 | 2.54077 | 203.85 | 2.54077 | 203.85 | 0 | 0 | 0.00978985 | 785.45 | 0.00978985 | 785.45 | 0 | 0 | 2023-03-04 20:46:39 | 0.00040777 | 4.1547 | 333.3333 | 0 | Close
4021 | 1 | 2 | CC Chg | 25:29:30 | 33:29:30 | 0.09969 | 4.0907 | 2.5416 | 203.92 | 2.5416 | 203.92 | 0 | 0 | 0.00979324 | 785.72 | 0.00979324 | 785.72 | 0 | 0 | 2023-03-04 20:47:09 | 0.0004078 | 2.7686 | 222.1271 | 0 | Close
4022 | 1 | 2 | CC Chg | 25:30:00 | 33:30:00 | 0.09969 | 4.091 | 2.54243 | 203.98 | 2.54243 | 203.98 | 0 | 0 | 0.00979664 | 786 | 0.00979664 | 786 | 0 | 0 | 2023-03-04 20:47:39 | 0.00040783 | 2.7698 | 222.2222 | 0 | Close
4023 | 1 | 2 | CC Chg | 25:30:30 | 33:30:30 | 0.09969 | 4.0912 | 2.54326 | 204.05 | 2.54326 | 204.05 | 0 | 0 | 0.00980004 | 786.27 | 0.00980004 | 786.27 | 0 | 0 | 2023-03-04 20:48:09 | 0.00040785 | 4.1529 | 333.1907 | 0 | Close
4024 | 1 | 2 | CC Chg | 25:31:00 | 33:31:00 | 0.09968 | 4.0914 | 2.5441 | 204.12 | 2.5441 | 204.12 | 0 | 0 | 0.00980344 | 786.54 | 0.00980344 | 786.54 | 0 | 0 | 2023-03-04 20:48:39 | 0.00040783 | 4.1547 | 333.3333 | 0 | Close
4025 | 1 | 2 | CC Chg | 25:31:30 | 33:31:30 | 0.09969 | 4.0917 | 2.54493 | 204.18 | 2.54493 | 204.18 | 0 | 0 | 0.00980684 | 786.81 | 0.00980684 | 786.81 | 0 | 0 | 2023-03-04 20:49:09 | 0.0004079 | 2.7686 | 222.1271 | 0 | Close
4026 | 1 | 2 | CC Chg | 25:32:00 | 33:32:00 | 0.09967 | 4.0919 | 2.54576 | 204.25 | 2.54576 | 204.25 | 0 | 0 | 0.00981024 | 787.09 | 0.00981024 | 787.09 | 0 | 0 | 2023-03-04 20:49:39 | 0.00040784 | 4.1547 | 333.3333 | 0 | Close
4027 | 1 | 2 | CC Chg | 25:32:30 | 33:32:30 | 0.09969 | 4.0922 | 2.54659 | 204.32 | 2.54659 | 204.32 | 0 | 0 | 0.00981364 | 787.36 | 0.00981364 | 787.36 | 0 | 0 | 2023-03-04 20:50:09 | 0.00040795 | 2.768 | 222.0796 | 0 | Close
4028 | 1 | 2 | CC Chg | 25:33:00 | 33:33:00 | 0.09968 | 4.0925 | 2.54742 | 204.38 | 2.54742 | 204.38 | 0 | 0 | 0.00981704 | 787.63 | 0.00981704 | 787.63 | 0 | 0 | 2023-03-04 20:50:39 | 0.00040794 | 2.7698 | 222.2222 | 0 | Close
4029 | 1 | 2 | CC Chg | 25:33:30 | 33:33:30 | 0.09968 | 4.0927 | 2.54825 | 204.45 | 2.54825 | 204.45 | 0 | 0 | 0.00982044 | 787.9 | 0.00982044 | 787.9 | 0 | 0 | 2023-03-04 20:51:09 | 0.00040796 | 4.1529 | 333.1907 | 0 | Close
4030 | 1 | 2 | CC Chg | 25:34:00 | 33:34:00 | 0.09969 | 4.0931 | 2.54908 | 204.52 | 2.54908 | 204.52 | 0 | 0 | 0.00982384 | 788.18 | 0.00982384 | 788.18 | 0 | 0 | 2023-03-04 20:51:39 | 0.00040804 | 2.0773 | 166.6667 | 0 | Close
4031 | 1 | 2 | CC Chg | 25:34:30 | 33:34:30 | 0.09967 | 4.0934 | 2.54991 | 204.58 | 2.54991 | 204.58 | 0 | 0 | 0.00982724 | 788.45 | 0.00982724 | 788.45 | 0 | 0 | 2023-03-04 20:52:09 | 0.00040799 | 2.7686 | 222.1271 | 0 | Close
4032 | 1 | 2 | CC Chg | 25:35:00 | 33:35:00 | 0.09968 | 4.0936 | 2.55074 | 204.65 | 2.55074 | 204.65 | 0 | 0 | 0.00983064 | 788.72 | 0.00983064 | 788.72 | 0 | 0 | 2023-03-04 20:52:39 | 0.00040805 | 4.1529 | 333.1907 | 0 | Close
4033 | 1 | 2 | CC Chg | 25:35:30 | 33:35:30 | 0.09968 | 4.0939 | 2.55157 | 204.72 | 2.55157 | 204.72 | 0 | 0 | 0.00983404 | 789 | 0.00983404 | 789 | 0 | 0 | 2023-03-04 20:53:09 | 0.00040808 | 2.7686 | 222.1271 | 0 | Close
4034 | 1 | 2 | CC Chg | 25:36:00 | 33:36:00 | 0.09968 | 4.0942 | 2.5524 | 204.78 | 2.5524 | 204.78 | 0 | 0 | 0.00983744 | 789.27 | 0.00983744 | 789.27 | 0 | 0 | 2023-03-04 20:53:39 | 0.00040811 | 2.7692 | 222.1747 | 0 | Close
4035 | 1 | 2 | CC Chg | 25:36:30 | 33:36:30 | 0.09968 | 4.0944 | 2.55323 | 204.85 | 2.55323 | 204.85 | 0 | 0 | 0.00984084 | 789.54 | 0.00984084 | 789.54 | 0 | 0 | 2023-03-04 20:54:09 | 0.00040813 | 4.1529 | 333.1907 | 0 | Close
4036 | 1 | 2 | CC Chg | 25:37:00 | 33:37:00 | 0.09968 | 4.0946 | 2.55406 | 204.92 | 2.55406 | 204.92 | 0 | 0 | 0.00984424 | 789.81 | 0.00984424 | 789.81 | 0 | 0 | 2023-03-04 20:54:39 | 0.00040815 | 4.1529 | 333.1907 | 0 | Close
4037 | 1 | 2 | CC Chg | 25:37:30 | 33:37:30 | 0.09968 | 4.0949 | 2.55489 | 204.98 | 2.55489 | 204.98 | 0 | 0 | 0.00984764 | 790.09 | 0.00984764 | 790.09 | 0 | 0 | 2023-03-04 20:55:09 | 0.00040818 | 2.7686 | 222.1271 | 0 | Close
4038 | 1 | 2 | CC Chg | 25:38:00 | 33:38:00 | 0.09968 | 4.0952 | 2.55573 | 205.05 | 2.55573 | 205.05 | 0 | 0 | 0.00985104 | 790.36 | 0.00985104 | 790.36 | 0 | 0 | 2023-03-04 20:55:39 | 0.00040821 | 2.7698 | 222.2222 | 0 | Close
4039 | 1 | 2 | CC Chg | 25:38:30 | 33:38:30 | 0.09969 | 4.0955 | 2.55656 | 205.12 | 2.55656 | 205.12 | 0 | 0 | 0.00985445 | 790.63 | 0.00985445 | 790.63 | 0 | 0 | 2023-03-04 20:56:09 | 0.00040828 | 2.7686 | 222.1271 | 0 | Close
4040 | 1 | 2 | CC Chg | 25:39:00 | 33:39:00 | 0.09968 | 4.0958 | 2.55739 | 205.18 | 2.55739 | 205.18 | 0 | 0 | 0.00985785 | 790.91 | 0.00985785 | 790.91 | 0 | 0 | 2023-03-04 20:56:39 | 0.00040827 | 2.7698 | 222.2222 | 0 | Close
4041 | 1 | 2 | CC Chg | 25:39:30 | 33:39:30 | 0.09969 | 4.096 | 2.55822 | 205.25 | 2.55822 | 205.25 | 0 | 0 | 0.00986125 | 791.18 | 0.00986125 | 791.18 | 0 | 0 | 2023-03-04 20:57:09 | 0.00040833 | 4.1529 | 333.1907 | 0 | Close
4042 | 1 | 2 | CC Chg | 25:40:00 | 33:40:00 | 0.09968 | 4.0963 | 2.55905 | 205.32 | 2.55905 | 205.32 | 0 | 0 | 0.00986465 | 791.45 | 0.00986465 | 791.45 | 0 | 0 | 2023-03-04 20:57:39 | 0.00040832 | 2.7692 | 222.1747 | 0 | Close
4043 | 1 | 2 | CC Chg | 25:40:30 | 33:40:30 | 0.09969 | 4.0966 | 2.55988 | 205.38 | 2.55988 | 205.38 | 0 | 0 | 0.00986806 | 791.72 | 0.00986806 | 791.72 | 0 | 0 | 2023-03-04 20:58:09 | 0.00040839 | 2.7686 | 222.1271 | 0 | Close
4044 | 1 | 2 | CC Chg | 25:41:00 | 33:41:00 | 0.09967 | 4.0969 | 2.56071 | 205.45 | 2.56071 | 205.45 | 0 | 0 | 0.00987146 | 792 | 0.00987146 | 792 | 0 | 0 | 2023-03-04 20:58:39 | 0.00040834 | 2.7698 | 222.2222 | 0 | Close
4045 | 1 | 2 | CC Chg | 25:41:30 | 33:41:30 | 0.09968 | 4.0972 | 2.56154 | 205.52 | 2.56154 | 205.52 | 0 | 0 | 0.00987486 | 792.27 | 0.00987486 | 792.27 | 0 | 0 | 2023-03-04 20:59:09 | 0.00040841 | 2.7686 | 222.1271 | 0 | Close
4046 | 1 | 2 | CC Chg | 25:42:00 | 33:42:00 | 0.09969 | 4.0974 | 2.56237 | 205.58 | 2.56237 | 205.58 | 0 | 0 | 0.00987827 | 792.54 | 0.00987827 | 792.54 | 0 | 0 | 2023-03-04 20:59:39 | 0.00040847 | 4.1547 | 333.3333 | 0 | Close
4047 | 1 | 2 | CC Chg | 25:42:30 | 33:42:30 | 0.09967 | 4.0977 | 2.5632 | 205.65 | 2.5632 | 205.65 | 0 | 0 | 0.00988167 | 792.82 | 0.00988167 | 792.82 | 0 | 0 | 2023-03-04 21:00:09 | 0.00040842 | 2.7674 | 222.032 | 0 | Close
4048 | 1 | 2 | CC Chg | 25:43:00 | 33:43:00 | 0.09969 | 4.0979 | 2.56403 | 205.72 | 2.56403 | 205.72 | 0 | 0 | 0.00988507 | 793.09 | 0.00988507 | 793.09 | 0 | 0 | 2023-03-04 21:00:39 | 0.00040852 | 4.1547 | 333.3333 | 0 | Close
4049 | 1 | 2 | CC Chg | 25:43:30 | 33:43:30 | 0.09969 | 4.0982 | 2.56486 | 205.78 | 2.56486 | 205.78 | 0 | 0 | 0.00988848 | 793.36 | 0.00988848 | 793.36 | 0 | 0 | 2023-03-04 21:01:09 | 0.00040855 | 2.7686 | 222.1271 | 0 | Close
4050 | 1 | 2 | CC Chg | 25:44:00 | 33:44:00 | 0.09968 | 4.0985 | 2.56569 | 205.85 | 2.56569 | 205.85 | 0 | 0 | 0.00989188 | 793.64 | 0.00989188 | 793.64 | 0 | 0 | 2023-03-04 21:01:39 | 0.00040854 | 2.7698 | 222.2222 | 0 | Close
4051 | 1 | 2 | CC Chg | 25:44:30 | 33:44:30 | 0.09969 | 4.0988 | 2.56652 | 205.91 | 2.56652 | 205.91 | 0 | 0 | 0.00989529 | 793.91 | 0.00989529 | 793.91 | 0 | 0 | 2023-03-04 21:02:09 | 0.00040861 | 2.7686 | 222.1271 | 0 | Close
4052 | 1 | 2 | CC Chg | 25:45:00 | 33:45:00 | 0.09968 | 4.0991 | 2.56736 | 205.98 | 2.56736 | 205.98 | 0 | 0 | 0.00989869 | 794.18 | 0.00989869 | 794.18 | 0 | 0 | 2023-03-04 21:02:39 | 0.0004086 | 2.7698 | 222.2222 | 0 | Close
4053 | 1 | 2 | CC Chg | 25:45:30 | 33:45:30 | 0.09967 | 4.0994 | 2.56819 | 206.05 | 2.56819 | 206.05 | 0 | 0 | 0.0099021 | 794.46 | 0.0099021 | 794.46 | 0 | 0 | 2023-03-04 21:03:09 | 0.00040859 | 2.768 | 222.0796 | 0 | Close
4054 | 1 | 2 | CC Chg | 25:46:00 | 33:46:00 | 0.09968 | 4.0996 | 2.56902 | 206.11 | 2.56902 | 206.11 | 0 | 0 | 0.0099055 | 794.73 | 0.0099055 | 794.73 | 0 | 0 | 2023-03-04 21:03:39 | 0.00040865 | 4.1547 | 333.3333 | 0 | Close
4055 | 1 | 2 | CC Chg | 25:46:30 | 33:46:30 | 0.09968 | 4.1 | 2.56985 | 206.18 | 2.56985 | 206.18 | 0 | 0 | 0.00990891 | 795 | 0.00990891 | 795 | 0 | 0 | 2023-03-04 21:04:09 | 0.00040869 | 2.0764 | 166.5954 | 0 | Close
4056 | 1 | 2 | CC Chg | 25:47:00 | 33:47:00 | 0.09969 | 4.1002 | 2.57068 | 206.25 | 2.57068 | 206.25 | 0 | 0 | 0.00991231 | 795.28 | 0.00991231 | 795.28 | 0 | 0 | 2023-03-04 21:04:39 | 0.00040875 | 4.1547 | 333.3333 | 0 | Close
4057 | 1 | 2 | CC Chg | 25:47:30 | 33:47:30 | 0.09968 | 4.1004 | 2.57151 | 206.31 | 2.57151 | 206.31 | 0 | 0 | 0.00991572 | 795.55 | 0.00991572 | 795.55 | 0 | 0 | 2023-03-04 21:05:09 | 0.00040873 | 4.1511 | 333.0481 | 0 | Close
4058 | 1 | 2 | CC Chg | 25:48:00 | 33:48:00 | 0.09968 | 4.1007 | 2.57234 | 206.38 | 2.57234 | 206.38 | 0 | 0 | 0.00991913 | 795.82 | 0.00991913 | 795.82 | 0 | 0 | 2023-03-04 21:05:39 | 0.00040876 | 2.7698 | 222.2222 | 0 | Close
4059 | 1 | 2 | CC Chg | 25:48:30 | 33:48:30 | 0.09968 | 4.101 | 2.57317 | 206.45 | 2.57317 | 206.45 | 0 | 0 | 0.00992253 | 796.1 | 0.00992253 | 796.1 | 0 | 0 | 2023-03-04 21:06:09 | 0.00040879 | 2.7686 | 222.1271 | 0 | Close
4060 | 1 | 2 | CC Chg | 25:49:00 | 33:49:00 | 0.09967 | 4.1013 | 2.574 | 206.51 | 2.574 | 206.51 | 0 | 0 | 0.00992594 | 796.37 | 0.00992594 | 796.37 | 0 | 0 | 2023-03-04 21:06:39 | 0.00040878 | 2.7692 | 222.1747 | 0 | Close
4061 | 1 | 2 | CC Chg | 25:49:30 | 33:49:30 | 0.09969 | 4.1016 | 2.57483 | 206.58 | 2.57483 | 206.58 | 0 | 0 | 0.00992935 | 796.64 | 0.00992935 | 796.64 | 0 | 0 | 2023-03-04 21:07:09 | 0.00040889 | 2.7674 | 222.032 | 0 | Close
4062 | 1 | 2 | CC Chg | 25:50:00 | 33:50:00 | 0.09968 | 4.1019 | 2.57566 | 206.65 | 2.57566 | 206.65 | 0 | 0 | 0.00993275 | 796.92 | 0.00993275 | 796.92 | 0 | 0 | 2023-03-04 21:07:39 | 0.00040888 | 2.7698 | 222.2222 | 0 | Close
4063 | 1 | 2 | CC Chg | 25:50:30 | 33:50:30 | 0.09968 | 4.1021 | 2.57649 | 206.71 | 2.57649 | 206.71 | 0 | 0 | 0.00993616 | 797.19 | 0.00993616 | 797.19 | 0 | 0 | 2023-03-04 21:08:09 | 0.0004089 | 4.1529 | 333.1907 | 0 | Close
4064 | 1 | 2 | CC Chg | 25:51:00 | 33:51:00 | 0.09968 | 4.1025 | 2.57732 | 206.78 | 2.57732 | 206.78 | 0 | 0 | 0.00993957 | 797.46 | 0.00993957 | 797.46 | 0 | 0 | 2023-03-04 21:08:39 | 0.00040894 | 2.0773 | 166.6667 | 0 | Close
4065 | 1 | 2 | CC Chg | 25:51:30 | 33:51:30 | 0.09968 | 4.1028 | 2.57815 | 206.85 | 2.57815 | 206.85 | 0 | 0 | 0.00994298 | 797.74 | 0.00994298 | 797.74 | 0 | 0 | 2023-03-04 21:09:09 | 0.00040897 | 2.768 | 222.0796 | 0 | Close
4066 | 1 | 2 | CC Chg | 25:52:00 | 33:52:00 | 0.09969 | 4.1031 | 2.57898 | 206.91 | 2.57898 | 206.91 | 0 | 0 | 0.00994639 | 798.01 | 0.00994639 | 798.01 | 0 | 0 | 2023-03-04 21:09:39 | 0.00040904 | 2.7698 | 222.2222 | 0 | Close
4067 | 1 | 2 | CC Chg | 25:52:30 | 33:52:30 | 0.09969 | 4.1034 | 2.57982 | 206.98 | 2.57982 | 206.98 | 0 | 0 | 0.00994979 | 798.28 | 0.00994979 | 798.28 | 0 | 0 | 2023-03-04 21:10:09 | 0.00040907 | 2.7686 | 222.1271 | 0 | Close
4068 | 1 | 2 | CC Chg | 25:53:00 | 33:53:00 | 0.09968 | 4.1036 | 2.58065 | 207.05 | 2.58065 | 207.05 | 0 | 0 | 0.0099532 | 798.56 | 0.0099532 | 798.56 | 0 | 0 | 2023-03-04 21:10:39 | 0.00040905 | 4.1529 | 333.1907 | 0 | Close
4069 | 1 | 2 | CC Chg | 25:53:30 | 33:53:30 | 0.09969 | 4.1039 | 2.58148 | 207.11 | 2.58148 | 207.11 | 0 | 0 | 0.00995661 | 798.83 | 0.00995661 | 798.83 | 0 | 0 | 2023-03-04 21:11:09 | 0.00040912 | 2.7686 | 222.1271 | 0 | Close
4070 | 1 | 2 | CC Chg | 25:54:00 | 33:54:00 | 0.09968 | 4.1041 | 2.58231 | 207.18 | 2.58231 | 207.18 | 0 | 0 | 0.00996002 | 799.1 | 0.00996002 | 799.1 | 0 | 0 | 2023-03-04 21:11:39 | 0.0004091 | 4.1538 | 333.262 | 0 | Close
4071 | 1 | 2 | CC Chg | 25:54:30 | 33:54:30 | 0.09967 | 4.1044 | 2.58314 | 207.25 | 2.58314 | 207.25 | 0 | 0 | 0.00996343 | 799.38 | 0.00996343 | 799.38 | 0 | 0 | 2023-03-04 21:12:09 | 0.00040909 | 2.7686 | 222.1271 | 0 | Close
4072 | 1 | 2 | CC Chg | 25:55:00 | 33:55:00 | 0.09968 | 4.1047 | 2.58397 | 207.31 | 2.58397 | 207.31 | 0 | 0 | 0.00996684 | 799.65 | 0.00996684 | 799.65 | 0 | 0 | 2023-03-04 21:12:39 | 0.00040916 | 2.7698 | 222.2222 | 0 | Close
4073 | 1 | 2 | CC Chg | 25:55:30 | 33:55:30 | 0.09968 | 4.1049 | 2.5848 | 207.38 | 2.5848 | 207.38 | 0 | 0 | 0.00997025 | 799.92 | 0.00997025 | 799.92 | 0 | 0 | 2023-03-04 21:13:09 | 0.00040918 | 4.1529 | 333.1907 | 0 | Close
4074 | 1 | 2 | CC Chg | 25:56:00 | 33:56:00 | 0.09969 | 4.1053 | 2.58563 | 207.45 | 2.58563 | 207.45 | 0 | 0 | 0.00997366 | 800.2 | 0.00997366 | 800.2 | 0 | 0 | 2023-03-04 21:13:39 | 0.00040926 | 2.0764 | 166.5954 | 0 | Close
4075 | 1 | 2 | CC Chg | 25:56:30 | 33:56:30 | 0.09968 | 4.1056 | 2.58646 | 207.51 | 2.58646 | 207.51 | 0 | 0 | 0.00997707 | 800.47 | 0.00997707 | 800.47 | 0 | 0 | 2023-03-04 21:14:09 | 0.00040925 | 2.7698 | 222.2222 | 0 | Close
4076 | 1 | 2 | CC Chg | 25:57:00 | 33:57:00 | 0.09968 | 4.1059 | 2.58729 | 207.58 | 2.58729 | 207.58 | 0 | 0 | 0.00998048 | 800.74 | 0.00998048 | 800.74 | 0 | 0 | 2023-03-04 21:14:39 | 0.00040928 | 2.768 | 222.0796 | 0 | Close
4077 | 1 | 2 | CC Chg | 25:57:30 | 33:57:30 | 0.09967 | 4.1062 | 2.58812 | 207.65 | 2.58812 | 207.65 | 0 | 0 | 0.00998389 | 801.02 | 0.00998389 | 801.02 | 0 | 0 | 2023-03-04 21:15:09 | 0.00040926 | 2.7692 | 222.1747 | 0 | Close
4078 | 1 | 2 | CC Chg | 25:58:00 | 33:58:00 | 0.09969 | 4.1064 | 2.58895 | 207.71 | 2.58895 | 207.71 | 0 | 0 | 0.0099873 | 801.29 | 0.0099873 | 801.29 | 0 | 0 | 2023-03-04 21:15:39 | 0.00040937 | 4.152 | 333.1194 | 0 | Close
4079 | 1 | 2 | CC Chg | 25:58:30 | 33:58:30 | 0.09969 | 4.1068 | 2.58978 | 207.78 | 2.58978 | 207.78 | 0 | 0 | 0.00999071 | 801.57 | 0.00999071 | 801.57 | 0 | 0 | 2023-03-04 21:16:09 | 0.00040941 | 2.0773 | 166.6667 | 0 | Close
4080 | 1 | 2 | CC Chg | 25:59:00 | 33:59:00 | 0.09967 | 4.107 | 2.59061 | 207.85 | 2.59061 | 207.85 | 0 | 0 | 0.00999412 | 801.84 | 0.00999412 | 801.84 | 0 | 0 | 2023-03-04 21:16:39 | 0.00040934 | 4.1529 | 333.1907 | 0 | Close
4081 | 1 | 2 | CC Chg | 25:59:30 | 33:59:30 | 0.09968 | 4.1074 | 2.59144 | 207.91 | 2.59144 | 207.91 | 0 | 0 | 0.00999753 | 802.11 | 0.00999753 | 802.11 | 0 | 0 | 2023-03-04 21:17:09 | 0.00040943 | 2.0764 | 166.5954 | 0 | Close
4082 | 1 | 2 | CC Chg | 26:00:00 | 34:00:00 | 0.09968 | 4.1076 | 2.59228 | 207.98 | 2.59228 | 207.98 | 0 | 0 | 0.01000095 | 802.39 | 0.01000095 | 802.39 | 0 | 0 | 2023-03-04 21:17:39 | 0.00040945 | 4.1538 | 333.262 | 0 | Close
4083 | 1 | 2 | CC Chg | 26:00:30 | 34:00:30 | 0.09968 | 4.108 | 2.59311 | 208.05 | 2.59311 | 208.05 | 0 | 0 | 0.01000436 | 802.66 | 0.01000436 | 802.66 | 0 | 0 | 2023-03-04 21:18:09 | 0.00040949 | 2.0764 | 166.5954 | 0 | Close
4084 | 1 | 2 | CC Chg | 26:01:00 | 34:01:00 | 0.09967 | 4.1082 | 2.59394 | 208.11 | 2.59394 | 208.11 | 0 | 0 | 0.01000777 | 802.93 | 0.01000777 | 802.93 | 0 | 0 | 2023-03-04 21:18:39 | 0.00040946 | 4.1529 | 333.1907 | 0 | Close
4085 | 1 | 2 | CC Chg | 26:01:30 | 34:01:30 | 0.09968 | 4.1085 | 2.59477 | 208.18 | 2.59477 | 208.18 | 0 | 0 | 0.01001119 | 803.21 | 0.01001119 | 803.21 | 0 | 0 | 2023-03-04 21:19:09 | 0.00040954 | 2.7698 | 222.2222 | 0 | Close
4086 | 1 | 2 | CC Chg | 26:02:00 | 34:02:00 | 0.09969 | 4.1088 | 2.5956 | 208.25 | 2.5956 | 208.25 | 0 | 0 | 0.0100146 | 803.48 | 0.0100146 | 803.48 | 0 | 0 | 2023-03-04 21:19:39 | 0.00040961 | 2.768 | 222.0796 | 0 | Close
4087 | 1 | 2 | CC Chg | 26:02:30 | 34:02:30 | 0.09968 | 4.1092 | 2.59643 | 208.31 | 2.59643 | 208.31 | 0 | 0 | 0.01001801 | 803.76 | 0.01001801 | 803.76 | 0 | 0 | 2023-03-04 21:20:09 | 0.00040961 | 2.0769 | 166.631 | 0 | Close
4088 | 1 | 2 | CC Chg | 26:03:00 | 34:03:00 | 0.09968 | 4.1094 | 2.59726 | 208.38 | 2.59726 | 208.38 | 0 | 0 | 0.01002142 | 804.03 | 0.01002142 | 804.03 | 0 | 0 | 2023-03-04 21:20:39 | 0.00040962 | 4.152 | 333.1194 | 0 | Close
4089 | 1 | 2 | CC Chg | 26:03:30 | 34:03:30 | 0.09968 | 4.1098 | 2.59809 | 208.45 | 2.59809 | 208.45 | 0 | 0 | 0.01002484 | 804.3 | 0.01002484 | 804.3 | 0 | 0 | 2023-03-04 21:21:09 | 0.00040966 | 2.0773 | 166.6667 | 0 | Close
4090 | 1 | 2 | CC Chg | 26:04:00 | 34:04:00 | 0.09967 | 4.11 | 2.59892 | 208.51 | 2.59892 | 208.51 | 0 | 0 | 0.01002825 | 804.58 | 0.01002825 | 804.58 | 0 | 0 | 2023-03-04 21:21:39 | 0.00040964 | 4.1511 | 333.0481 | 0 | Close
4091 | 1 | 2 | CC Chg | 26:04:30 | 34:04:30 | 0.09969 | 4.1103 | 2.59975 | 208.58 | 2.59975 | 208.58 | 0 | 0 | 0.01003167 | 804.85 | 0.01003167 | 804.85 | 0 | 0 | 2023-03-04 21:22:09 | 0.00040976 | 2.7698 | 222.2222 | 0 | Close
4092 | 1 | 2 | CC Chg | 26:05:00 | 34:05:00 | 0.09968 | 4.1106 | 2.60058 | 208.65 | 2.60058 | 208.65 | 0 | 0 | 0.01003508 | 805.13 | 0.01003508 | 805.13 | 0 | 0 | 2023-03-04 21:22:39 | 0.00040974 | 2.768 | 222.0796 | 0 | Close
4093 | 1 | 2 | CC Chg | 26:05:30 | 34:05:30 | 0.09968 | 4.1109 | 2.60141 | 208.71 | 2.60141 | 208.71 | 0 | 0 | 0.01003849 | 805.4 | 0.01003849 | 805.4 | 0 | 0 | 2023-03-04 21:23:09 | 0.00040977 | 2.7698 | 222.2222 | 0 | Close
4094 | 1 | 2 | CC Chg | 26:06:00 | 34:06:00 | 0.09968 | 4.1112 | 2.60224 | 208.78 | 2.60224 | 208.78 | 0 | 0 | 0.01004191 | 805.67 | 0.01004191 | 805.67 | 0 | 0 | 2023-03-04 21:23:39 | 0.0004098 | 2.7686 | 222.1271 | 0 | Close
4095 | 1 | 2 | CC Chg | 26:06:30 | 34:06:30 | 0.09967 | 4.1115 | 2.60307 | 208.85 | 2.60307 | 208.85 | 0 | 0 | 0.01004532 | 805.95 | 0.01004532 | 805.95 | 0 | 0 | 2023-03-04 21:24:09 | 0.00040979 | 2.7686 | 222.1271 | 0 | Close
4096 | 1 | 2 | CC Chg | 26:07:00 | 34:07:00 | 0.09967 | 4.1119 | 2.6039 | 208.91 | 2.6039 | 208.91 | 0 | 0 | 0.01004874 | 806.22 | 0.01004874 | 806.22 | 0 | 0 | 2023-03-04 21:24:39 | 0.00040983 | 2.0764 | 166.5954 | 0 | Close
4097 | 1 | 2 | CC Chg | 26:07:30 | 34:07:30 | 0.09967 | 4.1122 | 2.60473 | 208.98 | 2.60473 | 208.98 | 0 | 0 | 0.01005215 | 806.49 | 0.01005215 | 806.49 | 0 | 0 | 2023-03-04 21:25:09 | 0.00040986 | 2.7692 | 222.1747 | 0 | Close
4098 | 1 | 2 | CC Chg | 26:08:00 | 34:08:00 | 0.09967 | 4.1125 | 2.60557 | 209.05 | 2.60557 | 209.05 | 0 | 0 | 0.01005557 | 806.77 | 0.01005557 | 806.77 | 0 | 0 | 2023-03-04 21:25:39 | 0.00040989 | 2.7686 | 222.1271 | 0 | Close
4099 | 1 | 2 | CC Chg | 26:08:30 | 34:08:30 | 0.09966 | 4.1128 | 2.6064 | 209.11 | 2.6064 | 209.11 | 0 | 0 | 0.01005899 | 807.04 | 0.01005899 | 807.04 | 0 | 0 | 2023-03-04 21:26:09 | 0.00040988 | 2.7698 | 222.2222 | 0 | Close
4100 | 1 | 2 | CC Chg | 26:09:00 | 34:09:00 | 0.09968 | 4.1131 | 2.60723 | 209.18 | 2.60723 | 209.18 | 0 | 0 | 0.0100624 | 807.32 | 0.0100624 | 807.32 | 0 | 0 | 2023-03-04 21:26:39 | 0.00040999 | 2.7674 | 222.032 | 0 | Close
4101 | 1 | 2 | CC Chg | 26:09:30 | 34:09:30 | 0.09968 | 4.1133 | 2.60806 | 209.25 | 2.60806 | 209.25 | 0 | 0 | 0.01006582 | 807.59 | 0.01006582 | 807.59 | 0 | 0 | 2023-03-04 21:27:09 | 0.00041001 | 4.1547 | 333.3333 | 0 | Close
4102 | 1 | 2 | CC Chg | 26:10:00 | 34:10:00 | 0.09968 | 4.1137 | 2.60889 | 209.31 | 2.60889 | 209.31 | 0 | 0 | 0.01006924 | 807.87 | 0.01006924 | 807.87 | 0 | 0 | 2023-03-04 21:27:39 | 0.00041005 | 2.076 | 166.5597 | 0 | Close
4103 | 1 | 2 | CC Chg | 26:10:30 | 34:10:30 | 0.09967 | 4.1141 | 2.60972 | 209.38 | 2.60972 | 209.38 | 0 | 0 | 0.01007265 | 808.14 | 0.01007265 | 808.14 | 0 | 0 | 2023-03-04 21:28:09 | 0.00041005 | 2.0773 | 166.6667 | 0 | Close
4104 | 1 | 2 | CC Chg | 26:11:00 | 34:11:00 | 0.09967 | 4.1143 | 2.61055 | 209.45 | 2.61055 | 209.45 | 0 | 0 | 0.01007607 | 808.41 | 0.01007607 | 808.41 | 0 | 0 | 2023-03-04 21:28:39 | 0.00041007 | 4.1529 | 333.1907 | 0 | Close
4105 | 1 | 2 | CC Chg | 26:11:30 | 34:11:30 | 0.09967 | 4.1146 | 2.61138 | 209.51 | 2.61138 | 209.51 | 0 | 0 | 0.01007949 | 808.69 | 0.01007949 | 808.69 | 0 | 0 | 2023-03-04 21:29:09 | 0.0004101 | 2.7698 | 222.2222 | 0 | Close
4106 | 1 | 2 | CC Chg | 26:12:00 | 34:12:00 | 0.09967 | 4.1149 | 2.61221 | 209.58 | 2.61221 | 209.58 | 0 | 0 | 0.01008291 | 808.96 | 0.01008291 | 808.96 | 0 | 0 | 2023-03-04 21:29:39 | 0.00041013 | 2.7674 | 222.032 | 0 | Close
4107 | 1 | 2 | CC Chg | 26:12:30 | 34:12:30 | 0.09968 | 4.1152 | 2.61304 | 209.65 | 2.61304 | 209.65 | 0 | 0 | 0.01008632 | 809.24 | 0.01008632 | 809.24 | 0 | 0 | 2023-03-04 21:30:09 | 0.0004102 | 2.7698 | 222.2222 | 0 | Close
4108 | 1 | 2 | CC Chg | 26:13:00 | 34:13:00 | 0.09966 | 4.1155 | 2.61387 | 209.71 | 2.61387 | 209.71 | 0 | 0 | 0.01008974 | 809.51 | 0.01008974 | 809.51 | 0 | 0 | 2023-03-04 21:30:39 | 0.00041015 | 2.7686 | 222.1271 | 0 | Close
4109 | 1 | 2 | CC Chg | 26:13:30 | 34:13:30 | 0.09968 | 4.1159 | 2.6147 | 209.78 | 2.6147 | 209.78 | 0 | 0 | 0.01009316 | 809.79 | 0.01009316 | 809.79 | 0 | 0 | 2023-03-04 21:31:09 | 0.00041027 | 2.0769 | 166.631 | 0 | Close
4110 | 1 | 2 | CC Chg | 26:14:00 | 34:14:00 | 0.09967 | 4.1162 | 2.61553 | 209.85 | 2.61553 | 209.85 | 0 | 0 | 0.01009658 | 810.06 | 0.01009658 | 810.06 | 0 | 0 | 2023-03-04 21:31:39 | 0.00041026 | 2.7686 | 222.1271 | 0 | Close
4111 | 1 | 2 | CC Chg | 26:14:30 | 34:14:30 | 0.09967 | 4.1165 | 2.61636 | 209.91 | 2.61636 | 209.91 | 0 | 0 | 0.0101 | 810.33 | 0.0101 | 810.33 | 0 | 0 | 2023-03-04 21:32:09 | 0.00041029 | 2.7698 | 222.2222 | 0 | Close
4112 | 1 | 2 | CC Chg | 26:15:00 | 34:15:00 | 0.09968 | 4.1167 | 2.61719 | 209.98 | 2.61719 | 209.98 | 0 | 0 | 0.01010342 | 810.61 | 0.01010342 | 810.61 | 0 | 0 | 2023-03-04 21:32:39 | 0.00041035 | 4.1511 | 333.0481 | 0 | Close
4113 | 1 | 2 | CC Chg | 26:15:30 | 34:15:30 | 0.09969 | 4.1171 | 2.61803 | 210.05 | 2.61803 | 210.05 | 0 | 0 | 0.01010684 | 810.88 | 0.01010684 | 810.88 | 0 | 0 | 2023-03-04 21:33:09 | 0.00041043 | 2.0773 | 166.6667 | 0 | Close
4114 | 1 | 2 | CC Chg | 26:16:00 | 34:16:00 | 0.09969 | 4.1174 | 2.61886 | 210.11 | 2.61886 | 210.11 | 0 | 0 | 0.01011026 | 811.16 | 0.01011026 | 811.16 | 0 | 0 | 2023-03-04 21:33:39 | 0.00041046 | 2.768 | 222.0796 | 0 | Close
4115 | 1 | 2 | CC Chg | 26:16:30 | 34:16:30 | 0.09967 | 4.1177 | 2.61969 | 210.18 | 2.61969 | 210.18 | 0 | 0 | 0.01011368 | 811.43 | 0.01011368 | 811.43 | 0 | 0 | 2023-03-04 21:34:09 | 0.00041041 | 2.7698 | 222.2222 | 0 | Close
4116 | 1 | 2 | CC Chg | 26:17:00 | 34:17:00 | 0.09968 | 4.118 | 2.62052 | 210.25 | 2.62052 | 210.25 | 0 | 0 | 0.0101171 | 811.71 | 0.0101171 | 811.71 | 0 | 0 | 2023-03-04 21:34:39 | 0.00041048 | 2.7674 | 222.032 | 0 | Close
4117 | 1 | 2 | CC Chg | 26:17:30 | 34:17:30 | 0.0997 | 4.1183 | 2.62135 | 210.31 | 2.62135 | 210.31 | 0 | 0 | 0.01012052 | 811.98 | 0.01012052 | 811.98 | 0 | 0 | 2023-03-04 21:35:09 | 0.00041059 | 2.7698 | 222.2222 | 0 | Close
4118 | 1 | 2 | CC Chg | 26:18:00 | 34:18:00 | 0.09967 | 4.1186 | 2.62218 | 210.38 | 2.62218 | 210.38 | 0 | 0 | 0.01012394 | 812.25 | 0.01012394 | 812.25 | 0 | 0 | 2023-03-04 21:35:39 | 0.0004105 | 2.7686 | 222.1271 | 0 | Close
4119 | 1 | 2 | CC Chg | 26:18:30 | 34:18:30 | 0.09968 | 4.1189 | 2.62301 | 210.45 | 2.62301 | 210.45 | 0 | 0 | 0.01012736 | 812.53 | 0.01012736 | 812.53 | 0 | 0 | 2023-03-04 21:36:09 | 0.00041057 | 2.7692 | 222.1747 | 0 | Close
4120 | 1 | 2 | CC Chg | 26:19:00 | 34:19:00 | 0.09968 | 4.1193 | 2.62384 | 210.51 | 2.62384 | 210.51 | 0 | 0 | 0.01013079 | 812.8 | 0.01013079 | 812.8 | 0 | 0 | 2023-03-04 21:36:39 | 0.00041061 | 2.0764 | 166.5954 | 0 | Close
4121 | 1 | 2 | CC Chg | 26:19:30 | 34:19:30 | 0.09968 | 4.1196 | 2.62467 | 210.58 | 2.62467 | 210.58 | 0 | 0 | 0.01013421 | 813.08 | 0.01013421 | 813.08 | 0 | 0 | 2023-03-04 21:37:09 | 0.00041064 | 2.7698 | 222.2222 | 0 | Close
4122 | 1 | 2 | CC Chg | 26:20:00 | 34:20:00 | 0.09969 | 4.1199 | 2.6255 | 210.65 | 2.6255 | 210.65 | 0 | 0 | 0.01013763 | 813.35 | 0.01013763 | 813.35 | 0 | 0 | 2023-03-04 21:37:39 | 0.00041071 | 2.7674 | 222.032 | 0 | Close
4123 | 1 | 2 | CC Chg | 26:20:30 | 34:20:30 | 0.09968 | 4.1203 | 2.62633 | 210.71 | 2.62633 | 210.71 | 0 | 0 | 0.01014105 | 813.63 | 0.01014105 | 813.63 | 0 | 0 | 2023-03-04 21:38:09 | 0.00041071 | 2.0773 | 166.6667 | 0 | Close
4124 | 1 | 2 | CC Chg | 26:21:00 | 34:21:00 | 0.09968 | 4.1206 | 2.62716 | 210.78 | 2.62716 | 210.78 | 0 | 0 | 0.01014448 | 813.9 | 0.01014448 | 813.9 | 0 | 0 | 2023-03-04 21:38:39 | 0.00041074 | 2.7686 | 222.1271 | 0 | Close
4125 | 1 | 2 | CC Chg | 26:21:30 | 34:21:30 | 0.09968 | 4.1209 | 2.62799 | 210.85 | 2.62799 | 210.85 | 0 | 0 | 0.0101479 | 814.18 | 0.0101479 | 814.18 | 0 | 0 | 2023-03-04 21:39:09 | 0.00041077 | 2.7692 | 222.1747 | 0 | Close
4126 | 1 | 2 | CC Chg | 26:22:00 | 34:22:00 | 0.09968 | 4.1212 | 2.62882 | 210.91 | 2.62882 | 210.91 | 0 | 0 | 0.01015132 | 814.45 | 0.01015132 | 814.45 | 0 | 0 | 2023-03-04 21:39:39 | 0.0004108 | 2.7686 | 222.1271 | 0 | Close
4127 | 1 | 2 | CC Chg | 26:22:30 | 34:22:30 | 0.09967 | 4.1215 | 2.62965 | 210.98 | 2.62965 | 210.98 | 0 | 0 | 0.01015474 | 814.73 | 0.01015474 | 814.73 | 0 | 0 | 2023-03-04 21:40:09 | 0.00041079 | 2.7698 | 222.2222 | 0 | Close
4128 | 1 | 2 | CC Chg | 26:23:00 | 34:23:00 | 0.09969 | 4.1219 | 2.63049 | 211.05 | 2.63049 | 211.05 | 0 | 0 | 0.01015817 | 815 | 0.01015817 | 815 | 0 | 0 | 2023-03-04 21:40:39 | 0.00041091 | 2.0764 | 166.5954 | 0 | Close
4129 | 1 | 2 | CC Chg | 26:23:30 | 34:23:30 | 0.09968 | 4.1221 | 2.63132 | 211.11 | 2.63132 | 211.11 | 0 | 0 | 0.01016159 | 815.28 | 0.01016159 | 815.28 | 0 | 0 | 2023-03-04 21:41:09 | 0.00041089 | 4.1529 | 333.1907 | 0 | Close
4130 | 1 | 2 | CC Chg | 26:24:00 | 34:24:00 | 0.09968 | 4.1225 | 2.63215 | 211.18 | 2.63215 | 211.18 | 0 | 0 | 0.01016502 | 815.55 | 0.01016502 | 815.55 | 0 | 0 | 2023-03-04 21:41:39 | 0.00041093 | 2.0773 | 166.6667 | 0 | Close
4131 | 1 | 2 | CC Chg | 26:24:30 | 34:24:30 | 0.09968 | 4.1228 | 2.63298 | 211.25 | 2.63298 | 211.25 | 0 | 0 | 0.01016844 | 815.82 | 0.01016844 | 815.82 | 0 | 0 | 2023-03-04 21:42:09 | 0.00041096 | 2.7686 | 222.1271 | 0 | Close
4132 | 1 | 2 | CC Chg | 26:25:00 | 34:25:00 | 0.09967 | 4.1232 | 2.63381 | 211.31 | 2.63381 | 211.31 | 0 | 0 | 0.01017187 | 816.1 | 0.01017187 | 816.1 | 0 | 0 | 2023-03-04 21:42:39 | 0.00041096 | 2.0773 | 166.6667 | 0 | Close
4133 | 1 | 2 | CC Chg | 26:25:30 | 34:25:30 | 0.09969 | 4.1235 | 2.63464 | 211.38 | 2.63464 | 211.38 | 0 | 0 | 0.01017529 | 816.37 | 0.01017529 | 816.37 | 0 | 0 | 2023-03-04 21:43:09 | 0.00041107 | 2.768 | 222.0796 | 0 | Close
4134 | 1 | 2 | CC Chg | 26:26:00 | 34:26:00 | 0.09968 | 4.1238 | 2.63547 | 211.45 | 2.63547 | 211.45 | 0 | 0 | 0.01017872 | 816.65 | 0.01017872 | 816.65 | 0 | 0 | 2023-03-04 21:43:39 | 0.00041106 | 2.7692 | 222.1747 | 0 | Close
4135 | 1 | 2 | CC Chg | 26:26:30 | 34:26:30 | 0.09968 | 4.124 | 2.6363 | 211.51 | 2.6363 | 211.51 | 0 | 0 | 0.01018214 | 816.92 | 0.01018214 | 816.92 | 0 | 0 | 2023-03-04 21:44:09 | 0.00041108 | 4.1538 | 333.262 | 0 | Close
4136 | 1 | 2 | CC Chg | 26:27:00 | 34:27:00 | 0.09967 | 4.1244 | 2.63713 | 211.58 | 2.63713 | 211.58 | 0 | 0 | 0.01018557 | 817.2 | 0.01018557 | 817.2 | 0 | 0 | 2023-03-04 21:44:39 | 0.00041108 | 2.0764 | 166.5954 | 0 | Close
4137 | 1 | 2 | CC Chg | 26:27:30 | 34:27:30 | 0.09967 | 4.1247 | 2.63796 | 211.65 | 2.63796 | 211.65 | 0 | 0 | 0.01018899 | 817.47 | 0.01018899 | 817.47 | 0 | 0 | 2023-03-04 21:45:09 | 0.00041111 | 2.7686 | 222.1271 | 0 | Close
4138 | 1 | 2 | CC Chg | 26:28:00 | 34:28:00 | 0.09967 | 4.125 | 2.63879 | 211.71 | 2.63879 | 211.71 | 0 | 0 | 0.01019242 | 817.75 | 0.01019242 | 817.75 | 0 | 0 | 2023-03-04 21:45:39 | 0.00041114 | 2.7686 | 222.1271 | 0 | Close
4139 | 1 | 2 | CC Chg | 26:28:30 | 34:28:30 | 0.09968 | 4.1254 | 2.63962 | 211.78 | 2.63962 | 211.78 | 0 | 0 | 0.01019585 | 818.02 | 0.01019585 | 818.02 | 0 | 0 | 2023-03-04 21:46:09 | 0.00041122 | 2.0769 | 166.631 | 0 | Close
4140 | 1 | 2 | CC Chg | 26:29:00 | 34:29:00 | 0.09968 | 4.1258 | 2.64045 | 211.85 | 2.64045 | 211.85 | 0 | 0 | 0.01019927 | 818.3 | 0.01019927 | 818.3 | 0 | 0 | 2023-03-04 21:46:39 | 0.00041126 | 2.0769 | 166.631 | 0 | Close
4141 | 1 | 2 | CC Chg | 26:29:30 | 34:29:30 | 0.09967 | 4.126 | 2.64128 | 211.91 | 2.64128 | 211.91 | 0 | 0 | 0.0102027 | 818.57 | 0.0102027 | 818.57 | 0 | 0 | 2023-03-04 21:47:09 | 0.00041124 | 4.1538 | 333.262 | 0 | Close
4142 | 1 | 2 | CC Chg | 26:30:00 | 34:30:00 | 0.09967 | 4.1264 | 2.64211 | 211.98 | 2.64211 | 211.98 | 0 | 0 | 0.01020613 | 818.85 | 0.01020613 | 818.85 | 0 | 0 | 2023-03-04 21:47:39 | 0.00041128 | 2.0764 | 166.5954 | 0 | Close
4143 | 1 | 2 | CC Chg | 26:30:30 | 34:30:30 | 0.09968 | 4.1267 | 2.64295 | 212.05 | 2.64295 | 212.05 | 0 | 0 | 0.01020956 | 819.12 | 0.01020956 | 819.12 | 0 | 0 | 2023-03-04 21:48:09 | 0.00041135 | 2.7686 | 222.1271 | 0 | Close
4144 | 1 | 2 | CC Chg | 26:31:00 | 34:31:00 | 0.09968 | 4.127 | 2.64378 | 212.11 | 2.64378 | 212.11 | 0 | 0 | 0.01021298 | 819.4 | 0.01021298 | 819.4 | 0 | 0 | 2023-03-04 21:48:39 | 0.00041138 | 2.7698 | 222.2222 | 0 | Close
4145 | 1 | 2 | CC Chg | 26:31:30 | 34:31:30 | 0.09967 | 4.1273 | 2.64461 | 212.18 | 2.64461 | 212.18 | 0 | 0 | 0.01021641 | 819.67 | 0.01021641 | 819.67 | 0 | 0 | 2023-03-04 21:49:09 | 0.00041137 | 2.7674 | 222.032 | 0 | Close
4146 | 1 | 2 | CC Chg | 26:32:00 | 34:32:00 | 0.09966 | 4.1276 | 2.64544 | 212.25 | 2.64544 | 212.25 | 0 | 0 | 0.01021984 | 819.95 | 0.01021984 | 819.95 | 0 | 0 | 2023-03-04 21:49:39 | 0.00041136 | 2.7698 | 222.2222 | 0 | Close
4147 | 1 | 2 | CC Chg | 26:32:30 | 34:32:30 | 0.09968 | 4.1279 | 2.64627 | 212.31 | 2.64627 | 212.31 | 0 | 0 | 0.01022327 | 820.22 | 0.01022327 | 820.22 | 0 | 0 | 2023-03-04 21:50:09 | 0.00041147 | 2.7686 | 222.1271 | 0 | Close
4148 | 1 | 2 | CC Chg | 26:33:00 | 34:33:00 | 0.09968 | 4.1283 | 2.6471 | 212.38 | 2.6471 | 212.38 | 0 | 0 | 0.0102267 | 820.5 | 0.0102267 | 820.5 | 0 | 0 | 2023-03-04 21:50:39 | 0.00041151 | 2.0773 | 166.6667 | 0 | Close
4149 | 1 | 2 | CC Chg | 26:33:30 | 34:33:30 | 0.09968 | 4.1285 | 2.64793 | 212.45 | 2.64793 | 212.45 | 0 | 0 | 0.01023013 | 820.77 | 0.01023013 | 820.77 | 0 | 0 | 2023-03-04 21:51:09 | 0.00041153 | 4.152 | 333.1194 | 0 | Close
4150 | 1 | 2 | CC Chg | 26:34:00 | 34:34:00 | 0.09968 | 4.1289 | 2.64876 | 212.51 | 2.64876 | 212.51 | 0 | 0 | 0.01023356 | 821.05 | 0.01023356 | 821.05 | 0 | 0 | 2023-03-04 21:51:39 | 0.00041157 | 2.0773 | 166.6667 | 0 | Close
4151 | 1 | 2 | CC Chg | 26:34:30 | 34:34:30 | 0.09967 | 4.1292 | 2.64959 | 212.58 | 2.64959 | 212.58 | 0 | 0 | 0.01023699 | 821.32 | 0.01023699 | 821.32 | 0 | 0 | 2023-03-04 21:52:09 | 0.00041156 | 2.7686 | 222.1271 | 0 | Close
4152 | 1 | 2 | CC Chg | 26:35:00 | 34:35:00 | 0.09967 | 4.1296 | 2.65042 | 212.65 | 2.65042 | 212.65 | 0 | 0 | 0.01024042 | 821.6 | 0.01024042 | 821.6 | 0 | 0 | 2023-03-04 21:52:39 | 0.0004116 | 2.0764 | 166.5954 | 0 | Close
4153 | 1 | 2 | CC Chg | 26:35:30 | 34:35:30 | 0.09966 | 4.1299 | 2.65125 | 212.71 | 2.65125 | 212.71 | 0 | 0 | 0.01024385 | 821.87 | 0.01024385 | 821.87 | 0 | 0 | 2023-03-04 21:53:09 | 0.00041159 | 2.7686 | 222.1271 | 0 | Close
4154 | 1 | 2 | CC Chg | 26:36:00 | 34:36:00 | 0.09967 | 4.1304 | 2.65208 | 212.78 | 2.65208 | 212.78 | 0 | 0 | 0.01024728 | 822.15 | 0.01024728 | 822.15 | 0 | 0 | 2023-03-04 21:53:39 | 0.00041168 | 1.6615 | 133.3048 | 0 | Close
4155 | 1 | 2 | CC Chg | 26:36:30 | 34:36:30 | 0.09968 | 4.1306 | 2.65291 | 212.85 | 2.65291 | 212.85 | 0 | 0 | 0.01025071 | 822.43 | 0.01025071 | 822.43 | 0 | 0 | 2023-03-04 21:54:09 | 0.00041174 | 4.1511 | 333.0481 | 0 | Close
4156 | 1 | 2 | CC Chg | 26:37:00 | 34:37:00 | 0.09969 | 4.1309 | 2.65374 | 212.91 | 2.65374 | 212.91 | 0 | 0 | 0.01025414 | 822.7 | 0.01025414 | 822.7 | 0 | 0 | 2023-03-04 21:54:39 | 0.00041181 | 2.7698 | 222.2222 | 0 | Close
4157 | 1 | 2 | CC Chg | 26:37:30 | 34:37:30 | 0.09968 | 4.1313 | 2.65457 | 212.98 | 2.65457 | 212.98 | 0 | 0 | 0.01025757 | 822.98 | 0.01025757 | 822.98 | 0 | 0 | 2023-03-04 21:55:09 | 0.00041181 | 2.0764 | 166.5954 | 0 | Close
4158 | 1 | 2 | CC Chg | 26:38:00 | 34:38:00 | 0.09968 | 4.1315 | 2.65541 | 213.05 | 2.65541 | 213.05 | 0 | 0 | 0.010261 | 823.25 | 0.010261 | 823.25 | 0 | 0 | 2023-03-04 21:55:39 | 0.00041183 | 4.1538 | 333.262 | 0 | Close
4159 | 1 | 2 | CC Chg | 26:38:30 | 34:38:30 | 0.09968 | 4.1318 | 2.65624 | 213.11 | 2.65624 | 213.11 | 0 | 0 | 0.01026444 | 823.53 | 0.01026444 | 823.53 | 0 | 0 | 2023-03-04 21:56:09 | 0.00041186 | 2.7686 | 222.1271 | 0 | Close
4160 | 1 | 2 | CC Chg | 26:39:00 | 34:39:00 | 0.09968 | 4.1322 | 2.65707 | 213.18 | 2.65707 | 213.18 | 0 | 0 | 0.01026787 | 823.8 | 0.01026787 | 823.8 | 0 | 0 | 2023-03-04 21:56:39 | 0.0004119 | 2.0764 | 166.5954 | 0 | Close
4161 | 1 | 2 | CC Chg | 26:39:30 | 34:39:30 | 0.09968 | 4.1325 | 2.6579 | 213.25 | 2.6579 | 213.25 | 0 | 0 | 0.0102713 | 824.08 | 0.0102713 | 824.08 | 0 | 0 | 2023-03-04 21:57:09 | 0.00041193 | 2.7686 | 222.1271 | 0 | Close
4162 | 1 | 2 | CC Chg | 26:40:00 | 34:40:00 | 0.09968 | 4.1328 | 2.65873 | 213.31 | 2.65873 | 213.31 | 0 | 0 | 0.01027473 | 824.35 | 0.01027473 | 824.35 | 0 | 0 | 2023-03-04 21:57:39 | 0.00041196 | 2.7698 | 222.2222 | 0 | Close
4163 | 1 | 2 | CC Chg | 26:40:30 | 34:40:30 | 0.09968 | 4.1332 | 2.65956 | 213.38 | 2.65956 | 213.38 | 0 | 0 | 0.01027817 | 824.63 | 0.01027817 | 824.63 | 0 | 0 | 2023-03-04 21:58:09 | 0.000412 | 2.076 | 166.5597 | 0 | Close
4164 | 1 | 2 | CC Chg | 26:41:00 | 34:41:00 | 0.09968 | 4.1335 | 2.66039 | 213.45 | 2.66039 | 213.45 | 0 | 0 | 0.0102816 | 824.9 | 0.0102816 | 824.9 | 0 | 0 | 2023-03-04 21:58:39 | 0.00041203 | 2.7698 | 222.2222 | 0 | Close
4165 | 1 | 2 | CC Chg | 26:41:30 | 34:41:30 | 0.09969 | 4.1339 | 2.66122 | 213.51 | 2.66122 | 213.51 | 0 | 0 | 0.01028503 | 825.18 | 0.01028503 | 825.18 | 0 | 0 | 2023-03-04 21:59:09 | 0.00041211 | 2.0764 | 166.5954 | 0 | Close
4166 | 1 | 2 | CC Chg | 26:42:00 | 34:42:00 | 0.09967 | 4.1342 | 2.66205 | 213.58 | 2.66205 | 213.58 | 0 | 0 | 0.01028847 | 825.45 | 0.01028847 | 825.45 | 0 | 0 | 2023-03-04 21:59:39 | 0.00041206 | 2.7686 | 222.1271 | 0 | Close
4167 | 1 | 2 | CC Chg | 26:42:30 | 34:42:30 | 0.09967 | 4.1346 | 2.66288 | 213.65 | 2.66288 | 213.65 | 0 | 0 | 0.0102919 | 825.73 | 0.0102919 | 825.73 | 0 | 0 | 2023-03-04 22:00:09 | 0.0004121 | 2.0764 | 166.5954 | 0 | Close
4168 | 1 | 2 | CC Chg | 26:43:00 | 34:43:00 | 0.09968 | 4.1349 | 2.66371 | 213.71 | 2.66371 | 213.71 | 0 | 0 | 0.01029534 | 826.01 | 0.01029534 | 826.01 | 0 | 0 | 2023-03-04 22:00:39 | 0.00041217 | 2.7698 | 222.2222 | 0 | Close
4169 | 1 | 2 | CC Chg | 26:43:30 | 34:43:30 | 0.09968 | 4.1352 | 2.66454 | 213.78 | 2.66454 | 213.78 | 0 | 0 | 0.01029877 | 826.28 | 0.01029877 | 826.28 | 0 | 0 | 2023-03-04 22:01:09 | 0.0004122 | 2.768 | 222.0796 | 0 | Close
4170 | 1 | 2 | CC Chg | 26:44:00 | 34:44:00 | 0.09968 | 4.1355 | 2.66537 | 213.85 | 2.66537 | 213.85 | 0 | 0 | 0.01030221 | 826.56 | 0.01030221 | 826.56 | 0 | 0 | 2023-03-04 22:01:39 | 0.00041223 | 2.7698 | 222.2222 | 0 | Close
4171 | 1 | 2 | CC Chg | 26:44:30 | 34:44:30 | 0.09968 | 4.1358 | 2.6662 | 213.91 | 2.6662 | 213.91 | 0 | 0 | 0.01030564 | 826.83 | 0.01030564 | 826.83 | 0 | 0 | 2023-03-04 22:02:09 | 0.00041226 | 2.7686 | 222.1271 | 0 | Close
4172 | 1 | 2 | CC Chg | 26:45:00 | 34:45:00 | 0.09967 | 4.1361 | 2.66703 | 213.98 | 2.66703 | 213.98 | 0 | 0 | 0.01030908 | 827.11 | 0.01030908 | 827.11 | 0 | 0 | 2023-03-04 22:02:39 | 0.00041225 | 2.7686 | 222.1271 | 0 | Close
4173 | 1 | 2 | CC Chg | 26:45:30 | 34:45:30 | 0.09968 | 4.1365 | 2.66787 | 214.05 | 2.66787 | 214.05 | 0 | 0 | 0.01031251 | 827.38 | 0.01031251 | 827.38 | 0 | 0 | 2023-03-04 22:03:09 | 0.00041233 | 2.0764 | 166.5954 | 0 | Close
4174 | 1 | 2 | CC Chg | 26:46:00 | 34:46:00 | 0.09968 | 4.1368 | 2.6687 | 214.11 | 2.6687 | 214.11 | 0 | 0 | 0.01031595 | 827.66 | 0.01031595 | 827.66 | 0 | 0 | 2023-03-04 22:03:39 | 0.00041236 | 2.7692 | 222.1747 | 0 | Close
4175 | 1 | 2 | CC Chg | 26:46:30 | 34:46:30 | 0.09968 | 4.1371 | 2.66953 | 214.18 | 2.66953 | 214.18 | 0 | 0 | 0.01031939 | 827.94 | 0.01031939 | 827.94 | 0 | 0 | 2023-03-04 22:04:09 | 0.00041239 | 2.7686 | 222.1271 | 0 | Close
4176 | 1 | 2 | CC Chg | 26:47:00 | 34:47:00 | 0.09968 | 4.1376 | 2.67036 | 214.25 | 2.67036 | 214.25 | 0 | 0 | 0.01032282 | 828.21 | 0.01032282 | 828.21 | 0 | 0 | 2023-03-04 22:04:39 | 0.00041244 | 1.6619 | 133.3333 | 0 | Close
4177 | 1 | 2 | CC Chg | 26:47:30 | 34:47:30 | 0.09968 | 4.1379 | 2.67119 | 214.31 | 2.67119 | 214.31 | 0 | 0 | 0.01032626 | 828.49 | 0.01032626 | 828.49 | 0 | 0 | 2023-03-04 22:05:09 | 0.00041247 | 2.7674 | 222.032 | 0 | Close
4178 | 1 | 2 | CC Chg | 26:48:00 | 34:48:00 | 0.09969 | 4.1382 | 2.67202 | 214.38 | 2.67202 | 214.38 | 0 | 0 | 0.0103297 | 828.76 | 0.0103297 | 828.76 | 0 | 0 | 2023-03-04 22:05:39 | 0.00041254 | 2.7698 | 222.2222 | 0 | Close
4179 | 1 | 2 | CC Chg | 26:48:30 | 34:48:30 | 0.0997 | 4.1385 | 2.67285 | 214.45 | 2.67285 | 214.45 | 0 | 0 | 0.01033313 | 829.04 | 0.01033313 | 829.04 | 0 | 0 | 2023-03-04 22:06:09 | 0.00041261 | 2.768 | 222.0796 | 0 | Close
4180 | 1 | 2 | CC Chg | 26:49:00 | 34:49:00 | 0.09968 | 4.1389 | 2.67368 | 214.51 | 2.67368 | 214.51 | 0 | 0 | 0.01033657 | 829.31 | 0.01033657 | 829.31 | 0 | 0 | 2023-03-04 22:06:39 | 0.00041257 | 2.0773 | 166.6667 | 0 | Close
4181 | 1 | 2 | CC Chg | 26:49:30 | 34:49:30 | 0.09968 | 4.1392 | 2.67451 | 214.58 | 2.67451 | 214.58 | 0 | 0 | 0.01034001 | 829.59 | 0.01034001 | 829.59 | 0 | 0 | 2023-03-04 22:07:09 | 0.0004126 | 2.7686 | 222.1271 | 0 | Close
4182 | 1 | 2 | CC Chg | 26:50:00 | 34:50:00 | 0.09967 | 4.1396 | 2.67534 | 214.65 | 2.67534 | 214.65 | 0 | 0 | 0.01034345 | 829.87 | 0.01034345 | 829.87 | 0 | 0 | 2023-03-04 22:07:39 | 0.00041259 | 2.0764 | 166.5954 | 0 | Close
4183 | 1 | 2 | CC Chg | 26:50:30 | 34:50:30 | 0.09968 | 4.1398 | 2.67617 | 214.71 | 2.67617 | 214.71 | 0 | 0 | 0.01034689 | 830.14 | 0.01034689 | 830.14 | 0 | 0 | 2023-03-04 22:08:09 | 0.00041266 | 4.1529 | 333.1907 | 0 | Close
4184 | 1 | 2 | CC Chg | 26:51:00 | 34:51:00 | 0.09968 | 4.1402 | 2.677 | 214.78 | 2.677 | 214.78 | 0 | 0 | 0.01035033 | 830.42 | 0.01035033 | 830.42 | 0 | 0 | 2023-03-04 22:08:39 | 0.0004127 | 2.0769 | 166.631 | 0 | Close
4185 | 1 | 2 | CC Chg | 26:51:30 | 34:51:30 | 0.09968 | 4.1406 | 2.67783 | 214.85 | 2.67783 | 214.85 | 0 | 0 | 0.01035377 | 830.69 | 0.01035377 | 830.69 | 0 | 0 | 2023-03-04 22:09:09 | 0.00041274 | 2.0764 | 166.5954 | 0 | Close
4186 | 1 | 2 | CC Chg | 26:52:00 | 34:52:00 | 0.09967 | 4.141 | 2.67866 | 214.91 | 2.67866 | 214.91 | 0 | 0 | 0.01035721 | 830.97 | 0.01035721 | 830.97 | 0 | 0 | 2023-03-04 22:09:39 | 0.00041273 | 2.0773 | 166.6667 | 0 | Close
4187 | 1 | 2 | CC Chg | 26:52:30 | 34:52:30 | 0.09967 | 4.1413 | 2.67949 | 214.98 | 2.67949 | 214.98 | 0 | 0 | 0.01036065 | 831.25 | 0.01036065 | 831.25 | 0 | 0 | 2023-03-04 22:10:09 | 0.00041276 | 2.7686 | 222.1271 | 0 | Close
4188 | 1 | 2 | CC Chg | 26:53:00 | 34:53:00 | 0.09967 | 4.1417 | 2.68032 | 215.05 | 2.68032 | 215.05 | 0 | 0 | 0.01036409 | 831.52 | 0.01036409 | 831.52 | 0 | 0 | 2023-03-04 22:10:39 | 0.0004128 | 2.0764 | 166.5954 | 0 | Close
4189 | 1 | 2 | CC Chg | 26:53:30 | 34:53:30 | 0.09967 | 4.1421 | 2.68116 | 215.11 | 2.68116 | 215.11 | 0 | 0 | 0.01036753 | 831.8 | 0.01036753 | 831.8 | 0 | 0 | 2023-03-04 22:11:09 | 0.00041284 | 2.0764 | 166.5954 | 0 | Close
4190 | 1 | 2 | CC Chg | 26:54:00 | 34:54:00 | 0.09969 | 4.1423 | 2.68199 | 215.18 | 2.68199 | 215.18 | 0 | 0 | 0.01037097 | 832.07 | 0.01037097 | 832.07 | 0 | 0 | 2023-03-04 22:11:39 | 0.00041295 | 4.1529 | 333.1907 | 0 | Close
4191 | 1 | 2 | CC Chg | 26:54:30 | 34:54:30 | 0.09967 | 4.1427 | 2.68282 | 215.25 | 2.68282 | 215.25 | 0 | 0 | 0.01037441 | 832.35 | 0.01037441 | 832.35 | 0 | 0 | 2023-03-04 22:12:09 | 0.0004129 | 2.0773 | 166.6667 | 0 | Close
4192 | 1 | 2 | CC Chg | 26:55:00 | 34:55:00 | 0.09967 | 4.143 | 2.68365 | 215.31 | 2.68365 | 215.31 | 0 | 0 | 0.01037785 | 832.63 | 0.01037785 | 832.63 | 0 | 0 | 2023-03-04 22:12:39 | 0.00041293 | 2.768 | 222.0796 | 0 | Close
4193 | 1 | 2 | CC Chg | 26:55:30 | 34:55:30 | 0.09968 | 4.1434 | 2.68448 | 215.38 | 2.68448 | 215.38 | 0 | 0 | 0.01038129 | 832.9 | 0.01038129 | 832.9 | 0 | 0 | 2023-03-04 22:13:09 | 0.00041301 | 2.0773 | 166.6667 | 0 | Close
4194 | 1 | 2 | CC Chg | 26:56:00 | 34:56:00 | 0.09967 | 4.1437 | 2.68531 | 215.45 | 2.68531 | 215.45 | 0 | 0 | 0.01038473 | 833.18 | 0.01038473 | 833.18 | 0 | 0 | 2023-03-04 22:13:39 | 0.000413 | 2.7674 | 222.032 | 0 | Close
4195 | 1 | 2 | CC Chg | 26:56:30 | 34:56:30 | 0.09968 | 4.1441 | 2.68614 | 215.51 | 2.68614 | 215.51 | 0 | 0 | 0.01038817 | 833.45 | 0.01038817 | 833.45 | 0 | 0 | 2023-03-04 22:14:09 | 0.00041308 | 2.0773 | 166.6667 | 0 | Close
4196 | 1 | 2 | CC Chg | 26:57:00 | 34:57:00 | 0.09967 | 4.1444 | 2.68697 | 215.58 | 2.68697 | 215.58 | 0 | 0 | 0.01039162 | 833.73 | 0.01039162 | 833.73 | 0 | 0 | 2023-03-04 22:14:39 | 0.00041307 | 2.768 | 222.0796 | 0 | Close
4197 | 1 | 2 | CC Chg | 26:57:30 | 34:57:30 | 0.09969 | 4.1448 | 2.6878 | 215.65 | 2.6878 | 215.65 | 0 | 0 | 0.01039506 | 834.01 | 0.01039506 | 834.01 | 0 | 0 | 2023-03-04 22:15:09 | 0.0004132 | 2.0773 | 166.6667 | 0 | Close
4198 | 1 | 2 | CC Chg | 26:58:00 | 34:58:00 | 0.09967 | 4.1451 | 2.68863 | 215.71 | 2.68863 | 215.71 | 0 | 0 | 0.0103985 | 834.28 | 0.0103985 | 834.28 | 0 | 0 | 2023-03-04 22:15:39 | 0.00041314 | 2.7674 | 222.032 | 0 | Close
4199 | 1 | 2 | CC Chg | 26:58:30 | 34:58:30 | 0.09967 | 4.1455 | 2.68946 | 215.78 | 2.68946 | 215.78 | 0 | 0 | 0.01040195 | 834.56 | 0.01040195 | 834.56 | 0 | 0 | 2023-03-04 22:16:09 | 0.00041318 | 2.0773 | 166.6667 | 0 | Close
4200 | 1 | 2 | CC Chg | 26:59:00 | 34:59:00 | 0.09968 | 4.1458 | 2.69029 | 215.85 | 2.69029 | 215.85 | 0 | 0 | 0.01040539 | 834.84 | 0.01040539 | 834.84 | 0 | 0 | 2023-03-04 22:16:39 | 0.00041325 | 2.768 | 222.0796 | 0 | Close
4201 | 1 | 2 | CC Chg | 26:59:30 | 34:59:30 | 0.09969 | 4.1462 | 2.69112 | 215.91 | 2.69112 | 215.91 | 0 | 0 | 0.01040883 | 835.11 | 0.01040883 | 835.11 | 0 | 0 | 2023-03-04 22:17:09 | 0.00041333 | 2.0773 | 166.6667 | 0 | Close
4202 | 1 | 2 | CC Chg | 27:00:00 | 35:00:00 | 0.09968 | 4.1465 | 2.69195 | 215.98 | 2.69195 | 215.98 | 0 | 0 | 0.01041228 | 835.39 | 0.01041228 | 835.39 | 0 | 0 | 2023-03-04 22:17:39 | 0.00041332 | 2.7686 | 222.1271 | 0 | Close
4203 | 1 | 2 | CC Chg | 27:00:30 | 35:00:30 | 0.09968 | 4.1469 | 2.69278 | 216.04 | 2.69278 | 216.04 | 0 | 0 | 0.01041572 | 835.66 | 0.01041572 | 835.66 | 0 | 0 | 2023-03-04 22:18:09 | 0.00041336 | 2.0764 | 166.5954 | 0 | Close
4204 | 1 | 2 | CC Chg | 27:01:00 | 35:01:00 | 0.09968 | 4.1472 | 2.69362 | 216.11 | 2.69362 | 216.11 | 0 | 0 | 0.01041917 | 835.94 | 0.01041917 | 835.94 | 0 | 0 | 2023-03-04 22:18:39 | 0.00041339 | 2.7686 | 222.1271 | 0 | Close
4205 | 1 | 2 | CC Chg | 27:01:30 | 35:01:30 | 0.09969 | 4.1475 | 2.69445 | 216.18 | 2.69445 | 216.18 | 0 | 0 | 0.01042261 | 836.22 | 0.01042261 | 836.22 | 0 | 0 | 2023-03-04 22:19:09 | 0.00041346 | 2.7692 | 222.1747 | 0 | Close
4206 | 1 | 2 | CC Chg | 27:02:00 | 35:02:00 | 0.09968 | 4.1479 | 2.69528 | 216.24 | 2.69528 | 216.24 | 0 | 0 | 0.01042606 | 836.49 | 0.01042606 | 836.49 | 0 | 0 | 2023-03-04 22:19:39 | 0.00041346 | 2.0764 | 166.5954 | 0 | Close
4207 | 1 | 2 | CC Chg | 27:02:30 | 35:02:30 | 0.09968 | 4.1482 | 2.69611 | 216.31 | 2.69611 | 216.31 | 0 | 0 | 0.0104295 | 836.77 | 0.0104295 | 836.77 | 0 | 0 | 2023-03-04 22:20:09 | 0.00041349 | 2.7698 | 222.2222 | 0 | Close
4208 | 1 | 2 | CC Chg | 27:03:00 | 35:03:00 | 0.09967 | 4.1486 | 2.69694 | 216.38 | 2.69694 | 216.38 | 0 | 0 | 0.01043295 | 837.05 | 0.01043295 | 837.05 | 0 | 0 | 2023-03-04 22:20:39 | 0.00041349 | 2.0756 | 166.524 | 0 | Close
4209 | 1 | 2 | CC Chg | 27:03:30 | 35:03:30 | 0.09968 | 4.1491 | 2.69777 | 216.44 | 2.69777 | 216.44 | 0 | 0 | 0.01043639 | 837.32 | 0.01043639 | 837.32 | 0 | 0 | 2023-03-04 22:21:09 | 0.00041358 | 1.6619 | 133.3333 | 0 | Close
4210 | 1 | 2 | CC Chg | 27:04:00 | 35:04:00 | 0.09968 | 4.1495 | 2.6986 | 216.51 | 2.6986 | 216.51 | 0 | 0 | 0.01043984 | 837.6 | 0.01043984 | 837.6 | 0 | 0 | 2023-03-04 22:21:39 | 0.00041362 | 2.0764 | 166.5954 | 0 | Close
4211 | 1 | 2 | CC Chg | 27:04:30 | 35:04:30 | 0.09968 | 4.1497 | 2.69943 | 216.58 | 2.69943 | 216.58 | 0 | 0 | 0.01044329 | 837.88 | 0.01044329 | 837.88 | 0 | 0 | 2023-03-04 22:22:09 | 0.00041364 | 4.1538 | 333.262 | 0 | Close
4212 | 1 | 2 | CC Chg | 27:05:00 | 35:05:00 | 0.09967 | 4.15 | 2.70026 | 216.64 | 2.70026 | 216.64 | 0 | 0 | 0.01044673 | 838.15 | 0.01044673 | 838.15 | 0 | 0 | 2023-03-04 22:22:39 | 0.00041363 | 2.7686 | 222.1271 | 0 | Close
4213 | 1 | 2 | CC Chg | 27:05:30 | 35:05:30 | 0.09969 | 4.1505 | 2.70109 | 216.71 | 2.70109 | 216.71 | 0 | 0 | 0.01045018 | 838.43 | 0.01045018 | 838.43 | 0 | 0 | 2023-03-04 22:23:09 | 0.00041376 | 1.6619 | 133.3333 | 0 | Close
4214 | 1 | 2 | CC Chg | 27:06:00 | 35:06:00 | 0.09968 | 4.1508 | 2.70192 | 216.78 | 2.70192 | 216.78 | 0 | 0 | 0.01045363 | 838.71 | 0.01045363 | 838.71 | 0 | 0 | 2023-03-04 22:23:39 | 0.00041375 | 2.7674 | 222.032 | 0 | Close
4215 | 1 | 2 | CC Chg | 27:06:30 | 35:06:30 | 0.09968 | 4.1512 | 2.70275 | 216.84 | 2.70275 | 216.84 | 0 | 0 | 0.01045708 | 838.98 | 0.01045708 | 838.98 | 0 | 0 | 2023-03-04 22:24:09 | 0.00041379 | 2.0773 | 166.6667 | 0 | Close
4216 | 1 | 2 | CC Chg | 27:07:00 | 35:07:00 | 0.09967 | 4.1514 | 2.70358 | 216.91 | 2.70358 | 216.91 | 0 | 0 | 0.01046053 | 839.26 | 0.01046053 | 839.26 | 0 | 0 | 2023-03-04 22:24:39 | 0.00041377 | 4.152 | 333.1194 | 0 | Close
4217 | 1 | 2 | CC Chg | 27:07:30 | 35:07:30 | 0.09968 | 4.1518 | 2.70441 | 216.98 | 2.70441 | 216.98 | 0 | 0 | 0.01046398 | 839.54 | 0.01046398 | 839.54 | 0 | 0 | 2023-03-04 22:25:09 | 0.00041385 | 2.0773 | 166.6667 | 0 | Close
4218 | 1 | 2 | CC Chg | 27:08:00 | 35:08:00 | 0.09968 | 4.1522 | 2.70524 | 217.04 | 2.70524 | 217.04 | 0 | 0 | 0.01046742 | 839.81 | 0.01046742 | 839.81 | 0 | 0 | 2023-03-04 22:25:39 | 0.00041389 | 2.0756 | 166.524 | 0 | Close
4219 | 1 | 2 | CC Chg | 27:08:30 | 35:08:30 | 0.09969 | 4.1526 | 2.70608 | 217.11 | 2.70608 | 217.11 | 0 | 0 | 0.01047087 | 840.09 | 0.01047087 | 840.09 | 0 | 0 | 2023-03-04 22:26:09 | 0.00041397 | 2.0773 | 166.6667 | 0 | Close
4220 | 1 | 2 | CC Chg | 27:09:00 | 35:09:00 | 0.09968 | 4.153 | 2.70691 | 217.18 | 2.70691 | 217.18 | 0 | 0 | 0.01047432 | 840.37 | 0.01047432 | 840.37 | 0 | 0 | 2023-03-04 22:26:39 | 0.00041397 | 2.0764 | 166.5954 | 0 | Close
4221 | 1 | 2 | CC Chg | 27:09:30 | 35:09:30 | 0.09967 | 4.1533 | 2.70774 | 217.24 | 2.70774 | 217.24 | 0 | 0 | 0.01047777 | 840.64 | 0.01047777 | 840.64 | 0 | 0 | 2023-03-04 22:27:09 | 0.00041396 | 2.7698 | 222.2222 | 0 | Close
4222 | 1 | 2 | CC Chg | 27:10:00 | 35:10:00 | 0.09968 | 4.1536 | 2.70857 | 217.31 | 2.70857 | 217.31 | 0 | 0 | 0.01048122 | 840.92 | 0.01048122 | 840.92 | 0 | 0 | 2023-03-04 22:27:39 | 0.00041403 | 2.768 | 222.0796 | 0 | Close
4223 | 1 | 2 | CC Chg | 27:10:30 | 35:10:30 | 0.09969 | 4.1541 | 2.7094 | 217.38 | 2.7094 | 217.38 | 0 | 0 | 0.01048467 | 841.2 | 0.01048467 | 841.2 | 0 | 0 | 2023-03-04 22:28:09 | 0.00041412 | 1.6619 | 133.3333 | 0 | Close
4224 | 1 | 2 | CC Chg | 27:11:00 | 35:11:00 | 0.09969 | 4.1543 | 2.71023 | 217.44 | 2.71023 | 217.44 | 0 | 0 | 0.01048812 | 841.47 | 0.01048812 | 841.47 | 0 | 0 | 2023-03-04 22:28:39 | 0.00041414 | 4.1529 | 333.1907 | 0 | Close
4225 | 1 | 2 | CC Chg | 27:11:30 | 35:11:30 | 0.09968 | 4.1548 | 2.71106 | 217.51 | 2.71106 | 217.51 | 0 | 0 | 0.01049158 | 841.75 | 0.01049158 | 841.75 | 0 | 0 | 2023-03-04 22:29:09 | 0.00041415 | 1.6612 | 133.2763 | 0 | Close
4226 | 1 | 2 | CC Chg | 27:12:00 | 35:12:00 | 0.09968 | 4.155 | 2.71189 | 217.58 | 2.71189 | 217.58 | 0 | 0 | 0.01049503 | 842.03 | 0.01049503 | 842.03 | 0 | 0 | 2023-03-04 22:29:39 | 0.00041417 | 4.1529 | 333.1907 | 0 | Close
4227 | 1 | 2 | CC Chg | 27:12:30 | 35:12:30 | 0.09969 | 4.1554 | 2.71272 | 217.64 | 2.71272 | 217.64 | 0 | 0 | 0.01049848 | 842.3 | 0.01049848 | 842.3 | 0 | 0 | 2023-03-04 22:30:09 | 0.00041425 | 2.0773 | 166.6667 | 0 | Close
4228 | 1 | 2 | CC Chg | 27:13:00 | 35:13:00 | 0.09968 | 4.1558 | 2.71355 | 217.71 | 2.71355 | 217.71 | 0 | 0 | 0.01050193 | 842.58 | 0.01050193 | 842.58 | 0 | 0 | 2023-03-04 22:30:39 | 0.00041425 | 2.0764 | 166.5954 | 0 | Close
4229 | 1 | 2 | CC Chg | 27:13:30 | 35:13:30 | 0.09967 | 4.1563 | 2.71438 | 217.78 | 2.71438 | 217.78 | 0 | 0 | 0.01050538 | 842.86 | 0.01050538 | 842.86 | 0 | 0 | 2023-03-04 22:31:09 | 0.00041426 | 1.6615 | 133.3048 | 0 | Close
4230 | 1 | 2 | CC Chg | 27:14:00 | 35:14:00 | 0.09967 | 4.1566 | 2.71521 | 217.84 | 2.71521 | 217.84 | 0 | 0 | 0.01050884 | 843.14 | 0.01050884 | 843.14 | 0 | 0 | 2023-03-04 22:31:39 | 0.00041429 | 2.7686 | 222.1271 | 0 | Close
4231 | 1 | 2 | CC Chg | 27:14:30 | 35:14:30 | 0.09968 | 4.1569 | 2.71604 | 217.91 | 2.71604 | 217.91 | 0 | 0 | 0.01051229 | 843.41 | 0.01051229 | 843.41 | 0 | 0 | 2023-03-04 22:32:09 | 0.00041436 | 2.7698 | 222.2222 | 0 | Close
4232 | 1 | 2 | CC Chg | 27:15:00 | 35:15:00 | 0.09969 | 4.1573 | 2.71687 | 217.98 | 2.71687 | 217.98 | 0 | 0 | 0.01051574 | 843.69 | 0.01051574 | 843.69 | 0 | 0 | 2023-03-04 22:32:39 | 0.00041444 | 2.0764 | 166.5954 | 0 | Close
4233 | 1 | 2 | CC Chg | 27:15:30 | 35:15:30 | 0.09968 | 4.1577 | 2.7177 | 218.04 | 2.7177 | 218.04 | 0 | 0 | 0.0105192 | 843.97 | 0.0105192 | 843.97 | 0 | 0 | 2023-03-04 22:33:09 | 0.00041444 | 2.0773 | 166.6667 | 0 | Close
4234 | 1 | 2 | CC Chg | 27:16:00 | 35:16:00 | 0.09968 | 4.1581 | 2.71854 | 218.11 | 2.71854 | 218.11 | 0 | 0 | 0.01052265 | 844.24 | 0.01052265 | 844.24 | 0 | 0 | 2023-03-04 22:33:39 | 0.00041448 | 2.0756 | 166.524 | 0 | Close
4235 | 1 | 2 | CC Chg | 27:16:30 | 35:16:30 | 0.09968 | 4.1585 | 2.71937 | 218.18 | 2.71937 | 218.18 | 0 | 0 | 0.0105261 | 844.52 | 0.0105261 | 844.52 | 0 | 0 | 2023-03-04 22:34:09 | 0.00041452 | 2.0773 | 166.6667 | 0 | Close
4236 | 1 | 2 | CC Chg | 27:17:00 | 35:17:00 | 0.09967 | 4.1587 | 2.7202 | 218.24 | 2.7202 | 218.24 | 0 | 0 | 0.01052956 | 844.8 | 0.01052956 | 844.8 | 0 | 0 | 2023-03-04 22:34:39 | 0.0004145 | 4.1529 | 333.1907 | 0 | Close
4237 | 1 | 2 | CC Chg | 27:17:30 | 35:17:30 | 0.09969 | 4.1591 | 2.72103 | 218.31 | 2.72103 | 218.31 | 0 | 0 | 0.01053301 | 845.07 | 0.01053301 | 845.07 | 0 | 0 | 2023-03-04 22:35:09 | 0.00041462 | 2.0773 | 166.6667 | 0 | Close
4238 | 1 | 2 | CC Chg | 27:18:00 | 35:18:00 | 0.09969 | 4.1595 | 2.72186 | 218.38 | 2.72186 | 218.38 | 0 | 0 | 0.01053647 | 845.35 | 0.01053647 | 845.35 | 0 | 0 | 2023-03-04 22:35:39 | 0.00041466 | 2.076 | 166.5597 | 0 | Close
4239 | 1 | 2 | CC Chg | 27:18:30 | 35:18:30 | 0.09968 | 4.1598 | 2.72269 | 218.44 | 2.72269 | 218.44 | 0 | 0 | 0.01053992 | 845.63 | 0.01053992 | 845.63 | 0 | 0 | 2023-03-04 22:36:09 | 0.00041465 | 2.7698 | 222.2222 | 0 | Close
4240 | 1 | 2 | CC Chg | 27:19:00 | 35:19:00 | 0.09969 | 4.1601 | 2.72352 | 218.51 | 2.72352 | 218.51 | 0 | 0 | 0.01054338 | 845.91 | 0.01054338 | 845.91 | 0 | 0 | 2023-03-04 22:36:39 | 0.00041472 | 2.7686 | 222.1271 | 0 | Close
4241 | 1 | 2 | CC Chg | 27:19:30 | 35:19:30 | 0.09969 | 4.1606 | 2.72435 | 218.58 | 2.72435 | 218.58 | 0 | 0 | 0.01054684 | 846.18 | 0.01054684 | 846.18 | 0 | 0 | 2023-03-04 22:37:09 | 0.00041477 | 1.6619 | 133.3333 | 0 | Close
4242 | 1 | 2 | CC Chg | 27:20:00 | 35:20:00 | 0.09969 | 4.1609 | 2.72518 | 218.64 | 2.72518 | 218.64 | 0 | 0 | 0.01055029 | 846.46 | 0.01055029 | 846.46 | 0 | 0 | 2023-03-04 22:37:39 | 0.0004148 | 2.7686 | 222.1271 | 0 | Close
4243 | 1 | 2 | CC Chg | 27:20:30 | 35:20:30 | 0.09968 | 4.1614 | 2.72601 | 218.71 | 2.72601 | 218.71 | 0 | 0 | 0.01055375 | 846.74 | 0.01055375 | 846.74 | 0 | 0 | 2023-03-04 22:38:09 | 0.00041481 | 1.6612 | 133.2763 | 0 | Close
4244 | 1 | 2 | CC Chg | 27:21:00 | 35:21:00 | 0.09968 | 4.1617 | 2.72684 | 218.78 | 2.72684 | 218.78 | 0 | 0 | 0.01055721 | 847.02 | 0.01055721 | 847.02 | 0 | 0 | 2023-03-04 22:38:39 | 0.00041484 | 2.7686 | 222.1271 | 0 | Close
4245 | 1 | 2 | CC Chg | 27:21:30 | 35:21:30 | 0.09968 | 4.1622 | 2.72767 | 218.84 | 2.72767 | 218.84 | 0 | 0 | 0.01056066 | 847.29 | 0.01056066 | 847.29 | 0 | 0 | 2023-03-04 22:39:09 | 0.00041489 | 1.6619 | 133.3333 | 0 | Close
4246 | 1 | 2 | CC Chg | 27:22:00 | 35:22:00 | 0.09968 | 4.1624 | 2.7285 | 218.91 | 2.7285 | 218.91 | 0 | 0 | 0.01056412 | 847.57 | 0.01056412 | 847.57 | 0 | 0 | 2023-03-04 22:39:39 | 0.00041491 | 4.152 | 333.1194 | 0 | Close
4247 | 1 | 2 | CC Chg | 27:22:30 | 35:22:30 | 0.09968 | 4.1628 | 2.72933 | 218.98 | 2.72933 | 218.98 | 0 | 0 | 0.01056758 | 847.85 | 0.01056758 | 847.85 | 0 | 0 | 2023-03-04 22:40:09 | 0.00041495 | 2.0769 | 166.631 | 0 | Close
4248 | 1 | 2 | CC Chg | 27:23:00 | 35:23:00 | 0.09969 | 4.1631 | 2.73016 | 219.04 | 2.73016 | 219.04 | 0 | 0 | 0.01057104 | 848.13 | 0.01057104 | 848.13 | 0 | 0 | 2023-03-04 22:40:39 | 0.00041502 | 2.768 | 222.0796 | 0 | Close
4249 | 1 | 2 | CC Chg | 27:23:30 | 35:23:30 | 0.09969 | 4.1635 | 2.731 | 219.11 | 2.731 | 219.11 | 0 | 0 | 0.01057449 | 848.4 | 0.01057449 | 848.4 | 0 | 0 | 2023-03-04 22:41:09 | 0.00041506 | 2.0773 | 166.6667 | 0 | Close
4250 | 1 | 2 | CC Chg | 27:24:00 | 35:24:00 | 0.09968 | 4.1638 | 2.73183 | 219.18 | 2.73183 | 219.18 | 0 | 0 | 0.01057795 | 848.68 | 0.01057795 | 848.68 | 0 | 0 | 2023-03-04 22:41:39 | 0.00041505 | 2.7686 | 222.1271 | 0 | Close
4251 | 1 | 2 | CC Chg | 27:24:30 | 35:24:30 | 0.09969 | 4.1642 | 2.73266 | 219.24 | 2.73266 | 219.24 | 0 | 0 | 0.01058141 | 848.96 | 0.01058141 | 848.96 | 0 | 0 | 2023-03-04 22:42:09 | 0.00041513 | 2.0773 | 166.6667 | 0 | Close
4252 | 1 | 2 | CC Chg | 27:25:00 | 35:25:00 | 0.09968 | 4.1646 | 2.73349 | 219.31 | 2.73349 | 219.31 | 0 | 0 | 0.01058487 | 849.24 | 0.01058487 | 849.24 | 0 | 0 | 2023-03-04 22:42:39 | 0.00041513 | 2.0764 | 166.5954 | 0 | Close
4253 | 1 | 2 | CC Chg | 27:25:30 | 35:25:30 | 0.09969 | 4.165 | 2.73432 | 219.38 | 2.73432 | 219.38 | 0 | 0 | 0.01058833 | 849.51 | 0.01058833 | 849.51 | 0 | 0 | 2023-03-04 22:43:09 | 0.00041521 | 2.0773 | 166.6667 | 0 | Close
4254 | 1 | 2 | CC Chg | 27:26:00 | 35:26:00 | 0.09968 | 4.1654 | 2.73515 | 219.44 | 2.73515 | 219.44 | 0 | 0 | 0.01059179 | 849.79 | 0.01059179 | 849.79 | 0 | 0 | 2023-03-04 22:43:39 | 0.00041521 | 2.0764 | 166.5954 | 0 | Close
4255 | 1 | 2 | CC Chg | 27:26:30 | 35:26:30 | 0.09967 | 4.1657 | 2.73598 | 219.51 | 2.73598 | 219.51 | 0 | 0 | 0.01059525 | 850.07 | 0.01059525 | 850.07 | 0 | 0 | 2023-03-04 22:44:09 | 0.0004152 | 2.7698 | 222.2222 | 0 | Close
4256 | 1 | 2 | CC Chg | 27:27:00 | 35:27:00 | 0.09968 | 4.1662 | 2.73681 | 219.58 | 2.73681 | 219.58 | 0 | 0 | 0.01059871 | 850.35 | 0.01059871 | 850.35 | 0 | 0 | 2023-03-04 22:44:39 | 0.00041529 | 1.6612 | 133.2763 | 0 | Close
4257 | 1 | 2 | CC Chg | 27:27:30 | 35:27:30 | 0.0997 | 4.1665 | 2.73764 | 219.64 | 2.73764 | 219.64 | 0 | 0 | 0.01060217 | 850.62 | 0.01060217 | 850.62 | 0 | 0 | 2023-03-04 22:45:09 | 0.0004154 | 2.7686 | 222.1271 | 0 | Close
4258 | 1 | 2 | CC Chg | 27:28:00 | 35:28:00 | 0.09968 | 4.1669 | 2.73847 | 219.71 | 2.73847 | 219.71 | 0 | 0 | 0.01060563 | 850.9 | 0.01060563 | 850.9 | 0 | 0 | 2023-03-04 22:45:39 | 0.00041536 | 2.0773 | 166.6667 | 0 | Close
4259 | 1 | 2 | CC Chg | 27:28:30 | 35:28:30 | 0.09968 | 4.1672 | 2.7393 | 219.78 | 2.7393 | 219.78 | 0 | 0 | 0.0106091 | 851.18 | 0.0106091 | 851.18 | 0 | 0 | 2023-03-04 22:46:09 | 0.00041539 | 2.7686 | 222.1271 | 0 | Close
4260 | 1 | 2 | CC Chg | 27:29:00 | 35:29:00 | 0.09968 | 4.1676 | 2.74013 | 219.84 | 2.74013 | 219.84 | 0 | 0 | 0.01061256 | 851.46 | 0.01061256 | 851.46 | 0 | 0 | 2023-03-04 22:46:39 | 0.00041543 | 2.0773 | 166.6667 | 0 | Close
4261 | 1 | 2 | CC Chg | 27:29:30 | 35:29:30 | 0.09968 | 4.1679 | 2.74096 | 219.91 | 2.74096 | 219.91 | 0 | 0 | 0.01061602 | 851.73 | 0.01061602 | 851.73 | 0 | 0 | 2023-03-04 22:47:09 | 0.00041546 | 2.7686 | 222.1271 | 0 | Close
4262 | 1 | 2 | CC Chg | 27:30:00 | 35:30:00 | 0.09968 | 4.1683 | 2.7418 | 219.98 | 2.7418 | 219.98 | 0 | 0 | 0.01061948 | 852.01 | 0.01061948 | 852.01 | 0 | 0 | 2023-03-04 22:47:39 | 0.0004155 | 2.0773 | 166.6667 | 0 | Close
4263 | 1 | 2 | CC Chg | 27:30:30 | 35:30:30 | 0.09968 | 4.1687 | 2.74263 | 220.04 | 2.74263 | 220.04 | 0 | 0 | 0.01062295 | 852.29 | 0.01062295 | 852.29 | 0 | 0 | 2023-03-04 22:48:09 | 0.00041554 | 2.0769 | 166.631 | 0 | Close
4264 | 1 | 2 | CC Chg | 27:31:00 | 35:31:00 | 0.09969 | 4.1691 | 2.74346 | 220.11 | 2.74346 | 220.11 | 0 | 0 | 0.01062641 | 852.57 | 0.01062641 | 852.57 | 0 | 0 | 2023-03-04 22:48:39 | 0.00041562 | 2.0764 | 166.5954 | 0 | Close
4265 | 1 | 2 | CC Chg | 27:31:30 | 35:31:30 | 0.09969 | 4.1694 | 2.74429 | 220.18 | 2.74429 | 220.18 | 0 | 0 | 0.01062987 | 852.85 | 0.01062987 | 852.85 | 0 | 0 | 2023-03-04 22:49:09 | 0.00041565 | 2.7686 | 222.1271 | 0 | Close
4266 | 1 | 2 | CC Chg | 27:32:00 | 35:32:00 | 0.09968 | 4.1699 | 2.74512 | 220.24 | 2.74512 | 220.24 | 0 | 0 | 0.01063334 | 853.12 | 0.01063334 | 853.12 | 0 | 0 | 2023-03-04 22:49:39 | 0.00041566 | 1.6619 | 133.3333 | 0 | Close
4267 | 1 | 2 | CC Chg | 27:32:30 | 35:32:30 | 0.09969 | 4.1702 | 2.74595 | 220.31 | 2.74595 | 220.31 | 0 | 0 | 0.0106368 | 853.4 | 0.0106368 | 853.4 | 0 | 0 | 2023-03-04 22:50:09 | 0.00041573 | 2.7674 | 222.032 | 0 | Close
4268 | 1 | 2 | CC Chg | 27:33:00 | 35:33:00 | 0.09969 | 4.1707 | 2.74678 | 220.38 | 2.74678 | 220.38 | 0 | 0 | 0.01064026 | 853.68 | 0.01064026 | 853.68 | 0 | 0 | 2023-03-04 22:50:39 | 0.00041578 | 1.6619 | 133.3333 | 0 | Close
4269 | 1 | 2 | CC Chg | 27:33:30 | 35:33:30 | 0.09968 | 4.171 | 2.74761 | 220.44 | 2.74761 | 220.44 | 0 | 0 | 0.01064373 | 853.96 | 0.01064373 | 853.96 | 0 | 0 | 2023-03-04 22:51:09 | 0.00041577 | 2.7686 | 222.1271 | 0 | Close
4270 | 1 | 2 | CC Chg | 27:34:00 | 35:34:00 | 0.09969 | 4.1714 | 2.74844 | 220.51 | 2.74844 | 220.51 | 0 | 0 | 0.0106472 | 854.24 | 0.0106472 | 854.24 | 0 | 0 | 2023-03-04 22:51:39 | 0.00041585 | 2.0773 | 166.6667 | 0 | Close
4271 | 1 | 2 | CC Chg | 27:34:30 | 35:34:30 | 0.09968 | 4.1717 | 2.74927 | 220.58 | 2.74927 | 220.58 | 0 | 0 | 0.01065066 | 854.51 | 0.01065066 | 854.51 | 0 | 0 | 2023-03-04 22:52:09 | 0.00041584 | 2.7686 | 222.1271 | 0 | Close
4272 | 1 | 2 | CC Chg | 27:35:00 | 35:35:00 | 0.09969 | 4.1721 | 2.7501 | 220.64 | 2.7501 | 220.64 | 0 | 0 | 0.01065413 | 854.79 | 0.01065413 | 854.79 | 0 | 0 | 2023-03-04 22:52:39 | 0.00041592 | 2.0773 | 166.6667 | 0 | Close
4273 | 1 | 2 | CC Chg | 27:35:30 | 35:35:30 | 0.09968 | 4.1725 | 2.75093 | 220.71 | 2.75093 | 220.71 | 0 | 0 | 0.01065759 | 855.07 | 0.01065759 | 855.07 | 0 | 0 | 2023-03-04 22:53:09 | 0.00041591 | 2.076 | 166.5597 | 0 | Close
4274 | 1 | 2 | CC Chg | 27:36:00 | 35:36:00 | 0.09968 | 4.1729 | 2.75176 | 220.78 | 2.75176 | 220.78 | 0 | 0 | 0.01066106 | 855.35 | 0.01066106 | 855.35 | 0 | 0 | 2023-03-04 22:53:39 | 0.00041595 | 2.0773 | 166.6667 | 0 | Close
4275 | 1 | 2 | CC Chg | 27:36:30 | 35:36:30 | 0.09969 | 4.1733 | 2.75259 | 220.84 | 2.75259 | 220.84 | 0 | 0 | 0.01066453 | 855.63 | 0.01066453 | 855.63 | 0 | 0 | 2023-03-04 22:54:09 | 0.00041604 | 2.0764 | 166.5954 | 0 | Close
4276 | 1 | 2 | CC Chg | 27:37:00 | 35:37:00 | 0.09969 | 4.1736 | 2.75343 | 220.91 | 2.75343 | 220.91 | 0 | 0 | 0.01066799 | 855.9 | 0.01066799 | 855.9 | 0 | 0 | 2023-03-04 22:54:39 | 0.00041607 | 2.7698 | 222.2222 | 0 | Close
4277 | 1 | 2 | CC Chg | 27:37:30 | 35:37:30 | 0.09968 | 4.174 | 2.75426 | 220.98 | 2.75426 | 220.98 | 0 | 0 | 0.01067146 | 856.18 | 0.01067146 | 856.18 | 0 | 0 | 2023-03-04 22:55:09 | 0.00041606 | 2.0764 | 166.5954 | 0 | Close
4278 | 1 | 2 | CC Chg | 27:38:00 | 35:38:00 | 0.09968 | 4.1744 | 2.75509 | 221.04 | 2.75509 | 221.04 | 0 | 0 | 0.01067493 | 856.46 | 0.01067493 | 856.46 | 0 | 0 | 2023-03-04 22:55:39 | 0.0004161 | 2.0773 | 166.6667 | 0 | Close
4279 | 1 | 2 | CC Chg | 27:38:30 | 35:38:30 | 0.09967 | 4.1748 | 2.75592 | 221.11 | 2.75592 | 221.11 | 0 | 0 | 0.0106784 | 856.74 | 0.0106784 | 856.74 | 0 | 0 | 2023-03-04 22:56:09 | 0.0004161 | 2.0764 | 166.5954 | 0 | Close
4280 | 1 | 2 | CC Chg | 27:39:00 | 35:39:00 | 0.09968 | 4.1752 | 2.75675 | 221.18 | 2.75675 | 221.18 | 0 | 0 | 0.01068186 | 857.02 | 0.01068186 | 857.02 | 0 | 0 | 2023-03-04 22:56:39 | 0.00041618 | 2.0773 | 166.6667 | 0 | Close
4281 | 1 | 2 | CC Chg | 27:39:30 | 35:39:30 | 0.09969 | 4.1755 | 2.75758 | 221.24 | 2.75758 | 221.24 | 0 | 0 | 0.01068533 | 857.3 | 0.01068533 | 857.3 | 0 | 0 | 2023-03-04 22:57:09 | 0.00041626 | 2.7686 | 222.1271 | 0 | Close
4282 | 1 | 2 | CC Chg | 27:40:00 | 35:40:00 | 0.09969 | 4.1759 | 2.75841 | 221.31 | 2.75841 | 221.31 | 0 | 0 | 0.0106888 | 857.57 | 0.0106888 | 857.57 | 0 | 0 | 2023-03-04 22:57:39 | 0.0004163 | 2.0773 | 166.6667 | 0 | Close
4283 | 1 | 2 | CC Chg | 27:40:30 | 35:40:30 | 0.09968 | 4.1763 | 2.75924 | 221.38 | 2.75924 | 221.38 | 0 | 0 | 0.01069227 | 857.85 | 0.01069227 | 857.85 | 0 | 0 | 2023-03-04 22:58:09 | 0.00041629 | 2.0764 | 166.5954 | 0 | Close
4284 | 1 | 2 | CC Chg | 27:41:00 | 35:41:00 | 0.09968 | 4.1766 | 2.76007 | 221.44 | 2.76007 | 221.44 | 0 | 0 | 0.01069574 | 858.13 | 0.01069574 | 858.13 | 0 | 0 | 2023-03-04 22:58:39 | 0.00041632 | 2.7686 | 222.1271 | 0 | Close
4285 | 1 | 2 | CC Chg | 27:41:30 | 35:41:30 | 0.09968 | 4.177 | 2.7609 | 221.51 | 2.7609 | 221.51 | 0 | 0 | 0.01069921 | 858.41 | 0.01069921 | 858.41 | 0 | 0 | 2023-03-04 22:59:09 | 0.00041636 | 2.0764 | 166.5954 | 0 | Close
4286 | 1 | 2 | CC Chg | 27:42:00 | 35:42:00 | 0.09969 | 4.1775 | 2.76173 | 221.58 | 2.76173 | 221.58 | 0 | 0 | 0.01070268 | 858.69 | 0.01070268 | 858.69 | 0 | 0 | 2023-03-04 22:59:39 | 0.00041645 | 1.6619 | 133.3333 | 0 | Close
4287 | 1 | 2 | CC Chg | 27:42:30 | 35:42:30 | 0.09969 | 4.1778 | 2.76256 | 221.64 | 2.76256 | 221.64 | 0 | 0 | 0.01070615 | 858.97 | 0.01070615 | 858.97 | 0 | 0 | 2023-03-04 23:00:09 | 0.00041648 | 2.768 | 222.0796 | 0 | Close
4288 | 1 | 2 | CC Chg | 27:43:00 | 35:43:00 | 0.09968 | 4.1782 | 2.76339 | 221.71 | 2.76339 | 221.71 | 0 | 0 | 0.01070962 | 859.24 | 0.01070962 | 859.24 | 0 | 0 | 2023-03-04 23:00:39 | 0.00041648 | 2.0773 | 166.6667 | 0 | Close
4289 | 1 | 2 | CC Chg | 27:43:30 | 35:43:30 | 0.09969 | 4.1786 | 2.76422 | 221.78 | 2.76422 | 221.78 | 0 | 0 | 0.01071309 | 859.52 | 0.01071309 | 859.52 | 0 | 0 | 2023-03-04 23:01:09 | 0.00041656 | 2.0764 | 166.5954 | 0 | Close
4290 | 1 | 2 | CC Chg | 27:44:00 | 35:44:00 | 0.09969 | 4.179 | 2.76506 | 221.84 | 2.76506 | 221.84 | 0 | 0 | 0.01071656 | 859.8 | 0.01071656 | 859.8 | 0 | 0 | 2023-03-04 23:01:39 | 0.0004166 | 2.0773 | 166.6667 | 0 | Close
4291 | 1 | 2 | CC Chg | 27:44:30 | 35:44:30 | 0.09969 | 4.1793 | 2.76589 | 221.91 | 2.76589 | 221.91 | 0 | 0 | 0.01072003 | 860.08 | 0.01072003 | 860.08 | 0 | 0 | 2023-03-04 23:02:09 | 0.00041663 | 2.7686 | 222.1271 | 0 | Close
4292 | 1 | 2 | CC Chg | 27:45:00 | 35:45:00 | 0.09969 | 4.1797 | 2.76672 | 221.98 | 2.76672 | 221.98 | 0 | 0 | 0.01072351 | 860.36 | 0.01072351 | 860.36 | 0 | 0 | 2023-03-04 23:02:39 | 0.00041667 | 2.0773 | 166.6667 | 0 | Close
4293 | 1 | 2 | CC Chg | 27:45:30 | 35:45:30 | 0.09969 | 4.1801 | 2.76755 | 222.04 | 2.76755 | 222.04 | 0 | 0 | 0.01072698 | 860.64 | 0.01072698 | 860.64 | 0 | 0 | 2023-03-04 23:03:09 | 0.00041671 | 2.0764 | 166.5954 | 0 | Close
4294 | 1 | 2 | CC Chg | 27:46:00 | 35:46:00 | 0.09968 | 4.1805 | 2.76838 | 222.11 | 2.76838 | 222.11 | 0 | 0 | 0.01073045 | 860.92 | 0.01073045 | 860.92 | 0 | 0 | 2023-03-04 23:03:39 | 0.00041671 | 2.0773 | 166.6667 | 0 | Close
4295 | 1 | 2 | CC Chg | 27:46:30 | 35:46:30 | 0.09969 | 4.1808 | 2.76921 | 222.18 | 2.76921 | 222.18 | 0 | 0 | 0.01073392 | 861.19 | 0.01073392 | 861.19 | 0 | 0 | 2023-03-04 23:04:09 | 0.00041678 | 2.7686 | 222.1271 | 0 | Close
4296 | 1 | 2 | CC Chg | 27:47:00 | 35:47:00 | 0.09967 | 4.1813 | 2.77004 | 222.24 | 2.77004 | 222.24 | 0 | 0 | 0.0107374 | 861.47 | 0.0107374 | 861.47 | 0 | 0 | 2023-03-04 23:04:39 | 0.00041675 | 1.6619 | 133.3333 | 0 | Close
4297 | 1 | 2 | CC Chg | 27:47:30 | 35:47:30 | 0.09969 | 4.1816 | 2.77087 | 222.31 | 2.77087 | 222.31 | 0 | 0 | 0.01074087 | 861.75 | 0.01074087 | 861.75 | 0 | 0 | 2023-03-04 23:05:09 | 0.00041686 | 2.7686 | 222.1271 | 0 | Close
4298 | 1 | 2 | CC Chg | 27:48:00 | 35:48:00 | 0.09969 | 4.182 | 2.7717 | 222.38 | 2.7717 | 222.38 | 0 | 0 | 0.01074435 | 862.03 | 0.01074435 | 862.03 | 0 | 0 | 2023-03-04 23:05:39 | 0.0004169 | 2.0773 | 166.6667 | 0 | Close
4299 | 1 | 2 | CC Chg | 27:48:30 | 35:48:30 | 0.09969 | 4.1824 | 2.77253 | 222.44 | 2.77253 | 222.44 | 0 | 0 | 0.01074782 | 862.31 | 0.01074782 | 862.31 | 0 | 0 | 2023-03-04 23:06:09 | 0.00041694 | 2.0773 | 166.6667 | 0 | Close
4300 | 1 | 2 | CC Chg | 27:49:00 | 35:49:00 | 0.0997 | 4.1829 | 2.77336 | 222.51 | 2.77336 | 222.51 | 0 | 0 | 0.0107513 | 862.59 | 0.0107513 | 862.59 | 0 | 0 | 2023-03-04 23:06:39 | 0.00041704 | 1.6615 | 133.3048 | 0 | Close
4301 | 1 | 2 | CC Chg | 27:49:30 | 35:49:30 | 0.09969 | 4.1832 | 2.77419 | 222.58 | 2.77419 | 222.58 | 0 | 0 | 0.01075477 | 862.87 | 0.01075477 | 862.87 | 0 | 0 | 2023-03-04 23:07:09 | 0.00041702 | 2.768 | 222.0796 | 0 | Close
4302 | 1 | 2 | CC Chg | 27:50:00 | 35:50:00 | 0.09968 | 4.1836 | 2.77502 | 222.64 | 2.77502 | 222.64 | 0 | 0 | 0.01075825 | 863.15 | 0.01075825 | 863.15 | 0 | 0 | 2023-03-04 23:07:39 | 0.00041702 | 2.0773 | 166.6667 | 0 | Close
4303 | 1 | 2 | CC Chg | 27:50:30 | 35:50:30 | 0.09969 | 4.1839 | 2.77585 | 222.71 | 2.77585 | 222.71 | 0 | 0 | 0.01076172 | 863.42 | 0.01076172 | 863.42 | 0 | 0 | 2023-03-04 23:08:09 | 0.00041709 | 2.7686 | 222.1271 | 0 | Close
4304 | 1 | 2 | CC Chg | 27:51:00 | 35:51:00 | 0.09969 | 4.1844 | 2.77669 | 222.78 | 2.77669 | 222.78 | 0 | 0 | 0.0107652 | 863.7 | 0.0107652 | 863.7 | 0 | 0 | 2023-03-04 23:08:39 | 0.00041714 | 1.6619 | 133.3333 | 0 | Close
4305 | 1 | 2 | CC Chg | 27:51:30 | 35:51:30 | 0.0997 | 4.1848 | 2.77752 | 222.84 | 2.77752 | 222.84 | 0 | 0 | 0.01076867 | 863.98 | 0.01076867 | 863.98 | 0 | 0 | 2023-03-04 23:09:09 | 0.00041722 | 2.0764 | 166.5954 | 0 | Close
4306 | 1 | 2 | CC Chg | 27:52:00 | 35:52:00 | 0.0997 | 4.1851 | 2.77835 | 222.91 | 2.77835 | 222.91 | 0 | 0 | 0.01077215 | 864.26 | 0.01077215 | 864.26 | 0 | 0 | 2023-03-04 23:09:39 | 0.00041725 | 2.7698 | 222.2222 | 0 | Close
4307 | 1 | 2 | CC Chg | 27:52:30 | 35:52:30 | 0.09969 | 4.1855 | 2.77918 | 222.98 | 2.77918 | 222.98 | 0 | 0 | 0.01077563 | 864.54 | 0.01077563 | 864.54 | 0 | 0 | 2023-03-04 23:10:09 | 0.00041725 | 2.0764 | 166.5954 | 0 | Close
4308 | 1 | 2 | CC Chg | 27:53:00 | 35:53:00 | 0.09969 | 4.1858 | 2.78001 | 223.04 | 2.78001 | 223.04 | 0 | 0 | 0.0107791 | 864.82 | 0.0107791 | 864.82 | 0 | 0 | 2023-03-04 23:10:39 | 0.00041728 | 2.7698 | 222.2222 | 0 | Close
4309 | 1 | 2 | CC Chg | 27:53:30 | 35:53:30 | 0.0997 | 4.1863 | 2.78084 | 223.11 | 2.78084 | 223.11 | 0 | 0 | 0.01078258 | 865.1 | 0.01078258 | 865.1 | 0 | 0 | 2023-03-04 23:11:09 | 0.00041737 | 1.6612 | 133.2763 | 0 | Close
4310 | 1 | 2 | CC Chg | 27:54:00 | 35:54:00 | 0.09968 | 4.1867 | 2.78167 | 223.18 | 2.78167 | 223.18 | 0 | 0 | 0.01078606 | 865.38 | 0.01078606 | 865.38 | 0 | 0 | 2023-03-04 23:11:39 | 0.00041733 | 2.0773 | 166.6667 | 0 | Close
4311 | 1 | 2 | CC Chg | 27:54:30 | 35:54:30 | 0.0997 | 4.1871 | 2.7825 | 223.24 | 2.7825 | 223.24 | 0 | 0 | 0.01078954 | 865.66 | 0.01078954 | 865.66 | 0 | 0 | 2023-03-04 23:12:09 | 0.00041745 | 2.0764 | 166.5954 | 0 | Close
4312 | 1 | 2 | CC Chg | 27:55:00 | 35:55:00 | 0.0997 | 4.1876 | 2.78333 | 223.31 | 2.78333 | 223.31 | 0 | 0 | 0.01079302 | 865.94 | 0.01079302 | 865.94 | 0 | 0 | 2023-03-04 23:12:39 | 0.0004175 | 1.6622 | 133.3619 | 0 | Close
4313 | 1 | 2 | CC Chg | 27:55:30 | 35:55:30 | 0.09969 | 4.188 | 2.78416 | 223.38 | 2.78416 | 223.38 | 0 | 0 | 0.0107965 | 866.21 | 0.0107965 | 866.21 | 0 | 0 | 2023-03-04 23:13:09 | 0.0004175 | 2.0769 | 166.631 | 0 | Close
4314 | 1 | 2 | CC Chg | 27:56:00 | 35:56:00 | 0.0997 | 4.1882 | 2.78499 | 223.44 | 2.78499 | 223.44 | 0 | 0 | 0.01079998 | 866.49 | 0.01079998 | 866.49 | 0 | 0 | 2023-03-04 23:13:39 | 0.00041756 | 4.1538 | 333.262 | 0 | Close
4315 | 1 | 2 | CC Chg | 27:56:30 | 35:56:30 | 0.09968 | 4.1887 | 2.78582 | 223.51 | 2.78582 | 223.51 | 0 | 0 | 0.01080346 | 866.77 | 0.01080346 | 866.77 | 0 | 0 | 2023-03-04 23:14:09 | 0.00041753 | 1.6608 | 133.2478 | 0 | Close
4316 | 1 | 2 | CC Chg | 27:57:00 | 35:57:00 | 0.0997 | 4.1891 | 2.78665 | 223.58 | 2.78665 | 223.58 | 0 | 0 | 0.01080694 | 867.05 | 0.01080694 | 867.05 | 0 | 0 | 2023-03-04 23:14:39 | 0.00041765 | 2.0773 | 166.6667 | 0 | Close
4317 | 1 | 2 | CC Chg | 27:57:30 | 35:57:30 | 0.0997 | 4.1894 | 2.78749 | 223.64 | 2.78749 | 223.64 | 0 | 0 | 0.01081042 | 867.33 | 0.01081042 | 867.33 | 0 | 0 | 2023-03-04 23:15:09 | 0.00041768 | 2.7686 | 222.1271 | 0 | Close
4318 | 1 | 2 | CC Chg | 27:58:00 | 35:58:00 | 0.09969 | 4.1897 | 2.78832 | 223.71 | 2.78832 | 223.71 | 0 | 0 | 0.0108139 | 867.61 | 0.0108139 | 867.61 | 0 | 0 | 2023-03-04 23:15:39 | 0.00041767 | 2.7698 | 222.2222 | 0 | Close
4319 | 1 | 2 | CC Chg | 27:58:30 | 35:58:30 | 0.09969 | 4.1902 | 2.78915 | 223.78 | 2.78915 | 223.78 | 0 | 0 | 0.01081738 | 867.89 | 0.01081738 | 867.89 | 0 | 0 | 2023-03-04 23:16:09 | 0.00041772 | 1.6612 | 133.2763 | 0 | Close
4320 | 1 | 2 | CC Chg | 27:59:00 | 35:59:00 | 0.09969 | 4.1905 | 2.78998 | 223.84 | 2.78998 | 223.84 | 0 | 0 | 0.01082086 | 868.17 | 0.01082086 | 868.17 | 0 | 0 | 2023-03-04 23:16:39 | 0.00041775 | 2.7698 | 222.2222 | 0 | Close
4321 | 1 | 2 | CC Chg | 27:59:30 | 35:59:30 | 0.09968 | 4.1909 | 2.79081 | 223.91 | 2.79081 | 223.91 | 0 | 0 | 0.01082434 | 868.45 | 0.01082434 | 868.45 | 0 | 0 | 2023-03-04 23:17:09 | 0.00041775 | 2.0764 | 166.5954 | 0 | Close
4322 | 1 | 2 | CC Chg | 28:00:00 | 36:00:00 | 0.09969 | 4.1914 | 2.79164 | 223.98 | 2.79164 | 223.98 | 0 | 0 | 0.01082782 | 868.73 | 0.01082782 | 868.73 | 0 | 0 | 2023-03-04 23:17:39 | 0.00041784 | 1.6619 | 133.3333 | 0 | Close
4323 | 1 | 2 | CC Chg | 28:00:30 | 36:00:30 | 0.09969 | 4.1917 | 2.79247 | 224.04 | 2.79247 | 224.04 | 0 | 0 | 0.0108313 | 869.01 | 0.0108313 | 869.01 | 0 | 0 | 2023-03-04 23:18:09 | 0.00041787 | 2.7698 | 222.2222 | 0 | Close
4324 | 1 | 2 | CC Chg | 28:01:00 | 36:01:00 | 0.09968 | 4.1921 | 2.7933 | 224.11 | 2.7933 | 224.11 | 0 | 0 | 0.01083479 | 869.29 | 0.01083479 | 869.29 | 0 | 0 | 2023-03-04 23:18:39 | 0.00041787 | 2.0769 | 166.631 | 0 | Close
4325 | 1 | 2 | CC Chg | 28:01:30 | 36:01:30 | 0.09969 | 4.1925 | 2.79413 | 224.18 | 2.79413 | 224.18 | 0 | 0 | 0.01083827 | 869.57 | 0.01083827 | 869.57 | 0 | 0 | 2023-03-04 23:19:09 | 0.00041795 | 2.0769 | 166.631 | 0 | Close
4326 | 1 | 2 | CC Chg | 28:02:00 | 36:02:00 | 0.09969 | 4.1929 | 2.79496 | 224.24 | 2.79496 | 224.24 | 0 | 0 | 0.01084175 | 869.85 | 0.01084175 | 869.85 | 0 | 0 | 2023-03-04 23:19:39 | 0.00041799 | 2.0769 | 166.631 | 0 | Close
4327 | 1 | 2 | CC Chg | 28:02:30 | 36:02:30 | 0.09969 | 4.1933 | 2.79579 | 224.31 | 2.79579 | 224.31 | 0 | 0 | 0.01084524 | 870.12 | 0.01084524 | 870.12 | 0 | 0 | 2023-03-04 23:20:09 | 0.00041803 | 2.0769 | 166.631 | 0 | Close
4328 | 1 | 2 | CC Chg | 28:03:00 | 36:03:00 | 0.09969 | 4.1937 | 2.79662 | 224.38 | 2.79662 | 224.38 | 0 | 0 | 0.01084872 | 870.4 | 0.01084872 | 870.4 | 0 | 0 | 2023-03-04 23:20:39 | 0.00041807 | 2.0769 | 166.631 | 0 | Close
4329 | 1 | 2 | CC Chg | 28:03:30 | 36:03:30 | 0.09968 | 4.194 | 2.79745 | 224.44 | 2.79745 | 224.44 | 0 | 0 | 0.0108522 | 870.68 | 0.0108522 | 870.68 | 0 | 0 | 2023-03-04 23:21:09 | 0.00041806 | 2.7692 | 222.1747 | 0 | Close
4330 | 1 | 2 | CC Chg | 28:04:00 | 36:04:00 | 0.09968 | 4.1944 | 2.79829 | 224.51 | 2.79829 | 224.51 | 0 | 0 | 0.01085569 | 870.96 | 0.01085569 | 870.96 | 0 | 0 | 2023-03-04 23:21:39 | 0.0004181 | 2.0764 | 166.5954 | 0 | Close
4331 | 1 | 2 | CC Chg | 28:04:30 | 36:04:30 | 0.09968 | 4.1948 | 2.79912 | 224.58 | 2.79912 | 224.58 | 0 | 0 | 0.01085917 | 871.24 | 0.01085917 | 871.24 | 0 | 0 | 2023-03-04 23:22:09 | 0.00041814 | 2.0764 | 166.5954 | 0 | Close
4332 | 1 | 2 | CC Chg | 28:05:00 | 36:05:00 | 0.0997 | 4.1951 | 2.79995 | 224.64 | 2.79995 | 224.64 | 0 | 0 | 0.01086266 | 871.52 | 0.01086266 | 871.52 | 0 | 0 | 2023-03-04 23:22:39 | 0.00041825 | 2.7698 | 222.2222 | 0 | Close
4333 | 1 | 2 | CC Chg | 28:05:30 | 36:05:30 | 0.09968 | 4.1956 | 2.80078 | 224.71 | 2.80078 | 224.71 | 0 | 0 | 0.01086614 | 871.8 | 0.01086614 | 871.8 | 0 | 0 | 2023-03-04 23:23:09 | 0.00041822 | 1.6612 | 133.2763 | 0 | Close
4334 | 1 | 2 | CC Chg | 28:06:00 | 36:06:00 | 0.09969 | 4.196 | 2.80161 | 224.78 | 2.80161 | 224.78 | 0 | 0 | 0.01086963 | 872.08 | 0.01086963 | 872.08 | 0 | 0 | 2023-03-04 23:23:39 | 0.0004183 | 2.0773 | 166.6667 | 0 | Close
4335 | 1 | 2 | CC Chg | 28:06:30 | 36:06:30 | 0.0997 | 4.1965 | 2.80244 | 224.84 | 2.80244 | 224.84 | 0 | 0 | 0.01087311 | 872.36 | 0.01087311 | 872.36 | 0 | 0 | 2023-03-04 23:24:09 | 0.00041839 | 1.6612 | 133.2763 | 0 | Close
4336 | 1 | 2 | CC Chg | 28:07:00 | 36:07:00 | 0.09969 | 4.1968 | 2.80327 | 224.91 | 2.80327 | 224.91 | 0 | 0 | 0.0108766 | 872.64 | 0.0108766 | 872.64 | 0 | 0 | 2023-03-04 23:24:39 | 0.00041838 | 2.7698 | 222.2222 | 0 | Close
4337 | 1 | 2 | CC Chg | 28:07:30 | 36:07:30 | 0.09969 | 4.1973 | 2.8041 | 224.98 | 2.8041 | 224.98 | 0 | 0 | 0.01088009 | 872.92 | 0.01088009 | 872.92 | 0 | 0 | 2023-03-04 23:25:09 | 0.00041843 | 1.6612 | 133.2763 | 0 | Close
4338 | 1 | 2 | CC Chg | 28:08:00 | 36:08:00 | 0.09968 | 4.1975 | 2.80493 | 225.04 | 2.80493 | 225.04 | 0 | 0 | 0.01088357 | 873.2 | 0.01088357 | 873.2 | 0 | 0 | 2023-03-04 23:25:39 | 0.00041841 | 4.1547 | 333.3333 | 0 | Close
4339 | 1 | 2 | CC Chg | 28:08:30 | 36:08:30 | 0.09965 | 4.1979 | 2.80576 | 225.11 | 2.80576 | 225.11 | 0 | 0 | 0.01088706 | 873.48 | 0.01088706 | 873.48 | 0 | 0 | 2023-03-04 23:26:09 | 0.00041832 | 2.076 | 166.5597 | 0 | Close
4340 | 1 | 2 | CC Chg | 28:09:00 | 36:09:00 | 0.09965 | 4.1982 | 2.80659 | 225.18 | 2.80659 | 225.18 | 0 | 0 | 0.01089055 | 873.76 | 0.01089055 | 873.76 | 0 | 0 | 2023-03-04 23:26:39 | 0.00041835 | 2.7686 | 222.1271 | 0 | Close
4341 | 1 | 2 | CC Chg | 28:09:30 | 36:09:30 | 0.09966 | 4.1986 | 2.80742 | 225.24 | 2.80742 | 225.24 | 0 | 0 | 0.01089403 | 874.04 | 0.01089403 | 874.04 | 0 | 0 | 2023-03-04 23:27:09 | 0.00041843 | 2.0764 | 166.5954 | 0 | Close
4342 | 1 | 2 | CC Chg | 28:10:00 | 36:10:00 | 0.09966 | 4.199 | 2.80825 | 225.31 | 2.80825 | 225.31 | 0 | 0 | 0.01089752 | 874.32 | 0.01089752 | 874.32 | 0 | 0 | 2023-03-04 23:27:39 | 0.00041847 | 2.0764 | 166.5954 | 0 | Close
4343 | 1 | 2 | CC Chg | 28:10:30 | 36:10:30 | 0.09966 | 4.1993 | 2.80908 | 225.38 | 2.80908 | 225.38 | 0 | 0 | 0.01090101 | 874.6 | 0.01090101 | 874.6 | 0 | 0 | 2023-03-04 23:28:09 | 0.0004185 | 2.768 | 222.0796 | 0 | Close
4344 | 1 | 2 | CC Chg | 28:11:00 | 36:11:00 | 0.09965 | 4.1999 | 2.80991 | 225.44 | 2.80991 | 225.44 | 0 | 0 | 0.0109045 | 874.88 | 0.0109045 | 874.88 | 0 | 0 | 2023-03-04 23:28:39 | 0.00041852 | 1.3843 | 111.0636 | 0 | Close
4345 | 1 | 2 | CC Chg | 28:11:30 | 36:11:30 | 0.09966 | 4.2002 | 2.81074 | 225.51 | 2.81074 | 225.51 | 0 | 0 | 0.01090799 | 875.16 | 0.01090799 | 875.16 | 0 | 0 | 2023-03-04 23:29:09 | 0.00041859 | 2.768 | 222.0796 | 0 | Close
4346 | 1 | 2 | CC Chg | 28:12:00 | 36:12:00 | 0.09967 | 4.2006 | 2.81158 | 225.58 | 2.81158 | 225.58 | 0 | 0 | 0.01091147 | 875.44 | 0.01091147 | 875.44 | 0 | 0 | 2023-03-04 23:29:39 | 0.00041867 | 2.0764 | 166.5954 | 0 | Close
4347 | 1 | 2 | CC Chg | 28:12:30 | 36:12:30 | 0.09966 | 4.201 | 2.81241 | 225.64 | 2.81241 | 225.64 | 0 | 0 | 0.01091496 | 875.72 | 0.01091496 | 875.72 | 0 | 0 | 2023-03-04 23:30:09 | 0.00041867 | 2.076 | 166.5597 | 0 | Close
4348 | 1 | 2 | CC Chg | 28:13:00 | 36:13:00 | 0.09965 | 4.2014 | 2.81324 | 225.71 | 2.81324 | 225.71 | 0 | 0 | 0.01091845 | 876 | 0.01091845 | 876 | 0 | 0 | 2023-03-04 23:30:39 | 0.00041867 | 2.0764 | 166.5954 | 0 | Close
4349 | 1 | 2 | CC Chg | 28:13:30 | 36:13:30 | 0.09965 | 4.2018 | 2.81407 | 225.78 | 2.81407 | 225.78 | 0 | 0 | 0.01092194 | 876.28 | 0.01092194 | 876.28 | 0 | 0 | 2023-03-04 23:31:09 | 0.00041871 | 2.076 | 166.5597 | 0 | Close
4350 | 1 | 2 | CC Chg | 28:14:00 | 36:14:00 | 0.09967 | 4.2021 | 2.8149 | 225.84 | 2.8149 | 225.84 | 0 | 0 | 0.01092543 | 876.56 | 0.01092543 | 876.56 | 0 | 0 | 2023-03-04 23:31:39 | 0.00041882 | 2.7698 | 222.2222 | 0 | Close
4351 | 1 | 2 | CC Chg | 28:14:30 | 36:14:30 | 0.09966 | 4.2026 | 2.81573 | 225.91 | 2.81573 | 225.91 | 0 | 0 | 0.01092892 | 876.84 | 0.01092892 | 876.84 | 0 | 0 | 2023-03-04 23:32:09 | 0.00041883 | 1.6604 | 133.2192 | 0 | Close
4352 | 1 | 2 | CC Chg | 28:15:00 | 36:15:00 | 0.09966 | 4.2029 | 2.81656 | 225.98 | 2.81656 | 225.98 | 0 | 0 | 0.01093241 | 877.12 | 0.01093241 | 877.12 | 0 | 0 | 2023-03-04 23:32:39 | 0.00041886 | 2.7692 | 222.1747 | 0 | Close
4353 | 1 | 2 | CC Chg | 28:15:30 | 36:15:30 | 0.09966 | 4.2033 | 2.81739 | 226.04 | 2.81739 | 226.04 | 0 | 0 | 0.0109359 | 877.4 | 0.0109359 | 877.4 | 0 | 0 | 2023-03-04 23:33:09 | 0.0004189 | 2.0756 | 166.524 | 0 | Close
4354 | 1 | 2 | CC Chg | 28:16:00 | 36:16:00 | 0.09966 | 4.2037 | 2.81822 | 226.11 | 2.81822 | 226.11 | 0 | 0 | 0.01093939 | 877.68 | 0.01093939 | 877.68 | 0 | 0 | 2023-03-04 23:33:39 | 0.00041894 | 2.0769 | 166.631 | 0 | Close
4355 | 1 | 2 | CC Chg | 28:16:30 | 36:16:30 | 0.09967 | 4.2041 | 2.81905 | 226.18 | 2.81905 | 226.18 | 0 | 0 | 0.01094288 | 877.96 | 0.01094288 | 877.96 | 0 | 0 | 2023-03-04 23:34:09 | 0.00041902 | 2.0756 | 166.524 | 0 | Close
4356 | 1 | 2 | CC Chg | 28:17:00 | 36:17:00 | 0.09967 | 4.2046 | 2.81988 | 226.24 | 2.81988 | 226.24 | 0 | 0 | 0.01094638 | 878.24 | 0.01094638 | 878.24 | 0 | 0 | 2023-03-04 23:34:39 | 0.00041907 | 1.6619 | 133.3333 | 0 | Close
4357 | 1 | 2 | CC Chg | 28:17:30 | 36:17:30 | 0.09967 | 4.205 | 2.82071 | 226.31 | 2.82071 | 226.31 | 0 | 0 | 0.01094987 | 878.52 | 0.01094987 | 878.52 | 0 | 0 | 2023-03-04 23:35:09 | 0.00041911 | 2.0764 | 166.5954 | 0 | Close
4358 | 1 | 2 | CC Chg | 28:18:00 | 36:18:00 | 0.09967 | 4.2054 | 2.82154 | 226.38 | 2.82154 | 226.38 | 0 | 0 | 0.01095336 | 878.8 | 0.01095336 | 878.8 | 0 | 0 | 2023-03-04 23:35:39 | 0.00041915 | 2.076 | 166.5597 | 0 | Close
4359 | 1 | 2 | CC Chg | 28:18:30 | 36:18:30 | 0.09966 | 4.2058 | 2.82237 | 226.44 | 2.82237 | 226.44 | 0 | 0 | 0.01095685 | 879.08 | 0.01095685 | 879.08 | 0 | 0 | 2023-03-04 23:36:09 | 0.00041915 | 2.0764 | 166.5954 | 0 | Close
4360 | 1 | 2 | CC Chg | 28:19:00 | 36:19:00 | 0.09967 | 4.2062 | 2.8232 | 226.51 | 2.8232 | 226.51 | 0 | 0 | 0.01096035 | 879.36 | 0.01096035 | 879.36 | 0 | 0 | 2023-03-04 23:36:39 | 0.00041923 | 2.0769 | 166.631 | 0 | Close
4361 | 1 | 2 | CC Chg | 28:19:30 | 36:19:30 | 0.09967 | 4.2066 | 2.82403 | 226.58 | 2.82403 | 226.58 | 0 | 0 | 0.01096384 | 879.64 | 0.01096384 | 879.64 | 0 | 0 | 2023-03-04 23:37:09 | 0.00041927 | 2.0764 | 166.5954 | 0 | Close
4362 | 1 | 2 | CC Chg | 28:20:00 | 36:20:00 | 0.09966 | 4.207 | 2.82486 | 226.64 | 2.82486 | 226.64 | 0 | 0 | 0.01096734 | 879.92 | 0.01096734 | 879.92 | 0 | 0 | 2023-03-04 23:37:39 | 0.00041927 | 2.076 | 166.5597 | 0 | Close
4363 | 1 | 2 | CC Chg | 28:20:30 | 36:20:30 | 0.09966 | 4.2073 | 2.82569 | 226.71 | 2.82569 | 226.71 | 0 | 0 | 0.01097083 | 880.2 | 0.01097083 | 880.2 | 0 | 0 | 2023-03-04 23:38:09 | 0.0004193 | 2.7686 | 222.1271 | 0 | Close
4364 | 1 | 2 | CC Chg | 28:21:00 | 36:21:00 | 0.09966 | 4.2078 | 2.82653 | 226.78 | 2.82653 | 226.78 | 0 | 0 | 0.01097433 | 880.48 | 0.01097433 | 880.48 | 0 | 0 | 2023-03-04 23:38:39 | 0.00041935 | 1.6612 | 133.2763 | 0 | Close
4365 | 1 | 2 | CC Chg | 28:21:30 | 36:21:30 | 0.09967 | 4.2081 | 2.82736 | 226.84 | 2.82736 | 226.84 | 0 | 0 | 0.01097782 | 880.76 | 0.01097782 | 880.76 | 0 | 0 | 2023-03-04 23:39:09 | 0.00041942 | 2.7686 | 222.1271 | 0 | Close
4366 | 1 | 2 | CC Chg | 28:22:00 | 36:22:00 | 0.09967 | 4.2085 | 2.82819 | 226.91 | 2.82819 | 226.91 | 0 | 0 | 0.01098131 | 881.04 | 0.01098131 | 881.04 | 0 | 0 | 2023-03-04 23:39:39 | 0.00041946 | 2.076 | 166.5597 | 0 | Close
4367 | 1 | 2 | CC Chg | 28:22:30 | 36:22:30 | 0.09967 | 4.2089 | 2.82902 | 226.98 | 2.82902 | 226.98 | 0 | 0 | 0.01098481 | 881.32 | 0.01098481 | 881.32 | 0 | 0 | 2023-03-04 23:40:09 | 0.0004195 | 2.0764 | 166.5954 | 0 | Close
4368 | 1 | 2 | CC Chg | 28:23:00 | 36:23:00 | 0.09967 | 4.2093 | 2.82985 | 227.04 | 2.82985 | 227.04 | 0 | 0 | 0.01098831 | 881.6 | 0.01098831 | 881.6 | 0 | 0 | 2023-03-04 23:40:39 | 0.00041954 | 2.076 | 166.5597 | 0 | Close
4369 | 1 | 2 | CC Chg | 28:23:30 | 36:23:30 | 0.09967 | 4.2097 | 2.83068 | 227.11 | 2.83068 | 227.11 | 0 | 0 | 0.0109918 | 881.88 | 0.0109918 | 881.88 | 0 | 0 | 2023-03-04 23:41:09 | 0.00041958 | 2.0773 | 166.6667 | 0 | Close
4370 | 1 | 2 | CC Chg | 28:24:00 | 36:24:00 | 0.09967 | 4.2101 | 2.83151 | 227.17 | 2.83151 | 227.17 | 0 | 0 | 0.0109953 | 882.16 | 0.0109953 | 882.16 | 0 | 0 | 2023-03-04 23:41:39 | 0.00041962 | 2.0756 | 166.524 | 0 | Close
4371 | 1 | 2 | CC Chg | 28:24:30 | 36:24:30 | 0.09967 | 4.2105 | 2.83234 | 227.24 | 2.83234 | 227.24 | 0 | 0 | 0.0109988 | 882.45 | 0.0109988 | 882.45 | 0 | 0 | 2023-03-04 23:42:09 | 0.00041966 | 2.0769 | 166.631 | 0 | Close
4372 | 1 | 2 | CC Chg | 28:25:00 | 36:25:00 | 0.09966 | 4.2109 | 2.83317 | 227.31 | 2.83317 | 227.31 | 0 | 0 | 0.01100229 | 882.73 | 0.01100229 | 882.73 | 0 | 0 | 2023-03-04 23:42:39 | 0.00041966 | 2.0756 | 166.524 | 0 | Close
4373 | 1 | 2 | CC Chg | 28:25:30 | 36:25:30 | 0.09967 | 4.2113 | 2.834 | 227.37 | 2.834 | 227.37 | 0 | 0 | 0.01100579 | 883.01 | 0.01100579 | 883.01 | 0 | 0 | 2023-03-04 23:43:09 | 0.00041974 | 2.0773 | 166.6667 | 0 | Close
4374 | 1 | 2 | CC Chg | 28:26:00 | 36:26:00 | 0.09966 | 4.2117 | 2.83483 | 227.44 | 2.83483 | 227.44 | 0 | 0 | 0.01100929 | 883.29 | 0.01100929 | 883.29 | 0 | 0 | 2023-03-04 23:43:39 | 0.00041974 | 2.076 | 166.5597 | 0 | Close
4375 | 1 | 2 | CC Chg | 28:26:30 | 36:26:30 | 0.09967 | 4.2121 | 2.83566 | 227.51 | 2.83566 | 227.51 | 0 | 0 | 0.01101279 | 883.57 | 0.01101279 | 883.57 | 0 | 0 | 2023-03-04 23:44:09 | 0.00041982 | 2.0764 | 166.5954 | 0 | Close
4376 | 1 | 2 | CC Chg | 28:27:00 | 36:27:00 | 0.09967 | 4.2125 | 2.83649 | 227.57 | 2.83649 | 227.57 | 0 | 0 | 0.01101629 | 883.85 | 0.01101629 | 883.85 | 0 | 0 | 2023-03-04 23:44:39 | 0.00041986 | 2.076 | 166.5597 | 0 | Close
4377 | 1 | 2 | CC Chg | 28:27:30 | 36:27:30 | 0.09966 | 4.2129 | 2.83732 | 227.64 | 2.83732 | 227.64 | 0 | 0 | 0.01101979 | 884.13 | 0.01101979 | 884.13 | 0 | 0 | 2023-03-04 23:45:09 | 0.00041986 | 2.0773 | 166.6667 | 0 | Close
4378 | 1 | 2 | CC Chg | 28:28:00 | 36:28:00 | 0.09967 | 4.2133 | 2.83815 | 227.71 | 2.83815 | 227.71 | 0 | 0 | 0.01102328 | 884.41 | 0.01102328 | 884.41 | 0 | 0 | 2023-03-04 23:45:39 | 0.00041994 | 2.0756 | 166.524 | 0 | Close
4379 | 1 | 2 | CC Chg | 28:28:30 | 36:28:30 | 0.09967 | 4.2137 | 2.83898 | 227.77 | 2.83898 | 227.77 | 0 | 0 | 0.01102678 | 884.69 | 0.01102678 | 884.69 | 0 | 0 | 2023-03-04 23:46:09 | 0.00041998 | 2.0769 | 166.631 | 0 | Close
4380 | 1 | 2 | CC Chg | 28:29:00 | 36:29:00 | 0.09966 | 4.2141 | 2.83981 | 227.84 | 2.83981 | 227.84 | 0 | 0 | 0.01103028 | 884.97 | 0.01103028 | 884.97 | 0 | 0 | 2023-03-04 23:46:39 | 0.00041998 | 2.0764 | 166.5954 | 0 | Close
4381 | 1 | 2 | CC Chg | 28:29:30 | 36:29:30 | 0.09966 | 4.2146 | 2.84064 | 227.91 | 2.84064 | 227.91 | 0 | 0 | 0.01103378 | 885.25 | 0.01103378 | 885.25 | 0 | 0 | 2023-03-04 23:47:09 | 0.00042003 | 1.6612 | 133.2763 | 0 | Close
4382 | 1 | 2 | CC Chg | 28:30:00 | 36:30:00 | 0.09965 | 4.215 | 2.84148 | 227.97 | 2.84148 | 227.97 | 0 | 0 | 0.01103728 | 885.53 | 0.01103728 | 885.53 | 0 | 0 | 2023-03-04 23:47:39 | 0.00042002 | 2.0764 | 166.5954 | 0 | Close
4383 | 1 | 2 | CC Chg | 28:30:30 | 36:30:30 | 0.09967 | 4.2153 | 2.84231 | 228.04 | 2.84231 | 228.04 | 0 | 0 | 0.01104079 | 885.81 | 0.01104079 | 885.81 | 0 | 0 | 2023-03-04 23:48:09 | 0.00042014 | 2.7686 | 222.1271 | 0 | Close
4384 | 1 | 2 | CC Chg | 28:31:00 | 36:31:00 | 0.09966 | 4.2157 | 2.84314 | 228.11 | 2.84314 | 228.11 | 0 | 0 | 0.01104429 | 886.09 | 0.01104429 | 886.09 | 0 | 0 | 2023-03-04 23:48:39 | 0.00042014 | 2.076 | 166.5597 | 0 | Close
4385 | 1 | 2 | CC Chg | 28:31:30 | 36:31:30 | 0.09966 | 4.2161 | 2.84397 | 228.17 | 2.84397 | 228.17 | 0 | 0 | 0.01104779 | 886.38 | 0.01104779 | 886.38 | 0 | 0 | 2023-03-04 23:49:09 | 0.00042018 | 2.0773 | 166.6667 | 0 | Close
4386 | 1 | 2 | CC Chg | 28:32:00 | 36:32:00 | 0.09966 | 4.2165 | 2.8448 | 228.24 | 2.8448 | 228.24 | 0 | 0 | 0.01105129 | 886.66 | 0.01105129 | 886.66 | 0 | 0 | 2023-03-04 23:49:39 | 0.00042022 | 2.076 | 166.5597 | 0 | Close
4387 | 1 | 2 | CC Chg | 28:32:30 | 36:32:30 | 0.09968 | 4.217 | 2.84563 | 228.31 | 2.84563 | 228.31 | 0 | 0 | 0.01105479 | 886.94 | 0.01105479 | 886.94 | 0 | 0 | 2023-03-04 23:50:09 | 0.00042035 | 1.6612 | 133.2763 | 0 | Close
4388 | 1 | 2 | CC Chg | 28:33:00 | 36:33:00 | 0.09967 | 4.2174 | 2.84646 | 228.37 | 2.84646 | 228.37 | 0 | 0 | 0.0110583 | 887.22 | 0.0110583 | 887.22 | 0 | 0 | 2023-03-04 23:50:39 | 0.00042035 | 2.0773 | 166.6667 | 0 | Close
4389 | 1 | 2 | CC Chg | 28:33:30 | 36:33:30 | 0.09968 | 4.2177 | 2.84729 | 228.44 | 2.84729 | 228.44 | 0 | 0 | 0.0110618 | 887.5 | 0.0110618 | 887.5 | 0 | 0 | 2023-03-04 23:51:09 | 0.00042042 | 2.7674 | 222.032 | 0 | Close
4390 | 1 | 2 | CC Chg | 28:34:00 | 36:34:00 | 0.09968 | 4.2181 | 2.84812 | 228.51 | 2.84812 | 228.51 | 0 | 0 | 0.0110653 | 887.78 | 0.0110653 | 887.78 | 0 | 0 | 2023-03-04 23:51:39 | 0.00042046 | 2.0769 | 166.631 | 0 | Close
4391 | 1 | 2 | CC Chg | 28:34:30 | 36:34:30 | 0.09966 | 4.2186 | 2.84895 | 228.57 | 2.84895 | 228.57 | 0 | 0 | 0.01106881 | 888.06 | 0.01106881 | 888.06 | 0 | 0 | 2023-03-04 23:52:09 | 0.00042043 | 1.6612 | 133.2763 | 0 | Close
4392 | 1 | 2 | CC Chg | 28:35:00 | 36:35:00 | 0.09966 | 4.219 | 2.84978 | 228.64 | 2.84978 | 228.64 | 0 | 0 | 0.01107231 | 888.34 | 0.01107231 | 888.34 | 0 | 0 | 2023-03-04 23:52:39 | 0.00042047 | 2.0764 | 166.5954 | 0 | Close
4393 | 1 | 2 | CC Chg | 28:35:30 | 36:35:30 | 0.09968 | 4.2193 | 2.85061 | 228.71 | 2.85061 | 228.71 | 0 | 0 | 0.01107582 | 888.62 | 0.01107582 | 888.62 | 0 | 0 | 2023-03-04 23:53:09 | 0.00042058 | 2.768 | 222.0796 | 0 | Close
4394 | 1 | 2 | CC Chg | 28:36:00 | 36:36:00 | 0.09967 | 4.2198 | 2.85144 | 228.77 | 2.85144 | 228.77 | 0 | 0 | 0.01107932 | 888.91 | 0.01107932 | 888.91 | 0 | 0 | 2023-03-04 23:53:39 | 0.00042059 | 1.6612 | 133.2763 | 0 | Close
4395 | 1 | 2 | CC Chg | 28:36:30 | 36:36:30 | 0.09967 | 4.2201 | 2.85227 | 228.84 | 2.85227 | 228.84 | 0 | 0 | 0.01108282 | 889.19 | 0.01108282 | 889.19 | 0 | 0 | 2023-03-04 23:54:09 | 0.00042062 | 2.7686 | 222.1271 | 0 | Close
4396 | 1 | 2 | CC Chg | 28:37:00 | 36:37:00 | 0.09967 | 4.2205 | 2.8531 | 228.91 | 2.8531 | 228.91 | 0 | 0 | 0.01108633 | 889.47 | 0.01108633 | 889.47 | 0 | 0 | 2023-03-04 23:54:39 | 0.00042066 | 2.0769 | 166.631 | 0 | Close
4397 | 1 | 2 | CC Chg | 28:37:30 | 36:37:30 | 0.09967 | 4.2209 | 2.85393 | 228.97 | 2.85393 | 228.97 | 0 | 0 | 0.01108984 | 889.75 | 0.01108984 | 889.75 | 0 | 0 | 2023-03-04 23:55:09 | 0.0004207 | 2.0756 | 166.524 | 0 | Close
4398 | 1 | 2 | CC Chg | 28:38:00 | 36:38:00 | 0.09969 | 4.2215 | 2.85476 | 229.04 | 2.85476 | 229.04 | 0 | 0 | 0.01109334 | 890.03 | 0.01109334 | 890.03 | 0 | 0 | 2023-03-04 23:55:39 | 0.00042084 | 1.3849 | 111.1111 | 0 | Close
4399 | 1 | 2 | CC Chg | 28:38:30 | 36:38:30 | 0.0997 | 4.2219 | 2.8556 | 229.11 | 2.8556 | 229.11 | 0 | 0 | 0.01109685 | 890.31 | 0.01109685 | 890.31 | 0 | 0 | 2023-03-04 23:56:09 | 0.00042092 | 2.0764 | 166.5954 | 0 | Close
4400 | 1 | 2 | CC Chg | 28:39:00 | 36:39:00 | 0.09969 | 4.2223 | 2.85643 | 229.17 | 2.85643 | 229.17 | 0 | 0 | 0.01110036 | 890.59 | 0.01110036 | 890.59 | 0 | 0 | 2023-03-04 23:56:39 | 0.00042092 | 2.0773 | 166.6667 | 0 | Close
4401 | 1 | 2 | CC Chg | 28:39:30 | 36:39:30 | 0.0997 | 4.2226 | 2.85726 | 229.24 | 2.85726 | 229.24 | 0 | 0 | 0.01110386 | 890.87 | 0.01110386 | 890.87 | 0 | 0 | 2023-03-04 23:57:09 | 0.00042099 | 2.7698 | 222.2222 | 0 | Close
4402 | 1 | 2 | CC Chg | 28:40:00 | 36:40:00 | 0.0997 | 4.2231 | 2.85809 | 229.31 | 2.85809 | 229.31 | 0 | 0 | 0.01110737 | 891.16 | 0.01110737 | 891.16 | 0 | 0 | 2023-03-04 23:57:39 | 0.00042104 | 1.6619 | 133.3333 | 0 | Close
4403 | 1 | 2 | CC Chg | 28:40:30 | 36:40:30 | 0.0997 | 4.2236 | 2.85892 | 229.37 | 2.85892 | 229.37 | 0 | 0 | 0.01111088 | 891.44 | 0.01111088 | 891.44 | 0 | 0 | 2023-03-04 23:58:09 | 0.00042109 | 1.6604 | 133.2192 | 0 | Close
4404 | 1 | 2 | CC Chg | 28:41:00 | 36:41:00 | 0.0997 | 4.224 | 2.85975 | 229.44 | 2.85975 | 229.44 | 0 | 0 | 0.01111439 | 891.72 | 0.01111439 | 891.72 | 0 | 0 | 2023-03-04 23:58:39 | 0.00042113 | 2.0782 | 166.738 | 0 | Close
4405 | 1 | 2 | CC Chg | 28:41:30 | 36:41:30 | 0.09968 | 4.2243 | 2.86058 | 229.51 | 2.86058 | 229.51 | 0 | 0 | 0.0111179 | 892 | 0.0111179 | 892 | 0 | 0 | 2023-03-04 23:59:09 | 0.00042108 | 2.7686 | 222.1271 | 0 | Close
4406 | 1 | 2 | CC Chg | 28:42:00 | 36:42:00 | 0.09969 | 4.2247 | 2.86141 | 229.57 | 2.86141 | 229.57 | 0 | 0 | 0.01112141 | 892.28 | 0.01112141 | 892.28 | 0 | 0 | 2023-03-04 23:59:39 | 0.00042116 | 2.0778 | 166.7023 | 0 | Close
4407 | 1 | 2 | CC Chg | 28:42:30 | 36:42:30 | 0.09971 | 4.2251 | 2.86224 | 229.64 | 2.86224 | 229.64 | 0 | 0 | 0.01112492 | 892.56 | 0.01112492 | 892.56 | 0 | 0 | 2023-03-05 00:00:07 | 0.00042128 | 2.0764 | 166.5954 | 0 | Close
4408 | 1 | 2 | CC Chg | 28:43:00 | 36:43:00 | 0.0997 | 4.2255 | 2.86307 | 229.71 | 2.86307 | 229.71 | 0 | 0 | 0.01112843 | 892.85 | 0.01112843 | 892.85 | 0 | 0 | 2023-03-05 00:00:37 | 0.00042128 | 2.0773 | 166.6667 | 0 | Close
4409 | 1 | 2 | CC Chg | 28:43:30 | 36:43:30 | 0.09969 | 4.2258 | 2.8639 | 229.77 | 2.8639 | 229.77 | 0 | 0 | 0.01113194 | 893.13 | 0.01113194 | 893.13 | 0 | 0 | 2023-03-05 00:01:07 | 0.00042127 | 2.7698 | 222.2222 | 0 | Close
4410 | 1 | 2 | CC Chg | 28:44:00 | 36:44:00 | 0.09969 | 4.2262 | 2.86473 | 229.84 | 2.86473 | 229.84 | 0 | 0 | 0.01113545 | 893.41 | 0.01113545 | 893.41 | 0 | 0 | 2023-03-05 00:01:37 | 0.00042131 | 2.0773 | 166.6667 | 0 | Close
4411 | 1 | 2 | CC Chg | 28:44:30 | 36:44:30 | 0.09969 | 4.2267 | 2.86557 | 229.91 | 2.86557 | 229.91 | 0 | 0 | 0.01113896 | 893.69 | 0.01113896 | 893.69 | 0 | 0 | 2023-03-05 00:02:07 | 0.00042136 | 1.6612 | 133.2763 | 0 | Close
4412 | 1 | 2 | CC Chg | 28:45:00 | 36:45:00 | 0.0997 | 4.2271 | 2.8664 | 229.97 | 2.8664 | 229.97 | 0 | 0 | 0.01114248 | 893.97 | 0.01114248 | 893.97 | 0 | 0 | 2023-03-05 00:02:37 | 0.00042144 | 2.0773 | 166.6667 | 0 | Close
4413 | 1 | 2 | CC Chg | 28:45:30 | 36:45:30 | 0.0997 | 4.2276 | 2.86723 | 230.04 | 2.86723 | 230.04 | 0 | 0 | 0.01114599 | 894.25 | 0.01114599 | 894.25 | 0 | 0 | 2023-03-05 00:03:07 | 0.00042149 | 1.6612 | 133.2763 | 0 | Close
4414 | 1 | 2 | CC Chg | 28:46:00 | 36:46:00 | 0.0997 | 4.2279 | 2.86806 | 230.11 | 2.86806 | 230.11 | 0 | 0 | 0.0111495 | 894.54 | 0.0111495 | 894.54 | 0 | 0 | 2023-03-05 00:03:37 | 0.00042152 | 2.7698 | 222.2222 | 0 | Close
4415 | 1 | 2 | CC Chg | 28:46:30 | 36:46:30 | 0.0997 | 4.2283 | 2.86889 | 230.17 | 2.86889 | 230.17 | 0 | 0 | 0.01115301 | 894.82 | 0.01115301 | 894.82 | 0 | 0 | 2023-03-05 00:04:07 | 0.00042156 | 2.0769 | 166.631 | 0 | Close
4416 | 1 | 2 | CC Chg | 28:47:00 | 36:47:00 | 0.09969 | 4.2288 | 2.86972 | 230.24 | 2.86972 | 230.24 | 0 | 0 | 0.01115653 | 895.1 | 0.01115653 | 895.1 | 0 | 0 | 2023-03-05 00:04:37 | 0.00042157 | 1.6619 | 133.3333 | 0 | Close
4417 | 1 | 2 | CC Chg | 28:47:30 | 36:47:30 | 0.09969 | 4.229 | 2.87055 | 230.31 | 2.87055 | 230.31 | 0 | 0 | 0.01116004 | 895.38 | 0.01116004 | 895.38 | 0 | 0 | 2023-03-05 00:05:07 | 0.00042159 | 4.1529 | 333.1907 | 0 | Close
4418 | 1 | 2 | CC Chg | 28:48:00 | 36:48:00 | 0.09969 | 4.2295 | 2.87138 | 230.37 | 2.87138 | 230.37 | 0 | 0 | 0.01116355 | 895.66 | 0.01116355 | 895.66 | 0 | 0 | 2023-03-05 00:05:37 | 0.00042164 | 1.6619 | 133.3333 | 0 | Close
4419 | 1 | 2 | CC Chg | 28:48:30 | 36:48:30 | 0.09967 | 4.2299 | 2.87221 | 230.44 | 2.87221 | 230.44 | 0 | 0 | 0.01116707 | 895.95 | 0.01116707 | 895.95 | 0 | 0 | 2023-03-05 00:06:07 | 0.00042159 | 2.0764 | 166.5954 | 0 | Close
4420 | 1 | 2 | CC Chg | 28:49:00 | 36:49:00 | 0.0997 | 4.2302 | 2.87304 | 230.51 | 2.87304 | 230.51 | 0 | 0 | 0.01117058 | 896.23 | 0.01117058 | 896.23 | 0 | 0 | 2023-03-05 00:06:37 | 0.00042175 | 2.7698 | 222.2222 | 0 | Close
4421 | 1 | 2 | CC Chg | 28:49:30 | 36:49:30 | 0.09968 | 4.2306 | 2.87387 | 230.57 | 2.87387 | 230.57 | 0 | 0 | 0.01117409 | 896.51 | 0.01117409 | 896.51 | 0 | 0 | 2023-03-05 00:07:07 | 0.00042171 | 2.0764 | 166.5954 | 0 | Close
4422 | 1 | 2 | CC Chg | 28:50:00 | 36:50:00 | 0.09969 | 4.2311 | 2.8747 | 230.64 | 2.8747 | 230.64 | 0 | 0 | 0.01117761 | 896.79 | 0.01117761 | 896.79 | 0 | 0 | 2023-03-05 00:07:37 | 0.0004218 | 1.6619 | 133.3333 | 0 | Close
4423 | 1 | 2 | CC Chg | 28:50:30 | 36:50:30 | 0.09969 | 4.2314 | 2.87553 | 230.71 | 2.87553 | 230.71 | 0 | 0 | 0.01118112 | 897.07 | 0.01118112 | 897.07 | 0 | 0 | 2023-03-05 00:08:07 | 0.00042183 | 2.7692 | 222.1747 | 0 | Close
4424 | 1 | 2 | CC Chg | 28:51:00 | 36:51:00 | 0.09969 | 4.2319 | 2.87637 | 230.77 | 2.87637 | 230.77 | 0 | 0 | 0.01118464 | 897.36 | 0.01118464 | 897.36 | 0 | 0 | 2023-03-05 00:08:37 | 0.00042188 | 1.6615 | 133.3048 | 0 | Close
4425 | 1 | 2 | CC Chg | 28:51:30 | 36:51:30 | 0.09969 | 4.2324 | 2.8772 | 230.84 | 2.8772 | 230.84 | 0 | 0 | 0.01118816 | 897.64 | 0.01118816 | 897.64 | 0 | 0 | 2023-03-05 00:09:07 | 0.00042193 | 1.6608 | 133.2478 | 0 | Close
4426 | 1 | 2 | CC Chg | 28:52:00 | 36:52:00 | 0.0997 | 4.2327 | 2.87803 | 230.91 | 2.87803 | 230.91 | 0 | 0 | 0.01119167 | 897.92 | 0.01119167 | 897.92 | 0 | 0 | 2023-03-05 00:09:37 | 0.000422 | 2.7698 | 222.2222 | 0 | Close
4427 | 1 | 2 | CC Chg | 28:52:30 | 36:52:30 | 0.09969 | 4.2331 | 2.87886 | 230.97 | 2.87886 | 230.97 | 0 | 0 | 0.01119519 | 898.2 | 0.01119519 | 898.2 | 0 | 0 | 2023-03-05 00:10:07 | 0.000422 | 2.0764 | 166.5954 | 0 | Close
4428 | 1 | 2 | CC Chg | 28:53:00 | 36:53:00 | 0.0997 | 4.2334 | 2.87969 | 231.04 | 2.87969 | 231.04 | 0 | 0 | 0.01119871 | 898.48 | 0.01119871 | 898.48 | 0 | 0 | 2023-03-05 00:10:37 | 0.00042207 | 2.7698 | 222.2222 | 0 | Close
4429 | 1 | 2 | CC Chg | 28:53:30 | 36:53:30 | 0.09968 | 4.2339 | 2.88052 | 231.11 | 2.88052 | 231.11 | 0 | 0 | 0.01120222 | 898.77 | 0.01120222 | 898.77 | 0 | 0 | 2023-03-05 00:11:07 | 0.00042204 | 1.6612 | 133.2763 | 0 | Close
4430 | 1 | 2 | CC Chg | 28:54:00 | 36:54:00 | 0.0997 | 4.2342 | 2.88135 | 231.17 | 2.88135 | 231.17 | 0 | 0 | 0.01120574 | 899.05 | 0.01120574 | 899.05 | 0 | 0 | 2023-03-05 00:11:37 | 0.00042215 | 2.7698 | 222.2222 | 0 | Close
4431 | 1 | 2 | CC Chg | 28:54:30 | 36:54:30 | 0.09969 | 4.2348 | 2.88218 | 231.24 | 2.88218 | 231.24 | 0 | 0 | 0.01120926 | 899.33 | 0.01120926 | 899.33 | 0 | 0 | 2023-03-05 00:12:07 | 0.00042217 | 1.3843 | 111.0636 | 0 | Close
4432 | 1 | 2 | CC Chg | 28:55:00 | 36:55:00 | 0.09969 | 4.235 | 2.88301 | 231.31 | 2.88301 | 231.31 | 0 | 0 | 0.01121278 | 899.61 | 0.01121278 | 899.61 | 0 | 0 | 2023-03-05 00:12:37 | 0.00042219 | 4.1547 | 333.3333 | 0 | Close
4433 | 1 | 2 | CC Chg | 28:55:30 | 36:55:30 | 0.09969 | 4.2354 | 2.88384 | 231.37 | 2.88384 | 231.37 | 0 | 0 | 0.01121629 | 899.9 | 0.01121629 | 899.9 | 0 | 0 | 2023-03-05 00:13:07 | 0.00042223 | 2.0764 | 166.5954 | 0 | Close
4434 | 1 | 2 | CC Chg | 28:56:00 | 36:56:00 | 0.09968 | 4.2359 | 2.88467 | 231.44 | 2.88467 | 231.44 | 0 | 0 | 0.01121981 | 900.18 | 0.01121981 | 900.18 | 0 | 0 | 2023-03-05 00:13:37 | 0.00042223 | 1.6619 | 133.3333 | 0 | Close
4435 | 1 | 2 | CC Chg | 28:56:30 | 36:56:30 | 0.09969 | 4.2364 | 2.8855 | 231.51 | 2.8855 | 231.51 | 0 | 0 | 0.01122333 | 900.46 | 0.01122333 | 900.46 | 0 | 0 | 2023-03-05 00:14:07 | 0.00042233 | 1.6612 | 133.2763 | 0 | Close
4436 | 1 | 2 | CC Chg | 28:57:00 | 36:57:00 | 0.09969 | 4.2367 | 2.88633 | 231.57 | 2.88633 | 231.57 | 0 | 0 | 0.01122685 | 900.74 | 0.01122685 | 900.74 | 0 | 0 | 2023-03-05 00:14:37 | 0.00042236 | 2.7698 | 222.2222 | 0 | Close
4437 | 1 | 2 | CC Chg | 28:57:30 | 36:57:30 | 0.0997 | 4.2372 | 2.88716 | 231.64 | 2.88716 | 231.64 | 0 | 0 | 0.01123037 | 901.02 | 0.01123037 | 901.02 | 0 | 0 | 2023-03-05 00:15:07 | 0.00042245 | 1.6612 | 133.2763 | 0 | Close
4438 | 1 | 2 | CC Chg | 28:58:00 | 36:58:00 | 0.09968 | 4.2376 | 2.888 | 231.71 | 2.888 | 231.71 | 0 | 0 | 0.01123389 | 901.31 | 0.01123389 | 901.31 | 0 | 0 | 2023-03-05 00:15:37 | 0.0004224 | 2.0773 | 166.6667 | 0 | Close
4439 | 1 | 2 | CC Chg | 28:58:30 | 36:58:30 | 0.09969 | 4.2379 | 2.88883 | 231.77 | 2.88883 | 231.77 | 0 | 0 | 0.01123741 | 901.59 | 0.01123741 | 901.59 | 0 | 0 | 2023-03-05 00:16:07 | 0.00042248 | 2.7686 | 222.1271 | 0 | Close
4440 | 1 | 2 | CC Chg | 28:59:00 | 36:59:00 | 0.09968 | 4.2383 | 2.88966 | 231.84 | 2.88966 | 231.84 | 0 | 0 | 0.01124093 | 901.87 | 0.01124093 | 901.87 | 0 | 0 | 2023-03-05 00:16:37 | 0.00042247 | 2.0773 | 166.6667 | 0 | Close
4441 | 1 | 2 | CC Chg | 28:59:30 | 36:59:30 | 0.09969 | 4.2388 | 2.89049 | 231.91 | 2.89049 | 231.91 | 0 | 0 | 0.01124445 | 902.15 | 0.01124445 | 902.15 | 0 | 0 | 2023-03-05 00:17:07 | 0.00042257 | 1.6608 | 133.2478 | 0 | Close
4442 | 1 | 2 | CC Chg | 29:00:00 | 37:00:00 | 0.09968 | 4.2392 | 2.89132 | 231.97 | 2.89132 | 231.97 | 0 | 0 | 0.01124798 | 902.44 | 0.01124798 | 902.44 | 0 | 0 | 2023-03-05 00:17:37 | 0.00042256 | 2.0769 | 166.631 | 0 | Close
4443 | 1 | 2 | CC Chg | 29:00:30 | 37:00:30 | 0.09969 | 4.2396 | 2.89215 | 232.04 | 2.89215 | 232.04 | 0 | 0 | 0.0112515 | 902.72 | 0.0112515 | 902.72 | 0 | 0 | 2023-03-05 00:18:07 | 0.00042265 | 2.0769 | 166.631 | 0 | Close
4444 | 1 | 2 | CC Chg | 29:01:00 | 37:01:00 | 0.09969 | 4.24 | 2.89298 | 232.11 | 2.89298 | 232.11 | 0 | 0 | 0.01125502 | 903 | 0.01125502 | 903 | 0 | 0 | 2023-03-05 00:18:37 | 0.00042269 | 2.0769 | 166.631 | 0 | Close
4445 | 1 | 2 | CC Chg | 29:01:30 | 37:01:30 | 0.09969 | 4.2403 | 2.89381 | 232.17 | 2.89381 | 232.17 | 0 | 0 | 0.01125854 | 903.28 | 0.01125854 | 903.28 | 0 | 0 | 2023-03-05 00:19:07 | 0.00042272 | 2.7692 | 222.1747 | 0 | Close
4446 | 1 | 2 | CC Chg | 29:02:00 | 37:02:00 | 0.0997 | 4.2407 | 2.89464 | 232.24 | 2.89464 | 232.24 | 0 | 0 | 0.01126207 | 903.57 | 0.01126207 | 903.57 | 0 | 0 | 2023-03-05 00:19:37 | 0.0004228 | 2.0769 | 166.631 | 0 | Close
4447 | 1 | 2 | CC Chg | 29:02:30 | 37:02:30 | 0.09968 | 4.2412 | 2.89547 | 232.31 | 2.89547 | 232.31 | 0 | 0 | 0.01126559 | 903.85 | 0.01126559 | 903.85 | 0 | 0 | 2023-03-05 00:20:07 | 0.00042276 | 1.6615 | 133.3048 | 0 | Close
4448 | 1 | 2 | CC Chg | 29:03:00 | 37:03:00 | 0.09969 | 4.2416 | 2.8963 | 232.37 | 2.8963 | 232.37 | 0 | 0 | 0.01126911 | 904.13 | 0.01126911 | 904.13 | 0 | 0 | 2023-03-05 00:20:37 | 0.00042285 | 2.0769 | 166.631 | 0 | Close
4449 | 1 | 2 | CC Chg | 29:03:30 | 37:03:30 | 0.0997 | 4.2421 | 2.89713 | 232.44 | 2.89713 | 232.44 | 0 | 0 | 0.01127263 | 904.42 | 0.01127263 | 904.42 | 0 | 0 | 2023-03-05 00:21:07 | 0.00042294 | 1.6615 | 133.3048 | 0 | Close
4450 | 1 | 2 | CC Chg | 29:04:00 | 37:04:00 | 0.0997 | 4.2424 | 2.89796 | 232.51 | 2.89796 | 232.51 | 0 | 0 | 0.01127616 | 904.7 | 0.01127616 | 904.7 | 0 | 0 | 2023-03-05 00:21:37 | 0.00042297 | 2.7692 | 222.1747 | 0 | Close
4451 | 1 | 2 | CC Chg | 29:04:30 | 37:04:30 | 0.09969 | 4.2428 | 2.8988 | 232.57 | 2.8988 | 232.57 | 0 | 0 | 0.01127968 | 904.98 | 0.01127968 | 904.98 | 0 | 0 | 2023-03-05 00:22:07 | 0.00042296 | 2.0769 | 166.631 | 0 | Close
4452 | 1 | 2 | CC Chg | 29:05:00 | 37:05:00 | 0.0997 | 4.2432 | 2.89963 | 232.64 | 2.89963 | 232.64 | 0 | 0 | 0.01128321 | 905.26 | 0.01128321 | 905.26 | 0 | 0 | 2023-03-05 00:22:37 | 0.00042305 | 2.0778 | 166.7023 | 0 | Close
4453 | 1 | 2 | CC Chg | 29:05:30 | 37:05:30 | 0.0997 | 4.2436 | 2.90046 | 232.71 | 2.90046 | 232.71 | 0 | 0 | 0.01128673 | 905.55 | 0.01128673 | 905.55 | 0 | 0 | 2023-03-05 00:23:07 | 0.00042309 | 2.0764 | 166.5954 | 0 | Close
4454 | 1 | 2 | CC Chg | 29:06:00 | 37:06:00 | 0.09969 | 4.244 | 2.90129 | 232.77 | 2.90129 | 232.77 | 0 | 0 | 0.01129026 | 905.83 | 0.01129026 | 905.83 | 0 | 0 | 2023-03-05 00:23:37 | 0.00042308 | 2.0773 | 166.6667 | 0 | Close
4455 | 1 | 2 | CC Chg | 29:06:30 | 37:06:30 | 0.09968 | 4.2445 | 2.90212 | 232.84 | 2.90212 | 232.84 | 0 | 0 | 0.01129379 | 906.11 | 0.01129379 | 906.11 | 0 | 0 | 2023-03-05 00:24:07 | 0.00042309 | 1.6608 | 133.2478 | 0 | Close
4456 | 1 | 2 | CC Chg | 29:07:00 | 37:07:00 | 0.09969 | 4.2448 | 2.90295 | 232.91 | 2.90295 | 232.91 | 0 | 0 | 0.01129731 | 906.4 | 0.01129731 | 906.4 | 0 | 0 | 2023-03-05 00:24:37 | 0.00042316 | 2.7692 | 222.1747 | 0 | Close
4457 | 1 | 2 | CC Chg | 29:07:30 | 37:07:30 | 0.09969 | 4.2452 | 2.90378 | 232.97 | 2.90378 | 232.97 | 0 | 0 | 0.01130084 | 906.68 | 0.01130084 | 906.68 | 0 | 0 | 2023-03-05 00:25:07 | 0.0004232 | 2.0769 | 166.631 | 0 | Close
4458 | 1 | 2 | CC Chg | 29:08:00 | 37:08:00 | 0.09969 | 4.2456 | 2.90461 | 233.04 | 2.90461 | 233.04 | 0 | 0 | 0.01130437 | 906.96 | 0.01130437 | 906.96 | 0 | 0 | 2023-03-05 00:25:37 | 0.00042324 | 2.0769 | 166.631 | 0 | Close
4459 | 1 | 2 | CC Chg | 29:08:30 | 37:08:30 | 0.0997 | 4.2461 | 2.90544 | 233.11 | 2.90544 | 233.11 | 0 | 0 | 0.01130789 | 907.24 | 0.01130789 | 907.24 | 0 | 0 | 2023-03-05 00:26:07 | 0.00042334 | 1.6615 | 133.3048 | 0 | Close
4460 | 1 | 2 | CC Chg | 29:09:00 | 37:09:00 | 0.09968 | 4.2465 | 2.90627 | 233.17 | 2.90627 | 233.17 | 0 | 0 | 0.01131142 | 907.53 | 0.01131142 | 907.53 | 0 | 0 | 2023-03-05 00:26:37 | 0.00042329 | 2.0769 | 166.631 | 0 | Close
4461 | 1 | 2 | CC Chg | 29:09:30 | 37:09:30 | 0.09969 | 4.2469 | 2.9071 | 233.24 | 2.9071 | 233.24 | 0 | 0 | 0.01131495 | 907.81 | 0.01131495 | 907.81 | 0 | 0 | 2023-03-05 00:27:07 | 0.00042337 | 2.0769 | 166.631 | 0 | Close
4462 | 1 | 2 | CC Chg | 29:10:00 | 37:10:00 | 0.09969 | 4.2472 | 2.90793 | 233.31 | 2.90793 | 233.31 | 0 | 0 | 0.01131848 | 908.09 | 0.01131848 | 908.09 | 0 | 0 | 2023-03-05 00:27:37 | 0.0004234 | 2.7704 | 222.2698 | 0 | Close
4463 | 1 | 2 | CC Chg | 29:10:30 | 37:10:30 | 0.0997 | 4.2477 | 2.90876 | 233.37 | 2.90876 | 233.37 | 0 | 0 | 0.01132201 | 908.38 | 0.01132201 | 908.38 | 0 | 0 | 2023-03-05 00:28:07 | 0.0004235 | 1.6612 | 133.2763 | 0 | Close
4464 | 1 | 2 | CC Chg | 29:11:00 | 37:11:00 | 0.0997 | 4.2481 | 2.9096 | 233.44 | 2.9096 | 233.44 | 0 | 0 | 0.01132553 | 908.66 | 0.01132553 | 908.66 | 0 | 0 | 2023-03-05 00:28:37 | 0.00042354 | 2.0773 | 166.6667 | 0 | Close
4465 | 1 | 2 | CC Chg | 29:11:30 | 37:11:30 | 0.09969 | 4.2485 | 2.91043 | 233.51 | 2.91043 | 233.51 | 0 | 0 | 0.01132906 | 908.94 | 0.01132906 | 908.94 | 0 | 0 | 2023-03-05 00:29:07 | 0.00042353 | 2.0764 | 166.5954 | 0 | Close
4466 | 1 | 2 | CC Chg | 29:12:00 | 37:12:00 | 0.0997 | 4.2489 | 2.91126 | 233.57 | 2.91126 | 233.57 | 0 | 0 | 0.01133259 | 909.23 | 0.01133259 | 909.23 | 0 | 0 | 2023-03-05 00:29:37 | 0.00042362 | 2.0773 | 166.6667 | 0 | Close
4467 | 1 | 2 | CC Chg | 29:12:30 | 37:12:30 | 0.0997 | 4.2492 | 2.91209 | 233.64 | 2.91209 | 233.64 | 0 | 0 | 0.01133612 | 909.51 | 0.01133612 | 909.51 | 0 | 0 | 2023-03-05 00:30:07 | 0.00042365 | 2.7686 | 222.1271 | 0 | Close
4468 | 1 | 2 | CC Chg | 29:13:00 | 37:13:00 | 0.09969 | 4.2497 | 2.91292 | 233.71 | 2.91292 | 233.71 | 0 | 0 | 0.01133965 | 909.79 | 0.01133965 | 909.79 | 0 | 0 | 2023-03-05 00:30:37 | 0.00042365 | 1.6619 | 133.3333 | 0 | Close
4469 | 1 | 2 | CC Chg | 29:13:30 | 37:13:30 | 0.0997 | 4.2501 | 2.91375 | 233.77 | 2.91375 | 233.77 | 0 | 0 | 0.01134318 | 910.08 | 0.01134318 | 910.08 | 0 | 0 | 2023-03-05 00:31:07 | 0.00042373 | 2.0764 | 166.5954 | 0 | Close
4470 | 1 | 2 | CC Chg | 29:14:00 | 37:14:00 | 0.0997 | 4.2504 | 2.91458 | 233.84 | 2.91458 | 233.84 | 0 | 0 | 0.01134672 | 910.36 | 0.01134672 | 910.36 | 0 | 0 | 2023-03-05 00:31:37 | 0.00042376 | 2.7698 | 222.2222 | 0 | Close
4471 | 1 | 2 | CC Chg | 29:14:30 | 37:14:30 | 0.0997 | 4.2509 | 2.91541 | 233.91 | 2.91541 | 233.91 | 0 | 0 | 0.01135025 | 910.64 | 0.01135025 | 910.64 | 0 | 0 | 2023-03-05 00:32:07 | 0.00042381 | 1.6612 | 133.2763 | 0 | Close
4472 | 1 | 2 | CC Chg | 29:15:00 | 37:15:00 | 0.0997 | 4.2514 | 2.91624 | 233.97 | 2.91624 | 233.97 | 0 | 0 | 0.01135378 | 910.93 | 0.01135378 | 910.93 | 0 | 0 | 2023-03-05 00:32:37 | 0.00042386 | 1.6619 | 133.3333 | 0 | Close
4473 | 1 | 2 | CC Chg | 29:15:30 | 37:15:30 | 0.09969 | 4.2518 | 2.91707 | 234.04 | 2.91707 | 234.04 | 0 | 0 | 0.01135731 | 911.21 | 0.01135731 | 911.21 | 0 | 0 | 2023-03-05 00:33:07 | 0.00042386 | 2.0764 | 166.5954 | 0 | Close
4474 | 1 | 2 | CC Chg | 29:16:00 | 37:16:00 | 0.0997 | 4.2521 | 2.9179 | 234.11 | 2.9179 | 234.11 | 0 | 0 | 0.01136084 | 911.49 | 0.01136084 | 911.49 | 0 | 0 | 2023-03-05 00:33:37 | 0.00042393 | 2.7704 | 222.2698 | 0 | Close
4475 | 1 | 2 | CC Chg | 29:16:30 | 37:16:30 | 0.09968 | 4.2525 | 2.91873 | 234.17 | 2.91873 | 234.17 | 0 | 0 | 0.01136438 | 911.78 | 0.01136438 | 911.78 | 0 | 0 | 2023-03-05 00:34:07 | 0.00042389 | 2.0769 | 166.631 | 0 | Close
4476 | 1 | 2 | CC Chg | 29:17:00 | 37:17:00 | 0.09969 | 4.253 | 2.91956 | 234.24 | 2.91956 | 234.24 | 0 | 0 | 0.01136791 | 912.06 | 0.01136791 | 912.06 | 0 | 0 | 2023-03-05 00:34:37 | 0.00042398 | 1.6615 | 133.3048 | 0 | Close
4477 | 1 | 2 | CC Chg | 29:17:30 | 37:17:30 | 0.0997 | 4.2533 | 2.9204 | 234.31 | 2.9204 | 234.31 | 0 | 0 | 0.01137144 | 912.34 | 0.01137144 | 912.34 | 0 | 0 | 2023-03-05 00:35:07 | 0.00042405 | 2.7692 | 222.1747 | 0 | Close
4478 | 1 | 2 | CC Chg | 29:18:00 | 37:18:00 | 0.0997 | 4.2537 | 2.92123 | 234.37 | 2.92123 | 234.37 | 0 | 0 | 0.01137498 | 912.63 | 0.01137498 | 912.63 | 0 | 0 | 2023-03-05 00:35:37 | 0.00042409 | 2.0778 | 166.7023 | 0 | Close
4479 | 1 | 2 | CC Chg | 29:18:30 | 37:18:30 | 0.0997 | 4.2542 | 2.92206 | 234.44 | 2.92206 | 234.44 | 0 | 0 | 0.01137851 | 912.91 | 0.01137851 | 912.91 | 0 | 0 | 2023-03-05 00:36:07 | 0.00042414 | 1.6608 | 133.2478 | 0 | Close
4480 | 1 | 2 | CC Chg | 29:19:00 | 37:19:00 | 0.09968 | 4.2546 | 2.92289 | 234.51 | 2.92289 | 234.51 | 0 | 0 | 0.01138205 | 913.19 | 0.01138205 | 913.19 | 0 | 0 | 2023-03-05 00:36:37 | 0.0004241 | 2.0773 | 166.6667 | 0 | Close
4481 | 1 | 2 | CC Chg | 29:19:30 | 37:19:30 | 0.09969 | 4.255 | 2.92372 | 234.57 | 2.92372 | 234.57 | 0 | 0 | 0.01138558 | 913.48 | 0.01138558 | 913.48 | 0 | 0 | 2023-03-05 00:37:07 | 0.00042418 | 2.0764 | 166.5954 | 0 | Close
4482 | 1 | 2 | CC Chg | 29:20:00 | 37:20:00 | 0.0997 | 4.2554 | 2.92455 | 234.64 | 2.92455 | 234.64 | 0 | 0 | 0.01138912 | 913.76 | 0.01138912 | 913.76 | 0 | 0 | 2023-03-05 00:37:37 | 0.00042426 | 2.0778 | 166.7023 | 0 | Close
4483 | 1 | 2 | CC Chg | 29:20:30 | 37:20:30 | 0.09969 | 4.2558 | 2.92538 | 234.71 | 2.92538 | 234.71 | 0 | 0 | 0.01139265 | 914.04 | 0.01139265 | 914.04 | 0 | 0 | 2023-03-05 00:38:07 | 0.00042426 | 2.0764 | 166.5954 | 0 | Close
4484 | 1 | 2 | CC Chg | 29:21:00 | 37:21:00 | 0.09971 | 4.2563 | 2.92621 | 234.77 | 2.92621 | 234.77 | 0 | 0 | 0.01139619 | 914.33 | 0.01139619 | 914.33 | 0 | 0 | 2023-03-05 00:38:37 | 0.0004244 | 1.6619 | 133.3333 | 0 | Close
4485 | 1 | 2 | CC Chg | 29:21:30 | 37:21:30 | 0.0997 | 4.2567 | 2.92704 | 234.84 | 2.92704 | 234.84 | 0 | 0 | 0.01139972 | 914.61 | 0.01139972 | 914.61 | 0 | 0 | 2023-03-05 00:39:07 | 0.00042439 | 2.0764 | 166.5954 | 0 | Close
4486 | 1 | 2 | CC Chg | 29:22:00 | 37:22:00 | 0.09969 | 4.257 | 2.92787 | 234.91 | 2.92787 | 234.91 | 0 | 0 | 0.01140326 | 914.9 | 0.01140326 | 914.9 | 0 | 0 | 2023-03-05 00:39:37 | 0.00042438 | 2.771 | 222.3173 | 0 | Close
4487 | 1 | 2 | CC Chg | 29:22:30 | 37:22:30 | 0.09969 | 4.2574 | 2.9287 | 234.97 | 2.9287 | 234.97 | 0 | 0 | 0.0114068 | 915.18 | 0.0114068 | 915.18 | 0 | 0 | 2023-03-05 00:40:07 | 0.00042442 | 2.0764 | 166.5954 | 0 | Close
4488 | 1 | 2 | CC Chg | 29:23:00 | 37:23:00 | 0.09969 | 4.2578 | 2.92953 | 235.04 | 2.92953 | 235.04 | 0 | 0 | 0.01141033 | 915.46 | 0.01141033 | 915.46 | 0 | 0 | 2023-03-05 00:40:37 | 0.00042446 | 2.0773 | 166.6667 | 0 | Close
4489 | 1 | 2 | CC Chg | 29:23:30 | 37:23:30 | 0.09969 | 4.2582 | 2.93037 | 235.11 | 2.93037 | 235.11 | 0 | 0 | 0.01141387 | 915.75 | 0.01141387 | 915.75 | 0 | 0 | 2023-03-05 00:41:07 | 0.0004245 | 2.0764 | 166.5954 | 0 | Close
4490 | 1 | 2 | CC Chg | 29:24:00 | 37:24:00 | 0.09969 | 4.2586 | 2.9312 | 235.17 | 2.9312 | 235.17 | 0 | 0 | 0.01141741 | 916.03 | 0.01141741 | 916.03 | 0 | 0 | 2023-03-05 00:41:37 | 0.00042454 | 2.0773 | 166.6667 | 0 | Close
4491 | 1 | 2 | CC Chg | 29:24:30 | 37:24:30 | 0.0997 | 4.259 | 2.93203 | 235.24 | 2.93203 | 235.24 | 0 | 0 | 0.01142095 | 916.31 | 0.01142095 | 916.31 | 0 | 0 | 2023-03-05 00:42:07 | 0.00042462 | 2.0764 | 166.5954 | 0 | Close
4492 | 1 | 2 | CC Chg | 29:25:00 | 37:25:00 | 0.0997 | 4.2595 | 2.93286 | 235.31 | 2.93286 | 235.31 | 0 | 0 | 0.01142449 | 916.6 | 0.01142449 | 916.6 | 0 | 0 | 2023-03-05 00:42:37 | 0.00042467 | 1.6619 | 133.3333 | 0 | Close
4493 | 1 | 2 | CC Chg | 29:25:30 | 37:25:30 | 0.09969 | 4.2599 | 2.93369 | 235.37 | 2.93369 | 235.37 | 0 | 0 | 0.01142802 | 916.88 | 0.01142802 | 916.88 | 0 | 0 | 2023-03-05 00:43:07 | 0.00042467 | 2.0764 | 166.5954 | 0 | Close
4494 | 1 | 2 | CC Chg | 29:26:00 | 37:26:00 | 0.0997 | 4.2603 | 2.93452 | 235.44 | 2.93452 | 235.44 | 0 | 0 | 0.01143156 | 917.17 | 0.01143156 | 917.17 | 0 | 0 | 2023-03-05 00:43:37 | 0.00042475 | 2.0773 | 166.6667 | 0 | Close
4495 | 1 | 2 | CC Chg | 29:26:30 | 37:26:30 | 0.09969 | 4.2607 | 2.93535 | 235.51 | 2.93535 | 235.51 | 0 | 0 | 0.01143511 | 917.45 | 0.01143511 | 917.45 | 0 | 0 | 2023-03-05 00:44:07 | 0.00042475 | 2.0769 | 166.631 | 0 | Close
4496 | 1 | 2 | CC Chg | 29:27:00 | 37:27:00 | 0.09971 | 4.2611 | 2.93618 | 235.57 | 2.93618 | 235.57 | 0 | 0 | 0.01143864 | 917.73 | 0.01143864 | 917.73 | 0 | 0 | 2023-03-05 00:44:37 | 0.00042487 | 2.0773 | 166.6667 | 0 | Close
4497 | 1 | 2 | CC Chg | 29:27:30 | 37:27:30 | 0.09969 | 4.2616 | 2.93701 | 235.64 | 2.93701 | 235.64 | 0 | 0 | 0.01144218 | 918.02 | 0.01144218 | 918.02 | 0 | 0 | 2023-03-05 00:45:07 | 0.00042484 | 1.6612 | 133.2763 | 0 | Close
4498 | 1 | 2 | CC Chg | 29:28:00 | 37:28:00 | 0.0997 | 4.2619 | 2.93784 | 235.71 | 2.93784 | 235.71 | 0 | 0 | 0.01144573 | 918.3 | 0.01144573 | 918.3 | 0 | 0 | 2023-03-05 00:45:37 | 0.00042491 | 2.7698 | 222.2222 | 0 | Close
4499 | 1 | 2 | CC Chg | 29:28:30 | 37:28:30 | 0.09969 | 4.2623 | 2.93867 | 235.77 | 2.93867 | 235.77 | 0 | 0 | 0.01144927 | 918.59 | 0.01144927 | 918.59 | 0 | 0 | 2023-03-05 00:46:07 | 0.00042491 | 2.0773 | 166.6667 | 0 | Close
4500 | 1 | 2 | CC Chg | 29:29:00 | 37:29:00 | 0.0997 | 4.2627 | 2.9395 | 235.84 | 2.9395 | 235.84 | 0 | 0 | 0.01145281 | 918.87 | 0.01145281 | 918.87 | 0 | 0 | 2023-03-05 00:46:37 | 0.00042499 | 2.0773 | 166.6667 | 0 | Close
4501 | 1 | 2 | CC Chg | 29:29:30 | 37:29:30 | 0.0997 | 4.2632 | 2.94033 | 235.91 | 2.94033 | 235.91 | 0 | 0 | 0.01145635 | 919.16 | 0.01145635 | 919.16 | 0 | 0 | 2023-03-05 00:47:07 | 0.00042504 | 1.6612 | 133.2763 | 0 | Close
4502 | 1 | 2 | CC Chg | 29:30:00 | 37:30:00 | 0.09967 | 4.2636 | 2.94117 | 235.97 | 2.94117 | 235.97 | 0 | 0 | 0.01145989 | 919.44 | 0.01145989 | 919.44 | 0 | 0 | 2023-03-05 00:47:37 | 0.00042495 | 2.0764 | 166.5954 | 0 | Close
4503 | 1 | 2 | CC Chg | 29:30:30 | 37:30:30 | 0.0997 | 4.264 | 2.942 | 236.04 | 2.942 | 236.04 | 0 | 0 | 0.01146343 | 919.72 | 0.01146343 | 919.72 | 0 | 0 | 2023-03-05 00:48:07 | 0.00042512 | 2.0764 | 166.5954 | 0 | Close
4504 | 1 | 2 | CC Chg | 29:31:00 | 37:31:00 | 0.0997 | 4.2645 | 2.94283 | 236.11 | 2.94283 | 236.11 | 0 | 0 | 0.01146698 | 920.01 | 0.01146698 | 920.01 | 0 | 0 | 2023-03-05 00:48:37 | 0.00042517 | 1.6619 | 133.3333 | 0 | Close
4505 | 1 | 2 | CC Chg | 29:31:30 | 37:31:30 | 0.0997 | 4.2648 | 2.94366 | 236.17 | 2.94366 | 236.17 | 0 | 0 | 0.01147052 | 920.29 | 0.01147052 | 920.29 | 0 | 0 | 2023-03-05 00:49:07 | 0.0004252 | 2.7698 | 222.2222 | 0 | Close
4506 | 1 | 2 | CC Chg | 29:32:00 | 37:32:00 | 0.09969 | 4.2653 | 2.94449 | 236.24 | 2.94449 | 236.24 | 0 | 0 | 0.01147406 | 920.58 | 0.01147406 | 920.58 | 0 | 0 | 2023-03-05 00:49:37 | 0.00042521 | 1.6612 | 133.2763 | 0 | Close
4507 | 1 | 2 | CC Chg | 29:32:30 | 37:32:30 | 0.09969 | 4.2657 | 2.94532 | 236.31 | 2.94532 | 236.31 | 0 | 0 | 0.0114776 | 920.86 | 0.0114776 | 920.86 | 0 | 0 | 2023-03-05 00:50:07 | 0.00042525 | 2.0773 | 166.6667 | 0 | Close
4508 | 1 | 2 | CC Chg | 29:33:00 | 37:33:00 | 0.09969 | 4.2661 | 2.94615 | 236.37 | 2.94615 | 236.37 | 0 | 0 | 0.01148115 | 921.14 | 0.01148115 | 921.14 | 0 | 0 | 2023-03-05 00:50:37 | 0.00042529 | 2.0773 | 166.6667 | 0 | Close
4509 | 1 | 2 | CC Chg | 29:33:30 | 37:33:30 | 0.09968 | 4.2664 | 2.94698 | 236.44 | 2.94698 | 236.44 | 0 | 0 | 0.01148469 | 921.43 | 0.01148469 | 921.43 | 0 | 0 | 2023-03-05 00:51:07 | 0.00042527 | 2.7686 | 222.1271 | 0 | Close
4510 | 1 | 2 | CC Chg | 29:34:00 | 37:34:00 | 0.09969 | 4.2668 | 2.94781 | 236.51 | 2.94781 | 236.51 | 0 | 0 | 0.01148824 | 921.71 | 0.01148824 | 921.71 | 0 | 0 | 2023-03-05 00:51:37 | 0.00042536 | 2.0764 | 166.5954 | 0 | Close
4511 | 1 | 2 | CC Chg | 29:34:30 | 37:34:30 | 0.09968 | 4.2673 | 2.94864 | 236.57 | 2.94864 | 236.57 | 0 | 0 | 0.01149178 | 922 | 0.01149178 | 922 | 0 | 0 | 2023-03-05 00:52:07 | 0.00042536 | 1.6626 | 133.3904 | 0 | Close
4512 | 1 | 2 | CC Chg | 29:35:00 | 37:35:00 | 0.0997 | 4.2676 | 2.94947 | 236.64 | 2.94947 | 236.64 | 0 | 0 | 0.01149533 | 922.28 | 0.01149533 | 922.28 | 0 | 0 | 2023-03-05 00:52:37 | 0.00042548 | 2.7686 | 222.1271 | 0 | Close
4513 | 1 | 2 | CC Chg | 29:35:30 | 37:35:30 | 0.09969 | 4.268 | 2.9503 | 236.71 | 2.9503 | 236.71 | 0 | 0 | 0.01149887 | 922.57 | 0.01149887 | 922.57 | 0 | 0 | 2023-03-05 00:53:07 | 0.00042548 | 2.0773 | 166.6667 | 0 | Close
4514 | 1 | 2 | CC Chg | 29:36:00 | 37:36:00 | 0.09969 | 4.2685 | 2.95113 | 236.77 | 2.95113 | 236.77 | 0 | 0 | 0.01150242 | 922.85 | 0.01150242 | 922.85 | 0 | 0 | 2023-03-05 00:53:37 | 0.00042553 | 1.6604 | 133.2192 | 0 | Close
4515 | 1 | 2 | CC Chg | 29:36:30 | 37:36:30 | 0.09969 | 4.2689 | 2.95197 | 236.84 | 2.95197 | 236.84 | 0 | 0 | 0.01150597 | 923.14 | 0.01150597 | 923.14 | 0 | 0 | 2023-03-05 00:54:07 | 0.00042557 | 2.0773 | 166.6667 | 0 | Close
4516 | 1 | 2 | CC Chg | 29:37:00 | 37:37:00 | 0.09969 | 4.2693 | 2.9528 | 236.91 | 2.9528 | 236.91 | 0 | 0 | 0.01150951 | 923.42 | 0.01150951 | 923.42 | 0 | 0 | 2023-03-05 00:54:37 | 0.00042561 | 2.0773 | 166.6667 | 0 | Close
4517 | 1 | 2 | CC Chg | 29:37:30 | 37:37:30 | 0.0997 | 4.2698 | 2.95363 | 236.97 | 2.95363 | 236.97 | 0 | 0 | 0.01151306 | 923.71 | 0.01151306 | 923.71 | 0 | 0 | 2023-03-05 00:55:07 | 0.0004257 | 1.6619 | 133.3333 | 0 | Close
4518 | 1 | 2 | CC Chg | 29:38:00 | 37:38:00 | 0.09969 | 4.2701 | 2.95446 | 237.04 | 2.95446 | 237.04 | 0 | 0 | 0.01151661 | 923.99 | 0.01151661 | 923.99 | 0 | 0 | 2023-03-05 00:55:37 | 0.00042569 | 2.7686 | 222.1271 | 0 | Close
4519 | 1 | 2 | CC Chg | 29:38:30 | 37:38:30 | 0.0997 | 4.2706 | 2.95529 | 237.11 | 2.95529 | 237.11 | 0 | 0 | 0.01152016 | 924.27 | 0.01152016 | 924.27 | 0 | 0 | 2023-03-05 00:56:07 | 0.00042578 | 1.6619 | 133.3333 | 0 | Close
4520 | 1 | 2 | CC Chg | 29:39:00 | 37:39:00 | 0.0997 | 4.2709 | 2.95612 | 237.17 | 2.95612 | 237.17 | 0 | 0 | 0.0115237 | 924.56 | 0.0115237 | 924.56 | 0 | 0 | 2023-03-05 00:56:37 | 0.00042581 | 2.7686 | 222.1271 | 0 | Close
4521 | 1 | 2 | CC Chg | 29:39:30 | 37:39:30 | 0.0997 | 4.2713 | 2.95695 | 237.24 | 2.95695 | 237.24 | 0 | 0 | 0.01152725 | 924.84 | 0.01152725 | 924.84 | 0 | 0 | 2023-03-05 00:57:07 | 0.00042585 | 2.0773 | 166.6667 | 0 | Close
4522 | 1 | 2 | CC Chg | 29:40:00 | 37:40:00 | 0.09968 | 4.2717 | 2.95778 | 237.31 | 2.95778 | 237.31 | 0 | 0 | 0.0115308 | 925.13 | 0.0115308 | 925.13 | 0 | 0 | 2023-03-05 00:57:37 | 0.0004258 | 2.0764 | 166.5954 | 0 | Close
4523 | 1 | 2 | CC Chg | 29:40:30 | 37:40:30 | 0.09967 | 4.2721 | 2.95861 | 237.37 | 2.95861 | 237.37 | 0 | 0 | 0.01153435 | 925.41 | 0.01153435 | 925.41 | 0 | 0 | 2023-03-05 00:58:07 | 0.0004258 | 2.0773 | 166.6667 | 0 | Close
4524 | 1 | 2 | CC Chg | 29:41:00 | 37:41:00 | 0.09968 | 4.2725 | 2.95944 | 237.44 | 2.95944 | 237.44 | 0 | 0 | 0.0115379 | 925.7 | 0.0115379 | 925.7 | 0 | 0 | 2023-03-05 00:58:37 | 0.00042588 | 2.0764 | 166.5954 | 0 | Close
4525 | 1 | 2 | CC Chg | 29:41:30 | 37:41:30 | 0.09969 | 4.2729 | 2.96027 | 237.51 | 2.96027 | 237.51 | 0 | 0 | 0.01154145 | 925.98 | 0.01154145 | 925.98 | 0 | 0 | 2023-03-05 00:59:07 | 0.00042597 | 2.0764 | 166.5954 | 0 | Close
4526 | 1 | 2 | CC Chg | 29:42:00 | 37:42:00 | 0.09968 | 4.2733 | 2.9611 | 237.57 | 2.9611 | 237.57 | 0 | 0 | 0.011545 | 926.27 | 0.011545 | 926.27 | 0 | 0 | 2023-03-05 00:59:37 | 0.00042596 | 2.0764 | 166.5954 | 0 | Close
4527 | 1 | 2 | CC Chg | 29:42:30 | 37:42:30 | 0.09967 | 4.2738 | 2.96193 | 237.64 | 2.96193 | 237.64 | 0 | 0 | 0.01154855 | 926.55 | 0.01154855 | 926.55 | 0 | 0 | 2023-03-05 01:00:07 | 0.00042597 | 1.6619 | 133.3333 | 0 | Close
4528 | 1 | 2 | CC Chg | 29:43:00 | 37:43:00 | 0.09968 | 4.2742 | 2.96276 | 237.71 | 2.96276 | 237.71 | 0 | 0 | 0.0115521 | 926.84 | 0.0115521 | 926.84 | 0 | 0 | 2023-03-05 01:00:37 | 0.00042605 | 2.0764 | 166.5954 | 0 | Close
4529 | 1 | 2 | CC Chg | 29:43:30 | 37:43:30 | 0.09967 | 4.2746 | 2.9636 | 237.77 | 2.9636 | 237.77 | 0 | 0 | 0.01155565 | 927.12 | 0.01155565 | 927.12 | 0 | 0 | 2023-03-05 01:01:07 | 0.00042605 | 2.0769 | 166.631 | 0 | Close
4530 | 1 | 2 | CC Chg | 29:44:00 | 37:44:00 | 0.09969 | 4.2749 | 2.96443 | 237.84 | 2.96443 | 237.84 | 0 | 0 | 0.0115592 | 927.41 | 0.0115592 | 927.41 | 0 | 0 | 2023-03-05 01:01:37 | 0.00042616 | 2.7692 | 222.1747 | 0 | Close
4531 | 1 | 2 | CC Chg | 29:44:30 | 37:44:30 | 0.09968 | 4.2754 | 2.96526 | 237.91 | 2.96526 | 237.91 | 0 | 0 | 0.01156275 | 927.69 | 0.01156275 | 927.69 | 0 | 0 | 2023-03-05 01:02:07 | 0.00042617 | 1.6608 | 133.2478 | 0 | Close
4532 | 1 | 2 | CC Chg | 29:45:00 | 37:45:00 | 0.09967 | 4.2757 | 2.96609 | 237.97 | 2.96609 | 237.97 | 0 | 0 | 0.0115663 | 927.98 | 0.0115663 | 927.98 | 0 | 0 | 2023-03-05 01:02:37 | 0.00042616 | 2.7698 | 222.2222 | 0 | Close
4533 | 1 | 2 | CC Chg | 29:45:30 | 37:45:30 | 0.09968 | 4.2761 | 2.96692 | 238.04 | 2.96692 | 238.04 | 0 | 0 | 0.01156985 | 928.26 | 0.01156985 | 928.26 | 0 | 0 | 2023-03-05 01:03:07 | 0.00042624 | 2.0764 | 166.5954 | 0 | Close
4534 | 1 | 2 | CC Chg | 29:46:00 | 37:46:00 | 0.09968 | 4.2765 | 2.96775 | 238.11 | 2.96775 | 238.11 | 0 | 0 | 0.01157341 | 928.55 | 0.01157341 | 928.55 | 0 | 0 | 2023-03-05 01:03:37 | 0.00042628 | 2.0764 | 166.5954 | 0 | Close
4535 | 1 | 2 | CC Chg | 29:46:30 | 37:46:30 | 0.09969 | 4.277 | 2.96858 | 238.17 | 2.96858 | 238.17 | 0 | 0 | 0.01157696 | 928.83 | 0.01157696 | 928.83 | 0 | 0 | 2023-03-05 01:04:07 | 0.00042637 | 1.6608 | 133.2478 | 0 | Close
4536 | 1 | 2 | CC Chg | 29:47:00 | 37:47:00 | 0.09968 | 4.2774 | 2.96941 | 238.24 | 2.96941 | 238.24 | 0 | 0 | 0.01158051 | 929.12 | 0.01158051 | 929.12 | 0 | 0 | 2023-03-05 01:04:37 | 0.00042637 | 2.0773 | 166.6667 | 0 | Close
4537 | 1 | 2 | CC Chg | 29:47:30 | 37:47:30 | 0.09967 | 4.2778 | 2.97024 | 238.31 | 2.97024 | 238.31 | 0 | 0 | 0.01158406 | 929.4 | 0.01158406 | 929.4 | 0 | 0 | 2023-03-05 01:05:07 | 0.00042637 | 2.0756 | 166.524 | 0 | Close
4538 | 1 | 2 | CC Chg | 29:48:00 | 37:48:00 | 0.09968 | 4.2782 | 2.97107 | 238.37 | 2.97107 | 238.37 | 0 | 0 | 0.01158762 | 929.69 | 0.01158762 | 929.69 | 0 | 0 | 2023-03-05 01:05:37 | 0.00042645 | 2.0773 | 166.6667 | 0 | Close
4539 | 1 | 2 | CC Chg | 29:48:30 | 37:48:30 | 0.09968 | 4.2787 | 2.9719 | 238.44 | 2.9719 | 238.44 | 0 | 0 | 0.01159117 | 929.97 | 0.01159117 | 929.97 | 0 | 0 | 2023-03-05 01:06:07 | 0.0004265 | 1.6612 | 133.2763 | 0 | Close
4540 | 1 | 2 | CC Chg | 29:49:00 | 37:49:00 | 0.09969 | 4.2791 | 2.97273 | 238.51 | 2.97273 | 238.51 | 0 | 0 | 0.01159473 | 930.26 | 0.01159473 | 930.26 | 0 | 0 | 2023-03-05 01:06:37 | 0.00042658 | 2.0773 | 166.6667 | 0 | Close
4541 | 1 | 2 | CC Chg | 29:49:30 | 37:49:30 | 0.09968 | 4.2794 | 2.97356 | 238.57 | 2.97356 | 238.57 | 0 | 0 | 0.01159828 | 930.54 | 0.01159828 | 930.54 | 0 | 0 | 2023-03-05 01:07:07 | 0.00042657 | 2.768 | 222.0796 | 0 | Close
4542 | 1 | 2 | CC Chg | 29:50:00 | 37:50:00 | 0.09969 | 4.2798 | 2.97439 | 238.64 | 2.97439 | 238.64 | 0 | 0 | 0.01160184 | 930.83 | 0.01160184 | 930.83 | 0 | 0 | 2023-03-05 01:07:37 | 0.00042665 | 2.0773 | 166.6667 | 0 | Close
4543 | 1 | 2 | CC Chg | 29:50:30 | 37:50:30 | 0.09968 | 4.2802 | 2.97522 | 238.71 | 2.97522 | 238.71 | 0 | 0 | 0.01160539 | 931.11 | 0.01160539 | 931.11 | 0 | 0 | 2023-03-05 01:08:07 | 0.00042665 | 2.0764 | 166.5954 | 0 | Close
4544 | 1 | 2 | CC Chg | 29:51:00 | 37:51:00 | 0.09969 | 4.2806 | 2.97606 | 238.77 | 2.97606 | 238.77 | 0 | 0 | 0.01160895 | 931.4 | 0.01160895 | 931.4 | 0 | 0 | 2023-03-05 01:08:37 | 0.00042673 | 2.0764 | 166.5954 | 0 | Close
4545 | 1 | 2 | CC Chg | 29:51:30 | 37:51:30 | 0.09968 | 4.281 | 2.97689 | 238.84 | 2.97689 | 238.84 | 0 | 0 | 0.0116125 | 931.68 | 0.0116125 | 931.68 | 0 | 0 | 2023-03-05 01:09:07 | 0.00042673 | 2.0764 | 166.5954 | 0 | Close
4546 | 1 | 2 | CC Chg | 29:52:00 | 37:52:00 | 0.09968 | 4.2815 | 2.97772 | 238.91 | 2.97772 | 238.91 | 0 | 0 | 0.01161606 | 931.97 | 0.01161606 | 931.97 | 0 | 0 | 2023-03-05 01:09:37 | 0.00042678 | 1.6615 | 133.3048 | 0 | Close
4547 | 1 | 2 | CC Chg | 29:52:30 | 37:52:30 | 0.0997 | 4.2819 | 2.97855 | 238.97 | 2.97855 | 238.97 | 0 | 0 | 0.01161962 | 932.25 | 0.01161962 | 932.25 | 0 | 0 | 2023-03-05 01:10:07 | 0.00042691 | 2.0764 | 166.5954 | 0 | Close
4548 | 1 | 2 | CC Chg | 29:53:00 | 37:53:00 | 0.09969 | 4.2824 | 2.97938 | 239.04 | 2.97938 | 239.04 | 0 | 0 | 0.01162317 | 932.54 | 0.01162317 | 932.54 | 0 | 0 | 2023-03-05 01:10:37 | 0.00042691 | 1.6619 | 133.3333 | 0 | Close
4549 | 1 | 2 | CC Chg | 29:53:30 | 37:53:30 | 0.09968 | 4.2828 | 2.98021 | 239.11 | 2.98021 | 239.11 | 0 | 0 | 0.01162673 | 932.82 | 0.01162673 | 932.82 | 0 | 0 | 2023-03-05 01:11:07 | 0.00042691 | 2.0764 | 166.5954 | 0 | Close
4550 | 1 | 2 | CC Chg | 29:54:00 | 37:54:00 | 0.09968 | 4.2832 | 2.98104 | 239.17 | 2.98104 | 239.17 | 0 | 0 | 0.01163029 | 933.11 | 0.01163029 | 933.11 | 0 | 0 | 2023-03-05 01:11:37 | 0.00042695 | 2.0764 | 166.5954 | 0 | Close
4551 | 1 | 2 | CC Chg | 29:54:30 | 37:54:30 | 0.09967 | 4.2836 | 2.98187 | 239.24 | 2.98187 | 239.24 | 0 | 0 | 0.01163385 | 933.4 | 0.01163385 | 933.4 | 0 | 0 | 2023-03-05 01:12:07 | 0.00042695 | 2.0764 | 166.5954 | 0 | Close
4552 | 1 | 2 | CC Chg | 29:55:00 | 37:55:00 | 0.09968 | 4.284 | 2.9827 | 239.31 | 2.9827 | 239.31 | 0 | 0 | 0.0116374 | 933.68 | 0.0116374 | 933.68 | 0 | 0 | 2023-03-05 01:12:37 | 0.00042703 | 2.0769 | 166.631 | 0 | Close
4553 | 1 | 2 | CC Chg | 29:55:30 | 37:55:30 | 0.09972 | 4.2846 | 2.98353 | 239.37 | 2.98353 | 239.37 | 0 | 0 | 0.01164096 | 933.97 | 0.01164096 | 933.97 | 0 | 0 | 2023-03-05 01:13:07 | 0.00042726 | 1.3843 | 111.0636 | 0 | Close
4554 | 1 | 2 | CC Chg | 29:56:00 | 37:56:00 | 0.0997 | 4.2848 | 2.98436 | 239.44 | 2.98436 | 239.44 | 0 | 0 | 0.01164452 | 934.25 | 0.01164452 | 934.25 | 0 | 0 | 2023-03-05 01:13:37 | 0.00042719 | 4.1547 | 333.3333 | 0 | Close
4555 | 1 | 2 | CC Chg | 29:56:30 | 37:56:30 | 0.0997 | 4.2853 | 2.98519 | 239.51 | 2.98519 | 239.51 | 0 | 0 | 0.01164808 | 934.54 | 0.01164808 | 934.54 | 0 | 0 | 2023-03-05 01:14:07 | 0.00042724 | 1.6619 | 133.3333 | 0 | Close
4556 | 1 | 2 | CC Chg | 29:57:00 | 37:57:00 | 0.0997 | 4.2857 | 2.98602 | 239.57 | 2.98602 | 239.57 | 0 | 0 | 0.01165164 | 934.82 | 0.01165164 | 934.82 | 0 | 0 | 2023-03-05 01:14:37 | 0.00042728 | 2.0773 | 166.6667 | 0 | Close
4557 | 1 | 2 | CC Chg | 29:57:30 | 37:57:30 | 0.09971 | 4.2861 | 2.98685 | 239.64 | 2.98685 | 239.64 | 0 | 0 | 0.0116552 | 935.11 | 0.0116552 | 935.11 | 0 | 0 | 2023-03-05 01:15:07 | 0.00042737 | 2.0764 | 166.5954 | 0 | Close
4558 | 1 | 2 | CC Chg | 29:58:00 | 37:58:00 | 0.09969 | 4.2865 | 2.98769 | 239.71 | 2.98769 | 239.71 | 0 | 0 | 0.01165877 | 935.4 | 0.01165877 | 935.4 | 0 | 0 | 2023-03-05 01:15:37 | 0.00042732 | 2.0773 | 166.6667 | 0 | Close
4559 | 1 | 2 | CC Chg | 29:58:30 | 37:58:30 | 0.09968 | 4.2869 | 2.98852 | 239.77 | 2.98852 | 239.77 | 0 | 0 | 0.01166233 | 935.68 | 0.01166233 | 935.68 | 0 | 0 | 2023-03-05 01:16:07 | 0.00042732 | 2.0764 | 166.5954 | 0 | Close
4560 | 1 | 2 | CC Chg | 29:59:00 | 37:59:00 | 0.09969 | 4.2874 | 2.98935 | 239.84 | 2.98935 | 239.84 | 0 | 0 | 0.01166589 | 935.97 | 0.01166589 | 935.97 | 0 | 0 | 2023-03-05 01:16:37 | 0.00042741 | 1.6619 | 133.3333 | 0 | Close
4561 | 1 | 2 | CC Chg | 29:59:30 | 37:59:30 | 0.09969 | 4.2878 | 2.99018 | 239.91 | 2.99018 | 239.91 | 0 | 0 | 0.01166945 | 936.25 | 0.01166945 | 936.25 | 0 | 0 | 2023-03-05 01:17:07 | 0.00042745 | 2.0764 | 166.5954 | 0 | Close
4562 | 1 | 2 | CC Chg | 30:00:00 | 38:00:00 | 0.0997 | 4.2882 | 2.99101 | 239.97 | 2.99101 | 239.97 | 0 | 0 | 0.01167301 | 936.54 | 0.01167301 | 936.54 | 0 | 0 | 2023-03-05 01:17:37 | 0.00042753 | 2.0773 | 166.6667 | 0 | Close
4563 | 1 | 2 | CC Chg | 30:00:30 | 38:00:30 | 0.09969 | 4.2886 | 2.99184 | 240.04 | 2.99184 | 240.04 | 0 | 0 | 0.01167657 | 936.82 | 0.01167657 | 936.82 | 0 | 0 | 2023-03-05 01:18:07 | 0.00042753 | 2.0764 | 166.5954 | 0 | Close
4564 | 1 | 2 | CC Chg | 30:01:00 | 38:01:00 | 0.09969 | 4.2889 | 2.99267 | 240.11 | 2.99267 | 240.11 | 0 | 0 | 0.01168014 | 937.11 | 0.01168014 | 937.11 | 0 | 0 | 2023-03-05 01:18:37 | 0.00042756 | 2.7698 | 222.2222 | 0 | Close
4565 | 1 | 2 | CC Chg | 30:01:30 | 38:01:30 | 0.09969 | 4.2894 | 2.9935 | 240.17 | 2.9935 | 240.17 | 0 | 0 | 0.0116837 | 937.4 | 0.0116837 | 937.4 | 0 | 0 | 2023-03-05 01:19:07 | 0.00042761 | 1.6612 | 133.2763 | 0 | Close
4566 | 1 | 2 | CC Chg | 30:02:00 | 38:02:00 | 0.09968 | 4.2898 | 2.99433 | 240.24 | 2.99433 | 240.24 | 0 | 0 | 0.01168726 | 937.68 | 0.01168726 | 937.68 | 0 | 0 | 2023-03-05 01:19:37 | 0.00042761 | 2.0773 | 166.6667 | 0 | Close
4567 | 1 | 2 | CC Chg | 30:02:30 | 38:02:30 | 0.09969 | 4.2901 | 2.99516 | 240.31 | 2.99516 | 240.31 | 0 | 0 | 0.01169083 | 937.97 | 0.01169083 | 937.97 | 0 | 0 | 2023-03-05 01:20:07 | 0.00042768 | 2.7698 | 222.2222 | 0 | Close
4568 | 1 | 2 | CC Chg | 30:03:00 | 38:03:00 | 0.09971 | 4.2907 | 2.99599 | 240.37 | 2.99599 | 240.37 | 0 | 0 | 0.01169439 | 938.25 | 0.01169439 | 938.25 | 0 | 0 | 2023-03-05 01:20:37 | 0.00042783 | 1.3849 | 111.1111 | 0 | Close
4569 | 1 | 2 | CC Chg | 30:03:30 | 38:03:30 | 0.0997 | 4.2909 | 2.99682 | 240.44 | 2.99682 | 240.44 | 0 | 0 | 0.01169796 | 938.54 | 0.01169796 | 938.54 | 0 | 0 | 2023-03-05 01:21:07 | 0.0004278 | 4.1529 | 333.1907 | 0 | Close
4570 | 1 | 2 | CC Chg | 30:04:00 | 38:04:00 | 0.0997 | 4.2914 | 2.99766 | 240.51 | 2.99766 | 240.51 | 0 | 0 | 0.01170152 | 938.83 | 0.01170152 | 938.83 | 0 | 0 | 2023-03-05 01:21:37 | 0.00042785 | 1.6619 | 133.3333 | 0 | Close
4571 | 1 | 2 | CC Chg | 30:04:30 | 38:04:30 | 0.09969 | 4.2918 | 2.99849 | 240.57 | 2.99849 | 240.57 | 0 | 0 | 0.01170509 | 939.11 | 0.01170509 | 939.11 | 0 | 0 | 2023-03-05 01:22:07 | 0.00042785 | 2.0764 | 166.5954 | 0 | Close
4572 | 1 | 2 | CC Chg | 30:05:00 | 38:05:00 | 0.09969 | 4.2923 | 2.99932 | 240.64 | 2.99932 | 240.64 | 0 | 0 | 0.01170865 | 939.4 | 0.01170865 | 939.4 | 0 | 0 | 2023-03-05 01:22:37 | 0.0004279 | 1.6619 | 133.3333 | 0 | Close
4573 | 1 | 2 | CC Chg | 30:05:30 | 38:05:30 | 0.09969 | 4.2928 | 3.00015 | 240.71 | 3.00015 | 240.71 | 0 | 0 | 0.01171222 | 939.68 | 0.01171222 | 939.68 | 0 | 0 | 2023-03-05 01:23:07 | 0.00042795 | 1.6612 | 133.2763 | 0 | Close
4574 | 1 | 2 | CC Chg | 30:06:00 | 38:06:00 | 0.0997 | 4.2932 | 3.00098 | 240.77 | 3.00098 | 240.77 | 0 | 0 | 0.01171579 | 939.97 | 0.01171579 | 939.97 | 0 | 0 | 2023-03-05 01:23:37 | 0.00042803 | 2.0773 | 166.6667 | 0 | Close
4575 | 1 | 2 | CC Chg | 30:06:30 | 38:06:30 | 0.0997 | 4.2936 | 3.00181 | 240.84 | 3.00181 | 240.84 | 0 | 0 | 0.01171935 | 940.26 | 0.01171935 | 940.26 | 0 | 0 | 2023-03-05 01:24:07 | 0.00042807 | 2.0764 | 166.5954 | 0 | Close
4576 | 1 | 2 | CC Chg | 30:07:00 | 38:07:00 | 0.09969 | 4.294 | 3.00264 | 240.9 | 3.00264 | 240.9 | 0 | 0 | 0.01172292 | 940.54 | 0.01172292 | 940.54 | 0 | 0 | 2023-03-05 01:24:37 | 0.00042807 | 2.0773 | 166.6667 | 0 | Close
4577 | 1 | 2 | CC Chg | 30:07:30 | 38:07:30 | 0.0997 | 4.2944 | 3.00347 | 240.97 | 3.00347 | 240.97 | 0 | 0 | 0.01172649 | 940.83 | 0.01172649 | 940.83 | 0 | 0 | 2023-03-05 01:25:07 | 0.00042815 | 2.0773 | 166.6667 | 0 | Close
4578 | 1 | 2 | CC Chg | 30:08:00 | 38:08:00 | 0.0997 | 4.2948 | 3.0043 | 241.04 | 3.0043 | 241.04 | 0 | 0 | 0.01173006 | 941.11 | 0.01173006 | 941.11 | 0 | 0 | 2023-03-05 01:25:37 | 0.00042819 | 2.0773 | 166.6667 | 0 | Close
4579 | 1 | 2 | CC Chg | 30:08:30 | 38:08:30 | 0.09971 | 4.2951 | 3.00513 | 241.1 | 3.00513 | 241.1 | 0 | 0 | 0.01173362 | 941.4 | 0.01173362 | 941.4 | 0 | 0 | 2023-03-05 01:26:07 | 0.00042826 | 2.7686 | 222.1271 | 0 | Close
4580 | 1 | 2 | CC Chg | 30:09:00 | 38:09:00 | 0.09969 | 4.2955 | 3.00596 | 241.17 | 3.00596 | 241.17 | 0 | 0 | 0.01173719 | 941.69 | 0.01173719 | 941.69 | 0 | 0 | 2023-03-05 01:26:37 | 0.00042822 | 2.0773 | 166.6667 | 0 | Close
4581 | 1 | 2 | CC Chg | 30:09:30 | 38:09:30 | 0.0997 | 4.296 | 3.00679 | 241.24 | 3.00679 | 241.24 | 0 | 0 | 0.01174076 | 941.97 | 0.01174076 | 941.97 | 0 | 0 | 2023-03-05 01:27:07 | 0.00042831 | 1.6612 | 133.2763 | 0 | Close
4582 | 1 | 2 | CC Chg | 30:10:00 | 38:10:00 | 0.0997 | 4.2964 | 3.00762 | 241.3 | 3.00762 | 241.3 | 0 | 0 | 0.01174433 | 942.26 | 0.01174433 | 942.26 | 0 | 0 | 2023-03-05 01:27:37 | 0.00042835 | 2.0773 | 166.6667 | 0 | Close
4583 | 1 | 2 | CC Chg | 30:10:30 | 38:10:30 | 0.09968 | 4.2968 | 3.00846 | 241.37 | 3.00846 | 241.37 | 0 | 0 | 0.0117479 | 942.55 | 0.0117479 | 942.55 | 0 | 0 | 2023-03-05 01:28:07 | 0.00042831 | 2.0764 | 166.5954 | 0 | Close
4584 | 1 | 2 | CC Chg | 30:11:00 | 38:11:00 | 0.0997 | 4.2972 | 3.00929 | 241.44 | 3.00929 | 241.44 | 0 | 0 | 0.01175147 | 942.83 | 0.01175147 | 942.83 | 0 | 0 | 2023-03-05 01:28:37 | 0.00042843 | 2.0773 | 166.6667 | 0 | Close
4585 | 1 | 2 | CC Chg | 30:11:30 | 38:11:30 | 0.09971 | 4.2976 | 3.01012 | 241.5 | 3.01012 | 241.5 | 0 | 0 | 0.01175504 | 943.12 | 0.01175504 | 943.12 | 0 | 0 | 2023-03-05 01:29:07 | 0.00042851 | 2.0764 | 166.5954 | 0 | Close
4586 | 1 | 2 | CC Chg | 30:12:00 | 38:12:00 | 0.0997 | 4.2981 | 3.01095 | 241.57 | 3.01095 | 241.57 | 0 | 0 | 0.01175861 | 943.41 | 0.01175861 | 943.41 | 0 | 0 | 2023-03-05 01:29:37 | 0.00042852 | 1.6619 | 133.3333 | 0 | Close
4587 | 1 | 2 | CC Chg | 30:12:30 | 38:12:30 | 0.0997 | 4.2985 | 3.01178 | 241.64 | 3.01178 | 241.64 | 0 | 0 | 0.01176218 | 943.69 | 0.01176218 | 943.69 | 0 | 0 | 2023-03-05 01:30:07 | 0.00042856 | 2.0764 | 166.5954 | 0 | Close
4588 | 1 | 2 | CC Chg | 30:13:00 | 38:13:00 | 0.0997 | 4.2988 | 3.01261 | 241.7 | 3.01261 | 241.7 | 0 | 0 | 0.01176575 | 943.98 | 0.01176575 | 943.98 | 0 | 0 | 2023-03-05 01:30:37 | 0.00042859 | 2.7698 | 222.2222 | 0 | Close
4589 | 1 | 2 | CC Chg | 30:13:30 | 38:13:30 | 0.09969 | 4.2992 | 3.01344 | 241.77 | 3.01344 | 241.77 | 0 | 0 | 0.01176932 | 944.27 | 0.01176932 | 944.27 | 0 | 0 | 2023-03-05 01:31:07 | 0.00042859 | 2.0773 | 166.6667 | 0 | Close
4590 | 1 | 2 | CC Chg | 30:14:00 | 38:14:00 | 0.09969 | 4.2997 | 3.01427 | 241.84 | 3.01427 | 241.84 | 0 | 0 | 0.0117729 | 944.55 | 0.0117729 | 944.55 | 0 | 0 | 2023-03-05 01:31:37 | 0.00042864 | 1.6619 | 133.3333 | 0 | Close
4591 | 1 | 2 | CC Chg | 30:14:19 | 38:14:19 | 0.09968 | 4.3 | 3.0148 | 241.88 | 3.0148 | 241.88 | 0 | 0 | 0.01177516 | 944.73 | 0.01177516 | 944.73 | 0 | 0 | 2023-03-05 01:31:56 | 0.00042862 | 1.7529 | 140.6361 | 0 | Close
4592 | 1 | 3 | Rest | 00:00:00 | 00:00:00 | 0 | 4.2947 | 0 | 0 | 0 | 0 | 0 | 0 | 0 | 0 | 0 | 0 | 0 | 0 | 2023-03-05 01:31:56 | 0 | 0 | 0 | 0 | Close
4593 | 1 | 3 | Rest | 00:00:30 | 38:14:49 | 0 | 4.2925 | 0 | 0 | 0 | 0 | 0 | 0 | 0 | 0 | 0 | 0 | 0 | 0 | 2023-03-05 01:32:26 | 0 | 0 | 0 | 0 | Close
4594 | 1 | 3 | Rest | 00:01:00 | 38:15:19 | 0 | 4.2915 | 0 | 0 | 0 | 0 | 0 | 0 | 0 | 0 | 0 | 0 | 0 | 0 | 2023-03-05 01:32:56 | 0 | 0 | 0 | 0 | Close
4595 | 1 | 3 | Rest | 00:01:30 | 38:15:49 | 0 | 4.2911 | 0 | 0 | 0 | 0 | 0 | 0 | 0 | 0 | 0 | 0 | 0 | 0 | 2023-03-05 01:33:26 | 0 | 0 | 0 | 0 | Close
4596 | 1 | 3 | Rest | 00:02:00 | 38:16:19 | 0 | 4.2906 | 0 | 0 | 0 | 0 | 0 | 0 | 0 | 0 | 0 | 0 | 0 | 0 | 2023-03-05 01:33:56 | 0 | 0 | 0 | 0 | Close
4597 | 1 | 3 | Rest | 00:02:30 | 38:16:49 | 0 | 4.2902 | 0 | 0 | 0 | 0 | 0 | 0 | 0 | 0 | 0 | 0 | 0 | 0 | 2023-03-05 01:34:26 | 0 | 0 | 0 | 0 | Close
4598 | 1 | 3 | Rest | 00:03:00 | 38:17:19 | 0 | 4.2899 | 0 | 0 | 0 | 0 | 0 | 0 | 0 | 0 | 0 | 0 | 0 | 0 | 2023-03-05 01:34:56 | 0 | 0 | 0 | 0 | Close
4599 | 1 | 3 | Rest | 00:03:30 | 38:17:49 | 0 | 4.2896 | 0 | 0 | 0 | 0 | 0 | 0 | 0 | 0 | 0 | 0 | 0 | 0 | 2023-03-05 01:35:26 | 0 | 0 | 0 | 0 | Close
4600 | 1 | 3 | Rest | 00:04:00 | 38:18:19 | 0 | 4.2894 | 0 | 0 | 0 | 0 | 0 | 0 | 0 | 0 | 0 | 0 | 0 | 0 | 2023-03-05 01:35:56 | 0 | 0 | 0 | 0 | Close
4601 | 1 | 3 | Rest | 00:04:30 | 38:18:49 | 0 | 4.2892 | 0 | 0 | 0 | 0 | 0 | 0 | 0 | 0 | 0 | 0 | 0 | 0 | 2023-03-05 01:36:26 | 0 | 0 | 0 | 0 | Close
4602 | 1 | 3 | Rest | 00:05:00 | 38:19:19 | 0 | 4.2891 | 0 | 0 | 0 | 0 | 0 | 0 | 0 | 0 | 0 | 0 | 0 | 0 | 2023-03-05 01:36:56 | 0 | 0 | 0 | 0 | Close
4603 | 1 | 3 | Rest | 00:05:30 | 38:19:49 | 0 | 4.2888 | 0 | 0 | 0 | 0 | 0 | 0 | 0 | 0 | 0 | 0 | 0 | 0 | 2023-03-05 01:37:26 | 0 | 0 | 0 | 0 | Close
4604 | 1 | 3 | Rest | 00:06:00 | 38:20:19 | 0 | 4.2886 | 0 | 0 | 0 | 0 | 0 | 0 | 0 | 0 | 0 | 0 | 0 | 0 | 2023-03-05 01:37:56 | 0 | 0 | 0 | 0 | Close
4605 | 1 | 3 | Rest | 00:06:30 | 38:20:49 | 0 | 4.2884 | 0 | 0 | 0 | 0 | 0 | 0 | 0 | 0 | 0 | 0 | 0 | 0 | 2023-03-05 01:38:26 | 0 | 0 | 0 | 0 | Close
4606 | 1 | 3 | Rest | 00:07:00 | 38:21:19 | 0 | 4.2881 | 0 | 0 | 0 | 0 | 0 | 0 | 0 | 0 | 0 | 0 | 0 | 0 | 2023-03-05 01:38:56 | 0 | 0 | 0 | 0 | Close
4607 | 1 | 3 | Rest | 00:07:30 | 38:21:49 | 0 | 4.2881 | 0 | 0 | 0 | 0 | 0 | 0 | 0 | 0 | 0 | 0 | 0 | 0 | 2023-03-05 01:39:26 | 0 | 0 | 0 | 0 | Close
4608 | 1 | 3 | Rest | 00:08:00 | 38:22:19 | 0 | 4.2879 | 0 | 0 | 0 | 0 | 0 | 0 | 0 | 0 | 0 | 0 | 0 | 0 | 2023-03-05 01:39:56 | 0 | 0 | 0 | 0 | Close
4609 | 1 | 3 | Rest | 00:08:30 | 38:22:49 | 0 | 4.2878 | 0 | 0 | 0 | 0 | 0 | 0 | 0 | 0 | 0 | 0 | 0 | 0 | 2023-03-05 01:40:26 | 0 | 0 | 0 | 0 | Close
4610 | 1 | 3 | Rest | 00:09:00 | 38:23:19 | 0 | 4.2876 | 0 | 0 | 0 | 0 | 0 | 0 | 0 | 0 | 0 | 0 | 0 | 0 | 2023-03-05 01:40:56 | 0 | 0 | 0 | 0 | Close
4611 | 1 | 3 | Rest | 00:09:30 | 38:23:49 | 0 | 4.2875 | 0 | 0 | 0 | 0 | 0 | 0 | 0 | 0 | 0 | 0 | 0 | 0 | 2023-03-05 01:41:26 | 0 | 0 | 0 | 0 | Close
4612 | 1 | 3 | Rest | 00:10:00 | 38:24:19 | 0 | 4.2872 | 0 | 0 | 0 | 0 | 0 | 0 | 0 | 0 | 0 | 0 | 0 | 0 | 2023-03-05 01:41:56 | 0 | 0 | 0 | 0 | Close
4613 | 1 | 3 | Rest | 00:10:30 | 38:24:49 | 0 | 4.2871 | 0 | 0 | 0 | 0 | 0 | 0 | 0 | 0 | 0 | 0 | 0 | 0 | 2023-03-05 01:42:26 | 0 | 0 | 0 | 0 | Close
4614 | 1 | 3 | Rest | 00:11:00 | 38:25:19 | 0 | 4.2869 | 0 | 0 | 0 | 0 | 0 | 0 | 0 | 0 | 0 | 0 | 0 | 0 | 2023-03-05 01:42:56 | 0 | 0 | 0 | 0 | Close
4615 | 1 | 3 | Rest | 00:11:30 | 38:25:49 | 0 | 4.2868 | 0 | 0 | 0 | 0 | 0 | 0 | 0 | 0 | 0 | 0 | 0 | 0 | 2023-03-05 01:43:26 | 0 | 0 | 0 | 0 | Close
4616 | 1 | 3 | Rest | 00:12:00 | 38:26:19 | 0 | 4.2866 | 0 | 0 | 0 | 0 | 0 | 0 | 0 | 0 | 0 | 0 | 0 | 0 | 2023-03-05 01:43:56 | 0 | 0 | 0 | 0 | Close
4617 | 1 | 3 | Rest | 00:12:30 | 38:26:49 | 0 | 4.2865 | 0 | 0 | 0 | 0 | 0 | 0 | 0 | 0 | 0 | 0 | 0 | 0 | 2023-03-05 01:44:26 | 0 | 0 | 0 | 0 | Close
4618 | 1 | 3 | Rest | 00:13:00 | 38:27:19 | 0 | 4.2863 | 0 | 0 | 0 | 0 | 0 | 0 | 0 | 0 | 0 | 0 | 0 | 0 | 2023-03-05 01:44:56 | 0 | 0 | 0 | 0 | Close
4619 | 1 | 3 | Rest | 00:13:30 | 38:27:49 | 0 | 4.2862 | 0 | 0 | 0 | 0 | 0 | 0 | 0 | 0 | 0 | 0 | 0 | 0 | 2023-03-05 01:45:26 | 0 | 0 | 0 | 0 | Close
4620 | 1 | 3 | Rest | 00:14:00 | 38:28:19 | 0 | 4.2862 | 0 | 0 | 0 | 0 | 0 | 0 | 0 | 0 | 0 | 0 | 0 | 0 | 2023-03-05 01:45:56 | 0 | 0 | 0 | 0 | Close
4621 | 1 | 3 | Rest | 00:14:30 | 38:28:49 | 0 | 4.286 | 0 | 0 | 0 | 0 | 0 | 0 | 0 | 0 | 0 | 0 | 0 | 0 | 2023-03-05 01:46:26 | 0 | 0 | 0 | 0 | Close
4622 | 1 | 3 | Rest | 00:15:00 | 38:29:19 | 0 | 4.2859 | 0 | 0 | 0 | 0 | 0 | 0 | 0 | 0 | 0 | 0 | 0 | 0 | 2023-03-05 01:46:56 | 0 | 0 | 0 | 0 | Close
4623 | 1 | 3 | Rest | 00:15:30 | 38:29:49 | 0 | 4.2857 | 0 | 0 | 0 | 0 | 0 | 0 | 0 | 0 | 0 | 0 | 0 | 0 | 2023-03-05 01:47:26 | 0 | 0 | 0 | 0 | Close
4624 | 1 | 3 | Rest | 00:16:00 | 38:30:19 | 0 | 4.2855 | 0 | 0 | 0 | 0 | 0 | 0 | 0 | 0 | 0 | 0 | 0 | 0 | 2023-03-05 01:47:56 | 0 | 0 | 0 | 0 | Close
4625 | 1 | 3 | Rest | 00:16:30 | 38:30:49 | 0 | 4.2855 | 0 | 0 | 0 | 0 | 0 | 0 | 0 | 0 | 0 | 0 | 0 | 0 | 2023-03-05 01:48:26 | 0 | 0 | 0 | 0 | Close
4626 | 1 | 3 | Rest | 00:17:00 | 38:31:19 | 0 | 4.2854 | 0 | 0 | 0 | 0 | 0 | 0 | 0 | 0 | 0 | 0 | 0 | 0 | 2023-03-05 01:48:56 | 0 | 0 | 0 | 0 | Close
4627 | 1 | 3 | Rest | 00:17:30 | 38:31:49 | 0 | 4.2852 | 0 | 0 | 0 | 0 | 0 | 0 | 0 | 0 | 0 | 0 | 0 | 0 | 2023-03-05 01:49:26 | 0 | 0 | 0 | 0 | Close
4628 | 1 | 3 | Rest | 00:18:00 | 38:32:19 | 0 | 4.2851 | 0 | 0 | 0 | 0 | 0 | 0 | 0 | 0 | 0 | 0 | 0 | 0 | 2023-03-05 01:49:56 | 0 | 0 | 0 | 0 | Close
4629 | 1 | 3 | Rest | 00:18:30 | 38:32:49 | 0 | 4.2849 | 0 | 0 | 0 | 0 | 0 | 0 | 0 | 0 | 0 | 0 | 0 | 0 | 2023-03-05 01:50:26 | 0 | 0 | 0 | 0 | Close
4630 | 1 | 3 | Rest | 00:19:00 | 38:33:19 | 0 | 4.2848 | 0 | 0 | 0 | 0 | 0 | 0 | 0 | 0 | 0 | 0 | 0 | 0 | 2023-03-05 01:50:56 | 0 | 0 | 0 | 0 | Close
4631 | 1 | 3 | Rest | 00:19:30 | 38:33:49 | 0 | 4.2847 | 0 | 0 | 0 | 0 | 0 | 0 | 0 | 0 | 0 | 0 | 0 | 0 | 2023-03-05 01:51:26 | 0 | 0 | 0 | 0 | Close
4632 | 1 | 3 | Rest | 00:20:00 | 38:34:19 | 0 | 4.2847 | 0 | 0 | 0 | 0 | 0 | 0 | 0 | 0 | 0 | 0 | 0 | 0 | 2023-03-05 01:51:56 | 0 | 0 | 0 | 0 | Close
4633 | 1 | 3 | Rest | 00:20:30 | 38:34:49 | 0 | 4.2845 | 0 | 0 | 0 | 0 | 0 | 0 | 0 | 0 | 0 | 0 | 0 | 0 | 2023-03-05 01:52:26 | 0 | 0 | 0 | 0 | Close
4634 | 1 | 3 | Rest | 00:21:00 | 38:35:19 | 0 | 4.2845 | 0 | 0 | 0 | 0 | 0 | 0 | 0 | 0 | 0 | 0 | 0 | 0 | 2023-03-05 01:52:56 | 0 | 0 | 0 | 0 | Close
4635 | 1 | 3 | Rest | 00:21:30 | 38:35:49 | 0 | 4.2843 | 0 | 0 | 0 | 0 | 0 | 0 | 0 | 0 | 0 | 0 | 0 | 0 | 2023-03-05 01:53:26 | 0 | 0 | 0 | 0 | Close
4636 | 1 | 3 | Rest | 00:22:00 | 38:36:19 | 0 | 4.2842 | 0 | 0 | 0 | 0 | 0 | 0 | 0 | 0 | 0 | 0 | 0 | 0 | 2023-03-05 01:53:56 | 0 | 0 | 0 | 0 | Close
4637 | 1 | 3 | Rest | 00:22:30 | 38:36:49 | 0 | 4.2841 | 0 | 0 | 0 | 0 | 0 | 0 | 0 | 0 | 0 | 0 | 0 | 0 | 2023-03-05 01:54:26 | 0 | 0 | 0 | 0 | Close
4638 | 1 | 3 | Rest | 00:23:00 | 38:37:19 | 0 | 4.284 | 0 | 0 | 0 | 0 | 0 | 0 | 0 | 0 | 0 | 0 | 0 | 0 | 2023-03-05 01:54:56 | 0 | 0 | 0 | 0 | Close
4639 | 1 | 3 | Rest | 00:23:30 | 38:37:49 | 0 | 4.2839 | 0 | 0 | 0 | 0 | 0 | 0 | 0 | 0 | 0 | 0 | 0 | 0 | 2023-03-05 01:55:26 | 0 | 0 | 0 | 0 | Close
4640 | 1 | 3 | Rest | 00:24:00 | 38:38:19 | 0 | 4.2837 | 0 | 0 | 0 | 0 | 0 | 0 | 0 | 0 | 0 | 0 | 0 | 0 | 2023-03-05 01:55:56 | 0 | 0 | 0 | 0 | Close
4641 | 1 | 3 | Rest | 00:24:30 | 38:38:49 | 0 | 4.2836 | 0 | 0 | 0 | 0 | 0 | 0 | 0 | 0 | 0 | 0 | 0 | 0 | 2023-03-05 01:56:26 | 0 | 0 | 0 | 0 | Close
4642 | 1 | 3 | Rest | 00:25:00 | 38:39:19 | 0 | 4.2835 | 0 | 0 | 0 | 0 | 0 | 0 | 0 | 0 | 0 | 0 | 0 | 0 | 2023-03-05 01:56:56 | 0 | 0 | 0 | 0 | Close
4643 | 1 | 3 | Rest | 00:25:30 | 38:39:49 | 0 | 4.2835 | 0 | 0 | 0 | 0 | 0 | 0 | 0 | 0 | 0 | 0 | 0 | 0 | 2023-03-05 01:57:26 | 0 | 0 | 0 | 0 | Close
4644 | 1 | 3 | Rest | 00:26:00 | 38:40:19 | 0 | 4.2834 | 0 | 0 | 0 | 0 | 0 | 0 | 0 | 0 | 0 | 0 | 0 | 0 | 2023-03-05 01:57:56 | 0 | 0 | 0 | 0 | Close
4645 | 1 | 3 | Rest | 00:26:30 | 38:40:49 | 0 | 4.2832 | 0 | 0 | 0 | 0 | 0 | 0 | 0 | 0 | 0 | 0 | 0 | 0 | 2023-03-05 01:58:26 | 0 | 0 | 0 | 0 | Close
4646 | 1 | 3 | Rest | 00:27:00 | 38:41:19 | 0 | 4.2832 | 0 | 0 | 0 | 0 | 0 | 0 | 0 | 0 | 0 | 0 | 0 | 0 | 2023-03-05 01:58:56 | 0 | 0 | 0 | 0 | Close
4647 | 1 | 3 | Rest | 00:27:30 | 38:41:49 | 0 | 4.283 | 0 | 0 | 0 | 0 | 0 | 0 | 0 | 0 | 0 | 0 | 0 | 0 | 2023-03-05 01:59:26 | 0 | 0 | 0 | 0 | Close
4648 | 1 | 3 | Rest | 00:28:00 | 38:42:19 | 0 | 4.283 | 0 | 0 | 0 | 0 | 0 | 0 | 0 | 0 | 0 | 0 | 0 | 0 | 2023-03-05 01:59:56 | 0 | 0 | 0 | 0 | Close
4649 | 1 | 3 | Rest | 00:28:30 | 38:42:49 | 0 | 4.2829 | 0 | 0 | 0 | 0 | 0 | 0 | 0 | 0 | 0 | 0 | 0 | 0 | 2023-03-05 02:00:26 | 0 | 0 | 0 | 0 | Close
4650 | 1 | 3 | Rest | 00:29:00 | 38:43:19 | 0 | 4.2828 | 0 | 0 | 0 | 0 | 0 | 0 | 0 | 0 | 0 | 0 | 0 | 0 | 2023-03-05 02:00:56 | 0 | 0 | 0 | 0 | Close
4651 | 1 | 3 | Rest | 00:29:30 | 38:43:49 | 0 | 4.2826 | 0 | 0 | 0 | 0 | 0 | 0 | 0 | 0 | 0 | 0 | 0 | 0 | 2023-03-05 02:01:26 | 0 | 0 | 0 | 0 | Close
4652 | 1 | 3 | Rest | 00:30:00 | 38:44:19 | 0 | 4.2825 | 0 | 0 | 0 | 0 | 0 | 0 | 0 | 0 | 0 | 0 | 0 | 0 | 2023-03-05 02:01:56 | 0 | 0 | 0 | 0 | Close
4653 | 1 | 4 | CC DChg | 00:00:00 | 00:00:00 | -0.09969 | 4.2775 | 0 | 0 | 0 | 0 | 0 | 0 | 0 | 0 | 0 | 0 | 0 | 0 | 2023-03-05 02:01:56 | -0.00042642 | 0 | 0 | 0 | Close
4654 | 1 | 4 | CC DChg | 00:00:30 | 38:44:49 | -0.09969 | 4.2747 | 0.00083 | 0.07 | 0 | 0 | 0.00083 | 0.07 | 3.55e-06 | 0.28 | 0 | 0 | 3.55e-06 | 0.28 | 2023-03-05 02:02:26 | -0.00042614 | -0.2967 | -23.803 | 0 | Close
4655 | 1 | 4 | CC DChg | 00:01:00 | 38:45:19 | -0.09969 | 4.2735 | 0.00166 | 0.13 | 0 | 0 | 0.00166 | 0.13 | 7.1e-06 | 0.57 | 0 | 0 | 7.1e-06 | 0.57 | 2023-03-05 02:02:56 | -0.00042603 | -0.6923 | -55.5407 | 0 | Close
4656 | 1 | 4 | CC DChg | 00:01:30 | 38:45:49 | -0.09968 | 4.2726 | 0.00249 | 0.2 | 0 | 0 | 0.00249 | 0.2 | 1.065e-05 | 0.85 | 0 | 0 | 1.065e-05 | 0.85 | 2023-03-05 02:03:26 | -0.00042589 | -0.923 | -74.0545 | 0 | Close
4657 | 1 | 4 | CC DChg | 00:02:00 | 38:46:19 | -0.09969 | 4.2717 | 0.00332 | 0.27 | 0 | 0 | 0.00332 | 0.27 | 1.42e-05 | 1.14 | 0 | 0 | 1.42e-05 | 1.14 | 2023-03-05 02:03:56 | -0.00042585 | -0.923 | -74.055 | 0 | Close
4658 | 1 | 4 | CC DChg | 00:02:30 | 38:46:49 | -0.09969 | 4.2708 | 0.00415 | 0.33 | 0 | 0 | 0.00415 | 0.33 | 1.775e-05 | 1.42 | 0 | 0 | 1.775e-05 | 1.42 | 2023-03-05 02:04:26 | -0.00042576 | -0.923 | -74.0543 | 0 | Close
4659 | 1 | 4 | CC DChg | 00:03:00 | 38:47:19 | -0.09969 | 4.2701 | 0.00498 | 0.4 | 0 | 0 | 0.00498 | 0.4 | 2.13e-05 | 1.71 | 0 | 0 | 2.13e-05 | 1.71 | 2023-03-05 02:04:56 | -0.00042569 | -1.1867 | -95.2139 | 0 | Close
4660 | 1 | 4 | CC DChg | 00:03:30 | 38:47:49 | -0.09968 | 4.2694 | 0.00582 | 0.47 | 0 | 0 | 0.00582 | 0.47 | 2.484e-05 | 1.99 | 0 | 0 | 2.484e-05 | 1.99 | 2023-03-05 02:05:26 | -0.00042557 | -1.1868 | -95.2168 | 0 | Close
4661 | 1 | 4 | CC DChg | 00:04:00 | 38:48:19 | -0.09969 | 4.2686 | 0.00665 | 0.53 | 0 | 0 | 0.00665 | 0.53 | 2.839e-05 | 2.28 | 0 | 0 | 2.839e-05 | 2.28 | 2023-03-05 02:05:56 | -0.00042554 | -1.0384 | -83.3147 | 0 | Close
4662 | 1 | 4 | CC DChg | 00:04:30 | 38:48:49 | -0.09968 | 4.2679 | 0.00748 | 0.6 | 0 | 0 | 0.00748 | 0.6 | 3.194e-05 | 2.56 | 0 | 0 | 3.194e-05 | 2.56 | 2023-03-05 02:06:26 | -0.00042542 | -1.1867 | -95.2136 | 0 | Close
4663 | 1 | 4 | CC DChg | 00:05:00 | 38:49:19 | -0.09969 | 4.2672 | 0.00831 | 0.67 | 0 | 0 | 0.00831 | 0.67 | 3.548e-05 | 2.85 | 0 | 0 | 3.548e-05 | 2.85 | 2023-03-05 02:06:56 | -0.0004254 | -1.1867 | -95.211 | 0 | Close
4664 | 1 | 4 | CC DChg | 00:05:30 | 38:49:49 | -0.09968 | 4.2665 | 0.00914 | 0.73 | 0 | 0 | 0.00914 | 0.73 | 3.903e-05 | 3.13 | 0 | 0 | 3.903e-05 | 3.13 | 2023-03-05 02:07:26 | -0.00042528 | -1.1867 | -95.2123 | 0 | Close
4665 | 1 | 4 | CC DChg | 00:06:00 | 38:50:19 | -0.09969 | 4.2658 | 0.00997 | 0.8 | 0 | 0 | 0.00997 | 0.8 | 4.257e-05 | 3.42 | 0 | 0 | 4.257e-05 | 3.42 | 2023-03-05 02:07:56 | -0.00042526 | -1.1868 | -95.2149 | 0 | Close
4666 | 1 | 4 | CC DChg | 00:06:30 | 38:50:49 | -0.09968 | 4.2651 | 0.0108 | 0.87 | 0 | 0 | 0.0108 | 0.87 | 4.611e-05 | 3.7 | 0 | 0 | 4.611e-05 | 3.7 | 2023-03-05 02:08:26 | -0.00042515 | -1.1867 | -95.2126 | 0 | Close
4667 | 1 | 4 | CC DChg | 00:07:00 | 38:51:19 | -0.09968 | 4.2645 | 0.01163 | 0.93 | 0 | 0 | 0.01163 | 0.93 | 4.966e-05 | 3.98 | 0 | 0 | 4.966e-05 | 3.98 | 2023-03-05 02:08:56 | -0.00042509 | -1.3845 | -111.0814 | 0 | Close
4668 | 1 | 4 | CC DChg | 00:07:30 | 38:51:49 | -0.09968 | 4.2638 | 0.01246 | 1 | 0 | 0 | 0.01246 | 1 | 5.32e-05 | 4.27 | 0 | 0 | 5.32e-05 | 4.27 | 2023-03-05 02:09:26 | -0.00042502 | -1.1867 | -95.2129 | 0 | Close
4669 | 1 | 4 | CC DChg | 00:08:00 | 38:52:19 | -0.09967 | 4.2632 | 0.01329 | 1.07 | 0 | 0 | 0.01329 | 1.07 | 5.674e-05 | 4.55 | 0 | 0 | 5.674e-05 | 4.55 | 2023-03-05 02:09:56 | -0.00042491 | -1.3845 | -111.081 | 0 | Close
4670 | 1 | 4 | CC DChg | 00:08:30 | 38:52:49 | -0.09968 | 4.2626 | 0.01412 | 1.13 | 0 | 0 | 0.01412 | 1.13 | 6.028e-05 | 4.84 | 0 | 0 | 6.028e-05 | 4.84 | 2023-03-05 02:10:26 | -0.0004249 | -1.3845 | -111.0833 | 0 | Close
4671 | 1 | 4 | CC DChg | 00:09:00 | 38:53:19 | -0.09967 | 4.262 | 0.01495 | 1.2 | 0 | 0 | 0.01495 | 1.2 | 6.382e-05 | 5.12 | 0 | 0 | 6.382e-05 | 5.12 | 2023-03-05 02:10:56 | -0.00042479 | -1.3845 | -111.0814 | 0 | Close
4672 | 1 | 4 | CC DChg | 00:09:30 | 38:53:49 | -0.09969 | 4.2613 | 0.01578 | 1.27 | 0 | 0 | 0.01578 | 1.27 | 6.736e-05 | 5.4 | 0 | 0 | 6.736e-05 | 5.4 | 2023-03-05 02:11:26 | -0.00042481 | -1.1868 | -95.2145 | 0 | Close
4673 | 1 | 4 | CC DChg | 00:10:00 | 38:54:19 | -0.09968 | 4.2605 | 0.01661 | 1.33 | 0 | 0 | 0.01661 | 1.33 | 7.09e-05 | 5.69 | 0 | 0 | 7.09e-05 | 5.69 | 2023-03-05 02:11:56 | -0.00042469 | -1.0384 | -83.3119 | 0 | Close
4674 | 1 | 4 | CC DChg | 00:10:30 | 38:54:49 | -0.09967 | 4.26 | 0.01745 | 1.4 | 0 | 0 | 0.01745 | 1.4 | 7.444e-05 | 5.97 | 0 | 0 | 7.444e-05 | 5.97 | 2023-03-05 02:12:26 | -0.00042459 | -1.6614 | -133.2999 | 0 | Close
4675 | 1 | 4 | CC DChg | 00:11:00 | 38:55:19 | -0.09969 | 4.2593 | 0.01828 | 1.47 | 0 | 0 | 0.01828 | 1.47 | 7.798e-05 | 6.26 | 0 | 0 | 7.798e-05 | 6.26 | 2023-03-05 02:12:56 | -0.00042461 | -1.1867 | -95.2126 | 0 | Close
4676 | 1 | 4 | CC DChg | 00:11:30 | 38:55:49 | -0.09968 | 4.2587 | 0.01911 | 1.53 | 0 | 0 | 0.01911 | 1.53 | 8.152e-05 | 6.54 | 0 | 0 | 8.152e-05 | 6.54 | 2023-03-05 02:13:26 | -0.00042451 | -1.3845 | -111.0829 | 0 | Close
4677 | 1 | 4 | CC DChg | 00:12:00 | 38:56:19 | -0.09969 | 4.258 | 0.01994 | 1.6 | 0 | 0 | 0.01994 | 1.6 | 8.505e-05 | 6.82 | 0 | 0 | 8.505e-05 | 6.82 | 2023-03-05 02:13:56 | -0.00042448 | -1.1867 | -95.2136 | 0 | Close
4678 | 1 | 4 | CC DChg | 00:12:30 | 38:56:49 | -0.09968 | 4.2574 | 0.02077 | 1.67 | 0 | 0 | 0.02077 | 1.67 | 8.859e-05 | 7.11 | 0 | 0 | 8.859e-05 | 7.11 | 2023-03-05 02:14:26 | -0.00042438 | -1.3845 | -111.0799 | 0 | Close
4679 | 1 | 4 | CC DChg | 00:13:00 | 38:57:19 | -0.09968 | 4.2568 | 0.0216 | 1.73 | 0 | 0 | 0.0216 | 1.73 | 9.213e-05 | 7.39 | 0 | 0 | 9.213e-05 | 7.39 | 2023-03-05 02:14:56 | -0.00042432 | -1.3845 | -111.0784 | 0 | Close
4680 | 1 | 4 | CC DChg | 00:13:30 | 38:57:49 | -0.09969 | 4.2561 | 0.02243 | 1.8 | 0 | 0 | 0.02243 | 1.8 | 9.566e-05 | 7.68 | 0 | 0 | 9.566e-05 | 7.68 | 2023-03-05 02:15:26 | -0.00042429 | -1.1867 | -95.2107 | 0 | Close
4681 | 1 | 4 | CC DChg | 00:14:00 | 38:58:19 | -0.09969 | 4.2555 | 0.02326 | 1.87 | 0 | 0 | 0.02326 | 1.87 | 9.92e-05 | 7.96 | 0 | 0 | 9.92e-05 | 7.96 | 2023-03-05 02:15:56 | -0.00042423 | -1.3845 | -111.0807 | 0 | Close
4682 | 1 | 4 | CC DChg | 00:14:30 | 38:58:49 | -0.09968 | 4.2549 | 0.02409 | 1.93 | 0 | 0 | 0.02409 | 1.93 | 0.00010273 | 8.24 | 0 | 0 | 0.00010273 | 8.24 | 2023-03-05 02:16:26 | -0.00042413 | -1.3845 | -111.0788 | 0 | Close
4683 | 1 | 4 | CC DChg | 00:15:00 | 38:59:19 | -0.09968 | 4.2543 | 0.02492 | 2 | 0 | 0 | 0.02492 | 2 | 0.00010627 | 8.53 | 0 | 0 | 0.00010627 | 8.53 | 2023-03-05 02:16:56 | -0.00042407 | -1.3845 | -111.0781 | 0 | Close
4684 | 1 | 4 | CC DChg | 00:15:30 | 38:59:49 | -0.09969 | 4.2537 | 0.02575 | 2.07 | 0 | 0 | 0.02575 | 2.07 | 0.0001098 | 8.81 | 0 | 0 | 0.0001098 | 8.81 | 2023-03-05 02:17:26 | -0.00042405 | -1.3845 | -111.0792 | 0 | Close
4685 | 1 | 4 | CC DChg | 00:16:00 | 39:00:19 | -0.09967 | 4.2531 | 0.02658 | 2.13 | 0 | 0 | 0.02658 | 2.13 | 0.00011333 | 9.09 | 0 | 0 | 0.00011333 | 9.09 | 2023-03-05 02:17:56 | -0.00042391 | -1.3845 | -111.0799 | 0 | Close
4686 | 1 | 4 | CC DChg | 00:16:30 | 39:00:49 | -0.09967 | 4.2525 | 0.02741 | 2.2 | 0 | 0 | 0.02741 | 2.2 | 0.00011687 | 9.38 | 0 | 0 | 0.00011687 | 9.38 | 2023-03-05 02:18:26 | -0.00042385 | -1.3845 | -111.0803 | 0 | Close
4687 | 1 | 4 | CC DChg | 00:17:00 | 39:01:19 | -0.09969 | 4.2518 | 0.02824 | 2.27 | 0 | 0 | 0.02824 | 2.27 | 0.0001204 | 9.66 | 0 | 0 | 0.0001204 | 9.66 | 2023-03-05 02:18:56 | -0.00042386 | -1.1867 | -95.2101 | 0 | Close
4688 | 1 | 4 | CC DChg | 00:17:30 | 39:01:49 | -0.09969 | 4.2513 | 0.02907 | 2.33 | 0 | 0 | 0.02907 | 2.33 | 0.00012393 | 9.94 | 0 | 0 | 0.00012393 | 9.94 | 2023-03-05 02:19:26 | -0.00042381 | -1.6614 | -133.2968 | 0 | Close
4689 | 1 | 4 | CC DChg | 00:18:00 | 39:02:19 | -0.09969 | 4.2506 | 0.02991 | 2.4 | 0 | 0 | 0.02991 | 2.4 | 0.00012746 | 10.23 | 0 | 0 | 0.00012746 | 10.23 | 2023-03-05 02:19:56 | -0.00042374 | -1.1867 | -95.2136 | 0 | Close
4690 | 1 | 4 | CC DChg | 00:18:30 | 39:02:49 | -0.09969 | 4.25 | 0.03074 | 2.47 | 0 | 0 | 0.03074 | 2.47 | 0.00013099 | 10.51 | 0 | 0 | 0.00013099 | 10.51 | 2023-03-05 02:20:26 | -0.00042368 | -1.3845 | -111.0818 | 0 | Close
4691 | 1 | 4 | CC DChg | 00:19:00 | 39:03:19 | -0.0997 | 4.2493 | 0.03157 | 2.53 | 0 | 0 | 0.03157 | 2.53 | 0.00013452 | 10.79 | 0 | 0 | 0.00013452 | 10.79 | 2023-03-05 02:20:56 | -0.00042366 | -1.1867 | -95.2142 | 0 | Close
4692 | 1 | 4 | CC DChg | 00:19:30 | 39:03:49 | -0.09968 | 4.2488 | 0.0324 | 2.6 | 0 | 0 | 0.0324 | 2.6 | 0.00013805 | 11.08 | 0 | 0 | 0.00013805 | 11.08 | 2023-03-05 02:21:26 | -0.00042352 | -1.6614 | -133.2981 | 0 | Close
4693 | 1 | 4 | CC DChg | 00:20:00 | 39:04:19 | -0.09969 | 4.2482 | 0.03323 | 2.67 | 0 | 0 | 0.03323 | 2.67 | 0.00014158 | 11.36 | 0 | 0 | 0.00014158 | 11.36 | 2023-03-05 02:21:56 | -0.0004235 | -1.3845 | -111.0833 | 0 | Close
4694 | 1 | 4 | CC DChg | 00:20:30 | 39:04:49 | -0.09967 | 4.2476 | 0.03406 | 2.73 | 0 | 0 | 0.03406 | 2.73 | 0.00014511 | 11.64 | 0 | 0 | 0.00014511 | 11.64 | 2023-03-05 02:22:26 | -0.00042336 | -1.3845 | -111.0814 | 0 | Close
4695 | 1 | 4 | CC DChg | 00:21:00 | 39:05:19 | -0.09968 | 4.247 | 0.03489 | 2.8 | 0 | 0 | 0.03489 | 2.8 | 0.00014864 | 11.93 | 0 | 0 | 0.00014864 | 11.93 | 2023-03-05 02:22:56 | -0.00042334 | -1.3845 | -111.0818 | 0 | Close
4696 | 1 | 4 | CC DChg | 00:21:30 | 39:05:49 | -0.09968 | 4.2464 | 0.03572 | 2.87 | 0 | 0 | 0.03572 | 2.87 | 0.00015217 | 12.21 | 0 | 0 | 0.00015217 | 12.21 | 2023-03-05 02:23:26 | -0.00042328 | -1.3845 | -111.0818 | 0 | Close
4697 | 1 | 4 | CC DChg | 00:22:00 | 39:06:19 | -0.09968 | 4.2458 | 0.03655 | 2.93 | 0 | 0 | 0.03655 | 2.93 | 0.0001557 | 12.49 | 0 | 0 | 0.0001557 | 12.49 | 2023-03-05 02:23:56 | -0.00042322 | -1.3845 | -111.0784 | 0 | Close
4698 | 1 | 4 | CC DChg | 00:22:30 | 39:06:49 | -0.09968 | 4.2451 | 0.03738 | 3 | 0 | 0 | 0.03738 | 3 | 0.00015922 | 12.77 | 0 | 0 | 0.00015922 | 12.77 | 2023-03-05 02:24:26 | -0.00042315 | -1.1867 | -95.2126 | 0 | Close
4699 | 1 | 4 | CC DChg | 00:23:00 | 39:07:19 | -0.09969 | 4.2446 | 0.03821 | 3.07 | 0 | 0 | 0.03821 | 3.07 | 0.00016275 | 13.06 | 0 | 0 | 0.00016275 | 13.06 | 2023-03-05 02:24:56 | -0.00042314 | -1.6614 | -133.2946 | 0 | Close
4700 | 1 | 4 | CC DChg | 00:23:30 | 39:07:49 | -0.09968 | 4.244 | 0.03904 | 3.13 | 0 | 0 | 0.03904 | 3.13 | 0.00016627 | 13.34 | 0 | 0 | 0.00016627 | 13.34 | 2023-03-05 02:25:26 | -0.00042304 | -1.3845 | -111.0825 | 0 | Close
4701 | 1 | 4 | CC DChg | 00:24:00 | 39:08:19 | -0.09966 | 4.2434 | 0.03987 | 3.2 | 0 | 0 | 0.03987 | 3.2 | 0.0001698 | 13.62 | 0 | 0 | 0.0001698 | 13.62 | 2023-03-05 02:25:56 | -0.0004229 | -1.3845 | -111.0807 | 0 | Close
4702 | 1 | 4 | CC DChg | 00:24:30 | 39:08:49 | -0.09969 | 4.2427 | 0.0407 | 3.27 | 0 | 0 | 0.0407 | 3.27 | 0.00017332 | 13.91 | 0 | 0 | 0.00017332 | 13.91 | 2023-03-05 02:26:26 | -0.00042295 | -1.1867 | -95.2114 | 0 | Close
4703 | 1 | 4 | CC DChg | 00:25:00 | 39:09:19 | -0.0997 | 4.2422 | 0.04154 | 3.33 | 0 | 0 | 0.04154 | 3.33 | 0.00017685 | 14.19 | 0 | 0 | 0.00017685 | 14.19 | 2023-03-05 02:26:56 | -0.00042295 | -1.6614 | -133.2959 | 0 | Close
4704 | 1 | 4 | CC DChg | 00:25:30 | 39:09:49 | -0.0997 | 4.2416 | 0.04237 | 3.4 | 0 | 0 | 0.04237 | 3.4 | 0.00018037 | 14.47 | 0 | 0 | 0.00018037 | 14.47 | 2023-03-05 02:27:26 | -0.00042289 | -1.3845 | -111.0807 | 0 | Close
4705 | 1 | 4 | CC DChg | 00:26:00 | 39:10:19 | -0.09968 | 4.241 | 0.0432 | 3.47 | 0 | 0 | 0.0432 | 3.47 | 0.0001839 | 14.75 | 0 | 0 | 0.0001839 | 14.75 | 2023-03-05 02:27:56 | -0.00042274 | -1.3845 | -111.0792 | 0 | Close
4706 | 1 | 4 | CC DChg | 00:26:30 | 39:10:49 | -0.09967 | 4.2405 | 0.04403 | 3.53 | 0 | 0 | 0.04403 | 3.53 | 0.00018742 | 15.04 | 0 | 0 | 0.00018742 | 15.04 | 2023-03-05 02:28:26 | -0.00042265 | -1.6614 | -133.2959 | 0 | Close
4707 | 1 | 4 | CC DChg | 00:27:00 | 39:11:19 | -0.09968 | 4.2399 | 0.04486 | 3.6 | 0 | 0 | 0.04486 | 3.6 | 0.00019094 | 15.32 | 0 | 0 | 0.00019094 | 15.32 | 2023-03-05 02:28:56 | -0.00042263 | -1.3845 | -111.0792 | 0 | Close
4708 | 1 | 4 | CC DChg | 00:27:30 | 39:11:49 | -0.09968 | 4.2393 | 0.04569 | 3.67 | 0 | 0 | 0.04569 | 3.67 | 0.00019446 | 15.6 | 0 | 0 | 0.00019446 | 15.6 | 2023-03-05 02:29:26 | -0.00042257 | -1.3845 | -111.0807 | 0 | Close
4709 | 1 | 4 | CC DChg | 00:28:00 | 39:12:19 | -0.0997 | 4.2387 | 0.04652 | 3.73 | 0 | 0 | 0.04652 | 3.73 | 0.00019798 | 15.88 | 0 | 0 | 0.00019798 | 15.88 | 2023-03-05 02:29:56 | -0.0004226 | -1.3845 | -111.0821 | 0 | Close
4710 | 1 | 4 | CC DChg | 00:28:30 | 39:12:49 | -0.09968 | 4.2381 | 0.04735 | 3.8 | 0 | 0 | 0.04735 | 3.8 | 0.0002015 | 16.17 | 0 | 0 | 0.0002015 | 16.17 | 2023-03-05 02:30:26 | -0.00042245 | -1.3845 | -111.0799 | 0 | Close
4711 | 1 | 4 | CC DChg | 00:29:00 | 39:13:19 | -0.09968 | 4.2375 | 0.04818 | 3.87 | 0 | 0 | 0.04818 | 3.87 | 0.00020502 | 16.45 | 0 | 0 | 0.00020502 | 16.45 | 2023-03-05 02:30:56 | -0.00042239 | -1.3845 | -111.0814 | 0 | Close
4712 | 1 | 4 | CC DChg | 00:29:30 | 39:13:49 | -0.09968 | 4.237 | 0.04901 | 3.93 | 0 | 0 | 0.04901 | 3.93 | 0.00020854 | 16.73 | 0 | 0 | 0.00020854 | 16.73 | 2023-03-05 02:31:26 | -0.00042234 | -1.6614 | -133.2959 | 0 | Close
4713 | 1 | 4 | CC DChg | 00:30:00 | 39:14:19 | -0.09969 | 4.2363 | 0.04984 | 4 | 0 | 0 | 0.04984 | 4 | 0.00021206 | 17.01 | 0 | 0 | 0.00021206 | 17.01 | 2023-03-05 02:31:56 | -0.00042232 | -1.1867 | -95.2126 | 0 | Close
4714 | 1 | 4 | CC DChg | 00:30:30 | 39:14:49 | -0.09968 | 4.2357 | 0.05067 | 4.07 | 0 | 0 | 0.05067 | 4.07 | 0.00021558 | 17.3 | 0 | 0 | 0.00021558 | 17.3 | 2023-03-05 02:32:26 | -0.00042221 | -1.3845 | -111.0792 | 0 | Close
4715 | 1 | 4 | CC DChg | 00:31:00 | 39:15:19 | -0.09968 | 4.2351 | 0.0515 | 4.13 | 0 | 0 | 0.0515 | 4.13 | 0.0002191 | 17.58 | 0 | 0 | 0.0002191 | 17.58 | 2023-03-05 02:32:56 | -0.00042215 | -1.3845 | -111.0784 | 0 | Close
4716 | 1 | 4 | CC DChg | 00:31:30 | 39:15:49 | -0.09968 | 4.2346 | 0.05233 | 4.2 | 0 | 0 | 0.05233 | 4.2 | 0.00022262 | 17.86 | 0 | 0 | 0.00022262 | 17.86 | 2023-03-05 02:33:26 | -0.0004221 | -1.6614 | -133.2932 | 0 | Close
4717 | 1 | 4 | CC DChg | 00:32:00 | 39:16:19 | -0.09968 | 4.2341 | 0.05317 | 4.27 | 0 | 0 | 0.05317 | 4.27 | 0.00022614 | 18.14 | 0 | 0 | 0.00022614 | 18.14 | 2023-03-05 02:33:56 | -0.00042206 | -1.6613 | -133.2897 | 0 | Close
4718 | 1 | 4 | CC DChg | 00:32:30 | 39:16:49 | -0.09968 | 4.2334 | 0.054 | 4.33 | 0 | 0 | 0.054 | 4.33 | 0.00022965 | 18.43 | 0 | 0 | 0.00022965 | 18.43 | 2023-03-05 02:34:26 | -0.00042199 | -1.1867 | -95.2126 | 0 | Close
4719 | 1 | 4 | CC DChg | 00:33:00 | 39:17:19 | -0.09969 | 4.2327 | 0.05483 | 4.4 | 0 | 0 | 0.05483 | 4.4 | 0.00023317 | 18.71 | 0 | 0 | 0.00023317 | 18.71 | 2023-03-05 02:34:56 | -0.00042196 | -1.1867 | -95.2101 | 0 | Close
4720 | 1 | 4 | CC DChg | 00:33:30 | 39:17:49 | -0.09968 | 4.2323 | 0.05566 | 4.47 | 0 | 0 | 0.05566 | 4.47 | 0.00023669 | 18.99 | 0 | 0 | 0.00023669 | 18.99 | 2023-03-05 02:35:26 | -0.00042188 | -2.0767 | -166.6154 | 0 | Close
4721 | 1 | 4 | CC DChg | 00:34:00 | 39:18:19 | -0.09968 | 4.2317 | 0.05649 | 4.53 | 0 | 0 | 0.05649 | 4.53 | 0.0002402 | 19.27 | 0 | 0 | 0.0002402 | 19.27 | 2023-03-05 02:35:56 | -0.00042182 | -1.3845 | -111.0792 | 0 | Close
4722 | 1 | 4 | CC DChg | 00:34:30 | 39:18:49 | -0.09968 | 4.2311 | 0.05732 | 4.6 | 0 | 0 | 0.05732 | 4.6 | 0.00024372 | 19.55 | 0 | 0 | 0.00024372 | 19.55 | 2023-03-05 02:36:26 | -0.00042176 | -1.3845 | -111.0792 | 0 | Close
4723 | 1 | 4 | CC DChg | 00:35:00 | 39:19:19 | -0.09968 | 4.2305 | 0.05815 | 4.67 | 0 | 0 | 0.05815 | 4.67 | 0.00024723 | 19.84 | 0 | 0 | 0.00024723 | 19.84 | 2023-03-05 02:36:56 | -0.0004217 | -1.3845 | -111.0807 | 0 | Close
4724 | 1 | 4 | CC DChg | 00:35:30 | 39:19:49 | -0.09969 | 4.23 | 0.05898 | 4.73 | 0 | 0 | 0.05898 | 4.73 | 0.00025074 | 20.12 | 0 | 0 | 0.00025074 | 20.12 | 2023-03-05 02:37:26 | -0.00042169 | -1.6614 | -133.2968 | 0 | Close
4725 | 1 | 4 | CC DChg | 00:36:00 | 39:20:19 | -0.09968 | 4.2295 | 0.05981 | 4.8 | 0 | 0 | 0.05981 | 4.8 | 0.00025426 | 20.4 | 0 | 0 | 0.00025426 | 20.4 | 2023-03-05 02:37:56 | -0.0004216 | -1.6614 | -133.2959 | 0 | Close
4726 | 1 | 4 | CC DChg | 00:36:30 | 39:20:49 | -0.09969 | 4.2288 | 0.06064 | 4.87 | 0 | 0 | 0.06064 | 4.87 | 0.00025777 | 20.68 | 0 | 0 | 0.00025777 | 20.68 | 2023-03-05 02:38:26 | -0.00042157 | -1.1867 | -95.2101 | 0 | Close
4727 | 1 | 4 | CC DChg | 00:37:00 | 39:21:19 | -0.09969 | 4.2283 | 0.06147 | 4.93 | 0 | 0 | 0.06147 | 4.93 | 0.00026128 | 20.96 | 0 | 0 | 0.00026128 | 20.96 | 2023-03-05 02:38:56 | -0.00042152 | -1.6614 | -133.2959 | 0 | Close
4728 | 1 | 4 | CC DChg | 00:37:30 | 39:21:49 | -0.09968 | 4.2277 | 0.0623 | 5 | 0 | 0 | 0.0623 | 5 | 0.0002648 | 21.24 | 0 | 0 | 0.0002648 | 21.24 | 2023-03-05 02:39:26 | -0.00042142 | -1.3845 | -111.0799 | 0 | Close
4729 | 1 | 4 | CC DChg | 00:38:00 | 39:22:19 | -0.09968 | 4.2271 | 0.06313 | 5.07 | 0 | 0 | 0.06313 | 5.07 | 0.00026831 | 21.53 | 0 | 0 | 0.00026831 | 21.53 | 2023-03-05 02:39:56 | -0.00042136 | -1.3845 | -111.0799 | 0 | Close
4730 | 1 | 4 | CC DChg | 00:38:30 | 39:22:49 | -0.0997 | 4.2266 | 0.06396 | 5.13 | 0 | 0 | 0.06396 | 5.13 | 0.00027182 | 21.81 | 0 | 0 | 0.00027182 | 21.81 | 2023-03-05 02:40:26 | -0.00042139 | -1.6614 | -133.2932 | 0 | Close
4731 | 1 | 4 | CC DChg | 00:39:00 | 39:23:19 | -0.09969 | 4.226 | 0.0648 | 5.2 | 0 | 0 | 0.0648 | 5.2 | 0.00027533 | 22.09 | 0 | 0 | 0.00027533 | 22.09 | 2023-03-05 02:40:56 | -0.00042129 | -1.3845 | -111.0799 | 0 | Close
4732 | 1 | 4 | CC DChg | 00:39:30 | 39:23:49 | -0.09969 | 4.2254 | 0.06563 | 5.27 | 0 | 0 | 0.06563 | 5.27 | 0.00027884 | 22.37 | 0 | 0 | 0.00027884 | 22.37 | 2023-03-05 02:41:26 | -0.00042123 | -1.3845 | -111.0814 | 0 | Close
4733 | 1 | 4 | CC DChg | 00:40:00 | 39:24:19 | -0.09967 | 4.2248 | 0.06646 | 5.33 | 0 | 0 | 0.06646 | 5.33 | 0.00028235 | 22.65 | 0 | 0 | 0.00028235 | 22.65 | 2023-03-05 02:41:56 | -0.00042109 | -1.3845 | -111.0784 | 0 | Close
4734 | 1 | 4 | CC DChg | 00:40:30 | 39:24:49 | -0.0997 | 4.2243 | 0.06729 | 5.4 | 0 | 0 | 0.06729 | 5.4 | 0.00028586 | 22.93 | 0 | 0 | 0.00028586 | 22.93 | 2023-03-05 02:42:26 | -0.00042116 | -1.6614 | -133.2968 | 0 | Close
4735 | 1 | 4 | CC DChg | 00:41:00 | 39:25:19 | -0.09968 | 4.2237 | 0.06812 | 5.47 | 0 | 0 | 0.06812 | 5.47 | 0.00028937 | 23.22 | 0 | 0 | 0.00028937 | 23.22 | 2023-03-05 02:42:56 | -0.00042102 | -1.3845 | -111.0769 | 0 | Close
4736 | 1 | 4 | CC DChg | 00:41:30 | 39:25:49 | -0.09967 | 4.2232 | 0.06895 | 5.53 | 0 | 0 | 0.06895 | 5.53 | 0.00029288 | 23.5 | 0 | 0 | 0.00029288 | 23.5 | 2023-03-05 02:43:26 | -0.00042093 | -1.6613 | -133.2897 | 0 | Close
4737 | 1 | 4 | CC DChg | 00:42:00 | 39:26:19 | -0.09969 | 4.2226 | 0.06978 | 5.6 | 0 | 0 | 0.06978 | 5.6 | 0.00029638 | 23.78 | 0 | 0 | 0.00029638 | 23.78 | 2023-03-05 02:43:56 | -0.00042095 | -1.3845 | -111.0792 | 0 | Close
4738 | 1 | 4 | CC DChg | 00:42:30 | 39:26:49 | -0.09968 | 4.222 | 0.07061 | 5.67 | 0 | 0 | 0.07061 | 5.67 | 0.00029989 | 24.06 | 0 | 0 | 0.00029989 | 24.06 | 2023-03-05 02:44:26 | -0.00042085 | -1.3845 | -111.0792 | 0 | Close
4739 | 1 | 4 | CC DChg | 00:43:00 | 39:27:19 | -0.09968 | 4.2214 | 0.07144 | 5.73 | 0 | 0 | 0.07144 | 5.73 | 0.0003034 | 24.34 | 0 | 0 | 0.0003034 | 24.34 | 2023-03-05 02:44:56 | -0.00042079 | -1.3845 | -111.0807 | 0 | Close
4740 | 1 | 4 | CC DChg | 00:43:30 | 39:27:49 | -0.09968 | 4.2209 | 0.07227 | 5.8 | 0 | 0 | 0.07227 | 5.8 | 0.00030691 | 24.62 | 0 | 0 | 0.00030691 | 24.62 | 2023-03-05 02:45:26 | -0.00042074 | -1.6614 | -133.2968 | 0 | Close
4741 | 1 | 4 | CC DChg | 00:44:00 | 39:28:19 | -0.09967 | 4.2203 | 0.0731 | 5.87 | 0 | 0 | 0.0731 | 5.87 | 0.00031041 | 24.9 | 0 | 0 | 0.00031041 | 24.9 | 2023-03-05 02:45:56 | -0.00042064 | -1.3845 | -111.0799 | 0 | Close
4742 | 1 | 4 | CC DChg | 00:44:30 | 39:28:49 | -0.09969 | 4.2198 | 0.07393 | 5.93 | 0 | 0 | 0.07393 | 5.93 | 0.00031392 | 25.19 | 0 | 0 | 0.00031392 | 25.19 | 2023-03-05 02:46:26 | -0.00042067 | -1.6614 | -133.2923 | 0 | Close
4743 | 1 | 4 | CC DChg | 00:45:00 | 39:29:19 | -0.09968 | 4.2192 | 0.07476 | 6 | 0 | 0 | 0.07476 | 6 | 0.00031742 | 25.47 | 0 | 0 | 0.00031742 | 25.47 | 2023-03-05 02:46:56 | -0.00042057 | -1.3845 | -111.0777 | 0 | Close
4744 | 1 | 4 | CC DChg | 00:45:30 | 39:29:49 | -0.09967 | 4.2186 | 0.07559 | 6.06 | 0 | 0 | 0.07559 | 6.06 | 0.00032093 | 25.75 | 0 | 0 | 0.00032093 | 25.75 | 2023-03-05 02:47:26 | -0.00042047 | -1.3845 | -111.0769 | 0 | Close
4745 | 1 | 4 | CC DChg | 00:46:00 | 39:30:19 | -0.09968 | 4.2181 | 0.07642 | 6.13 | 0 | 0 | 0.07642 | 6.13 | 0.00032443 | 26.03 | 0 | 0 | 0.00032443 | 26.03 | 2023-03-05 02:47:56 | -0.00042046 | -1.6613 | -133.2914 | 0 | Close
4746 | 1 | 4 | CC DChg | 00:46:30 | 39:30:49 | -0.09969 | 4.2175 | 0.07726 | 6.2 | 0 | 0 | 0.07726 | 6.2 | 0.00032793 | 26.31 | 0 | 0 | 0.00032793 | 26.31 | 2023-03-05 02:48:26 | -0.00042044 | -1.3845 | -111.0784 | 0 | Close
4747 | 1 | 4 | CC DChg | 00:47:00 | 39:31:19 | -0.09968 | 4.2169 | 0.07809 | 6.26 | 0 | 0 | 0.07809 | 6.26 | 0.00033144 | 26.59 | 0 | 0 | 0.00033144 | 26.59 | 2023-03-05 02:48:56 | -0.00042034 | -1.3845 | -111.0762 | 0 | Close
4748 | 1 | 4 | CC DChg | 00:47:30 | 39:31:49 | -0.09969 | 4.2163 | 0.07892 | 6.33 | 0 | 0 | 0.07892 | 6.33 | 0.00033494 | 26.87 | 0 | 0 | 0.00033494 | 26.87 | 2023-03-05 02:49:26 | -0.00042032 | -1.3845 | -111.0762 | 0 | Close
4749 | 1 | 4 | CC DChg | 00:48:00 | 39:32:19 | -0.09969 | 4.2158 | 0.07975 | 6.4 | 0 | 0 | 0.07975 | 6.4 | 0.00033844 | 27.15 | 0 | 0 | 0.00033844 | 27.15 | 2023-03-05 02:49:56 | -0.00042027 | -1.6614 | -133.2968 | 0 | Close
4750 | 1 | 4 | CC DChg | 00:48:30 | 39:32:49 | -0.09969 | 4.2152 | 0.08058 | 6.46 | 0 | 0 | 0.08058 | 6.46 | 0.00034194 | 27.43 | 0 | 0 | 0.00034194 | 27.43 | 2023-03-05 02:50:26 | -0.00042021 | -1.3845 | -111.0777 | 0 | Close
4751 | 1 | 4 | CC DChg | 00:49:00 | 39:33:19 | -0.0997 | 4.2147 | 0.08141 | 6.53 | 0 | 0 | 0.08141 | 6.53 | 0.00034545 | 27.72 | 0 | 0 | 0.00034545 | 27.72 | 2023-03-05 02:50:56 | -0.00042021 | -1.6614 | -133.2959 | 0 | Close
4752 | 1 | 4 | CC DChg | 00:49:30 | 39:33:49 | -0.09969 | 4.2141 | 0.08224 | 6.6 | 0 | 0 | 0.08224 | 6.6 | 0.00034895 | 28 | 0 | 0 | 0.00034895 | 28 | 2023-03-05 02:51:26 | -0.0004201 | -1.3845 | -111.0769 | 0 | Close
4753 | 1 | 4 | CC DChg | 00:50:00 | 39:34:19 | -0.09969 | 4.2135 | 0.08307 | 6.66 | 0 | 0 | 0.08307 | 6.66 | 0.00035245 | 28.28 | 0 | 0 | 0.00035245 | 28.28 | 2023-03-05 02:51:56 | -0.00042004 | -1.3845 | -111.0777 | 0 | Close
4754 | 1 | 4 | CC DChg | 00:50:30 | 39:34:49 | -0.09968 | 4.213 | 0.0839 | 6.73 | 0 | 0 | 0.0839 | 6.73 | 0.00035595 | 28.56 | 0 | 0 | 0.00035595 | 28.56 | 2023-03-05 02:52:26 | -0.00041995 | -1.6614 | -133.2941 | 0 | Close
4755 | 1 | 4 | CC DChg | 00:51:00 | 39:35:19 | -0.09969 | 4.2125 | 0.08473 | 6.8 | 0 | 0 | 0.08473 | 6.8 | 0.00035945 | 28.84 | 0 | 0 | 0.00035945 | 28.84 | 2023-03-05 02:52:56 | -0.00041994 | -1.6614 | -133.2941 | 0 | Close
4756 | 1 | 4 | CC DChg | 00:51:30 | 39:35:49 | -0.09967 | 4.2119 | 0.08556 | 6.86 | 0 | 0 | 0.08556 | 6.86 | 0.00036294 | 29.12 | 0 | 0 | 0.00036294 | 29.12 | 2023-03-05 02:53:26 | -0.0004198 | -1.3845 | -111.0769 | 0 | Close
4757 | 1 | 4 | CC DChg | 00:52:00 | 39:36:19 | -0.09967 | 4.2113 | 0.08639 | 6.93 | 0 | 0 | 0.08639 | 6.93 | 0.00036644 | 29.4 | 0 | 0 | 0.00036644 | 29.4 | 2023-03-05 02:53:56 | -0.00041974 | -1.3845 | -111.0784 | 0 | Close
4758 | 1 | 4 | CC DChg | 00:52:30 | 39:36:49 | -0.09968 | 4.2108 | 0.08722 | 7 | 0 | 0 | 0.08722 | 7 | 0.00036994 | 29.68 | 0 | 0 | 0.00036994 | 29.68 | 2023-03-05 02:54:26 | -0.00041973 | -1.6613 | -133.2914 | 0 | Close
4759 | 1 | 4 | CC DChg | 00:53:00 | 39:37:19 | -0.09967 | 4.2102 | 0.08805 | 7.06 | 0 | 0 | 0.08805 | 7.06 | 0.00037344 | 29.96 | 0 | 0 | 0.00037344 | 29.96 | 2023-03-05 02:54:56 | -0.00041963 | -1.3844 | -111.0747 | 0 | Close
4760 | 1 | 4 | CC DChg | 00:53:30 | 39:37:49 | -0.09969 | 4.2096 | 0.08888 | 7.13 | 0 | 0 | 0.08888 | 7.13 | 0.00037694 | 30.24 | 0 | 0 | 0.00037694 | 30.24 | 2023-03-05 02:55:26 | -0.00041966 | -1.3844 | -111.074 | 0 | Close
4761 | 1 | 4 | CC DChg | 00:54:00 | 39:38:19 | -0.09967 | 4.2091 | 0.08972 | 7.2 | 0 | 0 | 0.08972 | 7.2 | 0.00038043 | 30.52 | 0 | 0 | 0.00038043 | 30.52 | 2023-03-05 02:55:56 | -0.00041952 | -1.6613 | -133.287 | 0 | Close
4762 | 1 | 4 | CC DChg | 00:54:30 | 39:38:49 | -0.09968 | 4.2085 | 0.09055 | 7.26 | 0 | 0 | 0.09055 | 7.26 | 0.00038393 | 30.8 | 0 | 0 | 0.00038393 | 30.8 | 2023-03-05 02:56:26 | -0.0004195 | -1.3844 | -111.0755 | 0 | Close
4763 | 1 | 4 | CC DChg | 00:55:00 | 39:39:19 | -0.09968 | 4.208 | 0.09138 | 7.33 | 0 | 0 | 0.09138 | 7.33 | 0.00038742 | 31.08 | 0 | 0 | 0.00038742 | 31.08 | 2023-03-05 02:56:56 | -0.00041945 | -1.6613 | -133.2897 | 0 | Close
4764 | 1 | 4 | CC DChg | 00:55:30 | 39:39:49 | -0.09967 | 4.2075 | 0.09221 | 7.4 | 0 | 0 | 0.09221 | 7.4 | 0.00039092 | 31.36 | 0 | 0 | 0.00039092 | 31.36 | 2023-03-05 02:57:26 | -0.00041936 | -1.6613 | -133.2888 | 0 | Close
4765 | 1 | 4 | CC DChg | 00:56:00 | 39:40:19 | -0.09967 | 4.2069 | 0.09304 | 7.46 | 0 | 0 | 0.09304 | 7.46 | 0.00039441 | 31.64 | 0 | 0 | 0.00039441 | 31.64 | 2023-03-05 02:57:56 | -0.0004193 | -1.3844 | -111.0725 | 0 | Close
4766 | 1 | 4 | CC DChg | 00:56:30 | 39:40:49 | -0.09968 | 4.2064 | 0.09387 | 7.53 | 0 | 0 | 0.09387 | 7.53 | 0.00039791 | 31.92 | 0 | 0 | 0.00039791 | 31.92 | 2023-03-05 02:58:26 | -0.00041929 | -1.6613 | -133.2905 | 0 | Close
4767 | 1 | 4 | CC DChg | 00:57:00 | 39:41:19 | -0.09968 | 4.2058 | 0.0947 | 7.6 | 0 | 0 | 0.0947 | 7.6 | 0.0004014 | 32.2 | 0 | 0 | 0.0004014 | 32.2 | 2023-03-05 02:58:56 | -0.00041923 | -1.3844 | -111.074 | 0 | Close
4768 | 1 | 4 | CC DChg | 00:57:30 | 39:41:49 | -0.09967 | 4.2052 | 0.09553 | 7.66 | 0 | 0 | 0.09553 | 7.66 | 0.0004049 | 32.49 | 0 | 0 | 0.0004049 | 32.49 | 2023-03-05 02:59:26 | -0.00041913 | -1.3844 | -111.0725 | 0 | Close
4769 | 1 | 4 | CC DChg | 00:58:00 | 39:42:19 | -0.09967 | 4.2047 | 0.09636 | 7.73 | 0 | 0 | 0.09636 | 7.73 | 0.00040839 | 32.77 | 0 | 0 | 0.00040839 | 32.77 | 2023-03-05 02:59:56 | -0.00041908 | -1.6613 | -133.2888 | 0 | Close
4770 | 1 | 4 | CC DChg | 00:58:30 | 39:42:49 | -0.09968 | 4.2042 | 0.09719 | 7.8 | 0 | 0 | 0.09719 | 7.8 | 0.00041188 | 33.05 | 0 | 0 | 0.00041188 | 33.05 | 2023-03-05 03:00:26 | -0.00041907 | -1.6613 | -133.287 | 0 | Close
4771 | 1 | 4 | CC DChg | 00:59:00 | 39:43:19 | -0.09966 | 4.2037 | 0.09802 | 7.86 | 0 | 0 | 0.09802 | 7.86 | 0.00041537 | 33.33 | 0 | 0 | 0.00041537 | 33.33 | 2023-03-05 03:00:56 | -0.00041894 | -1.6612 | -133.2834 | 0 | Close
4772 | 1 | 4 | CC DChg | 00:59:30 | 39:43:49 | -0.09967 | 4.2031 | 0.09885 | 7.93 | 0 | 0 | 0.09885 | 7.93 | 0.00041886 | 33.61 | 0 | 0 | 0.00041886 | 33.61 | 2023-03-05 03:01:26 | -0.00041892 | -1.3844 | -111.074 | 0 | Close
4773 | 1 | 4 | CC DChg | 01:00:00 | 39:44:19 | -0.09968 | 4.2025 | 0.09968 | 8 | 0 | 0 | 0.09968 | 8 | 0.00042235 | 33.89 | 0 | 0 | 0.00042235 | 33.89 | 2023-03-05 03:01:56 | -0.00041891 | -1.3844 | -111.068 | 0 | Close
4774 | 1 | 4 | CC DChg | 01:00:30 | 39:44:49 | -0.09968 | 4.2019 | 0.10051 | 8.06 | 0 | 0 | 0.10051 | 8.06 | 0.00042585 | 34.17 | 0 | 0 | 0.00042585 | 34.17 | 2023-03-05 03:02:26 | -0.00041885 | -1.3844 | -111.071 | 0 | Close
4775 | 1 | 4 | CC DChg | 01:01:00 | 39:45:19 | -0.09967 | 4.2014 | 0.10134 | 8.13 | 0 | 0 | 0.10134 | 8.13 | 0.00042934 | 34.45 | 0 | 0 | 0.00042934 | 34.45 | 2023-03-05 03:02:56 | -0.00041875 | -1.6613 | -133.2852 | 0 | Close
4776 | 1 | 4 | CC DChg | 01:01:30 | 39:45:49 | -0.09969 | 4.2008 | 0.10218 | 8.2 | 0 | 0 | 0.10218 | 8.2 | 0.00043283 | 34.73 | 0 | 0 | 0.00043283 | 34.73 | 2023-03-05 03:03:26 | -0.00041878 | -1.3844 | -111.071 | 0 | Close
4777 | 1 | 4 | CC DChg | 01:02:00 | 39:46:19 | -0.09968 | 4.2003 | 0.10301 | 8.26 | 0 | 0 | 0.10301 | 8.26 | 0.00043631 | 35.01 | 0 | 0 | 0.00043631 | 35.01 | 2023-03-05 03:03:56 | -0.00041869 | -1.6613 | -133.2852 | 0 | Close
4778 | 1 | 4 | CC DChg | 01:02:30 | 39:46:49 | -0.09967 | 4.1998 | 0.10384 | 8.33 | 0 | 0 | 0.10384 | 8.33 | 0.0004398 | 35.29 | 0 | 0 | 0.0004398 | 35.29 | 2023-03-05 03:04:26 | -0.00041859 | -1.6613 | -133.287 | 0 | Close
4779 | 1 | 4 | CC DChg | 01:03:00 | 39:47:19 | -0.09968 | 4.1992 | 0.10467 | 8.4 | 0 | 0 | 0.10467 | 8.4 | 0.00044329 | 35.57 | 0 | 0 | 0.00044329 | 35.57 | 2023-03-05 03:04:56 | -0.00041858 | -1.3844 | -111.0695 | 0 | Close
4780 | 1 | 4 | CC DChg | 01:03:30 | 39:47:49 | -0.09967 | 4.1986 | 0.1055 | 8.46 | 0 | 0 | 0.1055 | 8.46 | 0.00044678 | 35.85 | 0 | 0 | 0.00044678 | 35.85 | 2023-03-05 03:05:26 | -0.00041847 | -1.3844 | -111.0725 | 0 | Close
4781 | 1 | 4 | CC DChg | 01:04:00 | 39:48:19 | -0.09967 | 4.1981 | 0.10633 | 8.53 | 0 | 0 | 0.10633 | 8.53 | 0.00045027 | 36.13 | 0 | 0 | 0.00045027 | 36.13 | 2023-03-05 03:05:56 | -0.00041842 | -1.6613 | -133.2905 | 0 | Close
4782 | 1 | 4 | CC DChg | 01:04:30 | 39:48:49 | -0.09968 | 4.1976 | 0.10716 | 8.6 | 0 | 0 | 0.10716 | 8.6 | 0.00045375 | 36.41 | 0 | 0 | 0.00045375 | 36.41 | 2023-03-05 03:06:26 | -0.00041842 | -1.6613 | -133.287 | 0 | Close
4783 | 1 | 4 | CC DChg | 01:05:00 | 39:49:19 | -0.09967 | 4.1971 | 0.10799 | 8.66 | 0 | 0 | 0.10799 | 8.66 | 0.00045724 | 36.68 | 0 | 0 | 0.00045724 | 36.68 | 2023-03-05 03:06:56 | -0.00041832 | -1.6613 | -133.2852 | 0 | Close
4784 | 1 | 4 | CC DChg | 01:05:30 | 39:49:49 | -0.09968 | 4.1965 | 0.10882 | 8.73 | 0 | 0 | 0.10882 | 8.73 | 0.00046073 | 36.96 | 0 | 0 | 0.00046073 | 36.96 | 2023-03-05 03:07:26 | -0.00041831 | -1.3844 | -111.071 | 0 | Close
4785 | 1 | 4 | CC DChg | 01:06:00 | 39:50:19 | -0.09968 | 4.1959 | 0.10965 | 8.8 | 0 | 0 | 0.10965 | 8.8 | 0.00046421 | 37.24 | 0 | 0 | 0.00046421 | 37.24 | 2023-03-05 03:07:56 | -0.00041825 | -1.3844 | -111.074 | 0 | Close
4786 | 1 | 4 | CC DChg | 01:06:30 | 39:50:49 | -0.09969 | 4.1954 | 0.11048 | 8.86 | 0 | 0 | 0.11048 | 8.86 | 0.0004677 | 37.52 | 0 | 0 | 0.0004677 | 37.52 | 2023-03-05 03:08:26 | -0.00041824 | -1.6613 | -133.287 | 0 | Close
4787 | 1 | 4 | CC DChg | 01:07:00 | 39:51:19 | -0.09968 | 4.1949 | 0.11131 | 8.93 | 0 | 0 | 0.11131 | 8.93 | 0.00047118 | 37.8 | 0 | 0 | 0.00047118 | 37.8 | 2023-03-05 03:08:56 | -0.00041815 | -1.6613 | -133.2888 | 0 | Close
4788 | 1 | 4 | CC DChg | 01:07:30 | 39:51:49 | -0.09968 | 4.1943 | 0.11214 | 9 | 0 | 0 | 0.11214 | 9 | 0.00047467 | 38.08 | 0 | 0 | 0.00047467 | 38.08 | 2023-03-05 03:09:26 | -0.00041809 | -1.3844 | -111.0725 | 0 | Close
4789 | 1 | 4 | CC DChg | 01:08:00 | 39:52:19 | -0.09968 | 4.1938 | 0.11297 | 9.06 | 0 | 0 | 0.11297 | 9.06 | 0.00047815 | 38.36 | 0 | 0 | 0.00047815 | 38.36 | 2023-03-05 03:09:56 | -0.00041804 | -1.6612 | -133.2834 | 0 | Close
4790 | 1 | 4 | CC DChg | 01:08:30 | 39:52:49 | -0.09967 | 4.1932 | 0.1138 | 9.13 | 0 | 0 | 0.1138 | 9.13 | 0.00048163 | 38.64 | 0 | 0 | 0.00048163 | 38.64 | 2023-03-05 03:10:26 | -0.00041794 | -1.3844 | -111.074 | 0 | Close
4791 | 1 | 4 | CC DChg | 01:09:00 | 39:53:19 | -0.09968 | 4.1927 | 0.11463 | 9.2 | 0 | 0 | 0.11463 | 9.2 | 0.00048512 | 38.92 | 0 | 0 | 0.00048512 | 38.92 | 2023-03-05 03:10:56 | -0.00041793 | -1.6613 | -133.2888 | 0 | Close
4792 | 1 | 4 | CC DChg | 01:09:30 | 39:53:49 | -0.09967 | 4.1921 | 0.11547 | 9.26 | 0 | 0 | 0.11547 | 9.26 | 0.0004886 | 39.2 | 0 | 0 | 0.0004886 | 39.2 | 2023-03-05 03:11:26 | -0.00041783 | -1.3844 | -111.0755 | 0 | Close
4793 | 1 | 4 | CC DChg | 01:10:00 | 39:54:19 | -0.09968 | 4.1916 | 0.1163 | 9.33 | 0 | 0 | 0.1163 | 9.33 | 0.00049208 | 39.48 | 0 | 0 | 0.00049208 | 39.48 | 2023-03-05 03:11:56 | -0.00041782 | -1.6613 | -133.2888 | 0 | Close
4794 | 1 | 4 | CC DChg | 01:10:30 | 39:54:49 | -0.09967 | 4.1912 | 0.11713 | 9.4 | 0 | 0 | 0.11713 | 9.4 | 0.00049556 | 39.76 | 0 | 0 | 0.00049556 | 39.76 | 2023-03-05 03:12:26 | -0.00041774 | -2.0766 | -166.6087 | 0 | Close
4795 | 1 | 4 | CC DChg | 01:11:00 | 39:55:19 | -0.09967 | 4.1905 | 0.11796 | 9.46 | 0 | 0 | 0.11796 | 9.46 | 0.00049904 | 40.04 | 0 | 0 | 0.00049904 | 40.04 | 2023-03-05 03:12:56 | -0.00041767 | -1.1867 | -95.2075 | 0 | Close
4796 | 1 | 4 | CC DChg | 01:11:30 | 39:55:49 | -0.09968 | 4.19 | 0.11879 | 9.53 | 0 | 0 | 0.11879 | 9.53 | 0.00050252 | 40.32 | 0 | 0 | 0.00050252 | 40.32 | 2023-03-05 03:13:26 | -0.00041766 | -1.6613 | -133.287 | 0 | Close
4797 | 1 | 4 | CC DChg | 01:12:00 | 39:56:19 | -0.09969 | 4.1895 | 0.11962 | 9.6 | 0 | 0 | 0.11962 | 9.6 | 0.000506 | 40.6 | 0 | 0 | 0.000506 | 40.6 | 2023-03-05 03:13:56 | -0.00041765 | -1.6613 | -133.2888 | 0 | Close
4798 | 1 | 4 | CC DChg | 01:12:30 | 39:56:49 | -0.09968 | 4.189 | 0.12045 | 9.66 | 0 | 0 | 0.12045 | 9.66 | 0.00050948 | 40.88 | 0 | 0 | 0.00050948 | 40.88 | 2023-03-05 03:14:26 | -0.00041756 | -1.6613 | -133.2888 | 0 | Close
4799 | 1 | 4 | CC DChg | 01:13:00 | 39:57:19 | -0.09968 | 4.1884 | 0.12128 | 9.73 | 0 | 0 | 0.12128 | 9.73 | 0.00051296 | 41.16 | 0 | 0 | 0.00051296 | 41.16 | 2023-03-05 03:14:56 | -0.0004175 | -1.3844 | -111.0725 | 0 | Close
4800 | 1 | 4 | CC DChg | 01:13:30 | 39:57:49 | -0.09967 | 4.1879 | 0.12211 | 9.8 | 0 | 0 | 0.12211 | 9.8 | 0.00051644 | 41.43 | 0 | 0 | 0.00051644 | 41.43 | 2023-03-05 03:15:26 | -0.00041741 | -1.6613 | -133.2888 | 0 | Close
4801 | 1 | 4 | CC DChg | 01:14:00 | 39:58:19 | -0.09968 | 4.1873 | 0.12294 | 9.86 | 0 | 0 | 0.12294 | 9.86 | 0.00051992 | 41.71 | 0 | 0 | 0.00051992 | 41.71 | 2023-03-05 03:15:56 | -0.00041739 | -1.3844 | -111.074 | 0 | Close
4802 | 1 | 4 | CC DChg | 01:14:30 | 39:58:49 | -0.09968 | 4.1867 | 0.12377 | 9.93 | 0 | 0 | 0.12377 | 9.93 | 0.0005234 | 41.99 | 0 | 0 | 0.0005234 | 41.99 | 2023-03-05 03:16:26 | -0.00041733 | -1.3844 | -111.0755 | 0 | Close
4803 | 1 | 4 | CC DChg | 01:15:00 | 39:59:19 | -0.09967 | 4.1862 | 0.1246 | 10 | 0 | 0 | 0.1246 | 10 | 0.00052688 | 42.27 | 0 | 0 | 0.00052688 | 42.27 | 2023-03-05 03:16:56 | -0.00041724 | -1.6613 | -133.287 | 0 | Close
4804 | 1 | 4 | CC DChg | 01:15:30 | 39:59:49 | -0.09968 | 4.1857 | 0.12543 | 10.06 | 0 | 0 | 0.12543 | 10.06 | 0.00053035 | 42.55 | 0 | 0 | 0.00053035 | 42.55 | 2023-03-05 03:17:26 | -0.00041723 | -1.6613 | -133.2888 | 0 | Close
4805 | 1 | 4 | CC DChg | 01:16:00 | 40:00:19 | -0.09968 | 4.1852 | 0.12626 | 10.13 | 0 | 0 | 0.12626 | 10.13 | 0.00053383 | 42.83 | 0 | 0 | 0.00053383 | 42.83 | 2023-03-05 03:17:56 | -0.00041718 | -1.6613 | -133.2888 | 0 | Close
4806 | 1 | 4 | CC DChg | 01:16:30 | 40:00:49 | -0.09968 | 4.1847 | 0.12709 | 10.2 | 0 | 0 | 0.12709 | 10.2 | 0.00053731 | 43.11 | 0 | 0 | 0.00053731 | 43.11 | 2023-03-05 03:18:26 | -0.00041713 | -1.6613 | -133.2905 | 0 | Close
4807 | 1 | 4 | CC DChg | 01:17:00 | 40:01:19 | -0.09967 | 4.1842 | 0.12793 | 10.26 | 0 | 0 | 0.12793 | 10.26 | 0.00054078 | 43.39 | 0 | 0 | 0.00054078 | 43.39 | 2023-03-05 03:18:56 | -0.00041704 | -1.6613 | -133.2888 | 0 | Close
4808 | 1 | 4 | CC DChg | 01:17:30 | 40:01:49 | -0.09968 | 4.1836 | 0.12876 | 10.33 | 0 | 0 | 0.12876 | 10.33 | 0.00054426 | 43.67 | 0 | 0 | 0.00054426 | 43.67 | 2023-03-05 03:19:26 | -0.00041702 | -1.3844 | -111.074 | 0 | Close
4809 | 1 | 4 | CC DChg | 01:18:00 | 40:02:19 | -0.09967 | 4.1831 | 0.12959 | 10.4 | 0 | 0 | 0.12959 | 10.4 | 0.00054773 | 43.95 | 0 | 0 | 0.00054773 | 43.95 | 2023-03-05 03:19:56 | -0.00041693 | -1.6613 | -133.287 | 0 | Close
4810 | 1 | 4 | CC DChg | 01:18:30 | 40:02:49 | -0.09967 | 4.1825 | 0.13042 | 10.46 | 0 | 0 | 0.13042 | 10.46 | 0.00055121 | 44.22 | 0 | 0 | 0.00055121 | 44.22 | 2023-03-05 03:20:26 | -0.00041687 | -1.3844 | -111.074 | 0 | Close
4811 | 1 | 4 | CC DChg | 01:19:00 | 40:03:19 | -0.09967 | 4.182 | 0.13125 | 10.53 | 0 | 0 | 0.13125 | 10.53 | 0.00055468 | 44.5 | 0 | 0 | 0.00055468 | 44.5 | 2023-03-05 03:20:56 | -0.00041682 | -1.6613 | -133.287 | 0 | Close
4812 | 1 | 4 | CC DChg | 01:19:30 | 40:03:49 | -0.09967 | 4.1816 | 0.13208 | 10.6 | 0 | 0 | 0.13208 | 10.6 | 0.00055815 | 44.78 | 0 | 0 | 0.00055815 | 44.78 | 2023-03-05 03:21:26 | -0.00041678 | -2.0766 | -166.611 | 0 | Close
4813 | 1 | 4 | CC DChg | 01:20:00 | 40:04:19 | -0.09967 | 4.1809 | 0.13291 | 10.66 | 0 | 0 | 0.13291 | 10.66 | 0.00056163 | 45.06 | 0 | 0 | 0.00056163 | 45.06 | 2023-03-05 03:21:56 | -0.00041671 | -1.1867 | -95.2063 | 0 | Close
4814 | 1 | 4 | CC DChg | 01:20:30 | 40:04:49 | -0.09967 | 4.1804 | 0.13374 | 10.73 | 0 | 0 | 0.13374 | 10.73 | 0.0005651 | 45.34 | 0 | 0 | 0.0005651 | 45.34 | 2023-03-05 03:22:26 | -0.00041666 | -1.6613 | -133.287 | 0 | Close
4815 | 1 | 4 | CC DChg | 01:21:00 | 40:05:19 | -0.09967 | 4.1799 | 0.13457 | 10.8 | 0 | 0 | 0.13457 | 10.8 | 0.00056857 | 45.62 | 0 | 0 | 0.00056857 | 45.62 | 2023-03-05 03:22:56 | -0.00041661 | -1.6614 | -133.2923 | 0 | Close
4816 | 1 | 4 | CC DChg | 01:21:30 | 40:05:49 | -0.09968 | 4.1793 | 0.1354 | 10.86 | 0 | 0 | 0.1354 | 10.86 | 0.00057204 | 45.9 | 0 | 0 | 0.00057204 | 45.9 | 2023-03-05 03:23:26 | -0.00041659 | -1.3844 | -111.074 | 0 | Close
4817 | 1 | 4 | CC DChg | 01:22:00 | 40:06:19 | -0.09968 | 4.1788 | 0.13623 | 10.93 | 0 | 0 | 0.13623 | 10.93 | 0.00057551 | 46.17 | 0 | 0 | 0.00057551 | 46.17 | 2023-03-05 03:23:56 | -0.00041654 | -1.6613 | -133.2888 | 0 | Close
4818 | 1 | 4 | CC DChg | 01:22:30 | 40:06:49 | -0.09969 | 4.1783 | 0.13706 | 11 | 0 | 0 | 0.13706 | 11 | 0.00057899 | 46.45 | 0 | 0 | 0.00057899 | 46.45 | 2023-03-05 03:24:26 | -0.00041653 | -1.6613 | -133.2905 | 0 | Close
4819 | 1 | 4 | CC DChg | 01:23:00 | 40:07:19 | -0.09968 | 4.1778 | 0.13789 | 11.06 | 0 | 0 | 0.13789 | 11.06 | 0.00058246 | 46.73 | 0 | 0 | 0.00058246 | 46.73 | 2023-03-05 03:24:56 | -0.00041644 | -1.6614 | -133.2941 | 0 | Close
4820 | 1 | 4 | CC DChg | 01:23:30 | 40:07:49 | -0.09968 | 4.1772 | 0.13872 | 11.13 | 0 | 0 | 0.13872 | 11.13 | 0.00058593 | 47.01 | 0 | 0 | 0.00058593 | 47.01 | 2023-03-05 03:25:26 | -0.00041638 | -1.3845 | -111.0769 | 0 | Close
4821 | 1 | 4 | CC DChg | 01:24:00 | 40:08:19 | -0.09967 | 4.1767 | 0.13955 | 11.2 | 0 | 0 | 0.13955 | 11.2 | 0.0005894 | 47.29 | 0 | 0 | 0.0005894 | 47.29 | 2023-03-05 03:25:56 | -0.00041629 | -1.6614 | -133.2941 | 0 | Close
4822 | 1 | 4 | CC DChg | 01:24:30 | 40:08:49 | -0.09968 | 4.1762 | 0.14039 | 11.26 | 0 | 0 | 0.14039 | 11.26 | 0.00059287 | 47.57 | 0 | 0 | 0.00059287 | 47.57 | 2023-03-05 03:26:26 | -0.00041628 | -1.6613 | -133.2905 | 0 | Close
4823 | 1 | 4 | CC DChg | 01:25:00 | 40:09:19 | -0.09967 | 4.1756 | 0.14122 | 11.33 | 0 | 0 | 0.14122 | 11.33 | 0.00059633 | 47.84 | 0 | 0 | 0.00059633 | 47.84 | 2023-03-05 03:26:56 | -0.00041618 | -1.3845 | -111.0784 | 0 | Close
4824 | 1 | 4 | CC DChg | 01:25:30 | 40:09:49 | -0.09968 | 4.1751 | 0.14205 | 11.4 | 0 | 0 | 0.14205 | 11.4 | 0.0005998 | 48.12 | 0 | 0 | 0.0005998 | 48.12 | 2023-03-05 03:27:26 | -0.00041617 | -1.6614 | -133.2923 | 0 | Close
4825 | 1 | 4 | CC DChg | 01:26:00 | 40:10:19 | -0.09968 | 4.1746 | 0.14288 | 11.46 | 0 | 0 | 0.14288 | 11.46 | 0.00060327 | 48.4 | 0 | 0 | 0.00060327 | 48.4 | 2023-03-05 03:27:56 | -0.00041612 | -1.6613 | -133.2888 | 0 | Close
4826 | 1 | 4 | CC DChg | 01:26:30 | 40:10:49 | -0.09968 | 4.174 | 0.14371 | 11.53 | 0 | 0 | 0.14371 | 11.53 | 0.00060674 | 48.68 | 0 | 0 | 0.00060674 | 48.68 | 2023-03-05 03:28:26 | -0.00041606 | -1.3844 | -111.0755 | 0 | Close
4827 | 1 | 4 | CC DChg | 01:27:00 | 40:11:19 | -0.09966 | 4.1736 | 0.14454 | 11.6 | 0 | 0 | 0.14454 | 11.6 | 0.0006102 | 48.96 | 0 | 0 | 0.0006102 | 48.96 | 2023-03-05 03:28:56 | -0.00041594 | -2.0766 | -166.6087 | 0 | Close
4828 | 1 | 4 | CC DChg | 01:27:30 | 40:11:49 | -0.09969 | 4.173 | 0.14537 | 11.66 | 0 | 0 | 0.14537 | 11.66 | 0.00061367 | 49.24 | 0 | 0 | 0.00061367 | 49.24 | 2023-03-05 03:29:26 | -0.00041601 | -1.3844 | -111.074 | 0 | Close
4829 | 1 | 4 | CC DChg | 01:28:00 | 40:12:19 | -0.09968 | 4.1725 | 0.1462 | 11.73 | 0 | 0 | 0.1462 | 11.73 | 0.00061714 | 49.51 | 0 | 0 | 0.00061714 | 49.51 | 2023-03-05 03:29:56 | -0.00041591 | -1.6613 | -133.2905 | 0 | Close
4830 | 1 | 4 | CC DChg | 01:28:30 | 40:12:49 | -0.09969 | 4.1719 | 0.14703 | 11.8 | 0 | 0 | 0.14703 | 11.8 | 0.0006206 | 49.79 | 0 | 0 | 0.0006206 | 49.79 | 2023-03-05 03:30:26 | -0.0004159 | -1.3844 | -111.074 | 0 | Close
4831 | 1 | 4 | CC DChg | 01:29:00 | 40:13:19 | -0.09968 | 4.1714 | 0.14786 | 11.86 | 0 | 0 | 0.14786 | 11.86 | 0.00062407 | 50.07 | 0 | 0 | 0.00062407 | 50.07 | 2023-03-05 03:30:56 | -0.00041581 | -1.6613 | -133.2852 | 0 | Close
4832 | 1 | 4 | CC DChg | 01:29:30 | 40:13:49 | -0.09967 | 4.1709 | 0.14869 | 11.93 | 0 | 0 | 0.14869 | 11.93 | 0.00062753 | 50.35 | 0 | 0 | 0.00062753 | 50.35 | 2023-03-05 03:31:26 | -0.00041571 | -1.6614 | -133.2923 | 0 | Close
4833 | 1 | 4 | CC DChg | 01:30:00 | 40:14:19 | -0.09968 | 4.1704 | 0.14952 | 12 | 0 | 0 | 0.14952 | 12 | 0.000631 | 50.63 | 0 | 0 | 0.000631 | 50.63 | 2023-03-05 03:31:56 | -0.00041571 | -1.6613 | -133.2888 | 0 | Close
4834 | 1 | 4 | CC DChg | 01:30:30 | 40:14:49 | -0.09968 | 4.1699 | 0.15035 | 12.06 | 0 | 0 | 0.15035 | 12.06 | 0.00063446 | 50.9 | 0 | 0 | 0.00063446 | 50.9 | 2023-03-05 03:32:26 | -0.00041566 | -1.6613 | -133.2905 | 0 | Close
4835 | 1 | 4 | CC DChg | 01:31:00 | 40:15:19 | -0.09968 | 4.1693 | 0.15118 | 12.13 | 0 | 0 | 0.15118 | 12.13 | 0.00063792 | 51.18 | 0 | 0 | 0.00063792 | 51.18 | 2023-03-05 03:32:56 | -0.0004156 | -1.3845 | -111.0769 | 0 | Close
4836 | 1 | 4 | CC DChg | 01:31:30 | 40:15:49 | -0.09968 | 4.1687 | 0.15201 | 12.2 | 0 | 0 | 0.15201 | 12.2 | 0.00064139 | 51.46 | 0 | 0 | 0.00064139 | 51.46 | 2023-03-05 03:33:26 | -0.00041554 | -1.3844 | -111.074 | 0 | Close
4837 | 1 | 4 | CC DChg | 01:32:00 | 40:16:19 | -0.09967 | 4.1682 | 0.15285 | 12.26 | 0 | 0 | 0.15285 | 12.26 | 0.00064485 | 51.74 | 0 | 0 | 0.00064485 | 51.74 | 2023-03-05 03:33:56 | -0.00041544 | -1.6613 | -133.2852 | 0 | Close
4838 | 1 | 4 | CC DChg | 01:32:30 | 40:16:49 | -0.09968 | 4.1677 | 0.15368 | 12.33 | 0 | 0 | 0.15368 | 12.33 | 0.00064831 | 52.01 | 0 | 0 | 0.00064831 | 52.01 | 2023-03-05 03:34:26 | -0.00041544 | -1.6613 | -133.2905 | 0 | Close
4839 | 1 | 4 | CC DChg | 01:33:00 | 40:17:19 | -0.09969 | 4.1672 | 0.15451 | 12.4 | 0 | 0 | 0.15451 | 12.4 | 0.00065177 | 52.29 | 0 | 0 | 0.00065177 | 52.29 | 2023-03-05 03:34:56 | -0.00041543 | -1.6613 | -133.2888 | 0 | Close
4840 | 1 | 4 | CC DChg | 01:33:30 | 40:17:49 | -0.09967 | 4.1667 | 0.15534 | 12.46 | 0 | 0 | 0.15534 | 12.46 | 0.00065524 | 52.57 | 0 | 0 | 0.00065524 | 52.57 | 2023-03-05 03:35:26 | -0.00041529 | -1.6613 | -133.287 | 0 | Close
4841 | 1 | 4 | CC DChg | 01:34:00 | 40:18:19 | -0.09966 | 4.1662 | 0.15617 | 12.53 | 0 | 0 | 0.15617 | 12.53 | 0.0006587 | 52.85 | 0 | 0 | 0.0006587 | 52.85 | 2023-03-05 03:35:56 | -0.0004152 | -1.6612 | -133.2798 | 0 | Close
4842 | 1 | 4 | CC DChg | 01:34:30 | 40:18:49 | -0.09967 | 4.1657 | 0.157 | 12.6 | 0 | 0 | 0.157 | 12.6 | 0.00066216 | 53.13 | 0 | 0 | 0.00066216 | 53.13 | 2023-03-05 03:36:26 | -0.0004152 | -1.6613 | -133.2852 | 0 | Close
4843 | 1 | 4 | CC DChg | 01:35:00 | 40:19:19 | -0.09967 | 4.1651 | 0.15783 | 12.66 | 0 | 0 | 0.15783 | 12.66 | 0.00066562 | 53.4 | 0 | 0 | 0.00066562 | 53.4 | 2023-03-05 03:36:56 | -0.00041514 | -1.3844 | -111.0725 | 0 | Close
4844 | 1 | 4 | CC DChg | 01:35:30 | 40:19:49 | -0.09967 | 4.1646 | 0.15866 | 12.73 | 0 | 0 | 0.15866 | 12.73 | 0.00066908 | 53.68 | 0 | 0 | 0.00066908 | 53.68 | 2023-03-05 03:37:26 | -0.00041509 | -1.6613 | -133.2852 | 0 | Close
4845 | 1 | 4 | CC DChg | 01:36:00 | 40:20:19 | -0.09967 | 4.1641 | 0.15949 | 12.8 | 0 | 0 | 0.15949 | 12.8 | 0.00067253 | 53.96 | 0 | 0 | 0.00067253 | 53.96 | 2023-03-05 03:37:56 | -0.00041504 | -1.6613 | -133.287 | 0 | Close
4846 | 1 | 4 | CC DChg | 01:36:30 | 40:20:49 | -0.09968 | 4.1635 | 0.16032 | 12.86 | 0 | 0 | 0.16032 | 12.86 | 0.00067599 | 54.24 | 0 | 0 | 0.00067599 | 54.24 | 2023-03-05 03:38:26 | -0.00041502 | -1.3844 | -111.068 | 0 | Close
4847 | 1 | 4 | CC DChg | 01:37:00 | 40:21:19 | -0.09968 | 4.163 | 0.16115 | 12.93 | 0 | 0 | 0.16115 | 12.93 | 0.00067945 | 54.51 | 0 | 0 | 0.00067945 | 54.51 | 2023-03-05 03:38:56 | -0.00041497 | -1.6612 | -133.2834 | 0 | Close
4848 | 1 | 4 | CC DChg | 01:37:30 | 40:21:49 | -0.09968 | 4.1625 | 0.16198 | 13 | 0 | 0 | 0.16198 | 13 | 0.00068291 | 54.79 | 0 | 0 | 0.00068291 | 54.79 | 2023-03-05 03:39:26 | -0.00041492 | -1.6613 | -133.2888 | 0 | Close
4849 | 1 | 4 | CC DChg | 01:38:00 | 40:22:19 | -0.09967 | 4.1619 | 0.16281 | 13.06 | 0 | 0 | 0.16281 | 13.06 | 0.00068637 | 55.07 | 0 | 0 | 0.00068637 | 55.07 | 2023-03-05 03:39:56 | -0.00041482 | -1.3844 | -111.068 | 0 | Close
4850 | 1 | 4 | CC DChg | 01:38:30 | 40:22:49 | -0.09968 | 4.1615 | 0.16364 | 13.13 | 0 | 0 | 0.16364 | 13.13 | 0.00068982 | 55.35 | 0 | 0 | 0.00068982 | 55.35 | 2023-03-05 03:40:26 | -0.00041482 | -2.0765 | -166.5998 | 0 | Close
4851 | 1 | 4 | CC DChg | 01:39:00 | 40:23:19 | -0.09967 | 4.1609 | 0.16447 | 13.2 | 0 | 0 | 0.16447 | 13.2 | 0.00069328 | 55.62 | 0 | 0 | 0.00069328 | 55.62 | 2023-03-05 03:40:56 | -0.00041472 | -1.3844 | -111.071 | 0 | Close
4852 | 1 | 4 | CC DChg | 01:39:30 | 40:23:49 | -0.09967 | 4.1604 | 0.1653 | 13.26 | 0 | 0 | 0.1653 | 13.26 | 0.00069674 | 55.9 | 0 | 0 | 0.00069674 | 55.9 | 2023-03-05 03:41:26 | -0.00041467 | -1.6612 | -133.2816 | 0 | Close
4853 | 1 | 4 | CC DChg | 01:40:00 | 40:24:19 | -0.09966 | 4.16 | 0.16614 | 13.33 | 0 | 0 | 0.16614 | 13.33 | 0.00070019 | 56.18 | 0 | 0 | 0.00070019 | 56.18 | 2023-03-05 03:41:56 | -0.00041459 | -2.0766 | -166.6065 | 0 | Close
4854 | 1 | 4 | CC DChg | 01:40:30 | 40:24:49 | -0.09967 | 4.1594 | 0.16697 | 13.4 | 0 | 0 | 0.16697 | 13.4 | 0.00070365 | 56.45 | 0 | 0 | 0.00070365 | 56.45 | 2023-03-05 03:42:26 | -0.00041457 | -1.3844 | -111.0695 | 0 | Close
4855 | 1 | 4 | CC DChg | 01:41:00 | 40:25:19 | -0.09966 | 4.1589 | 0.1678 | 13.46 | 0 | 0 | 0.1678 | 13.46 | 0.0007071 | 56.73 | 0 | 0 | 0.0007071 | 56.73 | 2023-03-05 03:42:56 | -0.00041448 | -1.6612 | -133.2834 | 0 | Close
4856 | 1 | 4 | CC DChg | 01:41:30 | 40:25:49 | -0.09968 | 4.1584 | 0.16863 | 13.53 | 0 | 0 | 0.16863 | 13.53 | 0.00071056 | 57.01 | 0 | 0 | 0.00071056 | 57.01 | 2023-03-05 03:43:26 | -0.00041451 | -1.6612 | -133.2798 | 0 | Close
4857 | 1 | 4 | CC DChg | 01:42:00 | 40:26:19 | -0.09967 | 4.1579 | 0.16946 | 13.6 | 0 | 0 | 0.16946 | 13.6 | 0.00071401 | 57.29 | 0 | 0 | 0.00071401 | 57.29 | 2023-03-05 03:43:56 | -0.00041442 | -1.6612 | -133.2834 | 0 | Close
4858 | 1 | 4 | CC DChg | 01:42:30 | 40:26:49 | -0.09968 | 4.1573 | 0.17029 | 13.66 | 0 | 0 | 0.17029 | 13.66 | 0.00071746 | 57.56 | 0 | 0 | 0.00071746 | 57.56 | 2023-03-05 03:44:26 | -0.0004144 | -1.3843 | -111.0665 | 0 | Close
4859 | 1 | 4 | CC DChg | 01:43:00 | 40:27:19 | -0.09966 | 4.1567 | 0.17112 | 13.73 | 0 | 0 | 0.17112 | 13.73 | 0.00072091 | 57.84 | 0 | 0 | 0.00072091 | 57.84 | 2023-03-05 03:44:56 | -0.00041426 | -1.3843 | -111.0651 | 0 | Close
4860 | 1 | 4 | CC DChg | 01:43:30 | 40:27:49 | -0.09967 | 4.1563 | 0.17195 | 13.8 | 0 | 0 | 0.17195 | 13.8 | 0.00072437 | 58.12 | 0 | 0 | 0.00072437 | 58.12 | 2023-03-05 03:45:26 | -0.00041426 | -2.0765 | -166.5976 | 0 | Close
4861 | 1 | 4 | CC DChg | 01:44:00 | 40:28:19 | -0.09967 | 4.1559 | 0.17278 | 13.86 | 0 | 0 | 0.17278 | 13.86 | 0.00072782 | 58.39 | 0 | 0 | 0.00072782 | 58.39 | 2023-03-05 03:45:56 | -0.00041422 | -2.0766 | -166.6065 | 0 | Close
4862 | 1 | 4 | CC DChg | 01:44:30 | 40:28:49 | -0.09967 | 4.1552 | 0.17361 | 13.93 | 0 | 0 | 0.17361 | 13.93 | 0.00073127 | 58.67 | 0 | 0 | 0.00073127 | 58.67 | 2023-03-05 03:46:26 | -0.00041415 | -1.1866 | -95.2012 | 0 | Close
4863 | 1 | 4 | CC DChg | 01:45:00 | 40:29:19 | -0.09967 | 4.1547 | 0.17444 | 14 | 0 | 0 | 0.17444 | 14 | 0.00073472 | 58.95 | 0 | 0 | 0.00073472 | 58.95 | 2023-03-05 03:46:56 | -0.0004141 | -1.6612 | -133.2816 | 0 | Close
4864 | 1 | 4 | CC DChg | 01:45:30 | 40:29:49 | -0.09967 | 4.1542 | 0.17527 | 14.06 | 0 | 0 | 0.17527 | 14.06 | 0.00073817 | 59.22 | 0 | 0 | 0.00073817 | 59.22 | 2023-03-05 03:47:26 | -0.00041405 | -1.6612 | -133.2816 | 0 | Close
4865 | 1 | 4 | CC DChg | 01:46:00 | 40:30:19 | -0.09968 | 4.1537 | 0.1761 | 14.13 | 0 | 0 | 0.1761 | 14.13 | 0.00074162 | 59.5 | 0 | 0 | 0.00074162 | 59.5 | 2023-03-05 03:47:56 | -0.00041404 | -1.6612 | -133.2781 | 0 | Close
4866 | 1 | 4 | CC DChg | 01:46:30 | 40:30:49 | -0.09967 | 4.1532 | 0.17693 | 14.2 | 0 | 0 | 0.17693 | 14.2 | 0.00074507 | 59.78 | 0 | 0 | 0.00074507 | 59.78 | 2023-03-05 03:48:26 | -0.00041395 | -1.6612 | -133.2816 | 0 | Close
4867 | 1 | 4 | CC DChg | 01:47:00 | 40:31:19 | -0.09967 | 4.1527 | 0.17776 | 14.26 | 0 | 0 | 0.17776 | 14.26 | 0.00074852 | 60.05 | 0 | 0 | 0.00074852 | 60.05 | 2023-03-05 03:48:56 | -0.0004139 | -1.6612 | -133.2781 | 0 | Close
4868 | 1 | 4 | CC DChg | 01:47:30 | 40:31:49 | -0.09967 | 4.1521 | 0.17859 | 14.33 | 0 | 0 | 0.17859 | 14.33 | 0.00075197 | 60.33 | 0 | 0 | 0.00075197 | 60.33 | 2023-03-05 03:49:26 | -0.00041384 | -1.3844 | -111.0695 | 0 | Close
4869 | 1 | 4 | CC DChg | 01:48:00 | 40:32:19 | -0.09967 | 4.1516 | 0.17943 | 14.4 | 0 | 0 | 0.17943 | 14.4 | 0.00075542 | 60.61 | 0 | 0 | 0.00075542 | 60.61 | 2023-03-05 03:49:56 | -0.00041379 | -1.6612 | -133.2781 | 0 | Close
4870 | 1 | 4 | CC DChg | 01:48:30 | 40:32:49 | -0.09967 | 4.1511 | 0.18026 | 14.46 | 0 | 0 | 0.18026 | 14.46 | 0.00075887 | 60.88 | 0 | 0 | 0.00075887 | 60.88 | 2023-03-05 03:50:26 | -0.00041374 | -1.6612 | -133.2834 | 0 | Close
4871 | 1 | 4 | CC DChg | 01:49:00 | 40:33:19 | -0.09967 | 4.1507 | 0.18109 | 14.53 | 0 | 0 | 0.18109 | 14.53 | 0.00076232 | 61.16 | 0 | 0 | 0.00076232 | 61.16 | 2023-03-05 03:50:56 | -0.0004137 | -2.0765 | -166.5976 | 0 | Close
4872 | 1 | 4 | CC DChg | 01:49:30 | 40:33:49 | -0.09967 | 4.1501 | 0.18192 | 14.6 | 0 | 0 | 0.18192 | 14.6 | 0.00076576 | 61.44 | 0 | 0 | 0.00076576 | 61.44 | 2023-03-05 03:51:26 | -0.00041364 | -1.3844 | -111.068 | 0 | Close
4873 | 1 | 4 | CC DChg | 01:50:00 | 40:34:19 | -0.09967 | 4.1496 | 0.18275 | 14.66 | 0 | 0 | 0.18275 | 14.66 | 0.00076921 | 61.71 | 0 | 0 | 0.00076921 | 61.71 | 2023-03-05 03:51:56 | -0.00041359 | -1.6612 | -133.2781 | 0 | Close
4874 | 1 | 4 | CC DChg | 01:50:30 | 40:34:49 | -0.09966 | 4.1491 | 0.18358 | 14.73 | 0 | 0 | 0.18358 | 14.73 | 0.00077266 | 61.99 | 0 | 0 | 0.00077266 | 61.99 | 2023-03-05 03:52:26 | -0.0004135 | -1.6612 | -133.2781 | 0 | Close
4875 | 1 | 4 | CC DChg | 01:51:00 | 40:35:19 | -0.09967 | 4.1486 | 0.18441 | 14.8 | 0 | 0 | 0.18441 | 14.8 | 0.0007761 | 62.27 | 0 | 0 | 0.0007761 | 62.27 | 2023-03-05 03:52:56 | -0.00041349 | -1.6611 | -133.2745 | 0 | Close
4876 | 1 | 4 | CC DChg | 01:51:30 | 40:35:49 | -0.09966 | 4.148 | 0.18524 | 14.86 | 0 | 0 | 0.18524 | 14.86 | 0.00077955 | 62.54 | 0 | 0 | 0.00077955 | 62.54 | 2023-03-05 03:53:26 | -0.00041339 | -1.3843 | -111.0636 | 0 | Close
4877 | 1 | 4 | CC DChg | 01:52:00 | 40:36:19 | -0.09968 | 4.1475 | 0.18607 | 14.93 | 0 | 0 | 0.18607 | 14.93 | 0.00078299 | 62.82 | 0 | 0 | 0.00078299 | 62.82 | 2023-03-05 03:53:56 | -0.00041342 | -1.6612 | -133.2798 | 0 | Close
4878 | 1 | 4 | CC DChg | 01:52:30 | 40:36:49 | -0.09966 | 4.1471 | 0.1869 | 15 | 0 | 0 | 0.1869 | 15 | 0.00078644 | 63.1 | 0 | 0 | 0.00078644 | 63.1 | 2023-03-05 03:54:26 | -0.0004133 | -2.0765 | -166.5976 | 0 | Close
4879 | 1 | 4 | CC DChg | 01:53:00 | 40:37:19 | -0.09966 | 4.1465 | 0.18773 | 15.06 | 0 | 0 | 0.18773 | 15.06 | 0.00078988 | 63.37 | 0 | 0 | 0.00078988 | 63.37 | 2023-03-05 03:54:56 | -0.00041324 | -1.3843 | -111.0636 | 0 | Close
4880 | 1 | 4 | CC DChg | 01:53:30 | 40:37:49 | -0.09968 | 4.146 | 0.18856 | 15.13 | 0 | 0 | 0.18856 | 15.13 | 0.00079333 | 63.65 | 0 | 0 | 0.00079333 | 63.65 | 2023-03-05 03:55:26 | -0.00041327 | -1.6612 | -133.2798 | 0 | Close
4881 | 1 | 4 | CC DChg | 01:54:00 | 40:38:19 | -0.09967 | 4.1455 | 0.18939 | 15.2 | 0 | 0 | 0.18939 | 15.2 | 0.00079677 | 63.93 | 0 | 0 | 0.00079677 | 63.93 | 2023-03-05 03:55:56 | -0.00041318 | -1.6612 | -133.2798 | 0 | Close
4882 | 1 | 4 | CC DChg | 01:54:30 | 40:38:49 | -0.09967 | 4.145 | 0.19022 | 15.26 | 0 | 0 | 0.19022 | 15.26 | 0.00080021 | 64.2 | 0 | 0 | 0.00080021 | 64.2 | 2023-03-05 03:56:26 | -0.00041313 | -1.6612 | -133.2798 | 0 | Close
4883 | 1 | 4 | CC DChg | 01:55:00 | 40:39:19 | -0.09967 | 4.1445 | 0.19105 | 15.33 | 0 | 0 | 0.19105 | 15.33 | 0.00080366 | 64.48 | 0 | 0 | 0.00080366 | 64.48 | 2023-03-05 03:56:56 | -0.00041308 | -1.6612 | -133.2798 | 0 | Close
4884 | 1 | 4 | CC DChg | 01:55:30 | 40:39:49 | -0.09968 | 4.144 | 0.19188 | 15.4 | 0 | 0 | 0.19188 | 15.4 | 0.0008071 | 64.75 | 0 | 0 | 0.0008071 | 64.75 | 2023-03-05 03:57:26 | -0.00041307 | -1.6612 | -133.2763 | 0 | Close
4885 | 1 | 4 | CC DChg | 01:56:00 | 40:40:19 | -0.09968 | 4.1435 | 0.19271 | 15.46 | 0 | 0 | 0.19271 | 15.46 | 0.00081054 | 65.03 | 0 | 0 | 0.00081054 | 65.03 | 2023-03-05 03:57:56 | -0.00041302 | -1.6612 | -133.2834 | 0 | Close
4886 | 1 | 4 | CC DChg | 01:56:30 | 40:40:49 | -0.09967 | 4.143 | 0.19355 | 15.53 | 0 | 0 | 0.19355 | 15.53 | 0.00081398 | 65.31 | 0 | 0 | 0.00081398 | 65.31 | 2023-03-05 03:58:26 | -0.00041293 | -1.6612 | -133.2763 | 0 | Close
4887 | 1 | 4 | CC DChg | 01:57:00 | 40:41:19 | -0.09968 | 4.1425 | 0.19438 | 15.59 | 0 | 0 | 0.19438 | 15.59 | 0.00081742 | 65.58 | 0 | 0 | 0.00081742 | 65.58 | 2023-03-05 03:58:56 | -0.00041292 | -1.6612 | -133.2763 | 0 | Close
4888 | 1 | 4 | CC DChg | 01:57:30 | 40:41:49 | -0.09966 | 4.142 | 0.19521 | 15.66 | 0 | 0 | 0.19521 | 15.66 | 0.00082086 | 65.86 | 0 | 0 | 0.00082086 | 65.86 | 2023-03-05 03:59:26 | -0.00041279 | -1.6611 | -133.2727 | 0 | Close
4889 | 1 | 4 | CC DChg | 01:58:00 | 40:42:19 | -0.09967 | 4.1415 | 0.19604 | 15.73 | 0 | 0 | 0.19604 | 15.73 | 0.0008243 | 66.13 | 0 | 0 | 0.0008243 | 66.13 | 2023-03-05 03:59:56 | -0.00041278 | -1.6612 | -133.2763 | 0 | Close
4890 | 1 | 4 | CC DChg | 01:58:30 | 40:42:49 | -0.09967 | 4.141 | 0.19687 | 15.79 | 0 | 0 | 0.19687 | 15.79 | 0.00082774 | 66.41 | 0 | 0 | 0.00082774 | 66.41 | 2023-03-05 04:00:26 | -0.00041273 | -1.6612 | -133.2763 | 0 | Close
4891 | 1 | 4 | CC DChg | 01:59:00 | 40:43:19 | -0.09965 | 4.1404 | 0.1977 | 15.86 | 0 | 0 | 0.1977 | 15.86 | 0.00083118 | 66.69 | 0 | 0 | 0.00083118 | 66.69 | 2023-03-05 04:00:56 | -0.00041259 | -1.3842 | -111.0576 | 0 | Close
4892 | 1 | 4 | CC DChg | 01:59:30 | 40:43:49 | -0.09966 | 4.1399 | 0.19853 | 15.93 | 0 | 0 | 0.19853 | 15.93 | 0.00083462 | 66.96 | 0 | 0 | 0.00083462 | 66.96 | 2023-03-05 04:01:26 | -0.00041258 | -1.6611 | -133.2727 | 0 | Close
4893 | 1 | 4 | CC DChg | 02:00:00 | 40:44:19 | -0.09967 | 4.1394 | 0.19936 | 15.99 | 0 | 0 | 0.19936 | 15.99 | 0.00083806 | 67.24 | 0 | 0 | 0.00083806 | 67.24 | 2023-03-05 04:01:56 | -0.00041257 | -1.6611 | -133.2727 | 0 | Close
4894 | 1 | 4 | CC DChg | 02:00:30 | 40:44:49 | -0.09967 | 4.1389 | 0.20019 | 16.06 | 0 | 0 | 0.20019 | 16.06 | 0.00084149 | 67.51 | 0 | 0 | 0.00084149 | 67.51 | 2023-03-05 04:02:26 | -0.00041252 | -1.6611 | -133.2727 | 0 | Close
4895 | 1 | 4 | CC DChg | 02:01:00 | 40:45:19 | -0.09968 | 4.1384 | 0.20102 | 16.13 | 0 | 0 | 0.20102 | 16.13 | 0.00084493 | 67.79 | 0 | 0 | 0.00084493 | 67.79 | 2023-03-05 04:02:56 | -0.00041252 | -1.6612 | -133.2763 | 0 | Close
4896 | 1 | 4 | CC DChg | 02:01:30 | 40:45:49 | -0.09966 | 4.1378 | 0.20185 | 16.19 | 0 | 0 | 0.20185 | 16.19 | 0.00084837 | 68.07 | 0 | 0 | 0.00084837 | 68.07 | 2023-03-05 04:03:26 | -0.00041237 | -1.3843 | -111.0636 | 0 | Close
4897 | 1 | 4 | CC DChg | 02:02:00 | 40:46:19 | -0.09967 | 4.1374 | 0.20268 | 16.26 | 0 | 0 | 0.20268 | 16.26 | 0.00085181 | 68.34 | 0 | 0 | 0.00085181 | 68.34 | 2023-03-05 04:03:56 | -0.00041237 | -2.0764 | -166.5909 | 0 | Close
4898 | 1 | 4 | CC DChg | 02:02:30 | 40:46:49 | -0.09967 | 4.1369 | 0.20351 | 16.33 | 0 | 0 | 0.20351 | 16.33 | 0.00085524 | 68.62 | 0 | 0 | 0.00085524 | 68.62 | 2023-03-05 04:04:26 | -0.00041232 | -1.6612 | -133.2763 | 0 | Close
4899 | 1 | 4 | CC DChg | 02:03:00 | 40:47:19 | -0.09966 | 4.1364 | 0.20434 | 16.39 | 0 | 0 | 0.20434 | 16.39 | 0.00085868 | 68.89 | 0 | 0 | 0.00085868 | 68.89 | 2023-03-05 04:04:56 | -0.00041223 | -1.6611 | -133.2727 | 0 | Close
4900 | 1 | 4 | CC DChg | 02:03:30 | 40:47:49 | -0.09966 | 4.1359 | 0.20517 | 16.46 | 0 | 0 | 0.20517 | 16.46 | 0.00086211 | 69.17 | 0 | 0 | 0.00086211 | 69.17 | 2023-03-05 04:05:26 | -0.00041218 | -1.6612 | -133.2763 | 0 | Close
4901 | 1 | 4 | CC DChg | 02:04:00 | 40:48:19 | -0.09967 | 4.1354 | 0.206 | 16.53 | 0 | 0 | 0.206 | 16.53 | 0.00086555 | 69.44 | 0 | 0 | 0.00086555 | 69.44 | 2023-03-05 04:05:56 | -0.00041218 | -1.6612 | -133.2763 | 0 | Close
4902 | 1 | 4 | CC DChg | 02:04:30 | 40:48:49 | -0.09966 | 4.1349 | 0.20683 | 16.59 | 0 | 0 | 0.20683 | 16.59 | 0.00086898 | 69.72 | 0 | 0 | 0.00086898 | 69.72 | 2023-03-05 04:06:26 | -0.00041208 | -1.6611 | -133.2727 | 0 | Close
4903 | 1 | 4 | CC DChg | 02:05:00 | 40:49:19 | -0.09967 | 4.1344 | 0.20766 | 16.66 | 0 | 0 | 0.20766 | 16.66 | 0.00087242 | 69.99 | 0 | 0 | 0.00087242 | 69.99 | 2023-03-05 04:06:56 | -0.00041208 | -1.6611 | -133.2691 | 0 | Close
4904 | 1 | 4 | CC DChg | 02:05:30 | 40:49:49 | -0.09967 | 4.1338 | 0.2085 | 16.73 | 0 | 0 | 0.2085 | 16.73 | 0.00087585 | 70.27 | 0 | 0 | 0.00087585 | 70.27 | 2023-03-05 04:07:26 | -0.00041202 | -1.3843 | -111.0606 | 0 | Close
4905 | 1 | 4 | CC DChg | 02:06:00 | 40:50:19 | -0.09967 | 4.1333 | 0.20933 | 16.79 | 0 | 0 | 0.20933 | 16.79 | 0.00087928 | 70.55 | 0 | 0 | 0.00087928 | 70.55 | 2023-03-05 04:07:56 | -0.00041197 | -1.6611 | -133.2727 | 0 | Close
4906 | 1 | 4 | CC DChg | 02:06:30 | 40:50:49 | -0.09967 | 4.1328 | 0.21016 | 16.86 | 0 | 0 | 0.21016 | 16.86 | 0.00088272 | 70.82 | 0 | 0 | 0.00088272 | 70.82 | 2023-03-05 04:08:26 | -0.00041192 | -1.6611 | -133.2727 | 0 | Close
4907 | 1 | 4 | CC DChg | 02:07:00 | 40:51:19 | -0.09967 | 4.1323 | 0.21099 | 16.93 | 0 | 0 | 0.21099 | 16.93 | 0.00088615 | 71.1 | 0 | 0 | 0.00088615 | 71.1 | 2023-03-05 04:08:56 | -0.00041187 | -1.6611 | -133.2727 | 0 | Close
4908 | 1 | 4 | CC DChg | 02:07:30 | 40:51:49 | -0.09967 | 4.1319 | 0.21182 | 16.99 | 0 | 0 | 0.21182 | 16.99 | 0.00088958 | 71.37 | 0 | 0 | 0.00088958 | 71.37 | 2023-03-05 04:09:26 | -0.00041183 | -2.0764 | -166.5954 | 0 | Close
4909 | 1 | 4 | CC DChg | 02:08:00 | 40:52:19 | -0.09966 | 4.1313 | 0.21265 | 17.06 | 0 | 0 | 0.21265 | 17.06 | 0.00089301 | 71.65 | 0 | 0 | 0.00089301 | 71.65 | 2023-03-05 04:09:56 | -0.00041173 | -1.3842 | -111.0576 | 0 | Close
4910 | 1 | 4 | CC DChg | 02:08:30 | 40:52:49 | -0.09967 | 4.1309 | 0.21348 | 17.13 | 0 | 0 | 0.21348 | 17.13 | 0.00089644 | 71.92 | 0 | 0 | 0.00089644 | 71.92 | 2023-03-05 04:10:26 | -0.00041173 | -2.0764 | -166.5909 | 0 | Close
4911 | 1 | 4 | CC DChg | 02:09:00 | 40:53:19 | -0.09965 | 4.1304 | 0.21431 | 17.19 | 0 | 0 | 0.21431 | 17.19 | 0.00089987 | 72.2 | 0 | 0 | 0.00089987 | 72.2 | 2023-03-05 04:10:56 | -0.00041159 | -1.6611 | -133.2727 | 0 | Close
4912 | 1 | 4 | CC DChg | 02:09:30 | 40:53:49 | -0.09966 | 4.1298 | 0.21514 | 17.26 | 0 | 0 | 0.21514 | 17.26 | 0.0009033 | 72.47 | 0 | 0 | 0.0009033 | 72.47 | 2023-03-05 04:11:26 | -0.00041158 | -1.3842 | -111.0576 | 0 | Close
4913 | 1 | 4 | CC DChg | 02:10:00 | 40:54:19 | -0.09968 | 4.1294 | 0.21597 | 17.33 | 0 | 0 | 0.21597 | 17.33 | 0.00090673 | 72.75 | 0 | 0 | 0.00090673 | 72.75 | 2023-03-05 04:11:56 | -0.00041162 | -2.0764 | -166.5909 | 0 | Close
4914 | 1 | 4 | CC DChg | 02:10:30 | 40:54:49 | -0.09967 | 4.1289 | 0.2168 | 17.39 | 0 | 0 | 0.2168 | 17.39 | 0.00091016 | 73.02 | 0 | 0 | 0.00091016 | 73.02 | 2023-03-05 04:12:26 | -0.00041153 | -1.6612 | -133.2798 | 0 | Close
4915 | 1 | 4 | CC DChg | 02:11:00 | 40:55:19 | -0.09966 | 4.1283 | 0.21763 | 17.46 | 0 | 0 | 0.21763 | 17.46 | 0.00091359 | 73.3 | 0 | 0 | 0.00091359 | 73.3 | 2023-03-05 04:12:56 | -0.00041143 | -1.3843 | -111.0606 | 0 | Close
4916 | 1 | 4 | CC DChg | 02:11:30 | 40:55:49 | -0.09967 | 4.1279 | 0.21846 | 17.53 | 0 | 0 | 0.21846 | 17.53 | 0.00091702 | 73.57 | 0 | 0 | 0.00091702 | 73.57 | 2023-03-05 04:13:26 | -0.00041143 | -2.0763 | -166.5864 | 0 | Close
4917 | 1 | 4 | CC DChg | 02:12:00 | 40:56:19 | -0.09965 | 4.1274 | 0.21929 | 17.59 | 0 | 0 | 0.21929 | 17.59 | 0.00092045 | 73.85 | 0 | 0 | 0.00092045 | 73.85 | 2023-03-05 04:13:56 | -0.0004113 | -1.6611 | -133.2691 | 0 | Close
4918 | 1 | 4 | CC DChg | 02:12:30 | 40:56:49 | -0.09968 | 4.1268 | 0.22012 | 17.66 | 0 | 0 | 0.22012 | 17.66 | 0.00092388 | 74.12 | 0 | 0 | 0.00092388 | 74.12 | 2023-03-05 04:14:26 | -0.00041136 | -1.3842 | -111.0576 | 0 | Close
4919 | 1 | 4 | CC DChg | 02:13:00 | 40:57:19 | -0.09966 | 4.1264 | 0.22095 | 17.73 | 0 | 0 | 0.22095 | 17.73 | 0.0009273 | 74.4 | 0 | 0 | 0.0009273 | 74.4 | 2023-03-05 04:14:56 | -0.00041124 | -2.0764 | -166.5909 | 0 | Close
4920 | 1 | 4 | CC DChg | 02:13:30 | 40:57:49 | -0.09967 | 4.1258 | 0.22178 | 17.79 | 0 | 0 | 0.22178 | 17.79 | 0.00093073 | 74.67 | 0 | 0 | 0.00093073 | 74.67 | 2023-03-05 04:15:26 | -0.00041122 | -1.3842 | -111.0576 | 0 | Close
4921 | 1 | 4 | CC DChg | 02:14:00 | 40:58:19 | -0.09966 | 4.1254 | 0.22261 | 17.86 | 0 | 0 | 0.22261 | 17.86 | 0.00093416 | 74.95 | 0 | 0 | 0.00093416 | 74.95 | 2023-03-05 04:15:56 | -0.00041114 | -2.0763 | -166.5864 | 0 | Close
4922 | 1 | 4 | CC DChg | 02:14:30 | 40:58:49 | -0.09966 | 4.1249 | 0.22345 | 17.93 | 0 | 0 | 0.22345 | 17.93 | 0.00093758 | 75.22 | 0 | 0 | 0.00093758 | 75.22 | 2023-03-05 04:16:26 | -0.00041109 | -1.6611 | -133.2691 | 0 | Close
4923 | 1 | 4 | CC DChg | 02:15:00 | 40:59:19 | -0.09966 | 4.1244 | 0.22428 | 17.99 | 0 | 0 | 0.22428 | 17.99 | 0.00094101 | 75.5 | 0 | 0 | 0.00094101 | 75.5 | 2023-03-05 04:16:56 | -0.00041104 | -1.6611 | -133.2727 | 0 | Close
4924 | 1 | 4 | CC DChg | 02:15:30 | 40:59:49 | -0.09966 | 4.1239 | 0.22511 | 18.06 | 0 | 0 | 0.22511 | 18.06 | 0.00094443 | 75.77 | 0 | 0 | 0.00094443 | 75.77 | 2023-03-05 04:17:26 | -0.00041099 | -1.6611 | -133.2727 | 0 | Close
4925 | 1 | 4 | CC DChg | 02:16:00 | 41:00:19 | -0.09965 | 4.1233 | 0.22594 | 18.13 | 0 | 0 | 0.22594 | 18.13 | 0.00094786 | 76.05 | 0 | 0 | 0.00094786 | 76.05 | 2023-03-05 04:17:56 | -0.00041089 | -1.3842 | -111.0576 | 0 | Close
4926 | 1 | 4 | CC DChg | 02:16:30 | 41:00:49 | -0.09967 | 4.1229 | 0.22677 | 18.19 | 0 | 0 | 0.22677 | 18.19 | 0.00095128 | 76.32 | 0 | 0 | 0.00095128 | 76.32 | 2023-03-05 04:18:26 | -0.00041093 | -2.0764 | -166.5909 | 0 | Close
4927 | 1 | 4 | CC DChg | 02:17:00 | 41:01:19 | -0.09966 | 4.1223 | 0.2276 | 18.26 | 0 | 0 | 0.2276 | 18.26 | 0.00095471 | 76.6 | 0 | 0 | 0.00095471 | 76.6 | 2023-03-05 04:18:56 | -0.00041083 | -1.3842 | -111.0576 | 0 | Close
4928 | 1 | 4 | CC DChg | 02:17:30 | 41:01:49 | -0.09967 | 4.1219 | 0.22843 | 18.33 | 0 | 0 | 0.22843 | 18.33 | 0.00095813 | 76.87 | 0 | 0 | 0.00095813 | 76.87 | 2023-03-05 04:19:26 | -0.00041083 | -2.0764 | -166.5954 | 0 | Close
4929 | 1 | 4 | CC DChg | 02:18:00 | 41:02:19 | -0.09966 | 4.1214 | 0.22926 | 18.39 | 0 | 0 | 0.22926 | 18.39 | 0.00096156 | 77.15 | 0 | 0 | 0.00096156 | 77.15 | 2023-03-05 04:19:56 | -0.00041074 | -1.6611 | -133.2691 | 0 | Close
4930 | 1 | 4 | CC DChg | 02:18:30 | 41:02:49 | -0.09966 | 4.1209 | 0.23009 | 18.46 | 0 | 0 | 0.23009 | 18.46 | 0.00096498 | 77.42 | 0 | 0 | 0.00096498 | 77.42 | 2023-03-05 04:20:26 | -0.00041069 | -1.6611 | -133.2727 | 0 | Close
4931 | 1 | 4 | CC DChg | 02:19:00 | 41:03:19 | -0.09967 | 4.1205 | 0.23092 | 18.53 | 0 | 0 | 0.23092 | 18.53 | 0.0009684 | 77.7 | 0 | 0 | 0.0009684 | 77.7 | 2023-03-05 04:20:56 | -0.00041069 | -2.0763 | -166.5864 | 0 | Close
4932 | 1 | 4 | CC DChg | 02:19:30 | 41:03:49 | -0.09968 | 4.1199 | 0.23175 | 18.59 | 0 | 0 | 0.23175 | 18.59 | 0.00097182 | 77.97 | 0 | 0 | 0.00097182 | 77.97 | 2023-03-05 04:21:26 | -0.00041067 | -1.3843 | -111.0636 | 0 | Close
4933 | 1 | 4 | CC DChg | 02:20:00 | 41:04:19 | -0.09966 | 4.1194 | 0.23258 | 18.66 | 0 | 0 | 0.23258 | 18.66 | 0.00097524 | 78.24 | 0 | 0 | 0.00097524 | 78.24 | 2023-03-05 04:21:56 | -0.00041054 | -1.6611 | -133.2727 | 0 | Close
4934 | 1 | 4 | CC DChg | 02:20:30 | 41:04:49 | -0.09967 | 4.1189 | 0.23341 | 18.73 | 0 | 0 | 0.23341 | 18.73 | 0.00097867 | 78.52 | 0 | 0 | 0.00097867 | 78.52 | 2023-03-05 04:22:26 | -0.00041053 | -1.6611 | -133.2727 | 0 | Close
4935 | 1 | 4 | CC DChg | 02:21:00 | 41:05:19 | -0.09967 | 4.1185 | 0.23424 | 18.79 | 0 | 0 | 0.23424 | 18.79 | 0.00098209 | 78.79 | 0 | 0 | 0.00098209 | 78.79 | 2023-03-05 04:22:56 | -0.00041049 | -2.0764 | -166.5909 | 0 | Close
4936 | 1 | 4 | CC DChg | 02:21:30 | 41:05:49 | -0.09968 | 4.1179 | 0.23507 | 18.86 | 0 | 0 | 0.23507 | 18.86 | 0.00098551 | 79.07 | 0 | 0 | 0.00098551 | 79.07 | 2023-03-05 04:23:26 | -0.00041047 | -1.3843 | -111.0606 | 0 | Close
4937 | 1 | 4 | CC DChg | 02:22:00 | 41:06:19 | -0.09968 | 4.1175 | 0.2359 | 18.93 | 0 | 0 | 0.2359 | 18.93 | 0.00098893 | 79.34 | 0 | 0 | 0.00098893 | 79.34 | 2023-03-05 04:23:56 | -0.00041043 | -2.0764 | -166.5909 | 0 | Close
4938 | 1 | 4 | CC DChg | 02:22:30 | 41:06:49 | -0.09967 | 4.1169 | 0.23673 | 18.99 | 0 | 0 | 0.23673 | 18.99 | 0.00099235 | 79.62 | 0 | 0 | 0.00099235 | 79.62 | 2023-03-05 04:24:26 | -0.00041033 | -1.3842 | -111.0576 | 0 | Close
4939 | 1 | 4 | CC DChg | 02:23:00 | 41:07:19 | -0.09966 | 4.1165 | 0.23756 | 19.06 | 0 | 0 | 0.23756 | 19.06 | 0.00099577 | 79.89 | 0 | 0 | 0.00099577 | 79.89 | 2023-03-05 04:24:56 | -0.00041025 | -2.0764 | -166.5909 | 0 | Close
4940 | 1 | 4 | CC DChg | 02:23:30 | 41:07:49 | -0.09966 | 4.116 | 0.2384 | 19.13 | 0 | 0 | 0.2384 | 19.13 | 0.00099918 | 80.17 | 0 | 0 | 0.00099918 | 80.17 | 2023-03-05 04:25:26 | -0.0004102 | -1.6611 | -133.2727 | 0 | Close
4941 | 1 | 4 | CC DChg | 02:24:00 | 41:08:19 | -0.09965 | 4.1155 | 0.23923 | 19.19 | 0 | 0 | 0.23923 | 19.19 | 0.0010026 | 80.44 | 0 | 0 | 0.0010026 | 80.44 | 2023-03-05 04:25:56 | -0.00041011 | -1.6612 | -133.2763 | 0 | Close
4942 | 1 | 4 | CC DChg | 02:24:30 | 41:08:49 | -0.09967 | 4.115 | 0.24006 | 19.26 | 0 | 0 | 0.24006 | 19.26 | 0.00100602 | 80.71 | 0 | 0 | 0.00100602 | 80.71 | 2023-03-05 04:26:26 | -0.00041014 | -1.6612 | -133.2763 | 0 | Close
4943 | 1 | 4 | CC DChg | 02:25:00 | 41:09:19 | -0.09967 | 4.1145 | 0.24089 | 19.33 | 0 | 0 | 0.24089 | 19.33 | 0.00100944 | 80.99 | 0 | 0 | 0.00100944 | 80.99 | 2023-03-05 04:26:56 | -0.00041009 | -1.6611 | -133.2727 | 0 | Close
4944 | 1 | 4 | CC DChg | 02:25:30 | 41:09:49 | -0.09967 | 4.114 | 0.24172 | 19.39 | 0 | 0 | 0.24172 | 19.39 | 0.00101286 | 81.26 | 0 | 0 | 0.00101286 | 81.26 | 2023-03-05 04:27:26 | -0.00041004 | -1.6612 | -133.2763 | 0 | Close
4945 | 1 | 4 | CC DChg | 02:26:00 | 41:10:19 | -0.09967 | 4.1135 | 0.24255 | 19.46 | 0 | 0 | 0.24255 | 19.46 | 0.00101627 | 81.54 | 0 | 0 | 0.00101627 | 81.54 | 2023-03-05 04:27:56 | -0.00040999 | -1.6611 | -133.2727 | 0 | Close
4946 | 1 | 4 | CC DChg | 02:26:30 | 41:10:49 | -0.09967 | 4.113 | 0.24338 | 19.53 | 0 | 0 | 0.24338 | 19.53 | 0.00101969 | 81.81 | 0 | 0 | 0.00101969 | 81.81 | 2023-03-05 04:28:26 | -0.00040994 | -1.6612 | -133.2763 | 0 | Close
4947 | 1 | 4 | CC DChg | 02:27:00 | 41:11:19 | -0.09966 | 4.1125 | 0.24421 | 19.59 | 0 | 0 | 0.24421 | 19.59 | 0.0010231 | 82.08 | 0 | 0 | 0.0010231 | 82.08 | 2023-03-05 04:28:56 | -0.00040985 | -1.6611 | -133.2691 | 0 | Close
4948 | 1 | 4 | CC DChg | 02:27:30 | 41:11:49 | -0.09968 | 4.1121 | 0.24504 | 19.66 | 0 | 0 | 0.24504 | 19.66 | 0.00102652 | 82.36 | 0 | 0 | 0.00102652 | 82.36 | 2023-03-05 04:29:26 | -0.00040989 | -2.0765 | -166.5998 | 0 | Close
4949 | 1 | 4 | CC DChg | 02:28:00 | 41:12:19 | -0.09967 | 4.1116 | 0.24587 | 19.73 | 0 | 0 | 0.24587 | 19.73 | 0.00102993 | 82.63 | 0 | 0 | 0.00102993 | 82.63 | 2023-03-05 04:29:56 | -0.0004098 | -1.6612 | -133.2763 | 0 | Close
4950 | 1 | 4 | CC DChg | 02:28:30 | 41:12:49 | -0.09966 | 4.111 | 0.2467 | 19.79 | 0 | 0 | 0.2467 | 19.79 | 0.00103335 | 82.91 | 0 | 0 | 0.00103335 | 82.91 | 2023-03-05 04:30:26 | -0.0004097 | -1.3843 | -111.0606 | 0 | Close
4951 | 1 | 4 | CC DChg | 02:29:00 | 41:13:19 | -0.09966 | 4.1106 | 0.24753 | 19.86 | 0 | 0 | 0.24753 | 19.86 | 0.00103676 | 83.18 | 0 | 0 | 0.00103676 | 83.18 | 2023-03-05 04:30:56 | -0.00040966 | -2.0764 | -166.5909 | 0 | Close
4952 | 1 | 4 | CC DChg | 02:29:30 | 41:13:49 | -0.09967 | 4.1102 | 0.24836 | 19.93 | 0 | 0 | 0.24836 | 19.93 | 0.00104018 | 83.45 | 0 | 0 | 0.00104018 | 83.45 | 2023-03-05 04:31:26 | -0.00040966 | -2.0765 | -166.5998 | 0 | Close
4953 | 1 | 4 | CC DChg | 02:30:00 | 41:14:19 | -0.09967 | 4.1097 | 0.24919 | 19.99 | 0 | 0 | 0.24919 | 19.99 | 0.00104359 | 83.73 | 0 | 0 | 0.00104359 | 83.73 | 2023-03-05 04:31:56 | -0.00040961 | -1.6612 | -133.2763 | 0 | Close
4954 | 1 | 4 | CC DChg | 02:30:30 | 41:14:49 | -0.09967 | 4.1091 | 0.25002 | 20.06 | 0 | 0 | 0.25002 | 20.06 | 0.001047 | 84 | 0 | 0 | 0.001047 | 84 | 2023-03-05 04:32:26 | -0.00040955 | -1.3843 | -111.0606 | 0 | Close
4955 | 1 | 4 | CC DChg | 02:31:00 | 41:15:19 | -0.09967 | 4.1087 | 0.25085 | 20.13 | 0 | 0 | 0.25085 | 20.13 | 0.00105042 | 84.28 | 0 | 0 | 0.00105042 | 84.28 | 2023-03-05 04:32:56 | -0.00040951 | -2.0764 | -166.5954 | 0 | Close
4956 | 1 | 4 | CC DChg | 02:31:30 | 41:15:49 | -0.09967 | 4.1082 | 0.25168 | 20.19 | 0 | 0 | 0.25168 | 20.19 | 0.00105383 | 84.55 | 0 | 0 | 0.00105383 | 84.55 | 2023-03-05 04:33:26 | -0.00040946 | -1.6611 | -133.2727 | 0 | Close
4957 | 1 | 4 | CC DChg | 02:32:00 | 41:16:19 | -0.09966 | 4.1077 | 0.25251 | 20.26 | 0 | 0 | 0.25251 | 20.26 | 0.00105724 | 84.82 | 0 | 0 | 0.00105724 | 84.82 | 2023-03-05 04:33:56 | -0.00040937 | -1.6611 | -133.2727 | 0 | Close
4958 | 1 | 4 | CC DChg | 02:32:30 | 41:16:49 | -0.09966 | 4.1072 | 0.25335 | 20.33 | 0 | 0 | 0.25335 | 20.33 | 0.00106065 | 85.1 | 0 | 0 | 0.00106065 | 85.1 | 2023-03-05 04:34:26 | -0.00040932 | -1.6612 | -133.2763 | 0 | Close
4959 | 1 | 4 | CC DChg | 02:33:00 | 41:17:19 | -0.09966 | 4.1067 | 0.25418 | 20.39 | 0 | 0 | 0.25418 | 20.39 | 0.00106406 | 85.37 | 0 | 0 | 0.00106406 | 85.37 | 2023-03-05 04:34:56 | -0.00040927 | -1.6611 | -133.2691 | 0 | Close
4960 | 1 | 4 | CC DChg | 02:33:30 | 41:17:49 | -0.09966 | 4.1062 | 0.25501 | 20.46 | 0 | 0 | 0.25501 | 20.46 | 0.00106747 | 85.64 | 0 | 0 | 0.00106747 | 85.64 | 2023-03-05 04:35:26 | -0.00040922 | -1.6611 | -133.2691 | 0 | Close
4961 | 1 | 4 | CC DChg | 02:34:00 | 41:18:19 | -0.09968 | 4.1058 | 0.25584 | 20.53 | 0 | 0 | 0.25584 | 20.53 | 0.00107088 | 85.92 | 0 | 0 | 0.00107088 | 85.92 | 2023-03-05 04:35:56 | -0.00040927 | -2.0764 | -166.5954 | 0 | Close
4962 | 1 | 4 | CC DChg | 02:34:30 | 41:18:49 | -0.09967 | 4.1052 | 0.25667 | 20.59 | 0 | 0 | 0.25667 | 20.59 | 0.00107429 | 86.19 | 0 | 0 | 0.00107429 | 86.19 | 2023-03-05 04:36:26 | -0.00040917 | -1.3843 | -111.0606 | 0 | Close
4963 | 1 | 4 | CC DChg | 02:35:00 | 41:19:19 | -0.09968 | 4.1047 | 0.2575 | 20.66 | 0 | 0 | 0.2575 | 20.66 | 0.0010777 | 86.47 | 0 | 0 | 0.0010777 | 86.47 | 2023-03-05 04:36:56 | -0.00040916 | -1.6612 | -133.2763 | 0 | Close
4964 | 1 | 4 | CC DChg | 02:35:30 | 41:19:49 | -0.09967 | 4.1043 | 0.25833 | 20.73 | 0 | 0 | 0.25833 | 20.73 | 0.00108111 | 86.74 | 0 | 0 | 0.00108111 | 86.74 | 2023-03-05 04:37:26 | -0.00040908 | -2.0764 | -166.5909 | 0 | Close
4965 | 1 | 4 | CC DChg | 02:36:00 | 41:20:19 | -0.09967 | 4.1039 | 0.25916 | 20.79 | 0 | 0 | 0.25916 | 20.79 | 0.00108452 | 87.01 | 0 | 0 | 0.00108452 | 87.01 | 2023-03-05 04:37:56 | -0.00040904 | -2.0764 | -166.5954 | 0 | Close
4966 | 1 | 4 | CC DChg | 02:36:30 | 41:20:49 | -0.09967 | 4.1033 | 0.25999 | 20.86 | 0 | 0 | 0.25999 | 20.86 | 0.00108793 | 87.29 | 0 | 0 | 0.00108793 | 87.29 | 2023-03-05 04:38:26 | -0.00040898 | -1.3842 | -111.0576 | 0 | Close
4967 | 1 | 4 | CC DChg | 02:37:00 | 41:21:19 | -0.09967 | 4.1028 | 0.26082 | 20.93 | 0 | 0 | 0.26082 | 20.93 | 0.00109134 | 87.56 | 0 | 0 | 0.00109134 | 87.56 | 2023-03-05 04:38:56 | -0.00040893 | -1.6612 | -133.2763 | 0 | Close
4968 | 1 | 4 | CC DChg | 02:37:30 | 41:21:49 | -0.09967 | 4.1024 | 0.26165 | 20.99 | 0 | 0 | 0.26165 | 20.99 | 0.00109475 | 87.83 | 0 | 0 | 0.00109475 | 87.83 | 2023-03-05 04:39:26 | -0.00040889 | -2.0765 | -166.5998 | 0 | Close
4969 | 1 | 4 | CC DChg | 02:38:00 | 41:22:19 | -0.09966 | 4.1019 | 0.26248 | 21.06 | 0 | 0 | 0.26248 | 21.06 | 0.00109815 | 88.11 | 0 | 0 | 0.00109815 | 88.11 | 2023-03-05 04:39:56 | -0.0004088 | -1.6611 | -133.2727 | 0 | Close
4970 | 1 | 4 | CC DChg | 02:38:30 | 41:22:49 | -0.09966 | 4.1013 | 0.26331 | 21.13 | 0 | 0 | 0.26331 | 21.13 | 0.00110156 | 88.38 | 0 | 0 | 0.00110156 | 88.38 | 2023-03-05 04:40:26 | -0.00040874 | -1.3842 | -111.0576 | 0 | Close
4971 | 1 | 4 | CC DChg | 02:39:00 | 41:23:19 | -0.09967 | 4.1009 | 0.26414 | 21.19 | 0 | 0 | 0.26414 | 21.19 | 0.00110497 | 88.65 | 0 | 0 | 0.00110497 | 88.65 | 2023-03-05 04:40:56 | -0.00040874 | -2.0764 | -166.5954 | 0 | Close
4972 | 1 | 4 | CC DChg | 02:39:30 | 41:23:49 | -0.09968 | 4.1004 | 0.26497 | 21.26 | 0 | 0 | 0.26497 | 21.26 | 0.00110837 | 88.93 | 0 | 0 | 0.00110837 | 88.93 | 2023-03-05 04:41:26 | -0.00040873 | -1.6612 | -133.2763 | 0 | Close
4973 | 1 | 4 | CC DChg | 02:40:00 | 41:24:19 | -0.09966 | 4.1 | 0.2658 | 21.33 | 0 | 0 | 0.2658 | 21.33 | 0.00111178 | 89.2 | 0 | 0 | 0.00111178 | 89.2 | 2023-03-05 04:41:56 | -0.00040861 | -2.0763 | -166.582 | 0 | Close
4974 | 1 | 4 | CC DChg | 02:40:30 | 41:24:49 | -0.09967 | 4.0995 | 0.26663 | 21.39 | 0 | 0 | 0.26663 | 21.39 | 0.00111518 | 89.47 | 0 | 0 | 0.00111518 | 89.47 | 2023-03-05 04:42:26 | -0.0004086 | -1.6611 | -133.2691 | 0 | Close
4975 | 1 | 4 | CC DChg | 02:41:00 | 41:25:19 | -0.09967 | 4.0989 | 0.26746 | 21.46 | 0 | 0 | 0.26746 | 21.46 | 0.00111859 | 89.75 | 0 | 0 | 0.00111859 | 89.75 | 2023-03-05 04:42:56 | -0.00040854 | -1.3843 | -111.0636 | 0 | Close
4976 | 1 | 4 | CC DChg | 02:41:30 | 41:25:49 | -0.09967 | 4.0984 | 0.2683 | 21.53 | 0 | 0 | 0.2683 | 21.53 | 0.00112199 | 90.02 | 0 | 0 | 0.00112199 | 90.02 | 2023-03-05 04:43:26 | -0.00040849 | -1.6611 | -133.2691 | 0 | Close
4977 | 1 | 4 | CC DChg | 02:42:00 | 41:26:19 | -0.09967 | 4.098 | 0.26913 | 21.59 | 0 | 0 | 0.26913 | 21.59 | 0.00112539 | 90.29 | 0 | 0 | 0.00112539 | 90.29 | 2023-03-05 04:43:56 | -0.00040845 | -2.0764 | -166.5909 | 0 | Close
4978 | 1 | 4 | CC DChg | 02:42:30 | 41:26:49 | -0.09967 | 4.0975 | 0.26996 | 21.66 | 0 | 0 | 0.26996 | 21.66 | 0.0011288 | 90.56 | 0 | 0 | 0.0011288 | 90.56 | 2023-03-05 04:44:26 | -0.0004084 | -1.6612 | -133.2834 | 0 | Close
4979 | 1 | 4 | CC DChg | 02:43:00 | 41:27:19 | -0.09967 | 4.0971 | 0.27079 | 21.73 | 0 | 0 | 0.27079 | 21.73 | 0.0011322 | 90.84 | 0 | 0 | 0.0011322 | 90.84 | 2023-03-05 04:44:56 | -0.00040836 | -2.0763 | -166.5864 | 0 | Close
4980 | 1 | 4 | CC DChg | 02:43:30 | 41:27:49 | -0.09968 | 4.0965 | 0.27162 | 21.79 | 0 | 0 | 0.27162 | 21.79 | 0.0011356 | 91.11 | 0 | 0 | 0.0011356 | 91.11 | 2023-03-05 04:45:26 | -0.00040834 | -1.3843 | -111.0636 | 0 | Close
4981 | 1 | 4 | CC DChg | 02:44:00 | 41:28:19 | -0.09966 | 4.0961 | 0.27245 | 21.86 | 0 | 0 | 0.27245 | 21.86 | 0.00113901 | 91.38 | 0 | 0 | 0.00113901 | 91.38 | 2023-03-05 04:45:56 | -0.00040822 | -2.0764 | -166.5909 | 0 | Close
4982 | 1 | 4 | CC DChg | 02:44:30 | 41:28:49 | -0.09967 | 4.0957 | 0.27328 | 21.93 | 0 | 0 | 0.27328 | 21.93 | 0.00114241 | 91.66 | 0 | 0 | 0.00114241 | 91.66 | 2023-03-05 04:46:26 | -0.00040822 | -2.0765 | -166.5998 | 0 | Close
4983 | 1 | 4 | CC DChg | 02:45:00 | 41:29:19 | -0.09967 | 4.0951 | 0.27411 | 21.99 | 0 | 0 | 0.27411 | 21.99 | 0.00114581 | 91.93 | 0 | 0 | 0.00114581 | 91.93 | 2023-03-05 04:46:56 | -0.00040816 | -1.3842 | -111.0576 | 0 | Close
4984 | 1 | 4 | CC DChg | 02:45:30 | 41:29:49 | -0.09967 | 4.0947 | 0.27494 | 22.06 | 0 | 0 | 0.27494 | 22.06 | 0.00114921 | 92.2 | 0 | 0 | 0.00114921 | 92.2 | 2023-03-05 04:47:26 | -0.00040812 | -2.0764 | -166.5954 | 0 | Close
4985 | 1 | 4 | CC DChg | 02:46:00 | 41:30:19 | -0.09967 | 4.0943 | 0.27577 | 22.13 | 0 | 0 | 0.27577 | 22.13 | 0.00115261 | 92.48 | 0 | 0 | 0.00115261 | 92.48 | 2023-03-05 04:47:56 | -0.00040808 | -2.0764 | -166.5909 | 0 | Close
4986 | 1 | 4 | CC DChg | 02:46:30 | 41:30:49 | -0.09967 | 4.0937 | 0.2766 | 22.19 | 0 | 0 | 0.2766 | 22.19 | 0.00115601 | 92.75 | 0 | 0 | 0.00115601 | 92.75 | 2023-03-05 04:48:26 | -0.00040802 | -1.3843 | -111.0636 | 0 | Close
4987 | 1 | 4 | CC DChg | 02:47:00 | 41:31:19 | -0.09966 | 4.0933 | 0.27743 | 22.26 | 0 | 0 | 0.27743 | 22.26 | 0.00115941 | 93.02 | 0 | 0 | 0.00115941 | 93.02 | 2023-03-05 04:48:56 | -0.00040794 | -2.0765 | -166.5998 | 0 | Close
4988 | 1 | 4 | CC DChg | 02:47:30 | 41:31:49 | -0.09967 | 4.0928 | 0.27826 | 22.33 | 0 | 0 | 0.27826 | 22.33 | 0.00116281 | 93.29 | 0 | 0 | 0.00116281 | 93.29 | 2023-03-05 04:49:26 | -0.00040793 | -1.6611 | -133.2691 | 0 | Close
4989 | 1 | 4 | CC DChg | 02:48:00 | 41:32:19 | -0.09967 | 4.0923 | 0.27909 | 22.39 | 0 | 0 | 0.27909 | 22.39 | 0.00116621 | 93.57 | 0 | 0 | 0.00116621 | 93.57 | 2023-03-05 04:49:56 | -0.00040788 | -1.6612 | -133.2834 | 0 | Close
4990 | 1 | 4 | CC DChg | 02:48:30 | 41:32:49 | -0.09968 | 4.0918 | 0.27992 | 22.46 | 0 | 0 | 0.27992 | 22.46 | 0.00116961 | 93.84 | 0 | 0 | 0.00116961 | 93.84 | 2023-03-05 04:50:26 | -0.00040787 | -1.6611 | -133.2727 | 0 | Close
4991 | 1 | 4 | CC DChg | 02:49:00 | 41:33:19 | -0.09967 | 4.0913 | 0.28075 | 22.53 | 0 | 0 | 0.28075 | 22.53 | 0.00117301 | 94.11 | 0 | 0 | 0.00117301 | 94.11 | 2023-03-05 04:50:56 | -0.00040778 | -1.6611 | -133.2727 | 0 | Close
4992 | 1 | 4 | CC DChg | 02:49:30 | 41:33:49 | -0.09967 | 4.0908 | 0.28158 | 22.59 | 0 | 0 | 0.28158 | 22.59 | 0.00117641 | 94.38 | 0 | 0 | 0.00117641 | 94.38 | 2023-03-05 04:51:26 | -0.00040773 | -1.6611 | -133.2727 | 0 | Close
4993 | 1 | 4 | CC DChg | 02:50:00 | 41:34:19 | -0.09966 | 4.0904 | 0.28242 | 22.66 | 0 | 0 | 0.28242 | 22.66 | 0.0011798 | 94.66 | 0 | 0 | 0.0011798 | 94.66 | 2023-03-05 04:51:56 | -0.00040765 | -2.0765 | -166.5998 | 0 | Close
4994 | 1 | 4 | CC DChg | 02:50:30 | 41:34:49 | -0.09966 | 4.0898 | 0.28325 | 22.73 | 0 | 0 | 0.28325 | 22.73 | 0.0011832 | 94.93 | 0 | 0 | 0.0011832 | 94.93 | 2023-03-05 04:52:26 | -0.00040759 | -1.3843 | -111.0606 | 0 | Close
4995 | 1 | 4 | CC DChg | 02:51:00 | 41:35:19 | -0.09966 | 4.0894 | 0.28408 | 22.79 | 0 | 0 | 0.28408 | 22.79 | 0.0011866 | 95.2 | 0 | 0 | 0.0011866 | 95.2 | 2023-03-05 04:52:56 | -0.00040755 | -2.0764 | -166.5909 | 0 | Close
4996 | 1 | 4 | CC DChg | 02:51:30 | 41:35:49 | -0.09968 | 4.0889 | 0.28491 | 22.86 | 0 | 0 | 0.28491 | 22.86 | 0.00118999 | 95.47 | 0 | 0 | 0.00118999 | 95.47 | 2023-03-05 04:53:26 | -0.00040758 | -1.6611 | -133.2727 | 0 | Close
4997 | 1 | 4 | CC DChg | 02:52:00 | 41:36:19 | -0.09967 | 4.0884 | 0.28574 | 22.93 | 0 | 0 | 0.28574 | 22.93 | 0.00119339 | 95.75 | 0 | 0 | 0.00119339 | 95.75 | 2023-03-05 04:53:56 | -0.00040749 | -1.6612 | -133.2763 | 0 | Close
4998 | 1 | 4 | CC DChg | 02:52:30 | 41:36:49 | -0.09966 | 4.0881 | 0.28657 | 22.99 | 0 | 0 | 0.28657 | 22.99 | 0.00119678 | 96.02 | 0 | 0 | 0.00119678 | 96.02 | 2023-03-05 04:54:26 | -0.00040742 | -2.7684 | -222.1152 | 0 | Close
4999 | 1 | 4 | CC DChg | 02:53:00 | 41:37:19 | -0.09967 | 4.0875 | 0.2874 | 23.06 | 0 | 0 | 0.2874 | 23.06 | 0.00120018 | 96.29 | 0 | 0 | 0.00120018 | 96.29 | 2023-03-05 04:54:56 | -0.0004074 | -1.3843 | -111.0636 | 0 | Close
5000 | 1 | 4 | CC DChg | 02:53:30 | 41:37:49 | -0.09967 | 4.087 | 0.28823 | 23.12 | 0 | 0 | 0.28823 | 23.12 | 0.00120357 | 96.56 | 0 | 0 | 0.00120357 | 96.56 | 2023-03-05 04:55:26 | -0.00040735 | -1.6611 | -133.2727 | 0 | Close
5001 | 1 | 4 | CC DChg | 02:54:00 | 41:38:19 | -0.09966 | 4.0866 | 0.28906 | 23.19 | 0 | 0 | 0.28906 | 23.19 | 0.00120697 | 96.84 | 0 | 0 | 0.00120697 | 96.84 | 2023-03-05 04:55:56 | -0.00040727 | -2.0764 | -166.5954 | 0 | Close
5002 | 1 | 4 | CC DChg | 02:54:30 | 41:38:49 | -0.09966 | 4.0861 | 0.28989 | 23.26 | 0 | 0 | 0.28989 | 23.26 | 0.00121036 | 97.11 | 0 | 0 | 0.00121036 | 97.11 | 2023-03-05 04:56:26 | -0.00040722 | -1.6611 | -133.2727 | 0 | Close
5003 | 1 | 4 | CC DChg | 02:55:00 | 41:39:19 | -0.09967 | 4.0855 | 0.29072 | 23.32 | 0 | 0 | 0.29072 | 23.32 | 0.00121376 | 97.38 | 0 | 0 | 0.00121376 | 97.38 | 2023-03-05 04:56:56 | -0.0004072 | -1.3842 | -111.0576 | 0 | Close
5004 | 1 | 4 | CC DChg | 02:55:30 | 41:39:49 | -0.09967 | 4.0851 | 0.29155 | 23.39 | 0 | 0 | 0.29155 | 23.39 | 0.00121715 | 97.65 | 0 | 0 | 0.00121715 | 97.65 | 2023-03-05 04:57:26 | -0.00040716 | -2.0763 | -166.582 | 0 | Close
5005 | 1 | 4 | CC DChg | 02:56:00 | 41:40:19 | -0.09967 | 4.0846 | 0.29238 | 23.46 | 0 | 0 | 0.29238 | 23.46 | 0.00122054 | 97.93 | 0 | 0 | 0.00122054 | 97.93 | 2023-03-05 04:57:56 | -0.00040711 | -1.6612 | -133.2763 | 0 | Close
5006 | 1 | 4 | CC DChg | 02:56:30 | 41:40:49 | -0.09967 | 4.0841 | 0.29321 | 23.52 | 0 | 0 | 0.29321 | 23.52 | 0.00122393 | 98.2 | 0 | 0 | 0.00122393 | 98.2 | 2023-03-05 04:58:26 | -0.00040706 | -1.6612 | -133.2798 | 0 | Close
5007 | 1 | 4 | CC DChg | 02:57:00 | 41:41:19 | -0.09967 | 4.0837 | 0.29404 | 23.59 | 0 | 0 | 0.29404 | 23.59 | 0.00122733 | 98.47 | 0 | 0 | 0.00122733 | 98.47 | 2023-03-05 04:58:56 | -0.00040702 | -2.0764 | -166.5954 | 0 | Close
5008 | 1 | 4 | CC DChg | 02:57:30 | 41:41:49 | -0.09967 | 4.0832 | 0.29487 | 23.66 | 0 | 0 | 0.29487 | 23.66 | 0.00123072 | 98.74 | 0 | 0 | 0.00123072 | 98.74 | 2023-03-05 04:59:26 | -0.00040697 | -1.661 | -133.2656 | 0 | Close
5009 | 1 | 4 | CC DChg | 02:58:00 | 41:42:19 | -0.09968 | 4.0827 | 0.2957 | 23.72 | 0 | 0 | 0.2957 | 23.72 | 0.00123411 | 99.01 | 0 | 0 | 0.00123411 | 99.01 | 2023-03-05 04:59:56 | -0.00040696 | -1.6612 | -133.2798 | 0 | Close
5010 | 1 | 4 | CC DChg | 02:58:30 | 41:42:49 | -0.09967 | 4.0823 | 0.29653 | 23.79 | 0 | 0 | 0.29653 | 23.79 | 0.0012375 | 99.29 | 0 | 0 | 0.0012375 | 99.29 | 2023-03-05 05:00:26 | -0.00040688 | -2.0764 | -166.5909 | 0 | Close
5011 | 1 | 4 | CC DChg | 02:59:00 | 41:43:19 | -0.09967 | 4.0818 | 0.29737 | 23.86 | 0 | 0 | 0.29737 | 23.86 | 0.00124089 | 99.56 | 0 | 0 | 0.00124089 | 99.56 | 2023-03-05 05:00:56 | -0.00040683 | -1.6611 | -133.2727 | 0 | Close
5012 | 1 | 4 | CC DChg | 02:59:30 | 41:43:49 | -0.09966 | 4.0813 | 0.2982 | 23.92 | 0 | 0 | 0.2982 | 23.92 | 0.00124428 | 99.83 | 0 | 0 | 0.00124428 | 99.83 | 2023-03-05 05:01:26 | -0.00040674 | -1.661 | -133.2656 | 0 | Close
5013 | 1 | 4 | CC DChg | 03:00:00 | 41:44:19 | -0.09967 | 4.0809 | 0.29903 | 23.99 | 0 | 0 | 0.29903 | 23.99 | 0.00124767 | 100.1 | 0 | 0 | 0.00124767 | 100.1 | 2023-03-05 05:01:56 | -0.00040674 | -2.0766 | -166.6043 | 0 | Close
5014 | 1 | 4 | CC DChg | 03:00:30 | 41:44:49 | -0.09968 | 4.0804 | 0.29986 | 24.06 | 0 | 0 | 0.29986 | 24.06 | 0.00125106 | 100.37 | 0 | 0 | 0.00125106 | 100.37 | 2023-03-05 05:02:26 | -0.00040673 | -1.6612 | -133.2763 | 0 | Close
5015 | 1 | 4 | CC DChg | 03:01:00 | 41:45:19 | -0.09967 | 4.0799 | 0.30069 | 24.12 | 0 | 0 | 0.30069 | 24.12 | 0.00125445 | 100.65 | 0 | 0 | 0.00125445 | 100.65 | 2023-03-05 05:02:56 | -0.00040664 | -1.6612 | -133.2798 | 0 | Close
5016 | 1 | 4 | CC DChg | 03:01:30 | 41:45:49 | -0.09966 | 4.0795 | 0.30152 | 24.19 | 0 | 0 | 0.30152 | 24.19 | 0.00125784 | 100.92 | 0 | 0 | 0.00125784 | 100.92 | 2023-03-05 05:03:26 | -0.00040656 | -2.0764 | -166.5954 | 0 | Close
5017 | 1 | 4 | CC DChg | 03:02:00 | 41:46:19 | -0.09967 | 4.079 | 0.30235 | 24.26 | 0 | 0 | 0.30235 | 24.26 | 0.00126122 | 101.19 | 0 | 0 | 0.00126122 | 101.19 | 2023-03-05 05:03:56 | -0.00040655 | -1.6611 | -133.2727 | 0 | Close
5018 | 1 | 4 | CC DChg | 03:02:30 | 41:46:49 | -0.09967 | 4.0785 | 0.30318 | 24.32 | 0 | 0 | 0.30318 | 24.32 | 0.00126461 | 101.46 | 0 | 0 | 0.00126461 | 101.46 | 2023-03-05 05:04:26 | -0.0004065 | -1.6611 | -133.2727 | 0 | Close
5019 | 1 | 4 | CC DChg | 03:03:00 | 41:47:19 | -0.09967 | 4.0781 | 0.30401 | 24.39 | 0 | 0 | 0.30401 | 24.39 | 0.001268 | 101.73 | 0 | 0 | 0.001268 | 101.73 | 2023-03-05 05:04:56 | -0.00040646 | -2.0766 | -166.6043 | 0 | Close
5020 | 1 | 4 | CC DChg | 03:03:30 | 41:47:49 | -0.09967 | 4.0776 | 0.30484 | 24.46 | 0 | 0 | 0.30484 | 24.46 | 0.00127139 | 102 | 0 | 0 | 0.00127139 | 102 | 2023-03-05 05:05:26 | -0.00040641 | -1.6611 | -133.2727 | 0 | Close
5021 | 1 | 4 | CC DChg | 03:04:00 | 41:48:19 | -0.09967 | 4.0771 | 0.30567 | 24.52 | 0 | 0 | 0.30567 | 24.52 | 0.00127477 | 102.28 | 0 | 0 | 0.00127477 | 102.28 | 2023-03-05 05:05:56 | -0.00040636 | -1.6612 | -133.2763 | 0 | Close
5022 | 1 | 4 | CC DChg | 03:04:30 | 41:48:49 | -0.09968 | 4.0767 | 0.3065 | 24.59 | 0 | 0 | 0.3065 | 24.59 | 0.00127816 | 102.55 | 0 | 0 | 0.00127816 | 102.55 | 2023-03-05 05:06:26 | -0.00040637 | -2.0763 | -166.582 | 0 | Close
5023 | 1 | 4 | CC DChg | 03:05:00 | 41:49:19 | -0.09966 | 4.0761 | 0.30733 | 24.66 | 0 | 0 | 0.30733 | 24.66 | 0.00128154 | 102.82 | 0 | 0 | 0.00128154 | 102.82 | 2023-03-05 05:06:56 | -0.00040622 | -1.3843 | -111.0665 | 0 | Close
5024 | 1 | 4 | CC DChg | 03:05:30 | 41:49:49 | -0.09966 | 4.0757 | 0.30816 | 24.72 | 0 | 0 | 0.30816 | 24.72 | 0.00128493 | 103.09 | 0 | 0 | 0.00128493 | 103.09 | 2023-03-05 05:07:26 | -0.00040618 | -2.0764 | -166.5909 | 0 | Close
5025 | 1 | 4 | CC DChg | 03:06:00 | 41:50:19 | -0.09966 | 4.0753 | 0.30899 | 24.79 | 0 | 0 | 0.30899 | 24.79 | 0.00128832 | 103.36 | 0 | 0 | 0.00128832 | 103.36 | 2023-03-05 05:07:56 | -0.00040614 | -2.0764 | -166.5954 | 0 | Close
5026 | 1 | 4 | CC DChg | 03:06:30 | 41:50:49 | -0.09967 | 4.0747 | 0.30982 | 24.86 | 0 | 0 | 0.30982 | 24.86 | 0.0012917 | 103.63 | 0 | 0 | 0.0012917 | 103.63 | 2023-03-05 05:08:26 | -0.00040613 | -1.3843 | -111.0606 | 0 | Close
5027 | 1 | 4 | CC DChg | 03:07:00 | 41:51:19 | -0.09967 | 4.0743 | 0.31065 | 24.92 | 0 | 0 | 0.31065 | 24.92 | 0.00129508 | 103.91 | 0 | 0 | 0.00129508 | 103.91 | 2023-03-05 05:08:56 | -0.00040609 | -2.0764 | -166.5909 | 0 | Close
5028 | 1 | 4 | CC DChg | 03:07:30 | 41:51:49 | -0.09968 | 4.074 | 0.31148 | 24.99 | 0 | 0 | 0.31148 | 24.99 | 0.00129847 | 104.18 | 0 | 0 | 0.00129847 | 104.18 | 2023-03-05 05:09:26 | -0.0004061 | -2.7686 | -222.1271 | 0 | Close
5029 | 1 | 4 | CC DChg | 03:08:00 | 41:52:19 | -0.09967 | 4.0734 | 0.31232 | 25.06 | 0 | 0 | 0.31232 | 25.06 | 0.00130185 | 104.45 | 0 | 0 | 0.00130185 | 104.45 | 2023-03-05 05:09:56 | -0.000406 | -1.3844 | -111.0695 | 0 | Close
5030 | 1 | 4 | CC DChg | 03:08:30 | 41:52:49 | -0.09966 | 4.0728 | 0.31315 | 25.12 | 0 | 0 | 0.31315 | 25.12 | 0.00130523 | 104.72 | 0 | 0 | 0.00130523 | 104.72 | 2023-03-05 05:10:26 | -0.0004059 | -1.3843 | -111.0665 | 0 | Close
5031 | 1 | 4 | CC DChg | 03:09:00 | 41:53:19 | -0.09967 | 4.0724 | 0.31398 | 25.19 | 0 | 0 | 0.31398 | 25.19 | 0.00130862 | 104.99 | 0 | 0 | 0.00130862 | 104.99 | 2023-03-05 05:10:56 | -0.0004059 | -2.0764 | -166.5954 | 0 | Close
5032 | 1 | 4 | CC DChg | 03:09:30 | 41:53:49 | -0.09968 | 4.072 | 0.31481 | 25.26 | 0 | 0 | 0.31481 | 25.26 | 0.001312 | 105.26 | 0 | 0 | 0.001312 | 105.26 | 2023-03-05 05:11:26 | -0.0004059 | -2.0764 | -166.5909 | 0 | Close
5033 | 1 | 4 | CC DChg | 03:10:00 | 41:54:19 | -0.09967 | 4.0716 | 0.31564 | 25.32 | 0 | 0 | 0.31564 | 25.32 | 0.00131538 | 105.53 | 0 | 0 | 0.00131538 | 105.53 | 2023-03-05 05:11:56 | -0.00040582 | -2.0764 | -166.5954 | 0 | Close
5034 | 1 | 4 | CC DChg | 03:10:30 | 41:54:49 | -0.09968 | 4.0712 | 0.31647 | 25.39 | 0 | 0 | 0.31647 | 25.39 | 0.00131876 | 105.81 | 0 | 0 | 0.00131876 | 105.81 | 2023-03-05 05:12:26 | -0.00040582 | -2.0764 | -166.5909 | 0 | Close
5035 | 1 | 4 | CC DChg | 03:11:00 | 41:55:19 | -0.09967 | 4.0706 | 0.3173 | 25.46 | 0 | 0 | 0.3173 | 25.46 | 0.00132214 | 106.08 | 0 | 0 | 0.00132214 | 106.08 | 2023-03-05 05:12:56 | -0.00040572 | -1.3844 | -111.0695 | 0 | Close
5036 | 1 | 4 | CC DChg | 03:11:30 | 41:55:49 | -0.09968 | 4.0701 | 0.31813 | 25.52 | 0 | 0 | 0.31813 | 25.52 | 0.00132552 | 106.35 | 0 | 0 | 0.00132552 | 106.35 | 2023-03-05 05:13:26 | -0.00040571 | -1.6612 | -133.2763 | 0 | Close
5037 | 1 | 4 | CC DChg | 03:12:00 | 41:56:19 | -0.09968 | 4.0697 | 0.31896 | 25.59 | 0 | 0 | 0.31896 | 25.59 | 0.00132891 | 106.62 | 0 | 0 | 0.00132891 | 106.62 | 2023-03-05 05:13:56 | -0.00040567 | -2.0765 | -166.5998 | 0 | Close
5038 | 1 | 4 | CC DChg | 03:12:30 | 41:56:49 | -0.09968 | 4.0693 | 0.31979 | 25.66 | 0 | 0 | 0.31979 | 25.66 | 0.00133229 | 106.89 | 0 | 0 | 0.00133229 | 106.89 | 2023-03-05 05:14:26 | -0.00040563 | -2.0764 | -166.5909 | 0 | Close
5039 | 1 | 4 | CC DChg | 03:13:00 | 41:57:19 | -0.09968 | 4.0687 | 0.32062 | 25.72 | 0 | 0 | 0.32062 | 25.72 | 0.00133566 | 107.16 | 0 | 0 | 0.00133566 | 107.16 | 2023-03-05 05:14:56 | -0.00040557 | -1.3843 | -111.0606 | 0 | Close
5040 | 1 | 4 | CC DChg | 03:13:30 | 41:57:49 | -0.09967 | 4.0682 | 0.32145 | 25.79 | 0 | 0 | 0.32145 | 25.79 | 0.00133904 | 107.43 | 0 | 0 | 0.00133904 | 107.43 | 2023-03-05 05:15:26 | -0.00040548 | -1.6612 | -133.2763 | 0 | Close
5041 | 1 | 4 | CC DChg | 03:14:00 | 41:58:19 | -0.09967 | 4.0678 | 0.32228 | 25.86 | 0 | 0 | 0.32228 | 25.86 | 0.00134242 | 107.7 | 0 | 0 | 0.00134242 | 107.7 | 2023-03-05 05:15:56 | -0.00040544 | -2.0764 | -166.5954 | 0 | Close
5042 | 1 | 4 | CC DChg | 03:14:30 | 41:58:49 | -0.09968 | 4.0673 | 0.32311 | 25.92 | 0 | 0 | 0.32311 | 25.92 | 0.0013458 | 107.98 | 0 | 0 | 0.0013458 | 107.98 | 2023-03-05 05:16:26 | -0.00040543 | -1.6612 | -133.2798 | 0 | Close
5043 | 1 | 4 | CC DChg | 03:15:00 | 41:59:19 | -0.09967 | 4.0669 | 0.32394 | 25.99 | 0 | 0 | 0.32394 | 25.99 | 0.00134918 | 108.25 | 0 | 0 | 0.00134918 | 108.25 | 2023-03-05 05:16:56 | -0.00040535 | -2.0764 | -166.5954 | 0 | Close
5044 | 1 | 4 | CC DChg | 03:15:30 | 41:59:49 | -0.09967 | 4.0665 | 0.32477 | 26.06 | 0 | 0 | 0.32477 | 26.06 | 0.00135256 | 108.52 | 0 | 0 | 0.00135256 | 108.52 | 2023-03-05 05:17:26 | -0.00040531 | -2.0765 | -166.5998 | 0 | Close
5045 | 1 | 4 | CC DChg | 03:16:00 | 42:00:19 | -0.09967 | 4.066 | 0.3256 | 26.12 | 0 | 0 | 0.3256 | 26.12 | 0.00135593 | 108.79 | 0 | 0 | 0.00135593 | 108.79 | 2023-03-05 05:17:56 | -0.00040526 | -1.6612 | -133.2763 | 0 | Close
5046 | 1 | 4 | CC DChg | 03:16:30 | 42:00:49 | -0.09966 | 4.0655 | 0.32644 | 26.19 | 0 | 0 | 0.32644 | 26.19 | 0.00135931 | 109.06 | 0 | 0 | 0.00135931 | 109.06 | 2023-03-05 05:18:26 | -0.00040517 | -1.6612 | -133.2763 | 0 | Close
5047 | 1 | 4 | CC DChg | 03:17:00 | 42:01:19 | -0.09967 | 4.0651 | 0.32727 | 26.26 | 0 | 0 | 0.32727 | 26.26 | 0.00136269 | 109.33 | 0 | 0 | 0.00136269 | 109.33 | 2023-03-05 05:18:56 | -0.00040517 | -2.0765 | -166.5998 | 0 | Close
5048 | 1 | 4 | CC DChg | 03:17:30 | 42:01:49 | -0.09968 | 4.0646 | 0.3281 | 26.32 | 0 | 0 | 0.3281 | 26.32 | 0.00136606 | 109.6 | 0 | 0 | 0.00136606 | 109.6 | 2023-03-05 05:19:26 | -0.00040516 | -1.6612 | -133.2763 | 0 | Close
5049 | 1 | 4 | CC DChg | 03:18:00 | 42:02:19 | -0.09967 | 4.0642 | 0.32893 | 26.39 | 0 | 0 | 0.32893 | 26.39 | 0.00136944 | 109.87 | 0 | 0 | 0.00136944 | 109.87 | 2023-03-05 05:19:56 | -0.00040508 | -2.0766 | -166.6043 | 0 | Close
5050 | 1 | 4 | CC DChg | 03:18:30 | 42:02:49 | -0.09967 | 4.0637 | 0.32976 | 26.46 | 0 | 0 | 0.32976 | 26.46 | 0.00137282 | 110.14 | 0 | 0 | 0.00137282 | 110.14 | 2023-03-05 05:20:26 | -0.00040503 | -1.6611 | -133.2727 | 0 | Close
5051 | 1 | 4 | CC DChg | 03:19:00 | 42:03:19 | -0.09967 | 4.0632 | 0.33059 | 26.52 | 0 | 0 | 0.33059 | 26.52 | 0.00137619 | 110.41 | 0 | 0 | 0.00137619 | 110.41 | 2023-03-05 05:20:56 | -0.00040498 | -1.6611 | -133.2727 | 0 | Close
5052 | 1 | 4 | CC DChg | 03:19:30 | 42:03:49 | -0.09967 | 4.0627 | 0.33142 | 26.59 | 0 | 0 | 0.33142 | 26.59 | 0.00137957 | 110.68 | 0 | 0 | 0.00137957 | 110.68 | 2023-03-05 05:21:26 | -0.00040493 | -1.6612 | -133.2763 | 0 | Close
5053 | 1 | 4 | CC DChg | 03:20:00 | 42:04:19 | -0.09967 | 4.0622 | 0.33225 | 26.66 | 0 | 0 | 0.33225 | 26.66 | 0.00138294 | 110.95 | 0 | 0 | 0.00138294 | 110.95 | 2023-03-05 05:21:56 | -0.00040488 | -1.6612 | -133.2834 | 0 | Close
5054 | 1 | 4 | CC DChg | 03:20:30 | 42:04:49 | -0.09967 | 4.0618 | 0.33308 | 26.72 | 0 | 0 | 0.33308 | 26.72 | 0.00138631 | 111.23 | 0 | 0 | 0.00138631 | 111.23 | 2023-03-05 05:22:26 | -0.00040484 | -2.0764 | -166.5909 | 0 | Close
5055 | 1 | 4 | CC DChg | 03:21:00 | 42:05:19 | -0.09967 | 4.0614 | 0.33391 | 26.79 | 0 | 0 | 0.33391 | 26.79 | 0.00138969 | 111.5 | 0 | 0 | 0.00138969 | 111.5 | 2023-03-05 05:22:56 | -0.0004048 | -2.0765 | -166.5998 | 0 | Close
5056 | 1 | 4 | CC DChg | 03:21:30 | 42:05:49 | -0.09967 | 4.0609 | 0.33474 | 26.86 | 0 | 0 | 0.33474 | 26.86 | 0.00139306 | 111.77 | 0 | 0 | 0.00139306 | 111.77 | 2023-03-05 05:23:26 | -0.00040475 | -1.6611 | -133.2691 | 0 | Close
5057 | 1 | 4 | CC DChg | 03:22:00 | 42:06:19 | -0.09965 | 4.0605 | 0.33557 | 26.92 | 0 | 0 | 0.33557 | 26.92 | 0.00139643 | 112.04 | 0 | 0 | 0.00139643 | 112.04 | 2023-03-05 05:23:56 | -0.00040463 | -2.0765 | -166.5998 | 0 | Close
5058 | 1 | 4 | CC DChg | 03:22:30 | 42:06:49 | -0.09968 | 4.06 | 0.3364 | 26.99 | 0 | 0 | 0.3364 | 26.99 | 0.0013998 | 112.31 | 0 | 0 | 0.0013998 | 112.31 | 2023-03-05 05:24:26 | -0.0004047 | -1.6612 | -133.2763 | 0 | Close
5059 | 1 | 4 | CC DChg | 03:23:00 | 42:07:19 | -0.09967 | 4.0596 | 0.33723 | 27.06 | 0 | 0 | 0.33723 | 27.06 | 0.00140318 | 112.58 | 0 | 0 | 0.00140318 | 112.58 | 2023-03-05 05:24:56 | -0.00040462 | -2.0765 | -166.5998 | 0 | Close
5060 | 1 | 4 | CC DChg | 03:23:30 | 42:07:49 | -0.09968 | 4.0592 | 0.33806 | 27.12 | 0 | 0 | 0.33806 | 27.12 | 0.00140655 | 112.85 | 0 | 0 | 0.00140655 | 112.85 | 2023-03-05 05:25:26 | -0.00040462 | -2.0764 | -166.5954 | 0 | Close
5061 | 1 | 4 | CC DChg | 03:24:00 | 42:08:19 | -0.09966 | 4.0587 | 0.33889 | 27.19 | 0 | 0 | 0.33889 | 27.19 | 0.00140992 | 113.12 | 0 | 0 | 0.00140992 | 113.12 | 2023-03-05 05:25:56 | -0.00040449 | -1.6612 | -133.2834 | 0 | Close
5062 | 1 | 4 | CC DChg | 03:24:30 | 42:08:49 | -0.09967 | 4.0582 | 0.33972 | 27.26 | 0 | 0 | 0.33972 | 27.26 | 0.00141329 | 113.39 | 0 | 0 | 0.00141329 | 113.39 | 2023-03-05 05:26:26 | -0.00040448 | -1.6612 | -133.2763 | 0 | Close
5063 | 1 | 4 | CC DChg | 03:25:00 | 42:09:19 | -0.09967 | 4.0578 | 0.34056 | 27.32 | 0 | 0 | 0.34056 | 27.32 | 0.00141666 | 113.66 | 0 | 0 | 0.00141666 | 113.66 | 2023-03-05 05:26:56 | -0.00040444 | -2.0765 | -166.5998 | 0 | Close
5064 | 1 | 4 | CC DChg | 03:25:30 | 42:09:49 | -0.09966 | 4.0573 | 0.34139 | 27.39 | 0 | 0 | 0.34139 | 27.39 | 0.00142003 | 113.93 | 0 | 0 | 0.00142003 | 113.93 | 2023-03-05 05:27:26 | -0.00040435 | -1.6612 | -133.2763 | 0 | Close
5065 | 1 | 4 | CC DChg | 03:26:00 | 42:10:19 | -0.09967 | 4.0568 | 0.34222 | 27.46 | 0 | 0 | 0.34222 | 27.46 | 0.0014234 | 114.2 | 0 | 0 | 0.0014234 | 114.2 | 2023-03-05 05:27:56 | -0.00040434 | -1.6611 | -133.2727 | 0 | Close
5066 | 1 | 4 | CC DChg | 03:26:30 | 42:10:49 | -0.09967 | 4.0564 | 0.34305 | 27.52 | 0 | 0 | 0.34305 | 27.52 | 0.00142677 | 114.47 | 0 | 0 | 0.00142677 | 114.47 | 2023-03-05 05:28:26 | -0.0004043 | -2.0764 | -166.5954 | 0 | Close
5067 | 1 | 4 | CC DChg | 03:27:00 | 42:11:19 | -0.09967 | 4.056 | 0.34388 | 27.59 | 0 | 0 | 0.34388 | 27.59 | 0.00143014 | 114.74 | 0 | 0 | 0.00143014 | 114.74 | 2023-03-05 05:28:56 | -0.00040426 | -2.0766 | -166.6043 | 0 | Close
5068 | 1 | 4 | CC DChg | 03:27:30 | 42:11:49 | -0.09967 | 4.0555 | 0.34471 | 27.66 | 0 | 0 | 0.34471 | 27.66 | 0.00143351 | 115.01 | 0 | 0 | 0.00143351 | 115.01 | 2023-03-05 05:29:26 | -0.00040421 | -1.6612 | -133.2798 | 0 | Close
5069 | 1 | 4 | CC DChg | 03:28:00 | 42:12:19 | -0.09967 | 4.055 | 0.34554 | 27.72 | 0 | 0 | 0.34554 | 27.72 | 0.00143688 | 115.28 | 0 | 0 | 0.00143688 | 115.28 | 2023-03-05 05:29:56 | -0.00040416 | -1.6612 | -133.2763 | 0 | Close
5070 | 1 | 4 | CC DChg | 03:28:30 | 42:12:49 | -0.09968 | 4.0545 | 0.34637 | 27.79 | 0 | 0 | 0.34637 | 27.79 | 0.00144024 | 115.55 | 0 | 0 | 0.00144024 | 115.55 | 2023-03-05 05:30:26 | -0.00040415 | -1.6613 | -133.2905 | 0 | Close
5071 | 1 | 4 | CC DChg | 03:29:00 | 42:13:19 | -0.09966 | 4.0541 | 0.3472 | 27.86 | 0 | 0 | 0.3472 | 27.86 | 0.00144361 | 115.82 | 0 | 0 | 0.00144361 | 115.82 | 2023-03-05 05:30:56 | -0.00040403 | -2.0764 | -166.5954 | 0 | Close
5072 | 1 | 4 | CC DChg | 03:29:30 | 42:13:49 | -0.09967 | 4.0536 | 0.34803 | 27.92 | 0 | 0 | 0.34803 | 27.92 | 0.00144698 | 116.09 | 0 | 0 | 0.00144698 | 116.09 | 2023-03-05 05:31:26 | -0.00040402 | -1.6612 | -133.2834 | 0 | Close
5073 | 1 | 4 | CC DChg | 03:30:00 | 42:14:19 | -0.09967 | 4.0532 | 0.34886 | 27.99 | 0 | 0 | 0.34886 | 27.99 | 0.00145035 | 116.36 | 0 | 0 | 0.00145035 | 116.36 | 2023-03-05 05:31:56 | -0.00040398 | -2.0764 | -166.5954 | 0 | Close
5074 | 1 | 4 | CC DChg | 03:30:30 | 42:14:49 | -0.09966 | 4.0526 | 0.34969 | 28.06 | 0 | 0 | 0.34969 | 28.06 | 0.00145371 | 116.63 | 0 | 0 | 0.00145371 | 116.63 | 2023-03-05 05:32:26 | -0.00040388 | -1.3844 | -111.0695 | 0 | Close
5075 | 1 | 4 | CC DChg | 03:31:00 | 42:15:19 | -0.09968 | 4.0522 | 0.35052 | 28.12 | 0 | 0 | 0.35052 | 28.12 | 0.00145708 | 116.9 | 0 | 0 | 0.00145708 | 116.9 | 2023-03-05 05:32:56 | -0.00040392 | -2.0765 | -166.5998 | 0 | Close
5076 | 1 | 4 | CC DChg | 03:31:30 | 42:15:49 | -0.09967 | 4.0518 | 0.35135 | 28.19 | 0 | 0 | 0.35135 | 28.19 | 0.00146044 | 117.17 | 0 | 0 | 0.00146044 | 117.17 | 2023-03-05 05:33:26 | -0.00040384 | -2.0764 | -166.5909 | 0 | Close
5077 | 1 | 4 | CC DChg | 03:32:00 | 42:16:19 | -0.09968 | 4.0513 | 0.35218 | 28.26 | 0 | 0 | 0.35218 | 28.26 | 0.00146381 | 117.44 | 0 | 0 | 0.00146381 | 117.44 | 2023-03-05 05:33:56 | -0.00040383 | -1.6612 | -133.2834 | 0 | Close
5078 | 1 | 4 | CC DChg | 03:32:30 | 42:16:49 | -0.09968 | 4.0509 | 0.35301 | 28.32 | 0 | 0 | 0.35301 | 28.32 | 0.00146717 | 117.71 | 0 | 0 | 0.00146717 | 117.71 | 2023-03-05 05:34:26 | -0.00040379 | -2.0765 | -166.5998 | 0 | Close
5079 | 1 | 4 | CC DChg | 03:33:00 | 42:17:19 | -0.09967 | 4.0505 | 0.35384 | 28.39 | 0 | 0 | 0.35384 | 28.39 | 0.00147054 | 117.98 | 0 | 0 | 0.00147054 | 117.98 | 2023-03-05 05:34:56 | -0.00040371 | -2.0765 | -166.5998 | 0 | Close
5080 | 1 | 4 | CC DChg | 03:33:30 | 42:17:49 | -0.09967 | 4.05 | 0.35468 | 28.46 | 0 | 0 | 0.35468 | 28.46 | 0.0014739 | 118.25 | 0 | 0 | 0.0014739 | 118.25 | 2023-03-05 05:35:26 | -0.00040366 | -1.6612 | -133.2763 | 0 | Close
5081 | 1 | 4 | CC DChg | 03:34:00 | 42:18:19 | -0.09967 | 4.0495 | 0.35551 | 28.52 | 0 | 0 | 0.35551 | 28.52 | 0.00147727 | 118.52 | 0 | 0 | 0.00147727 | 118.52 | 2023-03-05 05:35:56 | -0.00040361 | -1.6612 | -133.2834 | 0 | Close
5082 | 1 | 4 | CC DChg | 03:34:30 | 42:18:49 | -0.09966 | 4.0491 | 0.35634 | 28.59 | 0 | 0 | 0.35634 | 28.59 | 0.00148063 | 118.79 | 0 | 0 | 0.00148063 | 118.79 | 2023-03-05 05:36:26 | -0.00040353 | -2.0765 | -166.5998 | 0 | Close
5083 | 1 | 4 | CC DChg | 03:35:00 | 42:19:19 | -0.09967 | 4.0486 | 0.35717 | 28.66 | 0 | 0 | 0.35717 | 28.66 | 0.00148399 | 119.06 | 0 | 0 | 0.00148399 | 119.06 | 2023-03-05 05:36:56 | -0.00040352 | -1.6612 | -133.2834 | 0 | Close
5084 | 1 | 4 | CC DChg | 03:35:30 | 42:19:49 | -0.09968 | 4.0482 | 0.358 | 28.72 | 0 | 0 | 0.358 | 28.72 | 0.00148736 | 119.33 | 0 | 0 | 0.00148736 | 119.33 | 2023-03-05 05:37:26 | -0.00040352 | -2.0764 | -166.5954 | 0 | Close
5085 | 1 | 4 | CC DChg | 03:36:00 | 42:20:19 | -0.09968 | 4.0477 | 0.35883 | 28.79 | 0 | 0 | 0.35883 | 28.79 | 0.00149072 | 119.6 | 0 | 0 | 0.00149072 | 119.6 | 2023-03-05 05:37:56 | -0.00040347 | -1.6612 | -133.2834 | 0 | Close
5086 | 1 | 4 | CC DChg | 03:36:30 | 42:20:49 | -0.09968 | 4.0473 | 0.35966 | 28.86 | 0 | 0 | 0.35966 | 28.86 | 0.00149408 | 119.87 | 0 | 0 | 0.00149408 | 119.87 | 2023-03-05 05:38:26 | -0.00040343 | -2.0764 | -166.5954 | 0 | Close
5087 | 1 | 4 | CC DChg | 03:37:00 | 42:21:19 | -0.09969 | 4.0469 | 0.36049 | 28.92 | 0 | 0 | 0.36049 | 28.92 | 0.00149744 | 120.14 | 0 | 0 | 0.00149744 | 120.14 | 2023-03-05 05:38:56 | -0.00040344 | -2.0766 | -166.6043 | 0 | Close
5088 | 1 | 4 | CC DChg | 03:37:30 | 42:21:49 | -0.09967 | 4.0464 | 0.36132 | 28.99 | 0 | 0 | 0.36132 | 28.99 | 0.0015008 | 120.41 | 0 | 0 | 0.0015008 | 120.41 | 2023-03-05 05:39:26 | -0.0004033 | -1.6612 | -133.2834 | 0 | Close
5089 | 1 | 4 | CC DChg | 03:38:00 | 42:22:19 | -0.09967 | 4.046 | 0.36215 | 29.06 | 0 | 0 | 0.36215 | 29.06 | 0.00150416 | 120.68 | 0 | 0 | 0.00150416 | 120.68 | 2023-03-05 05:39:56 | -0.00040326 | -2.0765 | -166.5998 | 0 | Close
5090 | 1 | 4 | CC DChg | 03:38:30 | 42:22:49 | -0.09967 | 4.0455 | 0.36298 | 29.12 | 0 | 0 | 0.36298 | 29.12 | 0.00150752 | 120.95 | 0 | 0 | 0.00150752 | 120.95 | 2023-03-05 05:40:26 | -0.00040321 | -1.6612 | -133.2763 | 0 | Close
5091 | 1 | 4 | CC DChg | 03:39:00 | 42:23:19 | -0.09967 | 4.0452 | 0.36381 | 29.19 | 0 | 0 | 0.36381 | 29.19 | 0.00151088 | 121.22 | 0 | 0 | 0.00151088 | 121.22 | 2023-03-05 05:40:56 | -0.00040319 | -2.7686 | -222.1271 | 0 | Close
5092 | 1 | 4 | CC DChg | 03:39:30 | 42:23:49 | -0.09967 | 4.0447 | 0.36464 | 29.26 | 0 | 0 | 0.36464 | 29.26 | 0.00151424 | 121.49 | 0 | 0 | 0.00151424 | 121.49 | 2023-03-05 05:41:26 | -0.00040314 | -1.6612 | -133.2834 | 0 | Close
5093 | 1 | 4 | CC DChg | 03:40:00 | 42:24:19 | -0.09968 | 4.0442 | 0.36547 | 29.32 | 0 | 0 | 0.36547 | 29.32 | 0.0015176 | 121.76 | 0 | 0 | 0.0015176 | 121.76 | 2023-03-05 05:41:56 | -0.00040313 | -1.6612 | -133.2798 | 0 | Close
5094 | 1 | 4 | CC DChg | 03:40:30 | 42:24:49 | -0.09968 | 4.0438 | 0.3663 | 29.39 | 0 | 0 | 0.3663 | 29.39 | 0.00152096 | 122.03 | 0 | 0 | 0.00152096 | 122.03 | 2023-03-05 05:42:26 | -0.00040309 | -2.0764 | -166.5954 | 0 | Close
5095 | 1 | 4 | CC DChg | 03:41:00 | 42:25:19 | -0.09967 | 4.0433 | 0.36713 | 29.46 | 0 | 0 | 0.36713 | 29.46 | 0.00152432 | 122.3 | 0 | 0 | 0.00152432 | 122.3 | 2023-03-05 05:42:56 | -0.000403 | -1.6612 | -133.2763 | 0 | Close
5096 | 1 | 4 | CC DChg | 03:41:30 | 42:25:49 | -0.09968 | 4.0428 | 0.36797 | 29.52 | 0 | 0 | 0.36797 | 29.52 | 0.00152768 | 122.57 | 0 | 0 | 0.00152768 | 122.57 | 2023-03-05 05:43:26 | -0.00040299 | -1.6612 | -133.2834 | 0 | Close
5097 | 1 | 4 | CC DChg | 03:42:00 | 42:26:19 | -0.09967 | 4.0423 | 0.3688 | 29.59 | 0 | 0 | 0.3688 | 29.59 | 0.00153104 | 122.84 | 0 | 0 | 0.00153104 | 122.84 | 2023-03-05 05:43:56 | -0.0004029 | -1.6613 | -133.2905 | 0 | Close
5098 | 1 | 4 | CC DChg | 03:42:30 | 42:26:49 | -0.09967 | 4.0419 | 0.36963 | 29.66 | 0 | 0 | 0.36963 | 29.66 | 0.00153439 | 123.11 | 0 | 0 | 0.00153439 | 123.11 | 2023-03-05 05:44:26 | -0.00040286 | -2.0766 | -166.6043 | 0 | Close
5099 | 1 | 4 | CC DChg | 03:43:00 | 42:27:19 | -0.09967 | 4.0414 | 0.37046 | 29.72 | 0 | 0 | 0.37046 | 29.72 | 0.00153775 | 123.38 | 0 | 0 | 0.00153775 | 123.38 | 2023-03-05 05:44:56 | -0.00040281 | -1.6612 | -133.2763 | 0 | Close
5100 | 1 | 4 | CC DChg | 03:43:30 | 42:27:49 | -0.09967 | 4.0411 | 0.37129 | 29.79 | 0 | 0 | 0.37129 | 29.79 | 0.00154111 | 123.64 | 0 | 0 | 0.00154111 | 123.64 | 2023-03-05 05:45:26 | -0.00040278 | -2.7687 | -222.139 | 0 | Close
5101 | 1 | 4 | CC DChg | 03:44:00 | 42:28:19 | -0.09967 | 4.0406 | 0.37212 | 29.86 | 0 | 0 | 0.37212 | 29.86 | 0.00154446 | 123.91 | 0 | 0 | 0.00154446 | 123.91 | 2023-03-05 05:45:56 | -0.00040273 | -1.6612 | -133.2834 | 0 | Close
5102 | 1 | 4 | CC DChg | 03:44:30 | 42:28:49 | -0.09967 | 4.0401 | 0.37295 | 29.92 | 0 | 0 | 0.37295 | 29.92 | 0.00154782 | 124.18 | 0 | 0 | 0.00154782 | 124.18 | 2023-03-05 05:46:26 | -0.00040268 | -1.6612 | -133.2798 | 0 | Close
5103 | 1 | 4 | CC DChg | 03:45:00 | 42:29:19 | -0.09966 | 4.0397 | 0.37378 | 29.99 | 0 | 0 | 0.37378 | 29.99 | 0.00155117 | 124.45 | 0 | 0 | 0.00155117 | 124.45 | 2023-03-05 05:46:56 | -0.0004026 | -2.0764 | -166.5954 | 0 | Close
5104 | 1 | 4 | CC DChg | 03:45:30 | 42:29:49 | -0.09967 | 4.0392 | 0.37461 | 30.06 | 0 | 0 | 0.37461 | 30.06 | 0.00155453 | 124.72 | 0 | 0 | 0.00155453 | 124.72 | 2023-03-05 05:47:26 | -0.00040259 | -1.6611 | -133.2691 | 0 | Close
5105 | 1 | 4 | CC DChg | 03:46:00 | 42:30:19 | -0.09968 | 4.0388 | 0.37544 | 30.12 | 0 | 0 | 0.37544 | 30.12 | 0.00155788 | 124.99 | 0 | 0 | 0.00155788 | 124.99 | 2023-03-05 05:47:56 | -0.00040259 | -2.0766 | -166.6043 | 0 | Close
5106 | 1 | 4 | CC DChg | 03:46:30 | 42:30:49 | -0.09967 | 4.0383 | 0.37627 | 30.19 | 0 | 0 | 0.37627 | 30.19 | 0.00156124 | 125.26 | 0 | 0 | 0.00156124 | 125.26 | 2023-03-05 05:48:26 | -0.0004025 | -1.6612 | -133.2834 | 0 | Close
5107 | 1 | 4 | CC DChg | 03:47:00 | 42:31:19 | -0.09966 | 4.0379 | 0.3771 | 30.26 | 0 | 0 | 0.3771 | 30.26 | 0.00156459 | 125.53 | 0 | 0 | 0.00156459 | 125.53 | 2023-03-05 05:48:56 | -0.00040242 | -2.0766 | -166.6043 | 0 | Close
5108 | 1 | 4 | CC DChg | 03:47:30 | 42:31:49 | -0.09967 | 4.0374 | 0.37793 | 30.32 | 0 | 0 | 0.37793 | 30.32 | 0.00156795 | 125.8 | 0 | 0 | 0.00156795 | 125.8 | 2023-03-05 05:49:26 | -0.00040241 | -1.6612 | -133.2763 | 0 | Close
5109 | 1 | 4 | CC DChg | 03:48:00 | 42:32:19 | -0.09967 | 4.0369 | 0.37876 | 30.39 | 0 | 0 | 0.37876 | 30.39 | 0.0015713 | 126.07 | 0 | 0 | 0.0015713 | 126.07 | 2023-03-05 05:49:56 | -0.00040236 | -1.6612 | -133.2834 | 0 | Close
5110 | 1 | 4 | CC DChg | 03:48:30 | 42:32:49 | -0.09968 | 4.0365 | 0.37959 | 30.46 | 0 | 0 | 0.37959 | 30.46 | 0.00157465 | 126.34 | 0 | 0 | 0.00157465 | 126.34 | 2023-03-05 05:50:26 | -0.00040236 | -2.0766 | -166.6043 | 0 | Close
5111 | 1 | 4 | CC DChg | 03:49:00 | 42:33:19 | -0.09968 | 4.0361 | 0.38042 | 30.52 | 0 | 0 | 0.38042 | 30.52 | 0.00157801 | 126.61 | 0 | 0 | 0.00157801 | 126.61 | 2023-03-05 05:50:56 | -0.00040232 | -2.0766 | -166.6043 | 0 | Close
5112 | 1 | 4 | CC DChg | 03:49:30 | 42:33:49 | -0.09967 | 4.0357 | 0.38125 | 30.59 | 0 | 0 | 0.38125 | 30.59 | 0.00158136 | 126.87 | 0 | 0 | 0.00158136 | 126.87 | 2023-03-05 05:51:26 | -0.00040224 | -2.0766 | -166.6043 | 0 | Close
5113 | 1 | 4 | CC DChg | 03:50:00 | 42:34:19 | -0.09967 | 4.0352 | 0.38209 | 30.66 | 0 | 0 | 0.38209 | 30.66 | 0.00158471 | 127.14 | 0 | 0 | 0.00158471 | 127.14 | 2023-03-05 05:51:56 | -0.00040219 | -1.6612 | -133.2834 | 0 | Close
5114 | 1 | 4 | CC DChg | 03:50:30 | 42:34:49 | -0.09967 | 4.0348 | 0.38292 | 30.72 | 0 | 0 | 0.38292 | 30.72 | 0.00158806 | 127.41 | 0 | 0 | 0.00158806 | 127.41 | 2023-03-05 05:52:26 | -0.00040215 | -2.0764 | -166.5954 | 0 | Close
5115 | 1 | 4 | CC DChg | 03:51:00 | 42:35:19 | -0.09967 | 4.0345 | 0.38375 | 30.79 | 0 | 0 | 0.38375 | 30.79 | 0.00159141 | 127.68 | 0 | 0 | 0.00159141 | 127.68 | 2023-03-05 05:52:56 | -0.00040212 | -2.7687 | -222.139 | 0 | Close
5116 | 1 | 4 | CC DChg | 03:51:30 | 42:35:49 | -0.09966 | 4.034 | 0.38458 | 30.86 | 0 | 0 | 0.38458 | 30.86 | 0.00159476 | 127.95 | 0 | 0 | 0.00159476 | 127.95 | 2023-03-05 05:53:26 | -0.00040203 | -1.6613 | -133.2905 | 0 | Close
5117 | 1 | 4 | CC DChg | 03:52:00 | 42:36:19 | -0.09968 | 4.0335 | 0.38541 | 30.92 | 0 | 0 | 0.38541 | 30.92 | 0.00159812 | 128.22 | 0 | 0 | 0.00159812 | 128.22 | 2023-03-05 05:53:56 | -0.00040206 | -1.6612 | -133.2834 | 0 | Close
5118 | 1 | 4 | CC DChg | 03:52:30 | 42:36:49 | -0.09968 | 4.033 | 0.38624 | 30.99 | 0 | 0 | 0.38624 | 30.99 | 0.00160147 | 128.49 | 0 | 0 | 0.00160147 | 128.49 | 2023-03-05 05:54:26 | -0.00040201 | -1.6612 | -133.2834 | 0 | Close
5119 | 1 | 4 | CC DChg | 03:53:00 | 42:37:19 | -0.09967 | 4.0326 | 0.38707 | 31.05 | 0 | 0 | 0.38707 | 31.05 | 0.00160481 | 128.76 | 0 | 0 | 0.00160481 | 128.76 | 2023-03-05 05:54:56 | -0.00040193 | -2.0766 | -166.6043 | 0 | Close
5120 | 1 | 4 | CC DChg | 03:53:30 | 42:37:49 | -0.09968 | 4.0321 | 0.3879 | 31.12 | 0 | 0 | 0.3879 | 31.12 | 0.00160816 | 129.02 | 0 | 0 | 0.00160816 | 129.02 | 2023-03-05 05:55:26 | -0.00040192 | -1.6612 | -133.2834 | 0 | Close
5121 | 1 | 4 | CC DChg | 03:54:00 | 42:38:19 | -0.09968 | 4.0318 | 0.38873 | 31.19 | 0 | 0 | 0.38873 | 31.19 | 0.00161151 | 129.29 | 0 | 0 | 0.00161151 | 129.29 | 2023-03-05 05:55:56 | -0.00040189 | -2.7687 | -222.139 | 0 | Close
5122 | 1 | 4 | CC DChg | 03:54:30 | 42:38:49 | -0.09968 | 4.0313 | 0.38956 | 31.25 | 0 | 0 | 0.38956 | 31.25 | 0.00161486 | 129.56 | 0 | 0 | 0.00161486 | 129.56 | 2023-03-05 05:56:26 | -0.00040184 | -1.6612 | -133.2834 | 0 | Close
5123 | 1 | 4 | CC DChg | 03:55:00 | 42:39:19 | -0.09968 | 4.031 | 0.39039 | 31.32 | 0 | 0 | 0.39039 | 31.32 | 0.00161821 | 129.83 | 0 | 0 | 0.00161821 | 129.83 | 2023-03-05 05:56:56 | -0.00040181 | -2.7687 | -222.139 | 0 | Close
5124 | 1 | 4 | CC DChg | 03:55:30 | 42:39:49 | -0.09969 | 4.0305 | 0.39122 | 31.39 | 0 | 0 | 0.39122 | 31.39 | 0.00162156 | 130.1 | 0 | 0 | 0.00162156 | 130.1 | 2023-03-05 05:57:26 | -0.0004018 | -1.6612 | -133.2834 | 0 | Close
5125 | 1 | 4 | CC DChg | 03:56:00 | 42:40:19 | -0.09967 | 4.0299 | 0.39205 | 31.45 | 0 | 0 | 0.39205 | 31.45 | 0.00162491 | 130.37 | 0 | 0 | 0.00162491 | 130.37 | 2023-03-05 05:57:56 | -0.00040166 | -1.3844 | -111.0755 | 0 | Close
5126 | 1 | 4 | CC DChg | 03:56:30 | 42:40:49 | -0.09968 | 4.0296 | 0.39288 | 31.52 | 0 | 0 | 0.39288 | 31.52 | 0.00162825 | 130.64 | 0 | 0 | 0.00162825 | 130.64 | 2023-03-05 05:58:26 | -0.00040167 | -2.7687 | -222.139 | 0 | Close
5127 | 1 | 4 | CC DChg | 03:57:00 | 42:41:19 | -0.09967 | 4.0291 | 0.39371 | 31.59 | 0 | 0 | 0.39371 | 31.59 | 0.0016316 | 130.91 | 0 | 0 | 0.0016316 | 130.91 | 2023-03-05 05:58:56 | -0.00040158 | -1.6612 | -133.2834 | 0 | Close
5128 | 1 | 4 | CC DChg | 03:57:30 | 42:41:49 | -0.09968 | 4.0287 | 0.39454 | 31.65 | 0 | 0 | 0.39454 | 31.65 | 0.00163495 | 131.17 | 0 | 0 | 0.00163495 | 131.17 | 2023-03-05 05:59:26 | -0.00040158 | -2.0767 | -166.6132 | 0 | Close
5129 | 1 | 4 | CC DChg | 03:58:00 | 42:42:19 | -0.09967 | 4.0282 | 0.39538 | 31.72 | 0 | 0 | 0.39538 | 31.72 | 0.00163829 | 131.44 | 0 | 0 | 0.00163829 | 131.44 | 2023-03-05 05:59:56 | -0.00040149 | -1.6612 | -133.2834 | 0 | Close
5130 | 1 | 4 | CC DChg | 03:58:30 | 42:42:49 | -0.09967 | 4.0277 | 0.39621 | 31.79 | 0 | 0 | 0.39621 | 31.79 | 0.00164164 | 131.71 | 0 | 0 | 0.00164164 | 131.71 | 2023-03-05 06:00:26 | -0.00040144 | -1.6613 | -133.2905 | 0 | Close
5131 | 1 | 4 | CC DChg | 03:59:00 | 42:43:19 | -0.09967 | 4.0273 | 0.39704 | 31.85 | 0 | 0 | 0.39704 | 31.85 | 0.00164498 | 131.98 | 0 | 0 | 0.00164498 | 131.98 | 2023-03-05 06:00:56 | -0.0004014 | -2.0766 | -166.6043 | 0 | Close
5132 | 1 | 4 | CC DChg | 03:59:30 | 42:43:49 | -0.09968 | 4.027 | 0.39787 | 31.92 | 0 | 0 | 0.39787 | 31.92 | 0.00164833 | 132.25 | 0 | 0 | 0.00164833 | 132.25 | 2023-03-05 06:01:26 | -0.00040141 | -2.7687 | -222.139 | 0 | Close
5133 | 1 | 4 | CC DChg | 04:00:00 | 42:44:19 | -0.09968 | 4.0265 | 0.3987 | 31.99 | 0 | 0 | 0.3987 | 31.99 | 0.00165167 | 132.52 | 0 | 0 | 0.00165167 | 132.52 | 2023-03-05 06:01:56 | -0.00040136 | -1.6612 | -133.2834 | 0 | Close
5134 | 1 | 4 | CC DChg | 04:00:30 | 42:44:49 | -0.09967 | 4.026 | 0.39953 | 32.05 | 0 | 0 | 0.39953 | 32.05 | 0.00165502 | 132.78 | 0 | 0 | 0.00165502 | 132.78 | 2023-03-05 06:02:26 | -0.00040127 | -1.6612 | -133.2834 | 0 | Close
5135 | 1 | 4 | CC DChg | 04:01:00 | 42:45:19 | -0.09968 | 4.0257 | 0.40036 | 32.12 | 0 | 0 | 0.40036 | 32.12 | 0.00165836 | 133.05 | 0 | 0 | 0.00165836 | 133.05 | 2023-03-05 06:02:56 | -0.00040128 | -2.7687 | -222.139 | 0 | Close
5136 | 1 | 4 | CC DChg | 04:01:30 | 42:45:49 | -0.0997 | 4.0252 | 0.40119 | 32.19 | 0 | 0 | 0.40119 | 32.19 | 0.00166171 | 133.32 | 0 | 0 | 0.00166171 | 133.32 | 2023-03-05 06:03:26 | -0.00040131 | -1.6613 | -133.2905 | 0 | Close
5137 | 1 | 4 | CC DChg | 04:02:00 | 42:46:19 | -0.09968 | 4.0248 | 0.40202 | 32.25 | 0 | 0 | 0.40202 | 32.25 | 0.00166505 | 133.59 | 0 | 0 | 0.00166505 | 133.59 | 2023-03-05 06:03:56 | -0.00040119 | -2.0768 | -166.6221 | 0 | Close
5138 | 1 | 4 | CC DChg | 04:02:30 | 42:46:49 | -0.09967 | 4.0243 | 0.40285 | 32.32 | 0 | 0 | 0.40285 | 32.32 | 0.00166839 | 133.86 | 0 | 0 | 0.00166839 | 133.86 | 2023-03-05 06:04:26 | -0.0004011 | -1.6612 | -133.2834 | 0 | Close
5139 | 1 | 4 | CC DChg | 04:03:00 | 42:47:19 | -0.09967 | 4.0239 | 0.40368 | 32.39 | 0 | 0 | 0.40368 | 32.39 | 0.00167173 | 134.13 | 0 | 0 | 0.00167173 | 134.13 | 2023-03-05 06:04:56 | -0.00040106 | -2.0766 | -166.6043 | 0 | Close
5140 | 1 | 4 | CC DChg | 04:03:30 | 42:47:49 | -0.09968 | 4.0234 | 0.40451 | 32.45 | 0 | 0 | 0.40451 | 32.45 | 0.00167508 | 134.39 | 0 | 0 | 0.00167508 | 134.39 | 2023-03-05 06:05:26 | -0.00040105 | -1.6614 | -133.2977 | 0 | Close
5141 | 1 | 4 | CC DChg | 04:04:00 | 42:48:19 | -0.09968 | 4.023 | 0.40534 | 32.52 | 0 | 0 | 0.40534 | 32.52 | 0.00167842 | 134.66 | 0 | 0 | 0.00167842 | 134.66 | 2023-03-05 06:05:56 | -0.00040101 | -2.0766 | -166.6043 | 0 | Close
5142 | 1 | 4 | CC DChg | 04:04:30 | 42:48:49 | -0.09968 | 4.0225 | 0.40617 | 32.59 | 0 | 0 | 0.40617 | 32.59 | 0.00168176 | 134.93 | 0 | 0 | 0.00168176 | 134.93 | 2023-03-05 06:06:26 | -0.00040096 | -1.6612 | -133.2834 | 0 | Close
5143 | 1 | 4 | CC DChg | 04:05:00 | 42:49:19 | -0.09967 | 4.0221 | 0.407 | 32.65 | 0 | 0 | 0.407 | 32.65 | 0.0016851 | 135.2 | 0 | 0 | 0.0016851 | 135.2 | 2023-03-05 06:06:56 | -0.00040088 | -2.0767 | -166.6132 | 0 | Close
5144 | 1 | 4 | CC DChg | 04:05:30 | 42:49:49 | -0.09967 | 4.0216 | 0.40784 | 32.72 | 0 | 0 | 0.40784 | 32.72 | 0.00168844 | 135.47 | 0 | 0 | 0.00168844 | 135.47 | 2023-03-05 06:07:26 | -0.00040083 | -1.6613 | -133.2905 | 0 | Close
5145 | 1 | 4 | CC DChg | 04:06:00 | 42:50:19 | -0.09969 | 4.0212 | 0.40867 | 32.79 | 0 | 0 | 0.40867 | 32.79 | 0.00169178 | 135.73 | 0 | 0 | 0.00169178 | 135.73 | 2023-03-05 06:07:56 | -0.00040087 | -2.0767 | -166.6132 | 0 | Close
5146 | 1 | 4 | CC DChg | 04:06:30 | 42:50:49 | -0.09967 | 4.0208 | 0.4095 | 32.85 | 0 | 0 | 0.4095 | 32.85 | 0.00169512 | 136 | 0 | 0 | 0.00169512 | 136 | 2023-03-05 06:08:26 | -0.00040075 | -2.0766 | -166.6043 | 0 | Close
5147 | 1 | 4 | CC DChg | 04:07:00 | 42:51:19 | -0.09967 | 4.0203 | 0.41033 | 32.92 | 0 | 0 | 0.41033 | 32.92 | 0.00169846 | 136.27 | 0 | 0 | 0.00169846 | 136.27 | 2023-03-05 06:08:56 | -0.0004007 | -1.6612 | -133.2834 | 0 | Close
5148 | 1 | 4 | CC DChg | 04:07:30 | 42:51:49 | -0.09966 | 4.0199 | 0.41116 | 32.99 | 0 | 0 | 0.41116 | 32.99 | 0.0017018 | 136.54 | 0 | 0 | 0.0017018 | 136.54 | 2023-03-05 06:09:26 | -0.00040062 | -2.0767 | -166.6132 | 0 | Close
5149 | 1 | 4 | CC DChg | 04:08:00 | 42:52:19 | -0.09967 | 4.0195 | 0.41199 | 33.05 | 0 | 0 | 0.41199 | 33.05 | 0.00170514 | 136.81 | 0 | 0 | 0.00170514 | 136.81 | 2023-03-05 06:09:56 | -0.00040062 | -2.0767 | -166.6132 | 0 | Close
5150 | 1 | 4 | CC DChg | 04:08:30 | 42:52:49 | -0.09966 | 4.0191 | 0.41282 | 33.12 | 0 | 0 | 0.41282 | 33.12 | 0.00170848 | 137.07 | 0 | 0 | 0.00170848 | 137.07 | 2023-03-05 06:10:26 | -0.00040054 | -2.0766 | -166.6043 | 0 | Close
5151 | 1 | 4 | CC DChg | 04:09:00 | 42:53:19 | -0.09968 | 4.0186 | 0.41365 | 33.19 | 0 | 0 | 0.41365 | 33.19 | 0.00171182 | 137.34 | 0 | 0 | 0.00171182 | 137.34 | 2023-03-05 06:10:56 | -0.00040057 | -1.6613 | -133.2905 | 0 | Close
5152 | 1 | 4 | CC DChg | 04:09:30 | 42:53:49 | -0.09968 | 4.0182 | 0.41448 | 33.25 | 0 | 0 | 0.41448 | 33.25 | 0.00171516 | 137.61 | 0 | 0 | 0.00171516 | 137.61 | 2023-03-05 06:11:26 | -0.00040053 | -2.0767 | -166.6132 | 0 | Close
5153 | 1 | 4 | CC DChg | 04:10:00 | 42:54:19 | -0.09968 | 4.0178 | 0.41531 | 33.32 | 0 | 0 | 0.41531 | 33.32 | 0.00171849 | 137.88 | 0 | 0 | 0.00171849 | 137.88 | 2023-03-05 06:11:56 | -0.00040049 | -2.0767 | -166.6132 | 0 | Close
5154 | 1 | 4 | CC DChg | 04:10:30 | 42:54:49 | -0.09968 | 4.0173 | 0.41614 | 33.39 | 0 | 0 | 0.41614 | 33.39 | 0.00172183 | 138.14 | 0 | 0 | 0.00172183 | 138.14 | 2023-03-05 06:12:26 | -0.00040044 | -1.6614 | -133.2977 | 0 | Close
5155 | 1 | 4 | CC DChg | 04:11:00 | 42:55:19 | -0.09968 | 4.0168 | 0.41697 | 33.45 | 0 | 0 | 0.41697 | 33.45 | 0.00172517 | 138.41 | 0 | 0 | 0.00172517 | 138.41 | 2023-03-05 06:12:56 | -0.00040039 | -1.6613 | -133.2905 | 0 | Close
5156 | 1 | 4 | CC DChg | 04:11:30 | 42:55:49 | -0.09968 | 4.0165 | 0.4178 | 33.52 | 0 | 0 | 0.4178 | 33.52 | 0.0017285 | 138.68 | 0 | 0 | 0.0017285 | 138.68 | 2023-03-05 06:13:26 | -0.00040036 | -2.7687 | -222.139 | 0 | Close
5157 | 1 | 4 | CC DChg | 04:12:00 | 42:56:19 | -0.09967 | 4.016 | 0.41863 | 33.59 | 0 | 0 | 0.41863 | 33.59 | 0.00173184 | 138.95 | 0 | 0 | 0.00173184 | 138.95 | 2023-03-05 06:13:56 | -0.00040027 | -1.6613 | -133.2905 | 0 | Close
5158 | 1 | 4 | CC DChg | 04:12:30 | 42:56:49 | -0.09969 | 4.0156 | 0.41946 | 33.65 | 0 | 0 | 0.41946 | 33.65 | 0.00173518 | 139.22 | 0 | 0 | 0.00173518 | 139.22 | 2023-03-05 06:14:26 | -0.00040032 | -2.0767 | -166.6132 | 0 | Close
5159 | 1 | 4 | CC DChg | 04:13:00 | 42:57:19 | -0.09968 | 4.0152 | 0.4203 | 33.72 | 0 | 0 | 0.4203 | 33.72 | 0.00173851 | 139.48 | 0 | 0 | 0.00173851 | 139.48 | 2023-03-05 06:14:56 | -0.00040024 | -2.0767 | -166.6132 | 0 | Close
5160 | 1 | 4 | CC DChg | 04:13:30 | 42:57:49 | -0.09968 | 4.0148 | 0.42113 | 33.79 | 0 | 0 | 0.42113 | 33.79 | 0.00174185 | 139.75 | 0 | 0 | 0.00174185 | 139.75 | 2023-03-05 06:15:26 | -0.0004002 | -2.0767 | -166.6132 | 0 | Close
5161 | 1 | 4 | CC DChg | 04:14:00 | 42:58:19 | -0.09967 | 4.0143 | 0.42196 | 33.85 | 0 | 0 | 0.42196 | 33.85 | 0.00174518 | 140.02 | 0 | 0 | 0.00174518 | 140.02 | 2023-03-05 06:15:56 | -0.00040011 | -1.6613 | -133.2905 | 0 | Close
5162 | 1 | 4 | CC DChg | 04:14:30 | 42:58:49 | -0.09968 | 4.0139 | 0.42279 | 33.92 | 0 | 0 | 0.42279 | 33.92 | 0.00174852 | 140.29 | 0 | 0 | 0.00174852 | 140.29 | 2023-03-05 06:16:26 | -0.00040011 | -2.0767 | -166.6132 | 0 | Close
5163 | 1 | 4 | CC DChg | 04:15:00 | 42:59:19 | -0.09969 | 4.0134 | 0.42362 | 33.99 | 0 | 0 | 0.42362 | 33.99 | 0.00175185 | 140.55 | 0 | 0 | 0.00175185 | 140.55 | 2023-03-05 06:16:56 | -0.0004001 | -1.6612 | -133.2834 | 0 | Close
5164 | 1 | 4 | CC DChg | 04:15:30 | 42:59:49 | -0.09968 | 4.013 | 0.42445 | 34.05 | 0 | 0 | 0.42445 | 34.05 | 0.00175518 | 140.82 | 0 | 0 | 0.00175518 | 140.82 | 2023-03-05 06:17:26 | -0.00040002 | -2.0768 | -166.6221 | 0 | Close
5165 | 1 | 4 | CC DChg | 04:16:00 | 43:00:19 | -0.09967 | 4.0126 | 0.42528 | 34.12 | 0 | 0 | 0.42528 | 34.12 | 0.00175852 | 141.09 | 0 | 0 | 0.00175852 | 141.09 | 2023-03-05 06:17:56 | -0.00039994 | -2.0766 | -166.6043 | 0 | Close
5166 | 1 | 4 | CC DChg | 04:16:30 | 43:00:49 | -0.09968 | 4.0121 | 0.42611 | 34.19 | 0 | 0 | 0.42611 | 34.19 | 0.00176185 | 141.36 | 0 | 0 | 0.00176185 | 141.36 | 2023-03-05 06:18:26 | -0.00039993 | -1.6612 | -133.2834 | 0 | Close
5167 | 1 | 4 | CC DChg | 04:17:00 | 43:01:19 | -0.09968 | 4.0117 | 0.42694 | 34.25 | 0 | 0 | 0.42694 | 34.25 | 0.00176518 | 141.62 | 0 | 0 | 0.00176518 | 141.62 | 2023-03-05 06:18:56 | -0.00039989 | -2.0766 | -166.6043 | 0 | Close
5168 | 1 | 4 | CC DChg | 04:17:30 | 43:01:49 | -0.09969 | 4.0114 | 0.42777 | 34.32 | 0 | 0 | 0.42777 | 34.32 | 0.00176851 | 141.89 | 0 | 0 | 0.00176851 | 141.89 | 2023-03-05 06:19:26 | -0.0003999 | -2.7692 | -222.1747 | 0 | Close
5169 | 1 | 4 | CC DChg | 04:18:00 | 43:02:19 | -0.09969 | 4.0109 | 0.4286 | 34.39 | 0 | 0 | 0.4286 | 34.39 | 0.00177185 | 142.16 | 0 | 0 | 0.00177185 | 142.16 | 2023-03-05 06:19:56 | -0.00039985 | -1.6612 | -133.2834 | 0 | Close
5170 | 1 | 4 | CC DChg | 04:18:30 | 43:02:49 | -0.09968 | 4.0104 | 0.42943 | 34.45 | 0 | 0 | 0.42943 | 34.45 | 0.00177518 | 142.42 | 0 | 0 | 0.00177518 | 142.42 | 2023-03-05 06:20:26 | -0.00039976 | -1.6614 | -133.2977 | 0 | Close
5171 | 1 | 4 | CC DChg | 04:19:00 | 43:03:19 | -0.09968 | 4.01 | 0.43026 | 34.52 | 0 | 0 | 0.43026 | 34.52 | 0.00177851 | 142.69 | 0 | 0 | 0.00177851 | 142.69 | 2023-03-05 06:20:56 | -0.00039972 | -2.0767 | -166.6132 | 0 | Close
5172 | 1 | 4 | CC DChg | 04:19:30 | 43:03:49 | -0.09969 | 4.0096 | 0.43109 | 34.59 | 0 | 0 | 0.43109 | 34.59 | 0.00178184 | 142.96 | 0 | 0 | 0.00178184 | 142.96 | 2023-03-05 06:21:26 | -0.00039972 | -2.0766 | -166.6043 | 0 | Close
5173 | 1 | 4 | CC DChg | 04:20:00 | 43:04:19 | -0.09968 | 4.0092 | 0.43192 | 34.65 | 0 | 0 | 0.43192 | 34.65 | 0.00178517 | 143.23 | 0 | 0 | 0.00178517 | 143.23 | 2023-03-05 06:21:56 | -0.00039964 | -2.0767 | -166.6132 | 0 | Close
5174 | 1 | 4 | CC DChg | 04:20:30 | 43:04:49 | -0.09968 | 4.0087 | 0.43275 | 34.72 | 0 | 0 | 0.43275 | 34.72 | 0.0017885 | 143.49 | 0 | 0 | 0.0017885 | 143.49 | 2023-03-05 06:22:26 | -0.00039959 | -1.6614 | -133.2977 | 0 | Close
5175 | 1 | 4 | CC DChg | 04:21:00 | 43:05:19 | -0.09969 | 4.0082 | 0.43359 | 34.79 | 0 | 0 | 0.43359 | 34.79 | 0.00179183 | 143.76 | 0 | 0 | 0.00179183 | 143.76 | 2023-03-05 06:22:56 | -0.00039958 | -1.6613 | -133.2905 | 0 | Close
5176 | 1 | 4 | CC DChg | 04:21:30 | 43:05:49 | -0.09968 | 4.0079 | 0.43442 | 34.85 | 0 | 0 | 0.43442 | 34.85 | 0.00179516 | 144.03 | 0 | 0 | 0.00179516 | 144.03 | 2023-03-05 06:23:26 | -0.00039951 | -2.7687 | -222.139 | 0 | Close
5177 | 1 | 4 | CC DChg | 04:22:00 | 43:06:19 | -0.09967 | 4.0075 | 0.43525 | 34.92 | 0 | 0 | 0.43525 | 34.92 | 0.00179849 | 144.29 | 0 | 0 | 0.00179849 | 144.29 | 2023-03-05 06:23:56 | -0.00039943 | -2.0767 | -166.6132 | 0 | Close
5178 | 1 | 4 | CC DChg | 04:22:30 | 43:06:49 | -0.09968 | 4.007 | 0.43608 | 34.99 | 0 | 0 | 0.43608 | 34.99 | 0.00180182 | 144.56 | 0 | 0 | 0.00180182 | 144.56 | 2023-03-05 06:24:26 | -0.00039942 | -1.6612 | -133.2834 | 0 | Close
5179 | 1 | 4 | CC DChg | 04:23:00 | 43:07:19 | -0.09967 | 4.0066 | 0.43691 | 35.05 | 0 | 0 | 0.43691 | 35.05 | 0.00180514 | 144.83 | 0 | 0 | 0.00180514 | 144.83 | 2023-03-05 06:24:56 | -0.00039934 | -2.0767 | -166.6132 | 0 | Close
5180 | 1 | 4 | CC DChg | 04:23:30 | 43:07:49 | -0.09968 | 4.0062 | 0.43774 | 35.12 | 0 | 0 | 0.43774 | 35.12 | 0.00180847 | 145.1 | 0 | 0 | 0.00180847 | 145.1 | 2023-03-05 06:25:26 | -0.00039934 | -2.0768 | -166.6221 | 0 | Close
5181 | 1 | 4 | CC DChg | 04:24:00 | 43:08:19 | -0.09969 | 4.0058 | 0.43857 | 35.19 | 0 | 0 | 0.43857 | 35.19 | 0.0018118 | 145.36 | 0 | 0 | 0.0018118 | 145.36 | 2023-03-05 06:25:56 | -0.00039934 | -2.0767 | -166.6132 | 0 | Close
5182 | 1 | 4 | CC DChg | 04:24:30 | 43:08:49 | -0.09969 | 4.0053 | 0.4394 | 35.25 | 0 | 0 | 0.4394 | 35.25 | 0.00181513 | 145.63 | 0 | 0 | 0.00181513 | 145.63 | 2023-03-05 06:26:26 | -0.00039929 | -1.6613 | -133.2905 | 0 | Close
5183 | 1 | 4 | CC DChg | 04:25:00 | 43:09:19 | -0.09969 | 4.0049 | 0.44023 | 35.32 | 0 | 0 | 0.44023 | 35.32 | 0.00181845 | 145.9 | 0 | 0 | 0.00181845 | 145.9 | 2023-03-05 06:26:56 | -0.00039925 | -2.0767 | -166.6132 | 0 | Close
5184 | 1 | 4 | CC DChg | 04:25:30 | 43:09:49 | -0.09968 | 4.0044 | 0.44106 | 35.39 | 0 | 0 | 0.44106 | 35.39 | 0.00182178 | 146.16 | 0 | 0 | 0.00182178 | 146.16 | 2023-03-05 06:27:26 | -0.00039916 | -1.6614 | -133.2977 | 0 | Close
5185 | 1 | 4 | CC DChg | 04:26:00 | 43:10:19 | -0.09968 | 4.004 | 0.44189 | 35.45 | 0 | 0 | 0.44189 | 35.45 | 0.00182511 | 146.43 | 0 | 0 | 0.00182511 | 146.43 | 2023-03-05 06:27:56 | -0.00039912 | -2.0767 | -166.6132 | 0 | Close
5186 | 1 | 4 | CC DChg | 04:26:30 | 43:10:49 | -0.09968 | 4.0036 | 0.44272 | 35.52 | 0 | 0 | 0.44272 | 35.52 | 0.00182843 | 146.7 | 0 | 0 | 0.00182843 | 146.7 | 2023-03-05 06:28:26 | -0.00039908 | -2.0768 | -166.6221 | 0 | Close
5187 | 1 | 4 | CC DChg | 04:27:00 | 43:11:19 | -0.09969 | 4.0032 | 0.44355 | 35.59 | 0 | 0 | 0.44355 | 35.59 | 0.00183176 | 146.96 | 0 | 0 | 0.00183176 | 146.96 | 2023-03-05 06:28:56 | -0.00039908 | -2.0767 | -166.6132 | 0 | Close
5188 | 1 | 4 | CC DChg | 04:27:30 | 43:11:49 | -0.09969 | 4.0027 | 0.44438 | 35.65 | 0 | 0 | 0.44438 | 35.65 | 0.00183508 | 147.23 | 0 | 0 | 0.00183508 | 147.23 | 2023-03-05 06:29:26 | -0.00039903 | -1.6613 | -133.2905 | 0 | Close
5189 | 1 | 4 | CC DChg | 04:28:00 | 43:12:19 | -0.09969 | 4.0023 | 0.44522 | 35.72 | 0 | 0 | 0.44522 | 35.72 | 0.00183841 | 147.5 | 0 | 0 | 0.00183841 | 147.5 | 2023-03-05 06:29:56 | -0.00039899 | -2.0768 | -166.6221 | 0 | Close
5190 | 1 | 4 | CC DChg | 04:28:30 | 43:12:49 | -0.09968 | 4.0019 | 0.44605 | 35.79 | 0 | 0 | 0.44605 | 35.79 | 0.00184173 | 147.76 | 0 | 0 | 0.00184173 | 147.76 | 2023-03-05 06:30:26 | -0.00039891 | -2.0767 | -166.6132 | 0 | Close
5191 | 1 | 4 | CC DChg | 04:29:00 | 43:13:19 | -0.09967 | 4.0015 | 0.44688 | 35.85 | 0 | 0 | 0.44688 | 35.85 | 0.00184506 | 148.03 | 0 | 0 | 0.00184506 | 148.03 | 2023-03-05 06:30:56 | -0.00039883 | -2.0768 | -166.6221 | 0 | Close
5192 | 1 | 4 | CC DChg | 04:29:30 | 43:13:49 | -0.09968 | 4.0011 | 0.44771 | 35.92 | 0 | 0 | 0.44771 | 35.92 | 0.00184838 | 148.3 | 0 | 0 | 0.00184838 | 148.3 | 2023-03-05 06:31:26 | -0.00039883 | -2.0767 | -166.6132 | 0 | Close
5193 | 1 | 4 | CC DChg | 04:30:00 | 43:14:19 | -0.09968 | 4.0006 | 0.44854 | 35.99 | 0 | 0 | 0.44854 | 35.99 | 0.0018517 | 148.56 | 0 | 0 | 0.0018517 | 148.56 | 2023-03-05 06:31:56 | -0.00039878 | -1.6614 | -133.2977 | 0 | Close
5194 | 1 | 4 | CC DChg | 04:30:30 | 43:14:49 | -0.09969 | 4.0001 | 0.44937 | 36.05 | 0 | 0 | 0.44937 | 36.05 | 0.00185503 | 148.83 | 0 | 0 | 0.00185503 | 148.83 | 2023-03-05 06:32:26 | -0.00039877 | -1.6613 | -133.2905 | 0 | Close
5195 | 1 | 4 | CC DChg | 04:31:00 | 43:15:19 | -0.09968 | 3.9998 | 0.4502 | 36.12 | 0 | 0 | 0.4502 | 36.12 | 0.00185835 | 149.1 | 0 | 0 | 0.00185835 | 149.1 | 2023-03-05 06:32:56 | -0.0003987 | -2.769 | -222.1628 | 0 | Close
5196 | 1 | 4 | CC DChg | 04:31:30 | 43:15:49 | -0.09968 | 3.9994 | 0.45103 | 36.19 | 0 | 0 | 0.45103 | 36.19 | 0.00186167 | 149.36 | 0 | 0 | 0.00186167 | 149.36 | 2023-03-05 06:33:26 | -0.00039866 | -2.0767 | -166.6132 | 0 | Close
5197 | 1 | 4 | CC DChg | 04:32:00 | 43:16:19 | -0.0997 | 3.999 | 0.45186 | 36.25 | 0 | 0 | 0.45186 | 36.25 | 0.001865 | 149.63 | 0 | 0 | 0.001865 | 149.63 | 2023-03-05 06:33:56 | -0.0003987 | -2.0767 | -166.6132 | 0 | Close
5198 | 1 | 4 | CC DChg | 04:32:30 | 43:16:49 | -0.09968 | 3.9986 | 0.45269 | 36.32 | 0 | 0 | 0.45269 | 36.32 | 0.00186832 | 149.9 | 0 | 0 | 0.00186832 | 149.9 | 2023-03-05 06:34:26 | -0.00039858 | -2.0767 | -166.6132 | 0 | Close
5199 | 1 | 4 | CC DChg | 04:33:00 | 43:17:19 | -0.09968 | 3.998 | 0.45352 | 36.39 | 0 | 0 | 0.45352 | 36.39 | 0.00187164 | 150.16 | 0 | 0 | 0.00187164 | 150.16 | 2023-03-05 06:34:56 | -0.00039852 | -1.3845 | -111.0814 | 0 | Close
5200 | 1 | 4 | CC DChg | 04:33:30 | 43:17:49 | -0.09967 | 3.9978 | 0.45435 | 36.45 | 0 | 0 | 0.45435 | 36.45 | 0.00187496 | 150.43 | 0 | 0 | 0.00187496 | 150.43 | 2023-03-05 06:35:26 | -0.00039846 | -4.1531 | -333.2085 | 0 | Close
5201 | 1 | 4 | CC DChg | 04:34:00 | 43:18:19 | -0.09968 | 3.9973 | 0.45518 | 36.52 | 0 | 0 | 0.45518 | 36.52 | 0.00187828 | 150.7 | 0 | 0 | 0.00187828 | 150.7 | 2023-03-05 06:35:56 | -0.00039845 | -1.6613 | -133.2905 | 0 | Close
5202 | 1 | 4 | CC DChg | 04:34:30 | 43:18:49 | -0.09968 | 3.9969 | 0.45601 | 36.59 | 0 | 0 | 0.45601 | 36.59 | 0.0018816 | 150.96 | 0 | 0 | 0.0018816 | 150.96 | 2023-03-05 06:36:26 | -0.00039841 | -2.0767 | -166.6132 | 0 | Close
5203 | 1 | 4 | CC DChg | 04:35:00 | 43:19:19 | -0.09968 | 3.9964 | 0.45684 | 36.65 | 0 | 0 | 0.45684 | 36.65 | 0.00188492 | 151.23 | 0 | 0 | 0.00188492 | 151.23 | 2023-03-05 06:36:56 | -0.00039836 | -1.6614 | -133.2977 | 0 | Close
5204 | 1 | 4 | CC DChg | 04:35:30 | 43:19:49 | -0.09968 | 3.996 | 0.45768 | 36.72 | 0 | 0 | 0.45768 | 36.72 | 0.00188824 | 151.5 | 0 | 0 | 0.00188824 | 151.5 | 2023-03-05 06:37:26 | -0.00039832 | -2.0768 | -166.6221 | 0 | Close
5205 | 1 | 4 | CC DChg | 04:36:00 | 43:20:19 | -0.09968 | 3.9956 | 0.45851 | 36.79 | 0 | 0 | 0.45851 | 36.79 | 0.00189156 | 151.76 | 0 | 0 | 0.00189156 | 151.76 | 2023-03-05 06:37:56 | -0.00039828 | -2.0767 | -166.6132 | 0 | Close
5206 | 1 | 4 | CC DChg | 04:36:30 | 43:20:49 | -0.09968 | 3.9952 | 0.45934 | 36.85 | 0 | 0 | 0.45934 | 36.85 | 0.00189488 | 152.03 | 0 | 0 | 0.00189488 | 152.03 | 2023-03-05 06:38:26 | -0.00039824 | -2.0766 | -166.6043 | 0 | Close
5207 | 1 | 4 | CC DChg | 04:37:00 | 43:21:19 | -0.09967 | 3.9947 | 0.46017 | 36.92 | 0 | 0 | 0.46017 | 36.92 | 0.0018982 | 152.29 | 0 | 0 | 0.0018982 | 152.29 | 2023-03-05 06:38:56 | -0.00039815 | -1.6614 | -133.2977 | 0 | Close
5208 | 1 | 4 | CC DChg | 04:37:30 | 43:21:49 | -0.09968 | 3.9943 | 0.461 | 36.99 | 0 | 0 | 0.461 | 36.99 | 0.00190151 | 152.56 | 0 | 0 | 0.00190151 | 152.56 | 2023-03-05 06:39:26 | -0.00039815 | -2.0767 | -166.6132 | 0 | Close
5209 | 1 | 4 | CC DChg | 04:38:00 | 43:22:19 | -0.09969 | 3.9939 | 0.46183 | 37.05 | 0 | 0 | 0.46183 | 37.05 | 0.00190483 | 152.83 | 0 | 0 | 0.00190483 | 152.83 | 2023-03-05 06:39:56 | -0.00039815 | -2.0768 | -166.6221 | 0 | Close
5210 | 1 | 4 | CC DChg | 04:38:30 | 43:22:49 | -0.09968 | 3.9935 | 0.46266 | 37.12 | 0 | 0 | 0.46266 | 37.12 | 0.00190815 | 153.09 | 0 | 0 | 0.00190815 | 153.09 | 2023-03-05 06:40:26 | -0.00039807 | -2.0766 | -166.6043 | 0 | Close
5211 | 1 | 4 | CC DChg | 04:39:00 | 43:23:19 | -0.09969 | 3.993 | 0.46349 | 37.19 | 0 | 0 | 0.46349 | 37.19 | 0.00191147 | 153.36 | 0 | 0 | 0.00191147 | 153.36 | 2023-03-05 06:40:56 | -0.00039806 | -1.6614 | -133.2977 | 0 | Close
5212 | 1 | 4 | CC DChg | 04:39:30 | 43:23:49 | -0.09969 | 3.9926 | 0.46432 | 37.25 | 0 | 0 | 0.46432 | 37.25 | 0.00191478 | 153.63 | 0 | 0 | 0.00191478 | 153.63 | 2023-03-05 06:41:26 | -0.00039802 | -2.0767 | -166.6132 | 0 | Close
5213 | 1 | 4 | CC DChg | 04:40:00 | 43:24:19 | -0.09968 | 3.9922 | 0.46515 | 37.32 | 0 | 0 | 0.46515 | 37.32 | 0.0019181 | 153.89 | 0 | 0 | 0.0019181 | 153.89 | 2023-03-05 06:41:56 | -0.00039794 | -2.0768 | -166.6221 | 0 | Close
5214 | 1 | 4 | CC DChg | 04:40:30 | 43:24:49 | -0.09968 | 3.9918 | 0.46598 | 37.39 | 0 | 0 | 0.46598 | 37.39 | 0.00192142 | 154.16 | 0 | 0 | 0.00192142 | 154.16 | 2023-03-05 06:42:26 | -0.0003979 | -2.0766 | -166.6043 | 0 | Close
5215 | 1 | 4 | CC DChg | 04:41:00 | 43:25:19 | -0.09968 | 3.9914 | 0.46681 | 37.45 | 0 | 0 | 0.46681 | 37.45 | 0.00192473 | 154.42 | 0 | 0 | 0.00192473 | 154.42 | 2023-03-05 06:42:56 | -0.00039786 | -2.0768 | -166.6221 | 0 | Close
5216 | 1 | 4 | CC DChg | 04:41:30 | 43:25:49 | -0.09969 | 3.991 | 0.46764 | 37.52 | 0 | 0 | 0.46764 | 37.52 | 0.00192805 | 154.69 | 0 | 0 | 0.00192805 | 154.69 | 2023-03-05 06:43:26 | -0.00039786 | -2.0767 | -166.6132 | 0 | Close
5217 | 1 | 4 | CC DChg | 04:42:00 | 43:26:19 | -0.09969 | 3.9906 | 0.46847 | 37.59 | 0 | 0 | 0.46847 | 37.59 | 0.00193136 | 154.96 | 0 | 0 | 0.00193136 | 154.96 | 2023-03-05 06:43:56 | -0.00039782 | -2.0768 | -166.6221 | 0 | Close
5218 | 1 | 4 | CC DChg | 04:42:30 | 43:26:49 | -0.09968 | 3.9902 | 0.4693 | 37.65 | 0 | 0 | 0.4693 | 37.65 | 0.00193468 | 155.22 | 0 | 0 | 0.00193468 | 155.22 | 2023-03-05 06:44:26 | -0.00039774 | -2.0767 | -166.6132 | 0 | Close
5219 | 1 | 4 | CC DChg | 04:43:00 | 43:27:19 | -0.09968 | 3.9897 | 0.47014 | 37.72 | 0 | 0 | 0.47014 | 37.72 | 0.00193799 | 155.49 | 0 | 0 | 0.00193799 | 155.49 | 2023-03-05 06:44:56 | -0.00039769 | -1.6613 | -133.2905 | 0 | Close
5220 | 1 | 4 | CC DChg | 04:43:30 | 43:27:49 | -0.09968 | 3.9892 | 0.47097 | 37.79 | 0 | 0 | 0.47097 | 37.79 | 0.00194131 | 155.75 | 0 | 0 | 0.00194131 | 155.75 | 2023-03-05 06:45:26 | -0.00039764 | -1.6614 | -133.2977 | 0 | Close
5221 | 1 | 4 | CC DChg | 04:44:00 | 43:28:19 | -0.09969 | 3.9888 | 0.4718 | 37.85 | 0 | 0 | 0.4718 | 37.85 | 0.00194462 | 156.02 | 0 | 0 | 0.00194462 | 156.02 | 2023-03-05 06:45:56 | -0.00039764 | -2.0768 | -166.6221 | 0 | Close
5222 | 1 | 4 | CC DChg | 04:44:30 | 43:28:49 | -0.0997 | 3.9885 | 0.47263 | 37.92 | 0 | 0 | 0.47263 | 37.92 | 0.00194793 | 156.28 | 0 | 0 | 0.00194793 | 156.28 | 2023-03-05 06:46:26 | -0.00039765 | -2.7689 | -222.1509 | 0 | Close
5223 | 1 | 4 | CC DChg | 04:45:00 | 43:29:19 | -0.09967 | 3.988 | 0.47346 | 37.99 | 0 | 0 | 0.47346 | 37.99 | 0.00195125 | 156.55 | 0 | 0 | 0.00195125 | 156.55 | 2023-03-05 06:46:56 | -0.00039748 | -1.6615 | -133.3048 | 0 | Close
5224 | 1 | 4 | CC DChg | 04:45:30 | 43:29:49 | -0.09968 | 3.9876 | 0.47429 | 38.05 | 0 | 0 | 0.47429 | 38.05 | 0.00195456 | 156.82 | 0 | 0 | 0.00195456 | 156.82 | 2023-03-05 06:47:26 | -0.00039748 | -2.0767 | -166.6132 | 0 | Close
5225 | 1 | 4 | CC DChg | 04:46:00 | 43:30:19 | -0.09968 | 3.9872 | 0.47512 | 38.12 | 0 | 0 | 0.47512 | 38.12 | 0.00195787 | 157.08 | 0 | 0 | 0.00195787 | 157.08 | 2023-03-05 06:47:56 | -0.00039744 | -2.0767 | -166.6132 | 0 | Close
5226 | 1 | 4 | CC DChg | 04:46:30 | 43:30:49 | -0.09969 | 3.9868 | 0.47595 | 38.19 | 0 | 0 | 0.47595 | 38.19 | 0.00196118 | 157.35 | 0 | 0 | 0.00196118 | 157.35 | 2023-03-05 06:48:26 | -0.00039744 | -2.0767 | -166.6132 | 0 | Close
5227 | 1 | 4 | CC DChg | 04:47:00 | 43:31:19 | -0.09967 | 3.9864 | 0.47678 | 38.25 | 0 | 0 | 0.47678 | 38.25 | 0.00196449 | 157.61 | 0 | 0 | 0.00196449 | 157.61 | 2023-03-05 06:48:56 | -0.00039732 | -2.0767 | -166.6132 | 0 | Close
5228 | 1 | 4 | CC DChg | 04:47:30 | 43:31:49 | -0.09968 | 3.9859 | 0.47761 | 38.32 | 0 | 0 | 0.47761 | 38.32 | 0.0019678 | 157.88 | 0 | 0 | 0.0019678 | 157.88 | 2023-03-05 06:49:26 | -0.00039731 | -1.6614 | -133.2977 | 0 | Close
5229 | 1 | 4 | CC DChg | 04:48:00 | 43:32:19 | -0.09968 | 3.9855 | 0.47844 | 38.39 | 0 | 0 | 0.47844 | 38.39 | 0.00197112 | 158.14 | 0 | 0 | 0.00197112 | 158.14 | 2023-03-05 06:49:56 | -0.00039727 | -2.0766 | -166.6043 | 0 | Close
5230 | 1 | 4 | CC DChg | 04:48:30 | 43:32:49 | -0.09967 | 3.9851 | 0.47927 | 38.45 | 0 | 0 | 0.47927 | 38.45 | 0.00197443 | 158.41 | 0 | 0 | 0.00197443 | 158.41 | 2023-03-05 06:50:26 | -0.00039719 | -2.0768 | -166.6221 | 0 | Close
5231 | 1 | 4 | CC DChg | 04:49:00 | 43:33:19 | -0.09968 | 3.9847 | 0.4801 | 38.52 | 0 | 0 | 0.4801 | 38.52 | 0.00197774 | 158.68 | 0 | 0 | 0.00197774 | 158.68 | 2023-03-05 06:50:56 | -0.00039719 | -2.0767 | -166.6132 | 0 | Close
5232 | 1 | 4 | CC DChg | 04:49:30 | 43:33:49 | -0.09969 | 3.9843 | 0.48093 | 38.59 | 0 | 0 | 0.48093 | 38.59 | 0.00198105 | 158.94 | 0 | 0 | 0.00198105 | 158.94 | 2023-03-05 06:51:26 | -0.00039719 | -2.0769 | -166.631 | 0 | Close
5233 | 1 | 4 | CC DChg | 04:50:00 | 43:34:19 | -0.09969 | 3.9839 | 0.48177 | 38.65 | 0 | 0 | 0.48177 | 38.65 | 0.00198436 | 159.21 | 0 | 0 | 0.00198436 | 159.21 | 2023-03-05 06:51:56 | -0.00039715 | -2.0766 | -166.6043 | 0 | Close
5234 | 1 | 4 | CC DChg | 04:50:30 | 43:34:49 | -0.09968 | 3.9835 | 0.4826 | 38.72 | 0 | 0 | 0.4826 | 38.72 | 0.00198766 | 159.47 | 0 | 0 | 0.00198766 | 159.47 | 2023-03-05 06:52:26 | -0.00039708 | -2.0768 | -166.6221 | 0 | Close
5235 | 1 | 4 | CC DChg | 04:51:00 | 43:35:19 | -0.09967 | 3.9831 | 0.48343 | 38.79 | 0 | 0 | 0.48343 | 38.79 | 0.00199097 | 159.74 | 0 | 0 | 0.00199097 | 159.74 | 2023-03-05 06:52:56 | -0.000397 | -2.0767 | -166.6132 | 0 | Close
5236 | 1 | 4 | CC DChg | 04:51:30 | 43:35:49 | -0.09968 | 3.9826 | 0.48426 | 38.85 | 0 | 0 | 0.48426 | 38.85 | 0.00199428 | 160 | 0 | 0 | 0.00199428 | 160 | 2023-03-05 06:53:26 | -0.00039699 | -1.6614 | -133.2977 | 0 | Close
5237 | 1 | 4 | CC DChg | 04:52:00 | 43:36:19 | -0.09967 | 3.9822 | 0.48509 | 38.92 | 0 | 0 | 0.48509 | 38.92 | 0.00199759 | 160.27 | 0 | 0 | 0.00199759 | 160.27 | 2023-03-05 06:53:56 | -0.00039691 | -2.0766 | -166.6043 | 0 | Close
5238 | 1 | 4 | CC DChg | 04:52:30 | 43:36:49 | -0.09968 | 3.9818 | 0.48592 | 38.99 | 0 | 0 | 0.48592 | 38.99 | 0.0020009 | 160.53 | 0 | 0 | 0.0020009 | 160.53 | 2023-03-05 06:54:26 | -0.00039691 | -2.0766 | -166.6043 | 0 | Close
5239 | 1 | 4 | CC DChg | 04:53:00 | 43:37:19 | -0.09968 | 3.9814 | 0.48675 | 39.05 | 0 | 0 | 0.48675 | 39.05 | 0.0020042 | 160.8 | 0 | 0 | 0.0020042 | 160.8 | 2023-03-05 06:54:56 | -0.00039687 | -2.0766 | -166.6043 | 0 | Close
5240 | 1 | 4 | CC DChg | 04:53:30 | 43:37:49 | -0.09968 | 3.9809 | 0.48758 | 39.12 | 0 | 0 | 0.48758 | 39.12 | 0.00200751 | 161.06 | 0 | 0 | 0.00200751 | 161.06 | 2023-03-05 06:55:26 | -0.00039682 | -1.6614 | -133.2977 | 0 | Close
5241 | 1 | 4 | CC DChg | 04:54:00 | 43:38:19 | -0.09968 | 3.9806 | 0.48841 | 39.19 | 0 | 0 | 0.48841 | 39.19 | 0.00201082 | 161.33 | 0 | 0 | 0.00201082 | 161.33 | 2023-03-05 06:55:56 | -0.00039679 | -2.7689 | -222.1509 | 0 | Close
5242 | 1 | 4 | CC DChg | 04:54:30 | 43:38:49 | -0.09967 | 3.9801 | 0.48924 | 39.25 | 0 | 0 | 0.48924 | 39.25 | 0.00201412 | 161.6 | 0 | 0 | 0.00201412 | 161.6 | 2023-03-05 06:56:26 | -0.0003967 | -1.6612 | -133.2834 | 0 | Close
5243 | 1 | 4 | CC DChg | 04:55:00 | 43:39:19 | -0.09967 | 3.9797 | 0.49007 | 39.32 | 0 | 0 | 0.49007 | 39.32 | 0.00201743 | 161.86 | 0 | 0 | 0.00201743 | 161.86 | 2023-03-05 06:56:56 | -0.00039666 | -2.0766 | -166.6043 | 0 | Close
5244 | 1 | 4 | CC DChg | 04:55:30 | 43:39:49 | -0.09967 | 3.9794 | 0.4909 | 39.39 | 0 | 0 | 0.4909 | 39.39 | 0.00202074 | 162.13 | 0 | 0 | 0.00202074 | 162.13 | 2023-03-05 06:57:26 | -0.00039663 | -2.7687 | -222.139 | 0 | Close
5245 | 1 | 4 | CC DChg | 04:56:00 | 43:40:19 | -0.09968 | 3.9789 | 0.49173 | 39.45 | 0 | 0 | 0.49173 | 39.45 | 0.00202404 | 162.39 | 0 | 0 | 0.00202404 | 162.39 | 2023-03-05 06:57:56 | -0.00039662 | -1.6614 | -133.2977 | 0 | Close
5246 | 1 | 4 | CC DChg | 04:56:30 | 43:40:49 | -0.09967 | 3.9784 | 0.49256 | 39.52 | 0 | 0 | 0.49256 | 39.52 | 0.00202735 | 162.66 | 0 | 0 | 0.00202735 | 162.66 | 2023-03-05 06:58:26 | -0.00039653 | -1.6612 | -133.2834 | 0 | Close
5247 | 1 | 4 | CC DChg | 04:57:00 | 43:41:19 | -0.09968 | 3.978 | 0.49339 | 39.59 | 0 | 0 | 0.49339 | 39.59 | 0.00203065 | 162.92 | 0 | 0 | 0.00203065 | 162.92 | 2023-03-05 06:58:56 | -0.00039653 | -2.0766 | -166.6043 | 0 | Close
5248 | 1 | 4 | CC DChg | 04:57:30 | 43:41:49 | -0.09969 | 3.9776 | 0.49422 | 39.65 | 0 | 0 | 0.49422 | 39.65 | 0.00203396 | 163.19 | 0 | 0 | 0.00203396 | 163.19 | 2023-03-05 06:59:26 | -0.00039653 | -2.0766 | -166.6043 | 0 | Close
5249 | 1 | 4 | CC DChg | 04:58:00 | 43:42:19 | -0.09968 | 3.9772 | 0.49506 | 39.72 | 0 | 0 | 0.49506 | 39.72 | 0.00203726 | 163.45 | 0 | 0 | 0.00203726 | 163.45 | 2023-03-05 06:59:56 | -0.00039645 | -2.0768 | -166.6221 | 0 | Close
5250 | 1 | 4 | CC DChg | 04:58:30 | 43:42:49 | -0.09967 | 3.9769 | 0.49589 | 39.79 | 0 | 0 | 0.49589 | 39.79 | 0.00204056 | 163.72 | 0 | 0 | 0.00204056 | 163.72 | 2023-03-05 07:00:26 | -0.00039638 | -2.7687 | -222.139 | 0 | Close
5251 | 1 | 4 | CC DChg | 04:59:00 | 43:43:19 | -0.09967 | 3.9764 | 0.49672 | 39.85 | 0 | 0 | 0.49672 | 39.85 | 0.00204387 | 163.98 | 0 | 0 | 0.00204387 | 163.98 | 2023-03-05 07:00:56 | -0.00039633 | -1.6612 | -133.2834 | 0 | Close
5252 | 1 | 4 | CC DChg | 04:59:30 | 43:43:49 | -0.09968 | 3.976 | 0.49755 | 39.92 | 0 | 0 | 0.49755 | 39.92 | 0.00204717 | 164.25 | 0 | 0 | 0.00204717 | 164.25 | 2023-03-05 07:01:26 | -0.00039633 | -2.0767 | -166.6132 | 0 | Close
5253 | 1 | 4 | CC DChg | 05:00:00 | 43:44:19 | -0.09968 | 3.9756 | 0.49838 | 39.99 | 0 | 0 | 0.49838 | 39.99 | 0.00205047 | 164.51 | 0 | 0 | 0.00205047 | 164.51 | 2023-03-05 07:01:56 | -0.00039629 | -2.0767 | -166.6132 | 0 | Close
5254 | 1 | 4 | CC DChg | 05:00:30 | 43:44:49 | -0.09968 | 3.9752 | 0.49921 | 40.05 | 0 | 0 | 0.49921 | 40.05 | 0.00205377 | 164.78 | 0 | 0 | 0.00205377 | 164.78 | 2023-03-05 07:02:26 | -0.00039625 | -2.0766 | -166.6043 | 0 | Close
5255 | 1 | 4 | CC DChg | 05:01:00 | 43:45:19 | -0.09968 | 3.9747 | 0.50004 | 40.12 | 0 | 0 | 0.50004 | 40.12 | 0.00205707 | 165.04 | 0 | 0 | 0.00205707 | 165.04 | 2023-03-05 07:02:56 | -0.0003962 | -1.6613 | -133.2905 | 0 | Close
5256 | 1 | 4 | CC DChg | 05:01:30 | 43:45:49 | -0.09968 | 3.9744 | 0.50087 | 40.19 | 0 | 0 | 0.50087 | 40.19 | 0.00206038 | 165.31 | 0 | 0 | 0.00206038 | 165.31 | 2023-03-05 07:03:26 | -0.00039617 | -2.7687 | -222.139 | 0 | Close
5257 | 1 | 4 | CC DChg | 05:02:00 | 43:46:19 | -0.09969 | 3.974 | 0.5017 | 40.25 | 0 | 0 | 0.5017 | 40.25 | 0.00206368 | 165.57 | 0 | 0 | 0.00206368 | 165.57 | 2023-03-05 07:03:56 | -0.00039617 | -2.0766 | -166.6043 | 0 | Close
5258 | 1 | 4 | CC DChg | 05:02:30 | 43:46:49 | -0.09967 | 3.9735 | 0.50253 | 40.32 | 0 | 0 | 0.50253 | 40.32 | 0.00206698 | 165.84 | 0 | 0 | 0.00206698 | 165.84 | 2023-03-05 07:04:26 | -0.00039604 | -1.6612 | -133.2834 | 0 | Close
5259 | 1 | 4 | CC DChg | 05:03:00 | 43:47:19 | -0.09969 | 3.9731 | 0.50336 | 40.39 | 0 | 0 | 0.50336 | 40.39 | 0.00207028 | 166.1 | 0 | 0 | 0.00207028 | 166.1 | 2023-03-05 07:04:56 | -0.00039608 | -2.0766 | -166.6043 | 0 | Close
5260 | 1 | 4 | CC DChg | 05:03:30 | 43:47:49 | -0.09967 | 3.9727 | 0.50419 | 40.45 | 0 | 0 | 0.50419 | 40.45 | 0.00207358 | 166.37 | 0 | 0 | 0.00207358 | 166.37 | 2023-03-05 07:05:26 | -0.00039596 | -2.0766 | -166.6043 | 0 | Close
5261 | 1 | 4 | CC DChg | 05:04:00 | 43:48:19 | -0.09968 | 3.9723 | 0.50502 | 40.52 | 0 | 0 | 0.50502 | 40.52 | 0.00207688 | 166.63 | 0 | 0 | 0.00207688 | 166.63 | 2023-03-05 07:05:56 | -0.00039596 | -2.0767 | -166.6132 | 0 | Close
5262 | 1 | 4 | CC DChg | 05:04:30 | 43:48:49 | -0.09967 | 3.9718 | 0.50585 | 40.59 | 0 | 0 | 0.50585 | 40.59 | 0.00208018 | 166.89 | 0 | 0 | 0.00208018 | 166.89 | 2023-03-05 07:06:26 | -0.00039587 | -1.6612 | -133.2834 | 0 | Close
5263 | 1 | 4 | CC DChg | 05:05:00 | 43:49:19 | -0.09968 | 3.9714 | 0.50668 | 40.65 | 0 | 0 | 0.50668 | 40.65 | 0.00208348 | 167.16 | 0 | 0 | 0.00208348 | 167.16 | 2023-03-05 07:06:56 | -0.00039587 | -2.0766 | -166.6043 | 0 | Close
5264 | 1 | 4 | CC DChg | 05:05:30 | 43:49:49 | -0.09968 | 3.971 | 0.50752 | 40.72 | 0 | 0 | 0.50752 | 40.72 | 0.00208677 | 167.42 | 0 | 0 | 0.00208677 | 167.42 | 2023-03-05 07:07:26 | -0.00039583 | -2.0767 | -166.6132 | 0 | Close
5265 | 1 | 4 | CC DChg | 05:06:00 | 43:50:19 | -0.09967 | 3.9706 | 0.50835 | 40.79 | 0 | 0 | 0.50835 | 40.79 | 0.00209007 | 167.69 | 0 | 0 | 0.00209007 | 167.69 | 2023-03-05 07:07:56 | -0.00039575 | -2.0766 | -166.6043 | 0 | Close
5266 | 1 | 4 | CC DChg | 05:06:30 | 43:50:49 | -0.09968 | 3.9702 | 0.50918 | 40.85 | 0 | 0 | 0.50918 | 40.85 | 0.00209337 | 167.95 | 0 | 0 | 0.00209337 | 167.95 | 2023-03-05 07:08:26 | -0.00039575 | -2.0766 | -166.6043 | 0 | Close
5267 | 1 | 4 | CC DChg | 05:07:00 | 43:51:19 | -0.09968 | 3.9698 | 0.51001 | 40.92 | 0 | 0 | 0.51001 | 40.92 | 0.00209667 | 168.22 | 0 | 0 | 0.00209667 | 168.22 | 2023-03-05 07:08:56 | -0.00039571 | -2.0766 | -166.6043 | 0 | Close
5268 | 1 | 4 | CC DChg | 05:07:30 | 43:51:49 | -0.09966 | 3.9694 | 0.51084 | 40.99 | 0 | 0 | 0.51084 | 40.99 | 0.00209997 | 168.48 | 0 | 0 | 0.00209997 | 168.48 | 2023-03-05 07:09:26 | -0.00039559 | -2.0766 | -166.6043 | 0 | Close
5269 | 1 | 4 | CC DChg | 05:08:00 | 43:52:19 | -0.09968 | 3.969 | 0.51167 | 41.05 | 0 | 0 | 0.51167 | 41.05 | 0.00210326 | 168.75 | 0 | 0 | 0.00210326 | 168.75 | 2023-03-05 07:09:56 | -0.00039563 | -2.0766 | -166.6043 | 0 | Close
5270 | 1 | 4 | CC DChg | 05:08:30 | 43:52:49 | -0.09967 | 3.9686 | 0.5125 | 41.12 | 0 | 0 | 0.5125 | 41.12 | 0.00210656 | 169.01 | 0 | 0 | 0.00210656 | 169.01 | 2023-03-05 07:10:26 | -0.00039555 | -2.0766 | -166.6043 | 0 | Close
5271 | 1 | 4 | CC DChg | 05:09:00 | 43:53:19 | -0.09967 | 3.9682 | 0.51333 | 41.18 | 0 | 0 | 0.51333 | 41.18 | 0.00210986 | 169.28 | 0 | 0 | 0.00210986 | 169.28 | 2023-03-05 07:10:56 | -0.00039551 | -2.0763 | -166.5864 | 0 | Close
5272 | 1 | 4 | CC DChg | 05:09:30 | 43:53:49 | -0.09968 | 3.9678 | 0.51416 | 41.25 | 0 | 0 | 0.51416 | 41.25 | 0.00211315 | 169.54 | 0 | 0 | 0.00211315 | 169.54 | 2023-03-05 07:11:26 | -0.00039551 | -2.0766 | -166.6043 | 0 | Close
5273 | 1 | 4 | CC DChg | 05:10:00 | 43:54:19 | -0.09966 | 3.9673 | 0.51499 | 41.32 | 0 | 0 | 0.51499 | 41.32 | 0.00211645 | 169.8 | 0 | 0 | 0.00211645 | 169.8 | 2023-03-05 07:11:56 | -0.00039538 | -1.6612 | -133.2834 | 0 | Close
5274 | 1 | 4 | CC DChg | 05:10:30 | 43:54:49 | -0.09968 | 3.9669 | 0.51582 | 41.38 | 0 | 0 | 0.51582 | 41.38 | 0.00211974 | 170.07 | 0 | 0 | 0.00211974 | 170.07 | 2023-03-05 07:12:26 | -0.00039542 | -2.0767 | -166.6132 | 0 | Close
5275 | 1 | 4 | CC DChg | 05:11:00 | 43:55:19 | -0.09968 | 3.9666 | 0.51665 | 41.45 | 0 | 0 | 0.51665 | 41.45 | 0.00212304 | 170.33 | 0 | 0 | 0.00212304 | 170.33 | 2023-03-05 07:12:56 | -0.00039539 | -2.7687 | -222.139 | 0 | Close
5276 | 1 | 4 | CC DChg | 05:11:30 | 43:55:49 | -0.09968 | 3.9662 | 0.51748 | 41.52 | 0 | 0 | 0.51748 | 41.52 | 0.00212633 | 170.6 | 0 | 0 | 0.00212633 | 170.6 | 2023-03-05 07:13:26 | -0.00039535 | -2.0766 | -166.6043 | 0 | Close
5277 | 1 | 4 | CC DChg | 05:12:00 | 43:56:19 | -0.09967 | 3.9657 | 0.51831 | 41.58 | 0 | 0 | 0.51831 | 41.58 | 0.00212963 | 170.86 | 0 | 0 | 0.00212963 | 170.86 | 2023-03-05 07:13:56 | -0.00039526 | -1.6612 | -133.2834 | 0 | Close
5278 | 1 | 4 | CC DChg | 05:12:30 | 43:56:49 | -0.09968 | 3.9653 | 0.51914 | 41.65 | 0 | 0 | 0.51914 | 41.65 | 0.00213292 | 171.13 | 0 | 0 | 0.00213292 | 171.13 | 2023-03-05 07:14:26 | -0.00039526 | -2.0763 | -166.5864 | 0 | Close
5279 | 1 | 4 | CC DChg | 05:13:00 | 43:57:19 | -0.09967 | 3.9649 | 0.51997 | 41.72 | 0 | 0 | 0.51997 | 41.72 | 0.00213621 | 171.39 | 0 | 0 | 0.00213621 | 171.39 | 2023-03-05 07:14:56 | -0.00039518 | -2.0767 | -166.6132 | 0 | Close
5280 | 1 | 4 | CC DChg | 05:13:30 | 43:57:49 | -0.09967 | 3.9645 | 0.5208 | 41.78 | 0 | 0 | 0.5208 | 41.78 | 0.00213951 | 171.65 | 0 | 0 | 0.00213951 | 171.65 | 2023-03-05 07:15:26 | -0.00039514 | -2.0764 | -166.5954 | 0 | Close
5281 | 1 | 4 | CC DChg | 05:14:00 | 43:58:19 | -0.09967 | 3.9641 | 0.52164 | 41.85 | 0 | 0 | 0.52164 | 41.85 | 0.0021428 | 171.92 | 0 | 0 | 0.0021428 | 171.92 | 2023-03-05 07:15:56 | -0.0003951 | -2.0766 | -166.6043 | 0 | Close
5282 | 1 | 4 | CC DChg | 05:14:30 | 43:58:49 | -0.09966 | 3.9637 | 0.52247 | 41.92 | 0 | 0 | 0.52247 | 41.92 | 0.00214609 | 172.18 | 0 | 0 | 0.00214609 | 172.18 | 2023-03-05 07:16:26 | -0.00039502 | -2.0766 | -166.6043 | 0 | Close
5283 | 1 | 4 | CC DChg | 05:15:00 | 43:59:19 | -0.09967 | 3.9633 | 0.5233 | 41.98 | 0 | 0 | 0.5233 | 41.98 | 0.00214938 | 172.45 | 0 | 0 | 0.00214938 | 172.45 | 2023-03-05 07:16:56 | -0.00039502 | -2.0763 | -166.5864 | 0 | Close
5284 | 1 | 4 | CC DChg | 05:15:30 | 43:59:49 | -0.09967 | 3.9629 | 0.52413 | 42.05 | 0 | 0 | 0.52413 | 42.05 | 0.00215267 | 172.71 | 0 | 0 | 0.00215267 | 172.71 | 2023-03-05 07:17:26 | -0.00039498 | -2.0767 | -166.6132 | 0 | Close
5285 | 1 | 4 | CC DChg | 05:16:00 | 44:00:19 | -0.09968 | 3.9625 | 0.52496 | 42.12 | 0 | 0 | 0.52496 | 42.12 | 0.00215597 | 172.98 | 0 | 0 | 0.00215597 | 172.98 | 2023-03-05 07:17:56 | -0.00039498 | -2.0764 | -166.5954 | 0 | Close
5286 | 1 | 4 | CC DChg | 05:16:30 | 44:00:49 | -0.09967 | 3.962 | 0.52579 | 42.18 | 0 | 0 | 0.52579 | 42.18 | 0.00215926 | 173.24 | 0 | 0 | 0.00215926 | 173.24 | 2023-03-05 07:18:26 | -0.00039489 | -1.6612 | -133.2834 | 0 | Close
5287 | 1 | 4 | CC DChg | 05:17:00 | 44:01:19 | -0.09967 | 3.9616 | 0.52662 | 42.25 | 0 | 0 | 0.52662 | 42.25 | 0.00216255 | 173.5 | 0 | 0 | 0.00216255 | 173.5 | 2023-03-05 07:18:56 | -0.00039485 | -2.0764 | -166.5954 | 0 | Close
5288 | 1 | 4 | CC DChg | 05:17:30 | 44:01:49 | -0.09967 | 3.9613 | 0.52745 | 42.32 | 0 | 0 | 0.52745 | 42.32 | 0.00216584 | 173.77 | 0 | 0 | 0.00216584 | 173.77 | 2023-03-05 07:19:26 | -0.00039482 | -2.7687 | -222.139 | 0 | Close
5289 | 1 | 4 | CC DChg | 05:18:00 | 44:02:19 | -0.09967 | 3.9609 | 0.52828 | 42.38 | 0 | 0 | 0.52828 | 42.38 | 0.00216913 | 174.03 | 0 | 0 | 0.00216913 | 174.03 | 2023-03-05 07:19:56 | -0.00039478 | -2.0766 | -166.6043 | 0 | Close
5290 | 1 | 4 | CC DChg | 05:18:30 | 44:02:49 | -0.09967 | 3.9605 | 0.52911 | 42.45 | 0 | 0 | 0.52911 | 42.45 | 0.00217242 | 174.3 | 0 | 0 | 0.00217242 | 174.3 | 2023-03-05 07:20:26 | -0.00039474 | -2.0764 | -166.5954 | 0 | Close
5291 | 1 | 4 | CC DChg | 05:19:00 | 44:03:19 | -0.09967 | 3.96 | 0.52994 | 42.52 | 0 | 0 | 0.52994 | 42.52 | 0.00217571 | 174.56 | 0 | 0 | 0.00217571 | 174.56 | 2023-03-05 07:20:56 | -0.00039469 | -1.6612 | -133.2763 | 0 | Close
5292 | 1 | 4 | CC DChg | 05:19:30 | 44:03:49 | -0.09967 | 3.9596 | 0.53077 | 42.58 | 0 | 0 | 0.53077 | 42.58 | 0.002179 | 174.82 | 0 | 0 | 0.002179 | 174.82 | 2023-03-05 07:21:26 | -0.00039465 | -2.0766 | -166.6043 | 0 | Close
5293 | 1 | 4 | CC DChg | 05:20:00 | 44:04:19 | -0.09968 | 3.9592 | 0.5316 | 42.65 | 0 | 0 | 0.5316 | 42.65 | 0.00218229 | 175.09 | 0 | 0 | 0.00218229 | 175.09 | 2023-03-05 07:21:56 | -0.00039465 | -2.0767 | -166.6132 | 0 | Close
5294 | 1 | 4 | CC DChg | 05:20:30 | 44:04:49 | -0.09967 | 3.9589 | 0.53243 | 42.72 | 0 | 0 | 0.53243 | 42.72 | 0.00218557 | 175.35 | 0 | 0 | 0.00218557 | 175.35 | 2023-03-05 07:22:26 | -0.00039458 | -2.7684 | -222.1152 | 0 | Close
5295 | 1 | 4 | CC DChg | 05:21:00 | 44:05:19 | -0.09968 | 3.9585 | 0.53326 | 42.78 | 0 | 0 | 0.53326 | 42.78 | 0.00218886 | 175.61 | 0 | 0 | 0.00218886 | 175.61 | 2023-03-05 07:22:56 | -0.00039458 | -2.0766 | -166.6043 | 0 | Close
5296 | 1 | 4 | CC DChg | 05:21:30 | 44:05:49 | -0.09969 | 3.958 | 0.53409 | 42.85 | 0 | 0 | 0.53409 | 42.85 | 0.00219215 | 175.88 | 0 | 0 | 0.00219215 | 175.88 | 2023-03-05 07:23:26 | -0.00039457 | -1.6612 | -133.2834 | 0 | Close
5297 | 1 | 4 | CC DChg | 05:22:00 | 44:06:19 | -0.09968 | 3.9576 | 0.53493 | 42.92 | 0 | 0 | 0.53493 | 42.92 | 0.00219544 | 176.14 | 0 | 0 | 0.00219544 | 176.14 | 2023-03-05 07:23:56 | -0.00039449 | -2.0763 | -166.5864 | 0 | Close
5298 | 1 | 4 | CC DChg | 05:22:30 | 44:06:49 | -0.09967 | 3.9572 | 0.53576 | 42.98 | 0 | 0 | 0.53576 | 42.98 | 0.00219872 | 176.41 | 0 | 0 | 0.00219872 | 176.41 | 2023-03-05 07:24:26 | -0.00039441 | -2.0766 | -166.6043 | 0 | Close
5299 | 1 | 4 | CC DChg | 05:23:00 | 44:07:19 | -0.09967 | 3.9568 | 0.53659 | 43.05 | 0 | 0 | 0.53659 | 43.05 | 0.00220201 | 176.67 | 0 | 0 | 0.00220201 | 176.67 | 2023-03-05 07:24:56 | -0.00039437 | -2.0766 | -166.6043 | 0 | Close
5300 | 1 | 4 | CC DChg | 05:23:30 | 44:07:49 | -0.09967 | 3.9565 | 0.53742 | 43.12 | 0 | 0 | 0.53742 | 43.12 | 0.0022053 | 176.93 | 0 | 0 | 0.0022053 | 176.93 | 2023-03-05 07:25:26 | -0.00039434 | -2.7687 | -222.139 | 0 | Close
5301 | 1 | 4 | CC DChg | 05:24:00 | 44:08:19 | -0.09966 | 3.956 | 0.53825 | 43.18 | 0 | 0 | 0.53825 | 43.18 | 0.00220858 | 177.2 | 0 | 0 | 0.00220858 | 177.2 | 2023-03-05 07:25:56 | -0.00039425 | -1.6612 | -133.2834 | 0 | Close
5302 | 1 | 4 | CC DChg | 05:24:30 | 44:08:49 | -0.09968 | 3.9556 | 0.53908 | 43.25 | 0 | 0 | 0.53908 | 43.25 | 0.00221187 | 177.46 | 0 | 0 | 0.00221187 | 177.46 | 2023-03-05 07:26:26 | -0.00039429 | -2.0764 | -166.5954 | 0 | Close
5303 | 1 | 4 | CC DChg | 05:25:00 | 44:09:19 | -0.09967 | 3.9552 | 0.53991 | 43.32 | 0 | 0 | 0.53991 | 43.32 | 0.00221515 | 177.72 | 0 | 0 | 0.00221515 | 177.72 | 2023-03-05 07:26:56 | -0.00039421 | -2.0766 | -166.6043 | 0 | Close
5304 | 1 | 4 | CC DChg | 05:25:30 | 44:09:49 | -0.09968 | 3.9548 | 0.54074 | 43.38 | 0 | 0 | 0.54074 | 43.38 | 0.00221844 | 177.99 | 0 | 0 | 0.00221844 | 177.99 | 2023-03-05 07:27:26 | -0.00039421 | -2.0766 | -166.6043 | 0 | Close
5305 | 1 | 4 | CC DChg | 05:26:00 | 44:10:19 | -0.09967 | 3.9543 | 0.54157 | 43.45 | 0 | 0 | 0.54157 | 43.45 | 0.00222172 | 178.25 | 0 | 0 | 0.00222172 | 178.25 | 2023-03-05 07:27:56 | -0.00039413 | -1.6611 | -133.2691 | 0 | Close
5306 | 1 | 4 | CC DChg | 05:26:30 | 44:10:49 | -0.09966 | 3.954 | 0.5424 | 43.52 | 0 | 0 | 0.5424 | 43.52 | 0.00222501 | 178.51 | 0 | 0 | 0.00222501 | 178.51 | 2023-03-05 07:28:26 | -0.00039406 | -2.7687 | -222.139 | 0 | Close
5307 | 1 | 4 | CC DChg | 05:27:00 | 44:11:19 | -0.09968 | 3.9536 | 0.54323 | 43.58 | 0 | 0 | 0.54323 | 43.58 | 0.00222829 | 178.78 | 0 | 0 | 0.00222829 | 178.78 | 2023-03-05 07:28:56 | -0.00039409 | -2.0764 | -166.5954 | 0 | Close
5308 | 1 | 4 | CC DChg | 05:27:30 | 44:11:49 | -0.09967 | 3.9532 | 0.54406 | 43.65 | 0 | 0 | 0.54406 | 43.65 | 0.00223158 | 179.04 | 0 | 0 | 0.00223158 | 179.04 | 2023-03-05 07:29:26 | -0.00039402 | -2.0764 | -166.5954 | 0 | Close
5309 | 1 | 4 | CC DChg | 05:28:00 | 44:12:19 | -0.09967 | 3.9529 | 0.54489 | 43.72 | 0 | 0 | 0.54489 | 43.72 | 0.00223486 | 179.31 | 0 | 0 | 0.00223486 | 179.31 | 2023-03-05 07:29:56 | -0.00039399 | -2.7686 | -222.1271 | 0 | Close
5310 | 1 | 4 | CC DChg | 05:28:30 | 44:12:49 | -0.09967 | 3.9525 | 0.54572 | 43.78 | 0 | 0 | 0.54572 | 43.78 | 0.00223814 | 179.57 | 0 | 0 | 0.00223814 | 179.57 | 2023-03-05 07:30:26 | -0.00039395 | -2.0766 | -166.6043 | 0 | Close
5311 | 1 | 4 | CC DChg | 05:29:00 | 44:13:19 | -0.09966 | 3.952 | 0.54655 | 43.85 | 0 | 0 | 0.54655 | 43.85 | 0.00224143 | 179.83 | 0 | 0 | 0.00224143 | 179.83 | 2023-03-05 07:30:56 | -0.00039386 | -1.6613 | -133.2905 | 0 | Close
5312 | 1 | 4 | CC DChg | 05:29:30 | 44:13:49 | -0.09967 | 3.9517 | 0.54738 | 43.92 | 0 | 0 | 0.54738 | 43.92 | 0.00224471 | 180.1 | 0 | 0 | 0.00224471 | 180.1 | 2023-03-05 07:31:26 | -0.00039387 | -2.7687 | -222.139 | 0 | Close
5313 | 1 | 4 | CC DChg | 05:30:00 | 44:14:19 | -0.09968 | 3.9512 | 0.54821 | 43.98 | 0 | 0 | 0.54821 | 43.98 | 0.00224799 | 180.36 | 0 | 0 | 0.00224799 | 180.36 | 2023-03-05 07:31:56 | -0.00039386 | -1.6612 | -133.2763 | 0 | Close
5314 | 1 | 4 | CC DChg | 05:30:30 | 44:14:49 | -0.09967 | 3.9507 | 0.54905 | 44.05 | 0 | 0 | 0.54905 | 44.05 | 0.00225127 | 180.62 | 0 | 0 | 0.00225127 | 180.62 | 2023-03-05 07:32:26 | -0.00039377 | -1.6612 | -133.2834 | 0 | Close
5315 | 1 | 4 | CC DChg | 05:31:00 | 44:15:19 | -0.09967 | 3.9503 | 0.54988 | 44.12 | 0 | 0 | 0.54988 | 44.12 | 0.00225455 | 180.89 | 0 | 0 | 0.00225455 | 180.89 | 2023-03-05 07:32:56 | -0.00039373 | -2.0763 | -166.5864 | 0 | Close
5316 | 1 | 4 | CC DChg | 05:31:30 | 44:15:49 | -0.09967 | 3.9501 | 0.55071 | 44.18 | 0 | 0 | 0.55071 | 44.18 | 0.00225783 | 181.15 | 0 | 0 | 0.00225783 | 181.15 | 2023-03-05 07:33:26 | -0.00039371 | -4.1529 | -333.1907 | 0 | Close
5317 | 1 | 4 | CC DChg | 05:32:00 | 44:16:19 | -0.09967 | 3.9497 | 0.55154 | 44.25 | 0 | 0 | 0.55154 | 44.25 | 0.00226111 | 181.41 | 0 | 0 | 0.00226111 | 181.41 | 2023-03-05 07:33:56 | -0.00039367 | -2.0766 | -166.6043 | 0 | Close
5318 | 1 | 4 | CC DChg | 05:32:30 | 44:16:49 | -0.09968 | 3.9493 | 0.55237 | 44.32 | 0 | 0 | 0.55237 | 44.32 | 0.00226439 | 181.67 | 0 | 0 | 0.00226439 | 181.67 | 2023-03-05 07:34:26 | -0.00039367 | -2.0766 | -166.6043 | 0 | Close
5319 | 1 | 4 | CC DChg | 05:33:00 | 44:17:19 | -0.09966 | 3.9488 | 0.5532 | 44.38 | 0 | 0 | 0.5532 | 44.38 | 0.00226767 | 181.94 | 0 | 0 | 0.00226767 | 181.94 | 2023-03-05 07:34:56 | -0.00039354 | -1.6611 | -133.2691 | 0 | Close
5320 | 1 | 4 | CC DChg | 05:33:30 | 44:17:49 | -0.09967 | 3.9484 | 0.55403 | 44.45 | 0 | 0 | 0.55403 | 44.45 | 0.00227095 | 182.2 | 0 | 0 | 0.00227095 | 182.2 | 2023-03-05 07:35:26 | -0.00039354 | -2.0764 | -166.5954 | 0 | Close
5321 | 1 | 4 | CC DChg | 05:34:00 | 44:18:19 | -0.09967 | 3.9481 | 0.55486 | 44.52 | 0 | 0 | 0.55486 | 44.52 | 0.00227423 | 182.46 | 0 | 0 | 0.00227423 | 182.46 | 2023-03-05 07:35:56 | -0.00039351 | -2.7687 | -222.139 | 0 | Close
5322 | 1 | 4 | CC DChg | 05:34:30 | 44:18:49 | -0.09968 | 3.9477 | 0.55569 | 44.58 | 0 | 0 | 0.55569 | 44.58 | 0.00227751 | 182.73 | 0 | 0 | 0.00227751 | 182.73 | 2023-03-05 07:36:26 | -0.00039351 | -2.0764 | -166.5954 | 0 | Close
5323 | 1 | 4 | CC DChg | 05:35:00 | 44:19:19 | -0.09967 | 3.9472 | 0.55652 | 44.65 | 0 | 0 | 0.55652 | 44.65 | 0.00228079 | 182.99 | 0 | 0 | 0.00228079 | 182.99 | 2023-03-05 07:36:56 | -0.00039342 | -1.6612 | -133.2834 | 0 | Close
5324 | 1 | 4 | CC DChg | 05:35:30 | 44:19:49 | -0.09967 | 3.9469 | 0.55735 | 44.72 | 0 | 0 | 0.55735 | 44.72 | 0.00228407 | 183.25 | 0 | 0 | 0.00228407 | 183.25 | 2023-03-05 07:37:26 | -0.00039339 | -2.7684 | -222.1152 | 0 | Close
5325 | 1 | 4 | CC DChg | 05:36:00 | 44:20:19 | -0.09966 | 3.9465 | 0.55818 | 44.78 | 0 | 0 | 0.55818 | 44.78 | 0.00228735 | 183.52 | 0 | 0 | 0.00228735 | 183.52 | 2023-03-05 07:37:56 | -0.00039331 | -2.0766 | -166.6043 | 0 | Close
5326 | 1 | 4 | CC DChg | 05:36:30 | 44:20:49 | -0.09966 | 3.9461 | 0.55901 | 44.85 | 0 | 0 | 0.55901 | 44.85 | 0.00229063 | 183.78 | 0 | 0 | 0.00229063 | 183.78 | 2023-03-05 07:38:26 | -0.00039327 | -2.0766 | -166.6043 | 0 | Close
5327 | 1 | 4 | CC DChg | 05:37:00 | 44:21:19 | -0.09968 | 3.9457 | 0.55984 | 44.92 | 0 | 0 | 0.55984 | 44.92 | 0.0022939 | 184.04 | 0 | 0 | 0.0022939 | 184.04 | 2023-03-05 07:38:56 | -0.00039331 | -2.0763 | -166.5864 | 0 | Close
5328 | 1 | 4 | CC DChg | 05:37:30 | 44:21:49 | -0.09968 | 3.9453 | 0.56067 | 44.98 | 0 | 0 | 0.56067 | 44.98 | 0.00229718 | 184.31 | 0 | 0 | 0.00229718 | 184.31 | 2023-03-05 07:39:26 | -0.00039327 | -2.0766 | -166.6043 | 0 | Close
5329 | 1 | 4 | CC DChg | 05:38:00 | 44:22:19 | -0.09968 | 3.945 | 0.5615 | 45.05 | 0 | 0 | 0.5615 | 45.05 | 0.00230046 | 184.57 | 0 | 0 | 0.00230046 | 184.57 | 2023-03-05 07:39:56 | -0.00039324 | -2.7689 | -222.1509 | 0 | Close
5330 | 1 | 4 | CC DChg | 05:38:30 | 44:22:49 | -0.09967 | 3.9446 | 0.56233 | 45.12 | 0 | 0 | 0.56233 | 45.12 | 0.00230373 | 184.83 | 0 | 0 | 0.00230373 | 184.83 | 2023-03-05 07:40:26 | -0.00039316 | -2.0766 | -166.6043 | 0 | Close
5331 | 1 | 4 | CC DChg | 05:39:00 | 44:23:19 | -0.09968 | 3.9441 | 0.56317 | 45.18 | 0 | 0 | 0.56317 | 45.18 | 0.00230701 | 185.09 | 0 | 0 | 0.00230701 | 185.09 | 2023-03-05 07:40:56 | -0.00039315 | -1.6612 | -133.2834 | 0 | Close
5332 | 1 | 4 | CC DChg | 05:39:30 | 44:23:49 | -0.09968 | 3.9437 | 0.564 | 45.25 | 0 | 0 | 0.564 | 45.25 | 0.00231029 | 185.36 | 0 | 0 | 0.00231029 | 185.36 | 2023-03-05 07:41:26 | -0.00039311 | -2.0763 | -166.5864 | 0 | Close
5333 | 1 | 4 | CC DChg | 05:40:00 | 44:24:19 | -0.09967 | 3.9434 | 0.56483 | 45.32 | 0 | 0 | 0.56483 | 45.32 | 0.00231356 | 185.62 | 0 | 0 | 0.00231356 | 185.62 | 2023-03-05 07:41:56 | -0.00039304 | -2.7687 | -222.139 | 0 | Close
5334 | 1 | 4 | CC DChg | 05:40:30 | 44:24:49 | -0.09968 | 3.9429 | 0.56566 | 45.38 | 0 | 0 | 0.56566 | 45.38 | 0.00231684 | 185.88 | 0 | 0 | 0.00231684 | 185.88 | 2023-03-05 07:42:26 | -0.00039303 | -1.6612 | -133.2834 | 0 | Close
5335 | 1 | 4 | CC DChg | 05:41:00 | 44:25:19 | -0.09968 | 3.9425 | 0.56649 | 45.45 | 0 | 0 | 0.56649 | 45.45 | 0.00232011 | 186.15 | 0 | 0 | 0.00232011 | 186.15 | 2023-03-05 07:42:56 | -0.00039299 | -2.0766 | -166.6043 | 0 | Close
5336 | 1 | 4 | CC DChg | 05:41:30 | 44:25:49 | -0.09967 | 3.9421 | 0.56732 | 45.52 | 0 | 0 | 0.56732 | 45.52 | 0.00232339 | 186.41 | 0 | 0 | 0.00232339 | 186.41 | 2023-03-05 07:43:26 | -0.00039291 | -2.0766 | -166.6043 | 0 | Close
5337 | 1 | 4 | CC DChg | 05:42:00 | 44:26:19 | -0.09968 | 3.9417 | 0.56815 | 45.58 | 0 | 0 | 0.56815 | 45.58 | 0.00232666 | 186.67 | 0 | 0 | 0.00232666 | 186.67 | 2023-03-05 07:43:56 | -0.00039291 | -2.0766 | -166.6043 | 0 | Close
5338 | 1 | 4 | CC DChg | 05:42:30 | 44:26:49 | -0.09968 | 3.9414 | 0.56898 | 45.65 | 0 | 0 | 0.56898 | 45.65 | 0.00232993 | 186.93 | 0 | 0 | 0.00232993 | 186.93 | 2023-03-05 07:44:26 | -0.00039288 | -2.7687 | -222.139 | 0 | Close
5339 | 1 | 4 | CC DChg | 05:43:00 | 44:27:19 | -0.09967 | 3.941 | 0.56981 | 45.72 | 0 | 0 | 0.56981 | 45.72 | 0.00233321 | 187.2 | 0 | 0 | 0.00233321 | 187.2 | 2023-03-05 07:44:56 | -0.0003928 | -2.0764 | -166.5954 | 0 | Close
5340 | 1 | 4 | CC DChg | 05:43:30 | 44:27:49 | -0.09966 | 3.9406 | 0.57064 | 45.78 | 0 | 0 | 0.57064 | 45.78 | 0.00233648 | 187.46 | 0 | 0 | 0.00233648 | 187.46 | 2023-03-05 07:45:26 | -0.00039272 | -2.0766 | -166.6043 | 0 | Close
5341 | 1 | 4 | CC DChg | 05:44:00 | 44:28:19 | -0.09968 | 3.9402 | 0.57147 | 45.85 | 0 | 0 | 0.57147 | 45.85 | 0.00233975 | 187.72 | 0 | 0 | 0.00233975 | 187.72 | 2023-03-05 07:45:56 | -0.00039276 | -2.0763 | -166.5864 | 0 | Close
5342 | 1 | 4 | CC DChg | 05:44:30 | 44:28:49 | -0.09967 | 3.9398 | 0.5723 | 45.92 | 0 | 0 | 0.5723 | 45.92 | 0.00234303 | 187.98 | 0 | 0 | 0.00234303 | 187.98 | 2023-03-05 07:46:26 | -0.00039268 | -2.0766 | -166.6043 | 0 | Close
5343 | 1 | 4 | CC DChg | 05:45:00 | 44:29:19 | -0.09967 | 3.9394 | 0.57313 | 45.98 | 0 | 0 | 0.57313 | 45.98 | 0.0023463 | 188.25 | 0 | 0 | 0.0023463 | 188.25 | 2023-03-05 07:46:56 | -0.00039264 | -2.0766 | -166.6043 | 0 | Close
5344 | 1 | 4 | CC DChg | 05:45:30 | 44:29:49 | -0.09967 | 3.9391 | 0.57396 | 46.05 | 0 | 0 | 0.57396 | 46.05 | 0.00234957 | 188.51 | 0 | 0 | 0.00234957 | 188.51 | 2023-03-05 07:47:26 | -0.00039261 | -2.7687 | -222.139 | 0 | Close
5345 | 1 | 4 | CC DChg | 05:46:00 | 44:30:19 | -0.09966 | 3.9387 | 0.57479 | 46.12 | 0 | 0 | 0.57479 | 46.12 | 0.00235284 | 188.77 | 0 | 0 | 0.00235284 | 188.77 | 2023-03-05 07:47:56 | -0.00039253 | -2.0766 | -166.6043 | 0 | Close
5346 | 1 | 4 | CC DChg | 05:46:30 | 44:30:49 | -0.09966 | 3.9382 | 0.57562 | 46.18 | 0 | 0 | 0.57562 | 46.18 | 0.00235611 | 189.03 | 0 | 0 | 0.00235611 | 189.03 | 2023-03-05 07:48:26 | -0.00039248 | -1.6611 | -133.2691 | 0 | Close
5347 | 1 | 4 | CC DChg | 05:47:00 | 44:31:19 | -0.09967 | 3.9379 | 0.57646 | 46.25 | 0 | 0 | 0.57646 | 46.25 | 0.00235938 | 189.3 | 0 | 0 | 0.00235938 | 189.3 | 2023-03-05 07:48:56 | -0.00039249 | -2.7687 | -222.139 | 0 | Close
5348 | 1 | 4 | CC DChg | 05:47:30 | 44:31:49 | -0.09967 | 3.9375 | 0.57729 | 46.32 | 0 | 0 | 0.57729 | 46.32 | 0.00236266 | 189.56 | 0 | 0 | 0.00236266 | 189.56 | 2023-03-05 07:49:26 | -0.00039245 | -2.0766 | -166.6043 | 0 | Close
5349 | 1 | 4 | CC DChg | 05:48:00 | 44:32:19 | -0.09967 | 3.9371 | 0.57812 | 46.38 | 0 | 0 | 0.57812 | 46.38 | 0.00236593 | 189.82 | 0 | 0 | 0.00236593 | 189.82 | 2023-03-05 07:49:56 | -0.00039241 | -2.0764 | -166.5954 | 0 | Close
5350 | 1 | 4 | CC DChg | 05:48:30 | 44:32:49 | -0.09967 | 3.9367 | 0.57895 | 46.45 | 0 | 0 | 0.57895 | 46.45 | 0.0023692 | 190.08 | 0 | 0 | 0.0023692 | 190.08 | 2023-03-05 07:50:26 | -0.00039237 | -2.0766 | -166.6043 | 0 | Close
5351 | 1 | 4 | CC DChg | 05:49:00 | 44:33:19 | -0.09968 | 3.9363 | 0.57978 | 46.52 | 0 | 0 | 0.57978 | 46.52 | 0.00237247 | 190.35 | 0 | 0 | 0.00237247 | 190.35 | 2023-03-05 07:50:56 | -0.00039237 | -2.0766 | -166.6043 | 0 | Close
5352 | 1 | 4 | CC DChg | 05:49:30 | 44:33:49 | -0.09967 | 3.936 | 0.58061 | 46.58 | 0 | 0 | 0.58061 | 46.58 | 0.00237573 | 190.61 | 0 | 0 | 0.00237573 | 190.61 | 2023-03-05 07:51:26 | -0.0003923 | -2.7687 | -222.139 | 0 | Close
5353 | 1 | 4 | CC DChg | 05:50:00 | 44:34:19 | -0.09968 | 3.9356 | 0.58144 | 46.65 | 0 | 0 | 0.58144 | 46.65 | 0.002379 | 190.87 | 0 | 0 | 0.002379 | 190.87 | 2023-03-05 07:51:56 | -0.0003923 | -2.0766 | -166.6043 | 0 | Close
5354 | 1 | 4 | CC DChg | 05:50:30 | 44:34:49 | -0.09967 | 3.9352 | 0.58227 | 46.72 | 0 | 0 | 0.58227 | 46.72 | 0.00238227 | 191.13 | 0 | 0 | 0.00238227 | 191.13 | 2023-03-05 07:52:26 | -0.00039222 | -2.0766 | -166.6043 | 0 | Close
5355 | 1 | 4 | CC DChg | 05:51:00 | 44:35:19 | -0.09967 | 3.9348 | 0.5831 | 46.78 | 0 | 0 | 0.5831 | 46.78 | 0.00238554 | 191.39 | 0 | 0 | 0.00238554 | 191.39 | 2023-03-05 07:52:56 | -0.00039218 | -2.0766 | -166.6043 | 0 | Close
5356 | 1 | 4 | CC DChg | 05:51:30 | 44:35:49 | -0.09966 | 3.9344 | 0.58393 | 46.85 | 0 | 0 | 0.58393 | 46.85 | 0.00238881 | 191.66 | 0 | 0 | 0.00238881 | 191.66 | 2023-03-05 07:53:26 | -0.0003921 | -2.0764 | -166.5954 | 0 | Close
5357 | 1 | 4 | CC DChg | 05:52:00 | 44:36:19 | -0.09967 | 3.934 | 0.58476 | 46.92 | 0 | 0 | 0.58476 | 46.92 | 0.00239208 | 191.92 | 0 | 0 | 0.00239208 | 191.92 | 2023-03-05 07:53:56 | -0.0003921 | -2.0766 | -166.6043 | 0 | Close
5358 | 1 | 4 | CC DChg | 05:52:30 | 44:36:49 | -0.09968 | 3.9336 | 0.58559 | 46.98 | 0 | 0 | 0.58559 | 46.98 | 0.00239534 | 192.18 | 0 | 0 | 0.00239534 | 192.18 | 2023-03-05 07:54:26 | -0.0003921 | -2.0766 | -166.6043 | 0 | Close
5359 | 1 | 4 | CC DChg | 05:53:00 | 44:37:19 | -0.09968 | 3.9332 | 0.58642 | 47.05 | 0 | 0 | 0.58642 | 47.05 | 0.00239861 | 192.44 | 0 | 0 | 0.00239861 | 192.44 | 2023-03-05 07:54:56 | -0.00039206 | -2.0766 | -166.6043 | 0 | Close
5360 | 1 | 4 | CC DChg | 05:53:30 | 44:37:49 | -0.09968 | 3.9328 | 0.58725 | 47.12 | 0 | 0 | 0.58725 | 47.12 | 0.00240188 | 192.71 | 0 | 0 | 0.00240188 | 192.71 | 2023-03-05 07:55:26 | -0.00039202 | -2.0766 | -166.6043 | 0 | Close
5361 | 1 | 4 | CC DChg | 05:54:00 | 44:38:19 | -0.09967 | 3.9325 | 0.58808 | 47.18 | 0 | 0 | 0.58808 | 47.18 | 0.00240515 | 192.97 | 0 | 0 | 0.00240515 | 192.97 | 2023-03-05 07:55:56 | -0.00039195 | -2.7687 | -222.139 | 0 | Close
5362 | 1 | 4 | CC DChg | 05:54:30 | 44:38:49 | -0.09967 | 3.9321 | 0.58891 | 47.25 | 0 | 0 | 0.58891 | 47.25 | 0.00240841 | 193.23 | 0 | 0 | 0.00240841 | 193.23 | 2023-03-05 07:56:26 | -0.00039191 | -2.0766 | -166.6043 | 0 | Close
5363 | 1 | 4 | CC DChg | 05:55:00 | 44:39:19 | -0.09967 | 3.9316 | 0.58975 | 47.32 | 0 | 0 | 0.58975 | 47.32 | 0.00241168 | 193.49 | 0 | 0 | 0.00241168 | 193.49 | 2023-03-05 07:56:56 | -0.00039186 | -1.6614 | -133.2977 | 0 | Close
5364 | 1 | 4 | CC DChg | 05:55:30 | 44:39:49 | -0.09967 | 3.9313 | 0.59058 | 47.38 | 0 | 0 | 0.59058 | 47.38 | 0.00241494 | 193.75 | 0 | 0 | 0.00241494 | 193.75 | 2023-03-05 07:57:26 | -0.00039183 | -2.7684 | -222.1152 | 0 | Close
5365 | 1 | 4 | CC DChg | 05:56:00 | 44:40:19 | -0.09968 | 3.9309 | 0.59141 | 47.45 | 0 | 0 | 0.59141 | 47.45 | 0.00241821 | 194.02 | 0 | 0 | 0.00241821 | 194.02 | 2023-03-05 07:57:56 | -0.00039183 | -2.0766 | -166.6043 | 0 | Close
5366 | 1 | 4 | CC DChg | 05:56:30 | 44:40:49 | -0.09968 | 3.9305 | 0.59224 | 47.52 | 0 | 0 | 0.59224 | 47.52 | 0.00242147 | 194.28 | 0 | 0 | 0.00242147 | 194.28 | 2023-03-05 07:58:26 | -0.00039179 | -2.0766 | -166.6043 | 0 | Close
5367 | 1 | 4 | CC DChg | 05:57:00 | 44:41:19 | -0.09968 | 3.9301 | 0.59307 | 47.58 | 0 | 0 | 0.59307 | 47.58 | 0.00242474 | 194.54 | 0 | 0 | 0.00242474 | 194.54 | 2023-03-05 07:58:56 | -0.00039175 | -2.0766 | -166.6043 | 0 | Close
5368 | 1 | 4 | CC DChg | 05:57:30 | 44:41:49 | -0.09967 | 3.9297 | 0.5939 | 47.65 | 0 | 0 | 0.5939 | 47.65 | 0.002428 | 194.8 | 0 | 0 | 0.002428 | 194.8 | 2023-03-05 07:59:26 | -0.00039167 | -2.0766 | -166.6043 | 0 | Close
5369 | 1 | 4 | CC DChg | 05:58:00 | 44:42:19 | -0.09968 | 3.9293 | 0.59473 | 47.72 | 0 | 0 | 0.59473 | 47.72 | 0.00243127 | 195.06 | 0 | 0 | 0.00243127 | 195.06 | 2023-03-05 07:59:56 | -0.00039167 | -2.0766 | -166.6043 | 0 | Close
5370 | 1 | 4 | CC DChg | 05:58:30 | 44:42:49 | -0.09968 | 3.929 | 0.59556 | 47.78 | 0 | 0 | 0.59556 | 47.78 | 0.00243453 | 195.32 | 0 | 0 | 0.00243453 | 195.32 | 2023-03-05 08:00:26 | -0.00039164 | -2.7687 | -222.139 | 0 | Close
5371 | 1 | 4 | CC DChg | 05:59:00 | 44:43:19 | -0.09967 | 3.9286 | 0.59639 | 47.85 | 0 | 0 | 0.59639 | 47.85 | 0.00243779 | 195.59 | 0 | 0 | 0.00243779 | 195.59 | 2023-03-05 08:00:56 | -0.00039156 | -2.0766 | -166.6043 | 0 | Close
5372 | 1 | 4 | CC DChg | 05:59:30 | 44:43:49 | -0.09967 | 3.9282 | 0.59722 | 47.92 | 0 | 0 | 0.59722 | 47.92 | 0.00244106 | 195.85 | 0 | 0 | 0.00244106 | 195.85 | 2023-03-05 08:01:26 | -0.00039152 | -2.0766 | -166.6043 | 0 | Close
5373 | 1 | 4 | CC DChg | 06:00:00 | 44:44:19 | -0.09967 | 3.9278 | 0.59805 | 47.98 | 0 | 0 | 0.59805 | 47.98 | 0.00244432 | 196.11 | 0 | 0 | 0.00244432 | 196.11 | 2023-03-05 08:01:56 | -0.00039148 | -2.0766 | -166.6043 | 0 | Close
5374 | 1 | 4 | CC DChg | 06:00:30 | 44:44:49 | -0.09969 | 3.9275 | 0.59888 | 48.05 | 0 | 0 | 0.59888 | 48.05 | 0.00244758 | 196.37 | 0 | 0 | 0.00244758 | 196.37 | 2023-03-05 08:02:26 | -0.00039153 | -2.7687 | -222.139 | 0 | Close
5375 | 1 | 4 | CC DChg | 06:01:00 | 44:45:19 | -0.09969 | 3.9271 | 0.59971 | 48.12 | 0 | 0 | 0.59971 | 48.12 | 0.00245084 | 196.63 | 0 | 0 | 0.00245084 | 196.63 | 2023-03-05 08:02:56 | -0.00039149 | -2.0766 | -166.6043 | 0 | Close
5376 | 1 | 4 | CC DChg | 06:01:30 | 44:45:49 | -0.09966 | 3.9267 | 0.60054 | 48.18 | 0 | 0 | 0.60054 | 48.18 | 0.0024541 | 196.9 | 0 | 0 | 0.0024541 | 196.9 | 2023-03-05 08:03:26 | -0.00039133 | -2.0767 | -166.6132 | 0 | Close
5377 | 1 | 4 | CC DChg | 06:02:00 | 44:46:19 | -0.09968 | 3.9263 | 0.60137 | 48.25 | 0 | 0 | 0.60137 | 48.25 | 0.00245737 | 197.16 | 0 | 0 | 0.00245737 | 197.16 | 2023-03-05 08:03:56 | -0.00039137 | -2.0766 | -166.6043 | 0 | Close
5378 | 1 | 4 | CC DChg | 06:02:30 | 44:46:49 | -0.09966 | 3.926 | 0.6022 | 48.32 | 0 | 0 | 0.6022 | 48.32 | 0.00246063 | 197.42 | 0 | 0 | 0.00246063 | 197.42 | 2023-03-05 08:04:26 | -0.00039127 | -2.7687 | -222.139 | 0 | Close
5379 | 1 | 4 | CC DChg | 06:03:00 | 44:47:19 | -0.09968 | 3.9255 | 0.60304 | 48.38 | 0 | 0 | 0.60304 | 48.38 | 0.00246389 | 197.68 | 0 | 0 | 0.00246389 | 197.68 | 2023-03-05 08:04:56 | -0.00039129 | -1.6614 | -133.2977 | 0 | Close
5380 | 1 | 4 | CC DChg | 06:03:30 | 44:47:49 | -0.09967 | 3.9251 | 0.60387 | 48.45 | 0 | 0 | 0.60387 | 48.45 | 0.00246715 | 197.94 | 0 | 0 | 0.00246715 | 197.94 | 2023-03-05 08:05:26 | -0.00039121 | -2.0766 | -166.6043 | 0 | Close
5381 | 1 | 4 | CC DChg | 06:04:00 | 44:48:19 | -0.09968 | 3.9248 | 0.6047 | 48.52 | 0 | 0 | 0.6047 | 48.52 | 0.00247041 | 198.2 | 0 | 0 | 0.00247041 | 198.2 | 2023-03-05 08:05:56 | -0.00039122 | -2.7687 | -222.139 | 0 | Close
5382 | 1 | 4 | CC DChg | 06:04:30 | 44:48:49 | -0.09968 | 3.9244 | 0.60553 | 48.58 | 0 | 0 | 0.60553 | 48.58 | 0.00247367 | 198.47 | 0 | 0 | 0.00247367 | 198.47 | 2023-03-05 08:06:26 | -0.00039118 | -2.0766 | -166.6043 | 0 | Close
5383 | 1 | 4 | CC DChg | 06:05:00 | 44:49:19 | -0.09967 | 3.924 | 0.60636 | 48.65 | 0 | 0 | 0.60636 | 48.65 | 0.00247693 | 198.73 | 0 | 0 | 0.00247693 | 198.73 | 2023-03-05 08:06:56 | -0.00039111 | -2.0767 | -166.6132 | 0 | Close
5384 | 1 | 4 | CC DChg | 06:05:30 | 44:49:49 | -0.09966 | 3.9236 | 0.60719 | 48.72 | 0 | 0 | 0.60719 | 48.72 | 0.00248019 | 198.99 | 0 | 0 | 0.00248019 | 198.99 | 2023-03-05 08:07:26 | -0.00039103 | -2.0766 | -166.6043 | 0 | Close
5385 | 1 | 4 | CC DChg | 06:06:00 | 44:50:19 | -0.09967 | 3.9233 | 0.60802 | 48.78 | 0 | 0 | 0.60802 | 48.78 | 0.00248345 | 199.25 | 0 | 0 | 0.00248345 | 199.25 | 2023-03-05 08:07:56 | -0.00039104 | -2.7687 | -222.139 | 0 | Close
5386 | 1 | 4 | CC DChg | 06:06:30 | 44:50:49 | -0.09967 | 3.9228 | 0.60885 | 48.85 | 0 | 0 | 0.60885 | 48.85 | 0.00248671 | 199.51 | 0 | 0 | 0.00248671 | 199.51 | 2023-03-05 08:08:26 | -0.00039099 | -1.6614 | -133.2977 | 0 | Close
5387 | 1 | 4 | CC DChg | 06:07:00 | 44:51:19 | -0.09967 | 3.9225 | 0.60968 | 48.92 | 0 | 0 | 0.60968 | 48.92 | 0.00248996 | 199.77 | 0 | 0 | 0.00248996 | 199.77 | 2023-03-05 08:08:56 | -0.00039096 | -2.7686 | -222.1271 | 0 | Close
5388 | 1 | 4 | CC DChg | 06:07:30 | 44:51:49 | -0.09969 | 3.9222 | 0.61051 | 48.98 | 0 | 0 | 0.61051 | 48.98 | 0.00249322 | 200.03 | 0 | 0 | 0.00249322 | 200.03 | 2023-03-05 08:09:26 | -0.000391 | -2.7687 | -222.139 | 0 | Close
5389 | 1 | 4 | CC DChg | 06:08:00 | 44:52:19 | -0.09967 | 3.9218 | 0.61134 | 49.05 | 0 | 0 | 0.61134 | 49.05 | 0.00249648 | 200.3 | 0 | 0 | 0.00249648 | 200.3 | 2023-03-05 08:09:56 | -0.00039089 | -2.0766 | -166.6043 | 0 | Close
5390 | 1 | 4 | CC DChg | 06:08:30 | 44:52:49 | -0.09971 | 3.9215 | 0.61217 | 49.12 | 0 | 0 | 0.61217 | 49.12 | 0.00249974 | 200.56 | 0 | 0 | 0.00249974 | 200.56 | 2023-03-05 08:10:26 | -0.00039101 | -2.7692 | -222.1747 | 0 | Close
5391 | 1 | 4 | CC DChg | 06:09:00 | 44:53:19 | -0.09971 | 3.9212 | 0.613 | 49.18 | 0 | 0 | 0.613 | 49.18 | 0.002503 | 200.82 | 0 | 0 | 0.002503 | 200.82 | 2023-03-05 08:10:56 | -0.00039098 | -2.7696 | -222.2103 | 0 | Close
5392 | 1 | 4 | CC DChg | 06:09:30 | 44:53:49 | -0.09972 | 3.9207 | 0.61383 | 49.25 | 0 | 0 | 0.61383 | 49.25 | 0.00250625 | 201.08 | 0 | 0 | 0.00250625 | 201.08 | 2023-03-05 08:11:26 | -0.00039097 | -1.6619 | -133.3333 | 0 | Close
5393 | 1 | 4 | CC DChg | 06:10:00 | 44:54:19 | -0.0997 | 3.9203 | 0.61466 | 49.32 | 0 | 0 | 0.61466 | 49.32 | 0.00250951 | 201.34 | 0 | 0 | 0.00250951 | 201.34 | 2023-03-05 08:11:56 | -0.00039085 | -2.0772 | -166.6578 | 0 | Close
5394 | 1 | 4 | CC DChg | 06:10:30 | 44:54:49 | -0.0997 | 3.92 | 0.6155 | 49.38 | 0 | 0 | 0.6155 | 49.38 | 0.00251277 | 201.6 | 0 | 0 | 0.00251277 | 201.6 | 2023-03-05 08:12:26 | -0.00039082 | -2.7693 | -222.1866 | 0 | Close
5395 | 1 | 4 | CC DChg | 06:11:00 | 44:55:19 | -0.09971 | 3.9197 | 0.61633 | 49.45 | 0 | 0 | 0.61633 | 49.45 | 0.00251603 | 201.86 | 0 | 0 | 0.00251603 | 201.86 | 2023-03-05 08:12:56 | -0.00039083 | -2.7695 | -222.1985 | 0 | Close
5396 | 1 | 4 | CC DChg | 06:11:30 | 44:55:49 | -0.09971 | 3.9192 | 0.61716 | 49.52 | 0 | 0 | 0.61716 | 49.52 | 0.00251928 | 202.12 | 0 | 0 | 0.00251928 | 202.12 | 2023-03-05 08:13:26 | -0.00039078 | -1.6618 | -133.3262 | 0 | Close
5397 | 1 | 4 | CC DChg | 06:12:00 | 44:56:19 | -0.0997 | 3.9189 | 0.61799 | 49.58 | 0 | 0 | 0.61799 | 49.58 | 0.00252254 | 202.39 | 0 | 0 | 0.00252254 | 202.39 | 2023-03-05 08:13:56 | -0.00039071 | -2.7696 | -222.2103 | 0 | Close
5398 | 1 | 4 | CC DChg | 06:12:30 | 44:56:49 | -0.0997 | 3.9185 | 0.61882 | 49.65 | 0 | 0 | 0.61882 | 49.65 | 0.00252579 | 202.65 | 0 | 0 | 0.00252579 | 202.65 | 2023-03-05 08:14:26 | -0.00039067 | -2.0772 | -166.6578 | 0 | Close
5399 | 1 | 4 | CC DChg | 06:13:00 | 44:57:19 | -0.09971 | 3.9181 | 0.61965 | 49.72 | 0 | 0 | 0.61965 | 49.72 | 0.00252905 | 202.91 | 0 | 0 | 0.00252905 | 202.91 | 2023-03-05 08:14:56 | -0.00039067 | -2.0772 | -166.6578 | 0 | Close
5400 | 1 | 4 | CC DChg | 06:13:30 | 44:57:49 | -0.0997 | 3.9178 | 0.62048 | 49.78 | 0 | 0 | 0.62048 | 49.78 | 0.00253231 | 203.17 | 0 | 0 | 0.00253231 | 203.17 | 2023-03-05 08:15:26 | -0.0003906 | -2.7696 | -222.2103 | 0 | Close
5401 | 1 | 4 | CC DChg | 06:14:00 | 44:58:19 | -0.09971 | 3.9174 | 0.62131 | 49.85 | 0 | 0 | 0.62131 | 49.85 | 0.00253556 | 203.43 | 0 | 0 | 0.00253556 | 203.43 | 2023-03-05 08:15:56 | -0.0003906 | -2.0771 | -166.6488 | 0 | Close
5402 | 1 | 4 | CC DChg | 06:14:30 | 44:58:49 | -0.09969 | 3.917 | 0.62214 | 49.92 | 0 | 0 | 0.62214 | 49.92 | 0.00253881 | 203.69 | 0 | 0 | 0.00253881 | 203.69 | 2023-03-05 08:16:26 | -0.00039049 | -2.0773 | -166.6667 | 0 | Close
5403 | 1 | 4 | CC DChg | 06:15:00 | 44:59:19 | -0.09971 | 3.9166 | 0.62297 | 49.98 | 0 | 0 | 0.62297 | 49.98 | 0.00254207 | 203.95 | 0 | 0 | 0.00254207 | 203.95 | 2023-03-05 08:16:56 | -0.00039052 | -2.0771 | -166.6488 | 0 | Close
5404 | 1 | 4 | CC DChg | 06:15:30 | 44:59:49 | -0.0997 | 3.9163 | 0.6238 | 50.05 | 0 | 0 | 0.6238 | 50.05 | 0.00254532 | 204.21 | 0 | 0 | 0.00254532 | 204.21 | 2023-03-05 08:17:26 | -0.00039046 | -2.7698 | -222.2222 | 0 | Close
5405 | 1 | 4 | CC DChg | 06:16:00 | 45:00:19 | -0.09969 | 3.9158 | 0.62464 | 50.12 | 0 | 0 | 0.62464 | 50.12 | 0.00254858 | 204.48 | 0 | 0 | 0.00254858 | 204.48 | 2023-03-05 08:17:56 | -0.00039037 | -1.6617 | -133.3191 | 0 | Close
5406 | 1 | 4 | CC DChg | 06:16:30 | 45:00:49 | -0.0997 | 3.9155 | 0.62547 | 50.18 | 0 | 0 | 0.62547 | 50.18 | 0.00255183 | 204.74 | 0 | 0 | 0.00255183 | 204.74 | 2023-03-05 08:18:26 | -0.00039038 | -2.7698 | -222.2222 | 0 | Close
5407 | 1 | 4 | CC DChg | 06:17:00 | 45:01:19 | -0.09969 | 3.9151 | 0.6263 | 50.25 | 0 | 0 | 0.6263 | 50.25 | 0.00255508 | 205 | 0 | 0 | 0.00255508 | 205 | 2023-03-05 08:18:56 | -0.0003903 | -2.0771 | -166.6488 | 0 | Close
5408 | 1 | 4 | CC DChg | 06:17:30 | 45:01:49 | -0.09971 | 3.9147 | 0.62713 | 50.32 | 0 | 0 | 0.62713 | 50.32 | 0.00255834 | 205.26 | 0 | 0 | 0.00255834 | 205.26 | 2023-03-05 08:19:26 | -0.00039033 | -2.0772 | -166.6578 | 0 | Close
5409 | 1 | 4 | CC DChg | 06:18:00 | 45:02:19 | -0.0997 | 3.9144 | 0.62796 | 50.38 | 0 | 0 | 0.62796 | 50.38 | 0.00256159 | 205.52 | 0 | 0 | 0.00256159 | 205.52 | 2023-03-05 08:19:56 | -0.00039027 | -2.7696 | -222.2103 | 0 | Close
5410 | 1 | 4 | CC DChg | 06:18:30 | 45:02:49 | -0.0997 | 3.914 | 0.62879 | 50.45 | 0 | 0 | 0.62879 | 50.45 | 0.00256484 | 205.78 | 0 | 0 | 0.00256484 | 205.78 | 2023-03-05 08:20:26 | -0.00039023 | -2.0772 | -166.6578 | 0 | Close
5411 | 1 | 4 | CC DChg | 06:19:00 | 45:03:19 | -0.09969 | 3.9137 | 0.62962 | 50.52 | 0 | 0 | 0.62962 | 50.52 | 0.00256809 | 206.04 | 0 | 0 | 0.00256809 | 206.04 | 2023-03-05 08:20:56 | -0.00039016 | -2.7696 | -222.2103 | 0 | Close
5412 | 1 | 4 | CC DChg | 06:19:30 | 45:03:49 | -0.09972 | 3.9132 | 0.63045 | 50.58 | 0 | 0 | 0.63045 | 50.58 | 0.00257134 | 206.3 | 0 | 0 | 0.00257134 | 206.3 | 2023-03-05 08:21:26 | -0.00039022 | -1.6617 | -133.3191 | 0 | Close
5413 | 1 | 4 | CC DChg | 06:20:00 | 45:04:19 | -0.0997 | 3.9129 | 0.63128 | 50.65 | 0 | 0 | 0.63128 | 50.65 | 0.0025746 | 206.56 | 0 | 0 | 0.0025746 | 206.56 | 2023-03-05 08:21:56 | -0.00039012 | -2.7698 | -222.2222 | 0 | Close
5414 | 1 | 4 | CC DChg | 06:20:30 | 45:04:49 | -0.09971 | 3.9124 | 0.63211 | 50.72 | 0 | 0 | 0.63211 | 50.72 | 0.00257785 | 206.82 | 0 | 0 | 0.00257785 | 206.82 | 2023-03-05 08:22:26 | -0.00039011 | -1.6617 | -133.3191 | 0 | Close
5415 | 1 | 4 | CC DChg | 06:21:00 | 45:05:19 | -0.0997 | 3.9121 | 0.63294 | 50.78 | 0 | 0 | 0.63294 | 50.78 | 0.0025811 | 207.08 | 0 | 0 | 0.0025811 | 207.08 | 2023-03-05 08:22:56 | -0.00039004 | -2.7699 | -222.2341 | 0 | Close
5416 | 1 | 4 | CC DChg | 06:21:30 | 45:05:49 | -0.09971 | 3.9117 | 0.63378 | 50.85 | 0 | 0 | 0.63378 | 50.85 | 0.00258435 | 207.35 | 0 | 0 | 0.00258435 | 207.35 | 2023-03-05 08:23:26 | -0.00039004 | -2.077 | -166.6399 | 0 | Close
5417 | 1 | 4 | CC DChg | 06:22:00 | 45:06:19 | -0.09971 | 3.9113 | 0.63461 | 50.92 | 0 | 0 | 0.63461 | 50.92 | 0.0025876 | 207.61 | 0 | 0 | 0.0025876 | 207.61 | 2023-03-05 08:23:56 | -0.00039 | -2.0772 | -166.6578 | 0 | Close
5418 | 1 | 4 | CC DChg | 06:22:30 | 45:06:49 | -0.09971 | 3.911 | 0.63544 | 50.98 | 0 | 0 | 0.63544 | 50.98 | 0.00259085 | 207.87 | 0 | 0 | 0.00259085 | 207.87 | 2023-03-05 08:24:26 | -0.00038997 | -2.7695 | -222.1985 | 0 | Close
5419 | 1 | 4 | CC DChg | 06:23:00 | 45:07:19 | -0.09972 | 3.9107 | 0.63627 | 51.05 | 0 | 0 | 0.63627 | 51.05 | 0.0025941 | 208.13 | 0 | 0 | 0.0025941 | 208.13 | 2023-03-05 08:24:56 | -0.00038998 | -2.7696 | -222.2103 | 0 | Close
5420 | 1 | 4 | CC DChg | 06:23:30 | 45:07:49 | -0.09971 | 3.9103 | 0.6371 | 51.12 | 0 | 0 | 0.6371 | 51.12 | 0.00259735 | 208.39 | 0 | 0 | 0.00259735 | 208.39 | 2023-03-05 08:25:26 | -0.0003899 | -2.0772 | -166.6578 | 0 | Close
5421 | 1 | 4 | CC DChg | 06:24:00 | 45:08:19 | -0.0997 | 3.91 | 0.63793 | 51.18 | 0 | 0 | 0.63793 | 51.18 | 0.0026006 | 208.65 | 0 | 0 | 0.0026006 | 208.65 | 2023-03-05 08:25:56 | -0.00038983 | -2.7693 | -222.1866 | 0 | Close
5422 | 1 | 4 | CC DChg | 06:24:30 | 45:08:49 | -0.09971 | 3.9095 | 0.63876 | 51.25 | 0 | 0 | 0.63876 | 51.25 | 0.00260384 | 208.91 | 0 | 0 | 0.00260384 | 208.91 | 2023-03-05 08:26:26 | -0.00038982 | -1.662 | -133.3405 | 0 | Close
5423 | 1 | 4 | CC DChg | 06:25:00 | 45:09:19 | -0.0997 | 3.9092 | 0.63959 | 51.32 | 0 | 0 | 0.63959 | 51.32 | 0.00260709 | 209.17 | 0 | 0 | 0.00260709 | 209.17 | 2023-03-05 08:26:56 | -0.00038975 | -2.7695 | -222.1985 | 0 | Close
5424 | 1 | 4 | CC DChg | 06:25:30 | 45:09:49 | -0.0997 | 3.9088 | 0.64042 | 51.38 | 0 | 0 | 0.64042 | 51.38 | 0.00261034 | 209.43 | 0 | 0 | 0.00261034 | 209.43 | 2023-03-05 08:27:26 | -0.00038971 | -2.0773 | -166.6667 | 0 | Close
5425 | 1 | 4 | CC DChg | 06:26:00 | 45:10:19 | -0.09971 | 3.9085 | 0.64125 | 51.45 | 0 | 0 | 0.64125 | 51.45 | 0.00261359 | 209.69 | 0 | 0 | 0.00261359 | 209.69 | 2023-03-05 08:27:56 | -0.00038972 | -2.7695 | -222.1985 | 0 | Close
5426 | 1 | 4 | CC DChg | 06:26:30 | 45:10:49 | -0.09971 | 3.9081 | 0.64208 | 51.52 | 0 | 0 | 0.64208 | 51.52 | 0.00261683 | 209.95 | 0 | 0 | 0.00261683 | 209.95 | 2023-03-05 08:28:26 | -0.00038968 | -2.0773 | -166.6667 | 0 | Close
5427 | 1 | 4 | CC DChg | 06:27:00 | 45:11:19 | -0.0997 | 3.9077 | 0.64291 | 51.58 | 0 | 0 | 0.64291 | 51.58 | 0.00262008 | 210.21 | 0 | 0 | 0.00262008 | 210.21 | 2023-03-05 08:28:56 | -0.0003896 | -2.0771 | -166.6488 | 0 | Close
5428 | 1 | 4 | CC DChg | 06:27:30 | 45:11:49 | -0.0997 | 3.9074 | 0.64375 | 51.65 | 0 | 0 | 0.64375 | 51.65 | 0.00262333 | 210.47 | 0 | 0 | 0.00262333 | 210.47 | 2023-03-05 08:29:26 | -0.00038957 | -2.7696 | -222.2103 | 0 | Close
5429 | 1 | 4 | CC DChg | 06:28:00 | 45:12:19 | -0.0997 | 3.9069 | 0.64458 | 51.72 | 0 | 0 | 0.64458 | 51.72 | 0.00262657 | 210.73 | 0 | 0 | 0.00262657 | 210.73 | 2023-03-05 08:29:56 | -0.00038952 | -1.6616 | -133.3119 | 0 | Close
5430 | 1 | 4 | CC DChg | 06:28:30 | 45:12:49 | -0.0997 | 3.9066 | 0.64541 | 51.78 | 0 | 0 | 0.64541 | 51.78 | 0.00262982 | 210.99 | 0 | 0 | 0.00262982 | 210.99 | 2023-03-05 08:30:26 | -0.00038949 | -2.7699 | -222.2341 | 0 | Close
5431 | 1 | 4 | CC DChg | 06:29:00 | 45:13:19 | -0.0997 | 3.9062 | 0.64624 | 51.85 | 0 | 0 | 0.64624 | 51.85 | 0.00263307 | 211.25 | 0 | 0 | 0.00263307 | 211.25 | 2023-03-05 08:30:56 | -0.00038945 | -2.0771 | -166.6488 | 0 | Close
5432 | 1 | 4 | CC DChg | 06:29:30 | 45:13:49 | -0.09971 | 3.9059 | 0.64707 | 51.92 | 0 | 0 | 0.64707 | 51.92 | 0.00263631 | 211.51 | 0 | 0 | 0.00263631 | 211.51 | 2023-03-05 08:31:26 | -0.00038946 | -2.7696 | -222.2103 | 0 | Close
5433 | 1 | 4 | CC DChg | 06:30:00 | 45:14:19 | -0.0997 | 3.9055 | 0.6479 | 51.98 | 0 | 0 | 0.6479 | 51.98 | 0.00263956 | 211.77 | 0 | 0 | 0.00263956 | 211.77 | 2023-03-05 08:31:56 | -0.00038938 | -2.0772 | -166.6578 | 0 | Close
5434 | 1 | 4 | CC DChg | 06:30:30 | 45:14:49 | -0.09971 | 3.9052 | 0.64873 | 52.05 | 0 | 0 | 0.64873 | 52.05 | 0.0026428 | 212.03 | 0 | 0 | 0.0026428 | 212.03 | 2023-03-05 08:32:26 | -0.00038939 | -2.7693 | -222.1866 | 0 | Close
5435 | 1 | 4 | CC DChg | 06:31:00 | 45:15:19 | -0.0997 | 3.9048 | 0.64956 | 52.12 | 0 | 0 | 0.64956 | 52.12 | 0.00264605 | 212.3 | 0 | 0 | 0.00264605 | 212.3 | 2023-03-05 08:32:56 | -0.00038931 | -2.0772 | -166.6578 | 0 | Close
5436 | 1 | 4 | CC DChg | 06:31:30 | 45:15:49 | -0.09971 | 3.9045 | 0.65039 | 52.18 | 0 | 0 | 0.65039 | 52.18 | 0.00264929 | 212.56 | 0 | 0 | 0.00264929 | 212.56 | 2023-03-05 08:33:26 | -0.00038932 | -2.7695 | -222.1985 | 0 | Close
5437 | 1 | 4 | CC DChg | 06:32:00 | 45:16:19 | -0.09971 | 3.9042 | 0.65122 | 52.25 | 0 | 0 | 0.65122 | 52.25 | 0.00265253 | 212.82 | 0 | 0 | 0.00265253 | 212.82 | 2023-03-05 08:33:56 | -0.00038929 | -2.7698 | -222.2222 | 0 | Close
5438 | 1 | 4 | CC DChg | 06:32:30 | 45:16:49 | -0.09972 | 3.9036 | 0.65205 | 52.32 | 0 | 0 | 0.65205 | 52.32 | 0.00265578 | 213.08 | 0 | 0 | 0.00265578 | 213.08 | 2023-03-05 08:34:26 | -0.00038927 | -1.3847 | -111.0992 | 0 | Close
5439 | 1 | 4 | CC DChg | 06:33:00 | 45:17:19 | -0.09971 | 3.9032 | 0.65289 | 52.38 | 0 | 0 | 0.65289 | 52.38 | 0.00265902 | 213.34 | 0 | 0 | 0.00265902 | 213.34 | 2023-03-05 08:34:56 | -0.00038919 | -2.0774 | -166.6756 | 0 | Close
5440 | 1 | 4 | CC DChg | 06:33:30 | 45:17:49 | -0.0997 | 3.9029 | 0.65372 | 52.45 | 0 | 0 | 0.65372 | 52.45 | 0.00266226 | 213.6 | 0 | 0 | 0.00266226 | 213.6 | 2023-03-05 08:35:26 | -0.00038912 | -2.7693 | -222.1866 | 0 | Close
5441 | 1 | 4 | CC DChg | 06:34:00 | 45:18:19 | -0.09972 | 3.9025 | 0.65455 | 52.52 | 0 | 0 | 0.65455 | 52.52 | 0.00266551 | 213.86 | 0 | 0 | 0.00266551 | 213.86 | 2023-03-05 08:35:56 | -0.00038916 | -2.0772 | -166.6578 | 0 | Close
5442 | 1 | 4 | CC DChg | 06:34:30 | 45:18:49 | -0.0997 | 3.9023 | 0.65538 | 52.58 | 0 | 0 | 0.65538 | 52.58 | 0.00266875 | 214.12 | 0 | 0 | 0.00266875 | 214.12 | 2023-03-05 08:36:26 | -0.00038906 | -4.1542 | -333.2977 | 0 | Close
5443 | 1 | 4 | CC DChg | 06:35:00 | 45:19:19 | -0.0997 | 3.9019 | 0.65621 | 52.65 | 0 | 0 | 0.65621 | 52.65 | 0.00267199 | 214.38 | 0 | 0 | 0.00267199 | 214.38 | 2023-03-05 08:36:56 | -0.00038902 | -2.0772 | -166.6578 | 0 | Close
5444 | 1 | 4 | CC DChg | 06:35:30 | 45:19:49 | -0.09972 | 3.9015 | 0.65704 | 52.71 | 0 | 0 | 0.65704 | 52.71 | 0.00267523 | 214.64 | 0 | 0 | 0.00267523 | 214.64 | 2023-03-05 08:37:26 | -0.00038906 | -2.077 | -166.6399 | 0 | Close
5445 | 1 | 4 | CC DChg | 06:36:00 | 45:20:19 | -0.09969 | 3.9012 | 0.65787 | 52.78 | 0 | 0 | 0.65787 | 52.78 | 0.00267848 | 214.9 | 0 | 0 | 0.00267848 | 214.9 | 2023-03-05 08:37:56 | -0.00038891 | -2.7696 | -222.2103 | 0 | Close
5446 | 1 | 4 | CC DChg | 06:36:30 | 45:20:49 | -0.0997 | 3.9008 | 0.6587 | 52.85 | 0 | 0 | 0.6587 | 52.85 | 0.00268172 | 215.16 | 0 | 0 | 0.00268172 | 215.16 | 2023-03-05 08:38:26 | -0.00038891 | -2.0772 | -166.6578 | 0 | Close
5447 | 1 | 4 | CC DChg | 06:37:00 | 45:21:19 | -0.0997 | 3.9005 | 0.65953 | 52.91 | 0 | 0 | 0.65953 | 52.91 | 0.00268496 | 215.42 | 0 | 0 | 0.00268496 | 215.42 | 2023-03-05 08:38:56 | -0.00038888 | -2.7698 | -222.2222 | 0 | Close
5448 | 1 | 4 | CC DChg | 06:37:30 | 45:21:49 | -0.09971 | 3.9001 | 0.66036 | 52.98 | 0 | 0 | 0.66036 | 52.98 | 0.0026882 | 215.68 | 0 | 0 | 0.0026882 | 215.68 | 2023-03-05 08:39:26 | -0.00038888 | -2.0772 | -166.6578 | 0 | Close
5449 | 1 | 4 | CC DChg | 06:38:00 | 45:22:19 | -0.0997 | 3.8997 | 0.66119 | 53.05 | 0 | 0 | 0.66119 | 53.05 | 0.00269144 | 215.94 | 0 | 0 | 0.00269144 | 215.94 | 2023-03-05 08:39:56 | -0.0003888 | -2.077 | -166.6399 | 0 | Close
5450 | 1 | 4 | CC DChg | 06:38:30 | 45:22:49 | -0.09968 | 3.8993 | 0.66202 | 53.11 | 0 | 0 | 0.66202 | 53.11 | 0.00269468 | 216.2 | 0 | 0 | 0.00269468 | 216.2 | 2023-03-05 08:40:26 | -0.00038868 | -2.0771 | -166.6488 | 0 | Close
5451 | 1 | 4 | CC DChg | 06:39:00 | 45:23:19 | -0.0997 | 3.8989 | 0.66286 | 53.18 | 0 | 0 | 0.66286 | 53.18 | 0.00269792 | 216.46 | 0 | 0 | 0.00269792 | 216.46 | 2023-03-05 08:40:56 | -0.00038872 | -2.0769 | -166.631 | 0 | Close
5452 | 1 | 4 | CC DChg | 06:39:30 | 45:23:49 | -0.09968 | 3.8986 | 0.66369 | 53.25 | 0 | 0 | 0.66369 | 53.25 | 0.00270116 | 216.72 | 0 | 0 | 0.00270116 | 216.72 | 2023-03-05 08:41:26 | -0.00038861 | -2.7692 | -222.1747 | 0 | Close
5453 | 1 | 4 | CC DChg | 06:40:00 | 45:24:19 | -0.09968 | 3.8982 | 0.66452 | 53.31 | 0 | 0 | 0.66452 | 53.31 | 0.00270439 | 216.98 | 0 | 0 | 0.00270439 | 216.98 | 2023-03-05 08:41:56 | -0.00038857 | -2.0769 | -166.631 | 0 | Close
5454 | 1 | 4 | CC DChg | 06:40:30 | 45:24:49 | -0.09969 | 3.8979 | 0.66535 | 53.38 | 0 | 0 | 0.66535 | 53.38 | 0.00270763 | 217.24 | 0 | 0 | 0.00270763 | 217.24 | 2023-03-05 08:42:26 | -0.00038858 | -2.7692 | -222.1747 | 0 | Close
5455 | 1 | 4 | CC DChg | 06:41:00 | 45:25:19 | -0.09971 | 3.8975 | 0.66618 | 53.45 | 0 | 0 | 0.66618 | 53.45 | 0.00271087 | 217.5 | 0 | 0 | 0.00271087 | 217.5 | 2023-03-05 08:42:56 | -0.00038862 | -2.0769 | -166.631 | 0 | Close
5456 | 1 | 4 | CC DChg | 06:41:30 | 45:25:49 | -0.09969 | 3.8972 | 0.66701 | 53.51 | 0 | 0 | 0.66701 | 53.51 | 0.00271411 | 217.76 | 0 | 0 | 0.00271411 | 217.76 | 2023-03-05 08:43:26 | -0.00038851 | -2.7689 | -222.1509 | 0 | Close
5457 | 1 | 4 | CC DChg | 06:42:00 | 45:26:19 | -0.0997 | 3.8968 | 0.66784 | 53.58 | 0 | 0 | 0.66784 | 53.58 | 0.00271735 | 218.02 | 0 | 0 | 0.00271735 | 218.02 | 2023-03-05 08:43:56 | -0.00038851 | -2.0771 | -166.6488 | 0 | Close
5458 | 1 | 4 | CC DChg | 06:42:30 | 45:26:49 | -0.09969 | 3.8965 | 0.66867 | 53.65 | 0 | 0 | 0.66867 | 53.65 | 0.00272058 | 218.28 | 0 | 0 | 0.00272058 | 218.28 | 2023-03-05 08:44:26 | -0.00038844 | -2.7693 | -222.1866 | 0 | Close
5459 | 1 | 4 | CC DChg | 06:43:00 | 45:27:19 | -0.09969 | 3.8961 | 0.6695 | 53.71 | 0 | 0 | 0.6695 | 53.71 | 0.00272382 | 218.54 | 0 | 0 | 0.00272382 | 218.54 | 2023-03-05 08:44:56 | -0.0003884 | -2.0769 | -166.631 | 0 | Close
5460 | 1 | 4 | CC DChg | 06:43:30 | 45:27:49 | -0.09969 | 3.8958 | 0.67033 | 53.78 | 0 | 0 | 0.67033 | 53.78 | 0.00272706 | 218.79 | 0 | 0 | 0.00272706 | 218.79 | 2023-03-05 08:45:26 | -0.00038837 | -2.7692 | -222.1747 | 0 | Close
5461 | 1 | 4 | CC DChg | 06:44:00 | 45:28:19 | -0.0997 | 3.8954 | 0.67116 | 53.85 | 0 | 0 | 0.67116 | 53.85 | 0.00273029 | 219.05 | 0 | 0 | 0.00273029 | 219.05 | 2023-03-05 08:45:56 | -0.00038837 | -2.0769 | -166.631 | 0 | Close
5462 | 1 | 4 | CC DChg | 06:44:30 | 45:28:49 | -0.09968 | 3.8951 | 0.67199 | 53.91 | 0 | 0 | 0.67199 | 53.91 | 0.00273353 | 219.31 | 0 | 0 | 0.00273353 | 219.31 | 2023-03-05 08:46:26 | -0.00038826 | -2.7695 | -222.1985 | 0 | Close
5463 | 1 | 4 | CC DChg | 06:45:00 | 45:29:19 | -0.0997 | 3.8947 | 0.67282 | 53.98 | 0 | 0 | 0.67282 | 53.98 | 0.00273677 | 219.57 | 0 | 0 | 0.00273677 | 219.57 | 2023-03-05 08:46:56 | -0.0003883 | -2.0769 | -166.631 | 0 | Close
5464 | 1 | 4 | CC DChg | 06:45:30 | 45:29:49 | -0.09968 | 3.8943 | 0.67366 | 54.05 | 0 | 0 | 0.67366 | 54.05 | 0.00274 | 219.83 | 0 | 0 | 0.00274 | 219.83 | 2023-03-05 08:47:26 | -0.00038818 | -2.0769 | -166.631 | 0 | Close
5465 | 1 | 4 | CC DChg | 06:46:00 | 45:30:19 | -0.0997 | 3.894 | 0.67449 | 54.11 | 0 | 0 | 0.67449 | 54.11 | 0.00274324 | 220.09 | 0 | 0 | 0.00274324 | 220.09 | 2023-03-05 08:47:56 | -0.00038823 | -2.7695 | -222.1985 | 0 | Close
5466 | 1 | 4 | CC DChg | 06:46:30 | 45:30:49 | -0.0997 | 3.8936 | 0.67532 | 54.18 | 0 | 0 | 0.67532 | 54.18 | 0.00274647 | 220.35 | 0 | 0 | 0.00274647 | 220.35 | 2023-03-05 08:48:26 | -0.00038819 | -2.0769 | -166.631 | 0 | Close
5467 | 1 | 4 | CC DChg | 06:47:00 | 45:31:19 | -0.09969 | 3.8933 | 0.67615 | 54.25 | 0 | 0 | 0.67615 | 54.25 | 0.00274971 | 220.61 | 0 | 0 | 0.00274971 | 220.61 | 2023-03-05 08:48:56 | -0.00038812 | -2.7692 | -222.1747 | 0 | Close
5468 | 1 | 4 | CC DChg | 06:47:30 | 45:31:49 | -0.0997 | 3.893 | 0.67698 | 54.31 | 0 | 0 | 0.67698 | 54.31 | 0.00275294 | 220.87 | 0 | 0 | 0.00275294 | 220.87 | 2023-03-05 08:49:26 | -0.00038813 | -2.7693 | -222.1866 | 0 | Close
5469 | 1 | 4 | CC DChg | 06:48:00 | 45:32:19 | -0.09969 | 3.8927 | 0.67781 | 54.38 | 0 | 0 | 0.67781 | 54.38 | 0.00275617 | 221.13 | 0 | 0 | 0.00275617 | 221.13 | 2023-03-05 08:49:56 | -0.00038806 | -2.769 | -222.1628 | 0 | Close
5470 | 1 | 4 | CC DChg | 06:48:30 | 45:32:49 | -0.0997 | 3.8923 | 0.67864 | 54.45 | 0 | 0 | 0.67864 | 54.45 | 0.00275941 | 221.39 | 0 | 0 | 0.00275941 | 221.39 | 2023-03-05 08:50:26 | -0.00038806 | -2.0769 | -166.631 | 0 | Close
5471 | 1 | 4 | CC DChg | 06:49:00 | 45:33:19 | -0.09969 | 3.8919 | 0.67947 | 54.51 | 0 | 0 | 0.67947 | 54.51 | 0.00276264 | 221.65 | 0 | 0 | 0.00276264 | 221.65 | 2023-03-05 08:50:56 | -0.00038798 | -2.0769 | -166.631 | 0 | Close
5472 | 1 | 4 | CC DChg | 06:49:30 | 45:33:49 | -0.09969 | 3.8915 | 0.6803 | 54.58 | 0 | 0 | 0.6803 | 54.58 | 0.00276587 | 221.91 | 0 | 0 | 0.00276587 | 221.91 | 2023-03-05 08:51:26 | -0.00038794 | -2.0769 | -166.631 | 0 | Close
5473 | 1 | 4 | CC DChg | 06:50:00 | 45:34:19 | -0.09969 | 3.8912 | 0.68113 | 54.65 | 0 | 0 | 0.68113 | 54.65 | 0.00276911 | 222.17 | 0 | 0 | 0.00276911 | 222.17 | 2023-03-05 08:51:56 | -0.00038791 | -2.7692 | -222.1747 | 0 | Close
5474 | 1 | 4 | CC DChg | 06:50:30 | 45:34:49 | -0.09969 | 3.8908 | 0.68196 | 54.71 | 0 | 0 | 0.68196 | 54.71 | 0.00277234 | 222.43 | 0 | 0 | 0.00277234 | 222.43 | 2023-03-05 08:52:26 | -0.00038787 | -2.0769 | -166.631 | 0 | Close
5475 | 1 | 4 | CC DChg | 06:51:00 | 45:35:19 | -0.09969 | 3.8906 | 0.68279 | 54.78 | 0 | 0 | 0.68279 | 54.78 | 0.00277557 | 222.69 | 0 | 0 | 0.00277557 | 222.69 | 2023-03-05 08:52:56 | -0.00038785 | -4.1538 | -333.262 | 0 | Close
5476 | 1 | 4 | CC DChg | 06:51:30 | 45:35:49 | -0.09967 | 3.8901 | 0.68362 | 54.85 | 0 | 0 | 0.68362 | 54.85 | 0.0027788 | 222.95 | 0 | 0 | 0.0027788 | 222.95 | 2023-03-05 08:53:26 | -0.00038773 | -1.6613 | -133.2905 | 0 | Close
5477 | 1 | 4 | CC DChg | 06:52:00 | 45:36:19 | -0.09969 | 3.8898 | 0.68446 | 54.91 | 0 | 0 | 0.68446 | 54.91 | 0.00278204 | 223.21 | 0 | 0 | 0.00278204 | 223.21 | 2023-03-05 08:53:56 | -0.00038777 | -2.7695 | -222.1985 | 0 | Close
5478 | 1 | 4 | CC DChg | 06:52:30 | 45:36:49 | -0.09968 | 3.8895 | 0.68529 | 54.98 | 0 | 0 | 0.68529 | 54.98 | 0.00278527 | 223.46 | 0 | 0 | 0.00278527 | 223.46 | 2023-03-05 08:54:26 | -0.00038771 | -2.7692 | -222.1747 | 0 | Close
5479 | 1 | 4 | CC DChg | 06:53:00 | 45:37:19 | -0.09968 | 3.8892 | 0.68612 | 55.05 | 0 | 0 | 0.68612 | 55.05 | 0.0027885 | 223.72 | 0 | 0 | 0.0027885 | 223.72 | 2023-03-05 08:54:56 | -0.00038768 | -2.7689 | -222.1509 | 0 | Close
5480 | 1 | 4 | CC DChg | 06:53:30 | 45:37:49 | -0.09969 | 3.8888 | 0.68695 | 55.11 | 0 | 0 | 0.68695 | 55.11 | 0.00279173 | 223.98 | 0 | 0 | 0.00279173 | 223.98 | 2023-03-05 08:55:26 | -0.00038767 | -2.0769 | -166.631 | 0 | Close
5481 | 1 | 4 | CC DChg | 06:54:00 | 45:38:19 | -0.09968 | 3.8884 | 0.68778 | 55.18 | 0 | 0 | 0.68778 | 55.18 | 0.00279496 | 224.24 | 0 | 0 | 0.00279496 | 224.24 | 2023-03-05 08:55:56 | -0.0003876 | -2.0769 | -166.631 | 0 | Close
5482 | 1 | 4 | CC DChg | 06:54:30 | 45:38:49 | -0.09969 | 3.8881 | 0.68861 | 55.25 | 0 | 0 | 0.68861 | 55.25 | 0.00279819 | 224.5 | 0 | 0 | 0.00279819 | 224.5 | 2023-03-05 08:56:26 | -0.0003876 | -2.7692 | -222.1747 | 0 | Close
5483 | 1 | 4 | CC DChg | 06:55:00 | 45:39:19 | -0.09969 | 3.8877 | 0.68944 | 55.31 | 0 | 0 | 0.68944 | 55.31 | 0.00280142 | 224.76 | 0 | 0 | 0.00280142 | 224.76 | 2023-03-05 08:56:56 | -0.00038756 | -2.0768 | -166.6221 | 0 | Close
5484 | 1 | 4 | CC DChg | 06:55:30 | 45:39:49 | -0.09968 | 3.8873 | 0.69027 | 55.38 | 0 | 0 | 0.69027 | 55.38 | 0.00280465 | 225.02 | 0 | 0 | 0.00280465 | 225.02 | 2023-03-05 08:57:26 | -0.00038749 | -2.0767 | -166.6132 | 0 | Close
5485 | 1 | 4 | CC DChg | 06:56:00 | 45:40:19 | -0.0997 | 3.8871 | 0.6911 | 55.45 | 0 | 0 | 0.6911 | 55.45 | 0.00280788 | 225.28 | 0 | 0 | 0.00280788 | 225.28 | 2023-03-05 08:57:56 | -0.00038754 | -4.1538 | -333.262 | 0 | Close
5486 | 1 | 4 | CC DChg | 06:56:30 | 45:40:49 | -0.09968 | 3.8868 | 0.69193 | 55.51 | 0 | 0 | 0.69193 | 55.51 | 0.00281111 | 225.54 | 0 | 0 | 0.00281111 | 225.54 | 2023-03-05 08:58:26 | -0.00038744 | -2.7692 | -222.1747 | 0 | Close
5487 | 1 | 4 | CC DChg | 06:57:00 | 45:41:19 | -0.09969 | 3.8863 | 0.69276 | 55.58 | 0 | 0 | 0.69276 | 55.58 | 0.00281434 | 225.8 | 0 | 0 | 0.00281434 | 225.8 | 2023-03-05 08:58:56 | -0.00038743 | -1.6615 | -133.3048 | 0 | Close
5488 | 1 | 4 | CC DChg | 06:57:30 | 45:41:49 | -0.0997 | 3.886 | 0.69359 | 55.65 | 0 | 0 | 0.69359 | 55.65 | 0.00281756 | 226.06 | 0 | 0 | 0.00281756 | 226.06 | 2023-03-05 08:59:26 | -0.00038743 | -2.769 | -222.1628 | 0 | Close
5489 | 1 | 4 | CC DChg | 06:58:00 | 45:42:19 | -0.09968 | 3.8856 | 0.69442 | 55.71 | 0 | 0 | 0.69442 | 55.71 | 0.00282079 | 226.32 | 0 | 0 | 0.00282079 | 226.32 | 2023-03-05 08:59:56 | -0.00038732 | -2.0769 | -166.631 | 0 | Close
5490 | 1 | 4 | CC DChg | 06:58:30 | 45:42:49 | -0.09971 | 3.8853 | 0.69525 | 55.78 | 0 | 0 | 0.69525 | 55.78 | 0.00282402 | 226.57 | 0 | 0 | 0.00282402 | 226.57 | 2023-03-05 09:00:25 | -0.0003874 | -2.7689 | -222.1509 | 0 | Close
5491 | 1 | 4 | CC DChg | 06:59:00 | 45:43:19 | -0.09969 | 3.8849 | 0.69609 | 55.85 | 0 | 0 | 0.69609 | 55.85 | 0.00282725 | 226.83 | 0 | 0 | 0.00282725 | 226.83 | 2023-03-05 09:00:55 | -0.00038729 | -2.0769 | -166.631 | 0 | Close
5492 | 1 | 4 | CC DChg | 06:59:30 | 45:43:49 | -0.09969 | 3.8846 | 0.69692 | 55.91 | 0 | 0 | 0.69692 | 55.91 | 0.00283047 | 227.09 | 0 | 0 | 0.00283047 | 227.09 | 2023-03-05 09:01:25 | -0.00038726 | -2.7692 | -222.1747 | 0 | Close
5493 | 1 | 4 | CC DChg | 07:00:00 | 45:44:19 | -0.09969 | 3.8843 | 0.69775 | 55.98 | 0 | 0 | 0.69775 | 55.98 | 0.0028337 | 227.35 | 0 | 0 | 0.0028337 | 227.35 | 2023-03-05 09:01:55 | -0.00038723 | -2.7687 | -222.139 | 0 | Close
5494 | 1 | 4 | CC DChg | 07:00:30 | 45:44:49 | -0.09969 | 3.8839 | 0.69858 | 56.05 | 0 | 0 | 0.69858 | 56.05 | 0.00283693 | 227.61 | 0 | 0 | 0.00283693 | 227.61 | 2023-03-05 09:02:25 | -0.00038719 | -2.0769 | -166.631 | 0 | Close
5495 | 1 | 4 | CC DChg | 07:01:00 | 45:45:19 | -0.09969 | 3.8835 | 0.69941 | 56.11 | 0 | 0 | 0.69941 | 56.11 | 0.00284015 | 227.87 | 0 | 0 | 0.00284015 | 227.87 | 2023-03-05 09:02:55 | -0.00038715 | -2.0768 | -166.6221 | 0 | Close
5496 | 1 | 4 | CC DChg | 07:01:30 | 45:45:49 | -0.09968 | 3.8833 | 0.70024 | 56.18 | 0 | 0 | 0.70024 | 56.18 | 0.00284338 | 228.13 | 0 | 0 | 0.00284338 | 228.13 | 2023-03-05 09:03:25 | -0.00038709 | -4.1538 | -333.262 | 0 | Close
5497 | 1 | 4 | CC DChg | 07:02:00 | 45:46:19 | -0.09969 | 3.8828 | 0.70107 | 56.25 | 0 | 0 | 0.70107 | 56.25 | 0.00284661 | 228.39 | 0 | 0 | 0.00284661 | 228.39 | 2023-03-05 09:03:55 | -0.00038708 | -1.6613 | -133.2905 | 0 | Close
5498 | 1 | 4 | CC DChg | 07:02:30 | 45:46:49 | -0.09968 | 3.8826 | 0.7019 | 56.31 | 0 | 0 | 0.7019 | 56.31 | 0.00284983 | 228.64 | 0 | 0 | 0.00284983 | 228.64 | 2023-03-05 09:04:25 | -0.00038702 | -4.1536 | -333.2442 | 0 | Close
5499 | 1 | 4 | CC DChg | 07:03:00 | 45:47:19 | -0.09967 | 3.8822 | 0.70273 | 56.38 | 0 | 0 | 0.70273 | 56.38 | 0.00285306 | 228.9 | 0 | 0 | 0.00285306 | 228.9 | 2023-03-05 09:04:55 | -0.00038694 | -2.0769 | -166.631 | 0 | Close
5500 | 1 | 4 | CC DChg | 07:03:30 | 45:47:49 | -0.09968 | 3.8819 | 0.70356 | 56.45 | 0 | 0 | 0.70356 | 56.45 | 0.00285628 | 229.16 | 0 | 0 | 0.00285628 | 229.16 | 2023-03-05 09:05:25 | -0.00038695 | -2.7689 | -222.1509 | 0 | Close
5501 | 1 | 4 | CC DChg | 07:04:00 | 45:48:19 | -0.09969 | 3.8814 | 0.70439 | 56.51 | 0 | 0 | 0.70439 | 56.51 | 0.00285951 | 229.42 | 0 | 0 | 0.00285951 | 229.42 | 2023-03-05 09:05:55 | -0.00038694 | -1.6615 | -133.3048 | 0 | Close
5502 | 1 | 4 | CC DChg | 07:04:30 | 45:48:49 | -0.09968 | 3.8812 | 0.70522 | 56.58 | 0 | 0 | 0.70522 | 56.58 | 0.00286273 | 229.68 | 0 | 0 | 0.00286273 | 229.68 | 2023-03-05 09:06:25 | -0.00038688 | -4.1538 | -333.262 | 0 | Close
5503 | 1 | 4 | CC DChg | 07:05:00 | 45:49:19 | -0.09968 | 3.8809 | 0.70605 | 56.65 | 0 | 0 | 0.70605 | 56.65 | 0.00286595 | 229.94 | 0 | 0 | 0.00286595 | 229.94 | 2023-03-05 09:06:55 | -0.00038685 | -2.769 | -222.1628 | 0 | Close
5504 | 1 | 4 | CC DChg | 07:05:30 | 45:49:49 | -0.09968 | 3.8805 | 0.70689 | 56.71 | 0 | 0 | 0.70689 | 56.71 | 0.00286918 | 230.2 | 0 | 0 | 0.00286918 | 230.2 | 2023-03-05 09:07:25 | -0.00038681 | -2.0769 | -166.631 | 0 | Close
5505 | 1 | 4 | CC DChg | 07:06:00 | 45:50:19 | -0.09968 | 3.8802 | 0.70772 | 56.78 | 0 | 0 | 0.70772 | 56.78 | 0.0028724 | 230.46 | 0 | 0 | 0.0028724 | 230.46 | 2023-03-05 09:07:55 | -0.00038678 | -2.7689 | -222.1509 | 0 | Close
5506 | 1 | 4 | CC DChg | 07:06:30 | 45:50:49 | -0.09969 | 3.8798 | 0.70855 | 56.85 | 0 | 0 | 0.70855 | 56.85 | 0.00287562 | 230.71 | 0 | 0 | 0.00287562 | 230.71 | 2023-03-05 09:08:25 | -0.00038678 | -2.0769 | -166.631 | 0 | Close
5507 | 1 | 4 | CC DChg | 07:07:00 | 45:51:19 | -0.09969 | 3.8795 | 0.70938 | 56.91 | 0 | 0 | 0.70938 | 56.91 | 0.00287885 | 230.97 | 0 | 0 | 0.00287885 | 230.97 | 2023-03-05 09:08:55 | -0.00038675 | -2.769 | -222.1628 | 0 | Close
5508 | 1 | 4 | CC DChg | 07:07:30 | 45:51:49 | -0.09969 | 3.8792 | 0.71021 | 56.98 | 0 | 0 | 0.71021 | 56.98 | 0.00288207 | 231.23 | 0 | 0 | 0.00288207 | 231.23 | 2023-03-05 09:09:25 | -0.00038672 | -2.7687 | -222.139 | 0 | Close
5509 | 1 | 4 | CC DChg | 07:08:00 | 45:52:19 | -0.09969 | 3.8788 | 0.71104 | 57.05 | 0 | 0 | 0.71104 | 57.05 | 0.00288529 | 231.49 | 0 | 0 | 0.00288529 | 231.49 | 2023-03-05 09:09:55 | -0.00038668 | -2.0767 | -166.6132 | 0 | Close
5510 | 1 | 4 | CC DChg | 07:08:30 | 45:52:49 | -0.09968 | 3.8784 | 0.71187 | 57.11 | 0 | 0 | 0.71187 | 57.11 | 0.00288851 | 231.75 | 0 | 0 | 0.00288851 | 231.75 | 2023-03-05 09:10:25 | -0.0003866 | -2.0769 | -166.631 | 0 | Close
5511 | 1 | 4 | CC DChg | 07:09:00 | 45:53:19 | -0.09968 | 3.8781 | 0.7127 | 57.18 | 0 | 0 | 0.7127 | 57.18 | 0.00289174 | 232.01 | 0 | 0 | 0.00289174 | 232.01 | 2023-03-05 09:10:55 | -0.00038657 | -2.769 | -222.1628 | 0 | Close
5512 | 1 | 4 | CC DChg | 07:09:30 | 45:53:49 | -0.09969 | 3.8779 | 0.71353 | 57.25 | 0 | 0 | 0.71353 | 57.25 | 0.00289496 | 232.27 | 0 | 0 | 0.00289496 | 232.27 | 2023-03-05 09:11:25 | -0.00038659 | -4.1538 | -333.262 | 0 | Close
5513 | 1 | 4 | CC DChg | 07:10:00 | 45:54:19 | -0.09969 | 3.8775 | 0.71436 | 57.31 | 0 | 0 | 0.71436 | 57.31 | 0.00289818 | 232.52 | 0 | 0 | 0.00289818 | 232.52 | 2023-03-05 09:11:55 | -0.00038655 | -2.0767 | -166.6132 | 0 | Close
5514 | 1 | 4 | CC DChg | 07:10:30 | 45:54:49 | -0.09968 | 3.8772 | 0.71519 | 57.38 | 0 | 0 | 0.71519 | 57.38 | 0.0029014 | 232.78 | 0 | 0 | 0.0029014 | 232.78 | 2023-03-05 09:12:25 | -0.00038648 | -2.769 | -222.1628 | 0 | Close
5515 | 1 | 4 | CC DChg | 07:11:00 | 45:55:19 | -0.09969 | 3.8768 | 0.71602 | 57.45 | 0 | 0 | 0.71602 | 57.45 | 0.00290462 | 233.04 | 0 | 0 | 0.00290462 | 233.04 | 2023-03-05 09:12:55 | -0.00038648 | -2.0769 | -166.631 | 0 | Close
5516 | 1 | 4 | CC DChg | 07:11:30 | 45:55:49 | -0.09968 | 3.8765 | 0.71685 | 57.51 | 0 | 0 | 0.71685 | 57.51 | 0.00290784 | 233.3 | 0 | 0 | 0.00290784 | 233.3 | 2023-03-05 09:13:25 | -0.00038641 | -2.7689 | -222.1509 | 0 | Close
5517 | 1 | 4 | CC DChg | 07:12:00 | 45:56:19 | -0.09969 | 3.8762 | 0.71768 | 57.58 | 0 | 0 | 0.71768 | 57.58 | 0.00291106 | 233.56 | 0 | 0 | 0.00291106 | 233.56 | 2023-03-05 09:13:55 | -0.00038642 | -2.7692 | -222.1747 | 0 | Close
5518 | 1 | 4 | CC DChg | 07:12:30 | 45:56:49 | -0.09968 | 3.8758 | 0.71852 | 57.65 | 0 | 0 | 0.71852 | 57.65 | 0.00291428 | 233.82 | 0 | 0 | 0.00291428 | 233.82 | 2023-03-05 09:14:25 | -0.00038634 | -2.0768 | -166.6221 | 0 | Close
5519 | 1 | 4 | CC DChg | 07:13:00 | 45:57:19 | -0.09968 | 3.8756 | 0.71935 | 57.71 | 0 | 0 | 0.71935 | 57.71 | 0.0029175 | 234.07 | 0 | 0 | 0.0029175 | 234.07 | 2023-03-05 09:14:55 | -0.00038632 | -4.1533 | -333.2264 | 0 | Close
5520 | 1 | 4 | CC DChg | 07:13:30 | 45:57:49 | -0.09969 | 3.8751 | 0.72018 | 57.78 | 0 | 0 | 0.72018 | 57.78 | 0.00292072 | 234.33 | 0 | 0 | 0.00292072 | 234.33 | 2023-03-05 09:15:25 | -0.00038631 | -1.6614 | -133.2977 | 0 | Close
5521 | 1 | 4 | CC DChg | 07:14:00 | 45:58:19 | -0.09969 | 3.8749 | 0.72101 | 57.85 | 0 | 0 | 0.72101 | 57.85 | 0.00292394 | 234.59 | 0 | 0 | 0.00292394 | 234.59 | 2023-03-05 09:15:55 | -0.00038629 | -4.1533 | -333.2264 | 0 | Close
5522 | 1 | 4 | CC DChg | 07:14:30 | 45:58:49 | -0.09969 | 3.8744 | 0.72184 | 57.91 | 0 | 0 | 0.72184 | 57.91 | 0.00292716 | 234.85 | 0 | 0 | 0.00292716 | 234.85 | 2023-03-05 09:16:25 | -0.00038624 | -1.6615 | -133.3048 | 0 | Close
5523 | 1 | 4 | CC DChg | 07:15:00 | 45:59:19 | -0.09968 | 3.8742 | 0.72267 | 57.98 | 0 | 0 | 0.72267 | 57.98 | 0.00293037 | 235.11 | 0 | 0 | 0.00293037 | 235.11 | 2023-03-05 09:16:55 | -0.00038618 | -4.1536 | -333.2442 | 0 | Close
5524 | 1 | 4 | CC DChg | 07:15:30 | 45:59:49 | -0.09968 | 3.8738 | 0.7235 | 58.05 | 0 | 0 | 0.7235 | 58.05 | 0.00293359 | 235.37 | 0 | 0 | 0.00293359 | 235.37 | 2023-03-05 09:17:25 | -0.00038614 | -2.0767 | -166.6132 | 0 | Close
5525 | 1 | 4 | CC DChg | 07:16:00 | 46:00:19 | -0.0997 | 3.8735 | 0.72433 | 58.11 | 0 | 0 | 0.72433 | 58.11 | 0.00293681 | 235.62 | 0 | 0 | 0.00293681 | 235.62 | 2023-03-05 09:17:55 | -0.00038619 | -2.769 | -222.1628 | 0 | Close
5526 | 1 | 4 | CC DChg | 07:16:30 | 46:00:49 | -0.09968 | 3.8732 | 0.72516 | 58.18 | 0 | 0 | 0.72516 | 58.18 | 0.00294003 | 235.88 | 0 | 0 | 0.00294003 | 235.88 | 2023-03-05 09:18:25 | -0.00038608 | -2.7689 | -222.1509 | 0 | Close
5527 | 1 | 4 | CC DChg | 07:17:00 | 46:01:19 | -0.09969 | 3.8728 | 0.72599 | 58.25 | 0 | 0 | 0.72599 | 58.25 | 0.00294325 | 236.14 | 0 | 0 | 0.00294325 | 236.14 | 2023-03-05 09:18:55 | -0.00038608 | -2.0769 | -166.631 | 0 | Close
5528 | 1 | 4 | CC DChg | 07:17:30 | 46:01:49 | -0.09969 | 3.8725 | 0.72682 | 58.31 | 0 | 0 | 0.72682 | 58.31 | 0.00294646 | 236.4 | 0 | 0 | 0.00294646 | 236.4 | 2023-03-05 09:19:25 | -0.00038605 | -2.769 | -222.1628 | 0 | Close
5529 | 1 | 4 | CC DChg | 07:18:00 | 46:02:19 | -0.09968 | 3.8721 | 0.72765 | 58.38 | 0 | 0 | 0.72765 | 58.38 | 0.00294968 | 236.66 | 0 | 0 | 0.00294968 | 236.66 | 2023-03-05 09:19:55 | -0.00038597 | -2.0769 | -166.631 | 0 | Close
5530 | 1 | 4 | CC DChg | 07:18:30 | 46:02:49 | -0.0997 | 3.8718 | 0.72848 | 58.45 | 0 | 0 | 0.72848 | 58.45 | 0.0029529 | 236.91 | 0 | 0 | 0.0029529 | 236.91 | 2023-03-05 09:20:25 | -0.00038602 | -2.7689 | -222.1509 | 0 | Close
5531 | 1 | 4 | CC DChg | 07:19:00 | 46:03:19 | -0.09968 | 3.8715 | 0.72931 | 58.51 | 0 | 0 | 0.72931 | 58.51 | 0.00295611 | 237.17 | 0 | 0 | 0.00295611 | 237.17 | 2023-03-05 09:20:55 | -0.00038591 | -2.7692 | -222.1747 | 0 | Close
5532 | 1 | 4 | CC DChg | 07:19:30 | 46:03:49 | -0.09968 | 3.8712 | 0.73014 | 58.58 | 0 | 0 | 0.73014 | 58.58 | 0.00295933 | 237.43 | 0 | 0 | 0.00295933 | 237.43 | 2023-03-05 09:21:25 | -0.00038588 | -2.7692 | -222.1747 | 0 | Close
5533 | 1 | 4 | CC DChg | 07:20:00 | 46:04:19 | -0.09968 | 3.8709 | 0.73098 | 58.65 | 0 | 0 | 0.73098 | 58.65 | 0.00296254 | 237.69 | 0 | 0 | 0.00296254 | 237.69 | 2023-03-05 09:21:55 | -0.00038585 | -2.769 | -222.1628 | 0 | Close
5534 | 1 | 4 | CC DChg | 07:20:30 | 46:04:49 | -0.09968 | 3.8705 | 0.73181 | 58.71 | 0 | 0 | 0.73181 | 58.71 | 0.00296576 | 237.95 | 0 | 0 | 0.00296576 | 237.95 | 2023-03-05 09:22:25 | -0.00038581 | -2.0767 | -166.6132 | 0 | Close
5535 | 1 | 4 | CC DChg | 07:21:00 | 46:05:19 | -0.09969 | 3.8702 | 0.73264 | 58.78 | 0 | 0 | 0.73264 | 58.78 | 0.00296898 | 238.2 | 0 | 0 | 0.00296898 | 238.2 | 2023-03-05 09:22:55 | -0.00038582 | -2.7692 | -222.1747 | 0 | Close
5536 | 1 | 4 | CC DChg | 07:21:30 | 46:05:49 | -0.09969 | 3.8699 | 0.73347 | 58.85 | 0 | 0 | 0.73347 | 58.85 | 0.00297219 | 238.46 | 0 | 0 | 0.00297219 | 238.46 | 2023-03-05 09:23:25 | -0.00038579 | -2.7692 | -222.1747 | 0 | Close
5537 | 1 | 4 | CC DChg | 07:22:00 | 46:06:19 | -0.09969 | 3.8696 | 0.7343 | 58.91 | 0 | 0 | 0.7343 | 58.91 | 0.00297541 | 238.72 | 0 | 0 | 0.00297541 | 238.72 | 2023-03-05 09:23:55 | -0.00038576 | -2.7692 | -222.1747 | 0 | Close
5538 | 1 | 4 | CC DChg | 07:22:30 | 46:06:49 | -0.09967 | 3.8692 | 0.73513 | 58.98 | 0 | 0 | 0.73513 | 58.98 | 0.00297862 | 238.98 | 0 | 0 | 0.00297862 | 238.98 | 2023-03-05 09:24:25 | -0.00038564 | -2.0768 | -166.6221 | 0 | Close
5539 | 1 | 4 | CC DChg | 07:23:00 | 46:07:19 | -0.09969 | 3.8688 | 0.73596 | 59.05 | 0 | 0 | 0.73596 | 59.05 | 0.00298183 | 239.24 | 0 | 0 | 0.00298183 | 239.24 | 2023-03-05 09:24:55 | -0.00038568 | -2.0769 | -166.631 | 0 | Close
5540 | 1 | 4 | CC DChg | 07:23:30 | 46:07:49 | -0.09969 | 3.8686 | 0.73679 | 59.11 | 0 | 0 | 0.73679 | 59.11 | 0.00298505 | 239.49 | 0 | 0 | 0.00298505 | 239.49 | 2023-03-05 09:25:25 | -0.00038566 | -4.1538 | -333.262 | 0 | Close
5541 | 1 | 4 | CC DChg | 07:24:00 | 46:08:19 | -0.0997 | 3.8683 | 0.73762 | 59.18 | 0 | 0 | 0.73762 | 59.18 | 0.00298826 | 239.75 | 0 | 0 | 0.00298826 | 239.75 | 2023-03-05 09:25:55 | -0.00038567 | -2.7692 | -222.1747 | 0 | Close
5542 | 1 | 4 | CC DChg | 07:24:30 | 46:08:49 | -0.09969 | 3.868 | 0.73845 | 59.25 | 0 | 0 | 0.73845 | 59.25 | 0.00299147 | 240.01 | 0 | 0 | 0.00299147 | 240.01 | 2023-03-05 09:26:25 | -0.0003856 | -2.7689 | -222.1509 | 0 | Close
5543 | 1 | 4 | CC DChg | 07:25:00 | 46:09:19 | -0.09969 | 3.8676 | 0.73928 | 59.31 | 0 | 0 | 0.73928 | 59.31 | 0.00299469 | 240.27 | 0 | 0 | 0.00299469 | 240.27 | 2023-03-05 09:26:55 | -0.00038556 | -2.0769 | -166.631 | 0 | Close
5544 | 1 | 4 | CC DChg | 07:25:30 | 46:09:49 | -0.09969 | 3.8673 | 0.74011 | 59.38 | 0 | 0 | 0.74011 | 59.38 | 0.0029979 | 240.52 | 0 | 0 | 0.0029979 | 240.52 | 2023-03-05 09:27:25 | -0.00038553 | -2.769 | -222.1628 | 0 | Close
5545 | 1 | 4 | CC DChg | 07:26:00 | 46:10:19 | -0.09967 | 3.8669 | 0.74094 | 59.45 | 0 | 0 | 0.74094 | 59.45 | 0.00300111 | 240.78 | 0 | 0 | 0.00300111 | 240.78 | 2023-03-05 09:27:55 | -0.00038541 | -2.0769 | -166.631 | 0 | Close
5546 | 1 | 4 | CC DChg | 07:26:30 | 46:10:49 | -0.09968 | 3.8667 | 0.74178 | 59.51 | 0 | 0 | 0.74178 | 59.51 | 0.00300433 | 241.04 | 0 | 0 | 0.00300433 | 241.04 | 2023-03-05 09:28:25 | -0.00038543 | -4.1538 | -333.262 | 0 | Close
5547 | 1 | 4 | CC DChg | 07:27:00 | 46:11:19 | -0.09969 | 3.8664 | 0.74261 | 59.58 | 0 | 0 | 0.74261 | 59.58 | 0.00300754 | 241.3 | 0 | 0 | 0.00300754 | 241.3 | 2023-03-05 09:28:55 | -0.00038544 | -2.7687 | -222.139 | 0 | Close
5548 | 1 | 4 | CC DChg | 07:27:30 | 46:11:49 | -0.09968 | 3.8661 | 0.74344 | 59.65 | 0 | 0 | 0.74344 | 59.65 | 0.00301075 | 241.56 | 0 | 0 | 0.00301075 | 241.56 | 2023-03-05 09:29:25 | -0.00038537 | -2.7692 | -222.1747 | 0 | Close
5549 | 1 | 4 | CC DChg | 07:28:00 | 46:12:19 | -0.09968 | 3.8658 | 0.74427 | 59.71 | 0 | 0 | 0.74427 | 59.71 | 0.00301396 | 241.81 | 0 | 0 | 0.00301396 | 241.81 | 2023-03-05 09:29:55 | -0.00038534 | -2.7689 | -222.1509 | 0 | Close
5550 | 1 | 4 | CC DChg | 07:28:30 | 46:12:49 | -0.09968 | 3.8654 | 0.7451 | 59.78 | 0 | 0 | 0.7451 | 59.78 | 0.00301717 | 242.07 | 0 | 0 | 0.00301717 | 242.07 | 2023-03-05 09:30:25 | -0.0003853 | -2.0769 | -166.631 | 0 | Close
5551 | 1 | 4 | CC DChg | 07:29:00 | 46:13:19 | -0.09969 | 3.8651 | 0.74593 | 59.85 | 0 | 0 | 0.74593 | 59.85 | 0.00302038 | 242.33 | 0 | 0 | 0.00302038 | 242.33 | 2023-03-05 09:30:55 | -0.00038531 | -2.7689 | -222.1509 | 0 | Close
5552 | 1 | 4 | CC DChg | 07:29:30 | 46:13:49 | -0.0997 | 3.8648 | 0.74676 | 59.91 | 0 | 0 | 0.74676 | 59.91 | 0.00302359 | 242.59 | 0 | 0 | 0.00302359 | 242.59 | 2023-03-05 09:31:25 | -0.00038532 | -2.7692 | -222.1747 | 0 | Close
5553 | 1 | 4 | CC DChg | 07:30:00 | 46:14:19 | -0.09969 | 3.8645 | 0.74759 | 59.98 | 0 | 0 | 0.74759 | 59.98 | 0.0030268 | 242.84 | 0 | 0 | 0.0030268 | 242.84 | 2023-03-05 09:31:55 | -0.00038525 | -2.7689 | -222.1509 | 0 | Close
5554 | 1 | 4 | CC DChg | 07:30:30 | 46:14:49 | -0.09968 | 3.8641 | 0.74842 | 60.05 | 0 | 0 | 0.74842 | 60.05 | 0.00303001 | 243.1 | 0 | 0 | 0.00303001 | 243.1 | 2023-03-05 09:32:25 | -0.00038517 | -2.0767 | -166.6132 | 0 | Close
5555 | 1 | 4 | CC DChg | 07:31:00 | 46:15:19 | -0.09968 | 3.8638 | 0.74925 | 60.11 | 0 | 0 | 0.74925 | 60.11 | 0.00303322 | 243.36 | 0 | 0 | 0.00303322 | 243.36 | 2023-03-05 09:32:55 | -0.00038514 | -2.7692 | -222.1747 | 0 | Close
5556 | 1 | 4 | CC DChg | 07:31:30 | 46:15:49 | -0.09968 | 3.8635 | 0.75008 | 60.18 | 0 | 0 | 0.75008 | 60.18 | 0.00303643 | 243.62 | 0 | 0 | 0.00303643 | 243.62 | 2023-03-05 09:33:25 | -0.00038511 | -2.7689 | -222.1509 | 0 | Close
5557 | 1 | 4 | CC DChg | 07:32:00 | 46:16:19 | -0.09968 | 3.8632 | 0.75091 | 60.25 | 0 | 0 | 0.75091 | 60.25 | 0.00303964 | 243.87 | 0 | 0 | 0.00303964 | 243.87 | 2023-03-05 09:33:55 | -0.00038508 | -2.7692 | -222.1747 | 0 | Close
5558 | 1 | 4 | CC DChg | 07:32:30 | 46:16:49 | -0.09969 | 3.8629 | 0.75174 | 60.31 | 0 | 0 | 0.75174 | 60.31 | 0.00304285 | 244.13 | 0 | 0 | 0.00304285 | 244.13 | 2023-03-05 09:34:25 | -0.00038509 | -2.7692 | -222.1747 | 0 | Close
5559 | 1 | 4 | CC DChg | 07:33:00 | 46:17:19 | -0.09968 | 3.8625 | 0.75257 | 60.38 | 0 | 0 | 0.75257 | 60.38 | 0.00304606 | 244.39 | 0 | 0 | 0.00304606 | 244.39 | 2023-03-05 09:34:55 | -0.00038501 | -2.0767 | -166.6132 | 0 | Close
5560 | 1 | 4 | CC DChg | 07:33:30 | 46:17:49 | -0.09969 | 3.8622 | 0.75341 | 60.45 | 0 | 0 | 0.75341 | 60.45 | 0.00304927 | 244.65 | 0 | 0 | 0.00304927 | 244.65 | 2023-03-05 09:35:25 | -0.00038502 | -2.7692 | -222.1747 | 0 | Close
5561 | 1 | 4 | CC DChg | 07:34:00 | 46:18:19 | -0.09968 | 3.862 | 0.75424 | 60.51 | 0 | 0 | 0.75424 | 60.51 | 0.00305248 | 244.9 | 0 | 0 | 0.00305248 | 244.9 | 2023-03-05 09:35:55 | -0.00038496 | -4.1533 | -333.2264 | 0 | Close
5562 | 1 | 4 | CC DChg | 07:34:30 | 46:18:49 | -0.09968 | 3.8617 | 0.75507 | 60.58 | 0 | 0 | 0.75507 | 60.58 | 0.00305569 | 245.16 | 0 | 0 | 0.00305569 | 245.16 | 2023-03-05 09:36:25 | -0.00038493 | -2.7692 | -222.1747 | 0 | Close
5563 | 1 | 4 | CC DChg | 07:35:00 | 46:19:19 | -0.09969 | 3.8613 | 0.7559 | 60.65 | 0 | 0 | 0.7559 | 60.65 | 0.00305889 | 245.42 | 0 | 0 | 0.00305889 | 245.42 | 2023-03-05 09:36:55 | -0.00038493 | -2.0767 | -166.6132 | 0 | Close
5564 | 1 | 4 | CC DChg | 07:35:30 | 46:19:49 | -0.09968 | 3.861 | 0.75673 | 60.71 | 0 | 0 | 0.75673 | 60.71 | 0.0030621 | 245.68 | 0 | 0 | 0.0030621 | 245.68 | 2023-03-05 09:37:25 | -0.00038486 | -2.7689 | -222.1509 | 0 | Close
5565 | 1 | 4 | CC DChg | 07:36:00 | 46:20:19 | -0.09968 | 3.8606 | 0.75756 | 60.78 | 0 | 0 | 0.75756 | 60.78 | 0.00306531 | 245.93 | 0 | 0 | 0.00306531 | 245.93 | 2023-03-05 09:37:55 | -0.00038482 | -2.0769 | -166.631 | 0 | Close
5566 | 1 | 4 | CC DChg | 07:36:30 | 46:20:49 | -0.09968 | 3.8603 | 0.75839 | 60.85 | 0 | 0 | 0.75839 | 60.85 | 0.00306851 | 246.19 | 0 | 0 | 0.00306851 | 246.19 | 2023-03-05 09:38:25 | -0.00038479 | -2.7689 | -222.1509 | 0 | Close
5567 | 1 | 4 | CC DChg | 07:37:00 | 46:21:19 | -0.09969 | 3.8601 | 0.75922 | 60.91 | 0 | 0 | 0.75922 | 60.91 | 0.00307172 | 246.45 | 0 | 0 | 0.00307172 | 246.45 | 2023-03-05 09:38:55 | -0.00038481 | -4.1538 | -333.262 | 0 | Close
5568 | 1 | 4 | CC DChg | 07:37:30 | 46:21:49 | -0.09969 | 3.8597 | 0.76005 | 60.98 | 0 | 0 | 0.76005 | 60.98 | 0.00307493 | 246.7 | 0 | 0 | 0.00307493 | 246.7 | 2023-03-05 09:39:25 | -0.00038477 | -2.0767 | -166.6132 | 0 | Close
5569 | 1 | 4 | CC DChg | 07:38:00 | 46:22:19 | -0.09969 | 3.8594 | 0.76088 | 61.05 | 0 | 0 | 0.76088 | 61.05 | 0.00307813 | 246.96 | 0 | 0 | 0.00307813 | 246.96 | 2023-03-05 09:39:55 | -0.00038474 | -2.7689 | -222.1509 | 0 | Close
5570 | 1 | 4 | CC DChg | 07:38:30 | 46:22:49 | -0.09968 | 3.8592 | 0.76171 | 61.11 | 0 | 0 | 0.76171 | 61.11 | 0.00308134 | 247.22 | 0 | 0 | 0.00308134 | 247.22 | 2023-03-05 09:40:25 | -0.00038469 | -4.1538 | -333.262 | 0 | Close
5571 | 1 | 4 | CC DChg | 07:39:00 | 46:23:19 | -0.09968 | 3.8589 | 0.76254 | 61.18 | 0 | 0 | 0.76254 | 61.18 | 0.00308455 | 247.48 | 0 | 0 | 0.00308455 | 247.48 | 2023-03-05 09:40:55 | -0.00038466 | -2.7689 | -222.1509 | 0 | Close
5572 | 1 | 4 | CC DChg | 07:39:30 | 46:23:49 | -0.09968 | 3.8586 | 0.76337 | 61.25 | 0 | 0 | 0.76337 | 61.25 | 0.00308775 | 247.73 | 0 | 0 | 0.00308775 | 247.73 | 2023-03-05 09:41:25 | -0.00038463 | -2.7689 | -222.1509 | 0 | Close
5573 | 1 | 4 | CC DChg | 07:40:00 | 46:24:19 | -0.09969 | 3.8583 | 0.7642 | 61.31 | 0 | 0 | 0.7642 | 61.31 | 0.00309096 | 247.99 | 0 | 0 | 0.00309096 | 247.99 | 2023-03-05 09:41:55 | -0.00038463 | -2.7692 | -222.1747 | 0 | Close
5574 | 1 | 4 | CC DChg | 07:40:30 | 46:24:49 | -0.09969 | 3.8579 | 0.76504 | 61.38 | 0 | 0 | 0.76504 | 61.38 | 0.00309416 | 248.25 | 0 | 0 | 0.00309416 | 248.25 | 2023-03-05 09:42:25 | -0.00038459 | -2.0769 | -166.631 | 0 | Close
5575 | 1 | 4 | CC DChg | 07:41:00 | 46:25:19 | -0.09968 | 3.8576 | 0.76587 | 61.45 | 0 | 0 | 0.76587 | 61.45 | 0.00309737 | 248.5 | 0 | 0 | 0.00309737 | 248.5 | 2023-03-05 09:42:55 | -0.00038453 | -2.7689 | -222.1509 | 0 | Close
5576 | 1 | 4 | CC DChg | 07:41:30 | 46:25:49 | -0.09968 | 3.8573 | 0.7667 | 61.51 | 0 | 0 | 0.7667 | 61.51 | 0.00310057 | 248.76 | 0 | 0 | 0.00310057 | 248.76 | 2023-03-05 09:43:25 | -0.0003845 | -2.7689 | -222.1509 | 0 | Close
5577 | 1 | 4 | CC DChg | 07:42:00 | 46:26:19 | -0.09968 | 3.857 | 0.76753 | 61.58 | 0 | 0 | 0.76753 | 61.58 | 0.00310377 | 249.02 | 0 | 0 | 0.00310377 | 249.02 | 2023-03-05 09:43:55 | -0.00038447 | -2.7689 | -222.1509 | 0 | Close
5578 | 1 | 4 | CC DChg | 07:42:30 | 46:26:49 | -0.09968 | 3.8567 | 0.76836 | 61.65 | 0 | 0 | 0.76836 | 61.65 | 0.00310698 | 249.28 | 0 | 0 | 0.00310698 | 249.28 | 2023-03-05 09:44:25 | -0.00038444 | -2.7692 | -222.1747 | 0 | Close
5579 | 1 | 4 | CC DChg | 07:43:00 | 46:27:19 | -0.09969 | 3.8563 | 0.76919 | 61.71 | 0 | 0 | 0.76919 | 61.71 | 0.00311018 | 249.53 | 0 | 0 | 0.00311018 | 249.53 | 2023-03-05 09:44:55 | -0.00038443 | -2.0769 | -166.631 | 0 | Close
5580 | 1 | 4 | CC DChg | 07:43:30 | 46:27:49 | -0.09967 | 3.8561 | 0.77002 | 61.78 | 0 | 0 | 0.77002 | 61.78 | 0.00311339 | 249.79 | 0 | 0 | 0.00311339 | 249.79 | 2023-03-05 09:45:25 | -0.00038434 | -4.1533 | -333.2264 | 0 | Close
5581 | 1 | 4 | CC DChg | 07:44:00 | 46:28:19 | -0.09968 | 3.8558 | 0.77085 | 61.85 | 0 | 0 | 0.77085 | 61.85 | 0.00311659 | 250.05 | 0 | 0 | 0.00311659 | 250.05 | 2023-03-05 09:45:55 | -0.00038435 | -2.7689 | -222.1509 | 0 | Close
5582 | 1 | 4 | CC DChg | 07:44:30 | 46:28:49 | -0.09967 | 3.8555 | 0.77168 | 61.91 | 0 | 0 | 0.77168 | 61.91 | 0.00311979 | 250.3 | 0 | 0 | 0.00311979 | 250.3 | 2023-03-05 09:46:25 | -0.00038428 | -2.7692 | -222.1747 | 0 | Close
5583 | 1 | 4 | CC DChg | 07:45:00 | 46:29:19 | -0.09968 | 3.8552 | 0.77251 | 61.98 | 0 | 0 | 0.77251 | 61.98 | 0.00312299 | 250.56 | 0 | 0 | 0.00312299 | 250.56 | 2023-03-05 09:46:55 | -0.00038429 | -2.7689 | -222.1509 | 0 | Close
5584 | 1 | 4 | CC DChg | 07:45:30 | 46:29:49 | -0.09968 | 3.8549 | 0.77334 | 62.05 | 0 | 0 | 0.77334 | 62.05 | 0.0031262 | 250.82 | 0 | 0 | 0.0031262 | 250.82 | 2023-03-05 09:47:25 | -0.00038426 | -2.7692 | -222.1747 | 0 | Close
5585 | 1 | 4 | CC DChg | 07:46:00 | 46:30:19 | -0.09968 | 3.8545 | 0.77417 | 62.11 | 0 | 0 | 0.77417 | 62.11 | 0.0031294 | 251.07 | 0 | 0 | 0.0031294 | 251.07 | 2023-03-05 09:47:55 | -0.00038422 | -2.0767 | -166.6132 | 0 | Close
5586 | 1 | 4 | CC DChg | 07:46:30 | 46:30:49 | -0.09968 | 3.8542 | 0.775 | 62.18 | 0 | 0 | 0.775 | 62.18 | 0.0031326 | 251.33 | 0 | 0 | 0.0031326 | 251.33 | 2023-03-05 09:48:25 | -0.00038419 | -2.7689 | -222.1509 | 0 | Close
5587 | 1 | 4 | CC DChg | 07:47:00 | 46:31:19 | -0.09969 | 3.854 | 0.77583 | 62.25 | 0 | 0 | 0.77583 | 62.25 | 0.0031358 | 251.59 | 0 | 0 | 0.0031358 | 251.59 | 2023-03-05 09:48:55 | -0.00038421 | -4.1533 | -333.2264 | 0 | Close
5588 | 1 | 4 | CC DChg | 07:47:30 | 46:31:49 | -0.09969 | 3.8536 | 0.77666 | 62.31 | 0 | 0 | 0.77666 | 62.31 | 0.003139 | 251.85 | 0 | 0 | 0.003139 | 251.85 | 2023-03-05 09:49:25 | -0.00038417 | -2.0769 | -166.631 | 0 | Close
5589 | 1 | 4 | CC DChg | 07:48:00 | 46:32:19 | -0.09968 | 3.8534 | 0.7775 | 62.38 | 0 | 0 | 0.7775 | 62.38 | 0.0031422 | 252.1 | 0 | 0 | 0.0031422 | 252.1 | 2023-03-05 09:49:55 | -0.00038411 | -4.1533 | -333.2264 | 0 | Close
5590 | 1 | 4 | CC DChg | 07:48:30 | 46:32:49 | -0.09969 | 3.853 | 0.77833 | 62.45 | 0 | 0 | 0.77833 | 62.45 | 0.0031454 | 252.36 | 0 | 0 | 0.0031454 | 252.36 | 2023-03-05 09:50:25 | -0.00038411 | -2.0767 | -166.6132 | 0 | Close
5591 | 1 | 4 | CC DChg | 07:49:00 | 46:33:19 | -0.09968 | 3.8527 | 0.77916 | 62.51 | 0 | 0 | 0.77916 | 62.51 | 0.00314861 | 252.62 | 0 | 0 | 0.00314861 | 252.62 | 2023-03-05 09:50:55 | -0.00038404 | -2.7692 | -222.1747 | 0 | Close
5592 | 1 | 4 | CC DChg | 07:49:30 | 46:33:49 | -0.09967 | 3.8524 | 0.77999 | 62.58 | 0 | 0 | 0.77999 | 62.58 | 0.00315181 | 252.87 | 0 | 0 | 0.00315181 | 252.87 | 2023-03-05 09:51:25 | -0.00038397 | -2.7689 | -222.1509 | 0 | Close
5593 | 1 | 4 | CC DChg | 07:50:00 | 46:34:19 | -0.09968 | 3.8522 | 0.78082 | 62.65 | 0 | 0 | 0.78082 | 62.65 | 0.00315501 | 253.13 | 0 | 0 | 0.00315501 | 253.13 | 2023-03-05 09:51:55 | -0.00038399 | -4.1533 | -333.2264 | 0 | Close
5594 | 1 | 4 | CC DChg | 07:50:30 | 46:34:49 | -0.09968 | 3.8518 | 0.78165 | 62.71 | 0 | 0 | 0.78165 | 62.71 | 0.00315821 | 253.39 | 0 | 0 | 0.00315821 | 253.39 | 2023-03-05 09:52:25 | -0.00038395 | -2.0764 | -166.5954 | 0 | Close
5595 | 1 | 4 | CC DChg | 07:51:00 | 46:35:19 | -0.09969 | 3.8516 | 0.78248 | 62.78 | 0 | 0 | 0.78248 | 62.78 | 0.0031614 | 253.64 | 0 | 0 | 0.0031614 | 253.64 | 2023-03-05 09:52:55 | -0.00038397 | -4.1538 | -333.262 | 0 | Close
5596 | 1 | 4 | CC DChg | 07:51:30 | 46:35:49 | -0.09967 | 3.8513 | 0.78331 | 62.85 | 0 | 0 | 0.78331 | 62.85 | 0.0031646 | 253.9 | 0 | 0 | 0.0031646 | 253.9 | 2023-03-05 09:53:25 | -0.00038386 | -2.7692 | -222.1747 | 0 | Close
5597 | 1 | 4 | CC DChg | 07:52:00 | 46:36:19 | -0.09968 | 3.851 | 0.78414 | 62.91 | 0 | 0 | 0.78414 | 62.91 | 0.0031678 | 254.16 | 0 | 0 | 0.0031678 | 254.16 | 2023-03-05 09:53:55 | -0.00038387 | -2.7689 | -222.1509 | 0 | Close
5598 | 1 | 4 | CC DChg | 07:52:30 | 46:36:49 | -0.09968 | 3.8507 | 0.78497 | 62.98 | 0 | 0 | 0.78497 | 62.98 | 0.003171 | 254.41 | 0 | 0 | 0.003171 | 254.41 | 2023-03-05 09:54:25 | -0.00038384 | -2.7689 | -222.1509 | 0 | Close
5599 | 1 | 4 | CC DChg | 07:53:00 | 46:37:19 | -0.09969 | 3.8503 | 0.7858 | 63.05 | 0 | 0 | 0.7858 | 63.05 | 0.0031742 | 254.67 | 0 | 0 | 0.0031742 | 254.67 | 2023-03-05 09:54:55 | -0.00038384 | -2.0767 | -166.6132 | 0 | Close
5600 | 1 | 4 | CC DChg | 07:53:30 | 46:37:49 | -0.09968 | 3.8501 | 0.78663 | 63.11 | 0 | 0 | 0.78663 | 63.11 | 0.0031774 | 254.93 | 0 | 0 | 0.0031774 | 254.93 | 2023-03-05 09:55:25 | -0.00038378 | -4.1538 | -333.262 | 0 | Close
5601 | 1 | 4 | CC DChg | 07:54:00 | 46:38:19 | -0.09968 | 3.8498 | 0.78746 | 63.18 | 0 | 0 | 0.78746 | 63.18 | 0.0031806 | 255.18 | 0 | 0 | 0.0031806 | 255.18 | 2023-03-05 09:55:55 | -0.00038375 | -2.7686 | -222.1271 | 0 | Close
5602 | 1 | 4 | CC DChg | 07:54:30 | 46:38:49 | -0.09969 | 3.8495 | 0.78829 | 63.25 | 0 | 0 | 0.78829 | 63.25 | 0.00318379 | 255.44 | 0 | 0 | 0.00318379 | 255.44 | 2023-03-05 09:56:25 | -0.00038376 | -2.7689 | -222.1509 | 0 | Close
5603 | 1 | 4 | CC DChg | 07:55:00 | 46:39:19 | -0.09969 | 3.8492 | 0.78913 | 63.31 | 0 | 0 | 0.78913 | 63.31 | 0.00318699 | 255.7 | 0 | 0 | 0.00318699 | 255.7 | 2023-03-05 09:56:55 | -0.00038373 | -2.7692 | -222.1747 | 0 | Close
5604 | 1 | 4 | CC DChg | 07:55:30 | 46:39:49 | -0.09969 | 3.8489 | 0.78996 | 63.38 | 0 | 0 | 0.78996 | 63.38 | 0.00319019 | 255.95 | 0 | 0 | 0.00319019 | 255.95 | 2023-03-05 09:57:25 | -0.0003837 | -2.7689 | -222.1509 | 0 | Close
5605 | 1 | 4 | CC DChg | 07:56:00 | 46:40:19 | -0.09968 | 3.8487 | 0.79079 | 63.45 | 0 | 0 | 0.79079 | 63.45 | 0.00319339 | 256.21 | 0 | 0 | 0.00319339 | 256.21 | 2023-03-05 09:57:55 | -0.00038364 | -4.1538 | -333.262 | 0 | Close
5606 | 1 | 4 | CC DChg | 07:56:30 | 46:40:49 | -0.09969 | 3.8483 | 0.79162 | 63.51 | 0 | 0 | 0.79162 | 63.51 | 0.00319658 | 256.47 | 0 | 0 | 0.00319658 | 256.47 | 2023-03-05 09:58:25 | -0.00038364 | -2.0767 | -166.6132 | 0 | Close
5607 | 1 | 4 | CC DChg | 07:57:00 | 46:41:19 | -0.09968 | 3.848 | 0.79245 | 63.58 | 0 | 0 | 0.79245 | 63.58 | 0.00319978 | 256.72 | 0 | 0 | 0.00319978 | 256.72 | 2023-03-05 09:58:55 | -0.00038357 | -2.7689 | -222.1509 | 0 | Close
5608 | 1 | 4 | CC DChg | 07:57:30 | 46:41:49 | -0.09968 | 3.8478 | 0.79328 | 63.65 | 0 | 0 | 0.79328 | 63.65 | 0.00320298 | 256.98 | 0 | 0 | 0.00320298 | 256.98 | 2023-03-05 09:59:25 | -0.00038355 | -4.1533 | -333.2264 | 0 | Close
5609 | 1 | 4 | CC DChg | 07:58:00 | 46:42:19 | -0.09969 | 3.8475 | 0.79411 | 63.71 | 0 | 0 | 0.79411 | 63.71 | 0.00320617 | 257.23 | 0 | 0 | 0.00320617 | 257.23 | 2023-03-05 09:59:55 | -0.00038356 | -2.7689 | -222.1509 | 0 | Close
5610 | 1 | 4 | CC DChg | 07:58:30 | 46:42:49 | -0.09967 | 3.8471 | 0.79494 | 63.78 | 0 | 0 | 0.79494 | 63.78 | 0.00320937 | 257.49 | 0 | 0 | 0.00320937 | 257.49 | 2023-03-05 10:00:25 | -0.00038344 | -2.0767 | -166.6132 | 0 | Close
5611 | 1 | 4 | CC DChg | 07:59:00 | 46:43:19 | -0.09969 | 3.8468 | 0.79577 | 63.85 | 0 | 0 | 0.79577 | 63.85 | 0.00321256 | 257.75 | 0 | 0 | 0.00321256 | 257.75 | 2023-03-05 10:00:55 | -0.00038349 | -2.7692 | -222.1747 | 0 | Close
5612 | 1 | 4 | CC DChg | 07:59:30 | 46:43:49 | -0.09969 | 3.8466 | 0.7966 | 63.91 | 0 | 0 | 0.7966 | 63.91 | 0.00321576 | 258 | 0 | 0 | 0.00321576 | 258 | 2023-03-05 10:01:25 | -0.00038347 | -4.1538 | -333.262 | 0 | Close
5613 | 1 | 4 | CC DChg | 08:00:00 | 46:44:19 | -0.09968 | 3.8463 | 0.79743 | 63.98 | 0 | 0 | 0.79743 | 63.98 | 0.00321896 | 258.26 | 0 | 0 | 0.00321896 | 258.26 | 2023-03-05 10:01:55 | -0.0003834 | -2.7689 | -222.1509 | 0 | Close
5614 | 1 | 4 | CC DChg | 08:00:30 | 46:44:49 | -0.09968 | 3.846 | 0.79826 | 64.05 | 0 | 0 | 0.79826 | 64.05 | 0.00322215 | 258.52 | 0 | 0 | 0.00322215 | 258.52 | 2023-03-05 10:02:25 | -0.00038337 | -2.7686 | -222.1271 | 0 | Close
5615 | 1 | 4 | CC DChg | 08:01:00 | 46:45:19 | -0.09969 | 3.8457 | 0.79909 | 64.11 | 0 | 0 | 0.79909 | 64.11 | 0.00322535 | 258.77 | 0 | 0 | 0.00322535 | 258.77 | 2023-03-05 10:02:55 | -0.00038338 | -2.7689 | -222.1509 | 0 | Close
5616 | 1 | 4 | CC DChg | 08:01:30 | 46:45:49 | -0.09969 | 3.8454 | 0.79992 | 64.18 | 0 | 0 | 0.79992 | 64.18 | 0.00322854 | 259.03 | 0 | 0 | 0.00322854 | 259.03 | 2023-03-05 10:03:25 | -0.00038335 | -2.7692 | -222.1747 | 0 | Close
5617 | 1 | 4 | CC DChg | 08:02:00 | 46:46:19 | -0.09968 | 3.8452 | 0.80075 | 64.25 | 0 | 0 | 0.80075 | 64.25 | 0.00323173 | 259.29 | 0 | 0 | 0.00323173 | 259.29 | 2023-03-05 10:03:55 | -0.00038329 | -4.1533 | -333.2264 | 0 | Close
5618 | 1 | 4 | CC DChg | 08:02:30 | 46:46:49 | -0.09968 | 3.8449 | 0.80159 | 64.31 | 0 | 0 | 0.80159 | 64.31 | 0.00323493 | 259.54 | 0 | 0 | 0.00323493 | 259.54 | 2023-03-05 10:04:25 | -0.00038326 | -2.7689 | -222.1509 | 0 | Close
5619 | 1 | 4 | CC DChg | 08:03:00 | 46:47:19 | -0.09968 | 3.8445 | 0.80242 | 64.38 | 0 | 0 | 0.80242 | 64.38 | 0.00323812 | 259.8 | 0 | 0 | 0.00323812 | 259.8 | 2023-03-05 10:04:55 | -0.00038322 | -2.0767 | -166.6132 | 0 | Close
5620 | 1 | 4 | CC DChg | 08:03:30 | 46:47:49 | -0.09968 | 3.8443 | 0.80325 | 64.45 | 0 | 0 | 0.80325 | 64.45 | 0.00324131 | 260.05 | 0 | 0 | 0.00324131 | 260.05 | 2023-03-05 10:05:25 | -0.0003832 | -4.1538 | -333.262 | 0 | Close
5621 | 1 | 4 | CC DChg | 08:04:00 | 46:48:19 | -0.09967 | 3.844 | 0.80408 | 64.51 | 0 | 0 | 0.80408 | 64.51 | 0.00324451 | 260.31 | 0 | 0 | 0.00324451 | 260.31 | 2023-03-05 10:05:55 | -0.00038313 | -2.7689 | -222.1509 | 0 | Close
5622 | 1 | 4 | CC DChg | 08:04:30 | 46:48:49 | -0.09968 | 3.8437 | 0.80491 | 64.58 | 0 | 0 | 0.80491 | 64.58 | 0.0032477 | 260.57 | 0 | 0 | 0.0032477 | 260.57 | 2023-03-05 10:06:25 | -0.00038314 | -2.7689 | -222.1509 | 0 | Close
5623 | 1 | 4 | CC DChg | 08:05:00 | 46:49:19 | -0.09968 | 3.8434 | 0.80574 | 64.65 | 0 | 0 | 0.80574 | 64.65 | 0.00325089 | 260.82 | 0 | 0 | 0.00325089 | 260.82 | 2023-03-05 10:06:55 | -0.00038311 | -2.7689 | -222.1509 | 0 | Close
5624 | 1 | 4 | CC DChg | 08:05:30 | 46:49:49 | -0.09968 | 3.8431 | 0.80657 | 64.71 | 0 | 0 | 0.80657 | 64.71 | 0.00325409 | 261.08 | 0 | 0 | 0.00325409 | 261.08 | 2023-03-05 10:07:25 | -0.00038308 | -2.7692 | -222.1747 | 0 | Close
5625 | 1 | 4 | CC DChg | 08:06:00 | 46:50:19 | -0.09969 | 3.8428 | 0.8074 | 64.78 | 0 | 0 | 0.8074 | 64.78 | 0.00325728 | 261.33 | 0 | 0 | 0.00325728 | 261.33 | 2023-03-05 10:07:55 | -0.00038309 | -2.7692 | -222.1747 | 0 | Close
5626 | 1 | 4 | CC DChg | 08:06:30 | 46:50:49 | -0.09967 | 3.8425 | 0.80823 | 64.85 | 0 | 0 | 0.80823 | 64.85 | 0.00326047 | 261.59 | 0 | 0 | 0.00326047 | 261.59 | 2023-03-05 10:08:25 | -0.00038298 | -2.7689 | -222.1509 | 0 | Close
5627 | 1 | 4 | CC DChg | 08:07:00 | 46:51:19 | -0.09968 | 3.8422 | 0.80906 | 64.91 | 0 | 0 | 0.80906 | 64.91 | 0.00326366 | 261.85 | 0 | 0 | 0.00326366 | 261.85 | 2023-03-05 10:08:55 | -0.00038299 | -2.7689 | -222.1509 | 0 | Close
5628 | 1 | 4 | CC DChg | 08:07:30 | 46:51:49 | -0.09968 | 3.8419 | 0.80989 | 64.98 | 0 | 0 | 0.80989 | 64.98 | 0.00326685 | 262.1 | 0 | 0 | 0.00326685 | 262.1 | 2023-03-05 10:09:25 | -0.00038296 | -2.7689 | -222.1509 | 0 | Close
5629 | 1 | 4 | CC DChg | 08:08:00 | 46:52:19 | -0.09967 | 3.8417 | 0.81072 | 65.05 | 0 | 0 | 0.81072 | 65.05 | 0.00327005 | 262.36 | 0 | 0 | 0.00327005 | 262.36 | 2023-03-05 10:09:55 | -0.0003829 | -4.1538 | -333.262 | 0 | Close
5630 | 1 | 4 | CC DChg | 08:08:30 | 46:52:49 | -0.09968 | 3.8414 | 0.81155 | 65.11 | 0 | 0 | 0.81155 | 65.11 | 0.00327324 | 262.62 | 0 | 0 | 0.00327324 | 262.62 | 2023-03-05 10:10:25 | -0.00038291 | -2.7689 | -222.1509 | 0 | Close
5631 | 1 | 4 | CC DChg | 08:09:00 | 46:53:19 | -0.09968 | 3.8411 | 0.81238 | 65.18 | 0 | 0 | 0.81238 | 65.18 | 0.00327643 | 262.87 | 0 | 0 | 0.00327643 | 262.87 | 2023-03-05 10:10:55 | -0.00038288 | -2.7686 | -222.1271 | 0 | Close
5632 | 1 | 4 | CC DChg | 08:09:30 | 46:53:49 | -0.09969 | 3.8407 | 0.81322 | 65.25 | 0 | 0 | 0.81322 | 65.25 | 0.00327962 | 263.13 | 0 | 0 | 0.00327962 | 263.13 | 2023-03-05 10:11:25 | -0.00038288 | -2.0769 | -166.631 | 0 | Close
5633 | 1 | 4 | CC DChg | 08:10:00 | 46:54:19 | -0.09968 | 3.8406 | 0.81405 | 65.31 | 0 | 0 | 0.81405 | 65.31 | 0.00328281 | 263.38 | 0 | 0 | 0.00328281 | 263.38 | 2023-03-05 10:11:55 | -0.00038283 | -8.3067 | -666.4527 | 0 | Close
5634 | 1 | 4 | CC DChg | 08:10:30 | 46:54:49 | -0.09968 | 3.8402 | 0.81488 | 65.38 | 0 | 0 | 0.81488 | 65.38 | 0.003286 | 263.64 | 0 | 0 | 0.003286 | 263.64 | 2023-03-05 10:12:25 | -0.00038279 | -2.0769 | -166.631 | 0 | Close
5635 | 1 | 4 | CC DChg | 08:11:00 | 46:55:19 | -0.09969 | 3.84 | 0.81571 | 65.45 | 0 | 0 | 0.81571 | 65.45 | 0.00328919 | 263.9 | 0 | 0 | 0.00328919 | 263.9 | 2023-03-05 10:12:55 | -0.00038281 | -4.1533 | -333.2264 | 0 | Close
5636 | 1 | 4 | CC DChg | 08:11:30 | 46:55:49 | -0.09968 | 3.8397 | 0.81654 | 65.51 | 0 | 0 | 0.81654 | 65.51 | 0.00329238 | 264.15 | 0 | 0 | 0.00329238 | 264.15 | 2023-03-05 10:13:25 | -0.00038274 | -2.7689 | -222.1509 | 0 | Close
5637 | 1 | 4 | CC DChg | 08:12:00 | 46:56:19 | -0.09967 | 3.8394 | 0.81737 | 65.58 | 0 | 0 | 0.81737 | 65.58 | 0.00329557 | 264.41 | 0 | 0 | 0.00329557 | 264.41 | 2023-03-05 10:13:55 | -0.00038267 | -2.7689 | -222.1509 | 0 | Close
5638 | 1 | 4 | CC DChg | 08:12:30 | 46:56:49 | -0.09968 | 3.8392 | 0.8182 | 65.64 | 0 | 0 | 0.8182 | 65.64 | 0.00329876 | 264.66 | 0 | 0 | 0.00329876 | 264.66 | 2023-03-05 10:14:25 | -0.00038269 | -4.1533 | -333.2264 | 0 | Close
5639 | 1 | 4 | CC DChg | 08:13:00 | 46:57:19 | -0.09969 | 3.8389 | 0.81903 | 65.71 | 0 | 0 | 0.81903 | 65.71 | 0.00330195 | 264.92 | 0 | 0 | 0.00330195 | 264.92 | 2023-03-05 10:14:55 | -0.0003827 | -2.7692 | -222.1747 | 0 | Close
5640 | 1 | 4 | CC DChg | 08:13:30 | 46:57:49 | -0.09969 | 3.8386 | 0.81986 | 65.78 | 0 | 0 | 0.81986 | 65.78 | 0.00330514 | 265.17 | 0 | 0 | 0.00330514 | 265.17 | 2023-03-05 10:15:25 | -0.00038267 | -2.7689 | -222.1509 | 0 | Close
5641 | 1 | 4 | CC DChg | 08:14:00 | 46:58:19 | -0.09968 | 3.8383 | 0.82069 | 65.84 | 0 | 0 | 0.82069 | 65.84 | 0.00330832 | 265.43 | 0 | 0 | 0.00330832 | 265.43 | 2023-03-05 10:15:55 | -0.0003826 | -2.7692 | -222.1747 | 0 | Close
5642 | 1 | 4 | CC DChg | 08:14:30 | 46:58:49 | -0.09969 | 3.8382 | 0.82152 | 65.91 | 0 | 0 | 0.82152 | 65.91 | 0.00331151 | 265.69 | 0 | 0 | 0.00331151 | 265.69 | 2023-03-05 10:16:25 | -0.00038263 | -8.3067 | -666.4527 | 0 | Close
5643 | 1 | 4 | CC DChg | 08:15:00 | 46:59:19 | -0.09968 | 3.8378 | 0.82235 | 65.98 | 0 | 0 | 0.82235 | 65.98 | 0.0033147 | 265.94 | 0 | 0 | 0.0033147 | 265.94 | 2023-03-05 10:16:55 | -0.00038255 | -2.0769 | -166.631 | 0 | Close
5644 | 1 | 4 | CC DChg | 08:15:30 | 46:59:49 | -0.0997 | 3.8375 | 0.82318 | 66.04 | 0 | 0 | 0.82318 | 66.04 | 0.00331789 | 266.2 | 0 | 0 | 0.00331789 | 266.2 | 2023-03-05 10:17:25 | -0.0003826 | -2.7692 | -222.1747 | 0 | Close
5645 | 1 | 4 | CC DChg | 08:16:00 | 47:00:19 | -0.09968 | 3.8373 | 0.82401 | 66.11 | 0 | 0 | 0.82401 | 66.11 | 0.00332108 | 266.45 | 0 | 0 | 0.00332108 | 266.45 | 2023-03-05 10:17:55 | -0.0003825 | -4.1533 | -333.2264 | 0 | Close
5646 | 1 | 4 | CC DChg | 08:16:30 | 47:00:49 | -0.09969 | 3.837 | 0.82484 | 66.18 | 0 | 0 | 0.82484 | 66.18 | 0.00332426 | 266.71 | 0 | 0 | 0.00332426 | 266.71 | 2023-03-05 10:18:25 | -0.00038251 | -2.7689 | -222.1509 | 0 | Close
5647 | 1 | 4 | CC DChg | 08:17:00 | 47:01:19 | -0.09969 | 3.8367 | 0.82568 | 66.24 | 0 | 0 | 0.82568 | 66.24 | 0.00332745 | 266.96 | 0 | 0 | 0.00332745 | 266.96 | 2023-03-05 10:18:55 | -0.00038248 | -2.7692 | -222.1747 | 0 | Close
5648 | 1 | 4 | CC DChg | 08:17:30 | 47:01:49 | -0.09969 | 3.8364 | 0.82651 | 66.31 | 0 | 0 | 0.82651 | 66.31 | 0.00333064 | 267.22 | 0 | 0 | 0.00333064 | 267.22 | 2023-03-05 10:19:25 | -0.00038245 | -2.7692 | -222.1747 | 0 | Close
5649 | 1 | 4 | CC DChg | 08:18:00 | 47:02:19 | -0.09968 | 3.8361 | 0.82734 | 66.38 | 0 | 0 | 0.82734 | 66.38 | 0.00333382 | 267.48 | 0 | 0 | 0.00333382 | 267.48 | 2023-03-05 10:19:55 | -0.00038238 | -2.7689 | -222.1509 | 0 | Close
5650 | 1 | 4 | CC DChg | 08:18:30 | 47:02:49 | -0.09969 | 3.8359 | 0.82817 | 66.44 | 0 | 0 | 0.82817 | 66.44 | 0.00333701 | 267.73 | 0 | 0 | 0.00333701 | 267.73 | 2023-03-05 10:20:25 | -0.0003824 | -4.1538 | -333.262 | 0 | Close
5651 | 1 | 4 | CC DChg | 08:19:00 | 47:03:19 | -0.09968 | 3.8357 | 0.829 | 66.51 | 0 | 0 | 0.829 | 66.51 | 0.0033402 | 267.99 | 0 | 0 | 0.0033402 | 267.99 | 2023-03-05 10:20:55 | -0.00038234 | -4.1533 | -333.2264 | 0 | Close
5652 | 1 | 4 | CC DChg | 08:19:30 | 47:03:49 | -0.09969 | 3.8353 | 0.82983 | 66.58 | 0 | 0 | 0.82983 | 66.58 | 0.00334338 | 268.24 | 0 | 0 | 0.00334338 | 268.24 | 2023-03-05 10:21:25 | -0.00038234 | -2.0767 | -166.6132 | 0 | Close
5653 | 1 | 4 | CC DChg | 08:20:00 | 47:04:19 | -0.09969 | 3.8351 | 0.83066 | 66.64 | 0 | 0 | 0.83066 | 66.64 | 0.00334657 | 268.5 | 0 | 0 | 0.00334657 | 268.5 | 2023-03-05 10:21:55 | -0.00038232 | -4.1538 | -333.262 | 0 | Close
5654 | 1 | 4 | CC DChg | 08:20:30 | 47:04:49 | -0.09969 | 3.8348 | 0.83149 | 66.71 | 0 | 0 | 0.83149 | 66.71 | 0.00334976 | 268.75 | 0 | 0 | 0.00334976 | 268.75 | 2023-03-05 10:22:25 | -0.00038229 | -2.7692 | -222.1747 | 0 | Close
5655 | 1 | 4 | CC DChg | 08:21:00 | 47:05:19 | -0.09969 | 3.8347 | 0.83232 | 66.78 | 0 | 0 | 0.83232 | 66.78 | 0.00335294 | 269.01 | 0 | 0 | 0.00335294 | 269.01 | 2023-03-05 10:22:55 | -0.00038228 | -8.3076 | -666.524 | 0 | Close
5656 | 1 | 4 | CC DChg | 08:21:30 | 47:05:49 | -0.09969 | 3.8343 | 0.83315 | 66.84 | 0 | 0 | 0.83315 | 66.84 | 0.00335613 | 269.27 | 0 | 0 | 0.00335613 | 269.27 | 2023-03-05 10:23:25 | -0.00038224 | -2.0769 | -166.631 | 0 | Close
5657 | 1 | 4 | CC DChg | 08:22:00 | 47:06:19 | -0.09969 | 3.834 | 0.83398 | 66.91 | 0 | 0 | 0.83398 | 66.91 | 0.00335931 | 269.52 | 0 | 0 | 0.00335931 | 269.52 | 2023-03-05 10:23:55 | -0.00038221 | -2.7686 | -222.1271 | 0 | Close
5658 | 1 | 4 | CC DChg | 08:22:30 | 47:06:49 | -0.09969 | 3.8338 | 0.83481 | 66.98 | 0 | 0 | 0.83481 | 66.98 | 0.0033625 | 269.78 | 0 | 0 | 0.0033625 | 269.78 | 2023-03-05 10:24:25 | -0.00038219 | -4.1542 | -333.2977 | 0 | Close
5659 | 1 | 4 | CC DChg | 08:23:00 | 47:07:19 | -0.09969 | 3.8335 | 0.83564 | 67.04 | 0 | 0 | 0.83564 | 67.04 | 0.00336568 | 270.03 | 0 | 0 | 0.00336568 | 270.03 | 2023-03-05 10:24:55 | -0.00038216 | -2.7689 | -222.1509 | 0 | Close
5660 | 1 | 4 | CC DChg | 08:23:30 | 47:07:49 | -0.09969 | 3.8332 | 0.83647 | 67.11 | 0 | 0 | 0.83647 | 67.11 | 0.00336887 | 270.29 | 0 | 0 | 0.00336887 | 270.29 | 2023-03-05 10:25:25 | -0.00038213 | -2.7692 | -222.1747 | 0 | Close
5661 | 1 | 4 | CC DChg | 08:24:00 | 47:08:19 | -0.0997 | 3.8329 | 0.83731 | 67.18 | 0 | 0 | 0.83731 | 67.18 | 0.00337205 | 270.54 | 0 | 0 | 0.00337205 | 270.54 | 2023-03-05 10:25:55 | -0.00038214 | -2.7689 | -222.1509 | 0 | Close
5662 | 1 | 4 | CC DChg | 08:24:30 | 47:08:49 | -0.09968 | 3.8327 | 0.83814 | 67.24 | 0 | 0 | 0.83814 | 67.24 | 0.00337523 | 270.8 | 0 | 0 | 0.00337523 | 270.8 | 2023-03-05 10:26:25 | -0.00038204 | -4.1538 | -333.262 | 0 | Close
5663 | 1 | 4 | CC DChg | 08:25:00 | 47:09:19 | -0.09968 | 3.8324 | 0.83897 | 67.31 | 0 | 0 | 0.83897 | 67.31 | 0.00337842 | 271.05 | 0 | 0 | 0.00337842 | 271.05 | 2023-03-05 10:26:55 | -0.00038201 | -2.7689 | -222.1509 | 0 | Close
5664 | 1 | 4 | CC DChg | 08:25:30 | 47:09:49 | -0.09968 | 3.8321 | 0.8398 | 67.38 | 0 | 0 | 0.8398 | 67.38 | 0.0033816 | 271.31 | 0 | 0 | 0.0033816 | 271.31 | 2023-03-05 10:27:25 | -0.00038198 | -2.7692 | -222.1747 | 0 | Close
5665 | 1 | 4 | CC DChg | 08:26:00 | 47:10:19 | -0.09969 | 3.8319 | 0.84063 | 67.44 | 0 | 0 | 0.84063 | 67.44 | 0.00338478 | 271.56 | 0 | 0 | 0.00338478 | 271.56 | 2023-03-05 10:27:55 | -0.000382 | -4.1533 | -333.2264 | 0 | Close
5666 | 1 | 4 | CC DChg | 08:26:30 | 47:10:49 | -0.09968 | 3.8317 | 0.84146 | 67.51 | 0 | 0 | 0.84146 | 67.51 | 0.00338797 | 271.82 | 0 | 0 | 0.00338797 | 271.82 | 2023-03-05 10:28:25 | -0.00038194 | -4.1533 | -333.2264 | 0 | Close
5667 | 1 | 4 | CC DChg | 08:27:00 | 47:11:19 | -0.09968 | 3.8313 | 0.84229 | 67.58 | 0 | 0 | 0.84229 | 67.58 | 0.00339115 | 272.08 | 0 | 0 | 0.00339115 | 272.08 | 2023-03-05 10:28:55 | -0.0003819 | -2.0769 | -166.631 | 0 | Close
5668 | 1 | 4 | CC DChg | 08:27:30 | 47:11:49 | -0.09968 | 3.8311 | 0.84312 | 67.64 | 0 | 0 | 0.84312 | 67.64 | 0.00339433 | 272.33 | 0 | 0 | 0.00339433 | 272.33 | 2023-03-05 10:29:25 | -0.00038188 | -4.1533 | -333.2264 | 0 | Close
5669 | 1 | 4 | CC DChg | 08:28:00 | 47:12:19 | -0.09968 | 3.8308 | 0.84395 | 67.71 | 0 | 0 | 0.84395 | 67.71 | 0.00339752 | 272.59 | 0 | 0 | 0.00339752 | 272.59 | 2023-03-05 10:29:55 | -0.00038185 | -2.7692 | -222.1747 | 0 | Close
5670 | 1 | 4 | CC DChg | 08:28:30 | 47:12:49 | -0.09969 | 3.8305 | 0.84478 | 67.78 | 0 | 0 | 0.84478 | 67.78 | 0.0034007 | 272.84 | 0 | 0 | 0.0034007 | 272.84 | 2023-03-05 10:30:25 | -0.00038186 | -2.7692 | -222.1747 | 0 | Close
5671 | 1 | 4 | CC DChg | 08:29:00 | 47:13:19 | -0.09968 | 3.8303 | 0.84561 | 67.84 | 0 | 0 | 0.84561 | 67.84 | 0.00340388 | 273.1 | 0 | 0 | 0.00340388 | 273.1 | 2023-03-05 10:30:55 | -0.0003818 | -4.1533 | -333.2264 | 0 | Close
5672 | 1 | 4 | CC DChg | 08:29:30 | 47:13:49 | -0.09968 | 3.83 | 0.84644 | 67.91 | 0 | 0 | 0.84644 | 67.91 | 0.00340706 | 273.35 | 0 | 0 | 0.00340706 | 273.35 | 2023-03-05 10:31:25 | -0.00038177 | -2.7689 | -222.1509 | 0 | Close
5673 | 1 | 4 | CC DChg | 08:30:00 | 47:14:19 | -0.0997 | 3.8298 | 0.84727 | 67.98 | 0 | 0 | 0.84727 | 67.98 | 0.00341024 | 273.61 | 0 | 0 | 0.00341024 | 273.61 | 2023-03-05 10:31:55 | -0.00038183 | -4.1533 | -333.2264 | 0 | Close
5674 | 1 | 4 | CC DChg | 08:30:30 | 47:14:49 | -0.09968 | 3.8295 | 0.8481 | 68.04 | 0 | 0 | 0.8481 | 68.04 | 0.00341342 | 273.86 | 0 | 0 | 0.00341342 | 273.86 | 2023-03-05 10:32:25 | -0.00038172 | -2.7692 | -222.1747 | 0 | Close
5675 | 1 | 4 | CC DChg | 08:31:00 | 47:15:19 | -0.09968 | 3.8293 | 0.84894 | 68.11 | 0 | 0 | 0.84894 | 68.11 | 0.00341661 | 274.12 | 0 | 0 | 0.00341661 | 274.12 | 2023-03-05 10:32:55 | -0.0003817 | -4.1533 | -333.2264 | 0 | Close
5676 | 1 | 4 | CC DChg | 08:31:30 | 47:15:49 | -0.09969 | 3.829 | 0.84977 | 68.18 | 0 | 0 | 0.84977 | 68.18 | 0.00341979 | 274.37 | 0 | 0 | 0.00341979 | 274.37 | 2023-03-05 10:33:25 | -0.00038171 | -2.7689 | -222.1509 | 0 | Close
5677 | 1 | 4 | CC DChg | 08:32:00 | 47:16:19 | -0.09969 | 3.8288 | 0.8506 | 68.24 | 0 | 0 | 0.8506 | 68.24 | 0.00342297 | 274.63 | 0 | 0 | 0.00342297 | 274.63 | 2023-03-05 10:33:55 | -0.00038169 | -4.1538 | -333.262 | 0 | Close
5678 | 1 | 4 | CC DChg | 08:32:30 | 47:16:49 | -0.09968 | 3.8284 | 0.85143 | 68.31 | 0 | 0 | 0.85143 | 68.31 | 0.00342615 | 274.88 | 0 | 0 | 0.00342615 | 274.88 | 2023-03-05 10:34:25 | -0.00038161 | -2.0769 | -166.631 | 0 | Close
5679 | 1 | 4 | CC DChg | 08:33:00 | 47:17:19 | -0.09967 | 3.8282 | 0.85226 | 68.38 | 0 | 0 | 0.85226 | 68.38 | 0.00342933 | 275.14 | 0 | 0 | 0.00342933 | 275.14 | 2023-03-05 10:34:55 | -0.00038156 | -4.1538 | -333.262 | 0 | Close
5680 | 1 | 4 | CC DChg | 08:33:30 | 47:17:49 | -0.0997 | 3.828 | 0.85309 | 68.44 | 0 | 0 | 0.85309 | 68.44 | 0.00343251 | 275.39 | 0 | 0 | 0.00343251 | 275.39 | 2023-03-05 10:35:25 | -0.00038165 | -4.1538 | -333.262 | 0 | Close
5681 | 1 | 4 | CC DChg | 08:34:00 | 47:18:19 | -0.0997 | 3.8277 | 0.85392 | 68.51 | 0 | 0 | 0.85392 | 68.51 | 0.00343569 | 275.65 | 0 | 0 | 0.00343569 | 275.65 | 2023-03-05 10:35:55 | -0.00038162 | -2.7689 | -222.1509 | 0 | Close
5682 | 1 | 4 | CC DChg | 08:34:30 | 47:18:49 | -0.09969 | 3.8274 | 0.85475 | 68.58 | 0 | 0 | 0.85475 | 68.58 | 0.00343887 | 275.9 | 0 | 0 | 0.00343887 | 275.9 | 2023-03-05 10:36:25 | -0.00038155 | -2.7689 | -222.1509 | 0 | Close
5683 | 1 | 4 | CC DChg | 08:35:00 | 47:19:19 | -0.09968 | 3.8272 | 0.85558 | 68.64 | 0 | 0 | 0.85558 | 68.64 | 0.00344205 | 276.16 | 0 | 0 | 0.00344205 | 276.16 | 2023-03-05 10:36:55 | -0.0003815 | -4.1533 | -333.2264 | 0 | Close
5684 | 1 | 4 | CC DChg | 08:35:30 | 47:19:49 | -0.09969 | 3.8269 | 0.85641 | 68.71 | 0 | 0 | 0.85641 | 68.71 | 0.00344523 | 276.41 | 0 | 0 | 0.00344523 | 276.41 | 2023-03-05 10:37:25 | -0.0003815 | -2.7692 | -222.1747 | 0 | Close
5685 | 1 | 4 | CC DChg | 08:36:00 | 47:20:19 | -0.09968 | 3.8266 | 0.85724 | 68.78 | 0 | 0 | 0.85724 | 68.78 | 0.0034484 | 276.67 | 0 | 0 | 0.0034484 | 276.67 | 2023-03-05 10:37:55 | -0.00038144 | -2.7689 | -222.1509 | 0 | Close
5686 | 1 | 4 | CC DChg | 08:36:30 | 47:20:49 | -0.09968 | 3.8265 | 0.85807 | 68.84 | 0 | 0 | 0.85807 | 68.84 | 0.00345158 | 276.92 | 0 | 0 | 0.00345158 | 276.92 | 2023-03-05 10:38:25 | -0.00038143 | -8.3076 | -666.524 | 0 | Close
5687 | 1 | 4 | CC DChg | 08:37:00 | 47:21:19 | -0.09968 | 3.8261 | 0.8589 | 68.91 | 0 | 0 | 0.8589 | 68.91 | 0.00345476 | 277.18 | 0 | 0 | 0.00345476 | 277.18 | 2023-03-05 10:38:55 | -0.00038139 | -2.0767 | -166.6132 | 0 | Close
5688 | 1 | 4 | CC DChg | 08:37:30 | 47:21:49 | -0.09969 | 3.8259 | 0.85973 | 68.98 | 0 | 0 | 0.85973 | 68.98 | 0.00345794 | 277.43 | 0 | 0 | 0.00345794 | 277.43 | 2023-03-05 10:39:25 | -0.0003814 | -4.1533 | -333.2264 | 0 | Close
5689 | 1 | 4 | CC DChg | 08:38:00 | 47:22:19 | -0.09969 | 3.8257 | 0.86057 | 69.04 | 0 | 0 | 0.86057 | 69.04 | 0.00346112 | 277.69 | 0 | 0 | 0.00346112 | 277.69 | 2023-03-05 10:39:55 | -0.00038138 | -4.1538 | -333.262 | 0 | Close
5690 | 1 | 4 | CC DChg | 08:38:30 | 47:22:49 | -0.09967 | 3.8254 | 0.8614 | 69.11 | 0 | 0 | 0.8614 | 69.11 | 0.0034643 | 277.94 | 0 | 0 | 0.0034643 | 277.94 | 2023-03-05 10:40:25 | -0.00038128 | -2.7686 | -222.1271 | 0 | Close
5691 | 1 | 4 | CC DChg | 08:39:00 | 47:23:19 | -0.09969 | 3.8251 | 0.86223 | 69.18 | 0 | 0 | 0.86223 | 69.18 | 0.00346747 | 278.2 | 0 | 0 | 0.00346747 | 278.2 | 2023-03-05 10:40:55 | -0.00038132 | -2.7689 | -222.1509 | 0 | Close
5692 | 1 | 4 | CC DChg | 08:39:30 | 47:23:49 | -0.09968 | 3.8248 | 0.86306 | 69.24 | 0 | 0 | 0.86306 | 69.24 | 0.00347065 | 278.45 | 0 | 0 | 0.00347065 | 278.45 | 2023-03-05 10:41:25 | -0.00038126 | -2.7692 | -222.1747 | 0 | Close
5693 | 1 | 4 | CC DChg | 08:40:00 | 47:24:19 | -0.09967 | 3.8246 | 0.86389 | 69.31 | 0 | 0 | 0.86389 | 69.31 | 0.00347383 | 278.71 | 0 | 0 | 0.00347383 | 278.71 | 2023-03-05 10:41:55 | -0.0003812 | -4.1533 | -333.2264 | 0 | Close
5694 | 1 | 4 | CC DChg | 08:40:30 | 47:24:49 | -0.09968 | 3.8244 | 0.86472 | 69.38 | 0 | 0 | 0.86472 | 69.38 | 0.003477 | 278.96 | 0 | 0 | 0.003477 | 278.96 | 2023-03-05 10:42:25 | -0.00038122 | -4.1533 | -333.2264 | 0 | Close
5695 | 1 | 4 | CC DChg | 08:41:00 | 47:25:19 | -0.09969 | 3.8242 | 0.86555 | 69.44 | 0 | 0 | 0.86555 | 69.44 | 0.00348018 | 279.22 | 0 | 0 | 0.00348018 | 279.22 | 2023-03-05 10:42:55 | -0.00038123 | -4.1533 | -333.2264 | 0 | Close
5696 | 1 | 4 | CC DChg | 08:41:30 | 47:25:49 | -0.09969 | 3.8239 | 0.86638 | 69.51 | 0 | 0 | 0.86638 | 69.51 | 0.00348336 | 279.47 | 0 | 0 | 0.00348336 | 279.47 | 2023-03-05 10:43:25 | -0.0003812 | -2.7692 | -222.1747 | 0 | Close
5697 | 1 | 4 | CC DChg | 08:42:00 | 47:26:19 | -0.09968 | 3.8236 | 0.86721 | 69.58 | 0 | 0 | 0.86721 | 69.58 | 0.00348653 | 279.73 | 0 | 0 | 0.00348653 | 279.73 | 2023-03-05 10:43:55 | -0.00038114 | -2.7689 | -222.1509 | 0 | Close
5698 | 1 | 4 | CC DChg | 08:42:30 | 47:26:49 | -0.09968 | 3.8234 | 0.86804 | 69.64 | 0 | 0 | 0.86804 | 69.64 | 0.00348971 | 279.98 | 0 | 0 | 0.00348971 | 279.98 | 2023-03-05 10:44:25 | -0.00038112 | -4.1529 | -333.1907 | 0 | Close
5699 | 1 | 4 | CC DChg | 08:43:00 | 47:27:19 | -0.09968 | 3.8232 | 0.86887 | 69.71 | 0 | 0 | 0.86887 | 69.71 | 0.00349289 | 280.24 | 0 | 0 | 0.00349289 | 280.24 | 2023-03-05 10:44:55 | -0.0003811 | -4.1538 | -333.262 | 0 | Close
5700 | 1 | 4 | CC DChg | 08:43:30 | 47:27:49 | -0.09968 | 3.8228 | 0.8697 | 69.78 | 0 | 0 | 0.8697 | 69.78 | 0.00349606 | 280.49 | 0 | 0 | 0.00349606 | 280.49 | 2023-03-05 10:45:25 | -0.00038106 | -2.0767 | -166.6132 | 0 | Close
5701 | 1 | 4 | CC DChg | 08:44:00 | 47:28:19 | -0.09969 | 3.8226 | 0.87053 | 69.84 | 0 | 0 | 0.87053 | 69.84 | 0.00349924 | 280.75 | 0 | 0 | 0.00349924 | 280.75 | 2023-03-05 10:45:55 | -0.00038107 | -4.1538 | -333.262 | 0 | Close
5702 | 1 | 4 | CC DChg | 08:44:30 | 47:28:49 | -0.09969 | 3.8223 | 0.87136 | 69.91 | 0 | 0 | 0.87136 | 69.91 | 0.00350241 | 281 | 0 | 0 | 0.00350241 | 281 | 2023-03-05 10:46:25 | -0.00038105 | -2.7689 | -222.1509 | 0 | Close
5703 | 1 | 4 | CC DChg | 08:45:00 | 47:29:19 | -0.09968 | 3.8222 | 0.87219 | 69.98 | 0 | 0 | 0.87219 | 69.98 | 0.00350559 | 281.26 | 0 | 0 | 0.00350559 | 281.26 | 2023-03-05 10:46:55 | -0.000381 | -8.3067 | -666.4527 | 0 | Close
5704 | 1 | 4 | CC DChg | 08:45:30 | 47:29:49 | -0.09968 | 3.8218 | 0.87303 | 70.04 | 0 | 0 | 0.87303 | 70.04 | 0.00350876 | 281.51 | 0 | 0 | 0.00350876 | 281.51 | 2023-03-05 10:47:25 | -0.00038096 | -2.0769 | -166.631 | 0 | Close
5705 | 1 | 4 | CC DChg | 08:46:00 | 47:30:19 | -0.09969 | 3.8216 | 0.87386 | 70.11 | 0 | 0 | 0.87386 | 70.11 | 0.00351194 | 281.77 | 0 | 0 | 0.00351194 | 281.77 | 2023-03-05 10:47:55 | -0.00038098 | -4.1533 | -333.2264 | 0 | Close
5706 | 1 | 4 | CC DChg | 08:46:30 | 47:30:49 | -0.09969 | 3.8214 | 0.87469 | 70.18 | 0 | 0 | 0.87469 | 70.18 | 0.00351511 | 282.02 | 0 | 0 | 0.00351511 | 282.02 | 2023-03-05 10:48:25 | -0.00038096 | -4.1533 | -333.2264 | 0 | Close
5707 | 1 | 4 | CC DChg | 08:47:00 | 47:31:19 | -0.09969 | 3.8211 | 0.87552 | 70.24 | 0 | 0 | 0.87552 | 70.24 | 0.00351829 | 282.28 | 0 | 0 | 0.00351829 | 282.28 | 2023-03-05 10:48:55 | -0.00038093 | -2.7689 | -222.1509 | 0 | Close
5708 | 1 | 4 | CC DChg | 08:47:30 | 47:31:49 | -0.09969 | 3.821 | 0.87635 | 70.31 | 0 | 0 | 0.87635 | 70.31 | 0.00352146 | 282.53 | 0 | 0 | 0.00352146 | 282.53 | 2023-03-05 10:49:25 | -0.00038092 | -8.3076 | -666.524 | 0 | Close
5709 | 1 | 4 | CC DChg | 08:48:00 | 47:32:19 | -0.09968 | 3.8207 | 0.87718 | 70.38 | 0 | 0 | 0.87718 | 70.38 | 0.00352464 | 282.79 | 0 | 0 | 0.00352464 | 282.79 | 2023-03-05 10:49:55 | -0.00038085 | -2.7692 | -222.1747 | 0 | Close
5710 | 1 | 4 | CC DChg | 08:48:30 | 47:32:49 | -0.09969 | 3.8205 | 0.87801 | 70.44 | 0 | 0 | 0.87801 | 70.44 | 0.00352781 | 283.04 | 0 | 0 | 0.00352781 | 283.04 | 2023-03-05 10:50:25 | -0.00038087 | -4.1533 | -333.2264 | 0 | Close
5711 | 1 | 4 | CC DChg | 08:49:00 | 47:33:19 | -0.09967 | 3.8202 | 0.87884 | 70.51 | 0 | 0 | 0.87884 | 70.51 | 0.00353098 | 283.29 | 0 | 0 | 0.00353098 | 283.29 | 2023-03-05 10:50:55 | -0.00038076 | -2.7689 | -222.1509 | 0 | Close
5712 | 1 | 4 | CC DChg | 08:49:30 | 47:33:49 | -0.09968 | 3.8198 | 0.87967 | 70.58 | 0 | 0 | 0.87967 | 70.58 | 0.00353416 | 283.55 | 0 | 0 | 0.00353416 | 283.55 | 2023-03-05 10:51:25 | -0.00038076 | -2.0769 | -166.631 | 0 | Close
5713 | 1 | 4 | CC DChg | 08:50:00 | 47:34:19 | -0.09968 | 3.8196 | 0.8805 | 70.64 | 0 | 0 | 0.8805 | 70.64 | 0.00353733 | 283.8 | 0 | 0 | 0.00353733 | 283.8 | 2023-03-05 10:51:55 | -0.00038074 | -4.1533 | -333.2264 | 0 | Close
5714 | 1 | 4 | CC DChg | 08:50:30 | 47:34:49 | -0.09967 | 3.8195 | 0.88133 | 70.71 | 0 | 0 | 0.88133 | 70.71 | 0.0035405 | 284.06 | 0 | 0 | 0.0035405 | 284.06 | 2023-03-05 10:52:25 | -0.00038069 | -8.3076 | -666.524 | 0 | Close
5715 | 1 | 4 | CC DChg | 08:51:00 | 47:35:19 | -0.09969 | 3.8192 | 0.88216 | 70.78 | 0 | 0 | 0.88216 | 70.78 | 0.00354367 | 284.31 | 0 | 0 | 0.00354367 | 284.31 | 2023-03-05 10:52:55 | -0.00038074 | -2.7689 | -222.1509 | 0 | Close
5716 | 1 | 4 | CC DChg | 08:51:30 | 47:35:49 | -0.09969 | 3.819 | 0.88299 | 70.84 | 0 | 0 | 0.88299 | 70.84 | 0.00354685 | 284.57 | 0 | 0 | 0.00354685 | 284.57 | 2023-03-05 10:53:25 | -0.00038072 | -4.1533 | -333.2264 | 0 | Close
5717 | 1 | 4 | CC DChg | 08:52:00 | 47:36:19 | -0.09967 | 3.8187 | 0.88382 | 70.91 | 0 | 0 | 0.88382 | 70.91 | 0.00355002 | 284.82 | 0 | 0 | 0.00355002 | 284.82 | 2023-03-05 10:53:55 | -0.00038061 | -2.7689 | -222.1509 | 0 | Close
5718 | 1 | 4 | CC DChg | 08:52:30 | 47:36:49 | -0.09968 | 3.8185 | 0.88466 | 70.98 | 0 | 0 | 0.88466 | 70.98 | 0.00355319 | 285.08 | 0 | 0 | 0.00355319 | 285.08 | 2023-03-05 10:54:25 | -0.00038063 | -4.1538 | -333.262 | 0 | Close
5719 | 1 | 4 | CC DChg | 08:53:00 | 47:37:19 | -0.09968 | 3.8183 | 0.88549 | 71.04 | 0 | 0 | 0.88549 | 71.04 | 0.00355636 | 285.33 | 0 | 0 | 0.00355636 | 285.33 | 2023-03-05 10:54:55 | -0.00038061 | -4.1538 | -333.262 | 0 | Close
5720 | 1 | 4 | CC DChg | 08:53:30 | 47:37:49 | -0.09968 | 3.818 | 0.88632 | 71.11 | 0 | 0 | 0.88632 | 71.11 | 0.00355954 | 285.59 | 0 | 0 | 0.00355954 | 285.59 | 2023-03-05 10:55:25 | -0.00038058 | -2.7692 | -222.1747 | 0 | Close
5721 | 1 | 4 | CC DChg | 08:54:00 | 47:38:19 | -0.09969 | 3.8179 | 0.88715 | 71.18 | 0 | 0 | 0.88715 | 71.18 | 0.00356271 | 285.84 | 0 | 0 | 0.00356271 | 285.84 | 2023-03-05 10:55:55 | -0.00038061 | -8.3058 | -666.3814 | 0 | Close
5722 | 1 | 4 | CC DChg | 08:54:30 | 47:38:49 | -0.09969 | 3.8176 | 0.88798 | 71.24 | 0 | 0 | 0.88798 | 71.24 | 0.00356588 | 286.09 | 0 | 0 | 0.00356588 | 286.09 | 2023-03-05 10:56:25 | -0.00038058 | -2.7689 | -222.1509 | 0 | Close
5723 | 1 | 4 | CC DChg | 08:55:00 | 47:39:19 | -0.09969 | 3.8174 | 0.88881 | 71.31 | 0 | 0 | 0.88881 | 71.31 | 0.00356905 | 286.35 | 0 | 0 | 0.00356905 | 286.35 | 2023-03-05 10:56:55 | -0.00038056 | -4.1538 | -333.262 | 0 | Close
5724 | 1 | 4 | CC DChg | 08:55:30 | 47:39:49 | -0.09968 | 3.8171 | 0.88964 | 71.38 | 0 | 0 | 0.88964 | 71.38 | 0.00357222 | 286.6 | 0 | 0 | 0.00357222 | 286.6 | 2023-03-05 10:57:25 | -0.00038049 | -2.7692 | -222.1747 | 0 | Close
5725 | 1 | 4 | CC DChg | 08:56:00 | 47:40:19 | -0.09968 | 3.8169 | 0.89047 | 71.44 | 0 | 0 | 0.89047 | 71.44 | 0.00357539 | 286.86 | 0 | 0 | 0.00357539 | 286.86 | 2023-03-05 10:57:55 | -0.00038047 | -4.1538 | -333.262 | 0 | Close
5726 | 1 | 4 | CC DChg | 08:56:30 | 47:40:49 | -0.09968 | 3.8166 | 0.8913 | 71.51 | 0 | 0 | 0.8913 | 71.51 | 0.00357856 | 287.11 | 0 | 0 | 0.00357856 | 287.11 | 2023-03-05 10:58:25 | -0.00038044 | -2.7692 | -222.1747 | 0 | Close
5727 | 1 | 4 | CC DChg | 08:57:00 | 47:41:19 | -0.09969 | 3.8164 | 0.89213 | 71.58 | 0 | 0 | 0.89213 | 71.58 | 0.00358173 | 287.37 | 0 | 0 | 0.00358173 | 287.37 | 2023-03-05 10:58:55 | -0.00038046 | -4.1529 | -333.1907 | 0 | Close
5728 | 1 | 4 | CC DChg | 08:57:30 | 47:41:49 | -0.09969 | 3.8161 | 0.89296 | 71.64 | 0 | 0 | 0.89296 | 71.64 | 0.0035849 | 287.62 | 0 | 0 | 0.0035849 | 287.62 | 2023-03-05 10:59:25 | -0.00038043 | -2.7692 | -222.1747 | 0 | Close
5729 | 1 | 4 | CC DChg | 08:58:00 | 47:42:19 | -0.09968 | 3.8159 | 0.89379 | 71.71 | 0 | 0 | 0.89379 | 71.71 | 0.00358807 | 287.87 | 0 | 0 | 0.00358807 | 287.87 | 2023-03-05 10:59:55 | -0.00038037 | -4.1533 | -333.2264 | 0 | Close
5730 | 1 | 4 | CC DChg | 08:58:30 | 47:42:49 | -0.09969 | 3.8157 | 0.89462 | 71.78 | 0 | 0 | 0.89462 | 71.78 | 0.00359124 | 288.13 | 0 | 0 | 0.00359124 | 288.13 | 2023-03-05 11:00:25 | -0.00038039 | -4.1538 | -333.262 | 0 | Close
5731 | 1 | 4 | CC DChg | 08:59:00 | 47:43:19 | -0.09968 | 3.8154 | 0.89545 | 71.84 | 0 | 0 | 0.89545 | 71.84 | 0.00359441 | 288.38 | 0 | 0 | 0.00359441 | 288.38 | 2023-03-05 11:00:55 | -0.00038032 | -2.7692 | -222.1747 | 0 | Close
5732 | 1 | 4 | CC DChg | 08:59:30 | 47:43:49 | -0.09969 | 3.8153 | 0.89629 | 71.91 | 0 | 0 | 0.89629 | 71.91 | 0.00359758 | 288.64 | 0 | 0 | 0.00359758 | 288.64 | 2023-03-05 11:01:25 | -0.00038035 | -8.3067 | -666.4527 | 0 | Close
5733 | 1 | 4 | CC DChg | 09:00:00 | 47:44:19 | -0.0997 | 3.815 | 0.89712 | 71.98 | 0 | 0 | 0.89712 | 71.98 | 0.00360075 | 288.89 | 0 | 0 | 0.00360075 | 288.89 | 2023-03-05 11:01:55 | -0.00038036 | -2.7689 | -222.1509 | 0 | Close
5734 | 1 | 4 | CC DChg | 09:00:30 | 47:44:49 | -0.09969 | 3.8149 | 0.89795 | 72.04 | 0 | 0 | 0.89795 | 72.04 | 0.00360392 | 289.15 | 0 | 0 | 0.00360392 | 289.15 | 2023-03-05 11:02:25 | -0.00038031 | -8.3076 | -666.524 | 0 | Close
5735 | 1 | 4 | CC DChg | 09:01:00 | 47:45:19 | -0.09969 | 3.8145 | 0.89878 | 72.11 | 0 | 0 | 0.89878 | 72.11 | 0.00360709 | 289.4 | 0 | 0 | 0.00360709 | 289.4 | 2023-03-05 11:02:55 | -0.00038027 | -2.0767 | -166.6132 | 0 | Close
5736 | 1 | 4 | CC DChg | 09:01:30 | 47:45:49 | -0.09968 | 3.8143 | 0.89961 | 72.18 | 0 | 0 | 0.89961 | 72.18 | 0.00361026 | 289.65 | 0 | 0 | 0.00361026 | 289.65 | 2023-03-05 11:03:25 | -0.00038021 | -4.1538 | -333.262 | 0 | Close
5737 | 1 | 4 | CC DChg | 09:02:00 | 47:46:19 | -0.09969 | 3.8141 | 0.90044 | 72.24 | 0 | 0 | 0.90044 | 72.24 | 0.00361343 | 289.91 | 0 | 0 | 0.00361343 | 289.91 | 2023-03-05 11:03:55 | -0.00038023 | -4.1538 | -333.262 | 0 | Close
5738 | 1 | 4 | CC DChg | 09:02:30 | 47:46:49 | -0.09969 | 3.8138 | 0.90127 | 72.31 | 0 | 0 | 0.90127 | 72.31 | 0.00361659 | 290.16 | 0 | 0 | 0.00361659 | 290.16 | 2023-03-05 11:04:25 | -0.0003802 | -2.7689 | -222.1509 | 0 | Close
5739 | 1 | 4 | CC DChg | 09:03:00 | 47:47:19 | -0.09969 | 3.8136 | 0.9021 | 72.38 | 0 | 0 | 0.9021 | 72.38 | 0.00361976 | 290.42 | 0 | 0 | 0.00361976 | 290.42 | 2023-03-05 11:04:55 | -0.00038018 | -4.1538 | -333.262 | 0 | Close
5740 | 1 | 4 | CC DChg | 09:03:30 | 47:47:49 | -0.09969 | 3.8134 | 0.90293 | 72.44 | 0 | 0 | 0.90293 | 72.44 | 0.00362293 | 290.67 | 0 | 0 | 0.00362293 | 290.67 | 2023-03-05 11:05:25 | -0.00038016 | -4.1538 | -333.262 | 0 | Close
5741 | 1 | 4 | CC DChg | 09:04:00 | 47:48:19 | -0.09968 | 3.8132 | 0.90376 | 72.51 | 0 | 0 | 0.90376 | 72.51 | 0.0036261 | 290.93 | 0 | 0 | 0.0036261 | 290.93 | 2023-03-05 11:05:55 | -0.0003801 | -4.1538 | -333.262 | 0 | Close
5742 | 1 | 4 | CC DChg | 09:04:30 | 47:48:49 | -0.09969 | 3.8129 | 0.90459 | 72.58 | 0 | 0 | 0.90459 | 72.58 | 0.00362927 | 291.18 | 0 | 0 | 0.00362927 | 291.18 | 2023-03-05 11:06:25 | -0.00038011 | -2.7686 | -222.1271 | 0 | Close
5743 | 1 | 4 | CC DChg | 09:05:00 | 47:49:19 | -0.09968 | 3.8127 | 0.90542 | 72.64 | 0 | 0 | 0.90542 | 72.64 | 0.00363243 | 291.43 | 0 | 0 | 0.00363243 | 291.43 | 2023-03-05 11:06:55 | -0.00038005 | -4.1538 | -333.262 | 0 | Close
5744 | 1 | 4 | CC DChg | 09:05:30 | 47:49:49 | -0.09969 | 3.8124 | 0.90625 | 72.71 | 0 | 0 | 0.90625 | 72.71 | 0.0036356 | 291.69 | 0 | 0 | 0.0036356 | 291.69 | 2023-03-05 11:07:25 | -0.00038006 | -2.7692 | -222.1747 | 0 | Close
5745 | 1 | 4 | CC DChg | 09:06:00 | 47:50:19 | -0.09969 | 3.8122 | 0.90708 | 72.78 | 0 | 0 | 0.90708 | 72.78 | 0.00363877 | 291.94 | 0 | 0 | 0.00363877 | 291.94 | 2023-03-05 11:07:55 | -0.00038004 | -4.1538 | -333.262 | 0 | Close
5746 | 1 | 4 | CC DChg | 09:06:30 | 47:50:49 | -0.09968 | 3.812 | 0.90792 | 72.84 | 0 | 0 | 0.90792 | 72.84 | 0.00364193 | 292.2 | 0 | 0 | 0.00364193 | 292.2 | 2023-03-05 11:08:25 | -0.00037998 | -4.1533 | -333.2264 | 0 | Close
5747 | 1 | 4 | CC DChg | 09:07:00 | 47:51:19 | -0.09967 | 3.8118 | 0.90875 | 72.91 | 0 | 0 | 0.90875 | 72.91 | 0.0036451 | 292.45 | 0 | 0 | 0.0036451 | 292.45 | 2023-03-05 11:08:55 | -0.00037992 | -4.1533 | -333.2264 | 0 | Close
5748 | 1 | 4 | CC DChg | 09:07:30 | 47:51:49 | -0.0997 | 3.8115 | 0.90958 | 72.98 | 0 | 0 | 0.90958 | 72.98 | 0.00364827 | 292.7 | 0 | 0 | 0.00364827 | 292.7 | 2023-03-05 11:09:25 | -0.00038001 | -2.7692 | -222.1747 | 0 | Close
5749 | 1 | 4 | CC DChg | 09:08:00 | 47:52:19 | -0.09969 | 3.8114 | 0.91041 | 73.04 | 0 | 0 | 0.91041 | 73.04 | 0.00365143 | 292.96 | 0 | 0 | 0.00365143 | 292.96 | 2023-03-05 11:09:55 | -0.00037996 | -8.3067 | -666.4527 | 0 | Close
5750 | 1 | 4 | CC DChg | 09:08:30 | 47:52:49 | -0.09969 | 3.8111 | 0.91124 | 73.11 | 0 | 0 | 0.91124 | 73.11 | 0.0036546 | 293.21 | 0 | 0 | 0.0036546 | 293.21 | 2023-03-05 11:10:25 | -0.00037993 | -2.7692 | -222.1747 | 0 | Close
5751 | 1 | 4 | CC DChg | 09:09:00 | 47:53:19 | -0.09968 | 3.8109 | 0.91207 | 73.18 | 0 | 0 | 0.91207 | 73.18 | 0.00365776 | 293.47 | 0 | 0 | 0.00365776 | 293.47 | 2023-03-05 11:10:55 | -0.00037987 | -4.1538 | -333.262 | 0 | Close
5752 | 1 | 4 | CC DChg | 09:09:30 | 47:53:49 | -0.0997 | 3.8106 | 0.9129 | 73.24 | 0 | 0 | 0.9129 | 73.24 | 0.00366093 | 293.72 | 0 | 0 | 0.00366093 | 293.72 | 2023-03-05 11:11:25 | -0.00037992 | -2.7689 | -222.1509 | 0 | Close
5753 | 1 | 4 | CC DChg | 09:10:00 | 47:54:19 | -0.09969 | 3.8104 | 0.91373 | 73.31 | 0 | 0 | 0.91373 | 73.31 | 0.0036641 | 293.97 | 0 | 0 | 0.0036641 | 293.97 | 2023-03-05 11:11:55 | -0.00037986 | -4.1533 | -333.2264 | 0 | Close
5754 | 1 | 4 | CC DChg | 09:10:30 | 47:54:49 | -0.09969 | 3.8102 | 0.91456 | 73.38 | 0 | 0 | 0.91456 | 73.38 | 0.00366726 | 294.23 | 0 | 0 | 0.00366726 | 294.23 | 2023-03-05 11:12:25 | -0.00037984 | -4.1538 | -333.262 | 0 | Close
5755 | 1 | 4 | CC DChg | 09:11:00 | 47:55:19 | -0.09969 | 3.81 | 0.91539 | 73.44 | 0 | 0 | 0.91539 | 73.44 | 0.00367043 | 294.48 | 0 | 0 | 0.00367043 | 294.48 | 2023-03-05 11:12:55 | -0.00037982 | -4.1538 | -333.262 | 0 | Close
5756 | 1 | 4 | CC DChg | 09:11:30 | 47:55:49 | -0.09969 | 3.8097 | 0.91622 | 73.51 | 0 | 0 | 0.91622 | 73.51 | 0.00367359 | 294.74 | 0 | 0 | 0.00367359 | 294.74 | 2023-03-05 11:13:25 | -0.00037979 | -2.7692 | -222.1747 | 0 | Close
5757 | 1 | 4 | CC DChg | 09:12:00 | 47:56:19 | -0.09968 | 3.8096 | 0.91705 | 73.58 | 0 | 0 | 0.91705 | 73.58 | 0.00367676 | 294.99 | 0 | 0 | 0.00367676 | 294.99 | 2023-03-05 11:13:55 | -0.00037974 | -8.3067 | -666.4527 | 0 | Close
5758 | 1 | 4 | CC DChg | 09:12:30 | 47:56:49 | -0.09969 | 3.8093 | 0.91788 | 73.64 | 0 | 0 | 0.91788 | 73.64 | 0.00367992 | 295.24 | 0 | 0 | 0.00367992 | 295.24 | 2023-03-05 11:14:25 | -0.00037975 | -2.7692 | -222.1747 | 0 | Close
5759 | 1 | 4 | CC DChg | 09:13:00 | 47:57:19 | -0.09968 | 3.8091 | 0.91871 | 73.71 | 0 | 0 | 0.91871 | 73.71 | 0.00368309 | 295.5 | 0 | 0 | 0.00368309 | 295.5 | 2023-03-05 11:14:55 | -0.00037969 | -4.1538 | -333.262 | 0 | Close
5760 | 1 | 4 | CC DChg | 09:13:30 | 47:57:49 | -0.09967 | 3.8089 | 0.91955 | 73.78 | 0 | 0 | 0.91955 | 73.78 | 0.00368625 | 295.75 | 0 | 0 | 0.00368625 | 295.75 | 2023-03-05 11:15:25 | -0.00037963 | -4.1538 | -333.262 | 0 | Close
5761 | 1 | 4 | CC DChg | 09:14:00 | 47:58:19 | -0.09969 | 3.8086 | 0.92038 | 73.84 | 0 | 0 | 0.92038 | 73.84 | 0.00368941 | 296.01 | 0 | 0 | 0.00368941 | 296.01 | 2023-03-05 11:15:55 | -0.00037968 | -2.7689 | -222.1509 | 0 | Close
5762 | 1 | 4 | CC DChg | 09:14:30 | 47:58:49 | -0.09968 | 3.8084 | 0.92121 | 73.91 | 0 | 0 | 0.92121 | 73.91 | 0.00369258 | 296.26 | 0 | 0 | 0.00369258 | 296.26 | 2023-03-05 11:16:25 | -0.00037962 | -4.1533 | -333.2264 | 0 | Close
5763 | 1 | 4 | CC DChg | 09:15:00 | 47:59:19 | -0.0997 | 3.8082 | 0.92204 | 73.98 | 0 | 0 | 0.92204 | 73.98 | 0.00369574 | 296.51 | 0 | 0 | 0.00369574 | 296.51 | 2023-03-05 11:16:55 | -0.00037968 | -4.1538 | -333.262 | 0 | Close
5764 | 1 | 4 | CC DChg | 09:15:30 | 47:59:49 | -0.09969 | 3.808 | 0.92287 | 74.04 | 0 | 0 | 0.92287 | 74.04 | 0.0036989 | 296.77 | 0 | 0 | 0.0036989 | 296.77 | 2023-03-05 11:17:25 | -0.00037962 | -4.1533 | -333.2264 | 0 | Close
5765 | 1 | 4 | CC DChg | 09:16:00 | 48:00:19 | -0.09968 | 3.8078 | 0.9237 | 74.11 | 0 | 0 | 0.9237 | 74.11 | 0.00370207 | 297.02 | 0 | 0 | 0.00370207 | 297.02 | 2023-03-05 11:17:55 | -0.00037956 | -4.1538 | -333.262 | 0 | Close
5766 | 1 | 4 | CC DChg | 09:16:30 | 48:00:49 | -0.09968 | 3.8075 | 0.92453 | 74.18 | 0 | 0 | 0.92453 | 74.18 | 0.00370523 | 297.27 | 0 | 0 | 0.00370523 | 297.27 | 2023-03-05 11:18:25 | -0.00037953 | -2.7692 | -222.1747 | 0 | Close
5767 | 1 | 4 | CC DChg | 09:17:00 | 48:01:19 | -0.09969 | 3.8073 | 0.92536 | 74.24 | 0 | 0 | 0.92536 | 74.24 | 0.00370839 | 297.53 | 0 | 0 | 0.00370839 | 297.53 | 2023-03-05 11:18:55 | -0.00037955 | -4.1533 | -333.2264 | 0 | Close
5768 | 1 | 4 | CC DChg | 09:17:30 | 48:01:49 | -0.09969 | 3.8071 | 0.92619 | 74.31 | 0 | 0 | 0.92619 | 74.31 | 0.00371156 | 297.78 | 0 | 0 | 0.00371156 | 297.78 | 2023-03-05 11:19:25 | -0.00037953 | -4.1538 | -333.262 | 0 | Close
5769 | 1 | 4 | CC DChg | 09:18:00 | 48:02:19 | -0.09968 | 3.8069 | 0.92702 | 74.38 | 0 | 0 | 0.92702 | 74.38 | 0.00371472 | 298.04 | 0 | 0 | 0.00371472 | 298.04 | 2023-03-05 11:19:55 | -0.00037947 | -4.1538 | -333.262 | 0 | Close
5770 | 1 | 4 | CC DChg | 09:18:30 | 48:02:49 | -0.09968 | 3.8067 | 0.92785 | 74.44 | 0 | 0 | 0.92785 | 74.44 | 0.00371788 | 298.29 | 0 | 0 | 0.00371788 | 298.29 | 2023-03-05 11:20:25 | -0.00037945 | -4.1538 | -333.262 | 0 | Close
5771 | 1 | 4 | CC DChg | 09:19:00 | 48:03:19 | -0.09969 | 3.8064 | 0.92868 | 74.51 | 0 | 0 | 0.92868 | 74.51 | 0.00372104 | 298.54 | 0 | 0 | 0.00372104 | 298.54 | 2023-03-05 11:20:55 | -0.00037946 | -2.7686 | -222.1271 | 0 | Close
5772 | 1 | 4 | CC DChg | 09:19:30 | 48:03:49 | -0.09969 | 3.8063 | 0.92951 | 74.58 | 0 | 0 | 0.92951 | 74.58 | 0.00372421 | 298.8 | 0 | 0 | 0.00372421 | 298.8 | 2023-03-05 11:21:25 | -0.00037945 | -8.3076 | -666.524 | 0 | Close
5773 | 1 | 4 | CC DChg | 09:20:00 | 48:04:19 | -0.09969 | 3.806 | 0.93034 | 74.64 | 0 | 0 | 0.93034 | 74.64 | 0.00372737 | 299.05 | 0 | 0 | 0.00372737 | 299.05 | 2023-03-05 11:21:55 | -0.00037942 | -2.7692 | -222.1747 | 0 | Close
5774 | 1 | 4 | CC DChg | 09:20:30 | 48:04:49 | -0.09968 | 3.8058 | 0.93118 | 74.71 | 0 | 0 | 0.93118 | 74.71 | 0.00373053 | 299.3 | 0 | 0 | 0.00373053 | 299.3 | 2023-03-05 11:22:25 | -0.00037936 | -4.1538 | -333.262 | 0 | Close
5775 | 1 | 4 | CC DChg | 09:21:00 | 48:05:19 | -0.0997 | 3.8057 | 0.93201 | 74.78 | 0 | 0 | 0.93201 | 74.78 | 0.00373369 | 299.56 | 0 | 0 | 0.00373369 | 299.56 | 2023-03-05 11:22:55 | -0.00037943 | -8.3076 | -666.524 | 0 | Close
5776 | 1 | 4 | CC DChg | 09:21:30 | 48:05:49 | -0.09969 | 3.8055 | 0.93284 | 74.84 | 0 | 0 | 0.93284 | 74.84 | 0.00373685 | 299.81 | 0 | 0 | 0.00373685 | 299.81 | 2023-03-05 11:23:25 | -0.00037937 | -4.1533 | -333.2264 | 0 | Close
5777 | 1 | 4 | CC DChg | 09:22:00 | 48:06:19 | -0.09969 | 3.8053 | 0.93367 | 74.91 | 0 | 0 | 0.93367 | 74.91 | 0.00374001 | 300.07 | 0 | 0 | 0.00374001 | 300.07 | 2023-03-05 11:23:55 | -0.00037935 | -4.1538 | -333.262 | 0 | Close
5778 | 1 | 4 | CC DChg | 09:22:30 | 48:06:49 | -0.09969 | 3.8049 | 0.9345 | 74.98 | 0 | 0 | 0.9345 | 74.98 | 0.00374317 | 300.32 | 0 | 0 | 0.00374317 | 300.32 | 2023-03-05 11:24:25 | -0.00037931 | -2.0769 | -166.631 | 0 | Close
5779 | 1 | 4 | CC DChg | 09:23:00 | 48:07:19 | -0.09969 | 3.8048 | 0.93533 | 75.04 | 0 | 0 | 0.93533 | 75.04 | 0.00374634 | 300.57 | 0 | 0 | 0.00374634 | 300.57 | 2023-03-05 11:24:55 | -0.0003793 | -8.3076 | -666.524 | 0 | Close
5780 | 1 | 4 | CC DChg | 09:23:30 | 48:07:49 | -0.09969 | 3.8046 | 0.93616 | 75.11 | 0 | 0 | 0.93616 | 75.11 | 0.0037495 | 300.83 | 0 | 0 | 0.0037495 | 300.83 | 2023-03-05 11:25:25 | -0.00037928 | -4.1529 | -333.1907 | 0 | Close
5781 | 1 | 4 | CC DChg | 09:24:00 | 48:08:19 | -0.09968 | 3.8043 | 0.93699 | 75.18 | 0 | 0 | 0.93699 | 75.18 | 0.00375266 | 301.08 | 0 | 0 | 0.00375266 | 301.08 | 2023-03-05 11:25:55 | -0.00037921 | -2.7692 | -222.1747 | 0 | Close
5782 | 1 | 4 | CC DChg | 09:24:30 | 48:08:49 | -0.09968 | 3.8041 | 0.93782 | 75.24 | 0 | 0 | 0.93782 | 75.24 | 0.00375582 | 301.33 | 0 | 0 | 0.00375582 | 301.33 | 2023-03-05 11:26:25 | -0.00037919 | -4.1538 | -333.262 | 0 | Close
5783 | 1 | 4 | CC DChg | 09:25:00 | 48:09:19 | -0.09969 | 3.8038 | 0.93865 | 75.31 | 0 | 0 | 0.93865 | 75.31 | 0.00375898 | 301.59 | 0 | 0 | 0.00375898 | 301.59 | 2023-03-05 11:26:55 | -0.0003792 | -2.7692 | -222.1747 | 0 | Close
5784 | 1 | 4 | CC DChg | 09:25:30 | 48:09:49 | -0.09969 | 3.8037 | 0.93948 | 75.38 | 0 | 0 | 0.93948 | 75.38 | 0.00376214 | 301.84 | 0 | 0 | 0.00376214 | 301.84 | 2023-03-05 11:27:25 | -0.00037919 | -8.3076 | -666.524 | 0 | Close
5785 | 1 | 4 | CC DChg | 09:26:00 | 48:10:19 | -0.09969 | 3.8035 | 0.94031 | 75.44 | 0 | 0 | 0.94031 | 75.44 | 0.0037653 | 302.09 | 0 | 0 | 0.0037653 | 302.09 | 2023-03-05 11:27:55 | -0.00037917 | -4.1533 | -333.2264 | 0 | Close
5786 | 1 | 4 | CC DChg | 09:26:30 | 48:10:49 | -0.09968 | 3.8032 | 0.94114 | 75.51 | 0 | 0 | 0.94114 | 75.51 | 0.00376846 | 302.35 | 0 | 0 | 0.00376846 | 302.35 | 2023-03-05 11:28:25 | -0.0003791 | -2.7692 | -222.1747 | 0 | Close
5787 | 1 | 4 | CC DChg | 09:27:00 | 48:11:19 | -0.09968 | 3.803 | 0.94198 | 75.58 | 0 | 0 | 0.94198 | 75.58 | 0.00377162 | 302.6 | 0 | 0 | 0.00377162 | 302.6 | 2023-03-05 11:28:55 | -0.00037908 | -4.1533 | -333.2264 | 0 | Close
5788 | 1 | 4 | CC DChg | 09:27:30 | 48:11:49 | -0.09968 | 3.8028 | 0.94281 | 75.64 | 0 | 0 | 0.94281 | 75.64 | 0.00377477 | 302.85 | 0 | 0 | 0.00377477 | 302.85 | 2023-03-05 11:29:25 | -0.00037906 | -4.1538 | -333.262 | 0 | Close
5789 | 1 | 4 | CC DChg | 09:28:00 | 48:12:19 | -0.09969 | 3.8026 | 0.94364 | 75.71 | 0 | 0 | 0.94364 | 75.71 | 0.00377793 | 303.11 | 0 | 0 | 0.00377793 | 303.11 | 2023-03-05 11:29:55 | -0.00037908 | -4.1533 | -333.2264 | 0 | Close
5790 | 1 | 4 | CC DChg | 09:28:30 | 48:12:49 | -0.09969 | 3.8024 | 0.94447 | 75.78 | 0 | 0 | 0.94447 | 75.78 | 0.00378109 | 303.36 | 0 | 0 | 0.00378109 | 303.36 | 2023-03-05 11:30:25 | -0.00037906 | -4.1538 | -333.262 | 0 | Close
5791 | 1 | 4 | CC DChg | 09:29:00 | 48:13:19 | -0.0997 | 3.8023 | 0.9453 | 75.84 | 0 | 0 | 0.9453 | 75.84 | 0.00378425 | 303.61 | 0 | 0 | 0.00378425 | 303.61 | 2023-03-05 11:30:55 | -0.00037909 | -8.3076 | -666.524 | 0 | Close
5792 | 1 | 4 | CC DChg | 09:29:30 | 48:13:49 | -0.0997 | 3.802 | 0.94613 | 75.91 | 0 | 0 | 0.94613 | 75.91 | 0.00378741 | 303.87 | 0 | 0 | 0.00378741 | 303.87 | 2023-03-05 11:31:25 | -0.00037906 | -2.7692 | -222.1747 | 0 | Close
5793 | 1 | 4 | CC DChg | 09:30:00 | 48:14:19 | -0.09967 | 3.8018 | 0.94696 | 75.98 | 0 | 0 | 0.94696 | 75.98 | 0.00379057 | 304.12 | 0 | 0 | 0.00379057 | 304.12 | 2023-03-05 11:31:55 | -0.00037893 | -4.1538 | -333.262 | 0 | Close
5794 | 1 | 4 | CC DChg | 09:30:30 | 48:14:49 | -0.09969 | 3.8016 | 0.94779 | 76.04 | 0 | 0 | 0.94779 | 76.04 | 0.00379373 | 304.37 | 0 | 0 | 0.00379373 | 304.37 | 2023-03-05 11:32:25 | -0.00037898 | -4.1538 | -333.262 | 0 | Close
5795 | 1 | 4 | CC DChg | 09:31:00 | 48:15:19 | -0.0997 | 3.8013 | 0.94862 | 76.11 | 0 | 0 | 0.94862 | 76.11 | 0.00379688 | 304.63 | 0 | 0 | 0.00379688 | 304.63 | 2023-03-05 11:32:55 | -0.00037899 | -2.7692 | -222.1747 | 0 | Close
5796 | 1 | 4 | CC DChg | 09:31:30 | 48:15:49 | -0.0997 | 3.8012 | 0.94945 | 76.18 | 0 | 0 | 0.94945 | 76.18 | 0.00380004 | 304.88 | 0 | 0 | 0.00380004 | 304.88 | 2023-03-05 11:33:25 | -0.00037898 | -8.3076 | -666.524 | 0 | Close
5797 | 1 | 4 | CC DChg | 09:32:00 | 48:16:19 | -0.09969 | 3.801 | 0.95028 | 76.24 | 0 | 0 | 0.95028 | 76.24 | 0.0038032 | 305.13 | 0 | 0 | 0.0038032 | 305.13 | 2023-03-05 11:33:55 | -0.00037892 | -4.1533 | -333.2264 | 0 | Close
5798 | 1 | 4 | CC DChg | 09:32:30 | 48:16:49 | -0.09969 | 3.8008 | 0.95111 | 76.31 | 0 | 0 | 0.95111 | 76.31 | 0.00380636 | 305.39 | 0 | 0 | 0.00380636 | 305.39 | 2023-03-05 11:34:25 | -0.0003789 | -4.1538 | -333.262 | 0 | Close
5799 | 1 | 4 | CC DChg | 09:33:00 | 48:17:19 | -0.0997 | 3.8006 | 0.95194 | 76.38 | 0 | 0 | 0.95194 | 76.38 | 0.00380951 | 305.64 | 0 | 0 | 0.00380951 | 305.64 | 2023-03-05 11:34:55 | -0.00037892 | -4.1538 | -333.262 | 0 | Close
5800 | 1 | 4 | CC DChg | 09:33:30 | 48:17:49 | -0.09968 | 3.8005 | 0.95277 | 76.44 | 0 | 0 | 0.95277 | 76.44 | 0.00381267 | 305.89 | 0 | 0 | 0.00381267 | 305.89 | 2023-03-05 11:35:25 | -0.00037883 | -8.3076 | -666.524 | 0 | Close
5801 | 1 | 4 | CC DChg | 09:34:00 | 48:18:19 | -0.0997 | 3.8001 | 0.95361 | 76.51 | 0 | 0 | 0.95361 | 76.51 | 0.00381583 | 306.15 | 0 | 0 | 0.00381583 | 306.15 | 2023-03-05 11:35:55 | -0.00037887 | -2.0769 | -166.631 | 0 | Close
5802 | 1 | 4 | CC DChg | 09:34:30 | 48:18:49 | -0.09969 | 3.8 | 0.95444 | 76.58 | 0 | 0 | 0.95444 | 76.58 | 0.00381899 | 306.4 | 0 | 0 | 0.00381899 | 306.4 | 2023-03-05 11:36:25 | -0.00037882 | -8.3076 | -666.524 | 0 | Close
5803 | 1 | 4 | CC DChg | 09:35:00 | 48:19:19 | -0.09969 | 3.7998 | 0.95527 | 76.64 | 0 | 0 | 0.95527 | 76.64 | 0.00382214 | 306.65 | 0 | 0 | 0.00382214 | 306.65 | 2023-03-05 11:36:55 | -0.0003788 | -4.1538 | -333.262 | 0 | Close
5804 | 1 | 4 | CC DChg | 09:35:30 | 48:19:49 | -0.09969 | 3.7995 | 0.9561 | 76.71 | 0 | 0 | 0.9561 | 76.71 | 0.0038253 | 306.91 | 0 | 0 | 0.0038253 | 306.91 | 2023-03-05 11:37:25 | -0.00037877 | -2.7692 | -222.1747 | 0 | Close
5805 | 1 | 4 | CC DChg | 09:36:00 | 48:20:19 | -0.09969 | 3.7994 | 0.95693 | 76.78 | 0 | 0 | 0.95693 | 76.78 | 0.00382846 | 307.16 | 0 | 0 | 0.00382846 | 307.16 | 2023-03-05 11:37:55 | -0.00037876 | -8.3076 | -666.524 | 0 | Close
5806 | 1 | 4 | CC DChg | 09:36:30 | 48:20:49 | -0.09969 | 3.7992 | 0.95776 | 76.84 | 0 | 0 | 0.95776 | 76.84 | 0.00383161 | 307.41 | 0 | 0 | 0.00383161 | 307.41 | 2023-03-05 11:38:25 | -0.00037874 | -4.1542 | -333.2977 | 0 | Close
5807 | 1 | 4 | CC DChg | 09:37:00 | 48:21:19 | -0.0997 | 3.799 | 0.95859 | 76.91 | 0 | 0 | 0.95859 | 76.91 | 0.00383477 | 307.67 | 0 | 0 | 0.00383477 | 307.67 | 2023-03-05 11:38:55 | -0.00037876 | -4.1538 | -333.262 | 0 | Close
5808 | 1 | 4 | CC DChg | 09:37:30 | 48:21:49 | -0.0997 | 3.7988 | 0.95942 | 76.98 | 0 | 0 | 0.95942 | 76.98 | 0.00383792 | 307.92 | 0 | 0 | 0.00383792 | 307.92 | 2023-03-05 11:39:25 | -0.00037874 | -4.1538 | -333.262 | 0 | Close
5809 | 1 | 4 | CC DChg | 09:38:00 | 48:22:19 | -0.09969 | 3.7985 | 0.96025 | 77.04 | 0 | 0 | 0.96025 | 77.04 | 0.00384108 | 308.17 | 0 | 0 | 0.00384108 | 308.17 | 2023-03-05 11:39:55 | -0.00037867 | -2.7692 | -222.1747 | 0 | Close
5810 | 1 | 4 | CC DChg | 09:38:30 | 48:22:49 | -0.09969 | 3.7984 | 0.96108 | 77.11 | 0 | 0 | 0.96108 | 77.11 | 0.00384424 | 308.43 | 0 | 0 | 0.00384424 | 308.43 | 2023-03-05 11:40:25 | -0.00037866 | -8.3076 | -666.524 | 0 | Close
5811 | 1 | 4 | CC DChg | 09:39:00 | 48:23:19 | -0.0997 | 3.7982 | 0.96191 | 77.18 | 0 | 0 | 0.96191 | 77.18 | 0.00384739 | 308.68 | 0 | 0 | 0.00384739 | 308.68 | 2023-03-05 11:40:55 | -0.00037868 | -4.1533 | -333.2264 | 0 | Close
5812 | 1 | 4 | CC DChg | 09:39:30 | 48:23:49 | -0.09968 | 3.798 | 0.96274 | 77.24 | 0 | 0 | 0.96274 | 77.24 | 0.00385055 | 308.93 | 0 | 0 | 0.00385055 | 308.93 | 2023-03-05 11:41:25 | -0.00037858 | -4.1542 | -333.2977 | 0 | Close
5813 | 1 | 4 | CC DChg | 09:40:00 | 48:24:19 | -0.09969 | 3.7979 | 0.96357 | 77.31 | 0 | 0 | 0.96357 | 77.31 | 0.0038537 | 309.19 | 0 | 0 | 0.0038537 | 309.19 | 2023-03-05 11:41:55 | -0.00037861 | -8.3076 | -666.524 | 0 | Close
5814 | 1 | 4 | CC DChg | 09:40:30 | 48:24:49 | -0.0997 | 3.7975 | 0.96441 | 77.38 | 0 | 0 | 0.96441 | 77.38 | 0.00385686 | 309.44 | 0 | 0 | 0.00385686 | 309.44 | 2023-03-05 11:42:25 | -0.00037861 | -2.0769 | -166.631 | 0 | Close
5815 | 1 | 4 | CC DChg | 09:41:00 | 48:25:19 | -0.09969 | 3.7974 | 0.96524 | 77.44 | 0 | 0 | 0.96524 | 77.44 | 0.00386001 | 309.69 | 0 | 0 | 0.00386001 | 309.69 | 2023-03-05 11:42:55 | -0.00037856 | -8.3067 | -666.4527 | 0 | Close
5816 | 1 | 4 | CC DChg | 09:41:30 | 48:25:49 | -0.09969 | 3.7971 | 0.96607 | 77.51 | 0 | 0 | 0.96607 | 77.51 | 0.00386317 | 309.95 | 0 | 0 | 0.00386317 | 309.95 | 2023-03-05 11:43:25 | -0.00037853 | -2.7695 | -222.1985 | 0 | Close
5817 | 1 | 4 | CC DChg | 09:42:00 | 48:26:19 | -0.09969 | 3.797 | 0.9669 | 77.58 | 0 | 0 | 0.9669 | 77.58 | 0.00386632 | 310.2 | 0 | 0 | 0.00386632 | 310.2 | 2023-03-05 11:43:55 | -0.00037852 | -8.3076 | -666.524 | 0 | Close
5818 | 1 | 4 | CC DChg | 09:42:30 | 48:26:49 | -0.09969 | 3.7968 | 0.96773 | 77.64 | 0 | 0 | 0.96773 | 77.64 | 0.00386947 | 310.45 | 0 | 0 | 0.00386947 | 310.45 | 2023-03-05 11:44:25 | -0.0003785 | -4.1538 | -333.262 | 0 | Close
5819 | 1 | 4 | CC DChg | 09:43:00 | 48:27:19 | -0.09968 | 3.7966 | 0.96856 | 77.71 | 0 | 0 | 0.96856 | 77.71 | 0.00387263 | 310.71 | 0 | 0 | 0.00387263 | 310.71 | 2023-03-05 11:44:55 | -0.00037845 | -4.1538 | -333.262 | 0 | Close
5820 | 1 | 4 | CC DChg | 09:43:30 | 48:27:49 | -0.0997 | 3.7963 | 0.96939 | 77.78 | 0 | 0 | 0.96939 | 77.78 | 0.00387578 | 310.96 | 0 | 0 | 0.00387578 | 310.96 | 2023-03-05 11:45:25 | -0.00037849 | -2.7692 | -222.1747 | 0 | Close
5821 | 1 | 4 | CC DChg | 09:44:00 | 48:28:19 | -0.09969 | 3.7962 | 0.97022 | 77.84 | 0 | 0 | 0.97022 | 77.84 | 0.00387894 | 311.21 | 0 | 0 | 0.00387894 | 311.21 | 2023-03-05 11:45:55 | -0.00037844 | -8.3076 | -666.524 | 0 | Close
5822 | 1 | 4 | CC DChg | 09:44:30 | 48:28:49 | -0.0997 | 3.7961 | 0.97105 | 77.91 | 0 | 0 | 0.97105 | 77.91 | 0.00388209 | 311.46 | 0 | 0 | 0.00388209 | 311.46 | 2023-03-05 11:46:25 | -0.00037847 | -8.3084 | -666.5954 | 0 | Close
5823 | 1 | 4 | CC DChg | 09:45:00 | 48:29:19 | -0.09969 | 3.7958 | 0.97188 | 77.98 | 0 | 0 | 0.97188 | 77.98 | 0.00388524 | 311.72 | 0 | 0 | 0.00388524 | 311.72 | 2023-03-05 11:46:55 | -0.0003784 | -2.7692 | -222.1747 | 0 | Close
5824 | 1 | 4 | CC DChg | 09:45:30 | 48:29:49 | -0.09971 | 3.7956 | 0.97271 | 78.04 | 0 | 0 | 0.97271 | 78.04 | 0.0038884 | 311.97 | 0 | 0 | 0.0038884 | 311.97 | 2023-03-05 11:47:25 | -0.00037846 | -4.1538 | -333.262 | 0 | Close
5825 | 1 | 4 | CC DChg | 09:46:00 | 48:30:19 | -0.09969 | 3.7954 | 0.97354 | 78.11 | 0 | 0 | 0.97354 | 78.11 | 0.00389155 | 312.22 | 0 | 0 | 0.00389155 | 312.22 | 2023-03-05 11:47:55 | -0.00037836 | -4.1538 | -333.262 | 0 | Close
5826 | 1 | 4 | CC DChg | 09:46:30 | 48:30:49 | -0.09969 | 3.7952 | 0.97437 | 78.18 | 0 | 0 | 0.97437 | 78.18 | 0.0038947 | 312.48 | 0 | 0 | 0.0038947 | 312.48 | 2023-03-05 11:48:25 | -0.00037834 | -4.1538 | -333.262 | 0 | Close
5827 | 1 | 4 | CC DChg | 09:47:00 | 48:31:19 | -0.0997 | 3.795 | 0.97521 | 78.24 | 0 | 0 | 0.97521 | 78.24 | 0.00389786 | 312.73 | 0 | 0 | 0.00389786 | 312.73 | 2023-03-05 11:48:55 | -0.00037836 | -4.1538 | -333.262 | 0 | Close
5828 | 1 | 4 | CC DChg | 09:47:30 | 48:31:49 | -0.0997 | 3.7948 | 0.97604 | 78.31 | 0 | 0 | 0.97604 | 78.31 | 0.00390101 | 312.98 | 0 | 0 | 0.00390101 | 312.98 | 2023-03-05 11:49:25 | -0.00037834 | -4.1538 | -333.262 | 0 | Close
5829 | 1 | 4 | CC DChg | 09:48:00 | 48:32:19 | -0.09968 | 3.7946 | 0.97687 | 78.38 | 0 | 0 | 0.97687 | 78.38 | 0.00390416 | 313.24 | 0 | 0 | 0.00390416 | 313.24 | 2023-03-05 11:49:55 | -0.00037825 | -4.1538 | -333.262 | 0 | Close
5830 | 1 | 4 | CC DChg | 09:48:30 | 48:32:49 | -0.09969 | 3.7944 | 0.9777 | 78.44 | 0 | 0 | 0.9777 | 78.44 | 0.00390731 | 313.49 | 0 | 0 | 0.00390731 | 313.49 | 2023-03-05 11:50:25 | -0.00037826 | -4.1538 | -333.262 | 0 | Close
5831 | 1 | 4 | CC DChg | 09:49:00 | 48:33:19 | -0.09969 | 3.7943 | 0.97853 | 78.51 | 0 | 0 | 0.97853 | 78.51 | 0.00391047 | 313.74 | 0 | 0 | 0.00391047 | 313.74 | 2023-03-05 11:50:55 | -0.00037825 | -8.3076 | -666.524 | 0 | Close
5832 | 1 | 4 | CC DChg | 09:49:30 | 48:33:49 | -0.0997 | 3.7941 | 0.97936 | 78.58 | 0 | 0 | 0.97936 | 78.58 | 0.00391362 | 313.99 | 0 | 0 | 0.00391362 | 313.99 | 2023-03-05 11:51:25 | -0.00037827 | -4.1542 | -333.2977 | 0 | Close
5833 | 1 | 4 | CC DChg | 09:50:00 | 48:34:19 | -0.09968 | 3.7938 | 0.98019 | 78.64 | 0 | 0 | 0.98019 | 78.64 | 0.00391677 | 314.25 | 0 | 0 | 0.00391677 | 314.25 | 2023-03-05 11:51:55 | -0.00037817 | -2.7692 | -222.1747 | 0 | Close
5834 | 1 | 4 | CC DChg | 09:50:30 | 48:34:49 | -0.09968 | 3.7936 | 0.98102 | 78.71 | 0 | 0 | 0.98102 | 78.71 | 0.00391992 | 314.5 | 0 | 0 | 0.00391992 | 314.5 | 2023-03-05 11:52:25 | -0.00037815 | -4.1533 | -333.2264 | 0 | Close
5835 | 1 | 4 | CC DChg | 09:51:00 | 48:35:19 | -0.09969 | 3.7936 | 0.98185 | 78.77 | 0 | 0 | 0.98185 | 78.77 | 0.00392307 | 314.75 | 0 | 0 | 0.00392307 | 314.75 | 2023-03-05 11:52:55 | -0.00037818 | 0 | 0 | 0 | Close
5836 | 1 | 4 | CC DChg | 09:51:30 | 48:35:49 | -0.09969 | 3.7933 | 0.98268 | 78.84 | 0 | 0 | 0.98268 | 78.84 | 0.00392623 | 315.01 | 0 | 0 | 0.00392623 | 315.01 | 2023-03-05 11:53:25 | -0.00037815 | -2.7698 | -222.2222 | 0 | Close
5837 | 1 | 4 | CC DChg | 09:52:00 | 48:36:19 | -0.0997 | 3.7931 | 0.98351 | 78.91 | 0 | 0 | 0.98351 | 78.91 | 0.00392938 | 315.26 | 0 | 0 | 0.00392938 | 315.26 | 2023-03-05 11:53:55 | -0.00037817 | -4.1533 | -333.2264 | 0 | Close
5838 | 1 | 4 | CC DChg | 09:52:30 | 48:36:49 | -0.09969 | 3.7929 | 0.98434 | 78.97 | 0 | 0 | 0.98434 | 78.97 | 0.00393253 | 315.51 | 0 | 0 | 0.00393253 | 315.51 | 2023-03-05 11:54:25 | -0.00037811 | -4.1538 | -333.262 | 0 | Close
5839 | 1 | 4 | CC DChg | 09:53:00 | 48:37:19 | -0.09969 | 3.7927 | 0.98517 | 79.04 | 0 | 0 | 0.98517 | 79.04 | 0.00393568 | 315.76 | 0 | 0 | 0.00393568 | 315.76 | 2023-03-05 11:54:55 | -0.00037809 | -4.1538 | -333.262 | 0 | Close
5840 | 1 | 4 | CC DChg | 09:53:30 | 48:37:49 | -0.09969 | 3.7925 | 0.98601 | 79.11 | 0 | 0 | 0.98601 | 79.11 | 0.00393883 | 316.02 | 0 | 0 | 0.00393883 | 316.02 | 2023-03-05 11:55:25 | -0.00037807 | -4.1542 | -333.2977 | 0 | Close
5841 | 1 | 4 | CC DChg | 09:54:00 | 48:38:19 | -0.09969 | 3.7924 | 0.98684 | 79.17 | 0 | 0 | 0.98684 | 79.17 | 0.00394198 | 316.27 | 0 | 0 | 0.00394198 | 316.27 | 2023-03-05 11:55:55 | -0.00037806 | -8.3076 | -666.524 | 0 | Close
5842 | 1 | 4 | CC DChg | 09:54:30 | 48:38:49 | -0.09969 | 3.7922 | 0.98767 | 79.24 | 0 | 0 | 0.98767 | 79.24 | 0.00394513 | 316.52 | 0 | 0 | 0.00394513 | 316.52 | 2023-03-05 11:56:25 | -0.00037804 | -4.1538 | -333.262 | 0 | Close
5843 | 1 | 4 | CC DChg | 09:55:00 | 48:39:19 | -0.09969 | 3.792 | 0.9885 | 79.31 | 0 | 0 | 0.9885 | 79.31 | 0.00394828 | 316.77 | 0 | 0 | 0.00394828 | 316.77 | 2023-03-05 11:56:55 | -0.00037802 | -4.1538 | -333.262 | 0 | Close
5844 | 1 | 4 | CC DChg | 09:55:30 | 48:39:49 | -0.09969 | 3.7917 | 0.98933 | 79.37 | 0 | 0 | 0.98933 | 79.37 | 0.00395143 | 317.03 | 0 | 0 | 0.00395143 | 317.03 | 2023-03-05 11:57:25 | -0.00037799 | -2.7695 | -222.1985 | 0 | Close
5845 | 1 | 4 | CC DChg | 09:56:00 | 48:40:19 | -0.09969 | 3.7916 | 0.99016 | 79.44 | 0 | 0 | 0.99016 | 79.44 | 0.00395458 | 317.28 | 0 | 0 | 0.00395458 | 317.28 | 2023-03-05 11:57:55 | -0.00037798 | -8.3076 | -666.524 | 0 | Close
5846 | 1 | 4 | CC DChg | 09:56:30 | 48:40:49 | -0.09969 | 3.7915 | 0.99099 | 79.51 | 0 | 0 | 0.99099 | 79.51 | 0.00395773 | 317.53 | 0 | 0 | 0.00395773 | 317.53 | 2023-03-05 11:58:25 | -0.00037797 | -8.3076 | -666.524 | 0 | Close
5847 | 1 | 4 | CC DChg | 09:57:00 | 48:41:19 | -0.09969 | 3.7912 | 0.99182 | 79.57 | 0 | 0 | 0.99182 | 79.57 | 0.00396088 | 317.79 | 0 | 0 | 0.00396088 | 317.79 | 2023-03-05 11:58:55 | -0.00037794 | -2.7689 | -222.1509 | 0 | Close
5848 | 1 | 4 | CC DChg | 09:57:30 | 48:41:49 | -0.0997 | 3.791 | 0.99265 | 79.64 | 0 | 0 | 0.99265 | 79.64 | 0.00396403 | 318.04 | 0 | 0 | 0.00396403 | 318.04 | 2023-03-05 11:59:25 | -0.00037796 | -4.1547 | -333.3333 | 0 | Close
5849 | 1 | 4 | CC DChg | 09:58:00 | 48:42:19 | -0.09968 | 3.7908 | 0.99348 | 79.71 | 0 | 0 | 0.99348 | 79.71 | 0.00396718 | 318.29 | 0 | 0 | 0.00396718 | 318.29 | 2023-03-05 11:59:55 | -0.00037787 | -4.1538 | -333.262 | 0 | Close
5850 | 1 | 4 | CC DChg | 09:58:30 | 48:42:49 | -0.09968 | 3.7906 | 0.99431 | 79.77 | 0 | 0 | 0.99431 | 79.77 | 0.00397033 | 318.54 | 0 | 0 | 0.00397033 | 318.54 | 2023-03-05 12:00:25 | -0.00037785 | -4.1533 | -333.2264 | 0 | Close
5851 | 1 | 4 | CC DChg | 09:59:00 | 48:43:19 | -0.09969 | 3.7905 | 0.99514 | 79.84 | 0 | 0 | 0.99514 | 79.84 | 0.00397348 | 318.8 | 0 | 0 | 0.00397348 | 318.8 | 2023-03-05 12:00:55 | -0.00037787 | -8.3076 | -666.524 | 0 | Close
5852 | 1 | 4 | CC DChg | 09:59:30 | 48:43:49 | -0.09969 | 3.7903 | 0.99597 | 79.91 | 0 | 0 | 0.99597 | 79.91 | 0.00397663 | 319.05 | 0 | 0 | 0.00397663 | 319.05 | 2023-03-05 12:01:25 | -0.00037785 | -4.1538 | -333.262 | 0 | Close
5853 | 1 | 4 | CC DChg | 10:00:00 | 48:44:19 | -0.09968 | 3.7901 | 0.99681 | 79.97 | 0 | 0 | 0.99681 | 79.97 | 0.00397978 | 319.3 | 0 | 0 | 0.00397978 | 319.3 | 2023-03-05 12:01:55 | -0.0003778 | -4.1538 | -333.262 | 0 | Close
5854 | 1 | 4 | CC DChg | 10:00:30 | 48:44:49 | -0.09971 | 3.7899 | 0.99764 | 80.04 | 0 | 0 | 0.99764 | 80.04 | 0.00398292 | 319.55 | 0 | 0 | 0.00398292 | 319.55 | 2023-03-05 12:02:25 | -0.00037789 | -4.1533 | -333.2264 | 0 | Close
5855 | 1 | 4 | CC DChg | 10:01:00 | 48:45:19 | -0.09969 | 3.7897 | 0.99847 | 80.11 | 0 | 0 | 0.99847 | 80.11 | 0.00398607 | 319.81 | 0 | 0 | 0.00398607 | 319.81 | 2023-03-05 12:02:55 | -0.0003778 | -4.1547 | -333.3333 | 0 | Close
5856 | 1 | 4 | CC DChg | 10:01:30 | 48:45:49 | -0.09969 | 3.7895 | 0.9993 | 80.17 | 0 | 0 | 0.9993 | 80.17 | 0.00398922 | 320.06 | 0 | 0 | 0.00398922 | 320.06 | 2023-03-05 12:03:25 | -0.00037778 | -4.1538 | -333.262 | 0 | Close
5857 | 1 | 4 | CC DChg | 10:02:00 | 48:46:19 | -0.0997 | 3.7894 | 1.00013 | 80.24 | 0 | 0 | 1.00013 | 80.24 | 0.00399237 | 320.31 | 0 | 0 | 0.00399237 | 320.31 | 2023-03-05 12:03:55 | -0.0003778 | -8.3067 | -666.4527 | 0 | Close
5858 | 1 | 4 | CC DChg | 10:02:30 | 48:46:49 | -0.09969 | 3.7892 | 1.00096 | 80.31 | 0 | 0 | 1.00096 | 80.31 | 0.00399552 | 320.56 | 0 | 0 | 0.00399552 | 320.56 | 2023-03-05 12:04:25 | -0.00037775 | -4.1538 | -333.262 | 0 | Close
5859 | 1 | 4 | CC DChg | 10:03:00 | 48:47:19 | -0.0997 | 3.789 | 1.00179 | 80.37 | 0 | 0 | 1.00179 | 80.37 | 0.00399866 | 320.82 | 0 | 0 | 0.00399866 | 320.82 | 2023-03-05 12:04:55 | -0.00037776 | -4.1542 | -333.2977 | 0 | Close
5860 | 1 | 4 | CC DChg | 10:03:30 | 48:47:49 | -0.0997 | 3.7888 | 1.00262 | 80.44 | 0 | 0 | 1.00262 | 80.44 | 0.00400181 | 321.07 | 0 | 0 | 0.00400181 | 321.07 | 2023-03-05 12:05:25 | -0.00037774 | -4.1538 | -333.262 | 0 | Close
5861 | 1 | 4 | CC DChg | 10:04:00 | 48:48:19 | -0.09969 | 3.7887 | 1.00345 | 80.51 | 0 | 0 | 1.00345 | 80.51 | 0.00400496 | 321.32 | 0 | 0 | 0.00400496 | 321.32 | 2023-03-05 12:05:55 | -0.0003777 | -8.3076 | -666.524 | 0 | Close
5862 | 1 | 4 | CC DChg | 10:04:30 | 48:48:49 | -0.09969 | 3.7884 | 1.00428 | 80.57 | 0 | 0 | 1.00428 | 80.57 | 0.00400811 | 321.57 | 0 | 0 | 0.00400811 | 321.57 | 2023-03-05 12:06:25 | -0.00037767 | -2.7692 | -222.1747 | 0 | Close
5863 | 1 | 4 | CC DChg | 10:05:00 | 48:49:19 | -0.0997 | 3.7883 | 1.00511 | 80.64 | 0 | 0 | 1.00511 | 80.64 | 0.00401125 | 321.83 | 0 | 0 | 0.00401125 | 321.83 | 2023-03-05 12:06:55 | -0.00037769 | -8.3084 | -666.5954 | 0 | Close
5864 | 1 | 4 | CC DChg | 10:05:30 | 48:49:49 | -0.09969 | 3.7881 | 1.00594 | 80.71 | 0 | 0 | 1.00594 | 80.71 | 0.0040144 | 322.08 | 0 | 0 | 0.0040144 | 322.08 | 2023-03-05 12:07:25 | -0.00037764 | -4.1538 | -333.262 | 0 | Close
5865 | 1 | 4 | CC DChg | 10:06:00 | 48:50:19 | -0.0997 | 3.788 | 1.00677 | 80.77 | 0 | 0 | 1.00677 | 80.77 | 0.00401755 | 322.33 | 0 | 0 | 0.00401755 | 322.33 | 2023-03-05 12:07:55 | -0.00037766 | -8.3076 | -666.524 | 0 | Close
5866 | 1 | 4 | CC DChg | 10:06:30 | 48:50:49 | -0.0997 | 3.7879 | 1.00761 | 80.84 | 0 | 0 | 1.00761 | 80.84 | 0.0040207 | 322.58 | 0 | 0 | 0.0040207 | 322.58 | 2023-03-05 12:08:25 | -0.00037765 | -8.3076 | -666.524 | 0 | Close
5867 | 1 | 4 | CC DChg | 10:07:00 | 48:51:19 | -0.0997 | 3.7876 | 1.00844 | 80.91 | 0 | 0 | 1.00844 | 80.91 | 0.00402384 | 322.84 | 0 | 0 | 0.00402384 | 322.84 | 2023-03-05 12:08:55 | -0.00037762 | -2.7692 | -222.1747 | 0 | Close
5868 | 1 | 4 | CC DChg | 10:07:30 | 48:51:49 | -0.0997 | 3.7874 | 1.00927 | 80.97 | 0 | 0 | 1.00927 | 80.97 | 0.00402699 | 323.09 | 0 | 0 | 0.00402699 | 323.09 | 2023-03-05 12:09:25 | -0.0003776 | -4.1538 | -333.262 | 0 | Close
5869 | 1 | 4 | CC DChg | 10:08:00 | 48:52:19 | -0.09968 | 3.7873 | 1.0101 | 81.04 | 0 | 0 | 1.0101 | 81.04 | 0.00403013 | 323.34 | 0 | 0 | 0.00403013 | 323.34 | 2023-03-05 12:09:55 | -0.00037752 | -8.3084 | -666.5954 | 0 | Close
5870 | 1 | 4 | CC DChg | 10:08:30 | 48:52:49 | -0.0997 | 3.787 | 1.01093 | 81.11 | 0 | 0 | 1.01093 | 81.11 | 0.00403328 | 323.59 | 0 | 0 | 0.00403328 | 323.59 | 2023-03-05 12:10:25 | -0.00037756 | -2.7692 | -222.1747 | 0 | Close
5871 | 1 | 4 | CC DChg | 10:09:00 | 48:53:19 | -0.09969 | 3.7868 | 1.01176 | 81.17 | 0 | 0 | 1.01176 | 81.17 | 0.00403643 | 323.85 | 0 | 0 | 0.00403643 | 323.85 | 2023-03-05 12:10:55 | -0.00037751 | -4.1538 | -333.262 | 0 | Close
5872 | 1 | 4 | CC DChg | 10:09:30 | 48:53:49 | -0.09969 | 3.7867 | 1.01259 | 81.24 | 0 | 0 | 1.01259 | 81.24 | 0.00403957 | 324.1 | 0 | 0 | 0.00403957 | 324.1 | 2023-03-05 12:11:25 | -0.0003775 | -8.3093 | -666.6667 | 0 | Close
5873 | 1 | 4 | CC DChg | 10:10:00 | 48:54:19 | -0.0997 | 3.7865 | 1.01342 | 81.31 | 0 | 0 | 1.01342 | 81.31 | 0.00404272 | 324.35 | 0 | 0 | 0.00404272 | 324.35 | 2023-03-05 12:11:55 | -0.00037751 | -4.1533 | -333.2264 | 0 | Close
5874 | 1 | 4 | CC DChg | 10:10:30 | 48:54:49 | -0.0997 | 3.7863 | 1.01425 | 81.37 | 0 | 0 | 1.01425 | 81.37 | 0.00404587 | 324.6 | 0 | 0 | 0.00404587 | 324.6 | 2023-03-05 12:12:25 | -0.00037749 | -4.1542 | -333.2977 | 0 | Close
5875 | 1 | 4 | CC DChg | 10:11:00 | 48:55:19 | -0.09969 | 3.7861 | 1.01508 | 81.44 | 0 | 0 | 1.01508 | 81.44 | 0.00404901 | 324.86 | 0 | 0 | 0.00404901 | 324.86 | 2023-03-05 12:12:55 | -0.00037744 | -4.1538 | -333.262 | 0 | Close
5876 | 1 | 4 | CC DChg | 10:11:30 | 48:55:49 | -0.0997 | 3.786 | 1.01591 | 81.51 | 0 | 0 | 1.01591 | 81.51 | 0.00405216 | 325.11 | 0 | 0 | 0.00405216 | 325.11 | 2023-03-05 12:13:25 | -0.00037746 | -8.3076 | -666.524 | 0 | Close
5877 | 1 | 4 | CC DChg | 10:12:00 | 48:56:19 | -0.09969 | 3.7859 | 1.01674 | 81.57 | 0 | 0 | 1.01674 | 81.57 | 0.0040553 | 325.36 | 0 | 0 | 0.0040553 | 325.36 | 2023-03-05 12:13:55 | -0.00037742 | -8.3084 | -666.5954 | 0 | Close
5878 | 1 | 4 | CC DChg | 10:12:30 | 48:56:49 | -0.09969 | 3.7856 | 1.01757 | 81.64 | 0 | 0 | 1.01757 | 81.64 | 0.00405845 | 325.61 | 0 | 0 | 0.00405845 | 325.61 | 2023-03-05 12:14:25 | -0.00037739 | -2.7692 | -222.1747 | 0 | Close
5879 | 1 | 4 | CC DChg | 10:13:00 | 48:57:19 | -0.0997 | 3.7855 | 1.01841 | 81.71 | 0 | 0 | 1.01841 | 81.71 | 0.00406159 | 325.87 | 0 | 0 | 0.00406159 | 325.87 | 2023-03-05 12:14:55 | -0.00037741 | -8.3084 | -666.5954 | 0 | Close
5880 | 1 | 4 | CC DChg | 10:13:30 | 48:57:49 | -0.0997 | 3.7852 | 1.01924 | 81.77 | 0 | 0 | 1.01924 | 81.77 | 0.00406474 | 326.12 | 0 | 0 | 0.00406474 | 326.12 | 2023-03-05 12:15:25 | -0.00037738 | -2.7692 | -222.1747 | 0 | Close
5881 | 1 | 4 | CC DChg | 10:14:00 | 48:58:19 | -0.09969 | 3.7851 | 1.02007 | 81.84 | 0 | 0 | 1.02007 | 81.84 | 0.00406788 | 326.37 | 0 | 0 | 0.00406788 | 326.37 | 2023-03-05 12:15:55 | -0.00037734 | -8.3076 | -666.524 | 0 | Close
5882 | 1 | 4 | CC DChg | 10:14:30 | 48:58:49 | -0.0997 | 3.785 | 1.0209 | 81.91 | 0 | 0 | 1.0209 | 81.91 | 0.00407103 | 326.62 | 0 | 0 | 0.00407103 | 326.62 | 2023-03-05 12:16:25 | -0.00037736 | -8.3084 | -666.5954 | 0 | Close
5883 | 1 | 4 | CC DChg | 10:15:00 | 48:59:19 | -0.0997 | 3.7848 | 1.02173 | 81.97 | 0 | 0 | 1.02173 | 81.97 | 0.00407417 | 326.87 | 0 | 0 | 0.00407417 | 326.87 | 2023-03-05 12:16:55 | -0.00037734 | -4.1538 | -333.262 | 0 | Close
5884 | 1 | 4 | CC DChg | 10:15:30 | 48:59:49 | -0.0997 | 3.7846 | 1.02256 | 82.04 | 0 | 0 | 1.02256 | 82.04 | 0.00407731 | 327.13 | 0 | 0 | 0.00407731 | 327.13 | 2023-03-05 12:17:25 | -0.00037732 | -4.1542 | -333.2977 | 0 | Close
5885 | 1 | 4 | CC DChg | 10:16:00 | 49:00:19 | -0.09969 | 3.7844 | 1.02339 | 82.11 | 0 | 0 | 1.02339 | 82.11 | 0.00408046 | 327.38 | 0 | 0 | 0.00408046 | 327.38 | 2023-03-05 12:17:55 | -0.00037727 | -4.1538 | -333.262 | 0 | Close
5886 | 1 | 4 | CC DChg | 10:16:30 | 49:00:49 | -0.09969 | 3.7842 | 1.02422 | 82.17 | 0 | 0 | 1.02422 | 82.17 | 0.0040836 | 327.63 | 0 | 0 | 0.0040836 | 327.63 | 2023-03-05 12:18:25 | -0.00037725 | -4.1542 | -333.2977 | 0 | Close
5887 | 1 | 4 | CC DChg | 10:17:00 | 49:01:19 | -0.0997 | 3.7841 | 1.02505 | 82.24 | 0 | 0 | 1.02505 | 82.24 | 0.00408675 | 327.88 | 0 | 0 | 0.00408675 | 327.88 | 2023-03-05 12:18:55 | -0.00037727 | -8.3067 | -666.4527 | 0 | Close
5888 | 1 | 4 | CC DChg | 10:17:30 | 49:01:49 | -0.09971 | 3.7839 | 1.02588 | 82.31 | 0 | 0 | 1.02588 | 82.31 | 0.00408989 | 328.14 | 0 | 0 | 0.00408989 | 328.14 | 2023-03-05 12:19:25 | -0.00037729 | -4.1547 | -333.3333 | 0 | Close
5889 | 1 | 4 | CC DChg | 10:18:00 | 49:02:19 | -0.09969 | 3.7837 | 1.02671 | 82.37 | 0 | 0 | 1.02671 | 82.37 | 0.00409303 | 328.39 | 0 | 0 | 0.00409303 | 328.39 | 2023-03-05 12:19:55 | -0.0003772 | -4.1538 | -333.262 | 0 | Close
5890 | 1 | 4 | CC DChg | 10:18:30 | 49:02:49 | -0.09969 | 3.7835 | 1.02754 | 82.44 | 0 | 0 | 1.02754 | 82.44 | 0.00409618 | 328.64 | 0 | 0 | 0.00409618 | 328.64 | 2023-03-05 12:20:25 | -0.00037718 | -4.1542 | -333.2977 | 0 | Close
5891 | 1 | 4 | CC DChg | 10:19:00 | 49:03:19 | -0.09969 | 3.7833 | 1.02837 | 82.51 | 0 | 0 | 1.02837 | 82.51 | 0.00409932 | 328.89 | 0 | 0 | 0.00409932 | 328.89 | 2023-03-05 12:20:55 | -0.00037716 | -4.1538 | -333.262 | 0 | Close
5892 | 1 | 4 | CC DChg | 10:19:30 | 49:03:49 | -0.09969 | 3.7833 | 1.02921 | 82.57 | 0 | 0 | 1.02921 | 82.57 | 0.00410246 | 329.14 | 0 | 0 | 0.00410246 | 329.14 | 2023-03-05 12:21:25 | -0.00037716 | 0 | 0 | 0 | Close
5893 | 1 | 4 | CC DChg | 10:20:00 | 49:04:19 | -0.0997 | 3.783 | 1.03004 | 82.64 | 0 | 0 | 1.03004 | 82.64 | 0.00410561 | 329.4 | 0 | 0 | 0.00410561 | 329.4 | 2023-03-05 12:21:55 | -0.00037717 | -2.7692 | -222.1747 | 0 | Close
5894 | 1 | 4 | CC DChg | 10:20:30 | 49:04:49 | -0.0997 | 3.7828 | 1.03087 | 82.71 | 0 | 0 | 1.03087 | 82.71 | 0.00410875 | 329.65 | 0 | 0 | 0.00410875 | 329.65 | 2023-03-05 12:22:25 | -0.00037715 | -4.1538 | -333.262 | 0 | Close
5895 | 1 | 4 | CC DChg | 10:21:00 | 49:05:19 | -0.09969 | 3.7827 | 1.0317 | 82.77 | 0 | 0 | 1.0317 | 82.77 | 0.00411189 | 329.9 | 0 | 0 | 0.00411189 | 329.9 | 2023-03-05 12:22:55 | -0.0003771 | -8.3084 | -666.5954 | 0 | Close
5896 | 1 | 4 | CC DChg | 10:21:30 | 49:05:49 | -0.09969 | 3.7824 | 1.03253 | 82.84 | 0 | 0 | 1.03253 | 82.84 | 0.00411503 | 330.15 | 0 | 0 | 0.00411503 | 330.15 | 2023-03-05 12:23:25 | -0.00037707 | -2.7692 | -222.1747 | 0 | Close
5897 | 1 | 4 | CC DChg | 10:22:00 | 49:06:19 | -0.0997 | 3.7823 | 1.03336 | 82.91 | 0 | 0 | 1.03336 | 82.91 | 0.00411818 | 330.41 | 0 | 0 | 0.00411818 | 330.41 | 2023-03-05 12:23:55 | -0.0003771 | -8.3076 | -666.524 | 0 | Close
5898 | 1 | 4 | CC DChg | 10:22:30 | 49:06:49 | -0.0997 | 3.7821 | 1.03419 | 82.97 | 0 | 0 | 1.03419 | 82.97 | 0.00412132 | 330.66 | 0 | 0 | 0.00412132 | 330.66 | 2023-03-05 12:24:25 | -0.00037708 | -4.1538 | -333.262 | 0 | Close
5899 | 1 | 4 | CC DChg | 10:23:00 | 49:07:19 | -0.09969 | 3.782 | 1.03502 | 83.04 | 0 | 0 | 1.03502 | 83.04 | 0.00412446 | 330.91 | 0 | 0 | 0.00412446 | 330.91 | 2023-03-05 12:24:55 | -0.00037703 | -8.3084 | -666.5954 | 0 | Close
5900 | 1 | 4 | CC DChg | 10:23:30 | 49:07:49 | -0.0997 | 3.7818 | 1.03585 | 83.11 | 0 | 0 | 1.03585 | 83.11 | 0.0041276 | 331.16 | 0 | 0 | 0.0041276 | 331.16 | 2023-03-05 12:25:25 | -0.00037705 | -4.1538 | -333.262 | 0 | Close
5901 | 1 | 4 | CC DChg | 10:24:00 | 49:08:19 | -0.09969 | 3.7816 | 1.03668 | 83.17 | 0 | 0 | 1.03668 | 83.17 | 0.00413074 | 331.41 | 0 | 0 | 0.00413074 | 331.41 | 2023-03-05 12:25:55 | -0.00037699 | -4.1538 | -333.262 | 0 | Close
5902 | 1 | 4 | CC DChg | 10:24:30 | 49:08:49 | -0.0997 | 3.7815 | 1.03751 | 83.24 | 0 | 0 | 1.03751 | 83.24 | 0.00413389 | 331.67 | 0 | 0 | 0.00413389 | 331.67 | 2023-03-05 12:26:25 | -0.00037702 | -8.3067 | -666.4527 | 0 | Close
5903 | 1 | 4 | CC DChg | 10:25:00 | 49:09:19 | -0.0997 | 3.7813 | 1.03834 | 83.31 | 0 | 0 | 1.03834 | 83.31 | 0.00413703 | 331.92 | 0 | 0 | 0.00413703 | 331.92 | 2023-03-05 12:26:55 | -0.000377 | -4.1547 | -333.3333 | 0 | Close
5904 | 1 | 4 | CC DChg | 10:25:30 | 49:09:49 | -0.09969 | 3.7812 | 1.03918 | 83.37 | 0 | 0 | 1.03918 | 83.37 | 0.00414017 | 332.17 | 0 | 0 | 0.00414017 | 332.17 | 2023-03-05 12:27:25 | -0.00037695 | -8.3076 | -666.524 | 0 | Close
5905 | 1 | 4 | CC DChg | 10:26:00 | 49:10:19 | -0.0997 | 3.781 | 1.04001 | 83.44 | 0 | 0 | 1.04001 | 83.44 | 0.00414331 | 332.42 | 0 | 0 | 0.00414331 | 332.42 | 2023-03-05 12:27:55 | -0.00037697 | -4.1542 | -333.2977 | 0 | Close
5906 | 1 | 4 | CC DChg | 10:26:30 | 49:10:49 | -0.09969 | 3.7808 | 1.04084 | 83.51 | 0 | 0 | 1.04084 | 83.51 | 0.00414645 | 332.67 | 0 | 0 | 0.00414645 | 332.67 | 2023-03-05 12:28:25 | -0.00037691 | -4.1538 | -333.262 | 0 | Close
5907 | 1 | 4 | CC DChg | 10:27:00 | 49:11:19 | -0.0997 | 3.7807 | 1.04167 | 83.57 | 0 | 0 | 1.04167 | 83.57 | 0.00414959 | 332.93 | 0 | 0 | 0.00414959 | 332.93 | 2023-03-05 12:28:55 | -0.00037694 | -8.3076 | -666.524 | 0 | Close
5908 | 1 | 4 | CC DChg | 10:27:30 | 49:11:49 | -0.0997 | 3.7805 | 1.0425 | 83.64 | 0 | 0 | 1.0425 | 83.64 | 0.00415273 | 333.18 | 0 | 0 | 0.00415273 | 333.18 | 2023-03-05 12:29:25 | -0.00037692 | -4.1538 | -333.262 | 0 | Close
5909 | 1 | 4 | CC DChg | 10:28:00 | 49:12:19 | -0.0997 | 3.7803 | 1.04333 | 83.71 | 0 | 0 | 1.04333 | 83.71 | 0.00415587 | 333.43 | 0 | 0 | 0.00415587 | 333.43 | 2023-03-05 12:29:55 | -0.0003769 | -4.1538 | -333.262 | 0 | Close
5910 | 1 | 4 | CC DChg | 10:28:30 | 49:12:49 | -0.0997 | 3.7802 | 1.04416 | 83.77 | 0 | 0 | 1.04416 | 83.77 | 0.00415901 | 333.68 | 0 | 0 | 0.00415901 | 333.68 | 2023-03-05 12:30:25 | -0.00037689 | -8.3084 | -666.5954 | 0 | Close
5911 | 1 | 4 | CC DChg | 10:29:00 | 49:13:19 | -0.09971 | 3.7801 | 1.04499 | 83.84 | 0 | 0 | 1.04499 | 83.84 | 0.00416215 | 333.93 | 0 | 0 | 0.00416215 | 333.93 | 2023-03-05 12:30:55 | -0.00037691 | -8.3076 | -666.524 | 0 | Close
5912 | 1 | 4 | CC DChg | 10:29:30 | 49:13:49 | -0.09969 | 3.7798 | 1.04582 | 83.91 | 0 | 0 | 1.04582 | 83.91 | 0.00416529 | 334.19 | 0 | 0 | 0.00416529 | 334.19 | 2023-03-05 12:31:25 | -0.00037681 | -2.7698 | -222.2222 | 0 | Close
5913 | 1 | 4 | CC DChg | 10:30:00 | 49:14:19 | -0.09969 | 3.7796 | 1.04665 | 83.97 | 0 | 0 | 1.04665 | 83.97 | 0.00416844 | 334.44 | 0 | 0 | 0.00416844 | 334.44 | 2023-03-05 12:31:55 | -0.00037679 | -4.1533 | -333.2264 | 0 | Close
5914 | 1 | 4 | CC DChg | 10:30:30 | 49:14:49 | -0.0997 | 3.7794 | 1.04748 | 84.04 | 0 | 0 | 1.04748 | 84.04 | 0.00417158 | 334.69 | 0 | 0 | 0.00417158 | 334.69 | 2023-03-05 12:32:25 | -0.00037681 | -4.1547 | -333.3333 | 0 | Close
5915 | 1 | 4 | CC DChg | 10:31:00 | 49:15:19 | -0.09971 | 3.7793 | 1.04831 | 84.11 | 0 | 0 | 1.04831 | 84.11 | 0.00417472 | 334.94 | 0 | 0 | 0.00417472 | 334.94 | 2023-03-05 12:32:55 | -0.00037683 | -8.3076 | -666.524 | 0 | Close
5916 | 1 | 4 | CC DChg | 10:31:30 | 49:15:49 | -0.09969 | 3.7792 | 1.04914 | 84.17 | 0 | 0 | 1.04914 | 84.17 | 0.00417785 | 335.19 | 0 | 0 | 0.00417785 | 335.19 | 2023-03-05 12:33:25 | -0.00037675 | -8.3076 | -666.524 | 0 | Close
5917 | 1 | 4 | CC DChg | 10:32:00 | 49:16:19 | -0.09971 | 3.7789 | 1.04998 | 84.24 | 0 | 0 | 1.04998 | 84.24 | 0.00418099 | 335.45 | 0 | 0 | 0.00418099 | 335.45 | 2023-03-05 12:33:55 | -0.00037679 | -2.7692 | -222.1747 | 0 | Close
5918 | 1 | 4 | CC DChg | 10:32:30 | 49:16:49 | -0.09969 | 3.7788 | 1.05081 | 84.31 | 0 | 0 | 1.05081 | 84.31 | 0.00418413 | 335.7 | 0 | 0 | 0.00418413 | 335.7 | 2023-03-05 12:34:25 | -0.00037671 | -8.3084 | -666.5954 | 0 | Close
5919 | 1 | 4 | CC DChg | 10:33:00 | 49:17:19 | -0.0997 | 3.7786 | 1.05164 | 84.37 | 0 | 0 | 1.05164 | 84.37 | 0.00418727 | 335.95 | 0 | 0 | 0.00418727 | 335.95 | 2023-03-05 12:34:55 | -0.00037673 | -4.1547 | -333.3333 | 0 | Close
5920 | 1 | 4 | CC DChg | 10:33:30 | 49:17:49 | -0.09969 | 3.7785 | 1.05247 | 84.44 | 0 | 0 | 1.05247 | 84.44 | 0.00419041 | 336.2 | 0 | 0 | 0.00419041 | 336.2 | 2023-03-05 12:35:25 | -0.00037668 | -8.3076 | -666.524 | 0 | Close
5921 | 1 | 4 | CC DChg | 10:34:00 | 49:18:19 | -0.09969 | 3.7783 | 1.0533 | 84.51 | 0 | 0 | 1.0533 | 84.51 | 0.00419355 | 336.45 | 0 | 0 | 0.00419355 | 336.45 | 2023-03-05 12:35:55 | -0.00037666 | -4.1538 | -333.262 | 0 | Close
5922 | 1 | 4 | CC DChg | 10:34:30 | 49:18:49 | -0.0997 | 3.7782 | 1.05413 | 84.57 | 0 | 0 | 1.05413 | 84.57 | 0.00419669 | 336.71 | 0 | 0 | 0.00419669 | 336.71 | 2023-03-05 12:36:25 | -0.00037669 | -8.3076 | -666.524 | 0 | Close
5923 | 1 | 4 | CC DChg | 10:35:00 | 49:19:19 | -0.0997 | 3.778 | 1.05496 | 84.64 | 0 | 0 | 1.05496 | 84.64 | 0.00419983 | 336.96 | 0 | 0 | 0.00419983 | 336.96 | 2023-03-05 12:36:55 | -0.00037667 | -4.1542 | -333.2977 | 0 | Close
5924 | 1 | 4 | CC DChg | 10:35:30 | 49:19:49 | -0.0997 | 3.7778 | 1.05579 | 84.71 | 0 | 0 | 1.05579 | 84.71 | 0.00420297 | 337.21 | 0 | 0 | 0.00420297 | 337.21 | 2023-03-05 12:37:25 | -0.00037665 | -4.1542 | -333.2977 | 0 | Close
5925 | 1 | 4 | CC DChg | 10:36:00 | 49:20:19 | -0.0997 | 3.7777 | 1.05662 | 84.77 | 0 | 0 | 1.05662 | 84.77 | 0.00420611 | 337.46 | 0 | 0 | 0.00420611 | 337.46 | 2023-03-05 12:37:55 | -0.00037664 | -8.3076 | -666.524 | 0 | Close
5926 | 1 | 4 | CC DChg | 10:36:30 | 49:20:49 | -0.09971 | 3.7776 | 1.05745 | 84.84 | 0 | 0 | 1.05745 | 84.84 | 0.00420925 | 337.71 | 0 | 0 | 0.00420925 | 337.71 | 2023-03-05 12:38:25 | -0.00037666 | -8.3084 | -666.5954 | 0 | Close
5927 | 1 | 4 | CC DChg | 10:37:00 | 49:21:19 | -0.09971 | 3.7774 | 1.05828 | 84.91 | 0 | 0 | 1.05828 | 84.91 | 0.00421238 | 337.96 | 0 | 0 | 0.00421238 | 337.96 | 2023-03-05 12:38:55 | -0.00037664 | -4.1542 | -333.2977 | 0 | Close
5928 | 1 | 4 | CC DChg | 10:37:30 | 49:21:49 | -0.0997 | 3.7773 | 1.05911 | 84.97 | 0 | 0 | 1.05911 | 84.97 | 0.00421552 | 338.22 | 0 | 0 | 0.00421552 | 338.22 | 2023-03-05 12:39:25 | -0.0003766 | -8.3067 | -666.4527 | 0 | Close
5929 | 1 | 4 | CC DChg | 10:38:00 | 49:22:19 | -0.09971 | 3.7771 | 1.05995 | 85.04 | 0 | 0 | 1.05995 | 85.04 | 0.00421866 | 338.47 | 0 | 0 | 0.00421866 | 338.47 | 2023-03-05 12:39:55 | -0.00037661 | -4.1547 | -333.3333 | 0 | Close
5930 | 1 | 4 | CC DChg | 10:38:30 | 49:22:49 | -0.09969 | 3.7769 | 1.06078 | 85.11 | 0 | 0 | 1.06078 | 85.11 | 0.0042218 | 338.72 | 0 | 0 | 0.0042218 | 338.72 | 2023-03-05 12:40:25 | -0.00037652 | -4.1542 | -333.2977 | 0 | Close
5931 | 1 | 4 | CC DChg | 10:39:00 | 49:23:19 | -0.0997 | 3.7767 | 1.06161 | 85.17 | 0 | 0 | 1.06161 | 85.17 | 0.00422494 | 338.97 | 0 | 0 | 0.00422494 | 338.97 | 2023-03-05 12:40:55 | -0.00037654 | -4.1538 | -333.262 | 0 | Close
5932 | 1 | 4 | CC DChg | 10:39:30 | 49:23:49 | -0.0997 | 3.7766 | 1.06244 | 85.24 | 0 | 0 | 1.06244 | 85.24 | 0.00422807 | 339.22 | 0 | 0 | 0.00422807 | 339.22 | 2023-03-05 12:41:25 | -0.00037653 | -8.3084 | -666.5954 | 0 | Close
5933 | 1 | 4 | CC DChg | 10:40:00 | 49:24:19 | -0.0997 | 3.7764 | 1.06327 | 85.31 | 0 | 0 | 1.06327 | 85.31 | 0.00423121 | 339.47 | 0 | 0 | 0.00423121 | 339.47 | 2023-03-05 12:41:55 | -0.00037651 | -4.1542 | -333.2977 | 0 | Close
5934 | 1 | 4 | CC DChg | 10:40:30 | 49:24:49 | -0.09968 | 3.7762 | 1.0641 | 85.37 | 0 | 0 | 1.0641 | 85.37 | 0.00423435 | 339.73 | 0 | 0 | 0.00423435 | 339.73 | 2023-03-05 12:42:25 | -0.00037641 | -4.1538 | -333.262 | 0 | Close
5935 | 1 | 4 | CC DChg | 10:41:00 | 49:25:19 | -0.09969 | 3.7761 | 1.06493 | 85.44 | 0 | 0 | 1.06493 | 85.44 | 0.00423749 | 339.98 | 0 | 0 | 0.00423749 | 339.98 | 2023-03-05 12:42:55 | -0.00037644 | -8.3084 | -666.5954 | 0 | Close
5936 | 1 | 4 | CC DChg | 10:41:30 | 49:25:49 | -0.0997 | 3.776 | 1.06576 | 85.51 | 0 | 0 | 1.06576 | 85.51 | 0.00424062 | 340.23 | 0 | 0 | 0.00424062 | 340.23 | 2023-03-05 12:43:25 | -0.00037647 | -8.3084 | -666.5954 | 0 | Close
5937 | 1 | 4 | CC DChg | 10:42:00 | 49:26:19 | -0.0997 | 3.7758 | 1.06659 | 85.57 | 0 | 0 | 1.06659 | 85.57 | 0.00424376 | 340.48 | 0 | 0 | 0.00424376 | 340.48 | 2023-03-05 12:43:55 | -0.00037645 | -4.1547 | -333.3333 | 0 | Close
5938 | 1 | 4 | CC DChg | 10:42:30 | 49:26:49 | -0.0997 | 3.7756 | 1.06742 | 85.64 | 0 | 0 | 1.06742 | 85.64 | 0.0042469 | 340.73 | 0 | 0 | 0.0042469 | 340.73 | 2023-03-05 12:44:25 | -0.00037643 | -4.1533 | -333.2264 | 0 | Close
5939 | 1 | 4 | CC DChg | 10:43:00 | 49:27:19 | -0.0997 | 3.7754 | 1.06825 | 85.71 | 0 | 0 | 1.06825 | 85.71 | 0.00425003 | 340.98 | 0 | 0 | 0.00425003 | 340.98 | 2023-03-05 12:44:55 | -0.00037641 | -4.1547 | -333.3333 | 0 | Close
5940 | 1 | 4 | CC DChg | 10:43:30 | 49:27:49 | -0.09971 | 3.7753 | 1.06908 | 85.77 | 0 | 0 | 1.06908 | 85.77 | 0.00425317 | 341.24 | 0 | 0 | 0.00425317 | 341.24 | 2023-03-05 12:45:25 | -0.00037644 | -8.3084 | -666.5954 | 0 | Close
5941 | 1 | 4 | CC DChg | 10:44:00 | 49:28:19 | -0.09971 | 3.7751 | 1.06991 | 85.84 | 0 | 0 | 1.06991 | 85.84 | 0.00425631 | 341.49 | 0 | 0 | 0.00425631 | 341.49 | 2023-03-05 12:45:55 | -0.00037642 | -4.1538 | -333.262 | 0 | Close
5942 | 1 | 4 | CC DChg | 10:44:30 | 49:28:49 | -0.09969 | 3.7749 | 1.07075 | 85.91 | 0 | 0 | 1.07075 | 85.91 | 0.00425944 | 341.74 | 0 | 0 | 0.00425944 | 341.74 | 2023-03-05 12:46:25 | -0.00037632 | -4.1542 | -333.2977 | 0 | Close
5943 | 1 | 4 | CC DChg | 10:45:00 | 49:29:19 | -0.0997 | 3.7747 | 1.07158 | 85.97 | 0 | 0 | 1.07158 | 85.97 | 0.00426258 | 341.99 | 0 | 0 | 0.00426258 | 341.99 | 2023-03-05 12:46:55 | -0.00037634 | -4.1542 | -333.2977 | 0 | Close
5944 | 1 | 4 | CC DChg | 10:45:30 | 49:29:49 | -0.0997 | 3.7747 | 1.07241 | 86.04 | 0 | 0 | 1.07241 | 86.04 | 0.00426572 | 342.24 | 0 | 0 | 0.00426572 | 342.24 | 2023-03-05 12:47:25 | -0.00037634 | 0 | 0 | 0 | Close
5945 | 1 | 4 | CC DChg | 10:46:00 | 49:30:19 | -0.0997 | 3.7745 | 1.07324 | 86.11 | 0 | 0 | 1.07324 | 86.11 | 0.00426885 | 342.49 | 0 | 0 | 0.00426885 | 342.49 | 2023-03-05 12:47:55 | -0.00037632 | -4.1542 | -333.2977 | 0 | Close
5946 | 1 | 4 | CC DChg | 10:46:30 | 49:30:49 | -0.0997 | 3.7744 | 1.07407 | 86.17 | 0 | 0 | 1.07407 | 86.17 | 0.00427199 | 342.75 | 0 | 0 | 0.00427199 | 342.75 | 2023-03-05 12:48:25 | -0.00037631 | -8.3076 | -666.524 | 0 | Close
5947 | 1 | 4 | CC DChg | 10:47:00 | 49:31:19 | -0.09969 | 3.7742 | 1.0749 | 86.24 | 0 | 0 | 1.0749 | 86.24 | 0.00427512 | 343 | 0 | 0 | 0.00427512 | 343 | 2023-03-05 12:48:55 | -0.00037625 | -4.1542 | -333.2977 | 0 | Close
5948 | 1 | 4 | CC DChg | 10:47:30 | 49:31:49 | -0.0997 | 3.7741 | 1.07573 | 86.31 | 0 | 0 | 1.07573 | 86.31 | 0.00427826 | 343.25 | 0 | 0 | 0.00427826 | 343.25 | 2023-03-05 12:49:25 | -0.00037628 | -8.3084 | -666.5954 | 0 | Close
5949 | 1 | 4 | CC DChg | 10:48:00 | 49:32:19 | -0.09969 | 3.7739 | 1.07656 | 86.37 | 0 | 0 | 1.07656 | 86.37 | 0.00428139 | 343.5 | 0 | 0 | 0.00428139 | 343.5 | 2023-03-05 12:49:55 | -0.00037622 | -4.1538 | -333.262 | 0 | Close
5950 | 1 | 4 | CC DChg | 10:48:30 | 49:32:49 | -0.09969 | 3.7737 | 1.07739 | 86.44 | 0 | 0 | 1.07739 | 86.44 | 0.00428453 | 343.75 | 0 | 0 | 0.00428453 | 343.75 | 2023-03-05 12:50:25 | -0.0003762 | -4.1542 | -333.2977 | 0 | Close
5951 | 1 | 4 | CC DChg | 10:49:00 | 49:33:19 | -0.09971 | 3.7736 | 1.07822 | 86.51 | 0 | 0 | 1.07822 | 86.51 | 0.00428767 | 344 | 0 | 0 | 0.00428767 | 344 | 2023-03-05 12:50:55 | -0.00037627 | -8.3076 | -666.524 | 0 | Close
5952 | 1 | 4 | CC DChg | 10:49:30 | 49:33:49 | -0.0997 | 3.7735 | 1.07905 | 86.57 | 0 | 0 | 1.07905 | 86.57 | 0.0042908 | 344.26 | 0 | 0 | 0.0042908 | 344.26 | 2023-03-05 12:51:25 | -0.00037622 | -8.3084 | -666.5954 | 0 | Close
5953 | 1 | 4 | CC DChg | 10:50:00 | 49:34:19 | -0.09969 | 3.7733 | 1.07988 | 86.64 | 0 | 0 | 1.07988 | 86.64 | 0.00429393 | 344.51 | 0 | 0 | 0.00429393 | 344.51 | 2023-03-05 12:51:55 | -0.00037616 | -4.1542 | -333.2977 | 0 | Close
5954 | 1 | 4 | CC DChg | 10:50:30 | 49:34:49 | -0.0997 | 3.7731 | 1.08072 | 86.71 | 0 | 0 | 1.08072 | 86.71 | 0.00429707 | 344.76 | 0 | 0 | 0.00429707 | 344.76 | 2023-03-05 12:52:25 | -0.00037618 | -4.1538 | -333.262 | 0 | Close
5955 | 1 | 4 | CC DChg | 10:51:00 | 49:35:19 | -0.09971 | 3.7729 | 1.08155 | 86.77 | 0 | 0 | 1.08155 | 86.77 | 0.0043002 | 345.01 | 0 | 0 | 0.0043002 | 345.01 | 2023-03-05 12:52:55 | -0.0003762 | -4.1542 | -333.2977 | 0 | Close
5956 | 1 | 4 | CC DChg | 10:51:30 | 49:35:49 | -0.0997 | 3.7728 | 1.08238 | 86.84 | 0 | 0 | 1.08238 | 86.84 | 0.00430334 | 345.26 | 0 | 0 | 0.00430334 | 345.26 | 2023-03-05 12:53:25 | -0.00037615 | -8.3084 | -666.5954 | 0 | Close
5957 | 1 | 4 | CC DChg | 10:52:00 | 49:36:19 | -0.09969 | 3.7726 | 1.08321 | 86.91 | 0 | 0 | 1.08321 | 86.91 | 0.00430647 | 345.51 | 0 | 0 | 0.00430647 | 345.51 | 2023-03-05 12:53:55 | -0.00037609 | -4.1542 | -333.2977 | 0 | Close
5958 | 1 | 4 | CC DChg | 10:52:30 | 49:36:49 | -0.09971 | 3.7725 | 1.08404 | 86.97 | 0 | 0 | 1.08404 | 86.97 | 0.00430961 | 345.76 | 0 | 0 | 0.00430961 | 345.76 | 2023-03-05 12:54:25 | -0.00037616 | -8.3076 | -666.524 | 0 | Close
5959 | 1 | 4 | CC DChg | 10:53:00 | 49:37:19 | -0.0997 | 3.7723 | 1.08487 | 87.04 | 0 | 0 | 1.08487 | 87.04 | 0.00431274 | 346.02 | 0 | 0 | 0.00431274 | 346.02 | 2023-03-05 12:54:55 | -0.0003761 | -4.1547 | -333.3333 | 0 | Close
5960 | 1 | 4 | CC DChg | 10:53:30 | 49:37:49 | -0.0997 | 3.7722 | 1.0857 | 87.11 | 0 | 0 | 1.0857 | 87.11 | 0.00431588 | 346.27 | 0 | 0 | 0.00431588 | 346.27 | 2023-03-05 12:55:25 | -0.00037609 | -8.3076 | -666.524 | 0 | Close
5961 | 1 | 4 | CC DChg | 10:54:00 | 49:38:19 | -0.0997 | 3.772 | 1.08653 | 87.17 | 0 | 0 | 1.08653 | 87.17 | 0.00431901 | 346.52 | 0 | 0 | 0.00431901 | 346.52 | 2023-03-05 12:55:55 | -0.00037607 | -4.1538 | -333.262 | 0 | Close
5962 | 1 | 4 | CC DChg | 10:54:30 | 49:38:49 | -0.09969 | 3.7718 | 1.08736 | 87.24 | 0 | 0 | 1.08736 | 87.24 | 0.00432214 | 346.77 | 0 | 0 | 0.00432214 | 346.77 | 2023-03-05 12:56:25 | -0.00037601 | -4.1542 | -333.2977 | 0 | Close
5963 | 1 | 4 | CC DChg | 10:55:00 | 49:39:19 | -0.09969 | 3.7717 | 1.08819 | 87.31 | 0 | 0 | 1.08819 | 87.31 | 0.00432528 | 347.02 | 0 | 0 | 0.00432528 | 347.02 | 2023-03-05 12:56:55 | -0.000376 | -8.3076 | -666.524 | 0 | Close
5964 | 1 | 4 | CC DChg | 10:55:30 | 49:39:49 | -0.0997 | 3.7715 | 1.08902 | 87.37 | 0 | 0 | 1.08902 | 87.37 | 0.00432841 | 347.27 | 0 | 0 | 0.00432841 | 347.27 | 2023-03-05 12:57:25 | -0.00037602 | -4.1547 | -333.3333 | 0 | Close
5965 | 1 | 4 | CC DChg | 10:56:00 | 49:40:19 | -0.0997 | 3.7713 | 1.08985 | 87.44 | 0 | 0 | 1.08985 | 87.44 | 0.00433154 | 347.52 | 0 | 0 | 0.00433154 | 347.52 | 2023-03-05 12:57:55 | -0.000376 | -4.1538 | -333.262 | 0 | Close
5966 | 1 | 4 | CC DChg | 10:56:30 | 49:40:49 | -0.0997 | 3.7712 | 1.09069 | 87.51 | 0 | 0 | 1.09069 | 87.51 | 0.00433468 | 347.78 | 0 | 0 | 0.00433468 | 347.78 | 2023-03-05 12:58:25 | -0.00037599 | -8.3093 | -666.6667 | 0 | Close
5967 | 1 | 4 | CC DChg | 10:57:00 | 49:41:19 | -0.0997 | 3.7711 | 1.09152 | 87.57 | 0 | 0 | 1.09152 | 87.57 | 0.00433781 | 348.03 | 0 | 0 | 0.00433781 | 348.03 | 2023-03-05 12:58:55 | -0.00037598 | -8.3067 | -666.4527 | 0 | Close
5968 | 1 | 4 | CC DChg | 10:57:30 | 49:41:49 | -0.0997 | 3.771 | 1.09235 | 87.64 | 0 | 0 | 1.09235 | 87.64 | 0.00434094 | 348.28 | 0 | 0 | 0.00434094 | 348.28 | 2023-03-05 12:59:25 | -0.00037597 | -8.3093 | -666.6667 | 0 | Close
5969 | 1 | 4 | CC DChg | 10:58:00 | 49:42:19 | -0.09969 | 3.7708 | 1.09318 | 87.71 | 0 | 0 | 1.09318 | 87.71 | 0.00434408 | 348.53 | 0 | 0 | 0.00434408 | 348.53 | 2023-03-05 12:59:55 | -0.00037591 | -4.1538 | -333.262 | 0 | Close
5970 | 1 | 4 | CC DChg | 10:58:30 | 49:42:49 | -0.0997 | 3.7707 | 1.09401 | 87.77 | 0 | 0 | 1.09401 | 87.77 | 0.00434721 | 348.78 | 0 | 0 | 0.00434721 | 348.78 | 2023-03-05 13:00:25 | -0.00037594 | -8.3076 | -666.524 | 0 | Close
5971 | 1 | 4 | CC DChg | 10:59:00 | 49:43:19 | -0.09971 | 3.7706 | 1.09484 | 87.84 | 0 | 0 | 1.09484 | 87.84 | 0.00435034 | 349.03 | 0 | 0 | 0.00435034 | 349.03 | 2023-03-05 13:00:55 | -0.00037597 | -8.3084 | -666.5954 | 0 | Close
5972 | 1 | 4 | CC DChg | 10:59:30 | 49:43:49 | -0.09971 | 3.7704 | 1.09567 | 87.91 | 0 | 0 | 1.09567 | 87.91 | 0.00435347 | 349.28 | 0 | 0 | 0.00435347 | 349.28 | 2023-03-05 13:01:25 | -0.00037595 | -4.1538 | -333.262 | 0 | Close
5973 | 1 | 4 | CC DChg | 11:00:00 | 49:44:19 | -0.0997 | 3.7702 | 1.0965 | 87.97 | 0 | 0 | 1.0965 | 87.97 | 0.00435661 | 349.54 | 0 | 0 | 0.00435661 | 349.54 | 2023-03-05 13:01:55 | -0.00037589 | -4.1542 | -333.2977 | 0 | Close
5974 | 1 | 4 | CC DChg | 11:00:30 | 49:44:49 | -0.0997 | 3.7701 | 1.09733 | 88.04 | 0 | 0 | 1.09733 | 88.04 | 0.00435974 | 349.79 | 0 | 0 | 0.00435974 | 349.79 | 2023-03-05 13:02:25 | -0.00037588 | -8.3084 | -666.5954 | 0 | Close
5975 | 1 | 4 | CC DChg | 11:01:00 | 49:45:19 | -0.09969 | 3.77 | 1.09816 | 88.11 | 0 | 0 | 1.09816 | 88.11 | 0.00436287 | 350.04 | 0 | 0 | 0.00436287 | 350.04 | 2023-03-05 13:02:55 | -0.00037583 | -8.3084 | -666.5954 | 0 | Close
5976 | 1 | 4 | CC DChg | 11:01:30 | 49:45:49 | -0.09969 | 3.7698 | 1.09899 | 88.17 | 0 | 0 | 1.09899 | 88.17 | 0.004366 | 350.29 | 0 | 0 | 0.004366 | 350.29 | 2023-03-05 13:03:25 | -0.00037581 | -4.1538 | -333.262 | 0 | Close
5977 | 1 | 4 | CC DChg | 11:02:00 | 49:46:19 | -0.09969 | 3.7695 | 1.09982 | 88.24 | 0 | 0 | 1.09982 | 88.24 | 0.00436914 | 350.54 | 0 | 0 | 0.00436914 | 350.54 | 2023-03-05 13:03:55 | -0.00037578 | -2.7695 | -222.1985 | 0 | Close
5978 | 1 | 4 | CC DChg | 11:02:30 | 49:46:49 | -0.09969 | 3.7694 | 1.10066 | 88.31 | 0 | 0 | 1.10066 | 88.31 | 0.00437227 | 350.79 | 0 | 0 | 0.00437227 | 350.79 | 2023-03-05 13:04:25 | -0.00037577 | -8.3076 | -666.524 | 0 | Close
5979 | 1 | 4 | CC DChg | 11:03:00 | 49:47:19 | -0.0997 | 3.7692 | 1.10149 | 88.37 | 0 | 0 | 1.10149 | 88.37 | 0.0043754 | 351.04 | 0 | 0 | 0.0043754 | 351.04 | 2023-03-05 13:04:55 | -0.00037579 | -4.1542 | -333.2977 | 0 | Close
5980 | 1 | 4 | CC DChg | 11:03:30 | 49:47:49 | -0.09969 | 3.7691 | 1.10232 | 88.44 | 0 | 0 | 1.10232 | 88.44 | 0.00437853 | 351.29 | 0 | 0 | 0.00437853 | 351.29 | 2023-03-05 13:05:25 | -0.00037574 | -8.3076 | -666.524 | 0 | Close
5981 | 1 | 4 | CC DChg | 11:04:00 | 49:48:19 | -0.0997 | 3.769 | 1.10315 | 88.51 | 0 | 0 | 1.10315 | 88.51 | 0.00438166 | 351.55 | 0 | 0 | 0.00438166 | 351.55 | 2023-03-05 13:05:55 | -0.00037577 | -8.3093 | -666.6667 | 0 | Close
5982 | 1 | 4 | CC DChg | 11:04:30 | 49:48:49 | -0.0997 | 3.7689 | 1.10398 | 88.57 | 0 | 0 | 1.10398 | 88.57 | 0.00438479 | 351.8 | 0 | 0 | 0.00438479 | 351.8 | 2023-03-05 13:06:25 | -0.00037576 | -8.3076 | -666.524 | 0 | Close
5983 | 1 | 4 | CC DChg | 11:05:00 | 49:49:19 | -0.09969 | 3.7687 | 1.10481 | 88.64 | 0 | 0 | 1.10481 | 88.64 | 0.00438792 | 352.05 | 0 | 0 | 0.00438792 | 352.05 | 2023-03-05 13:06:55 | -0.0003757 | -4.1538 | -333.262 | 0 | Close
5984 | 1 | 4 | CC DChg | 11:05:30 | 49:49:49 | -0.0997 | 3.7686 | 1.10564 | 88.71 | 0 | 0 | 1.10564 | 88.71 | 0.00439106 | 352.3 | 0 | 0 | 0.00439106 | 352.3 | 2023-03-05 13:07:25 | -0.00037573 | -8.3084 | -666.5954 | 0 | Close
5985 | 1 | 4 | CC DChg | 11:06:00 | 49:50:19 | -0.0997 | 3.7684 | 1.10647 | 88.77 | 0 | 0 | 1.10647 | 88.77 | 0.00439419 | 352.55 | 0 | 0 | 0.00439419 | 352.55 | 2023-03-05 13:07:55 | -0.00037571 | -4.1547 | -333.3333 | 0 | Close
5986 | 1 | 4 | CC DChg | 11:06:30 | 49:50:49 | -0.09969 | 3.7683 | 1.1073 | 88.84 | 0 | 0 | 1.1073 | 88.84 | 0.00439732 | 352.8 | 0 | 0 | 0.00439732 | 352.8 | 2023-03-05 13:08:25 | -0.00037566 | -8.3076 | -666.524 | 0 | Close
5987 | 1 | 4 | CC DChg | 11:07:00 | 49:51:19 | -0.0997 | 3.7682 | 1.10813 | 88.91 | 0 | 0 | 1.10813 | 88.91 | 0.00440045 | 353.05 | 0 | 0 | 0.00440045 | 353.05 | 2023-03-05 13:08:55 | -0.00037569 | -8.3076 | -666.524 | 0 | Close
5988 | 1 | 4 | CC DChg | 11:07:30 | 49:51:49 | -0.0997 | 3.768 | 1.10896 | 88.97 | 0 | 0 | 1.10896 | 88.97 | 0.00440358 | 353.3 | 0 | 0 | 0.00440358 | 353.3 | 2023-03-05 13:09:25 | -0.00037567 | -4.1538 | -333.262 | 0 | Close
5989 | 1 | 4 | CC DChg | 11:08:00 | 49:52:19 | -0.0997 | 3.7678 | 1.10979 | 89.04 | 0 | 0 | 1.10979 | 89.04 | 0.00440671 | 353.55 | 0 | 0 | 0.00440671 | 353.55 | 2023-03-05 13:09:55 | -0.00037565 | -4.1547 | -333.3333 | 0 | Close
5990 | 1 | 4 | CC DChg | 11:08:30 | 49:52:49 | -0.0997 | 3.7677 | 1.11062 | 89.11 | 0 | 0 | 1.11062 | 89.11 | 0.00440984 | 353.81 | 0 | 0 | 0.00440984 | 353.81 | 2023-03-05 13:10:25 | -0.00037564 | -8.3084 | -666.5954 | 0 | Close
5991 | 1 | 4 | CC DChg | 11:09:00 | 49:53:19 | -0.09969 | 3.7675 | 1.11146 | 89.17 | 0 | 0 | 1.11146 | 89.17 | 0.00441297 | 354.06 | 0 | 0 | 0.00441297 | 354.06 | 2023-03-05 13:10:55 | -0.00037558 | -4.1538 | -333.262 | 0 | Close
5992 | 1 | 4 | CC DChg | 11:09:30 | 49:53:49 | -0.0997 | 3.7674 | 1.11229 | 89.24 | 0 | 0 | 1.11229 | 89.24 | 0.0044161 | 354.31 | 0 | 0 | 0.0044161 | 354.31 | 2023-03-05 13:11:25 | -0.00037561 | -8.3084 | -666.5954 | 0 | Close
5993 | 1 | 4 | CC DChg | 11:10:00 | 49:54:19 | -0.0997 | 3.7673 | 1.11312 | 89.31 | 0 | 0 | 1.11312 | 89.31 | 0.00441923 | 354.56 | 0 | 0 | 0.00441923 | 354.56 | 2023-03-05 13:11:55 | -0.0003756 | -8.3076 | -666.524 | 0 | Close
5994 | 1 | 4 | CC DChg | 11:10:30 | 49:54:49 | -0.09969 | 3.7671 | 1.11395 | 89.37 | 0 | 0 | 1.11395 | 89.37 | 0.00442236 | 354.81 | 0 | 0 | 0.00442236 | 354.81 | 2023-03-05 13:12:25 | -0.00037554 | -4.1538 | -333.262 | 0 | Close
5995 | 1 | 4 | CC DChg | 11:11:00 | 49:55:19 | -0.0997 | 3.767 | 1.11478 | 89.44 | 0 | 0 | 1.11478 | 89.44 | 0.00442549 | 355.06 | 0 | 0 | 0.00442549 | 355.06 | 2023-03-05 13:12:55 | -0.00037557 | -8.3076 | -666.524 | 0 | Close
5996 | 1 | 4 | CC DChg | 11:11:30 | 49:55:49 | -0.09969 | 3.7668 | 1.11561 | 89.51 | 0 | 0 | 1.11561 | 89.51 | 0.00442862 | 355.31 | 0 | 0 | 0.00442862 | 355.31 | 2023-03-05 13:13:25 | -0.00037551 | -4.1547 | -333.3333 | 0 | Close
5997 | 1 | 4 | CC DChg | 11:12:00 | 49:56:19 | -0.09969 | 3.7667 | 1.11644 | 89.57 | 0 | 0 | 1.11644 | 89.57 | 0.00443175 | 355.56 | 0 | 0 | 0.00443175 | 355.56 | 2023-03-05 13:13:55 | -0.0003755 | -8.3084 | -666.5954 | 0 | Close
5998 | 1 | 4 | CC DChg | 11:12:30 | 49:56:49 | -0.09969 | 3.7666 | 1.11727 | 89.64 | 0 | 0 | 1.11727 | 89.64 | 0.00443488 | 355.81 | 0 | 0 | 0.00443488 | 355.81 | 2023-03-05 13:14:25 | -0.00037549 | -8.3076 | -666.524 | 0 | Close
5999 | 1 | 4 | CC DChg | 11:13:00 | 49:57:19 | -0.0997 | 3.7663 | 1.1181 | 89.71 | 0 | 0 | 1.1181 | 89.71 | 0.00443801 | 356.07 | 0 | 0 | 0.00443801 | 356.07 | 2023-03-05 13:14:55 | -0.0003755 | -2.7692 | -222.1747 | 0 | Close
6000 | 1 | 4 | CC DChg | 11:13:30 | 49:57:49 | -0.09971 | 3.7663 | 1.11893 | 89.77 | 0 | 0 | 1.11893 | 89.77 | 0.00444114 | 356.32 | 0 | 0 | 0.00444114 | 356.32 | 2023-03-05 13:15:25 | -0.00037554 | 0 | 0 | 0 | Close
6001 | 1 | 4 | CC DChg | 11:14:00 | 49:58:19 | -0.09969 | 3.7662 | 1.11976 | 89.84 | 0 | 0 | 1.11976 | 89.84 | 0.00444426 | 356.57 | 0 | 0 | 0.00444426 | 356.57 | 2023-03-05 13:15:55 | -0.00037545 | -8.3093 | -666.6667 | 0 | Close
6002 | 1 | 4 | CC DChg | 11:14:30 | 49:58:49 | -0.0997 | 3.766 | 1.12059 | 89.91 | 0 | 0 | 1.12059 | 89.91 | 0.00444739 | 356.82 | 0 | 0 | 0.00444739 | 356.82 | 2023-03-05 13:16:25 | -0.00037547 | -4.1542 | -333.2977 | 0 | Close
6003 | 1 | 4 | CC DChg | 11:15:00 | 49:59:19 | -0.0997 | 3.7658 | 1.12143 | 89.97 | 0 | 0 | 1.12143 | 89.97 | 0.00445052 | 357.07 | 0 | 0 | 0.00445052 | 357.07 | 2023-03-05 13:16:55 | -0.00037545 | -4.1538 | -333.262 | 0 | Close
6004 | 1 | 4 | CC DChg | 11:15:30 | 49:59:49 | -0.09969 | 3.7657 | 1.12226 | 90.04 | 0 | 0 | 1.12226 | 90.04 | 0.00445365 | 357.32 | 0 | 0 | 0.00445365 | 357.32 | 2023-03-05 13:17:25 | -0.0003754 | -8.3076 | -666.524 | 0 | Close
6005 | 1 | 4 | CC DChg | 11:16:00 | 50:00:19 | -0.0997 | 3.7655 | 1.12309 | 90.11 | 0 | 0 | 1.12309 | 90.11 | 0.00445678 | 357.57 | 0 | 0 | 0.00445678 | 357.57 | 2023-03-05 13:17:55 | -0.00037542 | -4.1547 | -333.3333 | 0 | Close
6006 | 1 | 4 | CC DChg | 11:16:30 | 50:00:49 | -0.0997 | 3.7655 | 1.12392 | 90.17 | 0 | 0 | 1.12392 | 90.17 | 0.00445991 | 357.82 | 0 | 0 | 0.00445991 | 357.82 | 2023-03-05 13:18:25 | -0.00037542 | 0 | 0 | 0 | Close
6007 | 1 | 4 | CC DChg | 11:17:00 | 50:01:19 | -0.09968 | 3.7653 | 1.12475 | 90.24 | 0 | 0 | 1.12475 | 90.24 | 0.00446304 | 358.07 | 0 | 0 | 0.00446304 | 358.07 | 2023-03-05 13:18:55 | -0.00037533 | -4.1547 | -333.3333 | 0 | Close
6008 | 1 | 4 | CC DChg | 11:17:30 | 50:01:49 | -0.0997 | 3.7652 | 1.12558 | 90.31 | 0 | 0 | 1.12558 | 90.31 | 0.00446616 | 358.33 | 0 | 0 | 0.00446616 | 358.33 | 2023-03-05 13:19:25 | -0.00037539 | -8.3076 | -666.524 | 0 | Close
6009 | 1 | 4 | CC DChg | 11:18:00 | 50:02:19 | -0.09969 | 3.765 | 1.12641 | 90.37 | 0 | 0 | 1.12641 | 90.37 | 0.00446929 | 358.58 | 0 | 0 | 0.00446929 | 358.58 | 2023-03-05 13:19:55 | -0.00037533 | -4.1538 | -333.262 | 0 | Close
6010 | 1 | 4 | CC DChg | 11:18:30 | 50:02:49 | -0.0997 | 3.7648 | 1.12724 | 90.44 | 0 | 0 | 1.12724 | 90.44 | 0.00447242 | 358.83 | 0 | 0 | 0.00447242 | 358.83 | 2023-03-05 13:20:25 | -0.00037535 | -4.1542 | -333.2977 | 0 | Close
6011 | 1 | 4 | CC DChg | 11:19:00 | 50:03:19 | -0.09971 | 3.7647 | 1.12807 | 90.51 | 0 | 0 | 1.12807 | 90.51 | 0.00447555 | 359.08 | 0 | 0 | 0.00447555 | 359.08 | 2023-03-05 13:20:55 | -0.00037538 | -8.3093 | -666.6667 | 0 | Close
6012 | 1 | 4 | CC DChg | 11:19:30 | 50:03:49 | -0.0997 | 3.7645 | 1.1289 | 90.57 | 0 | 0 | 1.1289 | 90.57 | 0.00447868 | 359.33 | 0 | 0 | 0.00447868 | 359.33 | 2023-03-05 13:21:25 | -0.00037532 | -4.1542 | -333.2977 | 0 | Close
6013 | 1 | 4 | CC DChg | 11:20:00 | 50:04:19 | -0.09969 | 3.7644 | 1.12973 | 90.64 | 0 | 0 | 1.12973 | 90.64 | 0.0044818 | 359.58 | 0 | 0 | 0.0044818 | 359.58 | 2023-03-05 13:21:55 | -0.00037527 | -8.3067 | -666.4527 | 0 | Close
6014 | 1 | 4 | CC DChg | 11:20:30 | 50:04:49 | -0.0997 | 3.7643 | 1.13056 | 90.71 | 0 | 0 | 1.13056 | 90.71 | 0.00448493 | 359.83 | 0 | 0 | 0.00448493 | 359.83 | 2023-03-05 13:22:25 | -0.0003753 | -8.3084 | -666.5954 | 0 | Close
6015 | 1 | 4 | CC DChg | 11:21:00 | 50:05:19 | -0.0997 | 3.7641 | 1.1314 | 90.77 | 0 | 0 | 1.1314 | 90.77 | 0.00448806 | 360.08 | 0 | 0 | 0.00448806 | 360.08 | 2023-03-05 13:22:55 | -0.00037528 | -4.1547 | -333.3333 | 0 | Close
6016 | 1 | 4 | CC DChg | 11:21:30 | 50:05:49 | -0.0997 | 3.7641 | 1.13223 | 90.84 | 0 | 0 | 1.13223 | 90.84 | 0.00449119 | 360.33 | 0 | 0 | 0.00449119 | 360.33 | 2023-03-05 13:23:25 | -0.00037528 | 0 | 0 | 0 | Close
6017 | 1 | 4 | CC DChg | 11:22:00 | 50:06:19 | -0.09969 | 3.7639 | 1.13306 | 90.91 | 0 | 0 | 1.13306 | 90.91 | 0.00449431 | 360.58 | 0 | 0 | 0.00449431 | 360.58 | 2023-03-05 13:23:55 | -0.00037522 | -4.1542 | -333.2977 | 0 | Close
6018 | 1 | 4 | CC DChg | 11:22:30 | 50:06:49 | -0.0997 | 3.7638 | 1.13389 | 90.97 | 0 | 0 | 1.13389 | 90.97 | 0.00449744 | 360.83 | 0 | 0 | 0.00449744 | 360.83 | 2023-03-05 13:24:25 | -0.00037525 | -8.3076 | -666.524 | 0 | Close
6019 | 1 | 4 | CC DChg | 11:23:00 | 50:07:19 | -0.09969 | 3.7636 | 1.13472 | 91.04 | 0 | 0 | 1.13472 | 91.04 | 0.00450057 | 361.09 | 0 | 0 | 0.00450057 | 361.09 | 2023-03-05 13:24:55 | -0.00037519 | -4.1538 | -333.262 | 0 | Close
6020 | 1 | 4 | CC DChg | 11:23:30 | 50:07:49 | -0.09969 | 3.7634 | 1.13555 | 91.11 | 0 | 0 | 1.13555 | 91.11 | 0.00450369 | 361.34 | 0 | 0 | 0.00450369 | 361.34 | 2023-03-05 13:25:25 | -0.00037517 | -4.1542 | -333.2977 | 0 | Close
6021 | 1 | 4 | CC DChg | 11:24:00 | 50:08:19 | -0.0997 | 3.7633 | 1.13638 | 91.17 | 0 | 0 | 1.13638 | 91.17 | 0.00450682 | 361.59 | 0 | 0 | 0.00450682 | 361.59 | 2023-03-05 13:25:55 | -0.0003752 | -8.3093 | -666.6667 | 0 | Close
6022 | 1 | 4 | CC DChg | 11:24:30 | 50:08:49 | -0.0997 | 3.7632 | 1.13721 | 91.24 | 0 | 0 | 1.13721 | 91.24 | 0.00450995 | 361.84 | 0 | 0 | 0.00450995 | 361.84 | 2023-03-05 13:26:25 | -0.00037519 | -8.3076 | -666.524 | 0 | Close
6023 | 1 | 4 | CC DChg | 11:25:00 | 50:09:19 | -0.0997 | 3.763 | 1.13804 | 91.31 | 0 | 0 | 1.13804 | 91.31 | 0.00451307 | 362.09 | 0 | 0 | 0.00451307 | 362.09 | 2023-03-05 13:26:55 | -0.00037517 | -4.1538 | -333.262 | 0 | Close
6024 | 1 | 4 | CC DChg | 11:25:30 | 50:09:49 | -0.09971 | 3.7629 | 1.13887 | 91.37 | 0 | 0 | 1.13887 | 91.37 | 0.0045162 | 362.34 | 0 | 0 | 0.0045162 | 362.34 | 2023-03-05 13:27:25 | -0.0003752 | -8.3076 | -666.524 | 0 | Close
6025 | 1 | 4 | CC DChg | 11:26:00 | 50:10:19 | -0.0997 | 3.7627 | 1.1397 | 91.44 | 0 | 0 | 1.1397 | 91.44 | 0.00451933 | 362.59 | 0 | 0 | 0.00451933 | 362.59 | 2023-03-05 13:27:55 | -0.00037514 | -4.1547 | -333.3333 | 0 | Close
6026 | 1 | 4 | CC DChg | 11:26:30 | 50:10:49 | -0.0997 | 3.7627 | 1.14053 | 91.51 | 0 | 0 | 1.14053 | 91.51 | 0.00452245 | 362.84 | 0 | 0 | 0.00452245 | 362.84 | 2023-03-05 13:28:25 | -0.00037514 | 0 | 0 | 0 | Close
6027 | 1 | 4 | CC DChg | 11:27:00 | 50:11:19 | -0.0997 | 3.7624 | 1.14136 | 91.57 | 0 | 0 | 1.14136 | 91.57 | 0.00452558 | 363.09 | 0 | 0 | 0.00452558 | 363.09 | 2023-03-05 13:28:55 | -0.00037511 | -2.7692 | -222.1747 | 0 | Close
6028 | 1 | 4 | CC DChg | 11:27:30 | 50:11:49 | -0.09969 | 3.7623 | 1.1422 | 91.64 | 0 | 0 | 1.1422 | 91.64 | 0.0045287 | 363.34 | 0 | 0 | 0.0045287 | 363.34 | 2023-03-05 13:29:25 | -0.00037506 | -8.3076 | -666.524 | 0 | Close
6029 | 1 | 4 | CC DChg | 11:28:00 | 50:12:19 | -0.09969 | 3.7622 | 1.14303 | 91.71 | 0 | 0 | 1.14303 | 91.71 | 0.00453183 | 363.59 | 0 | 0 | 0.00453183 | 363.59 | 2023-03-05 13:29:55 | -0.00037505 | -8.3093 | -666.6667 | 0 | Close
6030 | 1 | 4 | CC DChg | 11:28:30 | 50:12:49 | -0.0997 | 3.762 | 1.14386 | 91.77 | 0 | 0 | 1.14386 | 91.77 | 0.00453495 | 363.84 | 0 | 0 | 0.00453495 | 363.84 | 2023-03-05 13:30:25 | -0.00037507 | -4.1538 | -333.262 | 0 | Close
6031 | 1 | 4 | CC DChg | 11:29:00 | 50:13:19 | -0.09969 | 3.762 | 1.14469 | 91.84 | 0 | 0 | 1.14469 | 91.84 | 0.00453808 | 364.1 | 0 | 0 | 0.00453808 | 364.1 | 2023-03-05 13:30:55 | -0.00037503 | 0 | 0 | 0 | Close
6032 | 1 | 4 | CC DChg | 11:29:30 | 50:13:49 | -0.0997 | 3.7617 | 1.14552 | 91.91 | 0 | 0 | 1.14552 | 91.91 | 0.00454121 | 364.35 | 0 | 0 | 0.00454121 | 364.35 | 2023-03-05 13:31:25 | -0.00037504 | -2.7692 | -222.1747 | 0 | Close
6033 | 1 | 4 | CC DChg | 11:30:00 | 50:14:19 | -0.09969 | 3.7617 | 1.14635 | 91.97 | 0 | 0 | 1.14635 | 91.97 | 0.00454433 | 364.6 | 0 | 0 | 0.00454433 | 364.6 | 2023-03-05 13:31:55 | -0.000375 | 0 | 0 | 0 | Close
6034 | 1 | 4 | CC DChg | 11:30:30 | 50:14:49 | -0.0997 | 3.7616 | 1.14718 | 92.04 | 0 | 0 | 1.14718 | 92.04 | 0.00454746 | 364.85 | 0 | 0 | 0.00454746 | 364.85 | 2023-03-05 13:32:25 | -0.00037503 | -8.3084 | -666.5954 | 0 | Close
6035 | 1 | 4 | CC DChg | 11:31:00 | 50:15:19 | -0.09969 | 3.7614 | 1.14801 | 92.11 | 0 | 0 | 1.14801 | 92.11 | 0.00455058 | 365.1 | 0 | 0 | 0.00455058 | 365.1 | 2023-03-05 13:32:55 | -0.00037497 | -4.1538 | -333.262 | 0 | Close
6036 | 1 | 4 | CC DChg | 11:31:30 | 50:15:49 | -0.0997 | 3.7612 | 1.14884 | 92.17 | 0 | 0 | 1.14884 | 92.17 | 0.00455371 | 365.35 | 0 | 0 | 0.00455371 | 365.35 | 2023-03-05 13:33:25 | -0.00037499 | -4.1547 | -333.3333 | 0 | Close
6037 | 1 | 4 | CC DChg | 11:32:00 | 50:16:19 | -0.0997 | 3.761 | 1.14967 | 92.24 | 0 | 0 | 1.14967 | 92.24 | 0.00455683 | 365.6 | 0 | 0 | 0.00455683 | 365.6 | 2023-03-05 13:33:55 | -0.00037497 | -4.1538 | -333.262 | 0 | Close
6038 | 1 | 4 | CC DChg | 11:32:30 | 50:16:49 | -0.0997 | 3.761 | 1.1505 | 92.31 | 0 | 0 | 1.1505 | 92.31 | 0.00455996 | 365.85 | 0 | 0 | 0.00455996 | 365.85 | 2023-03-05 13:34:25 | -0.00037497 | 0 | 0 | 0 | Close
6039 | 1 | 4 | CC DChg | 11:33:00 | 50:17:19 | -0.09971 | 3.7608 | 1.15133 | 92.37 | 0 | 0 | 1.15133 | 92.37 | 0.00456308 | 366.1 | 0 | 0 | 0.00456308 | 366.1 | 2023-03-05 13:34:55 | -0.00037499 | -4.1542 | -333.2977 | 0 | Close
6040 | 1 | 4 | CC DChg | 11:33:30 | 50:17:49 | -0.09968 | 3.7607 | 1.15217 | 92.44 | 0 | 0 | 1.15217 | 92.44 | 0.0045662 | 366.35 | 0 | 0 | 0.0045662 | 366.35 | 2023-03-05 13:35:25 | -0.00037487 | -8.3076 | -666.524 | 0 | Close
6041 | 1 | 4 | CC DChg | 11:34:00 | 50:18:19 | -0.0997 | 3.7605 | 1.153 | 92.51 | 0 | 0 | 1.153 | 92.51 | 0.00456933 | 366.6 | 0 | 0 | 0.00456933 | 366.6 | 2023-03-05 13:35:55 | -0.00037492 | -4.1547 | -333.3333 | 0 | Close
6042 | 1 | 4 | CC DChg | 11:34:30 | 50:18:49 | -0.09969 | 3.7604 | 1.15383 | 92.57 | 0 | 0 | 1.15383 | 92.57 | 0.00457245 | 366.85 | 0 | 0 | 0.00457245 | 366.85 | 2023-03-05 13:36:25 | -0.00037487 | -8.3084 | -666.5954 | 0 | Close
6043 | 1 | 4 | CC DChg | 11:35:00 | 50:19:19 | -0.0997 | 3.7602 | 1.15466 | 92.64 | 0 | 0 | 1.15466 | 92.64 | 0.00457558 | 367.1 | 0 | 0 | 0.00457558 | 367.1 | 2023-03-05 13:36:55 | -0.00037489 | -4.1533 | -333.2264 | 0 | Close
6044 | 1 | 4 | CC DChg | 11:35:30 | 50:19:49 | -0.0997 | 3.7601 | 1.15549 | 92.71 | 0 | 0 | 1.15549 | 92.71 | 0.0045787 | 367.35 | 0 | 0 | 0.0045787 | 367.35 | 2023-03-05 13:37:25 | -0.00037488 | -8.3084 | -666.5954 | 0 | Close
6045 | 1 | 4 | CC DChg | 11:36:00 | 50:20:19 | -0.0997 | 3.76 | 1.15632 | 92.77 | 0 | 0 | 1.15632 | 92.77 | 0.00458183 | 367.6 | 0 | 0 | 0.00458183 | 367.6 | 2023-03-05 13:37:55 | -0.00037487 | -8.3076 | -666.524 | 0 | Close
6046 | 1 | 4 | CC DChg | 11:36:30 | 50:20:49 | -0.09971 | 3.7598 | 1.15715 | 92.84 | 0 | 0 | 1.15715 | 92.84 | 0.00458495 | 367.86 | 0 | 0 | 0.00458495 | 367.86 | 2023-03-05 13:38:25 | -0.00037489 | -4.1547 | -333.3333 | 0 | Close
6047 | 1 | 4 | CC DChg | 11:37:00 | 50:21:19 | -0.0997 | 3.7598 | 1.15798 | 92.91 | 0 | 0 | 1.15798 | 92.91 | 0.00458807 | 368.11 | 0 | 0 | 0.00458807 | 368.11 | 2023-03-05 13:38:55 | -0.00037485 | 0 | 0 | 0 | Close
6048 | 1 | 4 | CC DChg | 11:37:30 | 50:21:49 | -0.0997 | 3.7596 | 1.15881 | 92.97 | 0 | 0 | 1.15881 | 92.97 | 0.0045912 | 368.36 | 0 | 0 | 0.0045912 | 368.36 | 2023-03-05 13:39:25 | -0.00037483 | -4.1538 | -333.262 | 0 | Close
6049 | 1 | 4 | CC DChg | 11:38:00 | 50:22:19 | -0.09971 | 3.7595 | 1.15964 | 93.04 | 0 | 0 | 1.15964 | 93.04 | 0.00459432 | 368.61 | 0 | 0 | 0.00459432 | 368.61 | 2023-03-05 13:39:55 | -0.00037486 | -8.3084 | -666.5954 | 0 | Close
6050 | 1 | 4 | CC DChg | 11:38:30 | 50:22:49 | -0.0997 | 3.7593 | 1.16047 | 93.11 | 0 | 0 | 1.16047 | 93.11 | 0.00459744 | 368.86 | 0 | 0 | 0.00459744 | 368.86 | 2023-03-05 13:40:25 | -0.0003748 | -4.1547 | -333.3333 | 0 | Close
6051 | 1 | 4 | CC DChg | 11:39:00 | 50:23:19 | -0.09969 | 3.7591 | 1.1613 | 93.17 | 0 | 0 | 1.1613 | 93.17 | 0.00460057 | 369.11 | 0 | 0 | 0.00460057 | 369.11 | 2023-03-05 13:40:55 | -0.00037474 | -4.1542 | -333.2977 | 0 | Close
6052 | 1 | 4 | CC DChg | 11:39:30 | 50:23:49 | -0.0997 | 3.759 | 1.16214 | 93.24 | 0 | 0 | 1.16214 | 93.24 | 0.00460369 | 369.36 | 0 | 0 | 0.00460369 | 369.36 | 2023-03-05 13:41:25 | -0.00037477 | -8.3076 | -666.524 | 0 | Close
6053 | 1 | 4 | CC DChg | 11:40:00 | 50:24:19 | -0.09969 | 3.759 | 1.16297 | 93.31 | 0 | 0 | 1.16297 | 93.31 | 0.00460681 | 369.61 | 0 | 0 | 0.00460681 | 369.61 | 2023-03-05 13:41:55 | -0.00037473 | 0 | 0 | 0 | Close
6054 | 1 | 4 | CC DChg | 11:40:30 | 50:24:49 | -0.0997 | 3.7588 | 1.1638 | 93.37 | 0 | 0 | 1.1638 | 93.37 | 0.00460994 | 369.86 | 0 | 0 | 0.00460994 | 369.86 | 2023-03-05 13:42:25 | -0.00037475 | -4.1547 | -333.3333 | 0 | Close
6055 | 1 | 4 | CC DChg | 11:41:00 | 50:25:19 | -0.09969 | 3.7587 | 1.16463 | 93.44 | 0 | 0 | 1.16463 | 93.44 | 0.00461306 | 370.11 | 0 | 0 | 0.00461306 | 370.11 | 2023-03-05 13:42:55 | -0.0003747 | -8.3093 | -666.6667 | 0 | Close
6056 | 1 | 4 | CC DChg | 11:41:30 | 50:25:49 | -0.0997 | 3.7585 | 1.16546 | 93.51 | 0 | 0 | 1.16546 | 93.51 | 0.00461618 | 370.36 | 0 | 0 | 0.00461618 | 370.36 | 2023-03-05 13:43:25 | -0.00037472 | -4.1538 | -333.262 | 0 | Close
6057 | 1 | 4 | CC DChg | 11:42:00 | 50:26:19 | -0.0997 | 3.7584 | 1.16629 | 93.57 | 0 | 0 | 1.16629 | 93.57 | 0.0046193 | 370.61 | 0 | 0 | 0.0046193 | 370.61 | 2023-03-05 13:43:55 | -0.00037471 | -8.3084 | -666.5954 | 0 | Close
6058 | 1 | 4 | CC DChg | 11:42:30 | 50:26:49 | -0.09969 | 3.7582 | 1.16712 | 93.64 | 0 | 0 | 1.16712 | 93.64 | 0.00462243 | 370.86 | 0 | 0 | 0.00462243 | 370.86 | 2023-03-05 13:44:25 | -0.00037465 | -4.1547 | -333.3333 | 0 | Close
6059 | 1 | 4 | CC DChg | 11:43:00 | 50:27:19 | -0.0997 | 3.7581 | 1.16795 | 93.71 | 0 | 0 | 1.16795 | 93.71 | 0.00462555 | 371.11 | 0 | 0 | 0.00462555 | 371.11 | 2023-03-05 13:44:55 | -0.00037468 | -8.3076 | -666.524 | 0 | Close
6060 | 1 | 4 | CC DChg | 11:43:30 | 50:27:49 | -0.0997 | 3.758 | 1.16878 | 93.77 | 0 | 0 | 1.16878 | 93.77 | 0.00462867 | 371.36 | 0 | 0 | 0.00462867 | 371.36 | 2023-03-05 13:45:25 | -0.00037467 | -8.3084 | -666.5954 | 0 | Close
6061 | 1 | 4 | CC DChg | 11:44:00 | 50:28:19 | -0.09969 | 3.7578 | 1.16961 | 93.84 | 0 | 0 | 1.16961 | 93.84 | 0.00463179 | 371.61 | 0 | 0 | 0.00463179 | 371.61 | 2023-03-05 13:45:55 | -0.00037462 | -4.1538 | -333.262 | 0 | Close
6062 | 1 | 4 | CC DChg | 11:44:30 | 50:28:49 | -0.0997 | 3.7577 | 1.17044 | 93.91 | 0 | 0 | 1.17044 | 93.91 | 0.00463492 | 371.86 | 0 | 0 | 0.00463492 | 371.86 | 2023-03-05 13:46:25 | -0.00037464 | -8.3093 | -666.6667 | 0 | Close
6063 | 1 | 4 | CC DChg | 11:45:00 | 50:29:19 | -0.09969 | 3.7576 | 1.17127 | 93.97 | 0 | 0 | 1.17127 | 93.97 | 0.00463804 | 372.11 | 0 | 0 | 0.00463804 | 372.11 | 2023-03-05 13:46:55 | -0.0003746 | -8.3076 | -666.524 | 0 | Close
6064 | 1 | 4 | CC DChg | 11:45:30 | 50:29:49 | -0.0997 | 3.7575 | 1.17211 | 94.04 | 0 | 0 | 1.17211 | 94.04 | 0.00464116 | 372.37 | 0 | 0 | 0.00464116 | 372.37 | 2023-03-05 13:47:25 | -0.00037462 | -8.3084 | -666.5954 | 0 | Close
6065 | 1 | 4 | CC DChg | 11:46:00 | 50:30:19 | -0.09969 | 3.7573 | 1.17294 | 94.11 | 0 | 0 | 1.17294 | 94.11 | 0.00464428 | 372.62 | 0 | 0 | 0.00464428 | 372.62 | 2023-03-05 13:47:55 | -0.00037457 | -4.1538 | -333.262 | 0 | Close
6066 | 1 | 4 | CC DChg | 11:46:30 | 50:30:49 | -0.0997 | 3.7572 | 1.17377 | 94.17 | 0 | 0 | 1.17377 | 94.17 | 0.0046474 | 372.87 | 0 | 0 | 0.0046474 | 372.87 | 2023-03-05 13:48:25 | -0.00037459 | -8.3093 | -666.6667 | 0 | Close
6067 | 1 | 4 | CC DChg | 11:47:00 | 50:31:19 | -0.09969 | 3.7571 | 1.1746 | 94.24 | 0 | 0 | 1.1746 | 94.24 | 0.00465053 | 373.12 | 0 | 0 | 0.00465053 | 373.12 | 2023-03-05 13:48:55 | -0.00037455 | -8.3076 | -666.524 | 0 | Close
6068 | 1 | 4 | CC DChg | 11:47:30 | 50:31:49 | -0.0997 | 3.757 | 1.17543 | 94.31 | 0 | 0 | 1.17543 | 94.31 | 0.00465365 | 373.37 | 0 | 0 | 0.00465365 | 373.37 | 2023-03-05 13:49:25 | -0.00037457 | -8.3084 | -666.5954 | 0 | Close
6069 | 1 | 4 | CC DChg | 11:48:00 | 50:32:19 | -0.0997 | 3.7568 | 1.17626 | 94.37 | 0 | 0 | 1.17626 | 94.37 | 0.00465677 | 373.62 | 0 | 0 | 0.00465677 | 373.62 | 2023-03-05 13:49:55 | -0.00037455 | -4.1547 | -333.3333 | 0 | Close
6070 | 1 | 4 | CC DChg | 11:48:30 | 50:32:49 | -0.0997 | 3.7566 | 1.17709 | 94.44 | 0 | 0 | 1.17709 | 94.44 | 0.00465989 | 373.87 | 0 | 0 | 0.00465989 | 373.87 | 2023-03-05 13:50:25 | -0.00037453 | -4.1538 | -333.262 | 0 | Close
6071 | 1 | 4 | CC DChg | 11:49:00 | 50:33:19 | -0.0997 | 3.7565 | 1.17792 | 94.51 | 0 | 0 | 1.17792 | 94.51 | 0.00466301 | 374.12 | 0 | 0 | 0.00466301 | 374.12 | 2023-03-05 13:50:55 | -0.00037452 | -8.3076 | -666.524 | 0 | Close
6072 | 1 | 4 | CC DChg | 11:49:30 | 50:33:49 | -0.09971 | 3.7563 | 1.17875 | 94.57 | 0 | 0 | 1.17875 | 94.57 | 0.00466613 | 374.37 | 0 | 0 | 0.00466613 | 374.37 | 2023-03-05 13:51:25 | -0.00037454 | -4.1542 | -333.2977 | 0 | Close
6073 | 1 | 4 | CC DChg | 11:50:00 | 50:34:19 | -0.09969 | 3.7562 | 1.17958 | 94.64 | 0 | 0 | 1.17958 | 94.64 | 0.00466925 | 374.62 | 0 | 0 | 0.00466925 | 374.62 | 2023-03-05 13:51:55 | -0.00037446 | -8.3093 | -666.6667 | 0 | Close
6074 | 1 | 4 | CC DChg | 11:50:30 | 50:34:49 | -0.09971 | 3.7561 | 1.18041 | 94.71 | 0 | 0 | 1.18041 | 94.71 | 0.00467237 | 374.87 | 0 | 0 | 0.00467237 | 374.87 | 2023-03-05 13:52:25 | -0.00037452 | -8.3076 | -666.524 | 0 | Close
6075 | 1 | 4 | CC DChg | 11:51:00 | 50:35:19 | -0.09969 | 3.7559 | 1.18124 | 94.77 | 0 | 0 | 1.18124 | 94.77 | 0.00467549 | 375.12 | 0 | 0 | 0.00467549 | 375.12 | 2023-03-05 13:52:55 | -0.00037443 | -4.1542 | -333.2977 | 0 | Close
6076 | 1 | 4 | CC DChg | 11:51:30 | 50:35:49 | -0.09971 | 3.7559 | 1.18208 | 94.84 | 0 | 0 | 1.18208 | 94.84 | 0.00467861 | 375.37 | 0 | 0 | 0.00467861 | 375.37 | 2023-03-05 13:53:25 | -0.0003745 | 0 | 0 | 0 | Close
6077 | 1 | 4 | CC DChg | 11:52:00 | 50:36:19 | -0.09971 | 3.7557 | 1.18291 | 94.91 | 0 | 0 | 1.18291 | 94.91 | 0.00468173 | 375.62 | 0 | 0 | 0.00468173 | 375.62 | 2023-03-05 13:53:55 | -0.00037448 | -4.1538 | -333.262 | 0 | Close
6078 | 1 | 4 | CC DChg | 11:52:30 | 50:36:49 | -0.09969 | 3.7557 | 1.18374 | 94.97 | 0 | 0 | 1.18374 | 94.97 | 0.00468485 | 375.87 | 0 | 0 | 0.00468485 | 375.87 | 2023-03-05 13:54:25 | -0.00037441 | 0 | 0 | 0 | Close
6079 | 1 | 4 | CC DChg | 11:53:00 | 50:37:19 | -0.0997 | 3.7555 | 1.18457 | 95.04 | 0 | 0 | 1.18457 | 95.04 | 0.00468797 | 376.12 | 0 | 0 | 0.00468797 | 376.12 | 2023-03-05 13:54:55 | -0.00037442 | -4.1538 | -333.262 | 0 | Close
6080 | 1 | 4 | CC DChg | 11:53:30 | 50:37:49 | -0.09969 | 3.7553 | 1.1854 | 95.11 | 0 | 0 | 1.1854 | 95.11 | 0.0046911 | 376.37 | 0 | 0 | 0.0046911 | 376.37 | 2023-03-05 13:55:25 | -0.00037437 | -4.1542 | -333.2977 | 0 | Close
6081 | 1 | 4 | CC DChg | 11:54:00 | 50:38:19 | -0.0997 | 3.7552 | 1.18623 | 95.17 | 0 | 0 | 1.18623 | 95.17 | 0.00469422 | 376.62 | 0 | 0 | 0.00469422 | 376.62 | 2023-03-05 13:55:55 | -0.00037439 | -8.3093 | -666.6667 | 0 | Close
6082 | 1 | 4 | CC DChg | 11:54:30 | 50:38:49 | -0.0997 | 3.7552 | 1.18706 | 95.24 | 0 | 0 | 1.18706 | 95.24 | 0.00469734 | 376.87 | 0 | 0 | 0.00469734 | 376.87 | 2023-03-05 13:56:25 | -0.00037439 | 0 | 0 | 0 | Close
6083 | 1 | 4 | CC DChg | 11:55:00 | 50:39:19 | -0.09971 | 3.7549 | 1.18789 | 95.31 | 0 | 0 | 1.18789 | 95.31 | 0.00470046 | 377.12 | 0 | 0 | 0.00470046 | 377.12 | 2023-03-05 13:56:55 | -0.0003744 | -2.7692 | -222.1747 | 0 | Close
6084 | 1 | 4 | CC DChg | 11:55:30 | 50:39:49 | -0.09969 | 3.7548 | 1.18872 | 95.37 | 0 | 0 | 1.18872 | 95.37 | 0.00470357 | 377.37 | 0 | 0 | 0.00470357 | 377.37 | 2023-03-05 13:57:25 | -0.00037432 | -8.3093 | -666.6667 | 0 | Close
6085 | 1 | 4 | CC DChg | 11:56:00 | 50:40:19 | -0.0997 | 3.7546 | 1.18955 | 95.44 | 0 | 0 | 1.18955 | 95.44 | 0.00470669 | 377.62 | 0 | 0 | 0.00470669 | 377.62 | 2023-03-05 13:57:55 | -0.00037433 | -4.1542 | -333.2977 | 0 | Close
6086 | 1 | 4 | CC DChg | 11:56:30 | 50:40:49 | -0.0997 | 3.7546 | 1.19038 | 95.51 | 0 | 0 | 1.19038 | 95.51 | 0.00470981 | 377.87 | 0 | 0 | 0.00470981 | 377.87 | 2023-03-05 13:58:25 | -0.00037433 | 0 | 0 | 0 | Close
6087 | 1 | 4 | CC DChg | 11:57:00 | 50:41:19 | -0.09971 | 3.7544 | 1.19121 | 95.57 | 0 | 0 | 1.19121 | 95.57 | 0.00471293 | 378.12 | 0 | 0 | 0.00471293 | 378.12 | 2023-03-05 13:58:55 | -0.00037435 | -4.1538 | -333.262 | 0 | Close
6088 | 1 | 4 | CC DChg | 11:57:30 | 50:41:49 | -0.09969 | 3.7543 | 1.19205 | 95.64 | 0 | 0 | 1.19205 | 95.64 | 0.00471605 | 378.37 | 0 | 0 | 0.00471605 | 378.37 | 2023-03-05 13:59:25 | -0.00037427 | -8.3076 | -666.524 | 0 | Close
6089 | 1 | 4 | CC DChg | 11:58:00 | 50:42:19 | -0.09969 | 3.7541 | 1.19288 | 95.71 | 0 | 0 | 1.19288 | 95.71 | 0.00471917 | 378.62 | 0 | 0 | 0.00471917 | 378.62 | 2023-03-05 13:59:55 | -0.00037425 | -4.1542 | -333.2977 | 0 | Close
6090 | 1 | 4 | CC DChg | 11:58:30 | 50:42:49 | -0.09971 | 3.754 | 1.19371 | 95.77 | 0 | 0 | 1.19371 | 95.77 | 0.00472229 | 378.87 | 0 | 0 | 0.00472229 | 378.87 | 2023-03-05 14:00:25 | -0.00037431 | -8.3093 | -666.6667 | 0 | Close
6091 | 1 | 4 | CC DChg | 11:59:00 | 50:43:19 | -0.0997 | 3.7539 | 1.19454 | 95.84 | 0 | 0 | 1.19454 | 95.84 | 0.00472541 | 379.12 | 0 | 0 | 0.00472541 | 379.12 | 2023-03-05 14:00:55 | -0.00037426 | -8.3084 | -666.5954 | 0 | Close
6092 | 1 | 4 | CC DChg | 11:59:30 | 50:43:49 | -0.0997 | 3.7537 | 1.19537 | 95.91 | 0 | 0 | 1.19537 | 95.91 | 0.00472853 | 379.37 | 0 | 0 | 0.00472853 | 379.37 | 2023-03-05 14:01:25 | -0.00037424 | -4.1538 | -333.262 | 0 | Close
6093 | 1 | 4 | CC DChg | 12:00:00 | 50:44:19 | -0.0997 | 3.7537 | 1.1962 | 95.97 | 0 | 0 | 1.1962 | 95.97 | 0.00473165 | 379.63 | 0 | 0 | 0.00473165 | 379.63 | 2023-03-05 14:01:55 | -0.00037424 | 0 | 0 | 0 | Close
6094 | 1 | 4 | CC DChg | 12:00:30 | 50:44:49 | -0.09971 | 3.7535 | 1.19703 | 96.04 | 0 | 0 | 1.19703 | 96.04 | 0.00473477 | 379.88 | 0 | 0 | 0.00473477 | 379.88 | 2023-03-05 14:02:25 | -0.00037426 | -4.1542 | -333.2977 | 0 | Close
6095 | 1 | 4 | CC DChg | 12:01:00 | 50:45:19 | -0.09971 | 3.7533 | 1.19786 | 96.11 | 0 | 0 | 1.19786 | 96.11 | 0.00473788 | 380.13 | 0 | 0 | 0.00473788 | 380.13 | 2023-03-05 14:02:55 | -0.00037424 | -4.1547 | -333.3333 | 0 | Close
6096 | 1 | 4 | CC DChg | 12:01:30 | 50:45:49 | -0.0997 | 3.7533 | 1.19869 | 96.17 | 0 | 0 | 1.19869 | 96.17 | 0.004741 | 380.38 | 0 | 0 | 0.004741 | 380.38 | 2023-03-05 14:03:25 | -0.0003742 | 0 | 0 | 0 | Close
6097 | 1 | 4 | CC DChg | 12:02:00 | 50:46:19 | -0.0997 | 3.7531 | 1.19952 | 96.24 | 0 | 0 | 1.19952 | 96.24 | 0.00474412 | 380.63 | 0 | 0 | 0.00474412 | 380.63 | 2023-03-05 14:03:55 | -0.00037418 | -4.1551 | -333.369 | 0 | Close
6098 | 1 | 4 | CC DChg | 12:02:30 | 50:46:49 | -0.09971 | 3.7529 | 1.20035 | 96.31 | 0 | 0 | 1.20035 | 96.31 | 0.00474724 | 380.88 | 0 | 0 | 0.00474724 | 380.88 | 2023-03-05 14:04:25 | -0.0003742 | -4.1547 | -333.3333 | 0 | Close
6099 | 1 | 4 | CC DChg | 12:03:00 | 50:47:19 | -0.09971 | 3.7528 | 1.20119 | 96.37 | 0 | 0 | 1.20119 | 96.37 | 0.00475036 | 381.13 | 0 | 0 | 0.00475036 | 381.13 | 2023-03-05 14:04:55 | -0.00037419 | -8.3076 | -666.524 | 0 | Close
6100 | 1 | 4 | CC DChg | 12:03:30 | 50:47:49 | -0.0997 | 3.7527 | 1.20202 | 96.44 | 0 | 0 | 1.20202 | 96.44 | 0.00475348 | 381.38 | 0 | 0 | 0.00475348 | 381.38 | 2023-03-05 14:05:25 | -0.00037414 | -8.3084 | -666.5954 | 0 | Close
6101 | 1 | 4 | CC DChg | 12:04:00 | 50:48:19 | -0.0997 | 3.7526 | 1.20285 | 96.51 | 0 | 0 | 1.20285 | 96.51 | 0.00475659 | 381.63 | 0 | 0 | 0.00475659 | 381.63 | 2023-03-05 14:05:55 | -0.00037413 | -8.3093 | -666.6667 | 0 | Close
6102 | 1 | 4 | CC DChg | 12:04:30 | 50:48:49 | -0.0997 | 3.7525 | 1.20368 | 96.57 | 0 | 0 | 1.20368 | 96.57 | 0.00475971 | 381.88 | 0 | 0 | 0.00475971 | 381.88 | 2023-03-05 14:06:25 | -0.00037412 | -8.3084 | -666.5954 | 0 | Close
6103 | 1 | 4 | CC DChg | 12:05:00 | 50:49:19 | -0.0997 | 3.7523 | 1.20451 | 96.64 | 0 | 0 | 1.20451 | 96.64 | 0.00476283 | 382.13 | 0 | 0 | 0.00476283 | 382.13 | 2023-03-05 14:06:55 | -0.0003741 | -4.1538 | -333.262 | 0 | Close
6104 | 1 | 4 | CC DChg | 12:05:30 | 50:49:49 | -0.09969 | 3.7522 | 1.20534 | 96.71 | 0 | 0 | 1.20534 | 96.71 | 0.00476595 | 382.38 | 0 | 0 | 0.00476595 | 382.38 | 2023-03-05 14:07:25 | -0.00037406 | -8.3076 | -666.524 | 0 | Close
6105 | 1 | 4 | CC DChg | 12:06:00 | 50:50:19 | -0.0997 | 3.752 | 1.20617 | 96.77 | 0 | 0 | 1.20617 | 96.77 | 0.00476906 | 382.63 | 0 | 0 | 0.00476906 | 382.63 | 2023-03-05 14:07:55 | -0.00037407 | -4.1547 | -333.3333 | 0 | Close
6106 | 1 | 4 | CC DChg | 12:06:30 | 50:50:49 | -0.09971 | 3.7519 | 1.207 | 96.84 | 0 | 0 | 1.207 | 96.84 | 0.00477218 | 382.88 | 0 | 0 | 0.00477218 | 382.88 | 2023-03-05 14:08:25 | -0.0003741 | -8.3084 | -666.5954 | 0 | Close
6107 | 1 | 4 | CC DChg | 12:07:00 | 50:51:19 | -0.09969 | 3.7518 | 1.20783 | 96.91 | 0 | 0 | 1.20783 | 96.91 | 0.0047753 | 383.13 | 0 | 0 | 0.0047753 | 383.13 | 2023-03-05 14:08:55 | -0.00037402 | -8.3093 | -666.6667 | 0 | Close
6108 | 1 | 4 | CC DChg | 12:07:30 | 50:51:49 | -0.0997 | 3.7516 | 1.20866 | 96.97 | 0 | 0 | 1.20866 | 96.97 | 0.00477842 | 383.38 | 0 | 0 | 0.00477842 | 383.38 | 2023-03-05 14:09:25 | -0.00037403 | -4.1529 | -333.1907 | 0 | Close
6109 | 1 | 4 | CC DChg | 12:08:00 | 50:52:19 | -0.09971 | 3.7515 | 1.20949 | 97.04 | 0 | 0 | 1.20949 | 97.04 | 0.00478153 | 383.63 | 0 | 0 | 0.00478153 | 383.63 | 2023-03-05 14:09:55 | -0.00037406 | -8.3093 | -666.6667 | 0 | Close
6110 | 1 | 4 | CC DChg | 12:08:30 | 50:52:49 | -0.0997 | 3.7513 | 1.21032 | 97.11 | 0 | 0 | 1.21032 | 97.11 | 0.00478465 | 383.88 | 0 | 0 | 0.00478465 | 383.88 | 2023-03-05 14:10:25 | -0.000374 | -4.1542 | -333.2977 | 0 | Close
6111 | 1 | 4 | CC DChg | 12:09:00 | 50:53:19 | -0.09971 | 3.7512 | 1.21116 | 97.17 | 0 | 0 | 1.21116 | 97.17 | 0.00478777 | 384.13 | 0 | 0 | 0.00478777 | 384.13 | 2023-03-05 14:10:55 | -0.00037403 | -8.3076 | -666.524 | 0 | Close
6112 | 1 | 4 | CC DChg | 12:09:30 | 50:53:49 | -0.09971 | 3.7511 | 1.21199 | 97.24 | 0 | 0 | 1.21199 | 97.24 | 0.00479088 | 384.38 | 0 | 0 | 0.00479088 | 384.38 | 2023-03-05 14:11:25 | -0.00037402 | -8.3093 | -666.6667 | 0 | Close
6113 | 1 | 4 | CC DChg | 12:10:00 | 50:54:19 | -0.09972 | 3.7511 | 1.21282 | 97.31 | 0 | 0 | 1.21282 | 97.31 | 0.004794 | 384.63 | 0 | 0 | 0.004794 | 384.63 | 2023-03-05 14:11:55 | -0.00037406 | 0 | 0 | 0 | Close
6114 | 1 | 4 | CC DChg | 12:10:30 | 50:54:49 | -0.0997 | 3.7509 | 1.21365 | 97.37 | 0 | 0 | 1.21365 | 97.37 | 0.00479712 | 384.88 | 0 | 0 | 0.00479712 | 384.88 | 2023-03-05 14:12:25 | -0.00037396 | -4.1542 | -333.2977 | 0 | Close
6115 | 1 | 4 | CC DChg | 12:11:00 | 50:55:19 | -0.09971 | 3.7507 | 1.21448 | 97.44 | 0 | 0 | 1.21448 | 97.44 | 0.00480023 | 385.13 | 0 | 0 | 0.00480023 | 385.13 | 2023-03-05 14:12:55 | -0.00037398 | -4.1547 | -333.3333 | 0 | Close
6116 | 1 | 4 | CC DChg | 12:11:30 | 50:55:49 | -0.09971 | 3.7506 | 1.21531 | 97.51 | 0 | 0 | 1.21531 | 97.51 | 0.00480335 | 385.38 | 0 | 0 | 0.00480335 | 385.38 | 2023-03-05 14:13:25 | -0.00037397 | -8.3093 | -666.6667 | 0 | Close
6117 | 1 | 4 | CC DChg | 12:12:00 | 50:56:19 | -0.09971 | 3.7505 | 1.21614 | 97.57 | 0 | 0 | 1.21614 | 97.57 | 0.00480646 | 385.63 | 0 | 0 | 0.00480646 | 385.63 | 2023-03-05 14:13:55 | -0.00037396 | -8.3076 | -666.524 | 0 | Close
6118 | 1 | 4 | CC DChg | 12:12:30 | 50:56:49 | -0.09971 | 3.7504 | 1.21697 | 97.64 | 0 | 0 | 1.21697 | 97.64 | 0.00480958 | 385.88 | 0 | 0 | 0.00480958 | 385.88 | 2023-03-05 14:14:25 | -0.00037395 | -8.3084 | -666.5954 | 0 | Close
6119 | 1 | 4 | CC DChg | 12:13:00 | 50:57:19 | -0.0997 | 3.7502 | 1.2178 | 97.71 | 0 | 0 | 1.2178 | 97.71 | 0.0048127 | 386.13 | 0 | 0 | 0.0048127 | 386.13 | 2023-03-05 14:14:55 | -0.00037389 | -4.1547 | -333.3333 | 0 | Close
6120 | 1 | 4 | CC DChg | 12:13:30 | 50:57:49 | -0.09971 | 3.7501 | 1.21863 | 97.77 | 0 | 0 | 1.21863 | 97.77 | 0.00481581 | 386.38 | 0 | 0 | 0.00481581 | 386.38 | 2023-03-05 14:15:25 | -0.00037392 | -8.3084 | -666.5954 | 0 | Close
6121 | 1 | 4 | CC DChg | 12:14:00 | 50:58:19 | -0.0997 | 3.7499 | 1.21946 | 97.84 | 0 | 0 | 1.21946 | 97.84 | 0.00481893 | 386.63 | 0 | 0 | 0.00481893 | 386.63 | 2023-03-05 14:15:55 | -0.00037387 | -4.1533 | -333.2264 | 0 | Close
6122 | 1 | 4 | CC DChg | 12:14:30 | 50:58:49 | -0.09971 | 3.7499 | 1.22029 | 97.91 | 0 | 0 | 1.22029 | 97.91 | 0.00482204 | 386.88 | 0 | 0 | 0.00482204 | 386.88 | 2023-03-05 14:16:25 | -0.0003739 | 0 | 0 | 0 | Close
6123 | 1 | 4 | CC DChg | 12:15:00 | 50:59:19 | -0.0997 | 3.7497 | 1.22113 | 97.97 | 0 | 0 | 1.22113 | 97.97 | 0.00482516 | 387.13 | 0 | 0 | 0.00482516 | 387.13 | 2023-03-05 14:16:55 | -0.00037385 | -4.1547 | -333.3333 | 0 | Close
6124 | 1 | 4 | CC DChg | 12:15:30 | 50:59:49 | -0.0997 | 3.7497 | 1.22196 | 98.04 | 0 | 0 | 1.22196 | 98.04 | 0.00482827 | 387.38 | 0 | 0 | 0.00482827 | 387.38 | 2023-03-05 14:17:25 | -0.00037385 | 0 | 0 | 0 | Close
6125 | 1 | 4 | CC DChg | 12:16:00 | 51:00:19 | -0.09971 | 3.7495 | 1.22279 | 98.11 | 0 | 0 | 1.22279 | 98.11 | 0.00483139 | 387.63 | 0 | 0 | 0.00483139 | 387.63 | 2023-03-05 14:17:55 | -0.00037386 | -4.1538 | -333.262 | 0 | Close
6126 | 1 | 4 | CC DChg | 12:16:30 | 51:00:49 | -0.0997 | 3.7494 | 1.22362 | 98.17 | 0 | 0 | 1.22362 | 98.17 | 0.0048345 | 387.88 | 0 | 0 | 0.0048345 | 387.88 | 2023-03-05 14:18:25 | -0.00037382 | -8.3093 | -666.6667 | 0 | Close
6127 | 1 | 4 | CC DChg | 12:17:00 | 51:01:19 | -0.09969 | 3.7493 | 1.22445 | 98.24 | 0 | 0 | 1.22445 | 98.24 | 0.00483762 | 388.13 | 0 | 0 | 0.00483762 | 388.13 | 2023-03-05 14:18:55 | -0.00037377 | -8.3084 | -666.5954 | 0 | Close
6128 | 1 | 4 | CC DChg | 12:17:30 | 51:01:49 | -0.09969 | 3.7491 | 1.22528 | 98.31 | 0 | 0 | 1.22528 | 98.31 | 0.00484073 | 388.38 | 0 | 0 | 0.00484073 | 388.38 | 2023-03-05 14:19:25 | -0.00037375 | -4.1547 | -333.3333 | 0 | Close
6129 | 1 | 4 | CC DChg | 12:18:00 | 51:02:19 | -0.0997 | 3.7489 | 1.22611 | 98.37 | 0 | 0 | 1.22611 | 98.37 | 0.00484385 | 388.63 | 0 | 0 | 0.00484385 | 388.63 | 2023-03-05 14:19:55 | -0.00037377 | -4.1538 | -333.262 | 0 | Close
6130 | 1 | 4 | CC DChg | 12:18:30 | 51:02:49 | -0.0997 | 3.7489 | 1.22694 | 98.44 | 0 | 0 | 1.22694 | 98.44 | 0.00484696 | 388.88 | 0 | 0 | 0.00484696 | 388.88 | 2023-03-05 14:20:25 | -0.00037377 | 0 | 0 | 0 | Close
6131 | 1 | 4 | CC DChg | 12:19:00 | 51:03:19 | -0.0997 | 3.7487 | 1.22777 | 98.51 | 0 | 0 | 1.22777 | 98.51 | 0.00485008 | 389.13 | 0 | 0 | 0.00485008 | 389.13 | 2023-03-05 14:20:55 | -0.00037375 | -4.1542 | -333.2977 | 0 | Close
6132 | 1 | 4 | CC DChg | 12:19:30 | 51:03:49 | -0.09971 | 3.7485 | 1.2286 | 98.57 | 0 | 0 | 1.2286 | 98.57 | 0.00485319 | 389.38 | 0 | 0 | 0.00485319 | 389.38 | 2023-03-05 14:21:25 | -0.00037376 | -4.1547 | -333.3333 | 0 | Close
6133 | 1 | 4 | CC DChg | 12:20:00 | 51:04:19 | -0.0997 | 3.7484 | 1.22943 | 98.64 | 0 | 0 | 1.22943 | 98.64 | 0.00485631 | 389.63 | 0 | 0 | 0.00485631 | 389.63 | 2023-03-05 14:21:55 | -0.00037372 | -8.3084 | -666.5954 | 0 | Close
6134 | 1 | 4 | CC DChg | 12:20:30 | 51:04:49 | -0.09971 | 3.7484 | 1.23026 | 98.71 | 0 | 0 | 1.23026 | 98.71 | 0.00485942 | 389.88 | 0 | 0 | 0.00485942 | 389.88 | 2023-03-05 14:22:25 | -0.00037375 | 0 | 0 | 0 | Close
6135 | 1 | 4 | CC DChg | 12:21:00 | 51:05:19 | -0.0997 | 3.7482 | 1.2311 | 98.77 | 0 | 0 | 1.2311 | 98.77 | 0.00486254 | 390.13 | 0 | 0 | 0.00486254 | 390.13 | 2023-03-05 14:22:55 | -0.0003737 | -4.1547 | -333.3333 | 0 | Close
6136 | 1 | 4 | CC DChg | 12:21:30 | 51:05:49 | -0.0997 | 3.7482 | 1.23193 | 98.84 | 0 | 0 | 1.23193 | 98.84 | 0.00486565 | 390.38 | 0 | 0 | 0.00486565 | 390.38 | 2023-03-05 14:23:25 | -0.0003737 | 0 | 0 | 0 | Close
6137 | 1 | 4 | CC DChg | 12:22:00 | 51:06:19 | -0.09971 | 3.748 | 1.23276 | 98.91 | 0 | 0 | 1.23276 | 98.91 | 0.00486877 | 390.63 | 0 | 0 | 0.00486877 | 390.63 | 2023-03-05 14:23:55 | -0.00037371 | -4.1542 | -333.2977 | 0 | Close
6138 | 1 | 4 | CC DChg | 12:22:30 | 51:06:49 | -0.0997 | 3.7478 | 1.23359 | 98.97 | 0 | 0 | 1.23359 | 98.97 | 0.00487188 | 390.88 | 0 | 0 | 0.00487188 | 390.88 | 2023-03-05 14:24:25 | -0.00037366 | -4.1538 | -333.262 | 0 | Close
6139 | 1 | 4 | CC DChg | 12:23:00 | 51:07:19 | -0.09972 | 3.7477 | 1.23442 | 99.04 | 0 | 0 | 1.23442 | 99.04 | 0.00487499 | 391.13 | 0 | 0 | 0.00487499 | 391.13 | 2023-03-05 14:24:55 | -0.00037372 | -8.3093 | -666.6667 | 0 | Close
6140 | 1 | 4 | CC DChg | 12:23:30 | 51:07:49 | -0.0997 | 3.7475 | 1.23525 | 99.11 | 0 | 0 | 1.23525 | 99.11 | 0.00487811 | 391.38 | 0 | 0 | 0.00487811 | 391.38 | 2023-03-05 14:25:25 | -0.00037363 | -4.1542 | -333.2977 | 0 | Close
6141 | 1 | 4 | CC DChg | 12:24:00 | 51:08:19 | -0.0997 | 3.7475 | 1.23608 | 99.17 | 0 | 0 | 1.23608 | 99.17 | 0.00488122 | 391.63 | 0 | 0 | 0.00488122 | 391.63 | 2023-03-05 14:25:55 | -0.00037363 | 0 | 0 | 0 | Close
6142 | 1 | 4 | CC DChg | 12:24:30 | 51:08:49 | -0.0997 | 3.7473 | 1.23691 | 99.24 | 0 | 0 | 1.23691 | 99.24 | 0.00488433 | 391.88 | 0 | 0 | 0.00488433 | 391.88 | 2023-03-05 14:26:25 | -0.00037361 | -4.1538 | -333.262 | 0 | Close
6143 | 1 | 4 | CC DChg | 12:25:00 | 51:09:19 | -0.0997 | 3.7473 | 1.23774 | 99.31 | 0 | 0 | 1.23774 | 99.31 | 0.00488745 | 392.13 | 0 | 0 | 0.00488745 | 392.13 | 2023-03-05 14:26:55 | -0.00037361 | 0 | 0 | 0 | Close
6144 | 1 | 4 | CC DChg | 12:25:30 | 51:09:49 | -0.0997 | 3.7471 | 1.23857 | 99.37 | 0 | 0 | 1.23857 | 99.37 | 0.00489056 | 392.37 | 0 | 0 | 0.00489056 | 392.37 | 2023-03-05 14:27:25 | -0.00037359 | -4.1547 | -333.3333 | 0 | Close
6145 | 1 | 4 | CC DChg | 12:26:00 | 51:10:19 | -0.09972 | 3.747 | 1.2394 | 99.44 | 0 | 0 | 1.2394 | 99.44 | 0.00489367 | 392.62 | 0 | 0 | 0.00489367 | 392.62 | 2023-03-05 14:27:55 | -0.00037365 | -8.3084 | -666.5954 | 0 | Close
6146 | 1 | 4 | CC DChg | 12:26:30 | 51:10:49 | -0.09969 | 3.7469 | 1.24023 | 99.51 | 0 | 0 | 1.24023 | 99.51 | 0.00489679 | 392.87 | 0 | 0 | 0.00489679 | 392.87 | 2023-03-05 14:28:25 | -0.00037353 | -8.3076 | -666.524 | 0 | Close
6147 | 1 | 4 | CC DChg | 12:27:00 | 51:11:19 | -0.0997 | 3.7467 | 1.24107 | 99.57 | 0 | 0 | 1.24107 | 99.57 | 0.0048999 | 393.12 | 0 | 0 | 0.0048999 | 393.12 | 2023-03-05 14:28:55 | -0.00037355 | -4.1547 | -333.3333 | 0 | Close
6148 | 1 | 4 | CC DChg | 12:27:30 | 51:11:49 | -0.09971 | 3.7465 | 1.2419 | 99.64 | 0 | 0 | 1.2419 | 99.64 | 0.00490301 | 393.37 | 0 | 0 | 0.00490301 | 393.37 | 2023-03-05 14:29:25 | -0.00037356 | -4.1542 | -333.2977 | 0 | Close
6149 | 1 | 4 | CC DChg | 12:28:00 | 51:12:19 | -0.0997 | 3.7465 | 1.24273 | 99.71 | 0 | 0 | 1.24273 | 99.71 | 0.00490613 | 393.62 | 0 | 0 | 0.00490613 | 393.62 | 2023-03-05 14:29:55 | -0.00037353 | 0 | 0 | 0 | Close
6150 | 1 | 4 | CC DChg | 12:28:30 | 51:12:49 | -0.09971 | 3.7463 | 1.24356 | 99.77 | 0 | 0 | 1.24356 | 99.77 | 0.00490924 | 393.87 | 0 | 0 | 0.00490924 | 393.87 | 2023-03-05 14:30:25 | -0.00037354 | -4.1538 | -333.262 | 0 | Close
6151 | 1 | 4 | CC DChg | 12:29:00 | 51:13:19 | -0.0997 | 3.7463 | 1.24439 | 99.84 | 0 | 0 | 1.24439 | 99.84 | 0.00491235 | 394.12 | 0 | 0 | 0.00491235 | 394.12 | 2023-03-05 14:30:55 | -0.00037351 | 0 | 0 | 0 | Close
6152 | 1 | 4 | CC DChg | 12:29:30 | 51:13:49 | -0.0997 | 3.746 | 1.24522 | 99.91 | 0 | 0 | 1.24522 | 99.91 | 0.00491546 | 394.37 | 0 | 0 | 0.00491546 | 394.37 | 2023-03-05 14:31:25 | -0.00037348 | -2.7698 | -222.2222 | 0 | Close
6153 | 1 | 4 | CC DChg | 12:30:00 | 51:14:19 | -0.09971 | 3.7459 | 1.24605 | 99.97 | 0 | 0 | 1.24605 | 99.97 | 0.00491858 | 394.62 | 0 | 0 | 0.00491858 | 394.62 | 2023-03-05 14:31:55 | -0.0003735 | -8.3093 | -666.6667 | 0 | Close
6154 | 1 | 4 | CC DChg | 12:30:30 | 51:14:49 | -0.0997 | 3.7458 | 1.24688 | 100.04 | 0 | 0 | 1.24688 | 100.04 | 0.00492169 | 394.87 | 0 | 0 | 0.00492169 | 394.87 | 2023-03-05 14:32:25 | -0.00037346 | -8.3076 | -666.524 | 0 | Close
6155 | 1 | 4 | CC DChg | 12:31:00 | 51:15:19 | -0.09968 | 3.7456 | 1.24771 | 100.11 | 0 | 0 | 1.24771 | 100.11 | 0.0049248 | 395.12 | 0 | 0 | 0.0049248 | 395.12 | 2023-03-05 14:32:55 | -0.00037336 | -4.1542 | -333.2977 | 0 | Close
6156 | 1 | 4 | CC DChg | 12:31:30 | 51:15:49 | -0.09969 | 3.7455 | 1.24854 | 100.17 | 0 | 0 | 1.24854 | 100.17 | 0.00492791 | 395.37 | 0 | 0 | 0.00492791 | 395.37 | 2023-03-05 14:33:25 | -0.00037339 | -8.3076 | -666.524 | 0 | Close
6157 | 1 | 4 | CC DChg | 12:32:00 | 51:16:19 | -0.0997 | 3.7454 | 1.24937 | 100.24 | 0 | 0 | 1.24937 | 100.24 | 0.00493102 | 395.62 | 0 | 0 | 0.00493102 | 395.62 | 2023-03-05 14:33:55 | -0.00037342 | -8.3093 | -666.6667 | 0 | Close
6158 | 1 | 4 | CC DChg | 12:32:30 | 51:16:49 | -0.09971 | 3.7453 | 1.25021 | 100.31 | 0 | 0 | 1.25021 | 100.31 | 0.00493414 | 395.87 | 0 | 0 | 0.00493414 | 395.87 | 2023-03-05 14:34:25 | -0.00037344 | -8.3084 | -666.5954 | 0 | Close
6159 | 1 | 4 | CC DChg | 12:33:00 | 51:17:19 | -0.09971 | 3.7451 | 1.25104 | 100.37 | 0 | 0 | 1.25104 | 100.37 | 0.00493725 | 396.12 | 0 | 0 | 0.00493725 | 396.12 | 2023-03-05 14:34:55 | -0.00037342 | -4.1538 | -333.262 | 0 | Close
6160 | 1 | 4 | CC DChg | 12:33:30 | 51:17:49 | -0.09969 | 3.745 | 1.25187 | 100.44 | 0 | 0 | 1.25187 | 100.44 | 0.00494036 | 396.37 | 0 | 0 | 0.00494036 | 396.37 | 2023-03-05 14:35:25 | -0.00037334 | -8.3093 | -666.6667 | 0 | Close
6161 | 1 | 4 | CC DChg | 12:34:00 | 51:18:19 | -0.0997 | 3.7449 | 1.2527 | 100.51 | 0 | 0 | 1.2527 | 100.51 | 0.00494347 | 396.62 | 0 | 0 | 0.00494347 | 396.62 | 2023-03-05 14:35:55 | -0.00037337 | -8.3076 | -666.524 | 0 | Close
6162 | 1 | 4 | CC DChg | 12:34:30 | 51:18:49 | -0.09969 | 3.7447 | 1.25353 | 100.57 | 0 | 0 | 1.25353 | 100.57 | 0.00494658 | 396.87 | 0 | 0 | 0.00494658 | 396.87 | 2023-03-05 14:36:25 | -0.00037331 | -4.1542 | -333.2977 | 0 | Close
6163 | 1 | 4 | CC DChg | 12:35:00 | 51:19:19 | -0.0997 | 3.7447 | 1.25436 | 100.64 | 0 | 0 | 1.25436 | 100.64 | 0.00494969 | 397.12 | 0 | 0 | 0.00494969 | 397.12 | 2023-03-05 14:36:55 | -0.00037335 | 0 | 0 | 0 | Close
6164 | 1 | 4 | CC DChg | 12:35:30 | 51:19:49 | -0.09969 | 3.7446 | 1.25519 | 100.71 | 0 | 0 | 1.25519 | 100.71 | 0.0049528 | 397.37 | 0 | 0 | 0.0049528 | 397.37 | 2023-03-05 14:37:25 | -0.0003733 | -8.3076 | -666.524 | 0 | Close
6165 | 1 | 4 | CC DChg | 12:36:00 | 51:20:19 | -0.0997 | 3.7444 | 1.25602 | 100.77 | 0 | 0 | 1.25602 | 100.77 | 0.00495591 | 397.62 | 0 | 0 | 0.00495591 | 397.62 | 2023-03-05 14:37:55 | -0.00037332 | -4.1547 | -333.3333 | 0 | Close
6166 | 1 | 4 | CC DChg | 12:36:30 | 51:20:49 | -0.0997 | 3.7443 | 1.25685 | 100.84 | 0 | 0 | 1.25685 | 100.84 | 0.00495903 | 397.87 | 0 | 0 | 0.00495903 | 397.87 | 2023-03-05 14:38:25 | -0.00037331 | -8.3076 | -666.524 | 0 | Close
6167 | 1 | 4 | CC DChg | 12:37:00 | 51:21:19 | -0.0997 | 3.7442 | 1.25768 | 100.91 | 0 | 0 | 1.25768 | 100.91 | 0.00496214 | 398.12 | 0 | 0 | 0.00496214 | 398.12 | 2023-03-05 14:38:55 | -0.0003733 | -8.3084 | -666.5954 | 0 | Close
6168 | 1 | 4 | CC DChg | 12:37:30 | 51:21:49 | -0.09971 | 3.744 | 1.25851 | 100.97 | 0 | 0 | 1.25851 | 100.97 | 0.00496525 | 398.37 | 0 | 0 | 0.00496525 | 398.37 | 2023-03-05 14:39:25 | -0.00037331 | -4.1538 | -333.262 | 0 | Close
6169 | 1 | 4 | CC DChg | 12:38:00 | 51:22:19 | -0.0997 | 3.7439 | 1.25934 | 101.04 | 0 | 0 | 1.25934 | 101.04 | 0.00496836 | 398.62 | 0 | 0 | 0.00496836 | 398.62 | 2023-03-05 14:39:55 | -0.00037327 | -8.3076 | -666.524 | 0 | Close
6170 | 1 | 4 | CC DChg | 12:38:30 | 51:22:49 | -0.09969 | 3.7438 | 1.26017 | 101.11 | 0 | 0 | 1.26017 | 101.11 | 0.00497147 | 398.87 | 0 | 0 | 0.00497147 | 398.87 | 2023-03-05 14:40:25 | -0.00037322 | -8.3093 | -666.6667 | 0 | Close
6171 | 1 | 4 | CC DChg | 12:39:00 | 51:23:19 | -0.0997 | 3.7438 | 1.26101 | 101.17 | 0 | 0 | 1.26101 | 101.17 | 0.00497458 | 399.12 | 0 | 0 | 0.00497458 | 399.12 | 2023-03-05 14:40:55 | -0.00037326 | 0 | 0 | 0 | Close
6172 | 1 | 4 | CC DChg | 12:39:30 | 51:23:49 | -0.0997 | 3.7435 | 1.26184 | 101.24 | 0 | 0 | 1.26184 | 101.24 | 0.00497769 | 399.37 | 0 | 0 | 0.00497769 | 399.37 | 2023-03-05 14:41:25 | -0.00037323 | -2.7695 | -222.1985 | 0 | Close
6173 | 1 | 4 | CC DChg | 12:40:00 | 51:24:19 | -0.09968 | 3.7434 | 1.26267 | 101.31 | 0 | 0 | 1.26267 | 101.31 | 0.0049808 | 399.61 | 0 | 0 | 0.0049808 | 399.61 | 2023-03-05 14:41:55 | -0.00037314 | -8.3076 | -666.524 | 0 | Close
6174 | 1 | 4 | CC DChg | 12:40:30 | 51:24:49 | -0.0997 | 3.7433 | 1.2635 | 101.37 | 0 | 0 | 1.2635 | 101.37 | 0.00498391 | 399.86 | 0 | 0 | 0.00498391 | 399.86 | 2023-03-05 14:42:25 | -0.00037321 | -8.3076 | -666.524 | 0 | Close
6175 | 1 | 4 | CC DChg | 12:41:00 | 51:25:19 | -0.0997 | 3.7431 | 1.26433 | 101.44 | 0 | 0 | 1.26433 | 101.44 | 0.00498702 | 400.11 | 0 | 0 | 0.00498702 | 400.11 | 2023-03-05 14:42:55 | -0.00037319 | -4.1547 | -333.3333 | 0 | Close
6176 | 1 | 4 | CC DChg | 12:41:30 | 51:25:49 | -0.0997 | 3.743 | 1.26516 | 101.51 | 0 | 0 | 1.26516 | 101.51 | 0.00499013 | 400.36 | 0 | 0 | 0.00499013 | 400.36 | 2023-03-05 14:43:25 | -0.00037318 | -8.3076 | -666.524 | 0 | Close
6177 | 1 | 4 | CC DChg | 12:42:00 | 51:26:19 | -0.0997 | 3.7429 | 1.26599 | 101.57 | 0 | 0 | 1.26599 | 101.57 | 0.00499324 | 400.61 | 0 | 0 | 0.00499324 | 400.61 | 2023-03-05 14:43:55 | -0.00037317 | -8.3084 | -666.5954 | 0 | Close
6178 | 1 | 4 | CC DChg | 12:42:30 | 51:26:49 | -0.0997 | 3.7428 | 1.26682 | 101.64 | 0 | 0 | 1.26682 | 101.64 | 0.00499635 | 400.86 | 0 | 0 | 0.00499635 | 400.86 | 2023-03-05 14:44:25 | -0.00037316 | -8.3084 | -666.5954 | 0 | Close
6179 | 1 | 4 | CC DChg | 12:43:00 | 51:27:19 | -0.09971 | 3.7426 | 1.26765 | 101.71 | 0 | 0 | 1.26765 | 101.71 | 0.00499946 | 401.11 | 0 | 0 | 0.00499946 | 401.11 | 2023-03-05 14:44:55 | -0.00037317 | -4.1529 | -333.1907 | 0 | Close
6180 | 1 | 4 | CC DChg | 12:43:30 | 51:27:49 | -0.09968 | 3.7425 | 1.26848 | 101.77 | 0 | 0 | 1.26848 | 101.77 | 0.00500257 | 401.36 | 0 | 0 | 0.00500257 | 401.36 | 2023-03-05 14:45:25 | -0.00037305 | -8.3093 | -666.6667 | 0 | Close
6181 | 1 | 4 | CC DChg | 12:44:00 | 51:28:19 | -0.09969 | 3.7424 | 1.26931 | 101.84 | 0 | 0 | 1.26931 | 101.84 | 0.00500568 | 401.61 | 0 | 0 | 0.00500568 | 401.61 | 2023-03-05 14:45:55 | -0.00037308 | -8.3076 | -666.524 | 0 | Close
6182 | 1 | 4 | CC DChg | 12:44:30 | 51:28:49 | -0.09969 | 3.7423 | 1.27014 | 101.91 | 0 | 0 | 1.27014 | 101.91 | 0.00500878 | 401.86 | 0 | 0 | 0.00500878 | 401.86 | 2023-03-05 14:46:25 | -0.00037307 | -8.3084 | -666.5954 | 0 | Close
6183 | 1 | 4 | CC DChg | 12:45:00 | 51:29:19 | -0.0997 | 3.7422 | 1.27098 | 101.97 | 0 | 0 | 1.27098 | 101.97 | 0.00501189 | 402.11 | 0 | 0 | 0.00501189 | 402.11 | 2023-03-05 14:46:55 | -0.0003731 | -8.3076 | -666.524 | 0 | Close
6184 | 1 | 4 | CC DChg | 12:45:30 | 51:29:49 | -0.0997 | 3.7421 | 1.27181 | 102.04 | 0 | 0 | 1.27181 | 102.04 | 0.005015 | 402.36 | 0 | 0 | 0.005015 | 402.36 | 2023-03-05 14:47:25 | -0.00037309 | -8.3076 | -666.524 | 0 | Close
6185 | 1 | 4 | CC DChg | 12:46:00 | 51:30:19 | -0.0997 | 3.7419 | 1.27264 | 102.1 | 0 | 0 | 1.27264 | 102.1 | 0.00501811 | 402.61 | 0 | 0 | 0.00501811 | 402.61 | 2023-03-05 14:47:55 | -0.00037307 | -4.1538 | -333.262 | 0 | Close
6186 | 1 | 4 | CC DChg | 12:46:30 | 51:30:49 | -0.09969 | 3.7418 | 1.27347 | 102.17 | 0 | 0 | 1.27347 | 102.17 | 0.00502122 | 402.86 | 0 | 0 | 0.00502122 | 402.86 | 2023-03-05 14:48:25 | -0.00037302 | -8.3076 | -666.524 | 0 | Close
6187 | 1 | 4 | CC DChg | 12:47:00 | 51:31:19 | -0.0997 | 3.7417 | 1.2743 | 102.24 | 0 | 0 | 1.2743 | 102.24 | 0.00502433 | 403.11 | 0 | 0 | 0.00502433 | 403.11 | 2023-03-05 14:48:55 | -0.00037305 | -8.3076 | -666.524 | 0 | Close
6188 | 1 | 4 | CC DChg | 12:47:30 | 51:31:49 | -0.0997 | 3.7416 | 1.27513 | 102.3 | 0 | 0 | 1.27513 | 102.3 | 0.00502744 | 403.36 | 0 | 0 | 0.00502744 | 403.36 | 2023-03-05 14:49:25 | -0.00037304 | -8.3076 | -666.524 | 0 | Close
6189 | 1 | 4 | CC DChg | 12:48:00 | 51:32:19 | -0.0997 | 3.7414 | 1.27596 | 102.37 | 0 | 0 | 1.27596 | 102.37 | 0.00503055 | 403.61 | 0 | 0 | 0.00503055 | 403.61 | 2023-03-05 14:49:55 | -0.00037302 | -4.1547 | -333.3333 | 0 | Close
6190 | 1 | 4 | CC DChg | 12:48:30 | 51:32:49 | -0.09969 | 3.7413 | 1.27679 | 102.44 | 0 | 0 | 1.27679 | 102.44 | 0.00503365 | 403.86 | 0 | 0 | 0.00503365 | 403.86 | 2023-03-05 14:50:25 | -0.00037297 | -8.3058 | -666.3814 | 0 | Close
6191 | 1 | 4 | CC DChg | 12:49:00 | 51:33:19 | -0.0997 | 3.7412 | 1.27762 | 102.5 | 0 | 0 | 1.27762 | 102.5 | 0.00503676 | 404.1 | 0 | 0 | 0.00503676 | 404.1 | 2023-03-05 14:50:55 | -0.000373 | -8.3076 | -666.524 | 0 | Close
6192 | 1 | 4 | CC DChg | 12:49:30 | 51:33:49 | -0.0997 | 3.7411 | 1.27845 | 102.57 | 0 | 0 | 1.27845 | 102.57 | 0.00503987 | 404.35 | 0 | 0 | 0.00503987 | 404.35 | 2023-03-05 14:51:25 | -0.00037299 | -8.3093 | -666.6667 | 0 | Close
6193 | 1 | 4 | CC DChg | 12:50:00 | 51:34:19 | -0.09969 | 3.741 | 1.27928 | 102.64 | 0 | 0 | 1.27928 | 102.64 | 0.00504298 | 404.6 | 0 | 0 | 0.00504298 | 404.6 | 2023-03-05 14:51:55 | -0.00037294 | -8.3076 | -666.524 | 0 | Close
6194 | 1 | 4 | CC DChg | 12:50:30 | 51:34:49 | -0.0997 | 3.7409 | 1.28011 | 102.7 | 0 | 0 | 1.28011 | 102.7 | 0.00504609 | 404.85 | 0 | 0 | 0.00504609 | 404.85 | 2023-03-05 14:52:25 | -0.00037297 | -8.3076 | -666.524 | 0 | Close
6195 | 1 | 4 | CC DChg | 12:51:00 | 51:35:19 | -0.09969 | 3.7407 | 1.28094 | 102.77 | 0 | 0 | 1.28094 | 102.77 | 0.00504919 | 405.1 | 0 | 0 | 0.00504919 | 405.1 | 2023-03-05 14:52:55 | -0.00037291 | -4.1542 | -333.2977 | 0 | Close
6196 | 1 | 4 | CC DChg | 12:51:30 | 51:35:49 | -0.0997 | 3.7406 | 1.28178 | 102.84 | 0 | 0 | 1.28178 | 102.84 | 0.0050523 | 405.35 | 0 | 0 | 0.0050523 | 405.35 | 2023-03-05 14:53:25 | -0.00037294 | -8.3067 | -666.4527 | 0 | Close
6197 | 1 | 4 | CC DChg | 12:52:00 | 51:36:19 | -0.0997 | 3.7405 | 1.28261 | 102.9 | 0 | 0 | 1.28261 | 102.9 | 0.00505541 | 405.6 | 0 | 0 | 0.00505541 | 405.6 | 2023-03-05 14:53:55 | -0.00037293 | -8.3084 | -666.5954 | 0 | Close
6198 | 1 | 4 | CC DChg | 12:52:30 | 51:36:49 | -0.0997 | 3.7404 | 1.28344 | 102.97 | 0 | 0 | 1.28344 | 102.97 | 0.00505852 | 405.85 | 0 | 0 | 0.00505852 | 405.85 | 2023-03-05 14:54:25 | -0.00037292 | -8.3076 | -666.524 | 0 | Close
6199 | 1 | 4 | CC DChg | 12:53:00 | 51:37:19 | -0.09969 | 3.7401 | 1.28427 | 103.04 | 0 | 0 | 1.28427 | 103.04 | 0.00506162 | 406.1 | 0 | 0 | 0.00506162 | 406.1 | 2023-03-05 14:54:55 | -0.00037285 | -2.7698 | -222.2222 | 0 | Close
6200 | 1 | 4 | CC DChg | 12:53:30 | 51:37:49 | -0.0997 | 3.74 | 1.2851 | 103.1 | 0 | 0 | 1.2851 | 103.1 | 0.00506473 | 406.35 | 0 | 0 | 0.00506473 | 406.35 | 2023-03-05 14:55:25 | -0.00037288 | -8.3076 | -666.524 | 0 | Close
6201 | 1 | 4 | CC DChg | 12:54:00 | 51:38:19 | -0.09969 | 3.7399 | 1.28593 | 103.17 | 0 | 0 | 1.28593 | 103.17 | 0.00506784 | 406.6 | 0 | 0 | 0.00506784 | 406.6 | 2023-03-05 14:55:55 | -0.00037283 | -8.3084 | -666.5954 | 0 | Close
6202 | 1 | 4 | CC DChg | 12:54:30 | 51:38:49 | -0.0997 | 3.7398 | 1.28676 | 103.24 | 0 | 0 | 1.28676 | 103.24 | 0.00507095 | 406.85 | 0 | 0 | 0.00507095 | 406.85 | 2023-03-05 14:56:25 | -0.00037286 | -8.3067 | -666.4527 | 0 | Close
6203 | 1 | 4 | CC DChg | 12:55:00 | 51:39:19 | -0.09969 | 3.7397 | 1.28759 | 103.3 | 0 | 0 | 1.28759 | 103.3 | 0.00507405 | 407.1 | 0 | 0 | 0.00507405 | 407.1 | 2023-03-05 14:56:55 | -0.00037281 | -8.3084 | -666.5954 | 0 | Close
6204 | 1 | 4 | CC DChg | 12:55:30 | 51:39:49 | -0.09969 | 3.7396 | 1.28842 | 103.37 | 0 | 0 | 1.28842 | 103.37 | 0.00507716 | 407.35 | 0 | 0 | 0.00507716 | 407.35 | 2023-03-05 14:57:25 | -0.0003728 | -8.3076 | -666.524 | 0 | Close
6205 | 1 | 4 | CC DChg | 12:56:00 | 51:40:19 | -0.09969 | 3.7395 | 1.28925 | 103.44 | 0 | 0 | 1.28925 | 103.44 | 0.00508027 | 407.6 | 0 | 0 | 0.00508027 | 407.6 | 2023-03-05 14:57:55 | -0.00037279 | -8.3076 | -666.524 | 0 | Close
6206 | 1 | 4 | CC DChg | 12:56:30 | 51:40:49 | -0.0997 | 3.7393 | 1.29008 | 103.5 | 0 | 0 | 1.29008 | 103.5 | 0.00508337 | 407.84 | 0 | 0 | 0.00508337 | 407.84 | 2023-03-05 14:58:25 | -0.00037281 | -4.1547 | -333.3333 | 0 | Close
6207 | 1 | 4 | CC DChg | 12:57:00 | 51:41:19 | -0.09969 | 3.7392 | 1.29091 | 103.57 | 0 | 0 | 1.29091 | 103.57 | 0.00508648 | 408.09 | 0 | 0 | 0.00508648 | 408.09 | 2023-03-05 14:58:55 | -0.00037276 | -8.3076 | -666.524 | 0 | Close
6208 | 1 | 4 | CC DChg | 12:57:30 | 51:41:49 | -0.09969 | 3.7391 | 1.29174 | 103.64 | 0 | 0 | 1.29174 | 103.64 | 0.00508959 | 408.34 | 0 | 0 | 0.00508959 | 408.34 | 2023-03-05 14:59:25 | -0.00037275 | -8.3076 | -666.524 | 0 | Close
6209 | 1 | 4 | CC DChg | 12:58:00 | 51:42:19 | -0.09968 | 3.739 | 1.29258 | 103.7 | 0 | 0 | 1.29258 | 103.7 | 0.00509269 | 408.59 | 0 | 0 | 0.00509269 | 408.59 | 2023-03-05 14:59:55 | -0.0003727 | -8.3076 | -666.524 | 0 | Close
6210 | 1 | 4 | CC DChg | 12:58:30 | 51:42:49 | -0.0997 | 3.7388 | 1.29341 | 103.77 | 0 | 0 | 1.29341 | 103.77 | 0.0050958 | 408.84 | 0 | 0 | 0.0050958 | 408.84 | 2023-03-05 15:00:25 | -0.00037276 | -4.1538 | -333.262 | 0 | Close
6211 | 1 | 4 | CC DChg | 12:59:00 | 51:43:19 | -0.09969 | 3.7388 | 1.29424 | 103.84 | 0 | 0 | 1.29424 | 103.84 | 0.0050989 | 409.09 | 0 | 0 | 0.0050989 | 409.09 | 2023-03-05 15:00:55 | -0.00037272 | 0 | 0 | 0 | Close
6212 | 1 | 4 | CC DChg | 12:59:30 | 51:43:49 | -0.0997 | 3.7386 | 1.29507 | 103.9 | 0 | 0 | 1.29507 | 103.9 | 0.00510201 | 409.34 | 0 | 0 | 0.00510201 | 409.34 | 2023-03-05 15:01:25 | -0.00037274 | -4.1538 | -333.262 | 0 | Close
6213 | 1 | 4 | CC DChg | 13:00:00 | 51:44:19 | -0.0997 | 3.7385 | 1.2959 | 103.97 | 0 | 0 | 1.2959 | 103.97 | 0.00510512 | 409.59 | 0 | 0 | 0.00510512 | 409.59 | 2023-03-05 15:01:55 | -0.00037273 | -8.3076 | -666.524 | 0 | Close
6214 | 1 | 4 | CC DChg | 13:00:30 | 51:44:49 | -0.09969 | 3.7384 | 1.29673 | 104.04 | 0 | 0 | 1.29673 | 104.04 | 0.00510822 | 409.84 | 0 | 0 | 0.00510822 | 409.84 | 2023-03-05 15:02:25 | -0.00037268 | -8.3076 | -666.524 | 0 | Close
6215 | 1 | 4 | CC DChg | 13:01:00 | 51:45:19 | -0.09969 | 3.7383 | 1.29756 | 104.1 | 0 | 0 | 1.29756 | 104.1 | 0.00511133 | 410.09 | 0 | 0 | 0.00511133 | 410.09 | 2023-03-05 15:02:55 | -0.00037267 | -8.3076 | -666.524 | 0 | Close
6216 | 1 | 4 | CC DChg | 13:01:30 | 51:45:49 | -0.09969 | 3.7381 | 1.29839 | 104.17 | 0 | 0 | 1.29839 | 104.17 | 0.00511443 | 410.34 | 0 | 0 | 0.00511443 | 410.34 | 2023-03-05 15:03:25 | -0.00037265 | -4.1547 | -333.3333 | 0 | Close
6217 | 1 | 4 | CC DChg | 13:02:00 | 51:46:19 | -0.09971 | 3.738 | 1.29922 | 104.24 | 0 | 0 | 1.29922 | 104.24 | 0.00511754 | 410.59 | 0 | 0 | 0.00511754 | 410.59 | 2023-03-05 15:03:55 | -0.00037272 | -8.3076 | -666.524 | 0 | Close
6218 | 1 | 4 | CC DChg | 13:02:30 | 51:46:49 | -0.09969 | 3.7379 | 1.30005 | 104.3 | 0 | 0 | 1.30005 | 104.3 | 0.00512064 | 410.83 | 0 | 0 | 0.00512064 | 410.83 | 2023-03-05 15:04:25 | -0.00037263 | -8.3093 | -666.6667 | 0 | Close
6219 | 1 | 4 | CC DChg | 13:03:00 | 51:47:19 | -0.0997 | 3.7377 | 1.30088 | 104.37 | 0 | 0 | 1.30088 | 104.37 | 0.00512375 | 411.08 | 0 | 0 | 0.00512375 | 411.08 | 2023-03-05 15:04:55 | -0.00037265 | -4.1529 | -333.1907 | 0 | Close
6220 | 1 | 4 | CC DChg | 13:03:30 | 51:47:49 | -0.0997 | 3.7376 | 1.30171 | 104.44 | 0 | 0 | 1.30171 | 104.44 | 0.00512685 | 411.33 | 0 | 0 | 0.00512685 | 411.33 | 2023-03-05 15:05:25 | -0.00037264 | -8.3093 | -666.6667 | 0 | Close
6221 | 1 | 4 | CC DChg | 13:04:00 | 51:48:19 | -0.09969 | 3.7374 | 1.30255 | 104.5 | 0 | 0 | 1.30255 | 104.5 | 0.00512996 | 411.58 | 0 | 0 | 0.00512996 | 411.58 | 2023-03-05 15:05:55 | -0.00037258 | -4.1538 | -333.262 | 0 | Close
6222 | 1 | 4 | CC DChg | 13:04:30 | 51:48:49 | -0.09969 | 3.7374 | 1.30338 | 104.57 | 0 | 0 | 1.30338 | 104.57 | 0.00513307 | 411.83 | 0 | 0 | 0.00513307 | 411.83 | 2023-03-05 15:06:25 | -0.00037258 | 0 | 0 | 0 | Close
6223 | 1 | 4 | CC DChg | 13:05:00 | 51:49:19 | -0.09969 | 3.7371 | 1.30421 | 104.64 | 0 | 0 | 1.30421 | 104.64 | 0.00513617 | 412.08 | 0 | 0 | 0.00513617 | 412.08 | 2023-03-05 15:06:55 | -0.00037255 | -2.7692 | -222.1747 | 0 | Close
6224 | 1 | 4 | CC DChg | 13:05:30 | 51:49:49 | -0.09968 | 3.737 | 1.30504 | 104.7 | 0 | 0 | 1.30504 | 104.7 | 0.00513928 | 412.33 | 0 | 0 | 0.00513928 | 412.33 | 2023-03-05 15:07:25 | -0.0003725 | -8.3076 | -666.524 | 0 | Close
6225 | 1 | 4 | CC DChg | 13:06:00 | 51:50:19 | -0.0997 | 3.7368 | 1.30587 | 104.77 | 0 | 0 | 1.30587 | 104.77 | 0.00514238 | 412.58 | 0 | 0 | 0.00514238 | 412.58 | 2023-03-05 15:07:55 | -0.00037256 | -4.1538 | -333.262 | 0 | Close
6226 | 1 | 4 | CC DChg | 13:06:30 | 51:50:49 | -0.0997 | 3.7367 | 1.3067 | 104.84 | 0 | 0 | 1.3067 | 104.84 | 0.00514548 | 412.83 | 0 | 0 | 0.00514548 | 412.83 | 2023-03-05 15:08:25 | -0.00037255 | -8.3076 | -666.524 | 0 | Close
6227 | 1 | 4 | CC DChg | 13:07:00 | 51:51:19 | -0.09968 | 3.7367 | 1.30753 | 104.9 | 0 | 0 | 1.30753 | 104.9 | 0.00514859 | 413.08 | 0 | 0 | 0.00514859 | 413.08 | 2023-03-05 15:08:55 | -0.00037247 | 0 | 0 | 0 | Close
6228 | 1 | 4 | CC DChg | 13:07:30 | 51:51:49 | -0.09969 | 3.7365 | 1.30836 | 104.97 | 0 | 0 | 1.30836 | 104.97 | 0.00515169 | 413.33 | 0 | 0 | 0.00515169 | 413.33 | 2023-03-05 15:09:25 | -0.00037249 | -4.1538 | -333.262 | 0 | Close
6229 | 1 | 4 | CC DChg | 13:08:00 | 51:52:19 | -0.0997 | 3.7364 | 1.30919 | 105.04 | 0 | 0 | 1.30919 | 105.04 | 0.0051548 | 413.57 | 0 | 0 | 0.0051548 | 413.57 | 2023-03-05 15:09:55 | -0.00037252 | -8.3084 | -666.5954 | 0 | Close
6230 | 1 | 4 | CC DChg | 13:08:30 | 51:52:49 | -0.0997 | 3.7363 | 1.31002 | 105.1 | 0 | 0 | 1.31002 | 105.1 | 0.0051579 | 413.82 | 0 | 0 | 0.0051579 | 413.82 | 2023-03-05 15:10:25 | -0.00037251 | -8.3067 | -666.4527 | 0 | Close
6231 | 1 | 4 | CC DChg | 13:09:00 | 51:53:19 | -0.09969 | 3.7361 | 1.31085 | 105.17 | 0 | 0 | 1.31085 | 105.17 | 0.00516101 | 414.07 | 0 | 0 | 0.00516101 | 414.07 | 2023-03-05 15:10:55 | -0.00037245 | -4.1542 | -333.2977 | 0 | Close
6232 | 1 | 4 | CC DChg | 13:09:30 | 51:53:49 | -0.09969 | 3.7361 | 1.31168 | 105.24 | 0 | 0 | 1.31168 | 105.24 | 0.00516411 | 414.32 | 0 | 0 | 0.00516411 | 414.32 | 2023-03-05 15:11:25 | -0.00037245 | 0 | 0 | 0 | Close
6233 | 1 | 4 | CC DChg | 13:10:00 | 51:54:19 | -0.0997 | 3.7358 | 1.31251 | 105.3 | 0 | 0 | 1.31251 | 105.3 | 0.00516721 | 414.57 | 0 | 0 | 0.00516721 | 414.57 | 2023-03-05 15:11:55 | -0.00037246 | -2.7698 | -222.2222 | 0 | Close
6234 | 1 | 4 | CC DChg | 13:10:30 | 51:54:49 | -0.09969 | 3.7358 | 1.31335 | 105.37 | 0 | 0 | 1.31335 | 105.37 | 0.00517032 | 414.82 | 0 | 0 | 0.00517032 | 414.82 | 2023-03-05 15:12:25 | -0.00037242 | 0 | 0 | 0 | Close
6235 | 1 | 4 | CC DChg | 13:11:00 | 51:55:19 | -0.0997 | 3.7356 | 1.31418 | 105.44 | 0 | 0 | 1.31418 | 105.44 | 0.00517342 | 415.07 | 0 | 0 | 0.00517342 | 415.07 | 2023-03-05 15:12:55 | -0.00037244 | -4.1538 | -333.262 | 0 | Close
6236 | 1 | 4 | CC DChg | 13:11:30 | 51:55:49 | -0.0997 | 3.7355 | 1.31501 | 105.5 | 0 | 0 | 1.31501 | 105.5 | 0.00517652 | 415.32 | 0 | 0 | 0.00517652 | 415.32 | 2023-03-05 15:13:25 | -0.00037243 | -8.3076 | -666.524 | 0 | Close
6237 | 1 | 4 | CC DChg | 13:12:00 | 51:56:19 | -0.0997 | 3.7354 | 1.31584 | 105.57 | 0 | 0 | 1.31584 | 105.57 | 0.00517963 | 415.57 | 0 | 0 | 0.00517963 | 415.57 | 2023-03-05 15:13:55 | -0.00037242 | -8.3076 | -666.524 | 0 | Close
6238 | 1 | 4 | CC DChg | 13:12:30 | 51:56:49 | -0.09971 | 3.7352 | 1.31667 | 105.64 | 0 | 0 | 1.31667 | 105.64 | 0.00518273 | 415.82 | 0 | 0 | 0.00518273 | 415.82 | 2023-03-05 15:14:25 | -0.00037244 | -4.1542 | -333.2977 | 0 | Close
6239 | 1 | 4 | CC DChg | 13:13:00 | 51:57:19 | -0.09968 | 3.7351 | 1.3175 | 105.7 | 0 | 0 | 1.3175 | 105.7 | 0.00518583 | 416.06 | 0 | 0 | 0.00518583 | 416.06 | 2023-03-05 15:14:55 | -0.00037231 | -8.3076 | -666.524 | 0 | Close
6240 | 1 | 4 | CC DChg | 13:13:30 | 51:57:49 | -0.09968 | 3.735 | 1.31833 | 105.77 | 0 | 0 | 1.31833 | 105.77 | 0.00518894 | 416.31 | 0 | 0 | 0.00518894 | 416.31 | 2023-03-05 15:15:25 | -0.0003723 | -8.3076 | -666.524 | 0 | Close
6241 | 1 | 4 | CC DChg | 13:14:00 | 51:58:19 | -0.09968 | 3.7349 | 1.31916 | 105.84 | 0 | 0 | 1.31916 | 105.84 | 0.00519204 | 416.56 | 0 | 0 | 0.00519204 | 416.56 | 2023-03-05 15:15:55 | -0.00037229 | -8.3076 | -666.524 | 0 | Close
6242 | 1 | 4 | CC DChg | 13:14:30 | 51:58:49 | -0.09968 | 3.7347 | 1.31999 | 105.9 | 0 | 0 | 1.31999 | 105.9 | 0.00519514 | 416.81 | 0 | 0 | 0.00519514 | 416.81 | 2023-03-05 15:16:25 | -0.00037227 | -4.1533 | -333.2264 | 0 | Close
6243 | 1 | 4 | CC DChg | 13:15:00 | 51:59:19 | -0.09969 | 3.7346 | 1.32082 | 105.97 | 0 | 0 | 1.32082 | 105.97 | 0.00519824 | 417.06 | 0 | 0 | 0.00519824 | 417.06 | 2023-03-05 15:16:55 | -0.0003723 | -8.3058 | -666.3814 | 0 | Close
6244 | 1 | 4 | CC DChg | 13:15:30 | 51:59:49 | -0.09968 | 3.7344 | 1.32165 | 106.04 | 0 | 0 | 1.32165 | 106.04 | 0.00520135 | 417.31 | 0 | 0 | 0.00520135 | 417.31 | 2023-03-05 15:17:25 | -0.00037224 | -4.1538 | -333.262 | 0 | Close
6245 | 1 | 4 | CC DChg | 13:16:00 | 52:00:19 | -0.09969 | 3.7344 | 1.32248 | 106.1 | 0 | 0 | 1.32248 | 106.1 | 0.00520445 | 417.56 | 0 | 0 | 0.00520445 | 417.56 | 2023-03-05 15:17:55 | -0.00037228 | 0 | 0 | 0 | Close
6246 | 1 | 4 | CC DChg | 13:16:30 | 52:00:49 | -0.09968 | 3.7342 | 1.32331 | 106.17 | 0 | 0 | 1.32331 | 106.17 | 0.00520755 | 417.81 | 0 | 0 | 0.00520755 | 417.81 | 2023-03-05 15:18:25 | -0.00037223 | -4.1538 | -333.262 | 0 | Close
6247 | 1 | 4 | CC DChg | 13:17:00 | 52:01:19 | -0.09967 | 3.734 | 1.32415 | 106.24 | 0 | 0 | 1.32415 | 106.24 | 0.00521065 | 418.06 | 0 | 0 | 0.00521065 | 418.06 | 2023-03-05 15:18:55 | -0.00037217 | -4.1538 | -333.262 | 0 | Close
6248 | 1 | 4 | CC DChg | 13:17:30 | 52:01:49 | -0.09969 | 3.7339 | 1.32498 | 106.3 | 0 | 0 | 1.32498 | 106.3 | 0.00521376 | 418.31 | 0 | 0 | 0.00521376 | 418.31 | 2023-03-05 15:19:25 | -0.00037223 | -8.3076 | -666.524 | 0 | Close
6249 | 1 | 4 | CC DChg | 13:18:00 | 52:02:19 | -0.09969 | 3.7338 | 1.32581 | 106.37 | 0 | 0 | 1.32581 | 106.37 | 0.00521686 | 418.55 | 0 | 0 | 0.00521686 | 418.55 | 2023-03-05 15:19:55 | -0.00037222 | -8.3076 | -666.524 | 0 | Close
6250 | 1 | 4 | CC DChg | 13:18:30 | 52:02:49 | -0.09968 | 3.7337 | 1.32664 | 106.44 | 0 | 0 | 1.32664 | 106.44 | 0.00521996 | 418.8 | 0 | 0 | 0.00521996 | 418.8 | 2023-03-05 15:20:25 | -0.00037218 | -8.3076 | -666.524 | 0 | Close
6251 | 1 | 4 | CC DChg | 13:19:00 | 52:03:19 | -0.09969 | 3.7336 | 1.32747 | 106.5 | 0 | 0 | 1.32747 | 106.5 | 0.00522306 | 419.05 | 0 | 0 | 0.00522306 | 419.05 | 2023-03-05 15:20:55 | -0.0003722 | -8.3067 | -666.4527 | 0 | Close
6252 | 1 | 4 | CC DChg | 13:19:30 | 52:03:49 | -0.09968 | 3.7335 | 1.3283 | 106.57 | 0 | 0 | 1.3283 | 106.57 | 0.00522616 | 419.3 | 0 | 0 | 0.00522616 | 419.3 | 2023-03-05 15:21:25 | -0.00037216 | -8.3076 | -666.524 | 0 | Close
6253 | 1 | 4 | CC DChg | 13:20:00 | 52:04:19 | -0.09969 | 3.7334 | 1.32913 | 106.64 | 0 | 0 | 1.32913 | 106.64 | 0.00522926 | 419.55 | 0 | 0 | 0.00522926 | 419.55 | 2023-03-05 15:21:55 | -0.00037218 | -8.3076 | -666.524 | 0 | Close
6254 | 1 | 4 | CC DChg | 13:20:30 | 52:04:49 | -0.09969 | 3.7332 | 1.32996 | 106.7 | 0 | 0 | 1.32996 | 106.7 | 0.00523236 | 419.8 | 0 | 0 | 0.00523236 | 419.8 | 2023-03-05 15:22:25 | -0.00037216 | -4.1538 | -333.262 | 0 | Close
6255 | 1 | 4 | CC DChg | 13:21:00 | 52:05:19 | -0.09968 | 3.733 | 1.33079 | 106.77 | 0 | 0 | 1.33079 | 106.77 | 0.00523547 | 420.05 | 0 | 0 | 0.00523547 | 420.05 | 2023-03-05 15:22:55 | -0.00037211 | -4.1538 | -333.262 | 0 | Close
6256 | 1 | 4 | CC DChg | 13:21:30 | 52:05:49 | -0.0997 | 3.733 | 1.33162 | 106.84 | 0 | 0 | 1.33162 | 106.84 | 0.00523857 | 420.3 | 0 | 0 | 0.00523857 | 420.3 | 2023-03-05 15:23:25 | -0.00037218 | 0 | 0 | 0 | Close
6257 | 1 | 4 | CC DChg | 13:22:00 | 52:06:19 | -0.09969 | 3.7328 | 1.33245 | 106.9 | 0 | 0 | 1.33245 | 106.9 | 0.00524167 | 420.54 | 0 | 0 | 0.00524167 | 420.54 | 2023-03-05 15:23:55 | -0.00037212 | -4.1538 | -333.262 | 0 | Close
6258 | 1 | 4 | CC DChg | 13:22:30 | 52:06:49 | -0.09969 | 3.7327 | 1.33328 | 106.97 | 0 | 0 | 1.33328 | 106.97 | 0.00524477 | 420.79 | 0 | 0 | 0.00524477 | 420.79 | 2023-03-05 15:24:25 | -0.00037211 | -8.3076 | -666.524 | 0 | Close
6259 | 1 | 4 | CC DChg | 13:23:00 | 52:07:19 | -0.09969 | 3.7325 | 1.33411 | 107.04 | 0 | 0 | 1.33411 | 107.04 | 0.00524787 | 421.04 | 0 | 0 | 0.00524787 | 421.04 | 2023-03-05 15:24:55 | -0.00037209 | -4.1529 | -333.1907 | 0 | Close
6260 | 1 | 4 | CC DChg | 13:23:30 | 52:07:49 | -0.09969 | 3.7325 | 1.33494 | 107.1 | 0 | 0 | 1.33494 | 107.1 | 0.00525097 | 421.29 | 0 | 0 | 0.00525097 | 421.29 | 2023-03-05 15:25:25 | -0.00037209 | 0 | 0 | 0 | Close
6261 | 1 | 4 | CC DChg | 13:24:00 | 52:08:19 | -0.09968 | 3.7324 | 1.33578 | 107.17 | 0 | 0 | 1.33578 | 107.17 | 0.00525407 | 421.54 | 0 | 0 | 0.00525407 | 421.54 | 2023-03-05 15:25:55 | -0.00037205 | -8.3076 | -666.524 | 0 | Close
6262 | 1 | 4 | CC DChg | 13:24:30 | 52:08:49 | -0.09968 | 3.7322 | 1.33661 | 107.24 | 0 | 0 | 1.33661 | 107.24 | 0.00525717 | 421.79 | 0 | 0 | 0.00525717 | 421.79 | 2023-03-05 15:26:25 | -0.00037203 | -4.1538 | -333.262 | 0 | Close
6263 | 1 | 4 | CC DChg | 13:25:00 | 52:09:19 | -0.0997 | 3.7321 | 1.33744 | 107.3 | 0 | 0 | 1.33744 | 107.3 | 0.00526027 | 422.04 | 0 | 0 | 0.00526027 | 422.04 | 2023-03-05 15:26:55 | -0.00037209 | -8.3076 | -666.524 | 0 | Close
6264 | 1 | 4 | CC DChg | 13:25:30 | 52:09:49 | -0.09969 | 3.732 | 1.33827 | 107.37 | 0 | 0 | 1.33827 | 107.37 | 0.00526337 | 422.29 | 0 | 0 | 0.00526337 | 422.29 | 2023-03-05 15:27:25 | -0.00037204 | -8.3076 | -666.524 | 0 | Close
6265 | 1 | 4 | CC DChg | 13:26:00 | 52:10:19 | -0.09969 | 3.7318 | 1.3391 | 107.44 | 0 | 0 | 1.3391 | 107.44 | 0.00526647 | 422.53 | 0 | 0 | 0.00526647 | 422.53 | 2023-03-05 15:27:55 | -0.00037202 | -4.1538 | -333.262 | 0 | Close
6266 | 1 | 4 | CC DChg | 13:26:30 | 52:10:49 | -0.09969 | 3.7317 | 1.33993 | 107.5 | 0 | 0 | 1.33993 | 107.5 | 0.00526957 | 422.78 | 0 | 0 | 0.00526957 | 422.78 | 2023-03-05 15:28:25 | -0.00037201 | -8.3076 | -666.524 | 0 | Close
6267 | 1 | 4 | CC DChg | 13:27:00 | 52:11:19 | -0.09968 | 3.7316 | 1.34076 | 107.57 | 0 | 0 | 1.34076 | 107.57 | 0.00527267 | 423.03 | 0 | 0 | 0.00527267 | 423.03 | 2023-03-05 15:28:55 | -0.00037197 | -8.3076 | -666.524 | 0 | Close
6268 | 1 | 4 | CC DChg | 13:27:30 | 52:11:49 | -0.0997 | 3.7315 | 1.34159 | 107.64 | 0 | 0 | 1.34159 | 107.64 | 0.00527577 | 423.28 | 0 | 0 | 0.00527577 | 423.28 | 2023-03-05 15:29:25 | -0.00037203 | -8.3076 | -666.524 | 0 | Close
6269 | 1 | 4 | CC DChg | 13:28:00 | 52:12:19 | -0.0997 | 3.7313 | 1.34242 | 107.7 | 0 | 0 | 1.34242 | 107.7 | 0.00527887 | 423.53 | 0 | 0 | 0.00527887 | 423.53 | 2023-03-05 15:29:55 | -0.00037201 | -4.1538 | -333.262 | 0 | Close
6270 | 1 | 4 | CC DChg | 13:28:30 | 52:12:49 | -0.09968 | 3.7311 | 1.34325 | 107.77 | 0 | 0 | 1.34325 | 107.77 | 0.00528197 | 423.78 | 0 | 0 | 0.00528197 | 423.78 | 2023-03-05 15:30:25 | -0.00037192 | -4.1538 | -333.262 | 0 | Close
6271 | 1 | 4 | CC DChg | 13:29:00 | 52:13:19 | -0.0997 | 3.731 | 1.34408 | 107.84 | 0 | 0 | 1.34408 | 107.84 | 0.00528507 | 424.03 | 0 | 0 | 0.00528507 | 424.03 | 2023-03-05 15:30:55 | -0.00037198 | -8.3093 | -666.6667 | 0 | Close
6272 | 1 | 4 | CC DChg | 13:29:30 | 52:13:49 | -0.09969 | 3.7308 | 1.34491 | 107.9 | 0 | 0 | 1.34491 | 107.9 | 0.00528817 | 424.28 | 0 | 0 | 0.00528817 | 424.28 | 2023-03-05 15:31:25 | -0.00037192 | -4.1529 | -333.1907 | 0 | Close
6273 | 1 | 4 | CC DChg | 13:30:00 | 52:14:19 | -0.0997 | 3.7308 | 1.34574 | 107.97 | 0 | 0 | 1.34574 | 107.97 | 0.00529127 | 424.52 | 0 | 0 | 0.00529127 | 424.52 | 2023-03-05 15:31:55 | -0.00037196 | 0 | 0 | 0 | Close
6274 | 1 | 4 | CC DChg | 13:30:30 | 52:14:49 | -0.09969 | 3.7306 | 1.34658 | 108.04 | 0 | 0 | 1.34658 | 108.04 | 0.00529437 | 424.77 | 0 | 0 | 0.00529437 | 424.77 | 2023-03-05 15:32:25 | -0.0003719 | -4.1547 | -333.3333 | 0 | Close
6275 | 1 | 4 | CC DChg | 13:31:00 | 52:15:19 | -0.09968 | 3.7305 | 1.34741 | 108.1 | 0 | 0 | 1.34741 | 108.1 | 0.00529747 | 425.02 | 0 | 0 | 0.00529747 | 425.02 | 2023-03-05 15:32:55 | -0.00037186 | -8.3076 | -666.524 | 0 | Close
6276 | 1 | 4 | CC DChg | 13:31:30 | 52:15:49 | -0.09968 | 3.7304 | 1.34824 | 108.17 | 0 | 0 | 1.34824 | 108.17 | 0.00530057 | 425.27 | 0 | 0 | 0.00530057 | 425.27 | 2023-03-05 15:33:25 | -0.00037185 | -8.3076 | -666.524 | 0 | Close
6277 | 1 | 4 | CC DChg | 13:32:00 | 52:16:19 | -0.0997 | 3.7303 | 1.34907 | 108.24 | 0 | 0 | 1.34907 | 108.24 | 0.00530367 | 425.52 | 0 | 0 | 0.00530367 | 425.52 | 2023-03-05 15:33:55 | -0.00037191 | -8.3076 | -666.524 | 0 | Close
6278 | 1 | 4 | CC DChg | 13:32:30 | 52:16:49 | -0.0997 | 3.7302 | 1.3499 | 108.3 | 0 | 0 | 1.3499 | 108.3 | 0.00530677 | 425.77 | 0 | 0 | 0.00530677 | 425.77 | 2023-03-05 15:34:25 | -0.0003719 | -8.3076 | -666.524 | 0 | Close
6279 | 1 | 4 | CC DChg | 13:33:00 | 52:17:19 | -0.09969 | 3.73 | 1.35073 | 108.37 | 0 | 0 | 1.35073 | 108.37 | 0.00530987 | 426.02 | 0 | 0 | 0.00530987 | 426.02 | 2023-03-05 15:34:55 | -0.00037184 | -4.1538 | -333.262 | 0 | Close
6280 | 1 | 4 | CC DChg | 13:33:30 | 52:17:49 | -0.09968 | 3.7299 | 1.35156 | 108.44 | 0 | 0 | 1.35156 | 108.44 | 0.00531296 | 426.26 | 0 | 0 | 0.00531296 | 426.26 | 2023-03-05 15:35:25 | -0.0003718 | -8.3076 | -666.524 | 0 | Close
6281 | 1 | 4 | CC DChg | 13:34:00 | 52:18:19 | -0.09968 | 3.7298 | 1.35239 | 108.5 | 0 | 0 | 1.35239 | 108.5 | 0.00531606 | 426.51 | 0 | 0 | 0.00531606 | 426.51 | 2023-03-05 15:35:55 | -0.00037179 | -8.3076 | -666.524 | 0 | Close
6282 | 1 | 4 | CC DChg | 13:34:30 | 52:18:49 | -0.0997 | 3.7296 | 1.35322 | 108.57 | 0 | 0 | 1.35322 | 108.57 | 0.00531916 | 426.76 | 0 | 0 | 0.00531916 | 426.76 | 2023-03-05 15:36:25 | -0.00037184 | -4.1542 | -333.2977 | 0 | Close
6283 | 1 | 4 | CC DChg | 13:35:00 | 52:19:19 | -0.09969 | 3.7295 | 1.35405 | 108.64 | 0 | 0 | 1.35405 | 108.64 | 0.00532226 | 427.01 | 0 | 0 | 0.00532226 | 427.01 | 2023-03-05 15:36:55 | -0.00037179 | -8.3076 | -666.524 | 0 | Close
6284 | 1 | 4 | CC DChg | 13:35:30 | 52:19:49 | -0.09969 | 3.7294 | 1.35488 | 108.7 | 0 | 0 | 1.35488 | 108.7 | 0.00532536 | 427.26 | 0 | 0 | 0.00532536 | 427.26 | 2023-03-05 15:37:25 | -0.00037178 | -8.3076 | -666.524 | 0 | Close
6285 | 1 | 4 | CC DChg | 13:36:00 | 52:20:19 | -0.09968 | 3.7293 | 1.35571 | 108.77 | 0 | 0 | 1.35571 | 108.77 | 0.00532846 | 427.51 | 0 | 0 | 0.00532846 | 427.51 | 2023-03-05 15:37:55 | -0.00037174 | -8.3076 | -666.524 | 0 | Close
6286 | 1 | 4 | CC DChg | 13:36:30 | 52:20:49 | -0.09968 | 3.7292 | 1.35654 | 108.84 | 0 | 0 | 1.35654 | 108.84 | 0.00533156 | 427.76 | 0 | 0 | 0.00533156 | 427.76 | 2023-03-05 15:38:25 | -0.00037173 | -8.3076 | -666.524 | 0 | Close
6287 | 1 | 4 | CC DChg | 13:37:00 | 52:21:19 | -0.09968 | 3.729 | 1.35738 | 108.9 | 0 | 0 | 1.35738 | 108.9 | 0.00533465 | 428 | 0 | 0 | 0.00533465 | 428 | 2023-03-05 15:38:55 | -0.00037171 | -4.1538 | -333.262 | 0 | Close
6288 | 1 | 4 | CC DChg | 13:37:30 | 52:21:49 | -0.0997 | 3.729 | 1.35821 | 108.97 | 0 | 0 | 1.35821 | 108.97 | 0.00533775 | 428.25 | 0 | 0 | 0.00533775 | 428.25 | 2023-03-05 15:39:25 | -0.00037178 | 0 | 0 | 0 | Close
6289 | 1 | 4 | CC DChg | 13:38:00 | 52:22:19 | -0.09969 | 3.7288 | 1.35904 | 109.04 | 0 | 0 | 1.35904 | 109.04 | 0.00534085 | 428.5 | 0 | 0 | 0.00534085 | 428.5 | 2023-03-05 15:39:55 | -0.00037172 | -4.1538 | -333.262 | 0 | Close
6290 | 1 | 4 | CC DChg | 13:38:30 | 52:22:49 | -0.0997 | 3.7286 | 1.35987 | 109.1 | 0 | 0 | 1.35987 | 109.1 | 0.00534395 | 428.75 | 0 | 0 | 0.00534395 | 428.75 | 2023-03-05 15:40:25 | -0.00037174 | -4.1538 | -333.262 | 0 | Close
6291 | 1 | 4 | CC DChg | 13:39:00 | 52:23:19 | -0.09969 | 3.7285 | 1.3607 | 109.17 | 0 | 0 | 1.3607 | 109.17 | 0.00534704 | 429 | 0 | 0 | 0.00534704 | 429 | 2023-03-05 15:40:55 | -0.00037169 | -8.3058 | -666.3814 | 0 | Close
6292 | 1 | 4 | CC DChg | 13:39:30 | 52:23:49 | -0.09969 | 3.7284 | 1.36153 | 109.24 | 0 | 0 | 1.36153 | 109.24 | 0.00535014 | 429.25 | 0 | 0 | 0.00535014 | 429.25 | 2023-03-05 15:41:25 | -0.00037168 | -8.3093 | -666.6667 | 0 | Close
6293 | 1 | 4 | CC DChg | 13:40:00 | 52:24:19 | -0.09968 | 3.7283 | 1.36236 | 109.3 | 0 | 0 | 1.36236 | 109.3 | 0.00535324 | 429.5 | 0 | 0 | 0.00535324 | 429.5 | 2023-03-05 15:41:55 | -0.00037164 | -8.3076 | -666.524 | 0 | Close
6294 | 1 | 4 | CC DChg | 13:40:30 | 52:24:49 | -0.0997 | 3.7281 | 1.36319 | 109.37 | 0 | 0 | 1.36319 | 109.37 | 0.00535634 | 429.74 | 0 | 0 | 0.00535634 | 429.74 | 2023-03-05 15:42:25 | -0.00037169 | -4.1538 | -333.262 | 0 | Close
6295 | 1 | 4 | CC DChg | 13:41:00 | 52:25:19 | -0.09968 | 3.728 | 1.36402 | 109.44 | 0 | 0 | 1.36402 | 109.44 | 0.00535943 | 429.99 | 0 | 0 | 0.00535943 | 429.99 | 2023-03-05 15:42:55 | -0.00037161 | -8.3076 | -666.524 | 0 | Close
6296 | 1 | 4 | CC DChg | 13:41:30 | 52:25:49 | -0.0997 | 3.7279 | 1.36485 | 109.5 | 0 | 0 | 1.36485 | 109.5 | 0.00536253 | 430.24 | 0 | 0 | 0.00536253 | 430.24 | 2023-03-05 15:43:25 | -0.00037167 | -8.3076 | -666.524 | 0 | Close
6297 | 1 | 4 | CC DChg | 13:42:00 | 52:26:19 | -0.0997 | 3.7277 | 1.36568 | 109.57 | 0 | 0 | 1.36568 | 109.57 | 0.00536563 | 430.49 | 0 | 0 | 0.00536563 | 430.49 | 2023-03-05 15:43:55 | -0.00037165 | -4.1538 | -333.262 | 0 | Close
6298 | 1 | 4 | CC DChg | 13:42:30 | 52:26:49 | -0.0997 | 3.7277 | 1.36651 | 109.64 | 0 | 0 | 1.36651 | 109.64 | 0.00536872 | 430.74 | 0 | 0 | 0.00536872 | 430.74 | 2023-03-05 15:44:25 | -0.00037165 | 0 | 0 | 0 | Close
6299 | 1 | 4 | CC DChg | 13:43:00 | 52:27:19 | -0.0997 | 3.7275 | 1.36734 | 109.7 | 0 | 0 | 1.36734 | 109.7 | 0.00537182 | 430.99 | 0 | 0 | 0.00537182 | 430.99 | 2023-03-05 15:44:55 | -0.00037163 | -4.1538 | -333.262 | 0 | Close
6300 | 1 | 4 | CC DChg | 13:43:30 | 52:27:49 | -0.0997 | 3.7273 | 1.36818 | 109.77 | 0 | 0 | 1.36818 | 109.77 | 0.00537492 | 431.24 | 0 | 0 | 0.00537492 | 431.24 | 2023-03-05 15:45:25 | -0.00037161 | -4.1542 | -333.2977 | 0 | Close
6301 | 1 | 4 | CC DChg | 13:44:00 | 52:28:19 | -0.09969 | 3.7272 | 1.36901 | 109.84 | 0 | 0 | 1.36901 | 109.84 | 0.00537801 | 431.48 | 0 | 0 | 0.00537801 | 431.48 | 2023-03-05 15:45:55 | -0.00037156 | -8.3093 | -666.6667 | 0 | Close
6302 | 1 | 4 | CC DChg | 13:44:30 | 52:28:49 | -0.0997 | 3.7271 | 1.36984 | 109.9 | 0 | 0 | 1.36984 | 109.9 | 0.00538111 | 431.73 | 0 | 0 | 0.00538111 | 431.73 | 2023-03-05 15:46:25 | -0.00037159 | -8.3076 | -666.524 | 0 | Close
6303 | 1 | 4 | CC DChg | 13:45:00 | 52:29:19 | -0.09968 | 3.7269 | 1.37067 | 109.97 | 0 | 0 | 1.37067 | 109.97 | 0.00538421 | 431.98 | 0 | 0 | 0.00538421 | 431.98 | 2023-03-05 15:46:55 | -0.0003715 | -4.1538 | -333.262 | 0 | Close
6304 | 1 | 4 | CC DChg | 13:45:30 | 52:29:49 | -0.09969 | 3.7268 | 1.3715 | 110.04 | 0 | 0 | 1.3715 | 110.04 | 0.0053873 | 432.23 | 0 | 0 | 0.0053873 | 432.23 | 2023-03-05 15:47:25 | -0.00037152 | -8.3084 | -666.5954 | 0 | Close
6305 | 1 | 4 | CC DChg | 13:46:00 | 52:30:19 | -0.0997 | 3.7268 | 1.37233 | 110.1 | 0 | 0 | 1.37233 | 110.1 | 0.0053904 | 432.48 | 0 | 0 | 0.0053904 | 432.48 | 2023-03-05 15:47:55 | -0.00037156 | 0 | 0 | 0 | Close
6306 | 1 | 4 | CC DChg | 13:46:30 | 52:30:49 | -0.0997 | 3.7266 | 1.37316 | 110.17 | 0 | 0 | 1.37316 | 110.17 | 0.0053935 | 432.73 | 0 | 0 | 0.0053935 | 432.73 | 2023-03-05 15:48:25 | -0.00037154 | -4.1547 | -333.3333 | 0 | Close
6307 | 1 | 4 | CC DChg | 13:47:00 | 52:31:19 | -0.0997 | 3.7265 | 1.37399 | 110.24 | 0 | 0 | 1.37399 | 110.24 | 0.00539659 | 432.97 | 0 | 0 | 0.00539659 | 432.97 | 2023-03-05 15:48:55 | -0.00037153 | -8.3076 | -666.524 | 0 | Close
6308 | 1 | 4 | CC DChg | 13:47:30 | 52:31:49 | -0.0997 | 3.7263 | 1.37482 | 110.3 | 0 | 0 | 1.37482 | 110.3 | 0.00539969 | 433.22 | 0 | 0 | 0.00539969 | 433.22 | 2023-03-05 15:49:25 | -0.00037151 | -4.1538 | -333.262 | 0 | Close
6309 | 1 | 4 | CC DChg | 13:48:00 | 52:32:19 | -0.09969 | 3.7262 | 1.37565 | 110.37 | 0 | 0 | 1.37565 | 110.37 | 0.00540278 | 433.47 | 0 | 0 | 0.00540278 | 433.47 | 2023-03-05 15:49:55 | -0.00037146 | -8.3093 | -666.6667 | 0 | Close
6310 | 1 | 4 | CC DChg | 13:48:30 | 52:32:49 | -0.0997 | 3.7262 | 1.37648 | 110.44 | 0 | 0 | 1.37648 | 110.44 | 0.00540588 | 433.72 | 0 | 0 | 0.00540588 | 433.72 | 2023-03-05 15:50:25 | -0.0003715 | 0 | 0 | 0 | Close
6311 | 1 | 4 | CC DChg | 13:49:00 | 52:33:19 | -0.0997 | 3.7259 | 1.37731 | 110.5 | 0 | 0 | 1.37731 | 110.5 | 0.00540898 | 433.97 | 0 | 0 | 0.00540898 | 433.97 | 2023-03-05 15:50:55 | -0.00037147 | -2.7695 | -222.1985 | 0 | Close
6312 | 1 | 4 | CC DChg | 13:49:30 | 52:33:49 | -0.09969 | 3.7258 | 1.37815 | 110.57 | 0 | 0 | 1.37815 | 110.57 | 0.00541207 | 434.22 | 0 | 0 | 0.00541207 | 434.22 | 2023-03-05 15:51:25 | -0.00037142 | -8.3076 | -666.524 | 0 | Close
6313 | 1 | 4 | CC DChg | 13:50:00 | 52:34:19 | -0.09969 | 3.7258 | 1.37898 | 110.64 | 0 | 0 | 1.37898 | 110.64 | 0.00541517 | 434.46 | 0 | 0 | 0.00541517 | 434.46 | 2023-03-05 15:51:55 | -0.00037142 | 0 | 0 | 0 | Close
6314 | 1 | 4 | CC DChg | 13:50:30 | 52:34:49 | -0.09969 | 3.7256 | 1.37981 | 110.7 | 0 | 0 | 1.37981 | 110.7 | 0.00541826 | 434.71 | 0 | 0 | 0.00541826 | 434.71 | 2023-03-05 15:52:25 | -0.00037141 | -4.1538 | -333.262 | 0 | Close
6315 | 1 | 4 | CC DChg | 13:51:00 | 52:35:19 | -0.09971 | 3.7254 | 1.38064 | 110.77 | 0 | 0 | 1.38064 | 110.77 | 0.00542136 | 434.96 | 0 | 0 | 0.00542136 | 434.96 | 2023-03-05 15:52:55 | -0.00037146 | -4.1547 | -333.3333 | 0 | Close
6316 | 1 | 4 | CC DChg | 13:51:30 | 52:35:49 | -0.0997 | 3.7253 | 1.38147 | 110.84 | 0 | 0 | 1.38147 | 110.84 | 0.00542445 | 435.21 | 0 | 0 | 0.00542445 | 435.21 | 2023-03-05 15:53:25 | -0.00037141 | -8.3076 | -666.524 | 0 | Close
6317 | 1 | 4 | CC DChg | 13:52:00 | 52:36:19 | -0.09969 | 3.7252 | 1.3823 | 110.9 | 0 | 0 | 1.3823 | 110.9 | 0.00542755 | 435.46 | 0 | 0 | 0.00542755 | 435.46 | 2023-03-05 15:53:55 | -0.00037137 | -8.3076 | -666.524 | 0 | Close
6318 | 1 | 4 | CC DChg | 13:52:30 | 52:36:49 | -0.0997 | 3.725 | 1.38313 | 110.97 | 0 | 0 | 1.38313 | 110.97 | 0.00543064 | 435.71 | 0 | 0 | 0.00543064 | 435.71 | 2023-03-05 15:54:25 | -0.00037138 | -4.1542 | -333.2977 | 0 | Close
6319 | 1 | 4 | CC DChg | 13:53:00 | 52:37:19 | -0.09968 | 3.7249 | 1.38396 | 111.04 | 0 | 0 | 1.38396 | 111.04 | 0.00543374 | 435.95 | 0 | 0 | 0.00543374 | 435.95 | 2023-03-05 15:54:55 | -0.0003713 | -8.3067 | -666.4527 | 0 | Close
6320 | 1 | 4 | CC DChg | 13:53:30 | 52:37:49 | -0.0997 | 3.7248 | 1.38479 | 111.1 | 0 | 0 | 1.38479 | 111.1 | 0.00543683 | 436.2 | 0 | 0 | 0.00543683 | 436.2 | 2023-03-05 15:55:25 | -0.00037136 | -8.3084 | -666.5954 | 0 | Close
6321 | 1 | 4 | CC DChg | 13:54:00 | 52:38:19 | -0.09969 | 3.7247 | 1.38562 | 111.17 | 0 | 0 | 1.38562 | 111.17 | 0.00543993 | 436.45 | 0 | 0 | 0.00543993 | 436.45 | 2023-03-05 15:55:55 | -0.00037132 | -8.3076 | -666.524 | 0 | Close
6322 | 1 | 4 | CC DChg | 13:54:30 | 52:38:49 | -0.09969 | 3.7245 | 1.38645 | 111.24 | 0 | 0 | 1.38645 | 111.24 | 0.00544302 | 436.7 | 0 | 0 | 0.00544302 | 436.7 | 2023-03-05 15:56:25 | -0.0003713 | -4.1538 | -333.262 | 0 | Close
6323 | 1 | 4 | CC DChg | 13:55:00 | 52:39:19 | -0.09969 | 3.7245 | 1.38728 | 111.3 | 0 | 0 | 1.38728 | 111.3 | 0.00544611 | 436.95 | 0 | 0 | 0.00544611 | 436.95 | 2023-03-05 15:56:55 | -0.0003713 | 0 | 0 | 0 | Close
6324 | 1 | 4 | CC DChg | 13:55:30 | 52:39:49 | -0.09969 | 3.7242 | 1.38811 | 111.37 | 0 | 0 | 1.38811 | 111.37 | 0.00544921 | 437.2 | 0 | 0 | 0.00544921 | 437.2 | 2023-03-05 15:57:25 | -0.00037127 | -2.7692 | -222.1747 | 0 | Close
6325 | 1 | 4 | CC DChg | 13:56:00 | 52:40:19 | -0.09969 | 3.7242 | 1.38895 | 111.44 | 0 | 0 | 1.38895 | 111.44 | 0.0054523 | 437.44 | 0 | 0 | 0.0054523 | 437.44 | 2023-03-05 15:57:55 | -0.00037127 | 0 | 0 | 0 | Close
6326 | 1 | 4 | CC DChg | 13:56:30 | 52:40:49 | -0.09969 | 3.724 | 1.38978 | 111.5 | 0 | 0 | 1.38978 | 111.5 | 0.0054554 | 437.69 | 0 | 0 | 0.0054554 | 437.69 | 2023-03-05 15:58:25 | -0.00037125 | -4.1547 | -333.3333 | 0 | Close
6327 | 1 | 4 | CC DChg | 13:57:00 | 52:41:19 | -0.0997 | 3.7239 | 1.39061 | 111.57 | 0 | 0 | 1.39061 | 111.57 | 0.00545849 | 437.94 | 0 | 0 | 0.00545849 | 437.94 | 2023-03-05 15:58:55 | -0.00037127 | -8.3076 | -666.524 | 0 | Close
6328 | 1 | 4 | CC DChg | 13:57:30 | 52:41:49 | -0.09969 | 3.7238 | 1.39144 | 111.64 | 0 | 0 | 1.39144 | 111.64 | 0.00546158 | 438.19 | 0 | 0 | 0.00546158 | 438.19 | 2023-03-05 15:59:25 | -0.00037123 | -8.3076 | -666.524 | 0 | Close
6329 | 1 | 4 | CC DChg | 13:58:00 | 52:42:19 | -0.09969 | 3.7236 | 1.39227 | 111.7 | 0 | 0 | 1.39227 | 111.7 | 0.00546468 | 438.44 | 0 | 0 | 0.00546468 | 438.44 | 2023-03-05 15:59:55 | -0.00037121 | -4.1538 | -333.262 | 0 | Close
6330 | 1 | 4 | CC DChg | 13:58:30 | 52:42:49 | -0.09969 | 3.7235 | 1.3931 | 111.77 | 0 | 0 | 1.3931 | 111.77 | 0.00546777 | 438.69 | 0 | 0 | 0.00546777 | 438.69 | 2023-03-05 16:00:25 | -0.0003712 | -8.3084 | -666.5954 | 0 | Close
6331 | 1 | 4 | CC DChg | 13:59:00 | 52:43:19 | -0.09968 | 3.7234 | 1.39393 | 111.84 | 0 | 0 | 1.39393 | 111.84 | 0.00547086 | 438.93 | 0 | 0 | 0.00547086 | 438.93 | 2023-03-05 16:00:55 | -0.00037115 | -8.3067 | -666.4527 | 0 | Close
6332 | 1 | 4 | CC DChg | 13:59:30 | 52:43:49 | -0.09969 | 3.7232 | 1.39476 | 111.9 | 0 | 0 | 1.39476 | 111.9 | 0.00547396 | 439.18 | 0 | 0 | 0.00547396 | 439.18 | 2023-03-05 16:01:25 | -0.00037117 | -4.1538 | -333.262 | 0 | Close
6333 | 1 | 4 | CC DChg | 14:00:00 | 52:44:19 | -0.09969 | 3.7232 | 1.39559 | 111.97 | 0 | 0 | 1.39559 | 111.97 | 0.00547705 | 439.43 | 0 | 0 | 0.00547705 | 439.43 | 2023-03-05 16:01:55 | -0.00037117 | 0 | 0 | 0 | Close
6334 | 1 | 4 | CC DChg | 14:00:30 | 52:44:49 | -0.0997 | 3.723 | 1.39642 | 112.04 | 0 | 0 | 1.39642 | 112.04 | 0.00548014 | 439.68 | 0 | 0 | 0.00548014 | 439.68 | 2023-03-05 16:02:25 | -0.00037118 | -4.1542 | -333.2977 | 0 | Close
6335 | 1 | 4 | CC DChg | 14:01:00 | 52:45:19 | -0.09968 | 3.7229 | 1.39725 | 112.1 | 0 | 0 | 1.39725 | 112.1 | 0.00548324 | 439.93 | 0 | 0 | 0.00548324 | 439.93 | 2023-03-05 16:02:55 | -0.0003711 | -8.3076 | -666.524 | 0 | Close
6336 | 1 | 4 | CC DChg | 14:01:30 | 52:45:49 | -0.0997 | 3.7228 | 1.39808 | 112.17 | 0 | 0 | 1.39808 | 112.17 | 0.00548633 | 440.17 | 0 | 0 | 0.00548633 | 440.17 | 2023-03-05 16:03:25 | -0.00037116 | -8.3076 | -666.524 | 0 | Close
6337 | 1 | 4 | CC DChg | 14:02:00 | 52:46:19 | -0.09969 | 3.7226 | 1.39891 | 112.24 | 0 | 0 | 1.39891 | 112.24 | 0.00548942 | 440.42 | 0 | 0 | 0.00548942 | 440.42 | 2023-03-05 16:03:55 | -0.00037111 | -4.1538 | -333.262 | 0 | Close
6338 | 1 | 4 | CC DChg | 14:02:30 | 52:46:49 | -0.09969 | 3.7225 | 1.39975 | 112.3 | 0 | 0 | 1.39975 | 112.3 | 0.00549251 | 440.67 | 0 | 0 | 0.00549251 | 440.67 | 2023-03-05 16:04:25 | -0.0003711 | -8.3067 | -666.4527 | 0 | Close
6339 | 1 | 4 | CC DChg | 14:03:00 | 52:47:19 | -0.09968 | 3.7223 | 1.40058 | 112.37 | 0 | 0 | 1.40058 | 112.37 | 0.00549561 | 440.92 | 0 | 0 | 0.00549561 | 440.92 | 2023-03-05 16:04:55 | -0.00037104 | -4.1538 | -333.262 | 0 | Close
6340 | 1 | 4 | CC DChg | 14:03:30 | 52:47:49 | -0.0997 | 3.7222 | 1.40141 | 112.44 | 0 | 0 | 1.40141 | 112.44 | 0.0054987 | 441.17 | 0 | 0 | 0.0054987 | 441.17 | 2023-03-05 16:05:25 | -0.0003711 | -8.3076 | -666.524 | 0 | Close
6341 | 1 | 4 | CC DChg | 14:04:00 | 52:48:19 | -0.09969 | 3.7221 | 1.40224 | 112.5 | 0 | 0 | 1.40224 | 112.5 | 0.00550179 | 441.41 | 0 | 0 | 0.00550179 | 441.41 | 2023-03-05 16:05:55 | -0.00037106 | -8.3076 | -666.524 | 0 | Close
6342 | 1 | 4 | CC DChg | 14:04:30 | 52:48:49 | -0.09969 | 3.7219 | 1.40307 | 112.57 | 0 | 0 | 1.40307 | 112.57 | 0.00550488 | 441.66 | 0 | 0 | 0.00550488 | 441.66 | 2023-03-05 16:06:25 | -0.00037104 | -4.1542 | -333.2977 | 0 | Close
6343 | 1 | 4 | CC DChg | 14:05:00 | 52:49:19 | -0.09969 | 3.7218 | 1.4039 | 112.64 | 0 | 0 | 1.4039 | 112.64 | 0.00550797 | 441.91 | 0 | 0 | 0.00550797 | 441.91 | 2023-03-05 16:06:55 | -0.00037103 | -8.3076 | -666.524 | 0 | Close
6344 | 1 | 4 | CC DChg | 14:05:30 | 52:49:49 | -0.09969 | 3.7217 | 1.40473 | 112.7 | 0 | 0 | 1.40473 | 112.7 | 0.00551107 | 442.16 | 0 | 0 | 0.00551107 | 442.16 | 2023-03-05 16:07:25 | -0.00037102 | -8.3084 | -666.5954 | 0 | Close
6345 | 1 | 4 | CC DChg | 14:06:00 | 52:50:19 | -0.09969 | 3.7216 | 1.40556 | 112.77 | 0 | 0 | 1.40556 | 112.77 | 0.00551416 | 442.41 | 0 | 0 | 0.00551416 | 442.41 | 2023-03-05 16:07:55 | -0.00037101 | -8.3058 | -666.3814 | 0 | Close
6346 | 1 | 4 | CC DChg | 14:06:30 | 52:50:49 | -0.09968 | 3.7214 | 1.40639 | 112.84 | 0 | 0 | 1.40639 | 112.84 | 0.00551725 | 442.65 | 0 | 0 | 0.00551725 | 442.65 | 2023-03-05 16:08:25 | -0.00037095 | -4.1538 | -333.262 | 0 | Close
6347 | 1 | 4 | CC DChg | 14:07:00 | 52:51:19 | -0.09968 | 3.7213 | 1.40722 | 112.9 | 0 | 0 | 1.40722 | 112.9 | 0.00552034 | 442.9 | 0 | 0 | 0.00552034 | 442.9 | 2023-03-05 16:08:55 | -0.00037094 | -8.3076 | -666.524 | 0 | Close
6348 | 1 | 4 | CC DChg | 14:07:30 | 52:51:49 | -0.09969 | 3.7211 | 1.40805 | 112.97 | 0 | 0 | 1.40805 | 112.97 | 0.00552343 | 443.15 | 0 | 0 | 0.00552343 | 443.15 | 2023-03-05 16:09:25 | -0.00037096 | -4.1538 | -333.262 | 0 | Close
6349 | 1 | 4 | CC DChg | 14:08:00 | 52:52:19 | -0.09969 | 3.7211 | 1.40888 | 113.04 | 0 | 0 | 1.40888 | 113.04 | 0.00552652 | 443.4 | 0 | 0 | 0.00552652 | 443.4 | 2023-03-05 16:09:55 | -0.00037096 | 0 | 0 | 0 | Close
6350 | 1 | 4 | CC DChg | 14:08:30 | 52:52:49 | -0.09969 | 3.7209 | 1.40971 | 113.1 | 0 | 0 | 1.40971 | 113.1 | 0.00552962 | 443.65 | 0 | 0 | 0.00552962 | 443.65 | 2023-03-05 16:10:25 | -0.00037094 | -4.1547 | -333.3333 | 0 | Close
6351 | 1 | 4 | CC DChg | 14:09:00 | 52:53:19 | -0.09969 | 3.7208 | 1.41055 | 113.17 | 0 | 0 | 1.41055 | 113.17 | 0.00553271 | 443.89 | 0 | 0 | 0.00553271 | 443.89 | 2023-03-05 16:10:55 | -0.00037093 | -8.3076 | -666.524 | 0 | Close
6352 | 1 | 4 | CC DChg | 14:09:30 | 52:53:49 | -0.0997 | 3.7207 | 1.41138 | 113.24 | 0 | 0 | 1.41138 | 113.24 | 0.0055358 | 444.14 | 0 | 0 | 0.0055358 | 444.14 | 2023-03-05 16:11:25 | -0.00037095 | -8.3058 | -666.3814 | 0 | Close
6353 | 1 | 4 | CC DChg | 14:10:00 | 52:54:19 | -0.0997 | 3.7206 | 1.41221 | 113.3 | 0 | 0 | 1.41221 | 113.3 | 0.00553889 | 444.39 | 0 | 0 | 0.00553889 | 444.39 | 2023-03-05 16:11:55 | -0.00037094 | -8.3076 | -666.524 | 0 | Close
6354 | 1 | 4 | CC DChg | 14:10:30 | 52:54:49 | -0.09969 | 3.7204 | 1.41304 | 113.37 | 0 | 0 | 1.41304 | 113.37 | 0.00554198 | 444.64 | 0 | 0 | 0.00554198 | 444.64 | 2023-03-05 16:12:25 | -0.00037089 | -4.1538 | -333.262 | 0 | Close
6355 | 1 | 4 | CC DChg | 14:11:00 | 52:55:19 | -0.09969 | 3.7203 | 1.41387 | 113.44 | 0 | 0 | 1.41387 | 113.44 | 0.00554507 | 444.89 | 0 | 0 | 0.00554507 | 444.89 | 2023-03-05 16:12:55 | -0.00037088 | -8.3093 | -666.6667 | 0 | Close
6356 | 1 | 4 | CC DChg | 14:11:30 | 52:55:49 | -0.0997 | 3.7202 | 1.4147 | 113.5 | 0 | 0 | 1.4147 | 113.5 | 0.00554816 | 445.13 | 0 | 0 | 0.00554816 | 445.13 | 2023-03-05 16:13:25 | -0.0003709 | -8.3076 | -666.524 | 0 | Close
6357 | 1 | 4 | CC DChg | 14:12:00 | 52:56:19 | -0.0997 | 3.7199 | 1.41553 | 113.57 | 0 | 0 | 1.41553 | 113.57 | 0.00555125 | 445.38 | 0 | 0 | 0.00555125 | 445.38 | 2023-03-05 16:13:55 | -0.00037087 | -2.7692 | -222.1747 | 0 | Close
6358 | 1 | 4 | CC DChg | 14:12:30 | 52:56:49 | -0.09969 | 3.7199 | 1.41636 | 113.64 | 0 | 0 | 1.41636 | 113.64 | 0.00555434 | 445.63 | 0 | 0 | 0.00555434 | 445.63 | 2023-03-05 16:14:25 | -0.00037084 | 0 | 0 | 0 | Close
6359 | 1 | 4 | CC DChg | 14:13:00 | 52:57:19 | -0.09969 | 3.7198 | 1.41719 | 113.7 | 0 | 0 | 1.41719 | 113.7 | 0.00555743 | 445.88 | 0 | 0 | 0.00555743 | 445.88 | 2023-03-05 16:14:55 | -0.00037083 | -8.3058 | -666.3814 | 0 | Close
6360 | 1 | 4 | CC DChg | 14:13:30 | 52:57:49 | -0.09969 | 3.7196 | 1.41802 | 113.77 | 0 | 0 | 1.41802 | 113.77 | 0.00556052 | 446.13 | 0 | 0 | 0.00556052 | 446.13 | 2023-03-05 16:15:25 | -0.00037081 | -4.1538 | -333.262 | 0 | Close
6361 | 1 | 4 | CC DChg | 14:14:00 | 52:58:19 | -0.09968 | 3.7194 | 1.41885 | 113.84 | 0 | 0 | 1.41885 | 113.84 | 0.00556361 | 446.37 | 0 | 0 | 0.00556361 | 446.37 | 2023-03-05 16:15:55 | -0.00037075 | -4.1538 | -333.262 | 0 | Close
6362 | 1 | 4 | CC DChg | 14:14:30 | 52:58:49 | -0.09969 | 3.7193 | 1.41968 | 113.9 | 0 | 0 | 1.41968 | 113.9 | 0.0055667 | 446.62 | 0 | 0 | 0.0055667 | 446.62 | 2023-03-05 16:16:25 | -0.00037078 | -8.3076 | -666.524 | 0 | Close
6363 | 1 | 4 | CC DChg | 14:15:00 | 52:59:19 | -0.09969 | 3.7192 | 1.42051 | 113.97 | 0 | 0 | 1.42051 | 113.97 | 0.00556979 | 446.87 | 0 | 0 | 0.00556979 | 446.87 | 2023-03-05 16:16:55 | -0.00037077 | -8.3076 | -666.524 | 0 | Close
6364 | 1 | 4 | CC DChg | 14:15:30 | 52:59:49 | -0.09969 | 3.719 | 1.42135 | 114.04 | 0 | 0 | 1.42135 | 114.04 | 0.00557288 | 447.12 | 0 | 0 | 0.00557288 | 447.12 | 2023-03-05 16:17:25 | -0.00037075 | -4.1538 | -333.262 | 0 | Close
6365 | 1 | 4 | CC DChg | 14:16:00 | 53:00:19 | -0.09969 | 3.7189 | 1.42218 | 114.1 | 0 | 0 | 1.42218 | 114.1 | 0.00557597 | 447.37 | 0 | 0 | 0.00557597 | 447.37 | 2023-03-05 16:17:55 | -0.00037074 | -8.3093 | -666.6667 | 0 | Close
6366 | 1 | 4 | CC DChg | 14:16:30 | 53:00:49 | -0.09969 | 3.7187 | 1.42301 | 114.17 | 0 | 0 | 1.42301 | 114.17 | 0.00557906 | 447.61 | 0 | 0 | 0.00557906 | 447.61 | 2023-03-05 16:18:25 | -0.00037072 | -4.1529 | -333.1907 | 0 | Close
6367 | 1 | 4 | CC DChg | 14:17:00 | 53:01:19 | -0.09969 | 3.7187 | 1.42384 | 114.24 | 0 | 0 | 1.42384 | 114.24 | 0.00558215 | 447.86 | 0 | 0 | 0.00558215 | 447.86 | 2023-03-05 16:18:55 | -0.00037072 | 0 | 0 | 0 | Close
6368 | 1 | 4 | CC DChg | 14:17:30 | 53:01:49 | -0.09969 | 3.7185 | 1.42467 | 114.3 | 0 | 0 | 1.42467 | 114.3 | 0.00558524 | 448.11 | 0 | 0 | 0.00558524 | 448.11 | 2023-03-05 16:19:25 | -0.0003707 | -4.1538 | -333.262 | 0 | Close
6369 | 1 | 4 | CC DChg | 14:18:00 | 53:02:19 | -0.09969 | 3.7183 | 1.4255 | 114.37 | 0 | 0 | 1.4255 | 114.37 | 0.00558833 | 448.36 | 0 | 0 | 0.00558833 | 448.36 | 2023-03-05 16:19:55 | -0.00037068 | -4.1538 | -333.262 | 0 | Close
6370 | 1 | 4 | CC DChg | 14:18:30 | 53:02:49 | -0.0997 | 3.7183 | 1.42633 | 114.44 | 0 | 0 | 1.42633 | 114.44 | 0.00559142 | 448.61 | 0 | 0 | 0.00559142 | 448.61 | 2023-03-05 16:20:25 | -0.00037071 | 0 | 0 | 0 | Close
6371 | 1 | 4 | CC DChg | 14:19:00 | 53:03:19 | -0.09971 | 3.7182 | 1.42716 | 114.5 | 0 | 0 | 1.42716 | 114.5 | 0.00559451 | 448.85 | 0 | 0 | 0.00559451 | 448.85 | 2023-03-05 16:20:55 | -0.00037074 | -8.3076 | -666.524 | 0 | Close
6372 | 1 | 4 | CC DChg | 14:19:30 | 53:03:49 | -0.09969 | 3.718 | 1.42799 | 114.57 | 0 | 0 | 1.42799 | 114.57 | 0.0055976 | 449.1 | 0 | 0 | 0.0055976 | 449.1 | 2023-03-05 16:21:25 | -0.00037065 | -4.1547 | -333.3333 | 0 | Close
6373 | 1 | 4 | CC DChg | 14:20:00 | 53:04:19 | -0.09968 | 3.7178 | 1.42882 | 114.64 | 0 | 0 | 1.42882 | 114.64 | 0.00560068 | 449.35 | 0 | 0 | 0.00560068 | 449.35 | 2023-03-05 16:21:55 | -0.00037059 | -4.1529 | -333.1907 | 0 | Close
6374 | 1 | 4 | CC DChg | 14:20:30 | 53:04:49 | -0.09969 | 3.7177 | 1.42965 | 114.7 | 0 | 0 | 1.42965 | 114.7 | 0.00560377 | 449.6 | 0 | 0 | 0.00560377 | 449.6 | 2023-03-05 16:22:25 | -0.00037062 | -8.3076 | -666.524 | 0 | Close
6375 | 1 | 4 | CC DChg | 14:21:00 | 53:05:19 | -0.09969 | 3.7175 | 1.43048 | 114.77 | 0 | 0 | 1.43048 | 114.77 | 0.00560686 | 449.84 | 0 | 0 | 0.00560686 | 449.84 | 2023-03-05 16:22:55 | -0.0003706 | -4.1538 | -333.262 | 0 | Close
6376 | 1 | 4 | CC DChg | 14:21:30 | 53:05:49 | -0.09969 | 3.7173 | 1.43131 | 114.84 | 0 | 0 | 1.43131 | 114.84 | 0.00560995 | 450.09 | 0 | 0 | 0.00560995 | 450.09 | 2023-03-05 16:23:25 | -0.00037058 | -4.1547 | -333.3333 | 0 | Close
6377 | 1 | 4 | CC DChg | 14:22:00 | 53:06:19 | -0.09969 | 3.7173 | 1.43215 | 114.9 | 0 | 0 | 1.43215 | 114.9 | 0.00561304 | 450.34 | 0 | 0 | 0.00561304 | 450.34 | 2023-03-05 16:23:55 | -0.00037058 | 0 | 0 | 0 | Close
6378 | 1 | 4 | CC DChg | 14:22:30 | 53:06:49 | -0.09969 | 3.7171 | 1.43298 | 114.97 | 0 | 0 | 1.43298 | 114.97 | 0.00561613 | 450.59 | 0 | 0 | 0.00561613 | 450.59 | 2023-03-05 16:24:25 | -0.00037056 | -4.1538 | -333.262 | 0 | Close
6379 | 1 | 4 | CC DChg | 14:23:00 | 53:07:19 | -0.09969 | 3.7171 | 1.43381 | 115.04 | 0 | 0 | 1.43381 | 115.04 | 0.00561921 | 450.84 | 0 | 0 | 0.00561921 | 450.84 | 2023-03-05 16:24:55 | -0.00037056 | 0 | 0 | 0 | Close
6380 | 1 | 4 | CC DChg | 14:23:30 | 53:07:49 | -0.0997 | 3.7169 | 1.43464 | 115.1 | 0 | 0 | 1.43464 | 115.1 | 0.0056223 | 451.08 | 0 | 0 | 0.0056223 | 451.08 | 2023-03-05 16:25:25 | -0.00037057 | -4.1529 | -333.1907 | 0 | Close
6381 | 1 | 4 | CC DChg | 14:24:00 | 53:08:19 | -0.09969 | 3.7168 | 1.43547 | 115.17 | 0 | 0 | 1.43547 | 115.17 | 0.00562539 | 451.33 | 0 | 0 | 0.00562539 | 451.33 | 2023-03-05 16:25:55 | -0.00037053 | -8.3076 | -666.524 | 0 | Close
6382 | 1 | 4 | CC DChg | 14:24:30 | 53:08:49 | -0.0997 | 3.7165 | 1.4363 | 115.24 | 0 | 0 | 1.4363 | 115.24 | 0.00562848 | 451.58 | 0 | 0 | 0.00562848 | 451.58 | 2023-03-05 16:26:25 | -0.00037054 | -2.7698 | -222.2222 | 0 | Close
6383 | 1 | 4 | CC DChg | 14:25:00 | 53:09:19 | -0.0997 | 3.7165 | 1.43713 | 115.3 | 0 | 0 | 1.43713 | 115.3 | 0.00563156 | 451.83 | 0 | 0 | 0.00563156 | 451.83 | 2023-03-05 16:26:55 | -0.00037054 | 0 | 0 | 0 | Close
6384 | 1 | 4 | CC DChg | 14:25:30 | 53:09:49 | -0.0997 | 3.7163 | 1.43796 | 115.37 | 0 | 0 | 1.43796 | 115.37 | 0.00563465 | 452.07 | 0 | 0 | 0.00563465 | 452.07 | 2023-03-05 16:27:25 | -0.00037052 | -4.1538 | -333.262 | 0 | Close
6385 | 1 | 4 | CC DChg | 14:26:00 | 53:10:19 | -0.09969 | 3.7161 | 1.43879 | 115.44 | 0 | 0 | 1.43879 | 115.44 | 0.00563774 | 452.32 | 0 | 0 | 0.00563774 | 452.32 | 2023-03-05 16:27:55 | -0.00037046 | -4.1542 | -333.2977 | 0 | Close
6386 | 1 | 4 | CC DChg | 14:26:30 | 53:10:49 | -0.09969 | 3.716 | 1.43962 | 115.5 | 0 | 0 | 1.43962 | 115.5 | 0.00564083 | 452.57 | 0 | 0 | 0.00564083 | 452.57 | 2023-03-05 16:28:25 | -0.00037045 | -8.3067 | -666.4527 | 0 | Close
6387 | 1 | 4 | CC DChg | 14:27:00 | 53:11:19 | -0.09971 | 3.716 | 1.44045 | 115.57 | 0 | 0 | 1.44045 | 115.57 | 0.00564391 | 452.82 | 0 | 0 | 0.00564391 | 452.82 | 2023-03-05 16:28:55 | -0.00037052 | 0 | 0 | 0 | Close
6388 | 1 | 4 | CC DChg | 14:27:30 | 53:11:49 | -0.0997 | 3.7157 | 1.44128 | 115.64 | 0 | 0 | 1.44128 | 115.64 | 0.005647 | 453.06 | 0 | 0 | 0.005647 | 453.06 | 2023-03-05 16:29:25 | -0.00037046 | -2.7692 | -222.1747 | 0 | Close
6389 | 1 | 4 | CC DChg | 14:28:00 | 53:12:19 | -0.09969 | 3.7156 | 1.44211 | 115.7 | 0 | 0 | 1.44211 | 115.7 | 0.00565009 | 453.31 | 0 | 0 | 0.00565009 | 453.31 | 2023-03-05 16:29:55 | -0.00037041 | -8.3076 | -666.524 | 0 | Close
6390 | 1 | 4 | CC DChg | 14:28:30 | 53:12:49 | -0.0997 | 3.7155 | 1.44295 | 115.77 | 0 | 0 | 1.44295 | 115.77 | 0.00565317 | 453.56 | 0 | 0 | 0.00565317 | 453.56 | 2023-03-05 16:30:25 | -0.00037044 | -8.3093 | -666.6667 | 0 | Close
6391 | 1 | 4 | CC DChg | 14:29:00 | 53:13:19 | -0.0997 | 3.7154 | 1.44378 | 115.84 | 0 | 0 | 1.44378 | 115.84 | 0.00565626 | 453.81 | 0 | 0 | 0.00565626 | 453.81 | 2023-03-05 16:30:55 | -0.00037043 | -8.3076 | -666.524 | 0 | Close
6392 | 1 | 4 | CC DChg | 14:29:30 | 53:13:49 | -0.09969 | 3.7152 | 1.44461 | 115.9 | 0 | 0 | 1.44461 | 115.9 | 0.00565935 | 454.06 | 0 | 0 | 0.00565935 | 454.06 | 2023-03-05 16:31:25 | -0.00037037 | -4.1529 | -333.1907 | 0 | Close
6393 | 1 | 4 | CC DChg | 14:30:00 | 53:14:19 | -0.09969 | 3.7151 | 1.44544 | 115.97 | 0 | 0 | 1.44544 | 115.97 | 0.00566243 | 454.3 | 0 | 0 | 0.00566243 | 454.3 | 2023-03-05 16:31:55 | -0.00037036 | -8.3076 | -666.524 | 0 | Close
6394 | 1 | 4 | CC DChg | 14:30:30 | 53:14:49 | -0.0997 | 3.715 | 1.44627 | 116.04 | 0 | 0 | 1.44627 | 116.04 | 0.00566552 | 454.55 | 0 | 0 | 0.00566552 | 454.55 | 2023-03-05 16:32:25 | -0.00037039 | -8.3093 | -666.6667 | 0 | Close
6395 | 1 | 4 | CC DChg | 14:31:00 | 53:15:19 | -0.09969 | 3.7147 | 1.4471 | 116.1 | 0 | 0 | 1.4471 | 116.1 | 0.00566861 | 454.8 | 0 | 0 | 0.00566861 | 454.8 | 2023-03-05 16:32:55 | -0.00037032 | -2.7692 | -222.1747 | 0 | Close
6396 | 1 | 4 | CC DChg | 14:31:30 | 53:15:49 | -0.09969 | 3.7146 | 1.44793 | 116.17 | 0 | 0 | 1.44793 | 116.17 | 0.00567169 | 455.05 | 0 | 0 | 0.00567169 | 455.05 | 2023-03-05 16:33:25 | -0.00037031 | -8.3076 | -666.524 | 0 | Close
6397 | 1 | 4 | CC DChg | 14:32:00 | 53:16:19 | -0.09969 | 3.7145 | 1.44876 | 116.24 | 0 | 0 | 1.44876 | 116.24 | 0.00567478 | 455.29 | 0 | 0 | 0.00567478 | 455.29 | 2023-03-05 16:33:55 | -0.0003703 | -8.3076 | -666.524 | 0 | Close
6398 | 1 | 4 | CC DChg | 14:32:30 | 53:16:49 | -0.0997 | 3.7143 | 1.44959 | 116.3 | 0 | 0 | 1.44959 | 116.3 | 0.00567786 | 455.54 | 0 | 0 | 0.00567786 | 455.54 | 2023-03-05 16:34:25 | -0.00037032 | -4.1538 | -333.262 | 0 | Close
6399 | 1 | 4 | CC DChg | 14:33:00 | 53:17:19 | -0.09969 | 3.7142 | 1.45042 | 116.37 | 0 | 0 | 1.45042 | 116.37 | 0.00568095 | 455.79 | 0 | 0 | 0.00568095 | 455.79 | 2023-03-05 16:34:55 | -0.00037027 | -8.3076 | -666.524 | 0 | Close
6400 | 1 | 4 | CC DChg | 14:33:30 | 53:17:49 | -0.0997 | 3.714 | 1.45125 | 116.44 | 0 | 0 | 1.45125 | 116.44 | 0.00568404 | 456.04 | 0 | 0 | 0.00568404 | 456.04 | 2023-03-05 16:35:25 | -0.00037029 | -4.1538 | -333.262 | 0 | Close
6401 | 1 | 4 | CC DChg | 14:34:00 | 53:18:19 | -0.09969 | 3.714 | 1.45208 | 116.5 | 0 | 0 | 1.45208 | 116.5 | 0.00568712 | 456.28 | 0 | 0 | 0.00568712 | 456.28 | 2023-03-05 16:35:55 | -0.00037025 | 0 | 0 | 0 | Close
6402 | 1 | 4 | CC DChg | 14:34:30 | 53:18:49 | -0.09969 | 3.7138 | 1.45291 | 116.57 | 0 | 0 | 1.45291 | 116.57 | 0.00569021 | 456.53 | 0 | 0 | 0.00569021 | 456.53 | 2023-03-05 16:36:25 | -0.00037023 | -4.1538 | -333.262 | 0 | Close
6403 | 1 | 4 | CC DChg | 14:35:00 | 53:19:19 | -0.0997 | 3.7137 | 1.45375 | 116.64 | 0 | 0 | 1.45375 | 116.64 | 0.00569329 | 456.78 | 0 | 0 | 0.00569329 | 456.78 | 2023-03-05 16:36:55 | -0.00037026 | -8.3093 | -666.6667 | 0 | Close
6404 | 1 | 4 | CC DChg | 14:35:30 | 53:19:49 | -0.09969 | 3.7135 | 1.45458 | 116.7 | 0 | 0 | 1.45458 | 116.7 | 0.00569638 | 457.03 | 0 | 0 | 0.00569638 | 457.03 | 2023-03-05 16:37:25 | -0.0003702 | -4.1538 | -333.262 | 0 | Close
6405 | 1 | 4 | CC DChg | 14:36:00 | 53:20:19 | -0.0997 | 3.7134 | 1.45541 | 116.77 | 0 | 0 | 1.45541 | 116.77 | 0.00569946 | 457.27 | 0 | 0 | 0.00569946 | 457.27 | 2023-03-05 16:37:55 | -0.00037023 | -8.3058 | -666.3814 | 0 | Close
6406 | 1 | 4 | CC DChg | 14:36:30 | 53:20:49 | -0.09968 | 3.7133 | 1.45624 | 116.84 | 0 | 0 | 1.45624 | 116.84 | 0.00570255 | 457.52 | 0 | 0 | 0.00570255 | 457.52 | 2023-03-05 16:38:25 | -0.00037014 | -8.3076 | -666.524 | 0 | Close
6407 | 1 | 4 | CC DChg | 14:37:00 | 53:21:19 | -0.0997 | 3.7131 | 1.45707 | 116.9 | 0 | 0 | 1.45707 | 116.9 | 0.00570563 | 457.77 | 0 | 0 | 0.00570563 | 457.77 | 2023-03-05 16:38:55 | -0.0003702 | -4.1547 | -333.3333 | 0 | Close
6408 | 1 | 4 | CC DChg | 14:37:30 | 53:21:49 | -0.09969 | 3.7129 | 1.4579 | 116.97 | 0 | 0 | 1.4579 | 116.97 | 0.00570872 | 458.02 | 0 | 0 | 0.00570872 | 458.02 | 2023-03-05 16:39:25 | -0.00037014 | -4.1538 | -333.262 | 0 | Close
6409 | 1 | 4 | CC DChg | 14:38:00 | 53:22:19 | -0.0997 | 3.7127 | 1.45873 | 117.04 | 0 | 0 | 1.45873 | 117.04 | 0.0057118 | 458.26 | 0 | 0 | 0.0057118 | 458.26 | 2023-03-05 16:39:55 | -0.00037016 | -4.1542 | -333.2977 | 0 | Close
6410 | 1 | 4 | CC DChg | 14:38:30 | 53:22:49 | -0.09969 | 3.7126 | 1.45956 | 117.1 | 0 | 0 | 1.45956 | 117.1 | 0.00571489 | 458.51 | 0 | 0 | 0.00571489 | 458.51 | 2023-03-05 16:40:25 | -0.00037011 | -8.3076 | -666.524 | 0 | Close
6411 | 1 | 4 | CC DChg | 14:39:00 | 53:23:19 | -0.09969 | 3.7125 | 1.46039 | 117.17 | 0 | 0 | 1.46039 | 117.17 | 0.00571797 | 458.76 | 0 | 0 | 0.00571797 | 458.76 | 2023-03-05 16:40:55 | -0.0003701 | -8.3067 | -666.4527 | 0 | Close
6412 | 1 | 4 | CC DChg | 14:39:30 | 53:23:49 | -0.09969 | 3.7124 | 1.46122 | 117.24 | 0 | 0 | 1.46122 | 117.24 | 0.00572105 | 459.01 | 0 | 0 | 0.00572105 | 459.01 | 2023-03-05 16:41:25 | -0.00037009 | -8.3084 | -666.5954 | 0 | Close
6413 | 1 | 4 | CC DChg | 14:40:00 | 53:24:19 | -0.09969 | 3.7123 | 1.46205 | 117.3 | 0 | 0 | 1.46205 | 117.3 | 0.00572414 | 459.25 | 0 | 0 | 0.00572414 | 459.25 | 2023-03-05 16:41:55 | -0.00037008 | -8.3076 | -666.524 | 0 | Close
6414 | 1 | 4 | CC DChg | 14:40:30 | 53:24:49 | -0.09968 | 3.712 | 1.46288 | 117.37 | 0 | 0 | 1.46288 | 117.37 | 0.00572722 | 459.5 | 0 | 0 | 0.00572722 | 459.5 | 2023-03-05 16:42:25 | -0.00037001 | -2.7692 | -222.1747 | 0 | Close
6415 | 1 | 4 | CC DChg | 14:41:00 | 53:25:19 | -0.09969 | 3.7119 | 1.46371 | 117.44 | 0 | 0 | 1.46371 | 117.44 | 0.00573031 | 459.75 | 0 | 0 | 0.00573031 | 459.75 | 2023-03-05 16:42:55 | -0.00037004 | -8.3076 | -666.524 | 0 | Close
6416 | 1 | 4 | CC DChg | 14:41:30 | 53:25:49 | -0.09969 | 3.7118 | 1.46455 | 117.5 | 0 | 0 | 1.46455 | 117.5 | 0.00573339 | 460 | 0 | 0 | 0.00573339 | 460 | 2023-03-05 16:43:25 | -0.00037003 | -8.3093 | -666.6667 | 0 | Close
6417 | 1 | 4 | CC DChg | 14:42:00 | 53:26:19 | -0.0997 | 3.7116 | 1.46538 | 117.57 | 0 | 0 | 1.46538 | 117.57 | 0.00573647 | 460.24 | 0 | 0 | 0.00573647 | 460.24 | 2023-03-05 16:43:55 | -0.00037005 | -4.1529 | -333.1907 | 0 | Close
6418 | 1 | 4 | CC DChg | 14:42:30 | 53:26:49 | -0.09969 | 3.7115 | 1.46621 | 117.64 | 0 | 0 | 1.46621 | 117.64 | 0.00573956 | 460.49 | 0 | 0 | 0.00573956 | 460.49 | 2023-03-05 16:44:25 | -0.00037 | -8.3076 | -666.524 | 0 | Close
6419 | 1 | 4 | CC DChg | 14:43:00 | 53:27:19 | -0.0997 | 3.7113 | 1.46704 | 117.7 | 0 | 0 | 1.46704 | 117.7 | 0.00574264 | 460.74 | 0 | 0 | 0.00574264 | 460.74 | 2023-03-05 16:44:55 | -0.00037002 | -4.1547 | -333.3333 | 0 | Close
6420 | 1 | 4 | CC DChg | 14:43:30 | 53:27:49 | -0.09969 | 3.7111 | 1.46787 | 117.77 | 0 | 0 | 1.46787 | 117.77 | 0.00574572 | 460.99 | 0 | 0 | 0.00574572 | 460.99 | 2023-03-05 16:45:25 | -0.00036996 | -4.1538 | -333.262 | 0 | Close
6421 | 1 | 4 | CC DChg | 14:44:00 | 53:28:19 | -0.0997 | 3.7111 | 1.4687 | 117.84 | 0 | 0 | 1.4687 | 117.84 | 0.00574881 | 461.23 | 0 | 0 | 0.00574881 | 461.23 | 2023-03-05 16:45:55 | -0.00037 | 0 | 0 | 0 | Close
6422 | 1 | 4 | CC DChg | 14:44:30 | 53:28:49 | -0.09969 | 3.7109 | 1.46953 | 117.9 | 0 | 0 | 1.46953 | 117.9 | 0.00575189 | 461.48 | 0 | 0 | 0.00575189 | 461.48 | 2023-03-05 16:46:25 | -0.00036994 | -4.1542 | -333.2977 | 0 | Close
6423 | 1 | 4 | CC DChg | 14:45:00 | 53:29:19 | -0.0997 | 3.7107 | 1.47036 | 117.97 | 0 | 0 | 1.47036 | 117.97 | 0.00575497 | 461.73 | 0 | 0 | 0.00575497 | 461.73 | 2023-03-05 16:46:55 | -0.00036996 | -4.1533 | -333.2264 | 0 | Close
6424 | 1 | 4 | CC DChg | 14:45:30 | 53:29:49 | -0.0997 | 3.7106 | 1.47119 | 118.04 | 0 | 0 | 1.47119 | 118.04 | 0.00575806 | 461.97 | 0 | 0 | 0.00575806 | 461.97 | 2023-03-05 16:47:25 | -0.00036995 | -8.3076 | -666.524 | 0 | Close
6425 | 1 | 4 | CC DChg | 14:46:00 | 53:30:19 | -0.09969 | 3.7104 | 1.47202 | 118.1 | 0 | 0 | 1.47202 | 118.1 | 0.00576114 | 462.22 | 0 | 0 | 0.00576114 | 462.22 | 2023-03-05 16:47:55 | -0.00036989 | -4.1542 | -333.2977 | 0 | Close
6426 | 1 | 4 | CC DChg | 14:46:30 | 53:30:49 | -0.09969 | 3.7103 | 1.47285 | 118.17 | 0 | 0 | 1.47285 | 118.17 | 0.00576422 | 462.47 | 0 | 0 | 0.00576422 | 462.47 | 2023-03-05 16:48:25 | -0.00036988 | -8.3076 | -666.524 | 0 | Close
6427 | 1 | 4 | CC DChg | 14:47:00 | 53:31:19 | -0.09971 | 3.7101 | 1.47368 | 118.24 | 0 | 0 | 1.47368 | 118.24 | 0.0057673 | 462.72 | 0 | 0 | 0.0057673 | 462.72 | 2023-03-05 16:48:55 | -0.00036993 | -4.1547 | -333.3333 | 0 | Close
6428 | 1 | 4 | CC DChg | 14:47:30 | 53:31:49 | -0.0997 | 3.7099 | 1.47451 | 118.3 | 0 | 0 | 1.47451 | 118.3 | 0.00577038 | 462.96 | 0 | 0 | 0.00577038 | 462.96 | 2023-03-05 16:49:25 | -0.00036988 | -4.1538 | -333.262 | 0 | Close
6429 | 1 | 4 | CC DChg | 14:48:00 | 53:32:19 | -0.09969 | 3.7098 | 1.47535 | 118.37 | 0 | 0 | 1.47535 | 118.37 | 0.00577347 | 463.21 | 0 | 0 | 0.00577347 | 463.21 | 2023-03-05 16:49:55 | -0.00036983 | -8.3058 | -666.3814 | 0 | Close
6430 | 1 | 4 | CC DChg | 14:48:30 | 53:32:49 | -0.0997 | 3.7095 | 1.47618 | 118.44 | 0 | 0 | 1.47618 | 118.44 | 0.00577655 | 463.46 | 0 | 0 | 0.00577655 | 463.46 | 2023-03-05 16:50:25 | -0.00036984 | -2.7698 | -222.2222 | 0 | Close
6431 | 1 | 4 | CC DChg | 14:49:00 | 53:33:19 | -0.09969 | 3.7094 | 1.47701 | 118.5 | 0 | 0 | 1.47701 | 118.5 | 0.00577963 | 463.71 | 0 | 0 | 0.00577963 | 463.71 | 2023-03-05 16:50:55 | -0.00036979 | -8.3076 | -666.524 | 0 | Close
6432 | 1 | 4 | CC DChg | 14:49:30 | 53:33:49 | -0.0997 | 3.7092 | 1.47784 | 118.57 | 0 | 0 | 1.47784 | 118.57 | 0.00578271 | 463.95 | 0 | 0 | 0.00578271 | 463.95 | 2023-03-05 16:51:25 | -0.00036981 | -4.1538 | -333.262 | 0 | Close
6433 | 1 | 4 | CC DChg | 14:50:00 | 53:34:19 | -0.0997 | 3.7091 | 1.47867 | 118.64 | 0 | 0 | 1.47867 | 118.64 | 0.00578579 | 464.2 | 0 | 0 | 0.00578579 | 464.2 | 2023-03-05 16:51:55 | -0.0003698 | -8.3084 | -666.5954 | 0 | Close
6434 | 1 | 4 | CC DChg | 14:50:30 | 53:34:49 | -0.0997 | 3.7089 | 1.4795 | 118.7 | 0 | 0 | 1.4795 | 118.7 | 0.00578887 | 464.45 | 0 | 0 | 0.00578887 | 464.45 | 2023-03-05 16:52:25 | -0.00036978 | -4.1547 | -333.3333 | 0 | Close
6435 | 1 | 4 | CC DChg | 14:51:00 | 53:35:19 | -0.09969 | 3.7087 | 1.48033 | 118.77 | 0 | 0 | 1.48033 | 118.77 | 0.00579196 | 464.69 | 0 | 0 | 0.00579196 | 464.69 | 2023-03-05 16:52:55 | -0.00036972 | -4.1529 | -333.1907 | 0 | Close
6436 | 1 | 4 | CC DChg | 14:51:30 | 53:35:49 | -0.0997 | 3.7086 | 1.48116 | 118.84 | 0 | 0 | 1.48116 | 118.84 | 0.00579504 | 464.94 | 0 | 0 | 0.00579504 | 464.94 | 2023-03-05 16:53:25 | -0.00036975 | -8.3076 | -666.524 | 0 | Close
6437 | 1 | 4 | CC DChg | 14:52:00 | 53:36:19 | -0.0997 | 3.7085 | 1.48199 | 118.9 | 0 | 0 | 1.48199 | 118.9 | 0.00579812 | 465.19 | 0 | 0 | 0.00579812 | 465.19 | 2023-03-05 16:53:55 | -0.00036974 | -8.3093 | -666.6667 | 0 | Close
6438 | 1 | 4 | CC DChg | 14:52:30 | 53:36:49 | -0.09969 | 3.7084 | 1.48282 | 118.97 | 0 | 0 | 1.48282 | 118.97 | 0.0058012 | 465.44 | 0 | 0 | 0.0058012 | 465.44 | 2023-03-05 16:54:25 | -0.00036969 | -8.3076 | -666.524 | 0 | Close
6439 | 1 | 4 | CC DChg | 14:53:00 | 53:37:19 | -0.09969 | 3.7081 | 1.48365 | 119.04 | 0 | 0 | 1.48365 | 119.04 | 0.00580428 | 465.68 | 0 | 0 | 0.00580428 | 465.68 | 2023-03-05 16:54:55 | -0.00036966 | -2.7692 | -222.1747 | 0 | Close
6440 | 1 | 4 | CC DChg | 14:53:30 | 53:37:49 | -0.09969 | 3.708 | 1.48448 | 119.1 | 0 | 0 | 1.48448 | 119.1 | 0.00580736 | 465.93 | 0 | 0 | 0.00580736 | 465.93 | 2023-03-05 16:55:25 | -0.00036965 | -8.3093 | -666.6667 | 0 | Close
6441 | 1 | 4 | CC DChg | 14:54:00 | 53:38:19 | -0.09968 | 3.7078 | 1.48531 | 119.17 | 0 | 0 | 1.48531 | 119.17 | 0.00581044 | 466.18 | 0 | 0 | 0.00581044 | 466.18 | 2023-03-05 16:55:55 | -0.00036959 | -4.1529 | -333.1907 | 0 | Close
6442 | 1 | 4 | CC DChg | 14:54:30 | 53:38:49 | -0.09968 | 3.7077 | 1.48615 | 119.24 | 0 | 0 | 1.48615 | 119.24 | 0.00581352 | 466.42 | 0 | 0 | 0.00581352 | 466.42 | 2023-03-05 16:56:25 | -0.00036958 | -8.3093 | -666.6667 | 0 | Close
6443 | 1 | 4 | CC DChg | 14:55:00 | 53:39:19 | -0.0997 | 3.7075 | 1.48698 | 119.3 | 0 | 0 | 1.48698 | 119.3 | 0.0058166 | 466.67 | 0 | 0 | 0.0058166 | 466.67 | 2023-03-05 16:56:55 | -0.00036964 | -4.1538 | -333.262 | 0 | Close
6444 | 1 | 4 | CC DChg | 14:55:30 | 53:39:49 | -0.09969 | 3.7073 | 1.48781 | 119.37 | 0 | 0 | 1.48781 | 119.37 | 0.00581968 | 466.92 | 0 | 0 | 0.00581968 | 466.92 | 2023-03-05 16:57:25 | -0.00036958 | -4.1538 | -333.262 | 0 | Close
6445 | 1 | 4 | CC DChg | 14:56:00 | 53:40:19 | -0.09969 | 3.7072 | 1.48864 | 119.44 | 0 | 0 | 1.48864 | 119.44 | 0.00582276 | 467.17 | 0 | 0 | 0.00582276 | 467.17 | 2023-03-05 16:57:55 | -0.00036957 | -8.3076 | -666.524 | 0 | Close
6446 | 1 | 4 | CC DChg | 14:56:30 | 53:40:49 | -0.09969 | 3.7071 | 1.48947 | 119.5 | 0 | 0 | 1.48947 | 119.5 | 0.00582584 | 467.41 | 0 | 0 | 0.00582584 | 467.41 | 2023-03-05 16:58:25 | -0.00036956 | -8.3084 | -666.5954 | 0 | Close
6447 | 1 | 4 | CC DChg | 14:57:00 | 53:41:19 | -0.09969 | 3.7068 | 1.4903 | 119.57 | 0 | 0 | 1.4903 | 119.57 | 0.00582892 | 467.66 | 0 | 0 | 0.00582892 | 467.66 | 2023-03-05 16:58:55 | -0.00036953 | -2.7689 | -222.1509 | 0 | Close
6448 | 1 | 4 | CC DChg | 14:57:30 | 53:41:49 | -0.09969 | 3.7067 | 1.49113 | 119.63 | 0 | 0 | 1.49113 | 119.63 | 0.005832 | 467.91 | 0 | 0 | 0.005832 | 467.91 | 2023-03-05 16:59:25 | -0.00036952 | -8.3076 | -666.524 | 0 | Close
6449 | 1 | 4 | CC DChg | 14:58:00 | 53:42:19 | -0.0997 | 3.7065 | 1.49196 | 119.7 | 0 | 0 | 1.49196 | 119.7 | 0.00583508 | 468.15 | 0 | 0 | 0.00583508 | 468.15 | 2023-03-05 16:59:55 | -0.00036954 | -4.1547 | -333.3333 | 0 | Close
6450 | 1 | 4 | CC DChg | 14:58:30 | 53:42:49 | -0.09969 | 3.7064 | 1.49279 | 119.77 | 0 | 0 | 1.49279 | 119.77 | 0.00583816 | 468.4 | 0 | 0 | 0.00583816 | 468.4 | 2023-03-05 17:00:25 | -0.00036949 | -8.3076 | -666.524 | 0 | Close
6451 | 1 | 4 | CC DChg | 14:59:00 | 53:43:19 | -0.0997 | 3.7063 | 1.49362 | 119.83 | 0 | 0 | 1.49362 | 119.83 | 0.00584124 | 468.65 | 0 | 0 | 0.00584124 | 468.65 | 2023-03-05 17:00:55 | -0.00036952 | -8.3076 | -666.524 | 0 | Close
6452 | 1 | 4 | CC DChg | 14:59:30 | 53:43:49 | -0.0997 | 3.706 | 1.49445 | 119.9 | 0 | 0 | 1.49445 | 119.9 | 0.00584432 | 468.9 | 0 | 0 | 0.00584432 | 468.9 | 2023-03-05 17:01:25 | -0.00036949 | -2.7692 | -222.1747 | 0 | Close
6453 | 1 | 4 | CC DChg | 15:00:00 | 53:44:19 | -0.09969 | 3.7058 | 1.49528 | 119.97 | 0 | 0 | 1.49528 | 119.97 | 0.0058474 | 469.14 | 0 | 0 | 0.0058474 | 469.14 | 2023-03-05 17:01:55 | -0.00036943 | -4.1538 | -333.262 | 0 | Close
6454 | 1 | 4 | CC DChg | 15:00:30 | 53:44:49 | -0.0997 | 3.7057 | 1.49611 | 120.03 | 0 | 0 | 1.49611 | 120.03 | 0.00585047 | 469.39 | 0 | 0 | 0.00585047 | 469.39 | 2023-03-05 17:02:25 | -0.00036946 | -8.3076 | -666.524 | 0 | Close
6455 | 1 | 4 | CC DChg | 15:01:00 | 53:45:19 | -0.0997 | 3.7055 | 1.49695 | 120.1 | 0 | 0 | 1.49695 | 120.1 | 0.00585355 | 469.64 | 0 | 0 | 0.00585355 | 469.64 | 2023-03-05 17:02:55 | -0.00036944 | -4.1538 | -333.262 | 0 | Close
6456 | 1 | 4 | CC DChg | 15:01:30 | 53:45:49 | -0.0997 | 3.7054 | 1.49778 | 120.17 | 0 | 0 | 1.49778 | 120.17 | 0.00585663 | 469.88 | 0 | 0 | 0.00585663 | 469.88 | 2023-03-05 17:03:25 | -0.00036943 | -8.3076 | -666.524 | 0 | Close
6457 | 1 | 4 | CC DChg | 15:02:00 | 53:46:19 | -0.0997 | 3.7051 | 1.49861 | 120.23 | 0 | 0 | 1.49861 | 120.23 | 0.00585971 | 470.13 | 0 | 0 | 0.00585971 | 470.13 | 2023-03-05 17:03:55 | -0.0003694 | -2.7698 | -222.2222 | 0 | Close
6458 | 1 | 4 | CC DChg | 15:02:30 | 53:46:49 | -0.09969 | 3.705 | 1.49944 | 120.3 | 0 | 0 | 1.49944 | 120.3 | 0.00586279 | 470.38 | 0 | 0 | 0.00586279 | 470.38 | 2023-03-05 17:04:25 | -0.00036935 | -8.3076 | -666.524 | 0 | Close
6459 | 1 | 4 | CC DChg | 15:03:00 | 53:47:19 | -0.0997 | 3.7047 | 1.50027 | 120.37 | 0 | 0 | 1.50027 | 120.37 | 0.00586587 | 470.62 | 0 | 0 | 0.00586587 | 470.62 | 2023-03-05 17:04:55 | -0.00036936 | -2.7692 | -222.1747 | 0 | Close
6460 | 1 | 4 | CC DChg | 15:03:30 | 53:47:49 | -0.09969 | 3.7046 | 1.5011 | 120.43 | 0 | 0 | 1.5011 | 120.43 | 0.00586894 | 470.87 | 0 | 0 | 0.00586894 | 470.87 | 2023-03-05 17:05:25 | -0.00036931 | -8.3076 | -666.524 | 0 | Close
6461 | 1 | 4 | CC DChg | 15:04:00 | 53:48:19 | -0.09969 | 3.7044 | 1.50193 | 120.5 | 0 | 0 | 1.50193 | 120.5 | 0.00587202 | 471.12 | 0 | 0 | 0.00587202 | 471.12 | 2023-03-05 17:05:55 | -0.00036929 | -4.1538 | -333.262 | 0 | Close
6462 | 1 | 4 | CC DChg | 15:04:30 | 53:48:49 | -0.09969 | 3.7043 | 1.50276 | 120.57 | 0 | 0 | 1.50276 | 120.57 | 0.0058751 | 471.37 | 0 | 0 | 0.0058751 | 471.37 | 2023-03-05 17:06:25 | -0.00036928 | -8.3093 | -666.6667 | 0 | Close
6463 | 1 | 4 | CC DChg | 15:05:00 | 53:49:19 | -0.09968 | 3.7039 | 1.50359 | 120.63 | 0 | 0 | 1.50359 | 120.63 | 0.00587818 | 471.61 | 0 | 0 | 0.00587818 | 471.61 | 2023-03-05 17:06:55 | -0.0003692 | -2.0769 | -166.631 | 0 | Close
6464 | 1 | 4 | CC DChg | 15:05:30 | 53:49:49 | -0.09969 | 3.7038 | 1.50442 | 120.7 | 0 | 0 | 1.50442 | 120.7 | 0.00588125 | 471.86 | 0 | 0 | 0.00588125 | 471.86 | 2023-03-05 17:07:25 | -0.00036923 | -8.3076 | -666.524 | 0 | Close
6465 | 1 | 4 | CC DChg | 15:06:00 | 53:50:19 | -0.0997 | 3.7037 | 1.50525 | 120.77 | 0 | 0 | 1.50525 | 120.77 | 0.00588433 | 472.11 | 0 | 0 | 0.00588433 | 472.11 | 2023-03-05 17:07:55 | -0.00036926 | -8.3076 | -666.524 | 0 | Close
6466 | 1 | 4 | CC DChg | 15:06:30 | 53:50:49 | -0.09969 | 3.7034 | 1.50608 | 120.83 | 0 | 0 | 1.50608 | 120.83 | 0.00588741 | 472.35 | 0 | 0 | 0.00588741 | 472.35 | 2023-03-05 17:08:25 | -0.00036919 | -2.7692 | -222.1747 | 0 | Close
6467 | 1 | 4 | CC DChg | 15:07:00 | 53:51:19 | -0.0997 | 3.7033 | 1.50692 | 120.9 | 0 | 0 | 1.50692 | 120.9 | 0.00589048 | 472.6 | 0 | 0 | 0.00589048 | 472.6 | 2023-03-05 17:08:55 | -0.00036922 | -8.3093 | -666.6667 | 0 | Close
6468 | 1 | 4 | CC DChg | 15:07:30 | 53:51:49 | -0.0997 | 3.7031 | 1.50775 | 120.97 | 0 | 0 | 1.50775 | 120.97 | 0.00589356 | 472.85 | 0 | 0 | 0.00589356 | 472.85 | 2023-03-05 17:09:25 | -0.0003692 | -4.1538 | -333.262 | 0 | Close
6469 | 1 | 4 | CC DChg | 15:08:00 | 53:52:19 | -0.0997 | 3.7029 | 1.50858 | 121.03 | 0 | 0 | 1.50858 | 121.03 | 0.00589664 | 473.09 | 0 | 0 | 0.00589664 | 473.09 | 2023-03-05 17:09:55 | -0.00036918 | -4.1538 | -333.262 | 0 | Close
6470 | 1 | 4 | CC DChg | 15:08:30 | 53:52:49 | -0.0997 | 3.7027 | 1.50941 | 121.1 | 0 | 0 | 1.50941 | 121.1 | 0.00589971 | 473.34 | 0 | 0 | 0.00589971 | 473.34 | 2023-03-05 17:10:25 | -0.00036916 | -4.1538 | -333.262 | 0 | Close
6471 | 1 | 4 | CC DChg | 15:09:00 | 53:53:19 | -0.09971 | 3.7025 | 1.51024 | 121.17 | 0 | 0 | 1.51024 | 121.17 | 0.00590279 | 473.59 | 0 | 0 | 0.00590279 | 473.59 | 2023-03-05 17:10:55 | -0.00036918 | -4.1538 | -333.262 | 0 | Close
6472 | 1 | 4 | CC DChg | 15:09:30 | 53:53:49 | -0.09969 | 3.7024 | 1.51107 | 121.23 | 0 | 0 | 1.51107 | 121.23 | 0.00590586 | 473.83 | 0 | 0 | 0.00590586 | 473.83 | 2023-03-05 17:11:25 | -0.00036909 | -8.3076 | -666.524 | 0 | Close
6473 | 1 | 4 | CC DChg | 15:10:00 | 53:54:19 | -0.09969 | 3.7022 | 1.5119 | 121.3 | 0 | 0 | 1.5119 | 121.3 | 0.00590894 | 474.08 | 0 | 0 | 0.00590894 | 474.08 | 2023-03-05 17:11:55 | -0.00036907 | -4.1538 | -333.262 | 0 | Close
6474 | 1 | 4 | CC DChg | 15:10:30 | 53:54:49 | -0.0997 | 3.702 | 1.51273 | 121.37 | 0 | 0 | 1.51273 | 121.37 | 0.00591202 | 474.33 | 0 | 0 | 0.00591202 | 474.33 | 2023-03-05 17:12:25 | -0.00036909 | -4.1538 | -333.262 | 0 | Close
6475 | 1 | 4 | CC DChg | 15:11:00 | 53:55:19 | -0.09969 | 3.7019 | 1.51356 | 121.43 | 0 | 0 | 1.51356 | 121.43 | 0.00591509 | 474.57 | 0 | 0 | 0.00591509 | 474.57 | 2023-03-05 17:12:55 | -0.00036904 | -8.3093 | -666.6667 | 0 | Close
6476 | 1 | 4 | CC DChg | 15:11:30 | 53:55:49 | -0.0997 | 3.7017 | 1.51439 | 121.5 | 0 | 0 | 1.51439 | 121.5 | 0.00591817 | 474.82 | 0 | 0 | 0.00591817 | 474.82 | 2023-03-05 17:13:25 | -0.00036906 | -4.1538 | -333.262 | 0 | Close
6477 | 1 | 4 | CC DChg | 15:12:00 | 53:56:19 | -0.0997 | 3.7015 | 1.51522 | 121.57 | 0 | 0 | 1.51522 | 121.57 | 0.00592124 | 475.07 | 0 | 0 | 0.00592124 | 475.07 | 2023-03-05 17:13:55 | -0.00036904 | -4.1538 | -333.262 | 0 | Close
6478 | 1 | 4 | CC DChg | 15:12:30 | 53:56:49 | -0.0997 | 3.7013 | 1.51605 | 121.63 | 0 | 0 | 1.51605 | 121.63 | 0.00592432 | 475.31 | 0 | 0 | 0.00592432 | 475.31 | 2023-03-05 17:14:25 | -0.00036902 | -4.1538 | -333.262 | 0 | Close
6479 | 1 | 4 | CC DChg | 15:13:00 | 53:57:19 | -0.09969 | 3.701 | 1.51688 | 121.7 | 0 | 0 | 1.51688 | 121.7 | 0.00592739 | 475.56 | 0 | 0 | 0.00592739 | 475.56 | 2023-03-05 17:14:55 | -0.00036895 | -2.7692 | -222.1747 | 0 | Close
6480 | 1 | 4 | CC DChg | 15:13:30 | 53:57:49 | -0.0997 | 3.701 | 1.51772 | 121.77 | 0 | 0 | 1.51772 | 121.77 | 0.00593047 | 475.81 | 0 | 0 | 0.00593047 | 475.81 | 2023-03-05 17:15:25 | -0.00036899 | 0 | 0 | 0 | Close
6481 | 1 | 4 | CC DChg | 15:14:00 | 53:58:19 | -0.09969 | 3.7007 | 1.51855 | 121.83 | 0 | 0 | 1.51855 | 121.83 | 0.00593354 | 476.05 | 0 | 0 | 0.00593354 | 476.05 | 2023-03-05 17:15:55 | -0.00036892 | -2.7692 | -222.1747 | 0 | Close
6482 | 1 | 4 | CC DChg | 15:14:30 | 53:58:49 | -0.09969 | 3.7006 | 1.51938 | 121.9 | 0 | 0 | 1.51938 | 121.9 | 0.00593662 | 476.3 | 0 | 0 | 0.00593662 | 476.3 | 2023-03-05 17:16:25 | -0.00036891 | -8.3076 | -666.524 | 0 | Close
6483 | 1 | 4 | CC DChg | 15:15:00 | 53:59:19 | -0.09969 | 3.7004 | 1.52021 | 121.97 | 0 | 0 | 1.52021 | 121.97 | 0.00593969 | 476.55 | 0 | 0 | 0.00593969 | 476.55 | 2023-03-05 17:16:55 | -0.00036889 | -4.1538 | -333.262 | 0 | Close
6484 | 1 | 4 | CC DChg | 15:15:30 | 53:59:49 | -0.09969 | 3.7003 | 1.52104 | 122.03 | 0 | 0 | 1.52104 | 122.03 | 0.00594277 | 476.79 | 0 | 0 | 0.00594277 | 476.79 | 2023-03-05 17:17:25 | -0.00036888 | -8.3076 | -666.524 | 0 | Close
6485 | 1 | 4 | CC DChg | 15:16:00 | 54:00:19 | -0.09971 | 3.7 | 1.52187 | 122.1 | 0 | 0 | 1.52187 | 122.1 | 0.00594584 | 477.04 | 0 | 0 | 0.00594584 | 477.04 | 2023-03-05 17:17:55 | -0.00036893 | -2.7698 | -222.2222 | 0 | Close
6486 | 1 | 4 | CC DChg | 15:16:30 | 54:00:49 | -0.09969 | 3.6999 | 1.5227 | 122.17 | 0 | 0 | 1.5227 | 122.17 | 0.00594891 | 477.29 | 0 | 0 | 0.00594891 | 477.29 | 2023-03-05 17:18:25 | -0.00036884 | -8.3076 | -666.524 | 0 | Close
6487 | 1 | 4 | CC DChg | 15:17:00 | 54:01:19 | -0.09969 | 3.6997 | 1.52353 | 122.23 | 0 | 0 | 1.52353 | 122.23 | 0.00595199 | 477.53 | 0 | 0 | 0.00595199 | 477.53 | 2023-03-05 17:18:55 | -0.00036882 | -4.1538 | -333.262 | 0 | Close
6488 | 1 | 4 | CC DChg | 15:17:30 | 54:01:49 | -0.09969 | 3.6995 | 1.52436 | 122.3 | 0 | 0 | 1.52436 | 122.3 | 0.00595506 | 477.78 | 0 | 0 | 0.00595506 | 477.78 | 2023-03-05 17:19:25 | -0.0003688 | -4.1529 | -333.1907 | 0 | Close
6489 | 1 | 4 | CC DChg | 15:18:00 | 54:02:19 | -0.0997 | 3.6993 | 1.52519 | 122.37 | 0 | 0 | 1.52519 | 122.37 | 0.00595813 | 478.03 | 0 | 0 | 0.00595813 | 478.03 | 2023-03-05 17:19:55 | -0.00036882 | -4.1547 | -333.3333 | 0 | Close
6490 | 1 | 4 | CC DChg | 15:18:30 | 54:02:49 | -0.0997 | 3.6991 | 1.52602 | 122.43 | 0 | 0 | 1.52602 | 122.43 | 0.00596121 | 478.27 | 0 | 0 | 0.00596121 | 478.27 | 2023-03-05 17:20:25 | -0.0003688 | -4.1538 | -333.262 | 0 | Close
6491 | 1 | 4 | CC DChg | 15:19:00 | 54:03:19 | -0.0997 | 3.6989 | 1.52685 | 122.5 | 0 | 0 | 1.52685 | 122.5 | 0.00596428 | 478.52 | 0 | 0 | 0.00596428 | 478.52 | 2023-03-05 17:20:55 | -0.00036878 | -4.1547 | -333.3333 | 0 | Close
6492 | 1 | 4 | CC DChg | 15:19:30 | 54:03:49 | -0.09969 | 3.6987 | 1.52768 | 122.57 | 0 | 0 | 1.52768 | 122.57 | 0.00596735 | 478.77 | 0 | 0 | 0.00596735 | 478.77 | 2023-03-05 17:21:25 | -0.00036872 | -4.1538 | -333.262 | 0 | Close
6493 | 1 | 4 | CC DChg | 15:20:00 | 54:04:19 | -0.09969 | 3.6984 | 1.52852 | 122.63 | 0 | 0 | 1.52852 | 122.63 | 0.00597043 | 479.01 | 0 | 0 | 0.00597043 | 479.01 | 2023-03-05 17:21:55 | -0.00036869 | -2.7692 | -222.1747 | 0 | Close
6494 | 1 | 4 | CC DChg | 15:20:30 | 54:04:49 | -0.09969 | 3.6983 | 1.52935 | 122.7 | 0 | 0 | 1.52935 | 122.7 | 0.0059735 | 479.26 | 0 | 0 | 0.0059735 | 479.26 | 2023-03-05 17:22:25 | -0.00036868 | -8.3076 | -666.524 | 0 | Close
6495 | 1 | 4 | CC DChg | 15:21:00 | 54:05:19 | -0.09971 | 3.6981 | 1.53018 | 122.77 | 0 | 0 | 1.53018 | 122.77 | 0.00597657 | 479.51 | 0 | 0 | 0.00597657 | 479.51 | 2023-03-05 17:22:55 | -0.00036874 | -4.1547 | -333.3333 | 0 | Close
6496 | 1 | 4 | CC DChg | 15:21:30 | 54:05:49 | -0.09971 | 3.6979 | 1.53101 | 122.83 | 0 | 0 | 1.53101 | 122.83 | 0.00597964 | 479.75 | 0 | 0 | 0.00597964 | 479.75 | 2023-03-05 17:23:25 | -0.00036872 | -4.1547 | -333.3333 | 0 | Close
6497 | 1 | 4 | CC DChg | 15:22:00 | 54:06:19 | -0.0997 | 3.6977 | 1.53184 | 122.9 | 0 | 0 | 1.53184 | 122.9 | 0.00598272 | 480 | 0 | 0 | 0.00598272 | 480 | 2023-03-05 17:23:55 | -0.00036866 | -4.1529 | -333.1907 | 0 | Close
6498 | 1 | 4 | CC DChg | 15:22:30 | 54:06:49 | -0.0997 | 3.6976 | 1.53267 | 122.97 | 0 | 0 | 1.53267 | 122.97 | 0.00598579 | 480.25 | 0 | 0 | 0.00598579 | 480.25 | 2023-03-05 17:24:25 | -0.00036865 | -8.3093 | -666.6667 | 0 | Close
6499 | 1 | 4 | CC DChg | 15:23:00 | 54:07:19 | -0.0997 | 3.6973 | 1.5335 | 123.03 | 0 | 0 | 1.5335 | 123.03 | 0.00598886 | 480.49 | 0 | 0 | 0.00598886 | 480.49 | 2023-03-05 17:24:55 | -0.00036862 | -2.7692 | -222.1747 | 0 | Close
6500 | 1 | 4 | CC DChg | 15:23:30 | 54:07:49 | -0.09969 | 3.6971 | 1.53433 | 123.1 | 0 | 0 | 1.53433 | 123.1 | 0.00599193 | 480.74 | 0 | 0 | 0.00599193 | 480.74 | 2023-03-05 17:25:25 | -0.00036856 | -4.1547 | -333.3333 | 0 | Close
6501 | 1 | 4 | CC DChg | 15:24:00 | 54:08:19 | -0.0997 | 3.697 | 1.53516 | 123.17 | 0 | 0 | 1.53516 | 123.17 | 0.005995 | 480.99 | 0 | 0 | 0.005995 | 480.99 | 2023-03-05 17:25:55 | -0.00036859 | -8.3076 | -666.524 | 0 | Close
6502 | 1 | 4 | CC DChg | 15:24:30 | 54:08:49 | -0.09971 | 3.6967 | 1.53599 | 123.23 | 0 | 0 | 1.53599 | 123.23 | 0.00599807 | 481.23 | 0 | 0 | 0.00599807 | 481.23 | 2023-03-05 17:26:25 | -0.0003686 | -2.7692 | -222.1747 | 0 | Close
6503 | 1 | 4 | CC DChg | 15:25:00 | 54:09:19 | -0.0997 | 3.6965 | 1.53682 | 123.3 | 0 | 0 | 1.53682 | 123.3 | 0.00600115 | 481.48 | 0 | 0 | 0.00600115 | 481.48 | 2023-03-05 17:26:55 | -0.00036854 | -4.1538 | -333.262 | 0 | Close
6504 | 1 | 4 | CC DChg | 15:25:30 | 54:09:49 | -0.09971 | 3.6964 | 1.53765 | 123.37 | 0 | 0 | 1.53765 | 123.37 | 0.00600422 | 481.72 | 0 | 0 | 0.00600422 | 481.72 | 2023-03-05 17:27:25 | -0.00036857 | -8.3076 | -666.524 | 0 | Close
6505 | 1 | 4 | CC DChg | 15:26:00 | 54:10:19 | -0.09971 | 3.6962 | 1.53849 | 123.43 | 0 | 0 | 1.53849 | 123.43 | 0.00600729 | 481.97 | 0 | 0 | 0.00600729 | 481.97 | 2023-03-05 17:27:55 | -0.00036855 | -4.1547 | -333.3333 | 0 | Close
6506 | 1 | 4 | CC DChg | 15:26:30 | 54:10:49 | -0.09969 | 3.6959 | 1.53932 | 123.5 | 0 | 0 | 1.53932 | 123.5 | 0.00601036 | 482.22 | 0 | 0 | 0.00601036 | 482.22 | 2023-03-05 17:28:25 | -0.00036844 | -2.7698 | -222.2222 | 0 | Close
6507 | 1 | 4 | CC DChg | 15:27:00 | 54:11:19 | -0.0997 | 3.6958 | 1.54015 | 123.57 | 0 | 0 | 1.54015 | 123.57 | 0.00601343 | 482.46 | 0 | 0 | 0.00601343 | 482.46 | 2023-03-05 17:28:55 | -0.00036847 | -8.3076 | -666.524 | 0 | Close
6508 | 1 | 4 | CC DChg | 15:27:30 | 54:11:49 | -0.09971 | 3.6956 | 1.54098 | 123.63 | 0 | 0 | 1.54098 | 123.63 | 0.0060165 | 482.71 | 0 | 0 | 0.0060165 | 482.71 | 2023-03-05 17:29:25 | -0.00036849 | -4.1538 | -333.262 | 0 | Close
6509 | 1 | 4 | CC DChg | 15:28:00 | 54:12:19 | -0.09971 | 3.6954 | 1.54181 | 123.7 | 0 | 0 | 1.54181 | 123.7 | 0.00601957 | 482.96 | 0 | 0 | 0.00601957 | 482.96 | 2023-03-05 17:29:55 | -0.00036847 | -4.1547 | -333.3333 | 0 | Close
6510 | 1 | 4 | CC DChg | 15:28:30 | 54:12:49 | -0.0997 | 3.6951 | 1.54264 | 123.77 | 0 | 0 | 1.54264 | 123.77 | 0.00602264 | 483.2 | 0 | 0 | 0.00602264 | 483.2 | 2023-03-05 17:30:25 | -0.0003684 | -2.7692 | -222.1747 | 0 | Close
6511 | 1 | 4 | CC DChg | 15:29:00 | 54:13:19 | -0.09968 | 3.6949 | 1.54347 | 123.83 | 0 | 0 | 1.54347 | 123.83 | 0.00602571 | 483.45 | 0 | 0 | 0.00602571 | 483.45 | 2023-03-05 17:30:55 | -0.00036831 | -4.1547 | -333.3333 | 0 | Close
6512 | 1 | 4 | CC DChg | 15:29:30 | 54:13:49 | -0.0997 | 3.6947 | 1.5443 | 123.9 | 0 | 0 | 1.5443 | 123.9 | 0.00602878 | 483.7 | 0 | 0 | 0.00602878 | 483.7 | 2023-03-05 17:31:25 | -0.00036836 | -4.1538 | -333.262 | 0 | Close
6513 | 1 | 4 | CC DChg | 15:30:00 | 54:14:19 | -0.0997 | 3.6945 | 1.54513 | 123.97 | 0 | 0 | 1.54513 | 123.97 | 0.00603185 | 483.94 | 0 | 0 | 0.00603185 | 483.94 | 2023-03-05 17:31:55 | -0.00036834 | -4.1538 | -333.262 | 0 | Close
6514 | 1 | 4 | CC DChg | 15:30:30 | 54:14:49 | -0.09969 | 3.6944 | 1.54596 | 124.03 | 0 | 0 | 1.54596 | 124.03 | 0.00603492 | 484.19 | 0 | 0 | 0.00603492 | 484.19 | 2023-03-05 17:32:25 | -0.00036829 | -8.3076 | -666.524 | 0 | Close
6515 | 1 | 4 | CC DChg | 15:31:00 | 54:15:19 | -0.0997 | 3.6941 | 1.54679 | 124.1 | 0 | 0 | 1.54679 | 124.1 | 0.00603799 | 484.43 | 0 | 0 | 0.00603799 | 484.43 | 2023-03-05 17:32:55 | -0.0003683 | -2.7692 | -222.1747 | 0 | Close
6516 | 1 | 4 | CC DChg | 15:31:30 | 54:15:49 | -0.09971 | 3.6938 | 1.54762 | 124.17 | 0 | 0 | 1.54762 | 124.17 | 0.00604106 | 484.68 | 0 | 0 | 0.00604106 | 484.68 | 2023-03-05 17:33:25 | -0.00036831 | -2.7698 | -222.2222 | 0 | Close
6517 | 1 | 4 | CC DChg | 15:32:00 | 54:16:19 | -0.09969 | 3.6937 | 1.54846 | 124.23 | 0 | 0 | 1.54846 | 124.23 | 0.00604413 | 484.93 | 0 | 0 | 0.00604413 | 484.93 | 2023-03-05 17:33:55 | -0.00036822 | -8.3076 | -666.524 | 0 | Close
6518 | 1 | 4 | CC DChg | 15:32:30 | 54:16:49 | -0.0997 | 3.6934 | 1.54929 | 124.3 | 0 | 0 | 1.54929 | 124.3 | 0.00604719 | 485.17 | 0 | 0 | 0.00604719 | 485.17 | 2023-03-05 17:34:25 | -0.00036823 | -2.7692 | -222.1747 | 0 | Close
6519 | 1 | 4 | CC DChg | 15:33:00 | 54:17:19 | -0.0997 | 3.6932 | 1.55012 | 124.37 | 0 | 0 | 1.55012 | 124.37 | 0.00605026 | 485.42 | 0 | 0 | 0.00605026 | 485.42 | 2023-03-05 17:34:55 | -0.00036821 | -4.1547 | -333.3333 | 0 | Close
6520 | 1 | 4 | CC DChg | 15:33:30 | 54:17:49 | -0.0997 | 3.6929 | 1.55095 | 124.43 | 0 | 0 | 1.55095 | 124.43 | 0.00605333 | 485.67 | 0 | 0 | 0.00605333 | 485.67 | 2023-03-05 17:35:25 | -0.00036818 | -2.7698 | -222.2222 | 0 | Close
6521 | 1 | 4 | CC DChg | 15:34:00 | 54:18:19 | -0.0997 | 3.6927 | 1.55178 | 124.5 | 0 | 0 | 1.55178 | 124.5 | 0.0060564 | 485.91 | 0 | 0 | 0.0060564 | 485.91 | 2023-03-05 17:35:55 | -0.00036816 | -4.1538 | -333.262 | 0 | Close
6522 | 1 | 4 | CC DChg | 15:34:30 | 54:18:49 | -0.0997 | 3.6924 | 1.55261 | 124.57 | 0 | 0 | 1.55261 | 124.57 | 0.00605947 | 486.16 | 0 | 0 | 0.00605947 | 486.16 | 2023-03-05 17:36:25 | -0.00036813 | -2.7692 | -222.1747 | 0 | Close
6523 | 1 | 4 | CC DChg | 15:35:00 | 54:19:19 | -0.0997 | 3.6922 | 1.55344 | 124.63 | 0 | 0 | 1.55344 | 124.63 | 0.00606253 | 486.4 | 0 | 0 | 0.00606253 | 486.4 | 2023-03-05 17:36:55 | -0.00036811 | -4.1538 | -333.262 | 0 | Close
6524 | 1 | 4 | CC DChg | 15:35:30 | 54:19:49 | -0.09968 | 3.6919 | 1.55427 | 124.7 | 0 | 0 | 1.55427 | 124.7 | 0.0060656 | 486.65 | 0 | 0 | 0.0060656 | 486.65 | 2023-03-05 17:37:25 | -0.00036801 | -2.7698 | -222.2222 | 0 | Close
6525 | 1 | 4 | CC DChg | 15:36:00 | 54:20:19 | -0.0997 | 3.6918 | 1.5551 | 124.77 | 0 | 0 | 1.5551 | 124.77 | 0.00606867 | 486.9 | 0 | 0 | 0.00606867 | 486.9 | 2023-03-05 17:37:55 | -0.00036807 | -8.3076 | -666.524 | 0 | Close
6526 | 1 | 4 | CC DChg | 15:36:30 | 54:20:49 | -0.09969 | 3.6915 | 1.55593 | 124.83 | 0 | 0 | 1.55593 | 124.83 | 0.00607174 | 487.14 | 0 | 0 | 0.00607174 | 487.14 | 2023-03-05 17:38:25 | -0.00036801 | -2.7698 | -222.2222 | 0 | Close
6527 | 1 | 4 | CC DChg | 15:37:00 | 54:21:19 | -0.09969 | 3.6912 | 1.55676 | 124.9 | 0 | 0 | 1.55676 | 124.9 | 0.0060748 | 487.39 | 0 | 0 | 0.0060748 | 487.39 | 2023-03-05 17:38:55 | -0.00036798 | -2.7692 | -222.1747 | 0 | Close
6528 | 1 | 4 | CC DChg | 15:37:30 | 54:21:49 | -0.09969 | 3.691 | 1.55759 | 124.97 | 0 | 0 | 1.55759 | 124.97 | 0.00607787 | 487.63 | 0 | 0 | 0.00607787 | 487.63 | 2023-03-05 17:39:25 | -0.00036796 | -4.1538 | -333.262 | 0 | Close
6529 | 1 | 4 | CC DChg | 15:38:00 | 54:22:19 | -0.0997 | 3.6908 | 1.55843 | 125.03 | 0 | 0 | 1.55843 | 125.03 | 0.00608094 | 487.88 | 0 | 0 | 0.00608094 | 487.88 | 2023-03-05 17:39:55 | -0.00036797 | -4.1547 | -333.3333 | 0 | Close
6530 | 1 | 4 | CC DChg | 15:38:30 | 54:22:49 | -0.09971 | 3.6906 | 1.55926 | 125.1 | 0 | 0 | 1.55926 | 125.1 | 0.006084 | 488.13 | 0 | 0 | 0.006084 | 488.13 | 2023-03-05 17:40:25 | -0.00036799 | -4.1538 | -333.262 | 0 | Close
6531 | 1 | 4 | CC DChg | 15:39:00 | 54:23:19 | -0.09971 | 3.6903 | 1.56009 | 125.17 | 0 | 0 | 1.56009 | 125.17 | 0.00608707 | 488.37 | 0 | 0 | 0.00608707 | 488.37 | 2023-03-05 17:40:55 | -0.00036796 | -2.7698 | -222.2222 | 0 | Close
6532 | 1 | 4 | CC DChg | 15:39:30 | 54:23:49 | -0.0997 | 3.69 | 1.56092 | 125.23 | 0 | 0 | 1.56092 | 125.23 | 0.00609013 | 488.62 | 0 | 0 | 0.00609013 | 488.62 | 2023-03-05 17:41:25 | -0.00036789 | -2.7692 | -222.1747 | 0 | Close
6533 | 1 | 4 | CC DChg | 15:40:00 | 54:24:19 | -0.0997 | 3.6898 | 1.56175 | 125.3 | 0 | 0 | 1.56175 | 125.3 | 0.0060932 | 488.86 | 0 | 0 | 0.0060932 | 488.86 | 2023-03-05 17:41:55 | -0.00036787 | -4.1538 | -333.262 | 0 | Close
6534 | 1 | 4 | CC DChg | 15:40:30 | 54:24:49 | -0.0997 | 3.6895 | 1.56258 | 125.37 | 0 | 0 | 1.56258 | 125.37 | 0.00609627 | 489.11 | 0 | 0 | 0.00609627 | 489.11 | 2023-03-05 17:42:25 | -0.00036784 | -2.7692 | -222.1747 | 0 | Close
6535 | 1 | 4 | CC DChg | 15:41:00 | 54:25:19 | -0.0997 | 3.6892 | 1.56341 | 125.43 | 0 | 0 | 1.56341 | 125.43 | 0.00609933 | 489.36 | 0 | 0 | 0.00609933 | 489.36 | 2023-03-05 17:42:55 | -0.00036781 | -2.7698 | -222.2222 | 0 | Close
6536 | 1 | 4 | CC DChg | 15:41:30 | 54:25:49 | -0.0997 | 3.689 | 1.56424 | 125.5 | 0 | 0 | 1.56424 | 125.5 | 0.0061024 | 489.6 | 0 | 0 | 0.0061024 | 489.6 | 2023-03-05 17:43:25 | -0.00036779 | -4.1538 | -333.262 | 0 | Close
6537 | 1 | 4 | CC DChg | 15:42:00 | 54:26:19 | -0.09969 | 3.6887 | 1.56507 | 125.57 | 0 | 0 | 1.56507 | 125.57 | 0.00610546 | 489.85 | 0 | 0 | 0.00610546 | 489.85 | 2023-03-05 17:43:55 | -0.00036773 | -2.7692 | -222.1747 | 0 | Close
6538 | 1 | 4 | CC DChg | 15:42:30 | 54:26:49 | -0.09971 | 3.6885 | 1.5659 | 125.63 | 0 | 0 | 1.5659 | 125.63 | 0.00610852 | 490.09 | 0 | 0 | 0.00610852 | 490.09 | 2023-03-05 17:44:25 | -0.00036778 | -4.1547 | -333.3333 | 0 | Close
6539 | 1 | 4 | CC DChg | 15:43:00 | 54:27:19 | -0.0997 | 3.6882 | 1.56673 | 125.7 | 0 | 0 | 1.56673 | 125.7 | 0.00611159 | 490.34 | 0 | 0 | 0.00611159 | 490.34 | 2023-03-05 17:44:55 | -0.00036771 | -2.7698 | -222.2222 | 0 | Close
6540 | 1 | 4 | CC DChg | 15:43:30 | 54:27:49 | -0.09969 | 3.6881 | 1.56756 | 125.77 | 0 | 0 | 1.56756 | 125.77 | 0.00611465 | 490.59 | 0 | 0 | 0.00611465 | 490.59 | 2023-03-05 17:45:25 | -0.00036767 | -8.3076 | -666.524 | 0 | Close
6541 | 1 | 4 | CC DChg | 15:44:00 | 54:28:19 | -0.0997 | 3.6878 | 1.56839 | 125.83 | 0 | 0 | 1.56839 | 125.83 | 0.00611772 | 490.83 | 0 | 0 | 0.00611772 | 490.83 | 2023-03-05 17:45:55 | -0.00036767 | -2.7692 | -222.1747 | 0 | Close
6542 | 1 | 4 | CC DChg | 15:44:30 | 54:28:49 | -0.0997 | 3.6876 | 1.56923 | 125.9 | 0 | 0 | 1.56923 | 125.9 | 0.00612078 | 491.08 | 0 | 0 | 0.00612078 | 491.08 | 2023-03-05 17:46:25 | -0.00036765 | -4.1538 | -333.262 | 0 | Close
6543 | 1 | 4 | CC DChg | 15:45:00 | 54:29:19 | -0.0997 | 3.6872 | 1.57006 | 125.97 | 0 | 0 | 1.57006 | 125.97 | 0.00612384 | 491.32 | 0 | 0 | 0.00612384 | 491.32 | 2023-03-05 17:46:55 | -0.00036761 | -2.0773 | -166.6667 | 0 | Close
6544 | 1 | 4 | CC DChg | 15:45:30 | 54:29:49 | -0.0997 | 3.6869 | 1.57089 | 126.03 | 0 | 0 | 1.57089 | 126.03 | 0.00612691 | 491.57 | 0 | 0 | 0.00612691 | 491.57 | 2023-03-05 17:47:25 | -0.00036758 | -2.7698 | -222.2222 | 0 | Close
6545 | 1 | 4 | CC DChg | 15:46:00 | 54:30:19 | -0.0997 | 3.6867 | 1.57172 | 126.1 | 0 | 0 | 1.57172 | 126.1 | 0.00612997 | 491.81 | 0 | 0 | 0.00612997 | 491.81 | 2023-03-05 17:47:55 | -0.00036756 | -4.1538 | -333.262 | 0 | Close
6546 | 1 | 4 | CC DChg | 15:46:30 | 54:30:49 | -0.0997 | 3.6864 | 1.57255 | 126.17 | 0 | 0 | 1.57255 | 126.17 | 0.00613303 | 492.06 | 0 | 0 | 0.00613303 | 492.06 | 2023-03-05 17:48:25 | -0.00036753 | -2.7698 | -222.2222 | 0 | Close
6547 | 1 | 4 | CC DChg | 15:47:00 | 54:31:19 | -0.0997 | 3.6862 | 1.57338 | 126.23 | 0 | 0 | 1.57338 | 126.23 | 0.0061361 | 492.31 | 0 | 0 | 0.0061361 | 492.31 | 2023-03-05 17:48:55 | -0.00036751 | -4.1538 | -333.262 | 0 | Close
6548 | 1 | 4 | CC DChg | 15:47:30 | 54:31:49 | -0.0997 | 3.6858 | 1.57421 | 126.3 | 0 | 0 | 1.57421 | 126.3 | 0.00613916 | 492.55 | 0 | 0 | 0.00613916 | 492.55 | 2023-03-05 17:49:25 | -0.00036747 | -2.0769 | -166.631 | 0 | Close
6549 | 1 | 4 | CC DChg | 15:48:00 | 54:32:19 | -0.0997 | 3.6857 | 1.57504 | 126.37 | 0 | 0 | 1.57504 | 126.37 | 0.00614222 | 492.8 | 0 | 0 | 0.00614222 | 492.8 | 2023-03-05 17:49:55 | -0.00036746 | -8.3093 | -666.6667 | 0 | Close
6550 | 1 | 4 | CC DChg | 15:48:30 | 54:32:49 | -0.0997 | 3.6852 | 1.57587 | 126.43 | 0 | 0 | 1.57587 | 126.43 | 0.00614528 | 493.04 | 0 | 0 | 0.00614528 | 493.04 | 2023-03-05 17:50:25 | -0.00036741 | -1.6615 | -133.3048 | 0 | Close
6551 | 1 | 4 | CC DChg | 15:49:00 | 54:33:19 | -0.0997 | 3.6849 | 1.5767 | 126.5 | 0 | 0 | 1.5767 | 126.5 | 0.00614835 | 493.29 | 0 | 0 | 0.00614835 | 493.29 | 2023-03-05 17:50:55 | -0.00036738 | -2.7698 | -222.2222 | 0 | Close
6552 | 1 | 4 | CC DChg | 15:49:30 | 54:33:49 | -0.09969 | 3.6846 | 1.57753 | 126.57 | 0 | 0 | 1.57753 | 126.57 | 0.00615141 | 493.53 | 0 | 0 | 0.00615141 | 493.53 | 2023-03-05 17:51:25 | -0.00036732 | -2.7698 | -222.2222 | 0 | Close
6553 | 1 | 4 | CC DChg | 15:50:00 | 54:34:19 | -0.0997 | 3.6844 | 1.57837 | 126.63 | 0 | 0 | 1.57837 | 126.63 | 0.00615447 | 493.78 | 0 | 0 | 0.00615447 | 493.78 | 2023-03-05 17:51:55 | -0.00036733 | -4.1547 | -333.3333 | 0 | Close
6554 | 1 | 4 | CC DChg | 15:50:30 | 54:34:49 | -0.0997 | 3.684 | 1.5792 | 126.7 | 0 | 0 | 1.5792 | 126.7 | 0.00615753 | 494.03 | 0 | 0 | 0.00615753 | 494.03 | 2023-03-05 17:52:25 | -0.00036729 | -2.0769 | -166.631 | 0 | Close
6555 | 1 | 4 | CC DChg | 15:51:00 | 54:35:19 | -0.09971 | 3.6838 | 1.58003 | 126.77 | 0 | 0 | 1.58003 | 126.77 | 0.00616059 | 494.27 | 0 | 0 | 0.00616059 | 494.27 | 2023-03-05 17:52:55 | -0.00036731 | -4.1538 | -333.262 | 0 | Close
6556 | 1 | 4 | CC DChg | 15:51:30 | 54:35:49 | -0.0997 | 3.6833 | 1.58086 | 126.83 | 0 | 0 | 1.58086 | 126.83 | 0.00616365 | 494.52 | 0 | 0 | 0.00616365 | 494.52 | 2023-03-05 17:53:25 | -0.00036722 | -1.6619 | -133.3333 | 0 | Close
6557 | 1 | 4 | CC DChg | 15:52:00 | 54:36:19 | -0.09971 | 3.683 | 1.58169 | 126.9 | 0 | 0 | 1.58169 | 126.9 | 0.00616671 | 494.76 | 0 | 0 | 0.00616671 | 494.76 | 2023-03-05 17:53:55 | -0.00036723 | -2.7698 | -222.2222 | 0 | Close
6558 | 1 | 4 | CC DChg | 15:52:30 | 54:36:49 | -0.0997 | 3.6827 | 1.58252 | 126.97 | 0 | 0 | 1.58252 | 126.97 | 0.00616977 | 495.01 | 0 | 0 | 0.00616977 | 495.01 | 2023-03-05 17:54:25 | -0.00036717 | -2.7692 | -222.1747 | 0 | Close
6559 | 1 | 4 | CC DChg | 15:53:00 | 54:37:19 | -0.0997 | 3.6824 | 1.58335 | 127.03 | 0 | 0 | 1.58335 | 127.03 | 0.00617283 | 495.25 | 0 | 0 | 0.00617283 | 495.25 | 2023-03-05 17:54:55 | -0.00036714 | -2.7698 | -222.2222 | 0 | Close
6560 | 1 | 4 | CC DChg | 15:53:30 | 54:37:49 | -0.09971 | 3.6821 | 1.58418 | 127.1 | 0 | 0 | 1.58418 | 127.1 | 0.00617589 | 495.5 | 0 | 0 | 0.00617589 | 495.5 | 2023-03-05 17:55:25 | -0.00036714 | -2.7692 | -222.1747 | 0 | Close
6561 | 1 | 4 | CC DChg | 15:54:00 | 54:38:19 | -0.0997 | 3.6818 | 1.58501 | 127.17 | 0 | 0 | 1.58501 | 127.17 | 0.00617895 | 495.74 | 0 | 0 | 0.00617895 | 495.74 | 2023-03-05 17:55:55 | -0.00036708 | -2.7692 | -222.1747 | 0 | Close
6562 | 1 | 4 | CC DChg | 15:54:30 | 54:38:49 | -0.09969 | 3.6816 | 1.58584 | 127.23 | 0 | 0 | 1.58584 | 127.23 | 0.00618201 | 495.99 | 0 | 0 | 0.00618201 | 495.99 | 2023-03-05 17:56:25 | -0.00036702 | -4.1547 | -333.3333 | 0 | Close
6563 | 1 | 4 | CC DChg | 15:55:00 | 54:39:19 | -0.09971 | 3.6813 | 1.58667 | 127.3 | 0 | 0 | 1.58667 | 127.3 | 0.00618507 | 496.23 | 0 | 0 | 0.00618507 | 496.23 | 2023-03-05 17:56:55 | -0.00036706 | -2.7692 | -222.1747 | 0 | Close
6564 | 1 | 4 | CC DChg | 15:55:30 | 54:39:49 | -0.0997 | 3.6809 | 1.5875 | 127.37 | 0 | 0 | 1.5875 | 127.37 | 0.00618812 | 496.48 | 0 | 0 | 0.00618812 | 496.48 | 2023-03-05 17:57:25 | -0.00036699 | -2.0773 | -166.6667 | 0 | Close
6565 | 1 | 4 | CC DChg | 15:56:00 | 54:40:19 | -0.09971 | 3.6807 | 1.58834 | 127.43 | 0 | 0 | 1.58834 | 127.43 | 0.00619118 | 496.73 | 0 | 0 | 0.00619118 | 496.73 | 2023-03-05 17:57:55 | -0.000367 | -4.1547 | -333.3333 | 0 | Close
6566 | 1 | 4 | CC DChg | 15:56:30 | 54:40:49 | -0.09969 | 3.6804 | 1.58917 | 127.5 | 0 | 0 | 1.58917 | 127.5 | 0.00619424 | 496.97 | 0 | 0 | 0.00619424 | 496.97 | 2023-03-05 17:58:25 | -0.0003669 | -2.7692 | -222.1747 | 0 | Close
6567 | 1 | 4 | CC DChg | 15:57:00 | 54:41:19 | -0.09971 | 3.68 | 1.59 | 127.57 | 0 | 0 | 1.59 | 127.57 | 0.0061973 | 497.22 | 0 | 0 | 0.0061973 | 497.22 | 2023-03-05 17:58:55 | -0.00036693 | -2.0769 | -166.631 | 0 | Close
6568 | 1 | 4 | CC DChg | 15:57:30 | 54:41:49 | -0.09971 | 3.6797 | 1.59083 | 127.63 | 0 | 0 | 1.59083 | 127.63 | 0.00620036 | 497.46 | 0 | 0 | 0.00620036 | 497.46 | 2023-03-05 17:59:25 | -0.0003669 | -2.7692 | -222.1747 | 0 | Close
6569 | 1 | 4 | CC DChg | 15:58:00 | 54:42:19 | -0.0997 | 3.6794 | 1.59166 | 127.7 | 0 | 0 | 1.59166 | 127.7 | 0.00620341 | 497.71 | 0 | 0 | 0.00620341 | 497.71 | 2023-03-05 17:59:55 | -0.00036684 | -2.7698 | -222.2222 | 0 | Close
6570 | 1 | 4 | CC DChg | 15:58:30 | 54:42:49 | -0.0997 | 3.679 | 1.59249 | 127.77 | 0 | 0 | 1.59249 | 127.77 | 0.00620647 | 497.95 | 0 | 0 | 0.00620647 | 497.95 | 2023-03-05 18:00:23 | -0.0003668 | -2.0773 | -166.6667 | 0 | Close
6571 | 1 | 4 | CC DChg | 15:59:00 | 54:43:19 | -0.0997 | 3.6787 | 1.59332 | 127.83 | 0 | 0 | 1.59332 | 127.83 | 0.00620953 | 498.2 | 0 | 0 | 0.00620953 | 498.2 | 2023-03-05 18:00:53 | -0.00036677 | -2.7692 | -222.1747 | 0 | Close
6572 | 1 | 4 | CC DChg | 15:59:30 | 54:43:49 | -0.0997 | 3.6783 | 1.59415 | 127.9 | 0 | 0 | 1.59415 | 127.9 | 0.00621258 | 498.44 | 0 | 0 | 0.00621258 | 498.44 | 2023-03-05 18:01:23 | -0.00036673 | -2.0773 | -166.6667 | 0 | Close
6573 | 1 | 4 | CC DChg | 16:00:00 | 54:44:19 | -0.09972 | 3.6781 | 1.59498 | 127.97 | 0 | 0 | 1.59498 | 127.97 | 0.00621564 | 498.69 | 0 | 0 | 0.00621564 | 498.69 | 2023-03-05 18:01:53 | -0.00036678 | -4.1547 | -333.3333 | 0 | Close
6574 | 1 | 4 | CC DChg | 16:00:30 | 54:44:49 | -0.09971 | 3.6778 | 1.59581 | 128.03 | 0 | 0 | 1.59581 | 128.03 | 0.00621869 | 498.93 | 0 | 0 | 0.00621869 | 498.93 | 2023-03-05 18:02:23 | -0.00036671 | -2.7692 | -222.1747 | 0 | Close
6575 | 1 | 4 | CC DChg | 16:01:00 | 54:45:19 | -0.09971 | 3.6775 | 1.59664 | 128.1 | 0 | 0 | 1.59664 | 128.1 | 0.00622175 | 499.18 | 0 | 0 | 0.00622175 | 499.18 | 2023-03-05 18:02:53 | -0.00036668 | -2.7692 | -222.1747 | 0 | Close
6576 | 1 | 4 | CC DChg | 16:01:30 | 54:45:49 | -0.0997 | 3.6772 | 1.59747 | 128.17 | 0 | 0 | 1.59747 | 128.17 | 0.00622481 | 499.42 | 0 | 0 | 0.00622481 | 499.42 | 2023-03-05 18:03:23 | -0.00036662 | -2.7698 | -222.2222 | 0 | Close
6577 | 1 | 4 | CC DChg | 16:02:00 | 54:46:19 | -0.09972 | 3.6769 | 1.59831 | 128.23 | 0 | 0 | 1.59831 | 128.23 | 0.00622786 | 499.67 | 0 | 0 | 0.00622786 | 499.67 | 2023-03-05 18:03:53 | -0.00036666 | -2.7698 | -222.2222 | 0 | Close
6578 | 1 | 4 | CC DChg | 16:02:30 | 54:46:49 | -0.0997 | 3.6766 | 1.59914 | 128.3 | 0 | 0 | 1.59914 | 128.3 | 0.00623092 | 499.91 | 0 | 0 | 0.00623092 | 499.91 | 2023-03-05 18:04:23 | -0.00036656 | -2.7698 | -222.2222 | 0 | Close
6579 | 1 | 4 | CC DChg | 16:03:00 | 54:47:19 | -0.0997 | 3.6762 | 1.59997 | 128.37 | 0 | 0 | 1.59997 | 128.37 | 0.00623397 | 500.16 | 0 | 0 | 0.00623397 | 500.16 | 2023-03-05 18:04:53 | -0.00036652 | -2.0769 | -166.631 | 0 | Close
6580 | 1 | 4 | CC DChg | 16:03:30 | 54:47:49 | -0.0997 | 3.6758 | 1.6008 | 128.43 | 0 | 0 | 1.6008 | 128.43 | 0.00623702 | 500.4 | 0 | 0 | 0.00623702 | 500.4 | 2023-03-05 18:05:23 | -0.00036648 | -2.0773 | -166.6667 | 0 | Close
6581 | 1 | 4 | CC DChg | 16:04:00 | 54:48:19 | -0.09972 | 3.6754 | 1.60163 | 128.5 | 0 | 0 | 1.60163 | 128.5 | 0.00624008 | 500.65 | 0 | 0 | 0.00624008 | 500.65 | 2023-03-05 18:05:53 | -0.00036651 | -2.0773 | -166.6667 | 0 | Close
6582 | 1 | 4 | CC DChg | 16:04:30 | 54:48:49 | -0.09969 | 3.6751 | 1.60246 | 128.57 | 0 | 0 | 1.60246 | 128.57 | 0.00624313 | 500.89 | 0 | 0 | 0.00624313 | 500.89 | 2023-03-05 18:06:23 | -0.00036637 | -2.7698 | -222.2222 | 0 | Close
6583 | 1 | 4 | CC DChg | 16:05:00 | 54:49:19 | -0.0997 | 3.6746 | 1.60329 | 128.63 | 0 | 0 | 1.60329 | 128.63 | 0.00624619 | 501.14 | 0 | 0 | 0.00624619 | 501.14 | 2023-03-05 18:06:53 | -0.00036636 | -1.6615 | -133.3048 | 0 | Close
6584 | 1 | 4 | CC DChg | 16:05:30 | 54:49:49 | -0.0997 | 3.6744 | 1.60412 | 128.7 | 0 | 0 | 1.60412 | 128.7 | 0.00624924 | 501.38 | 0 | 0 | 0.00624924 | 501.38 | 2023-03-05 18:07:23 | -0.00036634 | -4.1538 | -333.262 | 0 | Close
6585 | 1 | 4 | CC DChg | 16:06:00 | 54:50:19 | -0.0997 | 3.674 | 1.60495 | 128.77 | 0 | 0 | 1.60495 | 128.77 | 0.00625229 | 501.63 | 0 | 0 | 0.00625229 | 501.63 | 2023-03-05 18:07:53 | -0.0003663 | -2.0773 | -166.6667 | 0 | Close
6586 | 1 | 4 | CC DChg | 16:06:30 | 54:50:49 | -0.09969 | 3.6736 | 1.60578 | 128.83 | 0 | 0 | 1.60578 | 128.83 | 0.00625534 | 501.87 | 0 | 0 | 0.00625534 | 501.87 | 2023-03-05 18:08:23 | -0.00036622 | -2.0773 | -166.6667 | 0 | Close
6587 | 1 | 4 | CC DChg | 16:07:00 | 54:51:19 | -0.0997 | 3.6732 | 1.60661 | 128.9 | 0 | 0 | 1.60661 | 128.9 | 0.0062584 | 502.12 | 0 | 0 | 0.0062584 | 502.12 | 2023-03-05 18:08:53 | -0.00036622 | -2.0769 | -166.631 | 0 | Close
6588 | 1 | 4 | CC DChg | 16:07:30 | 54:51:49 | -0.0997 | 3.6729 | 1.60744 | 128.97 | 0 | 0 | 1.60744 | 128.97 | 0.00626145 | 502.36 | 0 | 0 | 0.00626145 | 502.36 | 2023-03-05 18:09:23 | -0.00036619 | -2.7698 | -222.2222 | 0 | Close
6589 | 1 | 4 | CC DChg | 16:08:00 | 54:52:19 | -0.0997 | 3.6725 | 1.60828 | 129.03 | 0 | 0 | 1.60828 | 129.03 | 0.0062645 | 502.61 | 0 | 0 | 0.0062645 | 502.61 | 2023-03-05 18:09:53 | -0.00036615 | -2.0773 | -166.6667 | 0 | Close
6590 | 1 | 4 | CC DChg | 16:08:30 | 54:52:49 | -0.0997 | 3.6722 | 1.60911 | 129.1 | 0 | 0 | 1.60911 | 129.1 | 0.00626755 | 502.85 | 0 | 0 | 0.00626755 | 502.85 | 2023-03-05 18:10:23 | -0.00036612 | -2.7692 | -222.1747 | 0 | Close
6591 | 1 | 4 | CC DChg | 16:09:00 | 54:53:19 | -0.0997 | 3.6717 | 1.60994 | 129.17 | 0 | 0 | 1.60994 | 129.17 | 0.0062706 | 503.1 | 0 | 0 | 0.0062706 | 503.1 | 2023-03-05 18:10:53 | -0.00036607 | -1.6615 | -133.3048 | 0 | Close
6592 | 1 | 4 | CC DChg | 16:09:30 | 54:53:49 | -0.09971 | 3.6712 | 1.61077 | 129.23 | 0 | 0 | 1.61077 | 129.23 | 0.00627365 | 503.34 | 0 | 0 | 0.00627365 | 503.34 | 2023-03-05 18:11:23 | -0.00036606 | -1.6619 | -133.3333 | 0 | Close
6593 | 1 | 4 | CC DChg | 16:10:00 | 54:54:19 | -0.09971 | 3.6708 | 1.6116 | 129.3 | 0 | 0 | 1.6116 | 129.3 | 0.0062767 | 503.59 | 0 | 0 | 0.0062767 | 503.59 | 2023-03-05 18:11:53 | -0.00036602 | -2.0773 | -166.6667 | 0 | Close
6594 | 1 | 4 | CC DChg | 16:10:30 | 54:54:49 | -0.0997 | 3.6704 | 1.61243 | 129.37 | 0 | 0 | 1.61243 | 129.37 | 0.00627975 | 503.83 | 0 | 0 | 0.00627975 | 503.83 | 2023-03-05 18:12:23 | -0.00036594 | -2.0773 | -166.6667 | 0 | Close
6595 | 1 | 4 | CC DChg | 16:11:00 | 54:55:19 | -0.0997 | 3.67 | 1.61326 | 129.43 | 0 | 0 | 1.61326 | 129.43 | 0.0062828 | 504.08 | 0 | 0 | 0.0062828 | 504.08 | 2023-03-05 18:12:53 | -0.0003659 | -2.0769 | -166.631 | 0 | Close
6596 | 1 | 4 | CC DChg | 16:11:30 | 54:55:49 | -0.09971 | 3.6697 | 1.61409 | 129.5 | 0 | 0 | 1.61409 | 129.5 | 0.00628585 | 504.32 | 0 | 0 | 0.00628585 | 504.32 | 2023-03-05 18:13:23 | -0.00036591 | -2.7692 | -222.1747 | 0 | Close
6597 | 1 | 4 | CC DChg | 16:12:00 | 54:56:19 | -0.09969 | 3.6693 | 1.61492 | 129.57 | 0 | 0 | 1.61492 | 129.57 | 0.0062889 | 504.57 | 0 | 0 | 0.0062889 | 504.57 | 2023-03-05 18:13:53 | -0.00036579 | -2.0773 | -166.6667 | 0 | Close
6598 | 1 | 4 | CC DChg | 16:12:30 | 54:56:49 | -0.0997 | 3.669 | 1.61575 | 129.63 | 0 | 0 | 1.61575 | 129.63 | 0.00629195 | 504.81 | 0 | 0 | 0.00629195 | 504.81 | 2023-03-05 18:14:23 | -0.0003658 | -2.7698 | -222.2222 | 0 | Close
6599 | 1 | 4 | CC DChg | 16:13:00 | 54:57:19 | -0.0997 | 3.6686 | 1.61658 | 129.7 | 0 | 0 | 1.61658 | 129.7 | 0.006295 | 505.05 | 0 | 0 | 0.006295 | 505.05 | 2023-03-05 18:14:53 | -0.00036576 | -2.0769 | -166.631 | 0 | Close
6600 | 1 | 4 | CC DChg | 16:13:30 | 54:57:49 | -0.09972 | 3.6683 | 1.61742 | 129.77 | 0 | 0 | 1.61742 | 129.77 | 0.00629804 | 505.3 | 0 | 0 | 0.00629804 | 505.3 | 2023-03-05 18:15:23 | -0.0003658 | -2.7698 | -222.2222 | 0 | Close
6601 | 1 | 4 | CC DChg | 16:14:00 | 54:58:19 | -0.09971 | 3.6677 | 1.61825 | 129.83 | 0 | 0 | 1.61825 | 129.83 | 0.00630109 | 505.54 | 0 | 0 | 0.00630109 | 505.54 | 2023-03-05 18:15:53 | -0.00036571 | -1.3846 | -111.0873 | 0 | Close
6602 | 1 | 4 | CC DChg | 16:14:30 | 54:58:49 | -0.0997 | 3.6674 | 1.61908 | 129.9 | 0 | 0 | 1.61908 | 129.9 | 0.00630414 | 505.79 | 0 | 0 | 0.00630414 | 505.79 | 2023-03-05 18:16:23 | -0.00036564 | -2.7698 | -222.2222 | 0 | Close
6603 | 1 | 4 | CC DChg | 16:15:00 | 54:59:19 | -0.0997 | 3.6669 | 1.61991 | 129.97 | 0 | 0 | 1.61991 | 129.97 | 0.00630719 | 506.03 | 0 | 0 | 0.00630719 | 506.03 | 2023-03-05 18:16:53 | -0.00036559 | -1.6619 | -133.3333 | 0 | Close
6604 | 1 | 4 | CC DChg | 16:15:30 | 54:59:49 | -0.09972 | 3.6665 | 1.62074 | 130.03 | 0 | 0 | 1.62074 | 130.03 | 0.00631023 | 506.28 | 0 | 0 | 0.00631023 | 506.28 | 2023-03-05 18:17:23 | -0.00036562 | -2.0773 | -166.6667 | 0 | Close
6605 | 1 | 4 | CC DChg | 16:16:00 | 55:00:19 | -0.0997 | 3.6661 | 1.62157 | 130.1 | 0 | 0 | 1.62157 | 130.1 | 0.00631328 | 506.52 | 0 | 0 | 0.00631328 | 506.52 | 2023-03-05 18:17:53 | -0.00036551 | -2.0769 | -166.631 | 0 | Close
6606 | 1 | 4 | CC DChg | 16:16:30 | 55:00:49 | -0.09971 | 3.6656 | 1.6224 | 130.17 | 0 | 0 | 1.6224 | 130.17 | 0.00631632 | 506.77 | 0 | 0 | 0.00631632 | 506.77 | 2023-03-05 18:18:23 | -0.0003655 | -1.6619 | -133.3333 | 0 | Close
6607 | 1 | 4 | CC DChg | 16:17:00 | 55:01:19 | -0.09969 | 3.6652 | 1.62323 | 130.23 | 0 | 0 | 1.62323 | 130.23 | 0.00631937 | 507.01 | 0 | 0 | 0.00631937 | 507.01 | 2023-03-05 18:18:53 | -0.00036538 | -2.0769 | -166.631 | 0 | Close
6608 | 1 | 4 | CC DChg | 16:17:30 | 55:01:49 | -0.0997 | 3.6649 | 1.62406 | 130.3 | 0 | 0 | 1.62406 | 130.3 | 0.00632241 | 507.25 | 0 | 0 | 0.00632241 | 507.25 | 2023-03-05 18:19:23 | -0.00036539 | -2.7698 | -222.2222 | 0 | Close
6609 | 1 | 4 | CC DChg | 16:18:00 | 55:02:19 | -0.09971 | 3.6646 | 1.62489 | 130.37 | 0 | 0 | 1.62489 | 130.37 | 0.00632546 | 507.5 | 0 | 0 | 0.00632546 | 507.5 | 2023-03-05 18:19:53 | -0.0003654 | -2.7704 | -222.2698 | 0 | Close
6610 | 1 | 4 | CC DChg | 16:18:30 | 55:02:49 | -0.09971 | 3.6642 | 1.62572 | 130.43 | 0 | 0 | 1.62572 | 130.43 | 0.0063285 | 507.74 | 0 | 0 | 0.0063285 | 507.74 | 2023-03-05 18:20:23 | -0.00036536 | -2.0769 | -166.631 | 0 | Close
6611 | 1 | 4 | CC DChg | 16:19:00 | 55:03:19 | -0.09972 | 3.6639 | 1.62655 | 130.5 | 0 | 0 | 1.62655 | 130.5 | 0.00633155 | 507.99 | 0 | 0 | 0.00633155 | 507.99 | 2023-03-05 18:20:53 | -0.00036536 | -2.7692 | -222.1747 | 0 | Close
6612 | 1 | 4 | CC DChg | 16:19:30 | 55:03:49 | -0.09969 | 3.6634 | 1.62739 | 130.57 | 0 | 0 | 1.62739 | 130.57 | 0.00633459 | 508.23 | 0 | 0 | 0.00633459 | 508.23 | 2023-03-05 18:21:23 | -0.0003652 | -1.6619 | -133.3333 | 0 | Close
6613 | 1 | 4 | CC DChg | 16:20:00 | 55:04:19 | -0.0997 | 3.6628 | 1.62822 | 130.63 | 0 | 0 | 1.62822 | 130.63 | 0.00633764 | 508.48 | 0 | 0 | 0.00633764 | 508.48 | 2023-03-05 18:21:53 | -0.00036518 | -1.3849 | -111.1111 | 0 | Close
6614 | 1 | 4 | CC DChg | 16:20:30 | 55:04:49 | -0.09971 | 3.6623 | 1.62905 | 130.7 | 0 | 0 | 1.62905 | 130.7 | 0.00634068 | 508.72 | 0 | 0 | 0.00634068 | 508.72 | 2023-03-05 18:22:23 | -0.00036517 | -1.6615 | -133.3048 | 0 | Close
6615 | 1 | 4 | CC DChg | 16:21:00 | 55:05:19 | -0.0997 | 3.6617 | 1.62988 | 130.77 | 0 | 0 | 1.62988 | 130.77 | 0.00634372 | 508.96 | 0 | 0 | 0.00634372 | 508.96 | 2023-03-05 18:22:53 | -0.00036507 | -1.3849 | -111.1111 | 0 | Close
6616 | 1 | 4 | CC DChg | 16:21:30 | 55:05:49 | -0.09971 | 3.6613 | 1.63071 | 130.83 | 0 | 0 | 1.63071 | 130.83 | 0.00634676 | 509.21 | 0 | 0 | 0.00634676 | 509.21 | 2023-03-05 18:23:23 | -0.00036507 | -2.0769 | -166.631 | 0 | Close
6617 | 1 | 4 | CC DChg | 16:22:00 | 55:06:19 | -0.09969 | 3.6608 | 1.63154 | 130.9 | 0 | 0 | 1.63154 | 130.9 | 0.00634981 | 509.45 | 0 | 0 | 0.00634981 | 509.45 | 2023-03-05 18:23:53 | -0.00036495 | -1.6619 | -133.3333 | 0 | Close
6618 | 1 | 4 | CC DChg | 16:22:30 | 55:06:49 | -0.0997 | 3.6604 | 1.63237 | 130.97 | 0 | 0 | 1.63237 | 130.97 | 0.00635285 | 509.7 | 0 | 0 | 0.00635285 | 509.7 | 2023-03-05 18:24:23 | -0.00036494 | -2.0769 | -166.631 | 0 | Close
6619 | 1 | 4 | CC DChg | 16:23:00 | 55:07:19 | -0.09969 | 3.66 | 1.6332 | 131.03 | 0 | 0 | 1.6332 | 131.03 | 0.00635589 | 509.94 | 0 | 0 | 0.00635589 | 509.94 | 2023-03-05 18:24:53 | -0.00036487 | -2.0773 | -166.6667 | 0 | Close
6620 | 1 | 4 | CC DChg | 16:23:30 | 55:07:49 | -0.09971 | 3.6596 | 1.63403 | 131.1 | 0 | 0 | 1.63403 | 131.1 | 0.00635893 | 510.18 | 0 | 0 | 0.00635893 | 510.18 | 2023-03-05 18:25:23 | -0.0003649 | -2.0773 | -166.6667 | 0 | Close
6621 | 1 | 4 | CC DChg | 16:24:00 | 55:08:19 | -0.0997 | 3.6594 | 1.63486 | 131.17 | 0 | 0 | 1.63486 | 131.17 | 0.00636197 | 510.43 | 0 | 0 | 0.00636197 | 510.43 | 2023-03-05 18:25:53 | -0.00036484 | -4.1538 | -333.262 | 0 | Close
6622 | 1 | 4 | CC DChg | 16:24:30 | 55:08:49 | -0.0997 | 3.659 | 1.63569 | 131.23 | 0 | 0 | 1.63569 | 131.23 | 0.00636501 | 510.67 | 0 | 0 | 0.00636501 | 510.67 | 2023-03-05 18:26:23 | -0.0003648 | -2.0769 | -166.631 | 0 | Close
6623 | 1 | 4 | CC DChg | 16:25:00 | 55:09:19 | -0.09969 | 3.6586 | 1.63652 | 131.3 | 0 | 0 | 1.63652 | 131.3 | 0.00636805 | 510.92 | 0 | 0 | 0.00636805 | 510.92 | 2023-03-05 18:26:53 | -0.00036473 | -2.0769 | -166.631 | 0 | Close
6624 | 1 | 4 | CC DChg | 16:25:30 | 55:09:49 | -0.09969 | 3.6582 | 1.63736 | 131.37 | 0 | 0 | 1.63736 | 131.37 | 0.00637109 | 511.16 | 0 | 0 | 0.00637109 | 511.16 | 2023-03-05 18:27:23 | -0.00036469 | -2.0769 | -166.631 | 0 | Close
6625 | 1 | 4 | CC DChg | 16:26:00 | 55:10:19 | -0.0997 | 3.6577 | 1.63819 | 131.43 | 0 | 0 | 1.63819 | 131.43 | 0.00637413 | 511.4 | 0 | 0 | 0.00637413 | 511.4 | 2023-03-05 18:27:53 | -0.00036467 | -1.6619 | -133.3333 | 0 | Close
6626 | 1 | 4 | CC DChg | 16:26:30 | 55:10:49 | -0.0997 | 3.6571 | 1.63902 | 131.5 | 0 | 0 | 1.63902 | 131.5 | 0.00637717 | 511.65 | 0 | 0 | 0.00637717 | 511.65 | 2023-03-05 18:28:23 | -0.00036461 | -1.3849 | -111.1111 | 0 | Close
6627 | 1 | 4 | CC DChg | 16:27:00 | 55:11:19 | -0.09971 | 3.6565 | 1.63985 | 131.57 | 0 | 0 | 1.63985 | 131.57 | 0.0063802 | 511.89 | 0 | 0 | 0.0063802 | 511.89 | 2023-03-05 18:28:53 | -0.00036459 | -1.3846 | -111.0873 | 0 | Close
6628 | 1 | 4 | CC DChg | 16:27:30 | 55:11:49 | -0.09971 | 3.6559 | 1.64068 | 131.63 | 0 | 0 | 1.64068 | 131.63 | 0.00638324 | 512.13 | 0 | 0 | 0.00638324 | 512.13 | 2023-03-05 18:29:23 | -0.00036453 | -1.3849 | -111.1111 | 0 | Close
6629 | 1 | 4 | CC DChg | 16:28:00 | 55:12:19 | -0.09969 | 3.6554 | 1.64151 | 131.7 | 0 | 0 | 1.64151 | 131.7 | 0.00638628 | 512.38 | 0 | 0 | 0.00638628 | 512.38 | 2023-03-05 18:29:53 | -0.00036441 | -1.6619 | -133.3333 | 0 | Close
6630 | 1 | 4 | CC DChg | 16:28:30 | 55:12:49 | -0.09971 | 3.655 | 1.64234 | 131.77 | 0 | 0 | 1.64234 | 131.77 | 0.00638932 | 512.62 | 0 | 0 | 0.00638932 | 512.62 | 2023-03-05 18:30:23 | -0.00036444 | -2.0769 | -166.631 | 0 | Close
6631 | 1 | 4 | CC DChg | 16:29:00 | 55:13:19 | -0.09971 | 3.6546 | 1.64317 | 131.83 | 0 | 0 | 1.64317 | 131.83 | 0.00639235 | 512.87 | 0 | 0 | 0.00639235 | 512.87 | 2023-03-05 18:30:53 | -0.0003644 | -2.0769 | -166.631 | 0 | Close
6632 | 1 | 4 | CC DChg | 16:29:30 | 55:13:49 | -0.09971 | 3.6541 | 1.644 | 131.9 | 0 | 0 | 1.644 | 131.9 | 0.00639539 | 513.11 | 0 | 0 | 0.00639539 | 513.11 | 2023-03-05 18:31:23 | -0.00036435 | -1.6619 | -133.3333 | 0 | Close
6633 | 1 | 4 | CC DChg | 16:30:00 | 55:14:19 | -0.09969 | 3.6533 | 1.64483 | 131.97 | 0 | 0 | 1.64483 | 131.97 | 0.00639843 | 513.35 | 0 | 0 | 0.00639843 | 513.35 | 2023-03-05 18:31:53 | -0.0003642 | -1.0387 | -83.3333 | 0 | Close
6634 | 1 | 4 | CC DChg | 16:30:30 | 55:14:49 | -0.0997 | 3.6528 | 1.64566 | 132.03 | 0 | 0 | 1.64566 | 132.03 | 0.00640146 | 513.6 | 0 | 0 | 0.00640146 | 513.6 | 2023-03-05 18:32:23 | -0.00036418 | -1.6619 | -133.3333 | 0 | Close
6635 | 1 | 4 | CC DChg | 16:31:00 | 55:15:19 | -0.09969 | 3.6523 | 1.6465 | 132.1 | 0 | 0 | 1.6465 | 132.1 | 0.0064045 | 513.84 | 0 | 0 | 0.0064045 | 513.84 | 2023-03-05 18:32:53 | -0.0003641 | -1.6615 | -133.3048 | 0 | Close
6636 | 1 | 4 | CC DChg | 16:31:30 | 55:15:49 | -0.09969 | 3.6517 | 1.64733 | 132.17 | 0 | 0 | 1.64733 | 132.17 | 0.00640753 | 514.08 | 0 | 0 | 0.00640753 | 514.08 | 2023-03-05 18:33:23 | -0.00036404 | -1.3846 | -111.0873 | 0 | Close
6637 | 1 | 4 | CC DChg | 16:32:00 | 55:16:19 | -0.09969 | 3.6511 | 1.64816 | 132.23 | 0 | 0 | 1.64816 | 132.23 | 0.00641056 | 514.33 | 0 | 0 | 0.00641056 | 514.33 | 2023-03-05 18:33:53 | -0.00036398 | -1.3849 | -111.1111 | 0 | Close
6638 | 1 | 4 | CC DChg | 16:32:30 | 55:16:49 | -0.09969 | 3.6506 | 1.64899 | 132.3 | 0 | 0 | 1.64899 | 132.3 | 0.0064136 | 514.57 | 0 | 0 | 0.0064136 | 514.57 | 2023-03-05 18:34:23 | -0.00036393 | -1.6615 | -133.3048 | 0 | Close
6639 | 1 | 4 | CC DChg | 16:33:00 | 55:17:19 | -0.09971 | 3.65 | 1.64982 | 132.37 | 0 | 0 | 1.64982 | 132.37 | 0.00641663 | 514.81 | 0 | 0 | 0.00641663 | 514.81 | 2023-03-05 18:34:53 | -0.00036394 | -1.3846 | -111.0873 | 0 | Close
6640 | 1 | 4 | CC DChg | 16:33:30 | 55:17:49 | -0.0997 | 3.6494 | 1.65065 | 132.43 | 0 | 0 | 1.65065 | 132.43 | 0.00641966 | 515.06 | 0 | 0 | 0.00641966 | 515.06 | 2023-03-05 18:35:23 | -0.00036385 | -1.3849 | -111.1111 | 0 | Close
6641 | 1 | 4 | CC DChg | 16:34:00 | 55:18:19 | -0.09971 | 3.6489 | 1.65148 | 132.5 | 0 | 0 | 1.65148 | 132.5 | 0.00642269 | 515.3 | 0 | 0 | 0.00642269 | 515.3 | 2023-03-05 18:35:53 | -0.00036383 | -1.6615 | -133.3048 | 0 | Close
6642 | 1 | 4 | CC DChg | 16:34:30 | 55:18:49 | -0.0997 | 3.6486 | 1.65231 | 132.57 | 0 | 0 | 1.65231 | 132.57 | 0.00642573 | 515.54 | 0 | 0 | 0.00642573 | 515.54 | 2023-03-05 18:36:23 | -0.00036377 | -2.7698 | -222.2222 | 0 | Close
6643 | 1 | 4 | CC DChg | 16:35:00 | 55:19:19 | -0.09971 | 3.6482 | 1.65314 | 132.63 | 0 | 0 | 1.65314 | 132.63 | 0.00642876 | 515.79 | 0 | 0 | 0.00642876 | 515.79 | 2023-03-05 18:36:53 | -0.00036376 | -2.0769 | -166.631 | 0 | Close
6644 | 1 | 4 | CC DChg | 16:35:30 | 55:19:49 | -0.0997 | 3.6478 | 1.65397 | 132.7 | 0 | 0 | 1.65397 | 132.7 | 0.00643179 | 516.03 | 0 | 0 | 0.00643179 | 516.03 | 2023-03-05 18:37:23 | -0.00036369 | -2.0769 | -166.631 | 0 | Close
6645 | 1 | 4 | CC DChg | 16:36:00 | 55:20:19 | -0.0997 | 3.6474 | 1.6548 | 132.77 | 0 | 0 | 1.6548 | 132.77 | 0.00643482 | 516.27 | 0 | 0 | 0.00643482 | 516.27 | 2023-03-05 18:37:53 | -0.00036365 | -2.0773 | -166.6667 | 0 | Close
6646 | 1 | 4 | CC DChg | 16:36:30 | 55:20:49 | -0.09969 | 3.6469 | 1.65563 | 132.83 | 0 | 0 | 1.65563 | 132.83 | 0.00643785 | 516.52 | 0 | 0 | 0.00643785 | 516.52 | 2023-03-05 18:38:23 | -0.00036356 | -1.6615 | -133.3048 | 0 | Close
6647 | 1 | 4 | CC DChg | 16:37:00 | 55:21:19 | -0.0997 | 3.6463 | 1.65647 | 132.9 | 0 | 0 | 1.65647 | 132.9 | 0.00644088 | 516.76 | 0 | 0 | 0.00644088 | 516.76 | 2023-03-05 18:38:53 | -0.00036354 | -1.3846 | -111.0873 | 0 | Close
6648 | 1 | 4 | CC DChg | 16:37:30 | 55:21:49 | -0.0997 | 3.6458 | 1.6573 | 132.97 | 0 | 0 | 1.6573 | 132.97 | 0.00644391 | 517 | 0 | 0 | 0.00644391 | 517 | 2023-03-05 18:39:23 | -0.00036349 | -1.6619 | -133.3333 | 0 | Close
6649 | 1 | 4 | CC DChg | 16:38:00 | 55:22:19 | -0.0997 | 3.6451 | 1.65813 | 133.03 | 0 | 0 | 1.65813 | 133.03 | 0.00644693 | 517.24 | 0 | 0 | 0.00644693 | 517.24 | 2023-03-05 18:39:53 | -0.00036342 | -1.1868 | -95.2177 | 0 | Close
6650 | 1 | 4 | CC DChg | 16:38:30 | 55:22:49 | -0.0997 | 3.6442 | 1.65896 | 133.1 | 0 | 0 | 1.65896 | 133.1 | 0.00644996 | 517.49 | 0 | 0 | 0.00644996 | 517.49 | 2023-03-05 18:40:23 | -0.00036333 | -0.9231 | -74.0582 | 0 | Close
6651 | 1 | 4 | CC DChg | 16:39:00 | 55:23:19 | -0.09971 | 3.6434 | 1.65979 | 133.17 | 0 | 0 | 1.65979 | 133.17 | 0.00645299 | 517.73 | 0 | 0 | 0.00645299 | 517.73 | 2023-03-05 18:40:53 | -0.00036328 | -1.0384 | -83.3155 | 0 | Close
6652 | 1 | 4 | CC DChg | 16:39:30 | 55:23:49 | -0.0997 | 3.6428 | 1.66062 | 133.23 | 0 | 0 | 1.66062 | 133.23 | 0.00645602 | 517.97 | 0 | 0 | 0.00645602 | 517.97 | 2023-03-05 18:41:23 | -0.00036319 | -1.3849 | -111.1111 | 0 | Close
6653 | 1 | 4 | CC DChg | 16:40:00 | 55:24:19 | -0.09969 | 3.6422 | 1.66145 | 133.3 | 0 | 0 | 1.66145 | 133.3 | 0.00645904 | 518.22 | 0 | 0 | 0.00645904 | 518.22 | 2023-03-05 18:41:53 | -0.00036309 | -1.3846 | -111.0873 | 0 | Close
6654 | 1 | 4 | CC DChg | 16:40:30 | 55:24:49 | -0.0997 | 3.6414 | 1.66228 | 133.37 | 0 | 0 | 1.66228 | 133.37 | 0.00646207 | 518.46 | 0 | 0 | 0.00646207 | 518.46 | 2023-03-05 18:42:23 | -0.00036305 | -1.0387 | -83.3333 | 0 | Close
6655 | 1 | 4 | CC DChg | 16:41:00 | 55:25:19 | -0.09969 | 3.6416 | 1.66311 | 133.43 | 0 | 0 | 1.66311 | 133.43 | 0.00646509 | 518.7 | 0 | 0 | 0.00646509 | 518.7 | 2023-03-05 18:42:53 | -0.00036303 | 4.1529 | 333.1907 | 0 | Close
6656 | 1 | 4 | CC DChg | 16:41:30 | 55:25:49 | -0.0997 | 3.6406 | 1.66394 | 133.5 | 0 | 0 | 1.66394 | 133.5 | 0.00646812 | 518.94 | 0 | 0 | 0.00646812 | 518.94 | 2023-03-05 18:43:23 | -0.00036297 | -0.8309 | -66.6667 | 0 | Close
6657 | 1 | 4 | CC DChg | 16:42:00 | 55:26:19 | -0.09969 | 3.6395 | 1.66477 | 133.57 | 0 | 0 | 1.66477 | 133.57 | 0.00647114 | 519.19 | 0 | 0 | 0.00647114 | 519.19 | 2023-03-05 18:43:53 | -0.00036282 | -0.7552 | -60.5931 | 0 | Close
6658 | 1 | 4 | CC DChg | 16:42:30 | 55:26:49 | -0.09969 | 3.6389 | 1.6656 | 133.63 | 0 | 0 | 1.6656 | 133.63 | 0.00647417 | 519.43 | 0 | 0 | 0.00647417 | 519.43 | 2023-03-05 18:44:23 | -0.00036276 | -1.3846 | -111.0873 | 0 | Close
6659 | 1 | 4 | CC DChg | 16:43:00 | 55:27:19 | -0.09969 | 3.6384 | 1.66643 | 133.7 | 0 | 0 | 1.66643 | 133.7 | 0.00647719 | 519.67 | 0 | 0 | 0.00647719 | 519.67 | 2023-03-05 18:44:53 | -0.00036271 | -1.6615 | -133.3048 | 0 | Close
6660 | 1 | 4 | CC DChg | 16:43:30 | 55:27:49 | -0.09968 | 3.6372 | 1.66727 | 133.77 | 0 | 0 | 1.66727 | 133.77 | 0.00648021 | 519.91 | 0 | 0 | 0.00648021 | 519.91 | 2023-03-05 18:45:23 | -0.00036256 | -0.6923 | -55.5437 | 0 | Close
6661 | 1 | 4 | CC DChg | 16:44:00 | 55:28:19 | -0.09968 | 3.6364 | 1.6681 | 133.83 | 0 | 0 | 1.6681 | 133.83 | 0.00648323 | 520.16 | 0 | 0 | 0.00648323 | 520.16 | 2023-03-05 18:45:53 | -0.00036248 | -1.0384 | -83.3155 | 0 | Close
6662 | 1 | 4 | CC DChg | 16:44:30 | 55:28:49 | -0.0997 | 3.6354 | 1.66893 | 133.9 | 0 | 0 | 1.66893 | 133.9 | 0.00648625 | 520.4 | 0 | 0 | 0.00648625 | 520.4 | 2023-03-05 18:46:23 | -0.00036245 | -0.8306 | -66.6381 | 0 | Close
6663 | 1 | 4 | CC DChg | 16:45:00 | 55:29:19 | -0.09969 | 3.6345 | 1.66976 | 133.97 | 0 | 0 | 1.66976 | 133.97 | 0.00648927 | 520.64 | 0 | 0 | 0.00648927 | 520.64 | 2023-03-05 18:46:53 | -0.00036232 | -0.9233 | -74.0741 | 0 | Close
6664 | 1 | 4 | CC DChg | 16:45:30 | 55:29:49 | -0.09969 | 3.6337 | 1.67059 | 134.03 | 0 | 0 | 1.67059 | 134.03 | 0.00649229 | 520.88 | 0 | 0 | 0.00649229 | 520.88 | 2023-03-05 18:47:23 | -0.00036224 | -1.0384 | -83.3155 | 0 | Close
6665 | 1 | 4 | CC DChg | 16:46:00 | 55:30:19 | -0.09969 | 3.6331 | 1.67142 | 134.1 | 0 | 0 | 1.67142 | 134.1 | 0.00649531 | 521.13 | 0 | 0 | 0.00649531 | 521.13 | 2023-03-05 18:47:53 | -0.00036218 | -1.3846 | -111.0873 | 0 | Close
6666 | 1 | 4 | CC DChg | 16:46:30 | 55:30:49 | -0.09969 | 3.6325 | 1.67225 | 134.17 | 0 | 0 | 1.67225 | 134.17 | 0.00649833 | 521.37 | 0 | 0 | 0.00649833 | 521.37 | 2023-03-05 18:48:23 | -0.00036212 | -1.3846 | -111.0873 | 0 | Close
6667 | 1 | 4 | CC DChg | 16:47:00 | 55:31:19 | -0.09969 | 3.6322 | 1.67308 | 134.23 | 0 | 0 | 1.67308 | 134.23 | 0.00650134 | 521.61 | 0 | 0 | 0.00650134 | 521.61 | 2023-03-05 18:48:53 | -0.00036209 | -2.7686 | -222.1271 | 0 | Close
6668 | 1 | 4 | CC DChg | 16:47:30 | 55:31:49 | -0.09969 | 3.6321 | 1.67391 | 134.3 | 0 | 0 | 1.67391 | 134.3 | 0.00650436 | 521.85 | 0 | 0 | 0.00650436 | 521.85 | 2023-03-05 18:49:23 | -0.00036208 | -8.3076 | -666.524 | 0 | Close
6669 | 1 | 4 | CC DChg | 16:48:00 | 55:32:19 | -0.09967 | 3.6315 | 1.67474 | 134.37 | 0 | 0 | 1.67474 | 134.37 | 0.00650738 | 522.09 | 0 | 0 | 0.00650738 | 522.09 | 2023-03-05 18:49:53 | -0.00036195 | -1.3846 | -111.0873 | 0 | Close
6670 | 1 | 4 | CC DChg | 16:48:30 | 55:32:49 | -0.09968 | 3.6305 | 1.67557 | 134.43 | 0 | 0 | 1.67557 | 134.43 | 0.0065104 | 522.34 | 0 | 0 | 0.0065104 | 522.34 | 2023-03-05 18:50:23 | -0.00036189 | -0.8306 | -66.6381 | 0 | Close
6671 | 1 | 4 | CC DChg | 16:49:00 | 55:33:19 | -0.09969 | 3.6291 | 1.6764 | 134.5 | 0 | 0 | 1.6764 | 134.5 | 0.00651341 | 522.58 | 0 | 0 | 0.00651341 | 522.58 | 2023-03-05 18:50:53 | -0.00036178 | -0.5933 | -47.5987 | 0 | Close
6672 | 1 | 4 | CC DChg | 16:49:30 | 55:33:49 | -0.09969 | 3.628 | 1.67723 | 134.57 | 0 | 0 | 1.67723 | 134.57 | 0.00651643 | 522.82 | 0 | 0 | 0.00651643 | 522.82 | 2023-03-05 18:51:23 | -0.00036168 | -0.7552 | -60.5931 | 0 | Close
6673 | 1 | 4 | CC DChg | 16:50:00 | 55:34:19 | -0.09969 | 3.6275 | 1.67806 | 134.63 | 0 | 0 | 1.67806 | 134.63 | 0.00651944 | 523.06 | 0 | 0 | 0.00651944 | 523.06 | 2023-03-05 18:51:53 | -0.00036163 | -1.6615 | -133.3048 | 0 | Close
6674 | 1 | 4 | CC DChg | 16:50:30 | 55:34:49 | -0.09969 | 3.627 | 1.6789 | 134.7 | 0 | 0 | 1.6789 | 134.7 | 0.00652245 | 523.3 | 0 | 0 | 0.00652245 | 523.3 | 2023-03-05 18:52:23 | -0.00036158 | -1.6615 | -133.3048 | 0 | Close
6675 | 1 | 4 | CC DChg | 16:51:00 | 55:35:19 | -0.09969 | 3.6265 | 1.67973 | 134.77 | 0 | 0 | 1.67973 | 134.77 | 0.00652546 | 523.55 | 0 | 0 | 0.00652546 | 523.55 | 2023-03-05 18:52:53 | -0.00036153 | -1.6615 | -133.3048 | 0 | Close
6676 | 1 | 4 | CC DChg | 16:51:30 | 55:35:49 | -0.09969 | 3.6271 | 1.68056 | 134.83 | 0 | 0 | 1.68056 | 134.83 | 0.00652848 | 523.79 | 0 | 0 | 0.00652848 | 523.79 | 2023-03-05 18:53:23 | -0.00036159 | 1.3846 | 111.0873 | 0 | Close
6677 | 1 | 4 | CC DChg | 16:52:00 | 55:36:19 | -0.09968 | 3.6268 | 1.68139 | 134.9 | 0 | 0 | 1.68139 | 134.9 | 0.00653149 | 524.03 | 0 | 0 | 0.00653149 | 524.03 | 2023-03-05 18:53:53 | -0.00036152 | -2.7692 | -222.1747 | 0 | Close
6678 | 1 | 4 | CC DChg | 16:52:30 | 55:36:49 | -0.09968 | 3.6252 | 1.68222 | 134.97 | 0 | 0 | 1.68222 | 134.97 | 0.0065345 | 524.27 | 0 | 0 | 0.0065345 | 524.27 | 2023-03-05 18:54:23 | -0.00036136 | -0.5192 | -41.6578 | 0 | Close
6679 | 1 | 4 | CC DChg | 16:53:00 | 55:37:19 | -0.09968 | 3.6249 | 1.68305 | 135.03 | 0 | 0 | 1.68305 | 135.03 | 0.00653751 | 524.51 | 0 | 0 | 0.00653751 | 524.51 | 2023-03-05 18:54:53 | -0.00036133 | -2.7686 | -222.1271 | 0 | Close
6680 | 1 | 4 | CC DChg | 16:53:30 | 55:37:49 | -0.09968 | 3.6245 | 1.68388 | 135.1 | 0 | 0 | 1.68388 | 135.1 | 0.00654053 | 524.75 | 0 | 0 | 0.00654053 | 524.75 | 2023-03-05 18:55:23 | -0.00036129 | -2.0769 | -166.631 | 0 | Close
6681 | 1 | 4 | CC DChg | 16:54:00 | 55:38:19 | -0.09968 | 3.6245 | 1.68471 | 135.17 | 0 | 0 | 1.68471 | 135.17 | 0.00654354 | 524.99 | 0 | 0 | 0.00654354 | 524.99 | 2023-03-05 18:55:53 | -0.00036129 | 0 | 0 | 0 | Close
6682 | 1 | 4 | CC DChg | 16:54:30 | 55:38:49 | -0.09967 | 3.6241 | 1.68554 | 135.23 | 0 | 0 | 1.68554 | 135.23 | 0.00654655 | 525.24 | 0 | 0 | 0.00654655 | 525.24 | 2023-03-05 18:56:23 | -0.00036121 | -2.0764 | -166.5954 | 0 | Close
6683 | 1 | 4 | CC DChg | 16:55:00 | 55:39:19 | -0.09969 | 3.6241 | 1.68637 | 135.3 | 0 | 0 | 1.68637 | 135.3 | 0.00654956 | 525.48 | 0 | 0 | 0.00654956 | 525.48 | 2023-03-05 18:56:53 | -0.00036129 | 0 | 0 | 0 | Close
6684 | 1 | 4 | CC DChg | 16:55:30 | 55:39:49 | -0.09968 | 3.624 | 1.6872 | 135.37 | 0 | 0 | 1.6872 | 135.37 | 0.00655257 | 525.72 | 0 | 0 | 0.00655257 | 525.72 | 2023-03-05 18:57:23 | -0.00036124 | -8.3076 | -666.524 | 0 | Close
6685 | 1 | 4 | CC DChg | 16:56:00 | 55:40:19 | -0.09968 | 3.6242 | 1.68803 | 135.43 | 0 | 0 | 1.68803 | 135.43 | 0.00655558 | 525.96 | 0 | 0 | 0.00655558 | 525.96 | 2023-03-05 18:57:53 | -0.00036126 | 4.1538 | 333.262 | 0 | Close
6686 | 1 | 4 | CC DChg | 16:56:30 | 55:40:49 | -0.09968 | 3.6241 | 1.68886 | 135.5 | 0 | 0 | 1.68886 | 135.5 | 0.00655859 | 526.2 | 0 | 0 | 0.00655859 | 526.2 | 2023-03-05 18:58:23 | -0.00036125 | -8.3076 | -666.524 | 0 | Close
6687 | 1 | 4 | CC DChg | 16:57:00 | 55:41:19 | -0.0997 | 3.6241 | 1.68969 | 135.57 | 0 | 0 | 1.68969 | 135.57 | 0.0065616 | 526.44 | 0 | 0 | 0.0065616 | 526.44 | 2023-03-05 18:58:53 | -0.00036132 | 0 | 0 | 0 | Close
6688 | 1 | 4 | CC DChg | 16:57:30 | 55:41:49 | -0.09968 | 3.6244 | 1.69053 | 135.63 | 0 | 0 | 1.69053 | 135.63 | 0.00656461 | 526.69 | 0 | 0 | 0.00656461 | 526.69 | 2023-03-05 18:59:23 | -0.00036128 | 2.7692 | 222.1747 | 0 | Close
6689 | 1 | 4 | CC DChg | 16:58:00 | 55:42:19 | -0.09968 | 3.6248 | 1.69136 | 135.7 | 0 | 0 | 1.69136 | 135.7 | 0.00656762 | 526.93 | 0 | 0 | 0.00656762 | 526.93 | 2023-03-05 18:59:53 | -0.00036132 | 2.0764 | 166.5954 | 0 | Close
6690 | 1 | 4 | CC DChg | 16:58:30 | 55:42:49 | -0.09968 | 3.6254 | 1.69219 | 135.77 | 0 | 0 | 1.69219 | 135.77 | 0.00657063 | 527.17 | 0 | 0 | 0.00657063 | 527.17 | 2023-03-05 19:00:23 | -0.00036138 | 1.3846 | 111.0873 | 0 | Close
6691 | 1 | 4 | CC DChg | 16:59:00 | 55:43:19 | -0.09968 | 3.6258 | 1.69302 | 135.83 | 0 | 0 | 1.69302 | 135.83 | 0.00657364 | 527.41 | 0 | 0 | 0.00657364 | 527.41 | 2023-03-05 19:00:53 | -0.00036142 | 2.0764 | 166.5954 | 0 | Close
6692 | 1 | 4 | CC DChg | 16:59:30 | 55:43:49 | -0.09967 | 3.6261 | 1.69385 | 135.9 | 0 | 0 | 1.69385 | 135.9 | 0.00657666 | 527.65 | 0 | 0 | 0.00657666 | 527.65 | 2023-03-05 19:01:23 | -0.00036141 | 2.7692 | 222.1747 | 0 | Close
6693 | 1 | 4 | CC DChg | 17:00:00 | 55:44:19 | -0.09968 | 3.6265 | 1.69468 | 135.97 | 0 | 0 | 1.69468 | 135.97 | 0.00657967 | 527.89 | 0 | 0 | 0.00657967 | 527.89 | 2023-03-05 19:01:53 | -0.00036149 | 2.0769 | 166.631 | 0 | Close
6694 | 1 | 4 | CC DChg | 17:00:30 | 55:44:49 | -0.09968 | 3.6266 | 1.69551 | 136.03 | 0 | 0 | 1.69551 | 136.03 | 0.00658268 | 528.14 | 0 | 0 | 0.00658268 | 528.14 | 2023-03-05 19:02:23 | -0.0003615 | 8.3058 | 666.3814 | 0 | Close
6695 | 1 | 4 | CC DChg | 17:01:00 | 55:45:19 | -0.09969 | 3.6268 | 1.69634 | 136.1 | 0 | 0 | 1.69634 | 136.1 | 0.00658569 | 528.38 | 0 | 0 | 0.00658569 | 528.38 | 2023-03-05 19:02:53 | -0.00036156 | 4.1529 | 333.1907 | 0 | Close
6696 | 1 | 4 | CC DChg | 17:01:30 | 55:45:49 | -0.09967 | 3.6269 | 1.69717 | 136.17 | 0 | 0 | 1.69717 | 136.17 | 0.00658871 | 528.62 | 0 | 0 | 0.00658871 | 528.62 | 2023-03-05 19:03:23 | -0.00036149 | 8.3058 | 666.3814 | 0 | Close
6697 | 1 | 4 | CC DChg | 17:02:00 | 55:46:19 | -0.09969 | 3.6268 | 1.698 | 136.23 | 0 | 0 | 1.698 | 136.23 | 0.00659172 | 528.86 | 0 | 0 | 0.00659172 | 528.86 | 2023-03-05 19:03:53 | -0.00036156 | -8.3076 | -666.524 | 0 | Close
6698 | 1 | 4 | CC DChg | 17:02:30 | 55:46:49 | -0.09968 | 3.627 | 1.69883 | 136.3 | 0 | 0 | 1.69883 | 136.3 | 0.00659473 | 529.1 | 0 | 0 | 0.00659473 | 529.1 | 2023-03-05 19:04:23 | -0.00036154 | 4.1538 | 333.262 | 0 | Close
6699 | 1 | 4 | CC DChg | 17:03:00 | 55:47:19 | -0.09967 | 3.627 | 1.69966 | 136.37 | 0 | 0 | 1.69966 | 136.37 | 0.00659774 | 529.34 | 0 | 0 | 0.00659774 | 529.34 | 2023-03-05 19:04:53 | -0.0003615 | 0 | 0 | 0 | Close
6700 | 1 | 4 | CC DChg | 17:03:30 | 55:47:49 | -0.09967 | 3.6274 | 1.70049 | 136.43 | 0 | 0 | 1.70049 | 136.43 | 0.00660076 | 529.59 | 0 | 0 | 0.00660076 | 529.59 | 2023-03-05 19:05:23 | -0.00036154 | 2.0769 | 166.631 | 0 | Close
6701 | 1 | 4 | CC DChg | 17:04:00 | 55:48:19 | -0.09968 | 3.6279 | 1.70132 | 136.5 | 0 | 0 | 1.70132 | 136.5 | 0.00660377 | 529.83 | 0 | 0 | 0.00660377 | 529.83 | 2023-03-05 19:05:53 | -0.00036163 | 1.6612 | 133.2763 | 0 | Close
6702 | 1 | 4 | CC DChg | 17:04:30 | 55:48:49 | -0.09968 | 3.6284 | 1.70215 | 136.57 | 0 | 0 | 1.70215 | 136.57 | 0.00660678 | 530.07 | 0 | 0 | 0.00660678 | 530.07 | 2023-03-05 19:06:23 | -0.00036168 | 1.6615 | 133.3048 | 0 | Close
6703 | 1 | 4 | CC DChg | 17:05:00 | 55:49:19 | -0.09967 | 3.6288 | 1.70299 | 136.63 | 0 | 0 | 1.70299 | 136.63 | 0.0066098 | 530.31 | 0 | 0 | 0.0066098 | 530.31 | 2023-03-05 19:06:53 | -0.00036168 | 2.0769 | 166.631 | 0 | Close
6704 | 1 | 4 | CC DChg | 17:05:30 | 55:49:49 | -0.09969 | 3.6291 | 1.70382 | 136.7 | 0 | 0 | 1.70382 | 136.7 | 0.00661281 | 530.55 | 0 | 0 | 0.00661281 | 530.55 | 2023-03-05 19:07:23 | -0.00036178 | 2.7686 | 222.1271 | 0 | Close
6705 | 1 | 4 | CC DChg | 17:06:00 | 55:50:19 | -0.09968 | 3.6295 | 1.70465 | 136.77 | 0 | 0 | 1.70465 | 136.77 | 0.00661583 | 530.79 | 0 | 0 | 0.00661583 | 530.79 | 2023-03-05 19:07:53 | -0.00036179 | 2.0769 | 166.631 | 0 | Close
6706 | 1 | 4 | CC DChg | 17:06:30 | 55:50:49 | -0.09967 | 3.6296 | 1.70548 | 136.83 | 0 | 0 | 1.70548 | 136.83 | 0.00661884 | 531.04 | 0 | 0 | 0.00661884 | 531.04 | 2023-03-05 19:08:23 | -0.00036176 | 8.3076 | 666.524 | 0 | Close
6707 | 1 | 4 | CC DChg | 17:07:00 | 55:51:19 | -0.0997 | 3.6298 | 1.70631 | 136.9 | 0 | 0 | 1.70631 | 136.9 | 0.00662186 | 531.28 | 0 | 0 | 0.00662186 | 531.28 | 2023-03-05 19:08:53 | -0.00036189 | 4.1529 | 333.1907 | 0 | Close
6708 | 1 | 4 | CC DChg | 17:07:30 | 55:51:49 | -0.09968 | 3.6297 | 1.70714 | 136.97 | 0 | 0 | 1.70714 | 136.97 | 0.00662487 | 531.52 | 0 | 0 | 0.00662487 | 531.52 | 2023-03-05 19:09:23 | -0.00036181 | -8.3058 | -666.3814 | 0 | Close
6709 | 1 | 4 | CC DChg | 17:08:00 | 55:52:19 | -0.09968 | 3.6299 | 1.70797 | 137.03 | 0 | 0 | 1.70797 | 137.03 | 0.00662789 | 531.76 | 0 | 0 | 0.00662789 | 531.76 | 2023-03-05 19:09:53 | -0.00036183 | 4.1538 | 333.262 | 0 | Close
6710 | 1 | 4 | CC DChg | 17:08:30 | 55:52:49 | -0.09967 | 3.63 | 1.7088 | 137.1 | 0 | 0 | 1.7088 | 137.1 | 0.0066309 | 532 | 0 | 0 | 0.0066309 | 532 | 2023-03-05 19:10:23 | -0.0003618 | 8.3058 | 666.3814 | 0 | Close
6711 | 1 | 4 | CC DChg | 17:09:00 | 55:53:19 | -0.09967 | 3.6303 | 1.70963 | 137.17 | 0 | 0 | 1.70963 | 137.17 | 0.00663392 | 532.25 | 0 | 0 | 0.00663392 | 532.25 | 2023-03-05 19:10:53 | -0.00036183 | 2.7692 | 222.1747 | 0 | Close
6712 | 1 | 4 | CC DChg | 17:09:30 | 55:53:49 | -0.09969 | 3.6307 | 1.71046 | 137.23 | 0 | 0 | 1.71046 | 137.23 | 0.00663693 | 532.49 | 0 | 0 | 0.00663693 | 532.49 | 2023-03-05 19:11:23 | -0.00036194 | 2.0769 | 166.631 | 0 | Close
6713 | 1 | 4 | CC DChg | 17:10:00 | 55:54:19 | -0.09968 | 3.631 | 1.71129 | 137.3 | 0 | 0 | 1.71129 | 137.3 | 0.00663995 | 532.73 | 0 | 0 | 0.00663995 | 532.73 | 2023-03-05 19:11:53 | -0.00036194 | 2.7686 | 222.1271 | 0 | Close
6714 | 1 | 4 | CC DChg | 17:10:30 | 55:54:49 | -0.09969 | 3.6314 | 1.71212 | 137.37 | 0 | 0 | 1.71212 | 137.37 | 0.00664297 | 532.97 | 0 | 0 | 0.00664297 | 532.97 | 2023-03-05 19:12:23 | -0.00036201 | 2.0764 | 166.5954 | 0 | Close
6715 | 1 | 4 | CC DChg | 17:11:00 | 55:55:19 | -0.09969 | 3.6317 | 1.71295 | 137.43 | 0 | 0 | 1.71295 | 137.43 | 0.00664598 | 533.21 | 0 | 0 | 0.00664598 | 533.21 | 2023-03-05 19:12:53 | -0.00036204 | 2.7686 | 222.1271 | 0 | Close
6716 | 1 | 4 | CC DChg | 17:11:30 | 55:55:49 | -0.09968 | 3.6318 | 1.71378 | 137.5 | 0 | 0 | 1.71378 | 137.5 | 0.006649 | 533.46 | 0 | 0 | 0.006649 | 533.46 | 2023-03-05 19:13:23 | -0.00036202 | 8.3058 | 666.3814 | 0 | Close
6717 | 1 | 4 | CC DChg | 17:12:00 | 55:56:19 | -0.09966 | 3.6321 | 1.71461 | 137.57 | 0 | 0 | 1.71461 | 137.57 | 0.00665202 | 533.7 | 0 | 0 | 0.00665202 | 533.7 | 2023-03-05 19:13:53 | -0.00036198 | 2.7692 | 222.1747 | 0 | Close
6718 | 1 | 4 | CC DChg | 17:12:30 | 55:56:49 | -0.09968 | 3.632 | 1.71545 | 137.63 | 0 | 0 | 1.71545 | 137.63 | 0.00665503 | 533.94 | 0 | 0 | 0.00665503 | 533.94 | 2023-03-05 19:14:23 | -0.00036204 | -8.3076 | -666.524 | 0 | Close
6719 | 1 | 4 | CC DChg | 17:13:00 | 55:57:19 | -0.09968 | 3.6321 | 1.71628 | 137.7 | 0 | 0 | 1.71628 | 137.7 | 0.00665805 | 534.18 | 0 | 0 | 0.00665805 | 534.18 | 2023-03-05 19:14:53 | -0.00036205 | 8.3058 | 666.3814 | 0 | Close
6720 | 1 | 4 | CC DChg | 17:13:30 | 55:57:49 | -0.09966 | 3.6323 | 1.71711 | 137.77 | 0 | 0 | 1.71711 | 137.77 | 0.00666107 | 534.42 | 0 | 0 | 0.00666107 | 534.42 | 2023-03-05 19:15:23 | -0.000362 | 4.1529 | 333.1907 | 0 | Close
6721 | 1 | 4 | CC DChg | 17:14:00 | 55:58:19 | -0.09968 | 3.6323 | 1.71794 | 137.83 | 0 | 0 | 1.71794 | 137.83 | 0.00666409 | 534.67 | 0 | 0 | 0.00666409 | 534.67 | 2023-03-05 19:15:53 | -0.00036207 | 0 | 0 | 0 | Close
6722 | 1 | 4 | CC DChg | 17:14:30 | 55:58:49 | -0.09967 | 3.6326 | 1.71877 | 137.9 | 0 | 0 | 1.71877 | 137.9 | 0.0066671 | 534.91 | 0 | 0 | 0.0066671 | 534.91 | 2023-03-05 19:16:23 | -0.00036206 | 2.7692 | 222.1747 | 0 | Close
6723 | 1 | 4 | CC DChg | 17:15:00 | 55:59:19 | -0.09967 | 3.6329 | 1.7196 | 137.97 | 0 | 0 | 1.7196 | 137.97 | 0.00667012 | 535.15 | 0 | 0 | 0.00667012 | 535.15 | 2023-03-05 19:16:53 | -0.00036209 | 2.7686 | 222.1271 | 0 | Close
6724 | 1 | 4 | CC DChg | 17:15:30 | 55:59:49 | -0.09966 | 3.6332 | 1.72043 | 138.03 | 0 | 0 | 1.72043 | 138.03 | 0.00667314 | 535.39 | 0 | 0 | 0.00667314 | 535.39 | 2023-03-05 19:17:23 | -0.00036208 | 2.7686 | 222.1271 | 0 | Close
6725 | 1 | 4 | CC DChg | 17:16:00 | 56:00:19 | -0.09968 | 3.6334 | 1.72126 | 138.1 | 0 | 0 | 1.72126 | 138.1 | 0.00667616 | 535.64 | 0 | 0 | 0.00667616 | 535.64 | 2023-03-05 19:17:53 | -0.00036218 | 4.1529 | 333.1907 | 0 | Close
6726 | 1 | 4 | CC DChg | 17:16:30 | 56:00:49 | -0.09966 | 3.6337 | 1.72209 | 138.17 | 0 | 0 | 1.72209 | 138.17 | 0.00667917 | 535.88 | 0 | 0 | 0.00667917 | 535.88 | 2023-03-05 19:18:23 | -0.00036213 | 2.7692 | 222.1747 | 0 | Close
6727 | 1 | 4 | CC DChg | 17:17:00 | 56:01:19 | -0.09967 | 3.6337 | 1.72292 | 138.23 | 0 | 0 | 1.72292 | 138.23 | 0.00668219 | 536.12 | 0 | 0 | 0.00668219 | 536.12 | 2023-03-05 19:18:53 | -0.00036217 | 0 | 0 | 0 | Close
6728 | 1 | 4 | CC DChg | 17:17:30 | 56:01:49 | -0.09966 | 3.6338 | 1.72375 | 138.3 | 0 | 0 | 1.72375 | 138.3 | 0.00668521 | 536.36 | 0 | 0 | 0.00668521 | 536.36 | 2023-03-05 19:19:23 | -0.00036214 | 8.3058 | 666.3814 | 0 | Close
6729 | 1 | 4 | CC DChg | 17:18:00 | 56:02:19 | -0.09968 | 3.6338 | 1.72458 | 138.37 | 0 | 0 | 1.72458 | 138.37 | 0.00668823 | 536.6 | 0 | 0 | 0.00668823 | 536.6 | 2023-03-05 19:19:53 | -0.00036222 | 0 | 0 | 0 | Close
6730 | 1 | 4 | CC DChg | 17:18:30 | 56:02:49 | -0.09968 | 3.6337 | 1.72541 | 138.43 | 0 | 0 | 1.72541 | 138.43 | 0.00669125 | 536.85 | 0 | 0 | 0.00669125 | 536.85 | 2023-03-05 19:20:23 | -0.00036221 | -8.3058 | -666.3814 | 0 | Close
6731 | 1 | 4 | CC DChg | 17:19:00 | 56:03:19 | -0.09967 | 3.6336 | 1.72624 | 138.5 | 0 | 0 | 1.72624 | 138.5 | 0.00669426 | 537.09 | 0 | 0 | 0.00669426 | 537.09 | 2023-03-05 19:20:53 | -0.00036216 | -8.3076 | -666.524 | 0 | Close
6732 | 1 | 4 | CC DChg | 17:19:30 | 56:03:49 | -0.09967 | 3.6335 | 1.72707 | 138.56 | 0 | 0 | 1.72707 | 138.56 | 0.00669728 | 537.33 | 0 | 0 | 0.00669728 | 537.33 | 2023-03-05 19:21:23 | -0.00036215 | -8.3058 | -666.3814 | 0 | Close
6733 | 1 | 4 | CC DChg | 17:20:00 | 56:04:19 | -0.09969 | 3.6337 | 1.7279 | 138.63 | 0 | 0 | 1.7279 | 138.63 | 0.0067003 | 537.57 | 0 | 0 | 0.0067003 | 537.57 | 2023-03-05 19:21:53 | -0.00036224 | 4.1529 | 333.1907 | 0 | Close
6734 | 1 | 4 | CC DChg | 17:20:30 | 56:04:49 | -0.09966 | 3.6338 | 1.72874 | 138.7 | 0 | 0 | 1.72874 | 138.7 | 0.00670332 | 537.81 | 0 | 0 | 0.00670332 | 537.81 | 2023-03-05 19:22:23 | -0.00036214 | 8.3058 | 666.3814 | 0 | Close
6735 | 1 | 4 | CC DChg | 17:21:00 | 56:05:19 | -0.09968 | 3.6341 | 1.72957 | 138.76 | 0 | 0 | 1.72957 | 138.76 | 0.00670634 | 538.06 | 0 | 0 | 0.00670634 | 538.06 | 2023-03-05 19:22:53 | -0.00036225 | 2.7692 | 222.1747 | 0 | Close
6736 | 1 | 4 | CC DChg | 17:21:30 | 56:05:49 | -0.09967 | 3.6344 | 1.7304 | 138.83 | 0 | 0 | 1.7304 | 138.83 | 0.00670936 | 538.3 | 0 | 0 | 0.00670936 | 538.3 | 2023-03-05 19:23:23 | -0.00036224 | 2.7686 | 222.1271 | 0 | Close
6737 | 1 | 4 | CC DChg | 17:22:00 | 56:06:19 | -0.09967 | 3.6346 | 1.73123 | 138.9 | 0 | 0 | 1.73123 | 138.9 | 0.00671238 | 538.54 | 0 | 0 | 0.00671238 | 538.54 | 2023-03-05 19:23:53 | -0.00036226 | 4.1529 | 333.1907 | 0 | Close
6738 | 1 | 4 | CC DChg | 17:22:30 | 56:06:49 | -0.09967 | 3.6347 | 1.73206 | 138.96 | 0 | 0 | 1.73206 | 138.96 | 0.00671539 | 538.78 | 0 | 0 | 0.00671539 | 538.78 | 2023-03-05 19:24:23 | -0.00036227 | 8.3058 | 666.3814 | 0 | Close
6739 | 1 | 4 | CC DChg | 17:23:00 | 56:07:19 | -0.09969 | 3.6348 | 1.73289 | 139.03 | 0 | 0 | 1.73289 | 139.03 | 0.00671841 | 539.03 | 0 | 0 | 0.00671841 | 539.03 | 2023-03-05 19:24:53 | -0.00036235 | 8.3076 | 666.524 | 0 | Close
6740 | 1 | 4 | CC DChg | 17:23:30 | 56:07:49 | -0.09967 | 3.6347 | 1.73372 | 139.1 | 0 | 0 | 1.73372 | 139.1 | 0.00672143 | 539.27 | 0 | 0 | 0.00672143 | 539.27 | 2023-03-05 19:25:23 | -0.00036227 | -8.3058 | -666.3814 | 0 | Close
6741 | 1 | 4 | CC DChg | 17:24:00 | 56:08:19 | -0.09967 | 3.6346 | 1.73455 | 139.16 | 0 | 0 | 1.73455 | 139.16 | 0.00672445 | 539.51 | 0 | 0 | 0.00672445 | 539.51 | 2023-03-05 19:25:53 | -0.00036226 | -8.3058 | -666.3814 | 0 | Close
6742 | 1 | 4 | CC DChg | 17:24:30 | 56:08:49 | -0.09968 | 3.6345 | 1.73538 | 139.23 | 0 | 0 | 1.73538 | 139.23 | 0.00672747 | 539.75 | 0 | 0 | 0.00672747 | 539.75 | 2023-03-05 19:26:23 | -0.00036229 | -8.3058 | -666.3814 | 0 | Close
6743 | 1 | 4 | CC DChg | 17:25:00 | 56:09:19 | -0.09967 | 3.6344 | 1.73621 | 139.3 | 0 | 0 | 1.73621 | 139.3 | 0.00673049 | 539.99 | 0 | 0 | 0.00673049 | 539.99 | 2023-03-05 19:26:53 | -0.00036224 | -8.3076 | -666.524 | 0 | Close
6744 | 1 | 4 | CC DChg | 17:25:30 | 56:09:49 | -0.09968 | 3.6344 | 1.73704 | 139.36 | 0 | 0 | 1.73704 | 139.36 | 0.00673351 | 540.24 | 0 | 0 | 0.00673351 | 540.24 | 2023-03-05 19:27:23 | -0.00036228 | 0 | 0 | 0 | Close
6745 | 1 | 4 | CC DChg | 17:26:00 | 56:10:19 | -0.09968 | 3.6347 | 1.73787 | 139.43 | 0 | 0 | 1.73787 | 139.43 | 0.00673653 | 540.48 | 0 | 0 | 0.00673653 | 540.48 | 2023-03-05 19:27:53 | -0.00036231 | 2.7686 | 222.1271 | 0 | Close
6746 | 1 | 4 | CC DChg | 17:26:30 | 56:10:49 | -0.09967 | 3.6347 | 1.7387 | 139.5 | 0 | 0 | 1.7387 | 139.5 | 0.00673955 | 540.72 | 0 | 0 | 0.00673955 | 540.72 | 2023-03-05 19:28:23 | -0.00036227 | 0 | 0 | 0 | Close
6747 | 1 | 4 | CC DChg | 17:27:00 | 56:11:19 | -0.09967 | 3.6349 | 1.73953 | 139.56 | 0 | 0 | 1.73953 | 139.56 | 0.00674257 | 540.96 | 0 | 0 | 0.00674257 | 540.96 | 2023-03-05 19:28:53 | -0.00036229 | 4.1529 | 333.1907 | 0 | Close
6748 | 1 | 4 | CC DChg | 17:27:30 | 56:11:49 | -0.09969 | 3.6351 | 1.74036 | 139.63 | 0 | 0 | 1.74036 | 139.63 | 0.00674559 | 541.21 | 0 | 0 | 0.00674559 | 541.21 | 2023-03-05 19:29:23 | -0.00036238 | 4.1538 | 333.262 | 0 | Close
6749 | 1 | 4 | CC DChg | 17:28:00 | 56:12:19 | -0.09968 | 3.6351 | 1.74119 | 139.7 | 0 | 0 | 1.74119 | 139.7 | 0.0067486 | 541.45 | 0 | 0 | 0.0067486 | 541.45 | 2023-03-05 19:29:53 | -0.00036235 | 0 | 0 | 0 | Close
6750 | 1 | 4 | CC DChg | 17:28:30 | 56:12:49 | -0.09968 | 3.6351 | 1.74203 | 139.76 | 0 | 0 | 1.74203 | 139.76 | 0.00675162 | 541.69 | 0 | 0 | 0.00675162 | 541.69 | 2023-03-05 19:30:23 | -0.00036235 | 0 | 0 | 0 | Close
6751 | 1 | 4 | CC DChg | 17:29:00 | 56:13:19 | -0.09967 | 3.635 | 1.74286 | 139.83 | 0 | 0 | 1.74286 | 139.83 | 0.00675464 | 541.93 | 0 | 0 | 0.00675464 | 541.93 | 2023-03-05 19:30:53 | -0.0003623 | -8.3058 | -666.3814 | 0 | Close
6752 | 1 | 4 | CC DChg | 17:29:30 | 56:13:49 | -0.09966 | 3.6349 | 1.74369 | 139.9 | 0 | 0 | 1.74369 | 139.9 | 0.00675766 | 542.17 | 0 | 0 | 0.00675766 | 542.17 | 2023-03-05 19:31:23 | -0.00036225 | -8.3076 | -666.524 | 0 | Close
6753 | 1 | 4 | CC DChg | 17:30:00 | 56:14:19 | -0.09967 | 3.6348 | 1.74452 | 139.96 | 0 | 0 | 1.74452 | 139.96 | 0.00676068 | 542.42 | 0 | 0 | 0.00676068 | 542.42 | 2023-03-05 19:31:53 | -0.00036228 | -8.3058 | -666.3814 | 0 | Close
6754 | 1 | 4 | CC DChg | 17:30:30 | 56:14:49 | -0.09969 | 3.6348 | 1.74535 | 140.03 | 0 | 0 | 1.74535 | 140.03 | 0.0067637 | 542.66 | 0 | 0 | 0.0067637 | 542.66 | 2023-03-05 19:32:23 | -0.00036235 | 0 | 0 | 0 | Close
6755 | 1 | 4 | CC DChg | 17:31:00 | 56:15:19 | -0.09968 | 3.6348 | 1.74618 | 140.1 | 0 | 0 | 1.74618 | 140.1 | 0.00676672 | 542.9 | 0 | 0 | 0.00676672 | 542.9 | 2023-03-05 19:32:53 | -0.00036232 | 0 | 0 | 0 | Close
6756 | 1 | 4 | CC DChg | 17:31:30 | 56:15:49 | -0.09967 | 3.635 | 1.74701 | 140.16 | 0 | 0 | 1.74701 | 140.16 | 0.00676974 | 543.14 | 0 | 0 | 0.00676974 | 543.14 | 2023-03-05 19:33:23 | -0.0003623 | 4.1538 | 333.262 | 0 | Close
6757 | 1 | 4 | CC DChg | 17:32:00 | 56:16:19 | -0.09967 | 3.6351 | 1.74784 | 140.23 | 0 | 0 | 1.74784 | 140.23 | 0.00677276 | 543.39 | 0 | 0 | 0.00677276 | 543.39 | 2023-03-05 19:33:53 | -0.00036231 | 8.3058 | 666.3814 | 0 | Close
6758 | 1 | 4 | CC DChg | 17:32:30 | 56:16:49 | -0.09967 | 3.6352 | 1.74867 | 140.3 | 0 | 0 | 1.74867 | 140.3 | 0.00677578 | 543.63 | 0 | 0 | 0.00677578 | 543.63 | 2023-03-05 19:34:23 | -0.00036232 | 8.3058 | 666.3814 | 0 | Close
6759 | 1 | 4 | CC DChg | 17:33:00 | 56:17:19 | -0.09968 | 3.6353 | 1.7495 | 140.36 | 0 | 0 | 1.7495 | 140.36 | 0.0067788 | 543.87 | 0 | 0 | 0.0067788 | 543.87 | 2023-03-05 19:34:53 | -0.00036237 | 8.3058 | 666.3814 | 0 | Close
6760 | 1 | 4 | CC DChg | 17:33:30 | 56:17:49 | -0.09968 | 3.6353 | 1.75033 | 140.43 | 0 | 0 | 1.75033 | 140.43 | 0.00678182 | 544.11 | 0 | 0 | 0.00678182 | 544.11 | 2023-03-05 19:35:23 | -0.00036237 | 0 | 0 | 0 | Close
6761 | 1 | 4 | CC DChg | 17:34:00 | 56:18:19 | -0.09967 | 3.6353 | 1.75116 | 140.5 | 0 | 0 | 1.75116 | 140.5 | 0.00678484 | 544.35 | 0 | 0 | 0.00678484 | 544.35 | 2023-03-05 19:35:53 | -0.00036233 | 0 | 0 | 0 | Close
6762 | 1 | 4 | CC DChg | 17:34:30 | 56:18:49 | -0.09967 | 3.6351 | 1.75199 | 140.56 | 0 | 0 | 1.75199 | 140.56 | 0.00678786 | 544.6 | 0 | 0 | 0.00678786 | 544.6 | 2023-03-05 19:36:23 | -0.00036231 | -4.1529 | -333.1907 | 0 | Close
6763 | 1 | 4 | CC DChg | 17:35:00 | 56:19:19 | -0.09968 | 3.6351 | 1.75282 | 140.63 | 0 | 0 | 1.75282 | 140.63 | 0.00679088 | 544.84 | 0 | 0 | 0.00679088 | 544.84 | 2023-03-05 19:36:53 | -0.00036235 | 0 | 0 | 0 | Close
6764 | 1 | 4 | CC DChg | 17:35:30 | 56:19:49 | -0.09967 | 3.6349 | 1.75365 | 140.7 | 0 | 0 | 1.75365 | 140.7 | 0.0067939 | 545.08 | 0 | 0 | 0.0067939 | 545.08 | 2023-03-05 19:37:23 | -0.00036229 | -4.1538 | -333.262 | 0 | Close
6765 | 1 | 4 | CC DChg | 17:36:00 | 56:20:19 | -0.09968 | 3.6348 | 1.75448 | 140.76 | 0 | 0 | 1.75448 | 140.76 | 0.00679691 | 545.32 | 0 | 0 | 0.00679691 | 545.32 | 2023-03-05 19:37:53 | -0.00036232 | -8.3058 | -666.3814 | 0 | Close
6766 | 1 | 4 | CC DChg | 17:36:30 | 56:20:49 | -0.09968 | 3.6348 | 1.75532 | 140.83 | 0 | 0 | 1.75532 | 140.83 | 0.00679993 | 545.57 | 0 | 0 | 0.00679993 | 545.57 | 2023-03-05 19:38:23 | -0.00036232 | 0 | 0 | 0 | Close
6767 | 1 | 4 | CC DChg | 17:37:00 | 56:21:19 | -0.09968 | 3.6349 | 1.75615 | 140.9 | 0 | 0 | 1.75615 | 140.9 | 0.00680295 | 545.81 | 0 | 0 | 0.00680295 | 545.81 | 2023-03-05 19:38:53 | -0.00036233 | 8.3058 | 666.3814 | 0 | Close
6768 | 1 | 4 | CC DChg | 17:37:30 | 56:21:49 | -0.09966 | 3.635 | 1.75698 | 140.96 | 0 | 0 | 1.75698 | 140.96 | 0.00680597 | 546.05 | 0 | 0 | 0.00680597 | 546.05 | 2023-03-05 19:39:23 | -0.00036226 | 8.3058 | 666.3814 | 0 | Close
6769 | 1 | 4 | CC DChg | 17:38:00 | 56:22:19 | -0.09968 | 3.635 | 1.75781 | 141.03 | 0 | 0 | 1.75781 | 141.03 | 0.00680899 | 546.29 | 0 | 0 | 0.00680899 | 546.29 | 2023-03-05 19:39:53 | -0.00036234 | 0 | 0 | 0 | Close
6770 | 1 | 4 | CC DChg | 17:38:30 | 56:22:49 | -0.09968 | 3.6351 | 1.75864 | 141.1 | 0 | 0 | 1.75864 | 141.1 | 0.00681201 | 546.53 | 0 | 0 | 0.00681201 | 546.53 | 2023-03-05 19:40:23 | -0.00036235 | 8.3058 | 666.3814 | 0 | Close
6771 | 1 | 4 | CC DChg | 17:39:00 | 56:23:19 | -0.09968 | 3.6352 | 1.75947 | 141.16 | 0 | 0 | 1.75947 | 141.16 | 0.00681503 | 546.78 | 0 | 0 | 0.00681503 | 546.78 | 2023-03-05 19:40:53 | -0.00036236 | 8.3076 | 666.524 | 0 | Close
6772 | 1 | 4 | CC DChg | 17:39:30 | 56:23:49 | -0.09967 | 3.6351 | 1.7603 | 141.23 | 0 | 0 | 1.7603 | 141.23 | 0.00681805 | 547.02 | 0 | 0 | 0.00681805 | 547.02 | 2023-03-05 19:41:23 | -0.00036231 | -8.3058 | -666.3814 | 0 | Close
6773 | 1 | 4 | CC DChg | 17:40:00 | 56:24:19 | -0.09967 | 3.635 | 1.76113 | 141.3 | 0 | 0 | 1.76113 | 141.3 | 0.00682107 | 547.26 | 0 | 0 | 0.00682107 | 547.26 | 2023-03-05 19:41:53 | -0.0003623 | -8.3058 | -666.3814 | 0 | Close
6774 | 1 | 4 | CC DChg | 17:40:30 | 56:24:49 | -0.09969 | 3.6348 | 1.76196 | 141.36 | 0 | 0 | 1.76196 | 141.36 | 0.00682409 | 547.5 | 0 | 0 | 0.00682409 | 547.5 | 2023-03-05 19:42:23 | -0.00036235 | -4.1538 | -333.262 | 0 | Close
6775 | 1 | 4 | CC DChg | 17:41:00 | 56:25:19 | -0.09967 | 3.6346 | 1.76279 | 141.43 | 0 | 0 | 1.76279 | 141.43 | 0.00682711 | 547.75 | 0 | 0 | 0.00682711 | 547.75 | 2023-03-05 19:42:53 | -0.00036226 | -4.1529 | -333.1907 | 0 | Close
6776 | 1 | 4 | CC DChg | 17:41:30 | 56:25:49 | -0.09967 | 3.6345 | 1.76362 | 141.5 | 0 | 0 | 1.76362 | 141.5 | 0.00683013 | 547.99 | 0 | 0 | 0.00683013 | 547.99 | 2023-03-05 19:43:23 | -0.00036225 | -8.3058 | -666.3814 | 0 | Close
6777 | 1 | 4 | CC DChg | 17:42:00 | 56:26:19 | -0.09968 | 3.6345 | 1.76445 | 141.56 | 0 | 0 | 1.76445 | 141.56 | 0.00683315 | 548.23 | 0 | 0 | 0.00683315 | 548.23 | 2023-03-05 19:43:53 | -0.00036229 | 0 | 0 | 0 | Close
6778 | 1 | 4 | CC DChg | 17:42:30 | 56:26:49 | -0.09967 | 3.6345 | 1.76528 | 141.63 | 0 | 0 | 1.76528 | 141.63 | 0.00683616 | 548.47 | 0 | 0 | 0.00683616 | 548.47 | 2023-03-05 19:44:23 | -0.00036225 | 0 | 0 | 0 | Close
6779 | 1 | 4 | CC DChg | 17:43:00 | 56:27:19 | -0.09969 | 3.6346 | 1.76611 | 141.7 | 0 | 0 | 1.76611 | 141.7 | 0.00683918 | 548.71 | 0 | 0 | 0.00683918 | 548.71 | 2023-03-05 19:44:53 | -0.00036233 | 8.3076 | 666.524 | 0 | Close
6780 | 1 | 4 | CC DChg | 17:43:30 | 56:27:49 | -0.09968 | 3.6347 | 1.76694 | 141.76 | 0 | 0 | 1.76694 | 141.76 | 0.0068422 | 548.96 | 0 | 0 | 0.0068422 | 548.96 | 2023-03-05 19:45:23 | -0.00036231 | 8.3076 | 666.524 | 0 | Close
6781 | 1 | 4 | CC DChg | 17:44:00 | 56:28:19 | -0.09968 | 3.6348 | 1.76777 | 141.83 | 0 | 0 | 1.76777 | 141.83 | 0.00684522 | 549.2 | 0 | 0 | 0.00684522 | 549.2 | 2023-03-05 19:45:53 | -0.00036232 | 8.3058 | 666.3814 | 0 | Close
6782 | 1 | 4 | CC DChg | 17:44:30 | 56:28:49 | -0.09968 | 3.6348 | 1.76861 | 141.9 | 0 | 0 | 1.76861 | 141.9 | 0.00684824 | 549.44 | 0 | 0 | 0.00684824 | 549.44 | 2023-03-05 19:46:23 | -0.00036232 | 0 | 0 | 0 | Close
6783 | 1 | 4 | CC DChg | 17:45:00 | 56:29:19 | -0.09967 | 3.6347 | 1.76944 | 141.96 | 0 | 0 | 1.76944 | 141.96 | 0.00685126 | 549.68 | 0 | 0 | 0.00685126 | 549.68 | 2023-03-05 19:46:53 | -0.00036227 | -8.3058 | -666.3814 | 0 | Close
6784 | 1 | 4 | CC DChg | 17:45:30 | 56:29:49 | -0.09967 | 3.6347 | 1.77027 | 142.03 | 0 | 0 | 1.77027 | 142.03 | 0.00685428 | 549.93 | 0 | 0 | 0.00685428 | 549.93 | 2023-03-05 19:47:23 | -0.00036227 | 0 | 0 | 0 | Close
6785 | 1 | 4 | CC DChg | 17:46:00 | 56:30:19 | -0.09968 | 3.6344 | 1.7711 | 142.1 | 0 | 0 | 1.7711 | 142.1 | 0.0068573 | 550.17 | 0 | 0 | 0.0068573 | 550.17 | 2023-03-05 19:47:53 | -0.00036228 | -2.7692 | -222.1747 | 0 | Close
6786 | 1 | 4 | CC DChg | 17:46:30 | 56:30:49 | -0.09967 | 3.6343 | 1.77193 | 142.16 | 0 | 0 | 1.77193 | 142.16 | 0.00686032 | 550.41 | 0 | 0 | 0.00686032 | 550.41 | 2023-03-05 19:48:23 | -0.00036223 | -8.3058 | -666.3814 | 0 | Close
6787 | 1 | 4 | CC DChg | 17:47:00 | 56:31:19 | -0.09967 | 3.6341 | 1.77276 | 142.23 | 0 | 0 | 1.77276 | 142.23 | 0.00686334 | 550.65 | 0 | 0 | 0.00686334 | 550.65 | 2023-03-05 19:48:53 | -0.00036221 | -4.1529 | -333.1907 | 0 | Close
6788 | 1 | 4 | CC DChg | 17:47:30 | 56:31:49 | -0.09968 | 3.634 | 1.77359 | 142.3 | 0 | 0 | 1.77359 | 142.3 | 0.00686635 | 550.89 | 0 | 0 | 0.00686635 | 550.89 | 2023-03-05 19:49:23 | -0.00036224 | -8.3058 | -666.3814 | 0 | Close
6789 | 1 | 4 | CC DChg | 17:48:00 | 56:32:19 | -0.09968 | 3.634 | 1.77442 | 142.36 | 0 | 0 | 1.77442 | 142.36 | 0.00686937 | 551.14 | 0 | 0 | 0.00686937 | 551.14 | 2023-03-05 19:49:53 | -0.00036224 | 0 | 0 | 0 | Close
6790 | 1 | 4 | CC DChg | 17:48:30 | 56:32:49 | -0.09968 | 3.6342 | 1.77525 | 142.43 | 0 | 0 | 1.77525 | 142.43 | 0.00687239 | 551.38 | 0 | 0 | 0.00687239 | 551.38 | 2023-03-05 19:50:23 | -0.00036226 | 4.1538 | 333.262 | 0 | Close
6791 | 1 | 4 | CC DChg | 17:49:00 | 56:33:19 | -0.09968 | 3.6343 | 1.77608 | 142.5 | 0 | 0 | 1.77608 | 142.5 | 0.00687541 | 551.62 | 0 | 0 | 0.00687541 | 551.62 | 2023-03-05 19:50:53 | -0.00036227 | 8.3058 | 666.3814 | 0 | Close
6792 | 1 | 4 | CC DChg | 17:49:30 | 56:33:49 | -0.09967 | 3.6344 | 1.77691 | 142.56 | 0 | 0 | 1.77691 | 142.56 | 0.00687843 | 551.86 | 0 | 0 | 0.00687843 | 551.86 | 2023-03-05 19:51:23 | -0.00036224 | 8.3058 | 666.3814 | 0 | Close
6793 | 1 | 4 | CC DChg | 17:50:00 | 56:34:19 | -0.09968 | 3.6344 | 1.77774 | 142.63 | 0 | 0 | 1.77774 | 142.63 | 0.00688145 | 552.11 | 0 | 0 | 0.00688145 | 552.11 | 2023-03-05 19:51:53 | -0.00036228 | 0 | 0 | 0 | Close
6794 | 1 | 4 | CC DChg | 17:50:30 | 56:34:49 | -0.09968 | 3.6343 | 1.77857 | 142.7 | 0 | 0 | 1.77857 | 142.7 | 0.00688447 | 552.35 | 0 | 0 | 0.00688447 | 552.35 | 2023-03-05 19:52:23 | -0.00036227 | -8.3076 | -666.524 | 0 | Close
6795 | 1 | 4 | CC DChg | 17:51:00 | 56:35:19 | -0.09968 | 3.6342 | 1.7794 | 142.76 | 0 | 0 | 1.7794 | 142.76 | 0.00688749 | 552.59 | 0 | 0 | 0.00688749 | 552.59 | 2023-03-05 19:52:53 | -0.00036226 | -8.3076 | -666.524 | 0 | Close
6796 | 1 | 4 | CC DChg | 17:51:30 | 56:35:49 | -0.09968 | 3.6339 | 1.78023 | 142.83 | 0 | 0 | 1.78023 | 142.83 | 0.00689051 | 552.83 | 0 | 0 | 0.00689051 | 552.83 | 2023-03-05 19:53:23 | -0.00036223 | -2.7692 | -222.1747 | 0 | Close
6797 | 1 | 4 | CC DChg | 17:52:00 | 56:36:19 | -0.09969 | 3.6339 | 1.78107 | 142.9 | 0 | 0 | 1.78107 | 142.9 | 0.00689352 | 553.07 | 0 | 0 | 0.00689352 | 553.07 | 2023-03-05 19:53:53 | -0.00036226 | 0 | 0 | 0 | Close
6798 | 1 | 4 | CC DChg | 17:52:30 | 56:36:49 | -0.0997 | 3.6336 | 1.7819 | 142.96 | 0 | 0 | 1.7819 | 142.96 | 0.00689654 | 553.32 | 0 | 0 | 0.00689654 | 553.32 | 2023-03-05 19:54:23 | -0.00036227 | -2.7692 | -222.1747 | 0 | Close
6799 | 1 | 4 | CC DChg | 17:53:00 | 56:37:19 | -0.09968 | 3.6334 | 1.78273 | 143.03 | 0 | 0 | 1.78273 | 143.03 | 0.00689956 | 553.56 | 0 | 0 | 0.00689956 | 553.56 | 2023-03-05 19:54:53 | -0.00036218 | -4.1529 | -333.1907 | 0 | Close
6800 | 1 | 4 | CC DChg | 17:53:30 | 56:37:49 | -0.09968 | 3.6333 | 1.78356 | 143.1 | 0 | 0 | 1.78356 | 143.1 | 0.00690258 | 553.8 | 0 | 0 | 0.00690258 | 553.8 | 2023-03-05 19:55:23 | -0.00036217 | -8.3076 | -666.524 | 0 | Close
6801 | 1 | 4 | CC DChg | 17:54:00 | 56:38:19 | -0.09969 | 3.6332 | 1.78439 | 143.16 | 0 | 0 | 1.78439 | 143.16 | 0.0069056 | 554.04 | 0 | 0 | 0.0069056 | 554.04 | 2023-03-05 19:55:53 | -0.00036219 | -8.3076 | -666.524 | 0 | Close
6802 | 1 | 4 | CC DChg | 17:54:30 | 56:38:49 | -0.09969 | 3.6334 | 1.78522 | 143.23 | 0 | 0 | 1.78522 | 143.23 | 0.00690862 | 554.29 | 0 | 0 | 0.00690862 | 554.29 | 2023-03-05 19:56:23 | -0.00036221 | 4.1529 | 333.1907 | 0 | Close
6803 | 1 | 4 | CC DChg | 17:55:00 | 56:39:19 | -0.09968 | 3.6335 | 1.78605 | 143.3 | 0 | 0 | 1.78605 | 143.3 | 0.00691163 | 554.53 | 0 | 0 | 0.00691163 | 554.53 | 2023-03-05 19:56:53 | -0.00036219 | 8.3093 | 666.6667 | 0 | Close
6804 | 1 | 4 | CC DChg | 17:55:30 | 56:39:49 | -0.09969 | 3.6336 | 1.78688 | 143.36 | 0 | 0 | 1.78688 | 143.36 | 0.00691465 | 554.77 | 0 | 0 | 0.00691465 | 554.77 | 2023-03-05 19:57:23 | -0.00036223 | 8.3058 | 666.3814 | 0 | Close
6805 | 1 | 4 | CC DChg | 17:56:00 | 56:40:19 | -0.09968 | 3.6337 | 1.78771 | 143.43 | 0 | 0 | 1.78771 | 143.43 | 0.00691767 | 555.01 | 0 | 0 | 0.00691767 | 555.01 | 2023-03-05 19:57:53 | -0.00036221 | 8.3076 | 666.524 | 0 | Close
6806 | 1 | 4 | CC DChg | 17:56:30 | 56:40:49 | -0.09969 | 3.6336 | 1.78854 | 143.5 | 0 | 0 | 1.78854 | 143.5 | 0.00692069 | 555.25 | 0 | 0 | 0.00692069 | 555.25 | 2023-03-05 19:58:23 | -0.00036223 | -8.3076 | -666.524 | 0 | Close
6807 | 1 | 4 | CC DChg | 17:57:00 | 56:41:19 | -0.09968 | 3.6334 | 1.78937 | 143.56 | 0 | 0 | 1.78937 | 143.56 | 0.00692371 | 555.5 | 0 | 0 | 0.00692371 | 555.5 | 2023-03-05 19:58:53 | -0.00036218 | -4.1529 | -333.1907 | 0 | Close
6808 | 1 | 4 | CC DChg | 17:57:30 | 56:41:49 | -0.09967 | 3.6332 | 1.7902 | 143.63 | 0 | 0 | 1.7902 | 143.63 | 0.00692672 | 555.74 | 0 | 0 | 0.00692672 | 555.74 | 2023-03-05 19:59:23 | -0.00036212 | -4.1538 | -333.262 | 0 | Close
6809 | 1 | 4 | CC DChg | 17:58:00 | 56:42:19 | -0.09967 | 3.6331 | 1.79103 | 143.7 | 0 | 0 | 1.79103 | 143.7 | 0.00692974 | 555.98 | 0 | 0 | 0.00692974 | 555.98 | 2023-03-05 19:59:53 | -0.00036211 | -8.3058 | -666.3814 | 0 | Close
6810 | 1 | 4 | CC DChg | 17:58:30 | 56:42:49 | -0.09969 | 3.6328 | 1.79186 | 143.76 | 0 | 0 | 1.79186 | 143.76 | 0.00693276 | 556.22 | 0 | 0 | 0.00693276 | 556.22 | 2023-03-05 20:00:23 | -0.00036215 | -2.7692 | -222.1747 | 0 | Close
6811 | 1 | 4 | CC DChg | 17:59:00 | 56:43:19 | -0.09969 | 3.6326 | 1.7927 | 143.83 | 0 | 0 | 1.7927 | 143.83 | 0.00693578 | 556.46 | 0 | 0 | 0.00693578 | 556.46 | 2023-03-05 20:00:53 | -0.00036213 | -4.1529 | -333.1907 | 0 | Close
6812 | 1 | 4 | CC DChg | 17:59:30 | 56:43:49 | -0.09968 | 3.6325 | 1.79353 | 143.9 | 0 | 0 | 1.79353 | 143.9 | 0.0069388 | 556.71 | 0 | 0 | 0.0069388 | 556.71 | 2023-03-05 20:01:23 | -0.00036209 | -8.3076 | -666.524 | 0 | Close
6813 | 1 | 4 | CC DChg | 18:00:00 | 56:44:19 | -0.09969 | 3.6325 | 1.79436 | 143.96 | 0 | 0 | 1.79436 | 143.96 | 0.00694181 | 556.95 | 0 | 0 | 0.00694181 | 556.95 | 2023-03-05 20:01:53 | -0.00036212 | 0 | 0 | 0 | Close
6814 | 1 | 4 | CC DChg | 18:00:30 | 56:44:49 | -0.09968 | 3.6327 | 1.79519 | 144.03 | 0 | 0 | 1.79519 | 144.03 | 0.00694483 | 557.19 | 0 | 0 | 0.00694483 | 557.19 | 2023-03-05 20:02:23 | -0.00036211 | 4.1538 | 333.262 | 0 | Close
6815 | 1 | 4 | CC DChg | 18:01:00 | 56:45:19 | -0.09969 | 3.6326 | 1.79602 | 144.1 | 0 | 0 | 1.79602 | 144.1 | 0.00694785 | 557.43 | 0 | 0 | 0.00694785 | 557.43 | 2023-03-05 20:02:53 | -0.00036213 | -8.3076 | -666.524 | 0 | Close
6816 | 1 | 4 | CC DChg | 18:01:30 | 56:45:49 | -0.09968 | 3.6325 | 1.79685 | 144.16 | 0 | 0 | 1.79685 | 144.16 | 0.00695087 | 557.68 | 0 | 0 | 0.00695087 | 557.68 | 2023-03-05 20:03:23 | -0.00036209 | -8.3076 | -666.524 | 0 | Close
6817 | 1 | 4 | CC DChg | 18:02:00 | 56:46:19 | -0.09968 | 3.6325 | 1.79768 | 144.23 | 0 | 0 | 1.79768 | 144.23 | 0.00695388 | 557.92 | 0 | 0 | 0.00695388 | 557.92 | 2023-03-05 20:03:53 | -0.00036209 | 0 | 0 | 0 | Close
6818 | 1 | 4 | CC DChg | 18:02:30 | 56:46:49 | -0.09967 | 3.6324 | 1.79851 | 144.3 | 0 | 0 | 1.79851 | 144.3 | 0.0069569 | 558.16 | 0 | 0 | 0.0069569 | 558.16 | 2023-03-05 20:04:23 | -0.00036204 | -8.3058 | -666.3814 | 0 | Close
6819 | 1 | 4 | CC DChg | 18:03:00 | 56:47:19 | -0.09968 | 3.634 | 1.79934 | 144.36 | 0 | 0 | 1.79934 | 144.36 | 0.00695992 | 558.4 | 0 | 0 | 0.00695992 | 558.4 | 2023-03-05 20:04:53 | -0.00036224 | 0.5192 | 41.6578 | 0 | Close
6820 | 1 | 4 | CC DChg | 18:03:30 | 56:47:49 | -0.09969 | 3.632 | 1.80017 | 144.43 | 0 | 0 | 1.80017 | 144.43 | 0.00696294 | 558.64 | 0 | 0 | 0.00696294 | 558.64 | 2023-03-05 20:05:23 | -0.00036207 | -0.4153 | -33.3191 | 0 | Close
6821 | 1 | 4 | CC DChg | 18:04:00 | 56:48:19 | -0.09969 | 3.6318 | 1.801 | 144.5 | 0 | 0 | 1.801 | 144.5 | 0.00696595 | 558.89 | 0 | 0 | 0.00696595 | 558.89 | 2023-03-05 20:05:53 | -0.00036205 | -4.1538 | -333.262 | 0 | Close
6822 | 1 | 4 | CC DChg | 18:04:30 | 56:48:49 | -0.09967 | 3.6316 | 1.80183 | 144.56 | 0 | 0 | 1.80183 | 144.56 | 0.00696897 | 559.13 | 0 | 0 | 0.00696897 | 559.13 | 2023-03-05 20:06:23 | -0.00036196 | -4.1538 | -333.262 | 0 | Close
6823 | 1 | 4 | CC DChg | 18:05:00 | 56:49:19 | -0.09969 | 3.6315 | 1.80266 | 144.63 | 0 | 0 | 1.80266 | 144.63 | 0.00697199 | 559.37 | 0 | 0 | 0.00697199 | 559.37 | 2023-03-05 20:06:53 | -0.00036202 | -8.3076 | -666.524 | 0 | Close
6824 | 1 | 4 | CC DChg | 18:05:30 | 56:49:49 | -0.09969 | 3.6315 | 1.80349 | 144.7 | 0 | 0 | 1.80349 | 144.7 | 0.006975 | 559.61 | 0 | 0 | 0.006975 | 559.61 | 2023-03-05 20:07:23 | -0.00036202 | 0 | 0 | 0 | Close
6825 | 1 | 4 | CC DChg | 18:06:00 | 56:50:19 | -0.09968 | 3.6317 | 1.80433 | 144.76 | 0 | 0 | 1.80433 | 144.76 | 0.00697802 | 559.85 | 0 | 0 | 0.00697802 | 559.85 | 2023-03-05 20:07:53 | -0.00036201 | 4.1538 | 333.262 | 0 | Close
6826 | 1 | 4 | CC DChg | 18:06:30 | 56:50:49 | -0.09967 | 3.6317 | 1.80516 | 144.83 | 0 | 0 | 1.80516 | 144.83 | 0.00698104 | 560.1 | 0 | 0 | 0.00698104 | 560.1 | 2023-03-05 20:08:23 | -0.00036197 | 0 | 0 | 0 | Close
6827 | 1 | 4 | CC DChg | 18:07:00 | 56:51:19 | -0.09969 | 3.6316 | 1.80599 | 144.9 | 0 | 0 | 1.80599 | 144.9 | 0.00698405 | 560.34 | 0 | 0 | 0.00698405 | 560.34 | 2023-03-05 20:08:53 | -0.00036203 | -8.3076 | -666.524 | 0 | Close
6828 | 1 | 4 | CC DChg | 18:07:30 | 56:51:49 | -0.09968 | 3.6315 | 1.80682 | 144.96 | 0 | 0 | 1.80682 | 144.96 | 0.00698707 | 560.58 | 0 | 0 | 0.00698707 | 560.58 | 2023-03-05 20:09:23 | -0.00036199 | -8.3058 | -666.3814 | 0 | Close
6829 | 1 | 4 | CC DChg | 18:08:00 | 56:52:19 | -0.09968 | 3.6314 | 1.80765 | 145.03 | 0 | 0 | 1.80765 | 145.03 | 0.00699009 | 560.82 | 0 | 0 | 0.00699009 | 560.82 | 2023-03-05 20:09:53 | -0.00036198 | -8.3076 | -666.524 | 0 | Close
6830 | 1 | 4 | CC DChg | 18:08:30 | 56:52:49 | -0.09968 | 3.6312 | 1.80848 | 145.1 | 0 | 0 | 1.80848 | 145.1 | 0.0069931 | 561.06 | 0 | 0 | 0.0069931 | 561.06 | 2023-03-05 20:10:23 | -0.00036196 | -4.1529 | -333.1907 | 0 | Close
6831 | 1 | 4 | CC DChg | 18:09:00 | 56:53:19 | -0.09968 | 3.6311 | 1.80931 | 145.16 | 0 | 0 | 1.80931 | 145.16 | 0.00699612 | 561.31 | 0 | 0 | 0.00699612 | 561.31 | 2023-03-05 20:10:53 | -0.00036195 | -8.3076 | -666.524 | 0 | Close
6832 | 1 | 4 | CC DChg | 18:09:30 | 56:53:49 | -0.09968 | 3.6308 | 1.81014 | 145.23 | 0 | 0 | 1.81014 | 145.23 | 0.00699914 | 561.55 | 0 | 0 | 0.00699914 | 561.55 | 2023-03-05 20:11:23 | -0.00036192 | -2.7692 | -222.1747 | 0 | Close
6833 | 1 | 4 | CC DChg | 18:10:00 | 56:54:19 | -0.09969 | 3.6306 | 1.81097 | 145.3 | 0 | 0 | 1.81097 | 145.3 | 0.00700215 | 561.79 | 0 | 0 | 0.00700215 | 561.79 | 2023-03-05 20:11:53 | -0.00036193 | -4.1529 | -333.1907 | 0 | Close
6834 | 1 | 4 | CC DChg | 18:10:30 | 56:54:49 | -0.09968 | 3.6305 | 1.8118 | 145.36 | 0 | 0 | 1.8118 | 145.36 | 0.00700517 | 562.03 | 0 | 0 | 0.00700517 | 562.03 | 2023-03-05 20:12:23 | -0.00036189 | -8.3076 | -666.524 | 0 | Close
6835 | 1 | 4 | CC DChg | 18:11:00 | 56:55:19 | -0.09968 | 3.6305 | 1.81263 | 145.43 | 0 | 0 | 1.81263 | 145.43 | 0.00700818 | 562.27 | 0 | 0 | 0.00700818 | 562.27 | 2023-03-05 20:12:53 | -0.00036189 | 0 | 0 | 0 | Close
6836 | 1 | 4 | CC DChg | 18:11:30 | 56:55:49 | -0.09969 | 3.6305 | 1.81346 | 145.5 | 0 | 0 | 1.81346 | 145.5 | 0.0070112 | 562.52 | 0 | 0 | 0.0070112 | 562.52 | 2023-03-05 20:13:23 | -0.00036192 | 0 | 0 | 0 | Close
6837 | 1 | 4 | CC DChg | 18:12:00 | 56:56:19 | -0.09969 | 3.6305 | 1.81429 | 145.56 | 0 | 0 | 1.81429 | 145.56 | 0.00701422 | 562.76 | 0 | 0 | 0.00701422 | 562.76 | 2023-03-05 20:13:53 | -0.00036192 | 0 | 0 | 0 | Close
6838 | 1 | 4 | CC DChg | 18:12:30 | 56:56:49 | -0.09969 | 3.6304 | 1.81512 | 145.63 | 0 | 0 | 1.81512 | 145.63 | 0.00701723 | 563 | 0 | 0 | 0.00701723 | 563 | 2023-03-05 20:14:23 | -0.00036191 | -8.3076 | -666.524 | 0 | Close
6839 | 1 | 4 | CC DChg | 18:13:00 | 56:57:19 | -0.09969 | 3.6305 | 1.81595 | 145.7 | 0 | 0 | 1.81595 | 145.7 | 0.00702025 | 563.24 | 0 | 0 | 0.00702025 | 563.24 | 2023-03-05 20:14:53 | -0.00036192 | 8.3076 | 666.524 | 0 | Close
6840 | 1 | 4 | CC DChg | 18:13:30 | 56:57:49 | -0.09969 | 3.6303 | 1.81679 | 145.76 | 0 | 0 | 1.81679 | 145.76 | 0.00702326 | 563.48 | 0 | 0 | 0.00702326 | 563.48 | 2023-03-05 20:15:23 | -0.0003619 | -4.1529 | -333.1907 | 0 | Close
6841 | 1 | 4 | CC DChg | 18:14:00 | 56:58:19 | -0.09969 | 3.6302 | 1.81762 | 145.83 | 0 | 0 | 1.81762 | 145.83 | 0.00702628 | 563.73 | 0 | 0 | 0.00702628 | 563.73 | 2023-03-05 20:15:53 | -0.00036189 | -8.3076 | -666.524 | 0 | Close
6842 | 1 | 4 | CC DChg | 18:14:30 | 56:58:49 | -0.09968 | 3.63 | 1.81845 | 145.9 | 0 | 0 | 1.81845 | 145.9 | 0.00702929 | 563.97 | 0 | 0 | 0.00702929 | 563.97 | 2023-03-05 20:16:23 | -0.00036184 | -4.1538 | -333.262 | 0 | Close
6843 | 1 | 4 | CC DChg | 18:15:00 | 56:59:19 | -0.09969 | 3.6297 | 1.81928 | 145.96 | 0 | 0 | 1.81928 | 145.96 | 0.00703231 | 564.21 | 0 | 0 | 0.00703231 | 564.21 | 2023-03-05 20:16:53 | -0.00036184 | -2.7686 | -222.1271 | 0 | Close
6844 | 1 | 4 | CC DChg | 18:15:30 | 56:59:49 | -0.09968 | 3.6295 | 1.82011 | 146.03 | 0 | 0 | 1.82011 | 146.03 | 0.00703533 | 564.45 | 0 | 0 | 0.00703533 | 564.45 | 2023-03-05 20:17:23 | -0.00036179 | -4.1538 | -333.262 | 0 | Close
6845 | 1 | 4 | CC DChg | 18:16:00 | 57:00:19 | -0.09969 | 3.6294 | 1.82094 | 146.1 | 0 | 0 | 1.82094 | 146.1 | 0.00703834 | 564.69 | 0 | 0 | 0.00703834 | 564.69 | 2023-03-05 20:17:53 | -0.00036181 | -8.3076 | -666.524 | 0 | Close
6846 | 1 | 4 | CC DChg | 18:16:30 | 57:00:49 | -0.09967 | 3.6293 | 1.82177 | 146.16 | 0 | 0 | 1.82177 | 146.16 | 0.00704136 | 564.94 | 0 | 0 | 0.00704136 | 564.94 | 2023-03-05 20:18:23 | -0.00036173 | -8.3058 | -666.3814 | 0 | Close
6847 | 1 | 4 | CC DChg | 18:17:00 | 57:01:19 | -0.09968 | 3.6294 | 1.8226 | 146.23 | 0 | 0 | 1.8226 | 146.23 | 0.00704437 | 565.18 | 0 | 0 | 0.00704437 | 565.18 | 2023-03-05 20:18:53 | -0.00036178 | 8.3076 | 666.524 | 0 | Close
6848 | 1 | 4 | CC DChg | 18:17:30 | 57:01:49 | -0.09967 | 3.6293 | 1.82343 | 146.3 | 0 | 0 | 1.82343 | 146.3 | 0.00704738 | 565.42 | 0 | 0 | 0.00704738 | 565.42 | 2023-03-05 20:19:23 | -0.00036173 | -8.3076 | -666.524 | 0 | Close
6849 | 1 | 4 | CC DChg | 18:18:00 | 57:02:19 | -0.09968 | 3.6294 | 1.82426 | 146.36 | 0 | 0 | 1.82426 | 146.36 | 0.0070504 | 565.66 | 0 | 0 | 0.0070504 | 565.66 | 2023-03-05 20:19:53 | -0.00036178 | 8.3076 | 666.524 | 0 | Close
6850 | 1 | 4 | CC DChg | 18:18:30 | 57:02:49 | -0.09969 | 3.6294 | 1.82509 | 146.43 | 0 | 0 | 1.82509 | 146.43 | 0.00705341 | 565.9 | 0 | 0 | 0.00705341 | 565.9 | 2023-03-05 20:20:23 | -0.00036181 | 0 | 0 | 0 | Close
6851 | 1 | 4 | CC DChg | 18:19:00 | 57:03:19 | -0.09969 | 3.6293 | 1.82592 | 146.5 | 0 | 0 | 1.82592 | 146.5 | 0.00705643 | 566.14 | 0 | 0 | 0.00705643 | 566.14 | 2023-03-05 20:20:53 | -0.0003618 | -8.3076 | -666.524 | 0 | Close
6852 | 1 | 4 | CC DChg | 18:19:30 | 57:03:49 | -0.09969 | 3.629 | 1.82675 | 146.56 | 0 | 0 | 1.82675 | 146.56 | 0.00705944 | 566.39 | 0 | 0 | 0.00705944 | 566.39 | 2023-03-05 20:21:23 | -0.00036178 | -2.7692 | -222.1747 | 0 | Close
6853 | 1 | 4 | CC DChg | 18:20:00 | 57:04:19 | -0.09969 | 3.6288 | 1.82758 | 146.63 | 0 | 0 | 1.82758 | 146.63 | 0.00706246 | 566.63 | 0 | 0 | 0.00706246 | 566.63 | 2023-03-05 20:21:53 | -0.00036176 | -4.1538 | -333.262 | 0 | Close
6854 | 1 | 4 | CC DChg | 18:20:30 | 57:04:49 | -0.09969 | 3.6285 | 1.82842 | 146.7 | 0 | 0 | 1.82842 | 146.7 | 0.00706547 | 566.87 | 0 | 0 | 0.00706547 | 566.87 | 2023-03-05 20:22:23 | -0.00036173 | -2.7686 | -222.1271 | 0 | Close
6855 | 1 | 4 | CC DChg | 18:21:00 | 57:05:19 | -0.09968 | 3.6283 | 1.82925 | 146.76 | 0 | 0 | 1.82925 | 146.76 | 0.00706849 | 567.11 | 0 | 0 | 0.00706849 | 567.11 | 2023-03-05 20:22:53 | -0.00036167 | -4.1538 | -333.262 | 0 | Close
6856 | 1 | 4 | CC DChg | 18:21:30 | 57:05:49 | -0.09967 | 3.6282 | 1.83008 | 146.83 | 0 | 0 | 1.83008 | 146.83 | 0.0070715 | 567.35 | 0 | 0 | 0.0070715 | 567.35 | 2023-03-05 20:23:23 | -0.00036162 | -8.3076 | -666.524 | 0 | Close
6857 | 1 | 4 | CC DChg | 18:22:00 | 57:06:19 | -0.09969 | 3.6282 | 1.83091 | 146.9 | 0 | 0 | 1.83091 | 146.9 | 0.00707452 | 567.6 | 0 | 0 | 0.00707452 | 567.6 | 2023-03-05 20:23:53 | -0.0003617 | 0 | 0 | 0 | Close
6858 | 1 | 4 | CC DChg | 18:22:30 | 57:06:49 | -0.09968 | 3.6282 | 1.83174 | 146.96 | 0 | 0 | 1.83174 | 146.96 | 0.00707753 | 567.84 | 0 | 0 | 0.00707753 | 567.84 | 2023-03-05 20:24:23 | -0.00036166 | 0 | 0 | 0 | Close
6859 | 1 | 4 | CC DChg | 18:23:00 | 57:07:19 | -0.09969 | 3.6281 | 1.83257 | 147.03 | 0 | 0 | 1.83257 | 147.03 | 0.00708054 | 568.08 | 0 | 0 | 0.00708054 | 568.08 | 2023-03-05 20:24:53 | -0.00036169 | -8.3076 | -666.524 | 0 | Close
6860 | 1 | 4 | CC DChg | 18:23:30 | 57:07:49 | -0.09969 | 3.6282 | 1.8334 | 147.1 | 0 | 0 | 1.8334 | 147.1 | 0.00708356 | 568.32 | 0 | 0 | 0.00708356 | 568.32 | 2023-03-05 20:25:23 | -0.0003617 | 8.3076 | 666.524 | 0 | Close
6861 | 1 | 4 | CC DChg | 18:24:00 | 57:08:19 | -0.09969 | 3.6281 | 1.83423 | 147.16 | 0 | 0 | 1.83423 | 147.16 | 0.00708657 | 568.56 | 0 | 0 | 0.00708657 | 568.56 | 2023-03-05 20:25:53 | -0.00036169 | -8.3058 | -666.3814 | 0 | Close
6862 | 1 | 4 | CC DChg | 18:24:30 | 57:08:49 | -0.09969 | 3.628 | 1.83506 | 147.23 | 0 | 0 | 1.83506 | 147.23 | 0.00708959 | 568.8 | 0 | 0 | 0.00708959 | 568.8 | 2023-03-05 20:26:23 | -0.00036168 | -8.3076 | -666.524 | 0 | Close
6863 | 1 | 4 | CC DChg | 18:25:00 | 57:09:19 | -0.09968 | 3.6278 | 1.83589 | 147.3 | 0 | 0 | 1.83589 | 147.3 | 0.0070926 | 569.05 | 0 | 0 | 0.0070926 | 569.05 | 2023-03-05 20:26:53 | -0.00036162 | -4.1538 | -333.262 | 0 | Close
6864 | 1 | 4 | CC DChg | 18:25:30 | 57:09:49 | -0.09969 | 3.6275 | 1.83672 | 147.36 | 0 | 0 | 1.83672 | 147.36 | 0.00709561 | 569.29 | 0 | 0 | 0.00709561 | 569.29 | 2023-03-05 20:27:23 | -0.00036163 | -2.7692 | -222.1747 | 0 | Close
6865 | 1 | 4 | CC DChg | 18:26:00 | 57:10:19 | -0.09969 | 3.6272 | 1.83755 | 147.43 | 0 | 0 | 1.83755 | 147.43 | 0.00709863 | 569.53 | 0 | 0 | 0.00709863 | 569.53 | 2023-03-05 20:27:53 | -0.0003616 | -2.7692 | -222.1747 | 0 | Close
6866 | 1 | 4 | CC DChg | 18:26:30 | 57:10:49 | -0.09967 | 3.627 | 1.83838 | 147.5 | 0 | 0 | 1.83838 | 147.5 | 0.00710164 | 569.77 | 0 | 0 | 0.00710164 | 569.77 | 2023-03-05 20:28:23 | -0.0003615 | -4.1529 | -333.1907 | 0 | Close
6867 | 1 | 4 | CC DChg | 18:27:00 | 57:11:19 | -0.09969 | 3.6269 | 1.83921 | 147.56 | 0 | 0 | 1.83921 | 147.56 | 0.00710465 | 570.01 | 0 | 0 | 0.00710465 | 570.01 | 2023-03-05 20:28:53 | -0.00036157 | -8.3076 | -666.524 | 0 | Close
6868 | 1 | 4 | CC DChg | 18:27:30 | 57:11:49 | -0.09969 | 3.627 | 1.84005 | 147.63 | 0 | 0 | 1.84005 | 147.63 | 0.00710767 | 570.26 | 0 | 0 | 0.00710767 | 570.26 | 2023-03-05 20:29:23 | -0.00036158 | 8.3076 | 666.524 | 0 | Close
6869 | 1 | 4 | CC DChg | 18:28:00 | 57:12:19 | -0.09968 | 3.6269 | 1.84088 | 147.7 | 0 | 0 | 1.84088 | 147.7 | 0.00711068 | 570.5 | 0 | 0 | 0.00711068 | 570.5 | 2023-03-05 20:29:53 | -0.00036153 | -8.3076 | -666.524 | 0 | Close
6870 | 1 | 4 | CC DChg | 18:28:30 | 57:12:49 | -0.09968 | 3.6269 | 1.84171 | 147.76 | 0 | 0 | 1.84171 | 147.76 | 0.00711369 | 570.74 | 0 | 0 | 0.00711369 | 570.74 | 2023-03-05 20:30:23 | -0.00036153 | 0 | 0 | 0 | Close
6871 | 1 | 4 | CC DChg | 18:29:00 | 57:13:19 | -0.09969 | 3.6268 | 1.84254 | 147.83 | 0 | 0 | 1.84254 | 147.83 | 0.0071167 | 570.98 | 0 | 0 | 0.0071167 | 570.98 | 2023-03-05 20:30:53 | -0.00036156 | -8.3076 | -666.524 | 0 | Close
6872 | 1 | 4 | CC DChg | 18:29:30 | 57:13:49 | -0.09969 | 3.6267 | 1.84337 | 147.9 | 0 | 0 | 1.84337 | 147.9 | 0.00711972 | 571.22 | 0 | 0 | 0.00711972 | 571.22 | 2023-03-05 20:31:23 | -0.00036155 | -8.3076 | -666.524 | 0 | Close
6873 | 1 | 4 | CC DChg | 18:30:00 | 57:14:19 | -0.09969 | 3.6265 | 1.8442 | 147.96 | 0 | 0 | 1.8442 | 147.96 | 0.00712273 | 571.46 | 0 | 0 | 0.00712273 | 571.46 | 2023-03-05 20:31:53 | -0.00036153 | -4.1529 | -333.1907 | 0 | Close
6874 | 1 | 4 | CC DChg | 18:30:30 | 57:14:49 | -0.09969 | 3.6264 | 1.84503 | 148.03 | 0 | 0 | 1.84503 | 148.03 | 0.00712574 | 571.71 | 0 | 0 | 0.00712574 | 571.71 | 2023-03-05 20:32:23 | -0.00036152 | -8.3076 | -666.524 | 0 | Close
6875 | 1 | 4 | CC DChg | 18:31:00 | 57:15:19 | -0.09969 | 3.6261 | 1.84586 | 148.1 | 0 | 0 | 1.84586 | 148.1 | 0.00712876 | 571.95 | 0 | 0 | 0.00712876 | 571.95 | 2023-03-05 20:32:53 | -0.00036149 | -2.7692 | -222.1747 | 0 | Close
6876 | 1 | 4 | CC DChg | 18:31:30 | 57:15:49 | -0.09969 | 3.6259 | 1.84669 | 148.16 | 0 | 0 | 1.84669 | 148.16 | 0.00713177 | 572.19 | 0 | 0 | 0.00713177 | 572.19 | 2023-03-05 20:33:23 | -0.00036147 | -4.1538 | -333.262 | 0 | Close
6877 | 1 | 4 | CC DChg | 18:32:00 | 57:16:19 | -0.09967 | 3.6255 | 1.84752 | 148.23 | 0 | 0 | 1.84752 | 148.23 | 0.00713478 | 572.43 | 0 | 0 | 0.00713478 | 572.43 | 2023-03-05 20:33:53 | -0.00036135 | -2.0769 | -166.631 | 0 | Close
6878 | 1 | 4 | CC DChg | 18:32:30 | 57:16:49 | -0.09969 | 3.6254 | 1.84835 | 148.3 | 0 | 0 | 1.84835 | 148.3 | 0.00713779 | 572.67 | 0 | 0 | 0.00713779 | 572.67 | 2023-03-05 20:34:23 | -0.00036142 | -8.3058 | -666.3814 | 0 | Close
6879 | 1 | 4 | CC DChg | 18:33:00 | 57:17:19 | -0.0997 | 3.6254 | 1.84918 | 148.36 | 0 | 0 | 1.84918 | 148.36 | 0.0071408 | 572.91 | 0 | 0 | 0.0071408 | 572.91 | 2023-03-05 20:34:53 | -0.00036145 | 0 | 0 | 0 | Close
6880 | 1 | 4 | CC DChg | 18:33:30 | 57:17:49 | -0.09969 | 3.6253 | 1.85001 | 148.43 | 0 | 0 | 1.85001 | 148.43 | 0.00714381 | 573.16 | 0 | 0 | 0.00714381 | 573.16 | 2023-03-05 20:35:23 | -0.00036141 | -8.3076 | -666.524 | 0 | Close
6881 | 1 | 4 | CC DChg | 18:34:00 | 57:18:19 | -0.09968 | 3.6254 | 1.85084 | 148.5 | 0 | 0 | 1.85084 | 148.5 | 0.00714683 | 573.4 | 0 | 0 | 0.00714683 | 573.4 | 2023-03-05 20:35:53 | -0.00036138 | 8.3076 | 666.524 | 0 | Close
6882 | 1 | 4 | CC DChg | 18:34:30 | 57:18:49 | -0.09969 | 3.6253 | 1.85168 | 148.56 | 0 | 0 | 1.85168 | 148.56 | 0.00714984 | 573.64 | 0 | 0 | 0.00714984 | 573.64 | 2023-03-05 20:36:23 | -0.00036141 | -8.3076 | -666.524 | 0 | Close
6883 | 1 | 4 | CC DChg | 18:35:00 | 57:19:19 | -0.09968 | 3.6254 | 1.85251 | 148.63 | 0 | 0 | 1.85251 | 148.63 | 0.00715285 | 573.88 | 0 | 0 | 0.00715285 | 573.88 | 2023-03-05 20:36:53 | -0.00036138 | 8.3076 | 666.524 | 0 | Close
6884 | 1 | 4 | CC DChg | 18:35:30 | 57:19:49 | -0.0997 | 3.6253 | 1.85334 | 148.7 | 0 | 0 | 1.85334 | 148.7 | 0.00715586 | 574.12 | 0 | 0 | 0.00715586 | 574.12 | 2023-03-05 20:37:23 | -0.00036144 | -8.3076 | -666.524 | 0 | Close
6885 | 1 | 4 | CC DChg | 18:36:00 | 57:20:19 | -0.09968 | 3.6251 | 1.85417 | 148.76 | 0 | 0 | 1.85417 | 148.76 | 0.00715887 | 574.36 | 0 | 0 | 0.00715887 | 574.36 | 2023-03-05 20:37:53 | -0.00036135 | -4.1538 | -333.262 | 0 | Close
6886 | 1 | 4 | CC DChg | 18:36:30 | 57:20:49 | -0.09969 | 3.6248 | 1.855 | 148.83 | 0 | 0 | 1.855 | 148.83 | 0.00716188 | 574.61 | 0 | 0 | 0.00716188 | 574.61 | 2023-03-05 20:38:23 | -0.00036136 | -2.7692 | -222.1747 | 0 | Close
6887 | 1 | 4 | CC DChg | 18:37:00 | 57:21:19 | -0.09968 | 3.6246 | 1.85583 | 148.9 | 0 | 0 | 1.85583 | 148.9 | 0.0071649 | 574.85 | 0 | 0 | 0.0071649 | 574.85 | 2023-03-05 20:38:53 | -0.0003613 | -4.1538 | -333.262 | 0 | Close
6888 | 1 | 4 | CC DChg | 18:37:30 | 57:21:49 | -0.0997 | 3.6244 | 1.85666 | 148.96 | 0 | 0 | 1.85666 | 148.96 | 0.00716791 | 575.09 | 0 | 0 | 0.00716791 | 575.09 | 2023-03-05 20:39:23 | -0.00036135 | -4.1538 | -333.262 | 0 | Close
6889 | 1 | 4 | CC DChg | 18:38:00 | 57:22:19 | -0.09969 | 3.6241 | 1.85749 | 149.03 | 0 | 0 | 1.85749 | 149.03 | 0.00717092 | 575.33 | 0 | 0 | 0.00717092 | 575.33 | 2023-03-05 20:39:53 | -0.00036129 | -2.7692 | -222.1747 | 0 | Close
6890 | 1 | 4 | CC DChg | 18:38:30 | 57:22:49 | -0.09968 | 3.6238 | 1.85832 | 149.1 | 0 | 0 | 1.85832 | 149.1 | 0.00717393 | 575.57 | 0 | 0 | 0.00717393 | 575.57 | 2023-03-05 20:40:23 | -0.00036122 | -2.7686 | -222.1271 | 0 | Close
6891 | 1 | 4 | CC DChg | 18:39:00 | 57:23:19 | -0.09968 | 3.6239 | 1.85915 | 149.16 | 0 | 0 | 1.85915 | 149.16 | 0.00717694 | 575.81 | 0 | 0 | 0.00717694 | 575.81 | 2023-03-05 20:40:53 | -0.00036123 | 8.3076 | 666.524 | 0 | Close
6892 | 1 | 4 | CC DChg | 18:39:30 | 57:23:49 | -0.0997 | 3.6237 | 1.85998 | 149.23 | 0 | 0 | 1.85998 | 149.23 | 0.00717995 | 576.05 | 0 | 0 | 0.00717995 | 576.05 | 2023-03-05 20:41:23 | -0.00036128 | -4.1538 | -333.262 | 0 | Close
6893 | 1 | 4 | CC DChg | 18:40:00 | 57:24:19 | -0.09969 | 3.6238 | 1.86081 | 149.3 | 0 | 0 | 1.86081 | 149.3 | 0.00718296 | 576.3 | 0 | 0 | 0.00718296 | 576.3 | 2023-03-05 20:41:53 | -0.00036126 | 8.3076 | 666.524 | 0 | Close
6894 | 1 | 4 | CC DChg | 18:40:30 | 57:24:49 | -0.0997 | 3.6237 | 1.86164 | 149.36 | 0 | 0 | 1.86164 | 149.36 | 0.00718597 | 576.54 | 0 | 0 | 0.00718597 | 576.54 | 2023-03-05 20:42:23 | -0.00036128 | -8.3076 | -666.524 | 0 | Close
6895 | 1 | 4 | CC DChg | 18:41:00 | 57:25:19 | -0.09969 | 3.6237 | 1.86248 | 149.43 | 0 | 0 | 1.86248 | 149.43 | 0.00718898 | 576.78 | 0 | 0 | 0.00718898 | 576.78 | 2023-03-05 20:42:53 | -0.00036125 | 0 | 0 | 0 | Close
6896 | 1 | 4 | CC DChg | 18:41:30 | 57:25:49 | -0.09969 | 3.6235 | 1.86331 | 149.5 | 0 | 0 | 1.86331 | 149.5 | 0.00719199 | 577.02 | 0 | 0 | 0.00719199 | 577.02 | 2023-03-05 20:43:23 | -0.00036123 | -4.1538 | -333.262 | 0 | Close
6897 | 1 | 4 | CC DChg | 18:42:00 | 57:26:19 | -0.09969 | 3.6233 | 1.86414 | 149.56 | 0 | 0 | 1.86414 | 149.56 | 0.007195 | 577.26 | 0 | 0 | 0.007195 | 577.26 | 2023-03-05 20:43:53 | -0.00036121 | -4.1538 | -333.262 | 0 | Close
6898 | 1 | 4 | CC DChg | 18:42:30 | 57:26:49 | -0.09969 | 3.6231 | 1.86497 | 149.63 | 0 | 0 | 1.86497 | 149.63 | 0.00719801 | 577.5 | 0 | 0 | 0.00719801 | 577.5 | 2023-03-05 20:44:23 | -0.00036119 | -4.1529 | -333.1907 | 0 | Close
6899 | 1 | 4 | CC DChg | 18:43:00 | 57:27:19 | -0.09969 | 3.6229 | 1.8658 | 149.69 | 0 | 0 | 1.8658 | 149.69 | 0.00720102 | 577.75 | 0 | 0 | 0.00720102 | 577.75 | 2023-03-05 20:44:53 | -0.00036117 | -4.1538 | -333.262 | 0 | Close
6900 | 1 | 4 | CC DChg | 18:43:30 | 57:27:49 | -0.09969 | 3.6225 | 1.86663 | 149.76 | 0 | 0 | 1.86663 | 149.76 | 0.00720403 | 577.99 | 0 | 0 | 0.00720403 | 577.99 | 2023-03-05 20:45:23 | -0.00036113 | -2.0769 | -166.631 | 0 | Close
6901 | 1 | 4 | CC DChg | 18:44:00 | 57:28:19 | -0.0997 | 3.6223 | 1.86746 | 149.83 | 0 | 0 | 1.86746 | 149.83 | 0.00720704 | 578.23 | 0 | 0 | 0.00720704 | 578.23 | 2023-03-05 20:45:53 | -0.00036114 | -4.1538 | -333.262 | 0 | Close
6902 | 1 | 4 | CC DChg | 18:44:30 | 57:28:49 | -0.09969 | 3.6222 | 1.86829 | 149.89 | 0 | 0 | 1.86829 | 149.89 | 0.00721005 | 578.47 | 0 | 0 | 0.00721005 | 578.47 | 2023-03-05 20:46:23 | -0.0003611 | -8.3076 | -666.524 | 0 | Close
6903 | 1 | 4 | CC DChg | 18:45:00 | 57:29:19 | -0.09969 | 3.6221 | 1.86912 | 149.96 | 0 | 0 | 1.86912 | 149.96 | 0.00721306 | 578.71 | 0 | 0 | 0.00721306 | 578.71 | 2023-03-05 20:46:53 | -0.00036109 | -8.3076 | -666.524 | 0 | Close
6904 | 1 | 4 | CC DChg | 18:45:30 | 57:29:49 | -0.09969 | 3.6221 | 1.86995 | 150.03 | 0 | 0 | 1.86995 | 150.03 | 0.00721607 | 578.95 | 0 | 0 | 0.00721607 | 578.95 | 2023-03-05 20:47:23 | -0.00036109 | 0 | 0 | 0 | Close
6905 | 1 | 4 | CC DChg | 18:46:00 | 57:30:19 | -0.0997 | 3.622 | 1.87078 | 150.09 | 0 | 0 | 1.87078 | 150.09 | 0.00721907 | 579.19 | 0 | 0 | 0.00721907 | 579.19 | 2023-03-05 20:47:53 | -0.00036111 | -8.3076 | -666.524 | 0 | Close
6906 | 1 | 4 | CC DChg | 18:46:30 | 57:30:49 | -0.09969 | 3.622 | 1.87161 | 150.16 | 0 | 0 | 1.87161 | 150.16 | 0.00722208 | 579.44 | 0 | 0 | 0.00722208 | 579.44 | 2023-03-05 20:48:23 | -0.00036108 | 0 | 0 | 0 | Close
6907 | 1 | 4 | CC DChg | 18:47:00 | 57:31:19 | -0.09969 | 3.622 | 1.87244 | 150.23 | 0 | 0 | 1.87244 | 150.23 | 0.00722509 | 579.68 | 0 | 0 | 0.00722509 | 579.68 | 2023-03-05 20:48:53 | -0.00036108 | 0 | 0 | 0 | Close
6908 | 1 | 4 | CC DChg | 18:47:30 | 57:31:49 | -0.09968 | 3.6217 | 1.87327 | 150.29 | 0 | 0 | 1.87327 | 150.29 | 0.0072281 | 579.92 | 0 | 0 | 0.0072281 | 579.92 | 2023-03-05 20:49:23 | -0.00036101 | -2.7692 | -222.1747 | 0 | Close
6909 | 1 | 4 | CC DChg | 18:48:00 | 57:32:19 | -0.09969 | 3.6215 | 1.87411 | 150.36 | 0 | 0 | 1.87411 | 150.36 | 0.00723111 | 580.16 | 0 | 0 | 0.00723111 | 580.16 | 2023-03-05 20:49:53 | -0.00036103 | -4.1538 | -333.262 | 0 | Close
6910 | 1 | 4 | CC DChg | 18:48:30 | 57:32:49 | -0.0997 | 3.6213 | 1.87494 | 150.43 | 0 | 0 | 1.87494 | 150.43 | 0.00723412 | 580.4 | 0 | 0 | 0.00723412 | 580.4 | 2023-03-05 20:50:23 | -0.00036104 | -4.1538 | -333.262 | 0 | Close
6911 | 1 | 4 | CC DChg | 18:49:00 | 57:33:19 | -0.09969 | 3.621 | 1.87577 | 150.49 | 0 | 0 | 1.87577 | 150.49 | 0.00723713 | 580.64 | 0 | 0 | 0.00723713 | 580.64 | 2023-03-05 20:50:53 | -0.00036098 | -2.7692 | -222.1747 | 0 | Close
6912 | 1 | 4 | CC DChg | 18:49:30 | 57:33:49 | -0.09968 | 3.6207 | 1.8766 | 150.56 | 0 | 0 | 1.8766 | 150.56 | 0.00724014 | 580.88 | 0 | 0 | 0.00724014 | 580.88 | 2023-03-05 20:51:23 | -0.00036091 | -2.7692 | -222.1747 | 0 | Close
6913 | 1 | 4 | CC DChg | 18:50:00 | 57:34:19 | -0.09969 | 3.6206 | 1.87743 | 150.63 | 0 | 0 | 1.87743 | 150.63 | 0.00724314 | 581.13 | 0 | 0 | 0.00724314 | 581.13 | 2023-03-05 20:51:53 | -0.00036094 | -8.3058 | -666.3814 | 0 | Close
6914 | 1 | 4 | CC DChg | 18:50:30 | 57:34:49 | -0.09967 | 3.6205 | 1.87826 | 150.69 | 0 | 0 | 1.87826 | 150.69 | 0.00724615 | 581.37 | 0 | 0 | 0.00724615 | 581.37 | 2023-03-05 20:52:23 | -0.00036086 | -8.3076 | -666.524 | 0 | Close
6915 | 1 | 4 | CC DChg | 18:51:00 | 57:35:19 | -0.09969 | 3.6203 | 1.87909 | 150.76 | 0 | 0 | 1.87909 | 150.76 | 0.00724916 | 581.61 | 0 | 0 | 0.00724916 | 581.61 | 2023-03-05 20:52:53 | -0.00036091 | -4.1538 | -333.262 | 0 | Close
6916 | 1 | 4 | CC DChg | 18:51:30 | 57:35:49 | -0.09969 | 3.6204 | 1.87992 | 150.83 | 0 | 0 | 1.87992 | 150.83 | 0.00725217 | 581.85 | 0 | 0 | 0.00725217 | 581.85 | 2023-03-05 20:53:23 | -0.00036092 | 8.3076 | 666.524 | 0 | Close
6917 | 1 | 4 | CC DChg | 18:52:00 | 57:36:19 | -0.09968 | 3.6203 | 1.88075 | 150.89 | 0 | 0 | 1.88075 | 150.89 | 0.00725517 | 582.09 | 0 | 0 | 0.00725517 | 582.09 | 2023-03-05 20:53:53 | -0.00036087 | -8.3076 | -666.524 | 0 | Close
6918 | 1 | 4 | CC DChg | 18:52:30 | 57:36:49 | -0.09968 | 3.6203 | 1.88158 | 150.96 | 0 | 0 | 1.88158 | 150.96 | 0.00725818 | 582.33 | 0 | 0 | 0.00725818 | 582.33 | 2023-03-05 20:54:23 | -0.00036087 | 0 | 0 | 0 | Close
6919 | 1 | 4 | CC DChg | 18:53:00 | 57:37:19 | -0.0997 | 3.62 | 1.88241 | 151.03 | 0 | 0 | 1.88241 | 151.03 | 0.00726119 | 582.57 | 0 | 0 | 0.00726119 | 582.57 | 2023-03-05 20:54:53 | -0.00036091 | -2.7692 | -222.1747 | 0 | Close
6920 | 1 | 4 | CC DChg | 18:53:30 | 57:37:49 | -0.09968 | 3.6198 | 1.88324 | 151.09 | 0 | 0 | 1.88324 | 151.09 | 0.0072642 | 582.81 | 0 | 0 | 0.0072642 | 582.81 | 2023-03-05 20:55:23 | -0.00036082 | -4.1538 | -333.262 | 0 | Close
6921 | 1 | 4 | CC DChg | 18:54:00 | 57:38:19 | -0.09969 | 3.6196 | 1.88407 | 151.16 | 0 | 0 | 1.88407 | 151.16 | 0.0072672 | 583.06 | 0 | 0 | 0.0072672 | 583.06 | 2023-03-05 20:55:53 | -0.00036084 | -4.1538 | -333.262 | 0 | Close
6922 | 1 | 4 | CC DChg | 18:54:30 | 57:38:49 | -0.09968 | 3.6193 | 1.88491 | 151.23 | 0 | 0 | 1.88491 | 151.23 | 0.00727021 | 583.3 | 0 | 0 | 0.00727021 | 583.3 | 2023-03-05 20:56:23 | -0.00036077 | -2.7692 | -222.1747 | 0 | Close
6923 | 1 | 4 | CC DChg | 18:55:00 | 57:39:19 | -0.09969 | 3.6191 | 1.88574 | 151.29 | 0 | 0 | 1.88574 | 151.29 | 0.00727322 | 583.54 | 0 | 0 | 0.00727322 | 583.54 | 2023-03-05 20:56:53 | -0.00036079 | -4.1538 | -333.262 | 0 | Close
6924 | 1 | 4 | CC DChg | 18:55:30 | 57:39:49 | -0.09969 | 3.6187 | 1.88657 | 151.36 | 0 | 0 | 1.88657 | 151.36 | 0.00727622 | 583.78 | 0 | 0 | 0.00727622 | 583.78 | 2023-03-05 20:57:23 | -0.00036075 | -2.0769 | -166.631 | 0 | Close
6925 | 1 | 4 | CC DChg | 18:56:00 | 57:40:19 | -0.09969 | 3.6186 | 1.8874 | 151.43 | 0 | 0 | 1.8874 | 151.43 | 0.00727923 | 584.02 | 0 | 0 | 0.00727923 | 584.02 | 2023-03-05 20:57:53 | -0.00036074 | -8.3093 | -666.6667 | 0 | Close
6926 | 1 | 4 | CC DChg | 18:56:30 | 57:40:49 | -0.09969 | 3.6185 | 1.88823 | 151.49 | 0 | 0 | 1.88823 | 151.49 | 0.00728224 | 584.26 | 0 | 0 | 0.00728224 | 584.26 | 2023-03-05 20:58:23 | -0.00036073 | -8.3076 | -666.524 | 0 | Close
6927 | 1 | 4 | CC DChg | 18:57:00 | 57:41:19 | -0.0997 | 3.6185 | 1.88906 | 151.56 | 0 | 0 | 1.88906 | 151.56 | 0.00728524 | 584.5 | 0 | 0 | 0.00728524 | 584.5 | 2023-03-05 20:58:53 | -0.00036076 | 0 | 0 | 0 | Close
6928 | 1 | 4 | CC DChg | 18:57:30 | 57:41:49 | -0.09968 | 3.6184 | 1.88989 | 151.63 | 0 | 0 | 1.88989 | 151.63 | 0.00728825 | 584.74 | 0 | 0 | 0.00728825 | 584.74 | 2023-03-05 20:59:23 | -0.00036068 | -8.3076 | -666.524 | 0 | Close
6929 | 1 | 4 | CC DChg | 18:58:00 | 57:42:19 | -0.09969 | 3.6184 | 1.89072 | 151.69 | 0 | 0 | 1.89072 | 151.69 | 0.00729125 | 584.99 | 0 | 0 | 0.00729125 | 584.99 | 2023-03-05 20:59:53 | -0.00036072 | 0 | 0 | 0 | Close
6930 | 1 | 4 | CC DChg | 18:58:30 | 57:42:49 | -0.09969 | 3.6183 | 1.89155 | 151.76 | 0 | 0 | 1.89155 | 151.76 | 0.00729426 | 585.23 | 0 | 0 | 0.00729426 | 585.23 | 2023-03-05 21:00:23 | -0.00036071 | -8.3093 | -666.6667 | 0 | Close
6931 | 1 | 4 | CC DChg | 18:59:00 | 57:43:19 | -0.09969 | 3.6181 | 1.89238 | 151.83 | 0 | 0 | 1.89238 | 151.83 | 0.00729727 | 585.47 | 0 | 0 | 0.00729727 | 585.47 | 2023-03-05 21:00:53 | -0.00036069 | -4.1538 | -333.262 | 0 | Close
6932 | 1 | 4 | CC DChg | 18:59:30 | 57:43:49 | -0.09969 | 3.6179 | 1.89321 | 151.89 | 0 | 0 | 1.89321 | 151.89 | 0.00730027 | 585.71 | 0 | 0 | 0.00730027 | 585.71 | 2023-03-05 21:01:23 | -0.00036067 | -4.1538 | -333.262 | 0 | Close
6933 | 1 | 4 | CC DChg | 19:00:00 | 57:44:19 | -0.09969 | 3.6177 | 1.89404 | 151.96 | 0 | 0 | 1.89404 | 151.96 | 0.00730328 | 585.95 | 0 | 0 | 0.00730328 | 585.95 | 2023-03-05 21:01:53 | -0.00036065 | -4.1538 | -333.262 | 0 | Close
6934 | 1 | 4 | CC DChg | 19:00:30 | 57:44:49 | -0.09969 | 3.6173 | 1.89487 | 152.03 | 0 | 0 | 1.89487 | 152.03 | 0.00730628 | 586.19 | 0 | 0 | 0.00730628 | 586.19 | 2023-03-05 21:02:23 | -0.00036061 | -2.0769 | -166.631 | 0 | Close
6935 | 1 | 4 | CC DChg | 19:01:00 | 57:45:19 | -0.0997 | 3.617 | 1.89571 | 152.09 | 0 | 0 | 1.89571 | 152.09 | 0.00730929 | 586.43 | 0 | 0 | 0.00730929 | 586.43 | 2023-03-05 21:02:53 | -0.00036061 | -2.7692 | -222.1747 | 0 | Close
6936 | 1 | 4 | CC DChg | 19:01:30 | 57:45:49 | -0.09969 | 3.6167 | 1.89654 | 152.16 | 0 | 0 | 1.89654 | 152.16 | 0.00731229 | 586.67 | 0 | 0 | 0.00731229 | 586.67 | 2023-03-05 21:03:23 | -0.00036055 | -2.7692 | -222.1747 | 0 | Close
6937 | 1 | 4 | CC DChg | 19:02:00 | 57:46:19 | -0.0997 | 3.6165 | 1.89737 | 152.23 | 0 | 0 | 1.89737 | 152.23 | 0.0073153 | 586.91 | 0 | 0 | 0.0073153 | 586.91 | 2023-03-05 21:03:53 | -0.00036057 | -4.1538 | -333.262 | 0 | Close
6938 | 1 | 4 | CC DChg | 19:02:30 | 57:46:49 | -0.09969 | 3.6164 | 1.8982 | 152.29 | 0 | 0 | 1.8982 | 152.29 | 0.0073183 | 587.16 | 0 | 0 | 0.0073183 | 587.16 | 2023-03-05 21:04:23 | -0.00036052 | -8.3076 | -666.524 | 0 | Close
6939 | 1 | 4 | CC DChg | 19:03:00 | 57:47:19 | -0.0997 | 3.6164 | 1.89903 | 152.36 | 0 | 0 | 1.89903 | 152.36 | 0.00732131 | 587.4 | 0 | 0 | 0.00732131 | 587.4 | 2023-03-05 21:04:53 | -0.00036056 | 0 | 0 | 0 | Close
6940 | 1 | 4 | CC DChg | 19:03:30 | 57:47:49 | -0.09968 | 3.6164 | 1.89986 | 152.43 | 0 | 0 | 1.89986 | 152.43 | 0.00732431 | 587.64 | 0 | 0 | 0.00732431 | 587.64 | 2023-03-05 21:05:23 | -0.00036048 | 0 | 0 | 0 | Close
6941 | 1 | 4 | CC DChg | 19:04:00 | 57:48:19 | -0.09968 | 3.6163 | 1.90069 | 152.49 | 0 | 0 | 1.90069 | 152.49 | 0.00732731 | 587.88 | 0 | 0 | 0.00732731 | 587.88 | 2023-03-05 21:05:53 | -0.00036047 | -8.3076 | -666.524 | 0 | Close
6942 | 1 | 4 | CC DChg | 19:04:30 | 57:48:49 | -0.09969 | 3.6162 | 1.90152 | 152.56 | 0 | 0 | 1.90152 | 152.56 | 0.00733032 | 588.12 | 0 | 0 | 0.00733032 | 588.12 | 2023-03-05 21:06:23 | -0.0003605 | -8.3076 | -666.524 | 0 | Close
6943 | 1 | 4 | CC DChg | 19:05:00 | 57:49:19 | -0.09969 | 3.616 | 1.90235 | 152.63 | 0 | 0 | 1.90235 | 152.63 | 0.00733332 | 588.36 | 0 | 0 | 0.00733332 | 588.36 | 2023-03-05 21:06:53 | -0.00036048 | -4.1538 | -333.262 | 0 | Close
6944 | 1 | 4 | CC DChg | 19:05:30 | 57:49:49 | -0.09969 | 3.6158 | 1.90318 | 152.69 | 0 | 0 | 1.90318 | 152.69 | 0.00733633 | 588.6 | 0 | 0 | 0.00733633 | 588.6 | 2023-03-05 21:07:23 | -0.00036046 | -4.1538 | -333.262 | 0 | Close
6945 | 1 | 4 | CC DChg | 19:06:00 | 57:50:19 | -0.09969 | 3.6154 | 1.90401 | 152.76 | 0 | 0 | 1.90401 | 152.76 | 0.00733933 | 588.84 | 0 | 0 | 0.00733933 | 588.84 | 2023-03-05 21:07:53 | -0.00036042 | -2.0769 | -166.631 | 0 | Close
6946 | 1 | 4 | CC DChg | 19:06:30 | 57:50:49 | -0.09969 | 3.6152 | 1.90484 | 152.83 | 0 | 0 | 1.90484 | 152.83 | 0.00734233 | 589.08 | 0 | 0 | 0.00734233 | 589.08 | 2023-03-05 21:08:23 | -0.0003604 | -4.1538 | -333.262 | 0 | Close
6947 | 1 | 4 | CC DChg | 19:07:00 | 57:51:19 | -0.09969 | 3.6148 | 1.90567 | 152.89 | 0 | 0 | 1.90567 | 152.89 | 0.00734534 | 589.32 | 0 | 0 | 0.00734534 | 589.32 | 2023-03-05 21:08:53 | -0.00036036 | -2.0769 | -166.631 | 0 | Close
6948 | 1 | 4 | CC DChg | 19:07:30 | 57:51:49 | -0.09969 | 3.6146 | 1.90651 | 152.96 | 0 | 0 | 1.90651 | 152.96 | 0.00734834 | 589.57 | 0 | 0 | 0.00734834 | 589.57 | 2023-03-05 21:09:23 | -0.00036034 | -4.1538 | -333.262 | 0 | Close
6949 | 1 | 4 | CC DChg | 19:08:00 | 57:52:19 | -0.09969 | 3.6145 | 1.90734 | 153.03 | 0 | 0 | 1.90734 | 153.03 | 0.00735134 | 589.81 | 0 | 0 | 0.00735134 | 589.81 | 2023-03-05 21:09:53 | -0.00036033 | -8.3076 | -666.524 | 0 | Close
6950 | 1 | 4 | CC DChg | 19:08:30 | 57:52:49 | -0.09969 | 3.6144 | 1.90817 | 153.09 | 0 | 0 | 1.90817 | 153.09 | 0.00735434 | 590.05 | 0 | 0 | 0.00735434 | 590.05 | 2023-03-05 21:10:23 | -0.00036032 | -8.3076 | -666.524 | 0 | Close
6951 | 1 | 4 | CC DChg | 19:09:00 | 57:53:19 | -0.09968 | 3.6143 | 1.909 | 153.16 | 0 | 0 | 1.909 | 153.16 | 0.00735735 | 590.29 | 0 | 0 | 0.00735735 | 590.29 | 2023-03-05 21:10:53 | -0.00036027 | -8.3076 | -666.524 | 0 | Close
6952 | 1 | 4 | CC DChg | 19:09:30 | 57:53:49 | -0.09969 | 3.6143 | 1.90983 | 153.23 | 0 | 0 | 1.90983 | 153.23 | 0.00736035 | 590.53 | 0 | 0 | 0.00736035 | 590.53 | 2023-03-05 21:11:23 | -0.00036031 | 0 | 0 | 0 | Close
6953 | 1 | 4 | CC DChg | 19:10:00 | 57:54:19 | -0.09969 | 3.6142 | 1.91066 | 153.29 | 0 | 0 | 1.91066 | 153.29 | 0.00736335 | 590.77 | 0 | 0 | 0.00736335 | 590.77 | 2023-03-05 21:11:53 | -0.0003603 | -8.3076 | -666.524 | 0 | Close
6954 | 1 | 4 | CC DChg | 19:10:30 | 57:54:49 | -0.09969 | 3.6138 | 1.91149 | 153.36 | 0 | 0 | 1.91149 | 153.36 | 0.00736635 | 591.01 | 0 | 0 | 0.00736635 | 591.01 | 2023-03-05 21:12:23 | -0.00036026 | -2.0769 | -166.631 | 0 | Close
6955 | 1 | 4 | CC DChg | 19:11:00 | 57:55:19 | -0.0997 | 3.6137 | 1.91232 | 153.43 | 0 | 0 | 1.91232 | 153.43 | 0.00736936 | 591.25 | 0 | 0 | 0.00736936 | 591.25 | 2023-03-05 21:12:53 | -0.00036029 | -8.3076 | -666.524 | 0 | Close
6956 | 1 | 4 | CC DChg | 19:11:30 | 57:55:49 | -0.09969 | 3.6134 | 1.91315 | 153.49 | 0 | 0 | 1.91315 | 153.49 | 0.00737236 | 591.49 | 0 | 0 | 0.00737236 | 591.49 | 2023-03-05 21:13:23 | -0.00036022 | -2.7692 | -222.1747 | 0 | Close
6957 | 1 | 4 | CC DChg | 19:12:00 | 57:56:19 | -0.09968 | 3.613 | 1.91398 | 153.56 | 0 | 0 | 1.91398 | 153.56 | 0.00737536 | 591.73 | 0 | 0 | 0.00737536 | 591.73 | 2023-03-05 21:13:53 | -0.00036014 | -2.0769 | -166.631 | 0 | Close
6958 | 1 | 4 | CC DChg | 19:12:30 | 57:56:49 | -0.09968 | 3.6128 | 1.91481 | 153.63 | 0 | 0 | 1.91481 | 153.63 | 0.00737836 | 591.97 | 0 | 0 | 0.00737836 | 591.97 | 2023-03-05 21:14:23 | -0.00036012 | -4.1538 | -333.262 | 0 | Close
6959 | 1 | 4 | CC DChg | 19:13:00 | 57:57:19 | -0.09968 | 3.6125 | 1.91564 | 153.69 | 0 | 0 | 1.91564 | 153.69 | 0.00738136 | 592.21 | 0 | 0 | 0.00738136 | 592.21 | 2023-03-05 21:14:53 | -0.00036009 | -2.7692 | -222.1747 | 0 | Close
6960 | 1 | 4 | CC DChg | 19:13:30 | 57:57:49 | -0.09968 | 3.6123 | 1.91647 | 153.76 | 0 | 0 | 1.91647 | 153.76 | 0.00738436 | 592.46 | 0 | 0 | 0.00738436 | 592.46 | 2023-03-05 21:15:23 | -0.00036007 | -4.1538 | -333.262 | 0 | Close
6961 | 1 | 4 | CC DChg | 19:14:00 | 57:58:19 | -0.0997 | 3.6123 | 1.9173 | 153.83 | 0 | 0 | 1.9173 | 153.83 | 0.00738736 | 592.7 | 0 | 0 | 0.00738736 | 592.7 | 2023-03-05 21:15:53 | -0.00036015 | 0 | 0 | 0 | Close
6962 | 1 | 4 | CC DChg | 19:14:30 | 57:58:49 | -0.09969 | 3.6121 | 1.91814 | 153.89 | 0 | 0 | 1.91814 | 153.89 | 0.00739037 | 592.94 | 0 | 0 | 0.00739037 | 592.94 | 2023-03-05 21:16:23 | -0.00036009 | -4.1538 | -333.262 | 0 | Close
6963 | 1 | 4 | CC DChg | 19:15:00 | 57:59:19 | -0.09969 | 3.6121 | 1.91897 | 153.96 | 0 | 0 | 1.91897 | 153.96 | 0.00739337 | 593.18 | 0 | 0 | 0.00739337 | 593.18 | 2023-03-05 21:16:53 | -0.00036009 | 0 | 0 | 0 | Close
6964 | 1 | 4 | CC DChg | 19:15:30 | 57:59:49 | -0.09968 | 3.6119 | 1.9198 | 154.03 | 0 | 0 | 1.9198 | 154.03 | 0.00739637 | 593.42 | 0 | 0 | 0.00739637 | 593.42 | 2023-03-05 21:17:23 | -0.00036003 | -4.1547 | -333.3333 | 0 | Close
6965 | 1 | 4 | CC DChg | 19:16:00 | 58:00:19 | -0.09969 | 3.6118 | 1.92063 | 154.09 | 0 | 0 | 1.92063 | 154.09 | 0.00739937 | 593.66 | 0 | 0 | 0.00739937 | 593.66 | 2023-03-05 21:17:53 | -0.00036006 | -8.3076 | -666.524 | 0 | Close
6966 | 1 | 4 | CC DChg | 19:16:30 | 58:00:49 | -0.09969 | 3.6115 | 1.92146 | 154.16 | 0 | 0 | 1.92146 | 154.16 | 0.00740237 | 593.9 | 0 | 0 | 0.00740237 | 593.9 | 2023-03-05 21:18:23 | -0.00036003 | -2.7692 | -222.1747 | 0 | Close
6967 | 1 | 4 | CC DChg | 19:17:00 | 58:01:19 | -0.09969 | 3.6111 | 1.92229 | 154.23 | 0 | 0 | 1.92229 | 154.23 | 0.00740537 | 594.14 | 0 | 0 | 0.00740537 | 594.14 | 2023-03-05 21:18:53 | -0.00035999 | -2.0769 | -166.631 | 0 | Close
6968 | 1 | 4 | CC DChg | 19:17:30 | 58:01:49 | -0.09969 | 3.6108 | 1.92312 | 154.29 | 0 | 0 | 1.92312 | 154.29 | 0.00740837 | 594.38 | 0 | 0 | 0.00740837 | 594.38 | 2023-03-05 21:19:23 | -0.00035996 | -2.7692 | -222.1747 | 0 | Close
6969 | 1 | 4 | CC DChg | 19:18:00 | 58:02:19 | -0.09969 | 3.6104 | 1.92395 | 154.36 | 0 | 0 | 1.92395 | 154.36 | 0.00741137 | 594.62 | 0 | 0 | 0.00741137 | 594.62 | 2023-03-05 21:19:53 | -0.00035992 | -2.0769 | -166.631 | 0 | Close
6970 | 1 | 4 | CC DChg | 19:18:30 | 58:02:49 | -0.09969 | 3.6101 | 1.92478 | 154.43 | 0 | 0 | 1.92478 | 154.43 | 0.00741437 | 594.86 | 0 | 0 | 0.00741437 | 594.86 | 2023-03-05 21:20:23 | -0.00035989 | -2.7686 | -222.1271 | 0 | Close
6971 | 1 | 4 | CC DChg | 19:19:00 | 58:03:19 | -0.09969 | 3.6099 | 1.92561 | 154.49 | 0 | 0 | 1.92561 | 154.49 | 0.00741737 | 595.1 | 0 | 0 | 0.00741737 | 595.1 | 2023-03-05 21:20:53 | -0.00035987 | -4.1538 | -333.262 | 0 | Close
6972 | 1 | 4 | CC DChg | 19:19:30 | 58:03:49 | -0.09969 | 3.6097 | 1.92644 | 154.56 | 0 | 0 | 1.92644 | 154.56 | 0.00742036 | 595.34 | 0 | 0 | 0.00742036 | 595.34 | 2023-03-05 21:21:23 | -0.00035985 | -4.1538 | -333.262 | 0 | Close
6973 | 1 | 4 | CC DChg | 19:20:00 | 58:04:19 | -0.09969 | 3.6097 | 1.92727 | 154.63 | 0 | 0 | 1.92727 | 154.63 | 0.00742336 | 595.58 | 0 | 0 | 0.00742336 | 595.58 | 2023-03-05 21:21:53 | -0.00035985 | 0 | 0 | 0 | Close
6974 | 1 | 4 | CC DChg | 19:20:30 | 58:04:49 | -0.09969 | 3.6097 | 1.9281 | 154.69 | 0 | 0 | 1.9281 | 154.69 | 0.00742636 | 595.82 | 0 | 0 | 0.00742636 | 595.82 | 2023-03-05 21:22:23 | -0.00035985 | 0 | 0 | 0 | Close
6975 | 1 | 4 | CC DChg | 19:21:00 | 58:05:19 | -0.09969 | 3.6096 | 1.92894 | 154.76 | 0 | 0 | 1.92894 | 154.76 | 0.00742936 | 596.07 | 0 | 0 | 0.00742936 | 596.07 | 2023-03-05 21:22:53 | -0.00035984 | -8.3076 | -666.524 | 0 | Close
6976 | 1 | 4 | CC DChg | 19:21:30 | 58:05:49 | -0.09969 | 3.6094 | 1.92977 | 154.83 | 0 | 0 | 1.92977 | 154.83 | 0.00743236 | 596.31 | 0 | 0 | 0.00743236 | 596.31 | 2023-03-05 21:23:23 | -0.00035982 | -4.1538 | -333.262 | 0 | Close
6977 | 1 | 4 | CC DChg | 19:22:00 | 58:06:19 | -0.09969 | 3.6093 | 1.9306 | 154.89 | 0 | 0 | 1.9306 | 154.89 | 0.00743536 | 596.55 | 0 | 0 | 0.00743536 | 596.55 | 2023-03-05 21:23:53 | -0.00035981 | -8.3076 | -666.524 | 0 | Close
6978 | 1 | 4 | CC DChg | 19:22:30 | 58:06:49 | -0.09969 | 3.6091 | 1.93143 | 154.96 | 0 | 0 | 1.93143 | 154.96 | 0.00743836 | 596.79 | 0 | 0 | 0.00743836 | 596.79 | 2023-03-05 21:24:23 | -0.00035979 | -4.1529 | -333.1907 | 0 | Close
6979 | 1 | 4 | CC DChg | 19:23:00 | 58:07:19 | -0.0997 | 3.6087 | 1.93226 | 155.03 | 0 | 0 | 1.93226 | 155.03 | 0.00744135 | 597.03 | 0 | 0 | 0.00744135 | 597.03 | 2023-03-05 21:24:53 | -0.00035979 | -2.0769 | -166.631 | 0 | Close
6980 | 1 | 4 | CC DChg | 19:23:30 | 58:07:49 | -0.09969 | 3.6084 | 1.93309 | 155.09 | 0 | 0 | 1.93309 | 155.09 | 0.00744435 | 597.27 | 0 | 0 | 0.00744435 | 597.27 | 2023-03-05 21:25:23 | -0.00035972 | -2.7692 | -222.1747 | 0 | Close
6981 | 1 | 4 | CC DChg | 19:24:00 | 58:08:19 | -0.09971 | 3.6079 | 1.93392 | 155.16 | 0 | 0 | 1.93392 | 155.16 | 0.00744735 | 597.51 | 0 | 0 | 0.00744735 | 597.51 | 2023-03-05 21:25:53 | -0.00035974 | -1.6615 | -133.3048 | 0 | Close
6982 | 1 | 4 | CC DChg | 19:24:30 | 58:08:49 | -0.09969 | 3.6077 | 1.93475 | 155.23 | 0 | 0 | 1.93475 | 155.23 | 0.00745035 | 597.75 | 0 | 0 | 0.00745035 | 597.75 | 2023-03-05 21:26:23 | -0.00035965 | -4.1538 | -333.262 | 0 | Close
6983 | 1 | 4 | CC DChg | 19:25:00 | 58:09:19 | -0.09969 | 3.6074 | 1.93558 | 155.29 | 0 | 0 | 1.93558 | 155.29 | 0.00745334 | 597.99 | 0 | 0 | 0.00745334 | 597.99 | 2023-03-05 21:26:53 | -0.00035962 | -2.7698 | -222.2222 | 0 | Close
6984 | 1 | 4 | CC DChg | 19:25:30 | 58:09:49 | -0.09968 | 3.6072 | 1.93641 | 155.36 | 0 | 0 | 1.93641 | 155.36 | 0.00745634 | 598.23 | 0 | 0 | 0.00745634 | 598.23 | 2023-03-05 21:27:23 | -0.00035957 | -4.1538 | -333.262 | 0 | Close
6985 | 1 | 4 | CC DChg | 19:26:00 | 58:10:19 | -0.09968 | 3.6071 | 1.93724 | 155.43 | 0 | 0 | 1.93724 | 155.43 | 0.00745934 | 598.47 | 0 | 0 | 0.00745934 | 598.47 | 2023-03-05 21:27:53 | -0.00035956 | -8.3058 | -666.3814 | 0 | Close
6986 | 1 | 4 | CC DChg | 19:26:30 | 58:10:49 | -0.0997 | 3.607 | 1.93807 | 155.49 | 0 | 0 | 1.93807 | 155.49 | 0.00746233 | 598.71 | 0 | 0 | 0.00746233 | 598.71 | 2023-03-05 21:28:23 | -0.00035962 | -8.3076 | -666.524 | 0 | Close
6987 | 1 | 4 | CC DChg | 19:27:00 | 58:11:19 | -0.09969 | 3.607 | 1.9389 | 155.56 | 0 | 0 | 1.9389 | 155.56 | 0.00746533 | 598.95 | 0 | 0 | 0.00746533 | 598.95 | 2023-03-05 21:28:53 | -0.00035958 | 0 | 0 | 0 | Close
6988 | 1 | 4 | CC DChg | 19:27:30 | 58:11:49 | -0.09969 | 3.6068 | 1.93973 | 155.63 | 0 | 0 | 1.93973 | 155.63 | 0.00746833 | 599.19 | 0 | 0 | 0.00746833 | 599.19 | 2023-03-05 21:29:23 | -0.00035956 | -4.1538 | -333.262 | 0 | Close
6989 | 1 | 4 | CC DChg | 19:28:00 | 58:12:19 | -0.09969 | 3.6065 | 1.94057 | 155.69 | 0 | 0 | 1.94057 | 155.69 | 0.00747132 | 599.43 | 0 | 0 | 0.00747132 | 599.43 | 2023-03-05 21:29:53 | -0.00035953 | -2.7692 | -222.1747 | 0 | Close
6990 | 1 | 4 | CC DChg | 19:28:30 | 58:12:49 | -0.09969 | 3.6062 | 1.9414 | 155.76 | 0 | 0 | 1.9414 | 155.76 | 0.00747432 | 599.67 | 0 | 0 | 0.00747432 | 599.67 | 2023-03-05 21:30:23 | -0.0003595 | -2.7692 | -222.1747 | 0 | Close
6991 | 1 | 4 | CC DChg | 19:29:00 | 58:13:19 | -0.09969 | 3.6058 | 1.94223 | 155.83 | 0 | 0 | 1.94223 | 155.83 | 0.00747731 | 599.91 | 0 | 0 | 0.00747731 | 599.91 | 2023-03-05 21:30:53 | -0.00035946 | -2.0769 | -166.631 | 0 | Close
6992 | 1 | 4 | CC DChg | 19:29:30 | 58:13:49 | -0.09969 | 3.6054 | 1.94306 | 155.89 | 0 | 0 | 1.94306 | 155.89 | 0.00748031 | 600.15 | 0 | 0 | 0.00748031 | 600.15 | 2023-03-05 21:31:23 | -0.00035942 | -2.0769 | -166.631 | 0 | Close
6993 | 1 | 4 | CC DChg | 19:30:00 | 58:14:19 | -0.09968 | 3.6051 | 1.94389 | 155.96 | 0 | 0 | 1.94389 | 155.96 | 0.0074833 | 600.39 | 0 | 0 | 0.0074833 | 600.39 | 2023-03-05 21:31:53 | -0.00035936 | -2.7686 | -222.1271 | 0 | Close
6994 | 1 | 4 | CC DChg | 19:30:30 | 58:14:49 | -0.0997 | 3.6048 | 1.94472 | 156.03 | 0 | 0 | 1.94472 | 156.03 | 0.0074863 | 600.63 | 0 | 0 | 0.0074863 | 600.63 | 2023-03-05 21:32:23 | -0.0003594 | -2.7692 | -222.1747 | 0 | Close
6995 | 1 | 4 | CC DChg | 19:31:00 | 58:15:19 | -0.09968 | 3.6045 | 1.94555 | 156.09 | 0 | 0 | 1.94555 | 156.09 | 0.00748929 | 600.87 | 0 | 0 | 0.00748929 | 600.87 | 2023-03-05 21:32:53 | -0.0003593 | -2.7692 | -222.1747 | 0 | Close
6996 | 1 | 4 | CC DChg | 19:31:30 | 58:15:49 | -0.0997 | 3.6045 | 1.94638 | 156.16 | 0 | 0 | 1.94638 | 156.16 | 0.00749229 | 601.11 | 0 | 0 | 0.00749229 | 601.11 | 2023-03-05 21:33:23 | -0.00035937 | 0 | 0 | 0 | Close
6997 | 1 | 4 | CC DChg | 19:32:00 | 58:16:19 | -0.0997 | 3.6044 | 1.94721 | 156.23 | 0 | 0 | 1.94721 | 156.23 | 0.00749528 | 601.35 | 0 | 0 | 0.00749528 | 601.35 | 2023-03-05 21:33:53 | -0.00035936 | -8.3076 | -666.524 | 0 | Close
6998 | 1 | 4 | CC DChg | 19:32:30 | 58:16:49 | -0.09969 | 3.6042 | 1.94804 | 156.29 | 0 | 0 | 1.94804 | 156.29 | 0.00749828 | 601.59 | 0 | 0 | 0.00749828 | 601.59 | 2023-03-05 21:34:23 | -0.0003593 | -4.1538 | -333.262 | 0 | Close
6999 | 1 | 4 | CC DChg | 19:33:00 | 58:17:19 | -0.09969 | 3.6041 | 1.94887 | 156.36 | 0 | 0 | 1.94887 | 156.36 | 0.00750127 | 601.83 | 0 | 0 | 0.00750127 | 601.83 | 2023-03-05 21:34:53 | -0.00035929 | -8.3076 | -666.524 | 0 | Close
7000 | 1 | 4 | CC DChg | 19:33:30 | 58:17:49 | -0.09965 | 3.6038 | 1.9497 | 156.43 | 0 | 0 | 1.9497 | 156.43 | 0.00750426 | 602.08 | 0 | 0 | 0.00750426 | 602.08 | 2023-03-05 21:35:23 | -0.00035912 | -2.7686 | -222.1271 | 0 | Close
7001 | 1 | 4 | CC DChg | 19:34:00 | 58:18:19 | -0.09965 | 3.6035 | 1.95053 | 156.49 | 0 | 0 | 1.95053 | 156.49 | 0.00750726 | 602.32 | 0 | 0 | 0.00750726 | 602.32 | 2023-03-05 21:35:53 | -0.00035909 | -2.768 | -222.0796 | 0 | Close
7002 | 1 | 4 | CC DChg | 19:34:30 | 58:18:49 | -0.09965 | 3.6031 | 1.95136 | 156.56 | 0 | 0 | 1.95136 | 156.56 | 0.00751025 | 602.56 | 0 | 0 | 0.00751025 | 602.56 | 2023-03-05 21:36:23 | -0.00035905 | -2.0764 | -166.5954 | 0 | Close
7003 | 1 | 4 | CC DChg | 19:35:00 | 58:19:19 | -0.09965 | 3.6028 | 1.9522 | 156.63 | 0 | 0 | 1.9522 | 156.63 | 0.00751324 | 602.8 | 0 | 0 | 0.00751324 | 602.8 | 2023-03-05 21:36:53 | -0.00035902 | -2.768 | -222.0796 | 0 | Close
7004 | 1 | 4 | CC DChg | 19:35:30 | 58:19:49 | -0.09966 | 3.6024 | 1.95303 | 156.69 | 0 | 0 | 1.95303 | 156.69 | 0.00751623 | 603.04 | 0 | 0 | 0.00751623 | 603.04 | 2023-03-05 21:37:23 | -0.00035902 | -2.0764 | -166.5954 | 0 | Close
7005 | 1 | 4 | CC DChg | 19:36:00 | 58:20:19 | -0.09966 | 3.6021 | 1.95386 | 156.76 | 0 | 0 | 1.95386 | 156.76 | 0.00751922 | 603.28 | 0 | 0 | 0.00751922 | 603.28 | 2023-03-05 21:37:53 | -0.00035899 | -2.7686 | -222.1271 | 0 | Close
7006 | 1 | 4 | CC DChg | 19:36:30 | 58:20:49 | -0.09965 | 3.6019 | 1.95469 | 156.83 | 0 | 0 | 1.95469 | 156.83 | 0.00752222 | 603.52 | 0 | 0 | 0.00752222 | 603.52 | 2023-03-05 21:38:23 | -0.00035893 | -4.1529 | -333.1907 | 0 | Close
7007 | 1 | 4 | CC DChg | 19:37:00 | 58:21:19 | -0.09965 | 3.6015 | 1.95552 | 156.89 | 0 | 0 | 1.95552 | 156.89 | 0.00752521 | 603.76 | 0 | 0 | 0.00752521 | 603.76 | 2023-03-05 21:38:53 | -0.00035889 | -2.0756 | -166.524 | 0 | Close
7008 | 1 | 4 | CC DChg | 19:37:30 | 58:21:49 | -0.09965 | 3.6014 | 1.95635 | 156.96 | 0 | 0 | 1.95635 | 156.96 | 0.0075282 | 604 | 0 | 0 | 0.0075282 | 604 | 2023-03-05 21:39:23 | -0.00035888 | -8.304 | -666.2388 | 0 | Close
7009 | 1 | 4 | CC DChg | 19:38:00 | 58:22:19 | -0.09966 | 3.6014 | 1.95718 | 157.03 | 0 | 0 | 1.95718 | 157.03 | 0.00753119 | 604.24 | 0 | 0 | 0.00753119 | 604.24 | 2023-03-05 21:39:53 | -0.00035892 | 0 | 0 | 0 | Close
7010 | 1 | 4 | CC DChg | 19:38:30 | 58:22:49 | -0.09965 | 3.601 | 1.95801 | 157.09 | 0 | 0 | 1.95801 | 157.09 | 0.00753418 | 604.48 | 0 | 0 | 0.00753418 | 604.48 | 2023-03-05 21:40:23 | -0.00035884 | -2.076 | -166.5597 | 0 | Close
7011 | 1 | 4 | CC DChg | 19:39:00 | 58:23:19 | -0.09967 | 3.6009 | 1.95884 | 157.16 | 0 | 0 | 1.95884 | 157.16 | 0.00753717 | 604.72 | 0 | 0 | 0.00753717 | 604.72 | 2023-03-05 21:40:53 | -0.0003589 | -8.304 | -666.2388 | 0 | Close
7012 | 1 | 4 | CC DChg | 19:39:30 | 58:23:49 | -0.09965 | 3.6006 | 1.95967 | 157.23 | 0 | 0 | 1.95967 | 157.23 | 0.00754016 | 604.96 | 0 | 0 | 0.00754016 | 604.96 | 2023-03-05 21:41:23 | -0.0003588 | -2.768 | -222.0796 | 0 | Close
7013 | 1 | 4 | CC DChg | 19:40:00 | 58:24:19 | -0.09966 | 3.6002 | 1.9605 | 157.29 | 0 | 0 | 1.9605 | 157.29 | 0.00754315 | 605.19 | 0 | 0 | 0.00754315 | 605.19 | 2023-03-05 21:41:53 | -0.0003588 | -2.0756 | -166.524 | 0 | Close
7014 | 1 | 4 | CC DChg | 19:40:30 | 58:24:49 | -0.09965 | 3.5998 | 1.96133 | 157.36 | 0 | 0 | 1.96133 | 157.36 | 0.00754614 | 605.43 | 0 | 0 | 0.00754614 | 605.43 | 2023-03-05 21:42:23 | -0.00035872 | -2.0764 | -166.5954 | 0 | Close
7015 | 1 | 4 | CC DChg | 19:41:00 | 58:25:19 | -0.09965 | 3.5993 | 1.96216 | 157.43 | 0 | 0 | 1.96216 | 157.43 | 0.00754913 | 605.67 | 0 | 0 | 0.00754913 | 605.67 | 2023-03-05 21:42:53 | -0.00035867 | -1.6608 | -133.2478 | 0 | Close
7016 | 1 | 4 | CC DChg | 19:41:30 | 58:25:49 | -0.09966 | 3.599 | 1.96299 | 157.49 | 0 | 0 | 1.96299 | 157.49 | 0.00755212 | 605.91 | 0 | 0 | 0.00755212 | 605.91 | 2023-03-05 21:43:23 | -0.00035868 | -2.768 | -222.0796 | 0 | Close
7017 | 1 | 4 | CC DChg | 19:42:00 | 58:26:19 | -0.09964 | 3.5987 | 1.96382 | 157.56 | 0 | 0 | 1.96382 | 157.56 | 0.0075551 | 606.15 | 0 | 0 | 0.0075551 | 606.15 | 2023-03-05 21:43:53 | -0.00035857 | -2.768 | -222.0796 | 0 | Close
7018 | 1 | 4 | CC DChg | 19:42:30 | 58:26:49 | -0.09965 | 3.5985 | 1.96465 | 157.63 | 0 | 0 | 1.96465 | 157.63 | 0.00755809 | 606.39 | 0 | 0 | 0.00755809 | 606.39 | 2023-03-05 21:44:23 | -0.00035859 | -4.1511 | -333.0481 | 0 | Close
7019 | 1 | 4 | CC DChg | 19:43:00 | 58:27:19 | -0.09966 | 3.5984 | 1.96548 | 157.69 | 0 | 0 | 1.96548 | 157.69 | 0.00756108 | 606.63 | 0 | 0 | 0.00756108 | 606.63 | 2023-03-05 21:44:53 | -0.00035862 | -8.3058 | -666.3814 | 0 | Close
7020 | 1 | 4 | CC DChg | 19:43:30 | 58:27:49 | -0.09963 | 3.5983 | 1.96631 | 157.76 | 0 | 0 | 1.96631 | 157.76 | 0.00756407 | 606.87 | 0 | 0 | 0.00756407 | 606.87 | 2023-03-05 21:45:23 | -0.0003585 | -8.304 | -666.2388 | 0 | Close
7021 | 1 | 4 | CC DChg | 19:44:00 | 58:28:19 | -0.09966 | 3.5981 | 1.96714 | 157.83 | 0 | 0 | 1.96714 | 157.83 | 0.00756706 | 607.11 | 0 | 0 | 0.00756706 | 607.11 | 2023-03-05 21:45:53 | -0.00035859 | -4.1529 | -333.1907 | 0 | Close
7022 | 1 | 4 | CC DChg | 19:44:30 | 58:28:49 | -0.09965 | 3.5978 | 1.96797 | 157.89 | 0 | 0 | 1.96797 | 157.89 | 0.00757004 | 607.35 | 0 | 0 | 0.00757004 | 607.35 | 2023-03-05 21:46:23 | -0.00035852 | -2.7674 | -222.032 | 0 | Close
7023 | 1 | 4 | CC DChg | 19:45:00 | 58:29:19 | -0.09965 | 3.5974 | 1.9688 | 157.96 | 0 | 0 | 1.9688 | 157.96 | 0.00757303 | 607.59 | 0 | 0 | 0.00757303 | 607.59 | 2023-03-05 21:46:53 | -0.00035848 | -2.076 | -166.5597 | 0 | Close
7024 | 1 | 4 | CC DChg | 19:45:30 | 58:29:49 | -0.09965 | 3.597 | 1.96963 | 158.03 | 0 | 0 | 1.96963 | 158.03 | 0.00757602 | 607.83 | 0 | 0 | 0.00757602 | 607.83 | 2023-03-05 21:47:23 | -0.00035844 | -2.076 | -166.5597 | 0 | Close
7025 | 1 | 4 | CC DChg | 19:46:00 | 58:30:19 | -0.09965 | 3.5966 | 1.97046 | 158.09 | 0 | 0 | 1.97046 | 158.09 | 0.00757901 | 608.07 | 0 | 0 | 0.00757901 | 608.07 | 2023-03-05 21:47:53 | -0.0003584 | -2.076 | -166.5597 | 0 | Close
7026 | 1 | 4 | CC DChg | 19:46:30 | 58:30:49 | -0.09965 | 3.5961 | 1.97129 | 158.16 | 0 | 0 | 1.97129 | 158.16 | 0.00758199 | 608.31 | 0 | 0 | 0.00758199 | 608.31 | 2023-03-05 21:48:23 | -0.00035835 | -1.6604 | -133.2192 | 0 | Close
7027 | 1 | 4 | CC DChg | 19:47:00 | 58:31:19 | -0.09965 | 3.5957 | 1.97212 | 158.23 | 0 | 0 | 1.97212 | 158.23 | 0.00758498 | 608.55 | 0 | 0 | 0.00758498 | 608.55 | 2023-03-05 21:48:53 | -0.00035831 | -2.076 | -166.5597 | 0 | Close
7028 | 1 | 4 | CC DChg | 19:47:30 | 58:31:49 | -0.09964 | 3.5955 | 1.97296 | 158.29 | 0 | 0 | 1.97296 | 158.29 | 0.00758796 | 608.79 | 0 | 0 | 0.00758796 | 608.79 | 2023-03-05 21:49:23 | -0.00035826 | -4.152 | -333.1194 | 0 | Close
7029 | 1 | 4 | CC DChg | 19:48:00 | 58:32:19 | -0.09964 | 3.5953 | 1.97379 | 158.36 | 0 | 0 | 1.97379 | 158.36 | 0.00759095 | 609.03 | 0 | 0 | 0.00759095 | 609.03 | 2023-03-05 21:49:53 | -0.00035824 | -4.1511 | -333.0481 | 0 | Close
7030 | 1 | 4 | CC DChg | 19:48:30 | 58:32:49 | -0.09966 | 3.5952 | 1.97462 | 158.43 | 0 | 0 | 1.97462 | 158.43 | 0.00759394 | 609.27 | 0 | 0 | 0.00759394 | 609.27 | 2023-03-05 21:50:23 | -0.0003583 | -8.3058 | -666.3814 | 0 | Close
7031 | 1 | 4 | CC DChg | 19:49:00 | 58:33:19 | -0.09967 | 3.5951 | 1.97545 | 158.49 | 0 | 0 | 1.97545 | 158.49 | 0.00759692 | 609.51 | 0 | 0 | 0.00759692 | 609.51 | 2023-03-05 21:50:53 | -0.00035832 | -8.3076 | -666.524 | 0 | Close
7032 | 1 | 4 | CC DChg | 19:49:30 | 58:33:49 | -0.09966 | 3.5948 | 1.97628 | 158.56 | 0 | 0 | 1.97628 | 158.56 | 0.00759991 | 609.75 | 0 | 0 | 0.00759991 | 609.75 | 2023-03-05 21:51:23 | -0.00035826 | -2.768 | -222.0796 | 0 | Close
7033 | 1 | 4 | CC DChg | 19:50:00 | 58:34:19 | -0.09967 | 3.5944 | 1.97711 | 158.63 | 0 | 0 | 1.97711 | 158.63 | 0.00760289 | 609.99 | 0 | 0 | 0.00760289 | 609.99 | 2023-03-05 21:51:53 | -0.00035825 | -2.0764 | -166.5954 | 0 | Close
7034 | 1 | 4 | CC DChg | 19:50:30 | 58:34:49 | -0.09968 | 3.5939 | 1.97794 | 158.69 | 0 | 0 | 1.97794 | 158.69 | 0.00760588 | 610.23 | 0 | 0 | 0.00760588 | 610.23 | 2023-03-05 21:52:23 | -0.00035824 | -1.6615 | -133.3048 | 0 | Close
7035 | 1 | 4 | CC DChg | 19:51:00 | 58:35:19 | -0.09968 | 3.5936 | 1.97877 | 158.76 | 0 | 0 | 1.97877 | 158.76 | 0.00760886 | 610.47 | 0 | 0 | 0.00760886 | 610.47 | 2023-03-05 21:52:53 | -0.00035821 | -2.768 | -222.0796 | 0 | Close
7036 | 1 | 4 | CC DChg | 19:51:30 | 58:35:49 | -0.09967 | 3.5931 | 1.9796 | 158.83 | 0 | 0 | 1.9796 | 158.83 | 0.00761185 | 610.71 | 0 | 0 | 0.00761185 | 610.71 | 2023-03-05 21:53:23 | -0.00035812 | -1.6612 | -133.2763 | 0 | Close
7037 | 1 | 4 | CC DChg | 19:52:00 | 58:36:19 | -0.09967 | 3.5926 | 1.98043 | 158.89 | 0 | 0 | 1.98043 | 158.89 | 0.00761483 | 610.95 | 0 | 0 | 0.00761483 | 610.95 | 2023-03-05 21:53:53 | -0.00035807 | -1.6615 | -133.3048 | 0 | Close
7038 | 1 | 4 | CC DChg | 19:52:30 | 58:36:49 | -0.09967 | 3.5923 | 1.98126 | 158.96 | 0 | 0 | 1.98126 | 158.96 | 0.00761782 | 611.19 | 0 | 0 | 0.00761782 | 611.19 | 2023-03-05 21:54:23 | -0.00035804 | -2.768 | -222.0796 | 0 | Close
7039 | 1 | 4 | CC DChg | 19:53:00 | 58:37:19 | -0.09967 | 3.592 | 1.98209 | 159.03 | 0 | 0 | 1.98209 | 159.03 | 0.0076208 | 611.42 | 0 | 0 | 0.0076208 | 611.42 | 2023-03-05 21:54:53 | -0.00035801 | -2.7686 | -222.1271 | 0 | Close
7040 | 1 | 4 | CC DChg | 19:53:30 | 58:37:49 | -0.09967 | 3.5918 | 1.98292 | 159.09 | 0 | 0 | 1.98292 | 159.09 | 0.00762378 | 611.66 | 0 | 0 | 0.00762378 | 611.66 | 2023-03-05 21:55:23 | -0.00035799 | -4.1538 | -333.262 | 0 | Close
7041 | 1 | 4 | CC DChg | 19:54:00 | 58:38:19 | -0.09965 | 3.5916 | 1.98375 | 159.16 | 0 | 0 | 1.98375 | 159.16 | 0.00762677 | 611.9 | 0 | 0 | 0.00762677 | 611.9 | 2023-03-05 21:55:53 | -0.0003579 | -4.1529 | -333.1907 | 0 | Close
7042 | 1 | 4 | CC DChg | 19:54:30 | 58:38:49 | -0.09967 | 3.5914 | 1.98458 | 159.23 | 0 | 0 | 1.98458 | 159.23 | 0.00762975 | 612.14 | 0 | 0 | 0.00762975 | 612.14 | 2023-03-05 21:56:23 | -0.00035795 | -4.1529 | -333.1907 | 0 | Close
7043 | 1 | 4 | CC DChg | 19:55:00 | 58:39:19 | -0.09966 | 3.5913 | 1.98541 | 159.29 | 0 | 0 | 1.98541 | 159.29 | 0.00763273 | 612.38 | 0 | 0 | 0.00763273 | 612.38 | 2023-03-05 21:56:53 | -0.00035791 | -8.3058 | -666.3814 | 0 | Close
7044 | 1 | 4 | CC DChg | 19:55:30 | 58:39:49 | -0.09967 | 3.5909 | 1.98624 | 159.36 | 0 | 0 | 1.98624 | 159.36 | 0.00763571 | 612.62 | 0 | 0 | 0.00763571 | 612.62 | 2023-03-05 21:57:23 | -0.00035791 | -2.0769 | -166.631 | 0 | Close
7045 | 1 | 4 | CC DChg | 19:56:00 | 58:40:19 | -0.09966 | 3.5905 | 1.98708 | 159.43 | 0 | 0 | 1.98708 | 159.43 | 0.0076387 | 612.86 | 0 | 0 | 0.0076387 | 612.86 | 2023-03-05 21:57:53 | -0.00035783 | -2.076 | -166.5597 | 0 | Close
7046 | 1 | 4 | CC DChg | 19:56:30 | 58:40:49 | -0.09966 | 3.59 | 1.98791 | 159.49 | 0 | 0 | 1.98791 | 159.49 | 0.00764168 | 613.1 | 0 | 0 | 0.00764168 | 613.1 | 2023-03-05 21:58:23 | -0.00035778 | -1.6612 | -133.2763 | 0 | Close
7047 | 1 | 4 | CC DChg | 19:57:00 | 58:41:19 | -0.09967 | 3.5895 | 1.98874 | 159.56 | 0 | 0 | 1.98874 | 159.56 | 0.00764466 | 613.34 | 0 | 0 | 0.00764466 | 613.34 | 2023-03-05 21:58:53 | -0.00035777 | -1.6615 | -133.3048 | 0 | Close
7048 | 1 | 4 | CC DChg | 19:57:30 | 58:41:49 | -0.09967 | 3.589 | 1.98957 | 159.63 | 0 | 0 | 1.98957 | 159.63 | 0.00764764 | 613.58 | 0 | 0 | 0.00764764 | 613.58 | 2023-03-05 21:59:23 | -0.00035772 | -1.6608 | -133.2478 | 0 | Close
7049 | 1 | 4 | CC DChg | 19:58:00 | 58:42:19 | -0.09967 | 3.5886 | 1.9904 | 159.69 | 0 | 0 | 1.9904 | 159.69 | 0.00765062 | 613.82 | 0 | 0 | 0.00765062 | 613.82 | 2023-03-05 21:59:53 | -0.00035768 | -2.0764 | -166.5954 | 0 | Close
7050 | 1 | 4 | CC DChg | 19:58:30 | 58:42:49 | -0.09968 | 3.5881 | 1.99123 | 159.76 | 0 | 0 | 1.99123 | 159.76 | 0.0076536 | 614.06 | 0 | 0 | 0.0076536 | 614.06 | 2023-03-05 22:00:23 | -0.00035766 | -1.6608 | -133.2478 | 0 | Close
7051 | 1 | 4 | CC DChg | 19:59:00 | 58:43:19 | -0.09966 | 3.588 | 1.99206 | 159.82 | 0 | 0 | 1.99206 | 159.82 | 0.00765658 | 614.3 | 0 | 0 | 0.00765658 | 614.3 | 2023-03-05 22:00:53 | -0.00035758 | -8.3076 | -666.524 | 0 | Close
7052 | 1 | 4 | CC DChg | 19:59:30 | 58:43:49 | -0.09966 | 3.5877 | 1.99289 | 159.89 | 0 | 0 | 1.99289 | 159.89 | 0.00765956 | 614.53 | 0 | 0 | 0.00765956 | 614.53 | 2023-03-05 22:01:23 | -0.00035755 | -2.7686 | -222.1271 | 0 | Close
7053 | 1 | 4 | CC DChg | 20:00:00 | 58:44:19 | -0.09968 | 3.5876 | 1.99372 | 159.96 | 0 | 0 | 1.99372 | 159.96 | 0.00766254 | 614.77 | 0 | 0 | 0.00766254 | 614.77 | 2023-03-05 22:01:53 | -0.00035761 | -8.304 | -666.2388 | 0 | Close
7054 | 1 | 4 | CC DChg | 20:00:30 | 58:44:49 | -0.09968 | 3.5873 | 1.99455 | 160.02 | 0 | 0 | 1.99455 | 160.02 | 0.00766552 | 615.01 | 0 | 0 | 0.00766552 | 615.01 | 2023-03-05 22:02:23 | -0.00035758 | -2.7692 | -222.1747 | 0 | Close
7055 | 1 | 4 | CC DChg | 20:01:00 | 58:45:19 | -0.09967 | 3.5869 | 1.99538 | 160.09 | 0 | 0 | 1.99538 | 160.09 | 0.0076685 | 615.25 | 0 | 0 | 0.0076685 | 615.25 | 2023-03-05 22:02:53 | -0.00035751 | -2.0764 | -166.5954 | 0 | Close
7056 | 1 | 4 | CC DChg | 20:01:30 | 58:45:49 | -0.09967 | 3.5864 | 1.99621 | 160.16 | 0 | 0 | 1.99621 | 160.16 | 0.00767148 | 615.49 | 0 | 0 | 0.00767148 | 615.49 | 2023-03-05 22:03:23 | -0.00035746 | -1.6608 | -133.2478 | 0 | Close
7057 | 1 | 4 | CC DChg | 20:02:00 | 58:46:19 | -0.09967 | 3.586 | 1.99704 | 160.22 | 0 | 0 | 1.99704 | 160.22 | 0.00767446 | 615.73 | 0 | 0 | 0.00767446 | 615.73 | 2023-03-05 22:03:53 | -0.00035742 | -2.0764 | -166.5954 | 0 | Close
7058 | 1 | 4 | CC DChg | 20:02:30 | 58:46:49 | -0.09967 | 3.5854 | 1.99787 | 160.29 | 0 | 0 | 1.99787 | 160.29 | 0.00767744 | 615.97 | 0 | 0 | 0.00767744 | 615.97 | 2023-03-05 22:04:23 | -0.00035736 | -1.3846 | -111.0873 | 0 | Close
7059 | 1 | 4 | CC DChg | 20:03:00 | 58:47:19 | -0.09967 | 3.5849 | 1.9987 | 160.36 | 0 | 0 | 1.9987 | 160.36 | 0.00768042 | 616.21 | 0 | 0 | 0.00768042 | 616.21 | 2023-03-05 22:04:53 | -0.00035731 | -1.6608 | -133.2478 | 0 | Close
7060 | 1 | 4 | CC DChg | 20:03:30 | 58:47:49 | -0.09968 | 3.5843 | 1.99953 | 160.42 | 0 | 0 | 1.99953 | 160.42 | 0.00768339 | 616.45 | 0 | 0 | 0.00768339 | 616.45 | 2023-03-05 22:05:23 | -0.00035728 | -1.384 | -111.0398 | 0 | Close
7061 | 1 | 4 | CC DChg | 20:04:00 | 58:48:19 | -0.09966 | 3.5839 | 2.00036 | 160.49 | 0 | 0 | 2.00036 | 160.49 | 0.00768637 | 616.69 | 0 | 0 | 0.00768637 | 616.69 | 2023-03-05 22:05:53 | -0.00035717 | -2.0769 | -166.631 | 0 | Close
7062 | 1 | 4 | CC DChg | 20:04:30 | 58:48:49 | -0.09968 | 3.5835 | 2.00119 | 160.56 | 0 | 0 | 2.00119 | 160.56 | 0.00768935 | 616.92 | 0 | 0 | 0.00768935 | 616.92 | 2023-03-05 22:06:23 | -0.0003572 | -2.0764 | -166.5954 | 0 | Close
7063 | 1 | 4 | CC DChg | 20:05:00 | 58:49:19 | -0.09966 | 3.5834 | 2.00203 | 160.62 | 0 | 0 | 2.00203 | 160.62 | 0.00769232 | 617.16 | 0 | 0 | 0.00769232 | 617.16 | 2023-03-05 22:06:52 | -0.00035712 | -8.3058 | -666.3814 | 0 | Close
7064 | 1 | 4 | CC DChg | 20:05:30 | 58:49:49 | -0.09967 | 3.5832 | 2.00286 | 160.69 | 0 | 0 | 2.00286 | 160.69 | 0.0076953 | 617.4 | 0 | 0 | 0.0076953 | 617.4 | 2023-03-05 22:07:22 | -0.00035714 | -4.1529 | -333.1907 | 0 | Close
7065 | 1 | 4 | CC DChg | 20:06:00 | 58:50:19 | -0.09968 | 3.5829 | 2.00369 | 160.76 | 0 | 0 | 2.00369 | 160.76 | 0.00769827 | 617.64 | 0 | 0 | 0.00769827 | 617.64 | 2023-03-05 22:07:52 | -0.00035714 | -2.7692 | -222.1747 | 0 | Close
7066 | 1 | 4 | CC DChg | 20:06:30 | 58:50:49 | -0.09967 | 3.5825 | 2.00452 | 160.82 | 0 | 0 | 2.00452 | 160.82 | 0.00770125 | 617.88 | 0 | 0 | 0.00770125 | 617.88 | 2023-03-05 22:08:22 | -0.00035707 | -2.076 | -166.5597 | 0 | Close
7067 | 1 | 4 | CC DChg | 20:07:00 | 58:51:19 | -0.09968 | 3.582 | 2.00535 | 160.89 | 0 | 0 | 2.00535 | 160.89 | 0.00770423 | 618.12 | 0 | 0 | 0.00770423 | 618.12 | 2023-03-05 22:08:52 | -0.00035705 | -1.6612 | -133.2763 | 0 | Close
7068 | 1 | 4 | CC DChg | 20:07:30 | 58:51:49 | -0.09967 | 3.5815 | 2.00618 | 160.96 | 0 | 0 | 2.00618 | 160.96 | 0.0077072 | 618.36 | 0 | 0 | 0.0077072 | 618.36 | 2023-03-05 22:09:22 | -0.00035697 | -1.6615 | -133.3048 | 0 | Close
7069 | 1 | 4 | CC DChg | 20:08:00 | 58:52:19 | -0.09967 | 3.5809 | 2.00701 | 161.02 | 0 | 0 | 2.00701 | 161.02 | 0.00771018 | 618.6 | 0 | 0 | 0.00771018 | 618.6 | 2023-03-05 22:09:52 | -0.00035691 | -1.384 | -111.0398 | 0 | Close
7070 | 1 | 4 | CC DChg | 20:08:30 | 58:52:49 | -0.09966 | 3.5802 | 2.00784 | 161.09 | 0 | 0 | 2.00784 | 161.09 | 0.00771315 | 618.83 | 0 | 0 | 0.00771315 | 618.83 | 2023-03-05 22:10:22 | -0.0003568 | -1.1865 | -95.1973 | 0 | Close
7071 | 1 | 4 | CC DChg | 20:09:00 | 58:53:19 | -0.09967 | 3.5796 | 2.00867 | 161.16 | 0 | 0 | 2.00867 | 161.16 | 0.00771612 | 619.07 | 0 | 0 | 0.00771612 | 619.07 | 2023-03-05 22:10:52 | -0.00035678 | -1.3846 | -111.0873 | 0 | Close
7072 | 1 | 4 | CC DChg | 20:09:30 | 58:53:49 | -0.09968 | 3.5791 | 2.0095 | 161.22 | 0 | 0 | 2.0095 | 161.22 | 0.0077191 | 619.31 | 0 | 0 | 0.0077191 | 619.31 | 2023-03-05 22:11:22 | -0.00035676 | -1.6612 | -133.2763 | 0 | Close
7073 | 1 | 4 | CC DChg | 20:10:00 | 58:54:19 | -0.09967 | 3.5787 | 2.01033 | 161.29 | 0 | 0 | 2.01033 | 161.29 | 0.00772207 | 619.55 | 0 | 0 | 0.00772207 | 619.55 | 2023-03-05 22:11:52 | -0.00035669 | -2.076 | -166.5597 | 0 | Close
7074 | 1 | 4 | CC DChg | 20:10:30 | 58:54:49 | -0.09967 | 3.5784 | 2.01116 | 161.36 | 0 | 0 | 2.01116 | 161.36 | 0.00772504 | 619.79 | 0 | 0 | 0.00772504 | 619.79 | 2023-03-05 22:12:22 | -0.00035666 | -2.7686 | -222.1271 | 0 | Close
7075 | 1 | 4 | CC DChg | 20:11:00 | 58:55:19 | -0.09968 | 3.5781 | 2.01199 | 161.42 | 0 | 0 | 2.01199 | 161.42 | 0.00772801 | 620.03 | 0 | 0 | 0.00772801 | 620.03 | 2023-03-05 22:12:52 | -0.00035667 | -2.7692 | -222.1747 | 0 | Close
7076 | 1 | 4 | CC DChg | 20:11:30 | 58:55:49 | -0.09967 | 3.5778 | 2.01282 | 161.49 | 0 | 0 | 2.01282 | 161.49 | 0.00773098 | 620.27 | 0 | 0 | 0.00773098 | 620.27 | 2023-03-05 22:13:22 | -0.0003566 | -2.768 | -222.0796 | 0 | Close
7077 | 1 | 4 | CC DChg | 20:12:00 | 58:56:19 | -0.09967 | 3.5774 | 2.01365 | 161.56 | 0 | 0 | 2.01365 | 161.56 | 0.00773395 | 620.5 | 0 | 0 | 0.00773395 | 620.5 | 2023-03-05 22:13:52 | -0.00035656 | -2.0764 | -166.5954 | 0 | Close
7078 | 1 | 4 | CC DChg | 20:12:30 | 58:56:49 | -0.09967 | 3.5769 | 2.01448 | 161.62 | 0 | 0 | 2.01448 | 161.62 | 0.00773693 | 620.74 | 0 | 0 | 0.00773693 | 620.74 | 2023-03-05 22:14:22 | -0.00035651 | -1.6615 | -133.3048 | 0 | Close
7079 | 1 | 4 | CC DChg | 20:13:00 | 58:57:19 | -0.09966 | 3.5763 | 2.01531 | 161.69 | 0 | 0 | 2.01531 | 161.69 | 0.0077399 | 620.98 | 0 | 0 | 0.0077399 | 620.98 | 2023-03-05 22:14:52 | -0.00035641 | -1.384 | -111.0398 | 0 | Close
7080 | 1 | 4 | CC DChg | 20:13:30 | 58:57:49 | -0.09968 | 3.5757 | 2.01615 | 161.76 | 0 | 0 | 2.01615 | 161.76 | 0.00774287 | 621.22 | 0 | 0 | 0.00774287 | 621.22 | 2023-03-05 22:15:22 | -0.00035643 | -1.3843 | -111.0636 | 0 | Close
7081 | 1 | 4 | CC DChg | 20:14:00 | 58:58:19 | -0.09967 | 3.575 | 2.01698 | 161.82 | 0 | 0 | 2.01698 | 161.82 | 0.00774584 | 621.46 | 0 | 0 | 0.00774584 | 621.46 | 2023-03-05 22:15:52 | -0.00035632 | -1.1868 | -95.2177 | 0 | Close
7082 | 1 | 4 | CC DChg | 20:14:30 | 58:58:49 | -0.09968 | 3.5743 | 2.01781 | 161.89 | 0 | 0 | 2.01781 | 161.89 | 0.00774881 | 621.69 | 0 | 0 | 0.00774881 | 621.69 | 2023-03-05 22:16:22 | -0.00035629 | -1.1863 | -95.177 | 0 | Close
7083 | 1 | 4 | CC DChg | 20:15:00 | 58:59:19 | -0.09968 | 3.5736 | 2.01864 | 161.96 | 0 | 0 | 2.01864 | 161.96 | 0.00775177 | 621.93 | 0 | 0 | 0.00775177 | 621.93 | 2023-03-05 22:16:52 | -0.00035622 | -1.1865 | -95.1973 | 0 | Close
7084 | 1 | 4 | CC DChg | 20:15:30 | 58:59:49 | -0.09966 | 3.5732 | 2.01947 | 162.02 | 0 | 0 | 2.01947 | 162.02 | 0.00775474 | 622.17 | 0 | 0 | 0.00775474 | 622.17 | 2023-03-05 22:17:22 | -0.00035611 | -2.0769 | -166.631 | 0 | Close
7085 | 1 | 4 | CC DChg | 20:16:00 | 59:00:19 | -0.09968 | 3.5727 | 2.0203 | 162.09 | 0 | 0 | 2.0203 | 162.09 | 0.00775771 | 622.41 | 0 | 0 | 0.00775771 | 622.41 | 2023-03-05 22:17:52 | -0.00035613 | -1.6608 | -133.2478 | 0 | Close
7086 | 1 | 4 | CC DChg | 20:16:30 | 59:00:49 | -0.09966 | 3.5724 | 2.02113 | 162.16 | 0 | 0 | 2.02113 | 162.16 | 0.00776068 | 622.65 | 0 | 0 | 0.00776068 | 622.65 | 2023-03-05 22:18:22 | -0.00035603 | -2.7686 | -222.1271 | 0 | Close
7087 | 1 | 4 | CC DChg | 20:17:00 | 59:01:19 | -0.09967 | 3.572 | 2.02196 | 162.22 | 0 | 0 | 2.02196 | 162.22 | 0.00776364 | 622.89 | 0 | 0 | 0.00776364 | 622.89 | 2023-03-05 22:18:52 | -0.00035602 | -2.0769 | -166.631 | 0 | Close
7088 | 1 | 4 | CC DChg | 20:17:30 | 59:01:49 | -0.09966 | 3.5715 | 2.02279 | 162.29 | 0 | 0 | 2.02279 | 162.29 | 0.00776661 | 623.12 | 0 | 0 | 0.00776661 | 623.12 | 2023-03-05 22:19:22 | -0.00035594 | -1.6612 | -133.2763 | 0 | Close
7089 | 1 | 4 | CC DChg | 20:18:00 | 59:02:19 | -0.09967 | 3.5709 | 2.02362 | 162.36 | 0 | 0 | 2.02362 | 162.36 | 0.00776958 | 623.36 | 0 | 0 | 0.00776958 | 623.36 | 2023-03-05 22:19:52 | -0.00035591 | -1.384 | -111.0398 | 0 | Close
7090 | 1 | 4 | CC DChg | 20:18:30 | 59:02:49 | -0.09967 | 3.5703 | 2.02445 | 162.42 | 0 | 0 | 2.02445 | 162.42 | 0.00777254 | 623.6 | 0 | 0 | 0.00777254 | 623.6 | 2023-03-05 22:20:22 | -0.00035585 | -1.3846 | -111.0873 | 0 | Close
7091 | 1 | 4 | CC DChg | 20:19:00 | 59:03:19 | -0.09967 | 3.5696 | 2.02528 | 162.49 | 0 | 0 | 2.02528 | 162.49 | 0.00777551 | 623.84 | 0 | 0 | 0.00777551 | 623.84 | 2023-03-05 22:20:52 | -0.00035578 | -1.1865 | -95.1973 | 0 | Close
7092 | 1 | 4 | CC DChg | 20:19:30 | 59:03:49 | -0.09969 | 3.5688 | 2.02611 | 162.56 | 0 | 0 | 2.02611 | 162.56 | 0.00777847 | 624.08 | 0 | 0 | 0.00777847 | 624.08 | 2023-03-05 22:21:22 | -0.00035577 | -1.0384 | -83.3155 | 0 | Close
7093 | 1 | 4 | CC DChg | 20:20:00 | 59:04:19 | -0.09967 | 3.5681 | 2.02694 | 162.62 | 0 | 0 | 2.02694 | 162.62 | 0.00778144 | 624.31 | 0 | 0 | 0.00778144 | 624.31 | 2023-03-05 22:21:52 | -0.00035563 | -1.1863 | -95.177 | 0 | Close
7094 | 1 | 4 | CC DChg | 20:20:30 | 59:04:49 | -0.09967 | 3.5672 | 2.02777 | 162.69 | 0 | 0 | 2.02777 | 162.69 | 0.0077844 | 624.55 | 0 | 0 | 0.0077844 | 624.55 | 2023-03-05 22:22:22 | -0.00035554 | -0.9231 | -74.0582 | 0 | Close
7095 | 1 | 4 | CC DChg | 20:21:00 | 59:05:19 | -0.09967 | 3.5666 | 2.0286 | 162.76 | 0 | 0 | 2.0286 | 162.76 | 0.00778736 | 624.79 | 0 | 0 | 0.00778736 | 624.79 | 2023-03-05 22:22:52 | -0.00035548 | -1.3843 | -111.0636 | 0 | Close
7096 | 1 | 4 | CC DChg | 20:21:30 | 59:05:49 | -0.09968 | 3.566 | 2.02943 | 162.82 | 0 | 0 | 2.02943 | 162.82 | 0.00779033 | 625.03 | 0 | 0 | 0.00779033 | 625.03 | 2023-03-05 22:23:22 | -0.00035546 | -1.384 | -111.0398 | 0 | Close
7097 | 1 | 4 | CC DChg | 20:22:00 | 59:06:19 | -0.09968 | 3.5656 | 2.03027 | 162.89 | 0 | 0 | 2.03027 | 162.89 | 0.00779329 | 625.26 | 0 | 0 | 0.00779329 | 625.26 | 2023-03-05 22:23:52 | -0.00035542 | -2.0769 | -166.631 | 0 | Close
7098 | 1 | 4 | CC DChg | 20:22:30 | 59:06:49 | -0.09967 | 3.5652 | 2.0311 | 162.96 | 0 | 0 | 2.0311 | 162.96 | 0.00779625 | 625.5 | 0 | 0 | 0.00779625 | 625.5 | 2023-03-05 22:24:22 | -0.00035534 | -2.0764 | -166.5954 | 0 | Close
7099 | 1 | 4 | CC DChg | 20:23:00 | 59:07:19 | -0.09968 | 3.5647 | 2.03193 | 163.02 | 0 | 0 | 2.03193 | 163.02 | 0.00779921 | 625.74 | 0 | 0 | 0.00779921 | 625.74 | 2023-03-05 22:24:52 | -0.00035533 | -1.6608 | -133.2478 | 0 | Close
7100 | 1 | 4 | CC DChg | 20:23:30 | 59:07:49 | -0.09967 | 3.5642 | 2.03276 | 163.09 | 0 | 0 | 2.03276 | 163.09 | 0.00780217 | 625.98 | 0 | 0 | 0.00780217 | 625.98 | 2023-03-05 22:25:22 | -0.00035524 | -1.6615 | -133.3048 | 0 | Close
7101 | 1 | 4 | CC DChg | 20:24:00 | 59:08:19 | -0.09967 | 3.5635 | 2.03359 | 163.16 | 0 | 0 | 2.03359 | 163.16 | 0.00780513 | 626.21 | 0 | 0 | 0.00780513 | 626.21 | 2023-03-05 22:25:52 | -0.00035517 | -1.1865 | -95.1973 | 0 | Close
7102 | 1 | 4 | CC DChg | 20:24:30 | 59:08:49 | -0.09967 | 3.5627 | 2.03442 | 163.22 | 0 | 0 | 2.03442 | 163.22 | 0.00780809 | 626.45 | 0 | 0 | 0.00780809 | 626.45 | 2023-03-05 22:26:22 | -0.00035509 | -1.0384 | -83.3155 | 0 | Close
7103 | 1 | 4 | CC DChg | 20:25:00 | 59:09:19 | -0.09967 | 3.5617 | 2.03525 | 163.29 | 0 | 0 | 2.03525 | 163.29 | 0.00781105 | 626.69 | 0 | 0 | 0.00781105 | 626.69 | 2023-03-05 22:26:52 | -0.00035499 | -0.8304 | -66.6239 | 0 | Close
7104 | 1 | 4 | CC DChg | 20:25:30 | 59:09:49 | -0.09967 | 3.5607 | 2.03608 | 163.36 | 0 | 0 | 2.03608 | 163.36 | 0.00781401 | 626.93 | 0 | 0 | 0.00781401 | 626.93 | 2023-03-05 22:27:22 | -0.00035489 | -0.8306 | -66.6381 | 0 | Close
7105 | 1 | 4 | CC DChg | 20:26:00 | 59:10:19 | -0.09967 | 3.5598 | 2.03691 | 163.42 | 0 | 0 | 2.03691 | 163.42 | 0.00781696 | 627.16 | 0 | 0 | 0.00781696 | 627.16 | 2023-03-05 22:27:52 | -0.00035481 | -0.9231 | -74.0582 | 0 | Close
7106 | 1 | 4 | CC DChg | 20:26:30 | 59:10:49 | -0.09968 | 3.5589 | 2.03774 | 163.49 | 0 | 0 | 2.03774 | 163.49 | 0.00781992 | 627.4 | 0 | 0 | 0.00781992 | 627.4 | 2023-03-05 22:28:22 | -0.00035475 | -0.9229 | -74.0424 | 0 | Close
7107 | 1 | 4 | CC DChg | 20:27:00 | 59:11:19 | -0.09967 | 3.5582 | 2.03857 | 163.56 | 0 | 0 | 2.03857 | 163.56 | 0.00782288 | 627.64 | 0 | 0 | 0.00782288 | 627.64 | 2023-03-05 22:28:52 | -0.00035465 | -1.1863 | -95.177 | 0 | Close
7108 | 1 | 4 | CC DChg | 20:27:30 | 59:11:49 | -0.09968 | 3.5576 | 2.0394 | 163.62 | 0 | 0 | 2.0394 | 163.62 | 0.00782583 | 627.87 | 0 | 0 | 0.00782583 | 627.87 | 2023-03-05 22:29:22 | -0.00035462 | -1.3846 | -111.0873 | 0 | Close
7109 | 1 | 4 | CC DChg | 20:28:00 | 59:12:19 | -0.09966 | 3.5571 | 2.04023 | 163.69 | 0 | 0 | 2.04023 | 163.69 | 0.00782879 | 628.11 | 0 | 0 | 0.00782879 | 628.11 | 2023-03-05 22:29:52 | -0.0003545 | -1.6612 | -133.2763 | 0 | Close
7110 | 1 | 4 | CC DChg | 20:28:30 | 59:12:49 | -0.09967 | 3.5565 | 2.04106 | 163.76 | 0 | 0 | 2.04106 | 163.76 | 0.00783174 | 628.35 | 0 | 0 | 0.00783174 | 628.35 | 2023-03-05 22:30:22 | -0.00035448 | -1.384 | -111.0398 | 0 | Close
7111 | 1 | 4 | CC DChg | 20:29:00 | 59:13:19 | -0.09967 | 3.5556 | 2.04189 | 163.82 | 0 | 0 | 2.04189 | 163.82 | 0.00783469 | 628.59 | 0 | 0 | 0.00783469 | 628.59 | 2023-03-05 22:30:52 | -0.00035439 | -0.9231 | -74.0582 | 0 | Close
7112 | 1 | 4 | CC DChg | 20:29:30 | 59:13:49 | -0.09968 | 3.5547 | 2.04272 | 163.89 | 0 | 0 | 2.04272 | 163.89 | 0.00783765 | 628.82 | 0 | 0 | 0.00783765 | 628.82 | 2023-03-05 22:31:22 | -0.00035433 | -0.9229 | -74.0424 | 0 | Close
7113 | 1 | 4 | CC DChg | 20:30:00 | 59:14:19 | -0.09967 | 3.5537 | 2.04355 | 163.96 | 0 | 0 | 2.04355 | 163.96 | 0.0078406 | 629.06 | 0 | 0 | 0.0078406 | 629.06 | 2023-03-05 22:31:52 | -0.0003542 | -0.8304 | -66.6239 | 0 | Close
7114 | 1 | 4 | CC DChg | 20:30:30 | 59:14:49 | -0.09967 | 3.5525 | 2.04439 | 164.02 | 0 | 0 | 2.04439 | 164.02 | 0.00784355 | 629.3 | 0 | 0 | 0.00784355 | 629.3 | 2023-03-05 22:32:22 | -0.00035408 | -0.6923 | -55.5437 | 0 | Close
7115 | 1 | 4 | CC DChg | 20:31:00 | 59:15:19 | -0.09967 | 3.5513 | 2.04522 | 164.09 | 0 | 0 | 2.04522 | 164.09 | 0.0078465 | 629.53 | 0 | 0 | 0.0078465 | 629.53 | 2023-03-05 22:32:52 | -0.00035396 | -0.6921 | -55.5318 | 0 | Close
7116 | 1 | 4 | CC DChg | 20:31:30 | 59:15:49 | -0.09967 | 3.5501 | 2.04605 | 164.16 | 0 | 0 | 2.04605 | 164.16 | 0.00784945 | 629.77 | 0 | 0 | 0.00784945 | 629.77 | 2023-03-05 22:33:22 | -0.00035384 | -0.692 | -55.5199 | 0 | Close
7117 | 1 | 4 | CC DChg | 20:32:00 | 59:16:19 | -0.09967 | 3.549 | 2.04688 | 164.22 | 0 | 0 | 2.04688 | 164.22 | 0.0078524 | 630.01 | 0 | 0 | 0.0078524 | 630.01 | 2023-03-05 22:33:52 | -0.00035373 | -0.7552 | -60.5931 | 0 | Close
7118 | 1 | 4 | CC DChg | 20:32:30 | 59:16:49 | -0.09967 | 3.5481 | 2.04771 | 164.29 | 0 | 0 | 2.04771 | 164.29 | 0.00785534 | 630.24 | 0 | 0 | 0.00785534 | 630.24 | 2023-03-05 22:34:22 | -0.00035364 | -0.9229 | -74.0424 | 0 | Close
7119 | 1 | 4 | CC DChg | 20:33:00 | 59:17:19 | -0.09967 | 3.5473 | 2.04854 | 164.36 | 0 | 0 | 2.04854 | 164.36 | 0.00785829 | 630.48 | 0 | 0 | 0.00785829 | 630.48 | 2023-03-05 22:34:52 | -0.00035356 | -1.0384 | -83.3155 | 0 | Close
7120 | 1 | 4 | CC DChg | 20:33:30 | 59:17:49 | -0.09966 | 3.5465 | 2.04937 | 164.42 | 0 | 0 | 2.04937 | 164.42 | 0.00786124 | 630.72 | 0 | 0 | 0.00786124 | 630.72 | 2023-03-05 22:35:22 | -0.00035344 | -1.038 | -83.2798 | 0 | Close
7121 | 1 | 4 | CC DChg | 20:34:00 | 59:18:19 | -0.09967 | 3.5456 | 2.0502 | 164.49 | 0 | 0 | 2.0502 | 164.49 | 0.00786418 | 630.95 | 0 | 0 | 0.00786418 | 630.95 | 2023-03-05 22:35:52 | -0.00035339 | -0.9231 | -74.0582 | 0 | Close
7122 | 1 | 4 | CC DChg | 20:34:30 | 59:18:49 | -0.09968 | 3.5447 | 2.05103 | 164.56 | 0 | 0 | 2.05103 | 164.56 | 0.00786713 | 631.19 | 0 | 0 | 0.00786713 | 631.19 | 2023-03-05 22:36:22 | -0.00035334 | -0.9229 | -74.0424 | 0 | Close
7123 | 1 | 4 | CC DChg | 20:35:00 | 59:19:19 | -0.09967 | 3.5435 | 2.05186 | 164.62 | 0 | 0 | 2.05186 | 164.62 | 0.00787007 | 631.42 | 0 | 0 | 0.00787007 | 631.42 | 2023-03-05 22:36:52 | -0.00035318 | -0.6921 | -55.5318 | 0 | Close
7124 | 1 | 4 | CC DChg | 20:35:30 | 59:19:49 | -0.09968 | 3.5421 | 2.05269 | 164.69 | 0 | 0 | 2.05269 | 164.69 | 0.00787301 | 631.66 | 0 | 0 | 0.00787301 | 631.66 | 2023-03-05 22:37:22 | -0.00035308 | -0.5933 | -47.5987 | 0 | Close
7125 | 1 | 4 | CC DChg | 20:36:00 | 59:20:19 | -0.09969 | 3.5407 | 2.05352 | 164.76 | 0 | 0 | 2.05352 | 164.76 | 0.00787596 | 631.9 | 0 | 0 | 0.00787596 | 631.9 | 2023-03-05 22:37:52 | -0.00035297 | -0.5933 | -47.5987 | 0 | Close
7126 | 1 | 4 | CC DChg | 20:36:30 | 59:20:49 | -0.09966 | 3.5391 | 2.05435 | 164.82 | 0 | 0 | 2.05435 | 164.82 | 0.00787889 | 632.13 | 0 | 0 | 0.00787889 | 632.13 | 2023-03-05 22:38:22 | -0.00035271 | -0.5192 | -41.6578 | 0 | Close
7127 | 1 | 4 | CC DChg | 20:37:00 | 59:21:19 | -0.09967 | 3.5375 | 2.05518 | 164.89 | 0 | 0 | 2.05518 | 164.89 | 0.00788183 | 632.37 | 0 | 0 | 0.00788183 | 632.37 | 2023-03-05 22:38:52 | -0.00035258 | -0.519 | -41.6399 | 0 | Close
7128 | 1 | 4 | CC DChg | 20:37:30 | 59:21:49 | -0.09967 | 3.5359 | 2.05601 | 164.96 | 0 | 0 | 2.05601 | 164.96 | 0.00788477 | 632.6 | 0 | 0 | 0.00788477 | 632.6 | 2023-03-05 22:39:22 | -0.00035242 | -0.5191 | -41.6488 | 0 | Close
7129 | 1 | 4 | CC DChg | 20:38:00 | 59:22:19 | -0.09967 | 3.5347 | 2.05684 | 165.02 | 0 | 0 | 2.05684 | 165.02 | 0.00788771 | 632.84 | 0 | 0 | 0.00788771 | 632.84 | 2023-03-05 22:39:52 | -0.0003523 | -0.6923 | -55.5437 | 0 | Close
7130 | 1 | 4 | CC DChg | 20:38:30 | 59:22:49 | -0.09967 | 3.5335 | 2.05767 | 165.09 | 0 | 0 | 2.05767 | 165.09 | 0.00789064 | 633.07 | 0 | 0 | 0.00789064 | 633.07 | 2023-03-05 22:40:22 | -0.00035218 | -0.6921 | -55.5318 | 0 | Close
7131 | 1 | 4 | CC DChg | 20:39:00 | 59:23:19 | -0.09967 | 3.5324 | 2.05851 | 165.16 | 0 | 0 | 2.05851 | 165.16 | 0.00789358 | 633.31 | 0 | 0 | 0.00789358 | 633.31 | 2023-03-05 22:40:52 | -0.00035207 | -0.7551 | -60.5801 | 0 | Close
7132 | 1 | 4 | CC DChg | 20:39:30 | 59:23:49 | -0.09967 | 3.5313 | 2.05934 | 165.22 | 0 | 0 | 2.05934 | 165.22 | 0.00789651 | 633.55 | 0 | 0 | 0.00789651 | 633.55 | 2023-03-05 22:41:22 | -0.00035196 | -0.7551 | -60.5801 | 0 | Close
7133 | 1 | 4 | CC DChg | 20:40:00 | 59:24:19 | -0.09968 | 3.5301 | 2.06017 | 165.29 | 0 | 0 | 2.06017 | 165.29 | 0.00789944 | 633.78 | 0 | 0 | 0.00789944 | 633.78 | 2023-03-05 22:41:52 | -0.00035188 | -0.6921 | -55.5318 | 0 | Close
7134 | 1 | 4 | CC DChg | 20:40:30 | 59:24:49 | -0.09967 | 3.5286 | 2.061 | 165.36 | 0 | 0 | 2.061 | 165.36 | 0.00790237 | 634.02 | 0 | 0 | 0.00790237 | 634.02 | 2023-03-05 22:42:22 | -0.0003517 | -0.5536 | -44.4159 | 0 | Close
7135 | 1 | 4 | CC DChg | 20:41:00 | 59:25:19 | -0.09967 | 3.5269 | 2.06183 | 165.42 | 0 | 0 | 2.06183 | 165.42 | 0.0079053 | 634.25 | 0 | 0 | 0.0079053 | 634.25 | 2023-03-05 22:42:52 | -0.00035153 | -0.4887 | -39.2073 | 0 | Close
7136 | 1 | 4 | CC DChg | 20:41:30 | 59:25:49 | -0.09967 | 3.5249 | 2.06266 | 165.49 | 0 | 0 | 2.06266 | 165.49 | 0.00790823 | 634.49 | 0 | 0 | 0.00790823 | 634.49 | 2023-03-05 22:43:22 | -0.00035133 | -0.4153 | -33.3191 | 0 | Close
7137 | 1 | 4 | CC DChg | 20:42:00 | 59:26:19 | -0.09967 | 3.5229 | 2.06349 | 165.56 | 0 | 0 | 2.06349 | 165.56 | 0.00791116 | 634.72 | 0 | 0 | 0.00791116 | 634.72 | 2023-03-05 22:43:52 | -0.00035113 | -0.4154 | -33.3262 | 0 | Close
7138 | 1 | 4 | CC DChg | 20:42:30 | 59:26:49 | -0.09967 | 3.5206 | 2.06432 | 165.62 | 0 | 0 | 2.06432 | 165.62 | 0.00791409 | 634.96 | 0 | 0 | 0.00791409 | 634.96 | 2023-03-05 22:44:22 | -0.0003509 | -0.361 | -28.9669 | 0 | Close
7139 | 1 | 4 | CC DChg | 20:43:00 | 59:27:19 | -0.09967 | 3.5182 | 2.06515 | 165.69 | 0 | 0 | 2.06515 | 165.69 | 0.00791701 | 635.19 | 0 | 0 | 0.00791701 | 635.19 | 2023-03-05 22:44:52 | -0.00035066 | -0.3461 | -27.7718 | 0 | Close
7140 | 1 | 4 | CC DChg | 20:43:30 | 59:27:49 | -0.09967 | 3.5161 | 2.06598 | 165.76 | 0 | 0 | 2.06598 | 165.76 | 0.00791993 | 635.42 | 0 | 0 | 0.00791993 | 635.42 | 2023-03-05 22:45:22 | -0.00035045 | -0.3955 | -31.7324 | 0 | Close
7141 | 1 | 4 | CC DChg | 20:44:00 | 59:28:19 | -0.09967 | 3.5142 | 2.06681 | 165.82 | 0 | 0 | 2.06681 | 165.82 | 0.00792285 | 635.66 | 0 | 0 | 0.00792285 | 635.66 | 2023-03-05 22:45:52 | -0.00035026 | -0.4371 | -35.0727 | 0 | Close
7142 | 1 | 4 | CC DChg | 20:44:30 | 59:28:49 | -0.09967 | 3.5124 | 2.06764 | 165.89 | 0 | 0 | 2.06764 | 165.89 | 0.00792577 | 635.89 | 0 | 0 | 0.00792577 | 635.89 | 2023-03-05 22:46:22 | -0.00035008 | -0.4615 | -37.0291 | 0 | Close
7143 | 1 | 4 | CC DChg | 20:45:00 | 59:29:19 | -0.09968 | 3.5107 | 2.06847 | 165.96 | 0 | 0 | 2.06847 | 165.96 | 0.00792868 | 636.13 | 0 | 0 | 0.00792868 | 636.13 | 2023-03-05 22:46:52 | -0.00034995 | -0.4886 | -39.1989 | 0 | Close
7144 | 1 | 4 | CC DChg | 20:45:30 | 59:29:49 | -0.09967 | 3.5089 | 2.0693 | 166.02 | 0 | 0 | 2.0693 | 166.02 | 0.0079316 | 636.36 | 0 | 0 | 0.0079316 | 636.36 | 2023-03-05 22:47:22 | -0.00034973 | -0.4615 | -37.0291 | 0 | Close
7145 | 1 | 4 | CC DChg | 20:46:00 | 59:30:19 | -0.09967 | 3.5069 | 2.07013 | 166.09 | 0 | 0 | 2.07013 | 166.09 | 0.00793451 | 636.59 | 0 | 0 | 0.00793451 | 636.59 | 2023-03-05 22:47:52 | -0.00034953 | -0.4152 | -33.3119 | 0 | Close
7146 | 1 | 4 | CC DChg | 20:46:30 | 59:30:49 | -0.09966 | 3.5046 | 2.07096 | 166.16 | 0 | 0 | 2.07096 | 166.16 | 0.00793743 | 636.83 | 0 | 0 | 0.00793743 | 636.83 | 2023-03-05 22:48:22 | -0.00034927 | -0.3612 | -28.9793 | 0 | Close
7147 | 1 | 4 | CC DChg | 20:47:00 | 59:31:19 | -0.09968 | 3.5018 | 2.0718 | 166.22 | 0 | 0 | 2.0718 | 166.22 | 0.00794033 | 637.06 | 0 | 0 | 0.00794033 | 637.06 | 2023-03-05 22:48:52 | -0.00034906 | -0.2966 | -23.7993 | 0 | Close
7148 | 1 | 4 | CC DChg | 20:47:30 | 59:31:49 | -0.09967 | 3.4989 | 2.07263 | 166.29 | 0 | 0 | 2.07263 | 166.29 | 0.00794324 | 637.29 | 0 | 0 | 0.00794324 | 637.29 | 2023-03-05 22:49:22 | -0.00034874 | -0.2863 | -22.9738 | 0 | Close
7149 | 1 | 4 | CC DChg | 20:48:00 | 59:32:19 | -0.09968 | 3.4955 | 2.07346 | 166.36 | 0 | 0 | 2.07346 | 166.36 | 0.00794615 | 637.53 | 0 | 0 | 0.00794615 | 637.53 | 2023-03-05 22:49:52 | -0.00034843 | -0.2443 | -19.6036 | 0 | Close
7150 | 1 | 4 | CC DChg | 20:48:30 | 59:32:49 | -0.09968 | 3.492 | 2.07429 | 166.42 | 0 | 0 | 2.07429 | 166.42 | 0.00794905 | 637.76 | 0 | 0 | 0.00794905 | 637.76 | 2023-03-05 22:50:22 | -0.00034808 | -0.2373 | -19.0354 | 0 | Close
7151 | 1 | 4 | CC DChg | 20:49:00 | 59:33:19 | -0.09967 | 3.4886 | 2.07512 | 166.49 | 0 | 0 | 2.07512 | 166.49 | 0.00795195 | 637.99 | 0 | 0 | 0.00795195 | 637.99 | 2023-03-05 22:50:52 | -0.00034771 | -0.2443 | -19.5995 | 0 | Close
7152 | 1 | 4 | CC DChg | 20:49:30 | 59:33:49 | -0.09968 | 3.4854 | 2.07595 | 166.56 | 0 | 0 | 2.07595 | 166.56 | 0.00795485 | 638.23 | 0 | 0 | 0.00795485 | 638.23 | 2023-03-05 22:51:22 | -0.00034742 | -0.2596 | -20.8289 | 0 | Close
7153 | 1 | 4 | CC DChg | 20:50:00 | 59:34:19 | -0.09968 | 3.4826 | 2.07678 | 166.62 | 0 | 0 | 2.07678 | 166.62 | 0.00795774 | 638.46 | 0 | 0 | 0.00795774 | 638.46 | 2023-03-05 22:51:52 | -0.00034715 | -0.2966 | -23.7942 | 0 | Close
7154 | 1 | 4 | CC DChg | 20:50:30 | 59:34:49 | -0.09968 | 3.4799 | 2.07761 | 166.69 | 0 | 0 | 2.07761 | 166.69 | 0.00796063 | 638.69 | 0 | 0 | 0.00796063 | 638.69 | 2023-03-05 22:52:22 | -0.00034688 | -0.3076 | -24.6808 | 0 | Close
7155 | 1 | 4 | CC DChg | 20:51:00 | 59:35:19 | -0.09967 | 3.477 | 2.07844 | 166.76 | 0 | 0 | 2.07844 | 166.76 | 0.00796352 | 638.92 | 0 | 0 | 0.00796352 | 638.92 | 2023-03-05 22:52:52 | -0.00034655 | -0.2865 | -22.9836 | 0 | Close
7156 | 1 | 4 | CC DChg | 20:51:30 | 59:35:49 | -0.09966 | 3.4736 | 2.07927 | 166.82 | 0 | 0 | 2.07927 | 166.82 | 0.00796641 | 639.15 | 0 | 0 | 0.00796641 | 639.15 | 2023-03-05 22:53:22 | -0.00034618 | -0.2442 | -19.5953 | 0 | Close
7157 | 1 | 4 | CC DChg | 20:52:00 | 59:36:19 | -0.09967 | 3.4698 | 2.0801 | 166.89 | 0 | 0 | 2.0801 | 166.89 | 0.00796929 | 639.38 | 0 | 0 | 0.00796929 | 639.38 | 2023-03-05 22:53:52 | -0.00034583 | -0.2186 | -17.5364 | 0 | Close
7158 | 1 | 4 | CC DChg | 20:52:30 | 59:36:49 | -0.09967 | 3.4655 | 2.08093 | 166.96 | 0 | 0 | 2.08093 | 166.96 | 0.00797217 | 639.62 | 0 | 0 | 0.00797217 | 639.62 | 2023-03-05 22:54:22 | -0.00034541 | -0.1932 | -15.5006 | 0 | Close
7159 | 1 | 4 | CC DChg | 20:53:00 | 59:37:19 | -0.09966 | 3.4608 | 2.08176 | 167.02 | 0 | 0 | 2.08176 | 167.02 | 0.00797505 | 639.85 | 0 | 0 | 0.00797505 | 639.85 | 2023-03-05 22:54:52 | -0.0003449 | -0.1767 | -14.1753 | 0 | Close
7160 | 1 | 4 | CC DChg | 20:53:30 | 59:37:49 | -0.09966 | 3.4556 | 2.08259 | 167.09 | 0 | 0 | 2.08259 | 167.09 | 0.00797792 | 640.08 | 0 | 0 | 0.00797792 | 640.08 | 2023-03-05 22:55:22 | -0.00034439 | -0.1598 | -12.8178 | 0 | Close
7161 | 1 | 4 | CC DChg | 20:54:00 | 59:38:19 | -0.09967 | 3.4502 | 2.08342 | 167.16 | 0 | 0 | 2.08342 | 167.16 | 0.00798079 | 640.31 | 0 | 0 | 0.00798079 | 640.31 | 2023-03-05 22:55:52 | -0.00034388 | -0.1538 | -12.3404 | 0 | Close
7162 | 1 | 4 | CC DChg | 20:54:30 | 59:38:49 | -0.09968 | 3.4448 | 2.08425 | 167.22 | 0 | 0 | 2.08425 | 167.22 | 0.00798365 | 640.54 | 0 | 0 | 0.00798365 | 640.54 | 2023-03-05 22:56:22 | -0.00034338 | -0.1538 | -12.343 | 0 | Close
7163 | 1 | 4 | CC DChg | 20:55:00 | 59:39:19 | -0.09968 | 3.4397 | 2.08508 | 167.29 | 0 | 0 | 2.08508 | 167.29 | 0.00798651 | 640.77 | 0 | 0 | 0.00798651 | 640.77 | 2023-03-05 22:56:52 | -0.00034287 | -0.1628 | -13.0635 | 0 | Close
7164 | 1 | 4 | CC DChg | 20:55:30 | 59:39:49 | -0.09966 | 3.4349 | 2.08592 | 167.36 | 0 | 0 | 2.08592 | 167.36 | 0.00798936 | 641 | 0 | 0 | 0.00798936 | 641 | 2023-03-05 22:57:22 | -0.00034232 | -0.1731 | -13.8859 | 0 | Close
7165 | 1 | 4 | CC DChg | 20:56:00 | 59:40:19 | -0.09968 | 3.4301 | 2.08675 | 167.42 | 0 | 0 | 2.08675 | 167.42 | 0.00799222 | 641.22 | 0 | 0 | 0.00799222 | 641.22 | 2023-03-05 22:57:52 | -0.00034191 | -0.173 | -13.8829 | 0 | Close
7166 | 1 | 4 | CC DChg | 20:56:30 | 59:40:49 | -0.09968 | 3.4253 | 2.08758 | 167.49 | 0 | 0 | 2.08758 | 167.49 | 0.00799506 | 641.45 | 0 | 0 | 0.00799506 | 641.45 | 2023-03-05 22:58:22 | -0.00034143 | -0.173 | -13.88 | 0 | Close
7167 | 1 | 4 | CC DChg | 20:57:00 | 59:41:19 | -0.09967 | 3.42 | 2.08841 | 167.56 | 0 | 0 | 2.08841 | 167.56 | 0.00799791 | 641.68 | 0 | 0 | 0.00799791 | 641.68 | 2023-03-05 22:58:52 | -0.00034087 | -0.1567 | -12.5759 | 0 | Close
7168 | 1 | 4 | CC DChg | 20:57:30 | 59:41:49 | -0.09967 | 3.414 | 2.08924 | 167.62 | 0 | 0 | 2.08924 | 167.62 | 0.00800074 | 641.91 | 0 | 0 | 0.00800074 | 641.91 | 2023-03-05 22:59:22 | -0.00034027 | -0.1384 | -11.1064 | 0 | Close
7169 | 1 | 4 | CC DChg | 20:58:00 | 59:42:19 | -0.09967 | 3.4075 | 2.09007 | 167.69 | 0 | 0 | 2.09007 | 167.69 | 0.00800358 | 642.14 | 0 | 0 | 0.00800358 | 642.14 | 2023-03-05 22:59:52 | -0.00033963 | -0.1278 | -10.2542 | 0 | Close
7170 | 1 | 4 | CC DChg | 20:58:30 | 59:42:49 | -0.09968 | 3.4003 | 2.0909 | 167.76 | 0 | 0 | 2.0909 | 167.76 | 0.0080064 | 642.36 | 0 | 0 | 0.0080064 | 642.36 | 2023-03-05 23:00:22 | -0.00033894 | -0.1153 | -9.2533 | 0 | Close
7171 | 1 | 4 | CC DChg | 20:59:00 | 59:43:19 | -0.09968 | 3.3927 | 2.09173 | 167.82 | 0 | 0 | 2.09173 | 167.82 | 0.00800923 | 642.59 | 0 | 0 | 0.00800923 | 642.59 | 2023-03-05 23:00:52 | -0.00033818 | -0.1093 | -8.7682 | 0 | Close
7172 | 1 | 4 | CC DChg | 20:59:30 | 59:43:49 | -0.09967 | 3.3845 | 2.09256 | 167.89 | 0 | 0 | 2.09256 | 167.89 | 0.00801204 | 642.81 | 0 | 0 | 0.00801204 | 642.81 | 2023-03-05 23:01:22 | -0.00033733 | -0.1013 | -8.1283 | 0 | Close
7173 | 1 | 4 | CC DChg | 21:00:00 | 59:44:19 | -0.09968 | 3.376 | 2.09339 | 167.95 | 0 | 0 | 2.09339 | 167.95 | 0.00801485 | 643.04 | 0 | 0 | 0.00801485 | 643.04 | 2023-03-05 23:01:52 | -0.00033652 | -0.0977 | -7.8398 | 0 | Close
7174 | 1 | 4 | CC DChg | 21:00:30 | 59:44:49 | -0.09968 | 3.3679 | 2.09422 | 168.02 | 0 | 0 | 2.09422 | 168.02 | 0.00801765 | 643.26 | 0 | 0 | 0.00801765 | 643.26 | 2023-03-05 23:02:22 | -0.00033571 | -0.1025 | -8.2269 | 0 | Close
7175 | 1 | 4 | CC DChg | 21:01:00 | 59:45:19 | -0.09968 | 3.3601 | 2.09505 | 168.09 | 0 | 0 | 2.09505 | 168.09 | 0.00802044 | 643.49 | 0 | 0 | 0.00802044 | 643.49 | 2023-03-05 23:02:52 | -0.00033493 | -0.1065 | -8.5434 | 0 | Close
7176 | 1 | 4 | CC DChg | 21:01:30 | 59:45:49 | -0.09968 | 3.3524 | 2.09588 | 168.15 | 0 | 0 | 2.09588 | 168.15 | 0.00802323 | 643.71 | 0 | 0 | 0.00802323 | 643.71 | 2023-03-05 23:03:22 | -0.00033417 | -0.1079 | -8.6562 | 0 | Close
7177 | 1 | 4 | CC DChg | 21:02:00 | 59:46:19 | -0.09968 | 3.3447 | 2.09671 | 168.22 | 0 | 0 | 2.09671 | 168.22 | 0.00802601 | 643.94 | 0 | 0 | 0.00802601 | 643.94 | 2023-03-05 23:03:52 | -0.0003334 | -0.1079 | -8.6562 | 0 | Close
7178 | 1 | 4 | CC DChg | 21:02:30 | 59:46:49 | -0.09966 | 3.3367 | 2.09754 | 168.29 | 0 | 0 | 2.09754 | 168.29 | 0.00802879 | 644.16 | 0 | 0 | 0.00802879 | 644.16 | 2023-03-05 23:04:22 | -0.00033254 | -0.1038 | -8.3298 | 0 | Close
7179 | 1 | 4 | CC DChg | 21:03:00 | 59:47:19 | -0.09968 | 3.328 | 2.09837 | 168.35 | 0 | 0 | 2.09837 | 168.35 | 0.00803155 | 644.38 | 0 | 0 | 0.00803155 | 644.38 | 2023-03-05 23:04:52 | -0.00033174 | -0.0955 | -7.6612 | 0 | Close
7180 | 1 | 4 | CC DChg | 21:03:30 | 59:47:49 | -0.09967 | 3.3185 | 2.0992 | 168.42 | 0 | 0 | 2.0992 | 168.42 | 0.00803432 | 644.6 | 0 | 0 | 0.00803432 | 644.6 | 2023-03-05 23:05:22 | -0.00033075 | -0.0874 | -7.013 | 0 | Close
7181 | 1 | 4 | CC DChg | 21:04:00 | 59:48:19 | -0.09968 | 3.3083 | 2.10004 | 168.49 | 0 | 0 | 2.10004 | 168.49 | 0.00803707 | 644.82 | 0 | 0 | 0.00803707 | 644.82 | 2023-03-05 23:05:52 | -0.00032977 | -0.0814 | -6.5345 | 0 | Close
7182 | 1 | 4 | CC DChg | 21:04:30 | 59:48:49 | -0.09969 | 3.2971 | 2.10087 | 168.55 | 0 | 0 | 2.10087 | 168.55 | 0.00803981 | 645.04 | 0 | 0 | 0.00803981 | 645.04 | 2023-03-05 23:06:22 | -0.00032869 | -0.0742 | -5.9498 | 0 | Close
7183 | 1 | 4 | CC DChg | 21:05:00 | 59:49:19 | -0.09968 | 3.2854 | 2.1017 | 168.62 | 0 | 0 | 2.1017 | 168.62 | 0.00804255 | 645.26 | 0 | 0 | 0.00804255 | 645.26 | 2023-03-05 23:06:52 | -0.00032749 | -0.071 | -5.6968 | 0 | Close
7184 | 1 | 4 | CC DChg | 21:05:30 | 59:49:49 | -0.09967 | 3.273 | 2.10253 | 168.69 | 0 | 0 | 2.10253 | 168.69 | 0.00804527 | 645.48 | 0 | 0 | 0.00804527 | 645.48 | 2023-03-05 23:07:22 | -0.00032622 | -0.067 | -5.3752 | 0 | Close
7185 | 1 | 4 | CC DChg | 21:06:00 | 59:50:19 | -0.09967 | 3.2608 | 2.10336 | 168.75 | 0 | 0 | 2.10336 | 168.75 | 0.00804798 | 645.7 | 0 | 0 | 0.00804798 | 645.7 | 2023-03-05 23:07:52 | -0.000325 | -0.0681 | -5.461 | 0 | Close
7186 | 1 | 4 | CC DChg | 21:06:30 | 59:50:49 | -0.09967 | 3.2488 | 2.10419 | 168.82 | 0 | 0 | 2.10419 | 168.82 | 0.00805069 | 645.92 | 0 | 0 | 0.00805069 | 645.92 | 2023-03-05 23:08:22 | -0.00032381 | -0.0692 | -5.5544 | 0 | Close
7187 | 1 | 4 | CC DChg | 21:07:00 | 59:51:19 | -0.09968 | 3.237 | 2.10502 | 168.89 | 0 | 0 | 2.10502 | 168.89 | 0.00805338 | 646.13 | 0 | 0 | 0.00805338 | 646.13 | 2023-03-05 23:08:52 | -0.00032266 | -0.0704 | -5.6473 | 0 | Close
7188 | 1 | 4 | CC DChg | 21:07:30 | 59:51:49 | -0.09968 | 3.2252 | 2.10585 | 168.95 | 0 | 0 | 2.10585 | 168.95 | 0.00805606 | 646.35 | 0 | 0 | 0.00805606 | 646.35 | 2023-03-05 23:09:22 | -0.00032149 | -0.0704 | -5.6485 | 0 | Close
7189 | 1 | 4 | CC DChg | 21:08:00 | 59:52:19 | -0.09968 | 3.213 | 2.10668 | 169.02 | 0 | 0 | 2.10668 | 169.02 | 0.00805874 | 646.56 | 0 | 0 | 0.00805874 | 646.56 | 2023-03-05 23:09:52 | -0.00032027 | -0.0681 | -5.461 | 0 | Close
7190 | 1 | 4 | CC DChg | 21:08:30 | 59:52:49 | -0.09969 | 3.2001 | 2.10751 | 169.09 | 0 | 0 | 2.10751 | 169.09 | 0.0080614 | 646.77 | 0 | 0 | 0.0080614 | 646.77 | 2023-03-05 23:10:22 | -0.00031902 | -0.0644 | -5.1669 | 0 | Close
7191 | 1 | 4 | CC DChg | 21:08:30 | 59:52:49 | -0.09968 | 3.2 | 2.10751 | 169.09 | 0 | 0 | 2.10751 | 169.09 | 0.00806141 | 646.78 | 0 | 0 | 0.00806141 | 646.78 | 2023-03-05 23:10:23 | -0.00031898 | -0.0284 | -2.2821 | 0 | Close
7192 | 1 | 5 | Rest | 00:00:00 | 00:00:00 | 0 | 3.2228 | 0 | 0 | 0 | 0 | 0 | 0 | 0 | 0 | 0 | 0 | 0 | 0 | 2023-03-05 23:10:23 | 0 | 0 | 0 | 0 | Close
7193 | 1 | 5 | Rest | 00:00:30 | 59:53:19 | 0 | 3.4028 | 0 | 0 | 0 | 0 | 0 | 0 | 0 | 0 | 0 | 0 | 0 | 0 | 2023-03-05 23:10:53 | 0 | 0 | 0 | 0 | Close
7194 | 1 | 5 | Rest | 00:01:00 | 59:53:49 | 0 | 3.4797 | 0 | 0 | 0 | 0 | 0 | 0 | 0 | 0 | 0 | 0 | 0 | 0 | 2023-03-05 23:11:23 | 0 | 0 | 0 | 0 | Close
7195 | 1 | 5 | Rest | 00:01:30 | 59:54:19 | 0 | 3.5197 | 0 | 0 | 0 | 0 | 0 | 0 | 0 | 0 | 0 | 0 | 0 | 0 | 2023-03-05 23:11:53 | 0 | 0 | 0 | 0 | Close
7196 | 1 | 5 | Rest | 00:02:00 | 59:54:49 | 0 | 3.5413 | 0 | 0 | 0 | 0 | 0 | 0 | 0 | 0 | 0 | 0 | 0 | 0 | 2023-03-05 23:12:23 | 0 | 0 | 0 | 0 | Close
7197 | 1 | 5 | Rest | 00:02:30 | 59:55:19 | 0 | 3.5539 | 0 | 0 | 0 | 0 | 0 | 0 | 0 | 0 | 0 | 0 | 0 | 0 | 2023-03-05 23:12:53 | 0 | 0 | 0 | 0 | Close
7198 | 1 | 5 | Rest | 00:03:00 | 59:55:49 | 0 | 3.5619 | 0 | 0 | 0 | 0 | 0 | 0 | 0 | 0 | 0 | 0 | 0 | 0 | 2023-03-05 23:13:23 | 0 | 0 | 0 | 0 | Close
7199 | 1 | 5 | Rest | 00:03:30 | 59:56:19 | 0 | 3.5676 | 0 | 0 | 0 | 0 | 0 | 0 | 0 | 0 | 0 | 0 | 0 | 0 | 2023-03-05 23:13:53 | 0 | 0 | 0 | 0 | Close
7200 | 1 | 5 | Rest | 00:04:00 | 59:56:49 | 0 | 3.5718 | 0 | 0 | 0 | 0 | 0 | 0 | 0 | 0 | 0 | 0 | 0 | 0 | 2023-03-05 23:14:23 | 0 | 0 | 0 | 0 | Close
7201 | 1 | 5 | Rest | 00:04:30 | 59:57:19 | 0 | 3.5752 | 0 | 0 | 0 | 0 | 0 | 0 | 0 | 0 | 0 | 0 | 0 | 0 | 2023-03-05 23:14:53 | 0 | 0 | 0 | 0 | Close
7202 | 1 | 5 | Rest | 00:05:00 | 59:57:49 | 0 | 3.5779 | 0 | 0 | 0 | 0 | 0 | 0 | 0 | 0 | 0 | 0 | 0 | 0 | 2023-03-05 23:15:23 | 0 | 0 | 0 | 0 | Close
7203 | 1 | 5 | Rest | 00:05:30 | 59:58:19 | 0 | 3.5801 | 0 | 0 | 0 | 0 | 0 | 0 | 0 | 0 | 0 | 0 | 0 | 0 | 2023-03-05 23:15:53 | 0 | 0 | 0 | 0 | Close
7204 | 1 | 5 | Rest | 00:06:00 | 59:58:49 | 0 | 3.582 | 0 | 0 | 0 | 0 | 0 | 0 | 0 | 0 | 0 | 0 | 0 | 0 | 2023-03-05 23:16:23 | 0 | 0 | 0 | 0 | Close
7205 | 1 | 5 | Rest | 00:06:30 | 59:59:19 | 0 | 3.5835 | 0 | 0 | 0 | 0 | 0 | 0 | 0 | 0 | 0 | 0 | 0 | 0 | 2023-03-05 23:16:53 | 0 | 0 | 0 | 0 | Close
7206 | 1 | 5 | Rest | 00:07:00 | 59:59:49 | 0 | 3.5849 | 0 | 0 | 0 | 0 | 0 | 0 | 0 | 0 | 0 | 0 | 0 | 0 | 2023-03-05 23:17:23 | 0 | 0 | 0 | 0 | Close
7207 | 1 | 5 | Rest | 00:07:30 | 60:00:19 | 0 | 3.5862 | 0 | 0 | 0 | 0 | 0 | 0 | 0 | 0 | 0 | 0 | 0 | 0 | 2023-03-05 23:17:53 | 0 | 0 | 0 | 0 | Close
7208 | 1 | 5 | Rest | 00:08:00 | 60:00:49 | 0 | 3.5873 | 0 | 0 | 0 | 0 | 0 | 0 | 0 | 0 | 0 | 0 | 0 | 0 | 2023-03-05 23:18:23 | 0 | 0 | 0 | 0 | Close
7209 | 1 | 5 | Rest | 00:08:30 | 60:01:19 | 0 | 3.5883 | 0 | 0 | 0 | 0 | 0 | 0 | 0 | 0 | 0 | 0 | 0 | 0 | 2023-03-05 23:18:53 | 0 | 0 | 0 | 0 | Close
7210 | 1 | 5 | Rest | 00:09:00 | 60:01:49 | 0 | 3.5891 | 0 | 0 | 0 | 0 | 0 | 0 | 0 | 0 | 0 | 0 | 0 | 0 | 2023-03-05 23:19:23 | 0 | 0 | 0 | 0 | Close
7211 | 1 | 5 | Rest | 00:09:30 | 60:02:19 | 0 | 3.59 | 0 | 0 | 0 | 0 | 0 | 0 | 0 | 0 | 0 | 0 | 0 | 0 | 2023-03-05 23:19:53 | 0 | 0 | 0 | 0 | Close
7212 | 1 | 5 | Rest | 00:10:00 | 60:02:49 | 0 | 3.5907 | 0 | 0 | 0 | 0 | 0 | 0 | 0 | 0 | 0 | 0 | 0 | 0 | 2023-03-05 23:20:23 | 0 | 0 | 0 | 0 | Close
7213 | 1 | 5 | Rest | 00:10:30 | 60:03:19 | 0 | 3.5915 | 0 | 0 | 0 | 0 | 0 | 0 | 0 | 0 | 0 | 0 | 0 | 0 | 2023-03-05 23:20:53 | 0 | 0 | 0 | 0 | Close
7214 | 1 | 5 | Rest | 00:11:00 | 60:03:49 | 0 | 3.5921 | 0 | 0 | 0 | 0 | 0 | 0 | 0 | 0 | 0 | 0 | 0 | 0 | 2023-03-05 23:21:23 | 0 | 0 | 0 | 0 | Close
7215 | 1 | 5 | Rest | 00:11:30 | 60:04:19 | 0 | 3.5927 | 0 | 0 | 0 | 0 | 0 | 0 | 0 | 0 | 0 | 0 | 0 | 0 | 2023-03-05 23:21:53 | 0 | 0 | 0 | 0 | Close
7216 | 1 | 5 | Rest | 00:12:00 | 60:04:49 | 0 | 3.5933 | 0 | 0 | 0 | 0 | 0 | 0 | 0 | 0 | 0 | 0 | 0 | 0 | 2023-03-05 23:22:23 | 0 | 0 | 0 | 0 | Close
7217 | 1 | 5 | Rest | 00:12:30 | 60:05:19 | 0 | 3.5939 | 0 | 0 | 0 | 0 | 0 | 0 | 0 | 0 | 0 | 0 | 0 | 0 | 2023-03-05 23:22:53 | 0 | 0 | 0 | 0 | Close
7218 | 1 | 5 | Rest | 00:13:00 | 60:05:49 | 0 | 3.5943 | 0 | 0 | 0 | 0 | 0 | 0 | 0 | 0 | 0 | 0 | 0 | 0 | 2023-03-05 23:23:23 | 0 | 0 | 0 | 0 | Close
7219 | 1 | 5 | Rest | 00:13:30 | 60:06:19 | 0 | 3.5948 | 0 | 0 | 0 | 0 | 0 | 0 | 0 | 0 | 0 | 0 | 0 | 0 | 2023-03-05 23:23:53 | 0 | 0 | 0 | 0 | Close
7220 | 1 | 5 | Rest | 00:14:00 | 60:06:49 | 0 | 3.5953 | 0 | 0 | 0 | 0 | 0 | 0 | 0 | 0 | 0 | 0 | 0 | 0 | 2023-03-05 23:24:23 | 0 | 0 | 0 | 0 | Close
7221 | 1 | 5 | Rest | 00:14:30 | 60:07:19 | 0 | 3.5957 | 0 | 0 | 0 | 0 | 0 | 0 | 0 | 0 | 0 | 0 | 0 | 0 | 2023-03-05 23:24:53 | 0 | 0 | 0 | 0 | Close
7222 | 1 | 5 | Rest | 00:15:00 | 60:07:49 | 0 | 3.5961 | 0 | 0 | 0 | 0 | 0 | 0 | 0 | 0 | 0 | 0 | 0 | 0 | 2023-03-05 23:25:23 | 0 | 0 | 0 | 0 | Close
7223 | 2 | 2 | CC Chg | 00:00:00 | 00:00:00 | 0.09969 | 3.6202 | 0 | 0 | 0 | 0 | 0 | 0 | 0 | 0 | 0 | 0 | 0 | 0 | 2023-03-05 23:25:23 | 0.0003609 | 0 | 0 | 0 | Close
7224 | 2 | 2 | CC Chg | 00:00:30 | 60:08:19 | 0.0997 | 3.6567 | 0.00083 | 0.07 | 0.00083 | 0.07 | 0 | 0 | 3.03e-06 | 0.24 | 3.03e-06 | 0.24 | 0 | 0 | 2023-03-05 23:25:53 | 0.00036457 | 0.0228 | 1.8261 | 0 | Close
7225 | 2 | 2 | CC Chg | 00:01:00 | 60:08:49 | 0.09969 | 3.6607 | 0.00166 | 0.13 | 0.00166 | 0.13 | 0 | 0 | 6.07e-06 | 0.49 | 6.07e-06 | 0.49 | 0 | 0 | 2023-03-05 23:26:23 | 0.00036494 | 0.2077 | 16.6632 | 0 | Close
7226 | 2 | 2 | CC Chg | 00:01:30 | 60:09:19 | 0.09969 | 3.6629 | 0.00249 | 0.2 | 0.00249 | 0.2 | 0 | 0 | 9.11e-06 | 0.73 | 9.11e-06 | 0.73 | 0 | 0 | 2023-03-05 23:26:53 | 0.00036515 | 0.3776 | 30.2964 | 0 | Close
7227 | 2 | 2 | CC Chg | 00:02:00 | 60:09:49 | 0.09969 | 3.6645 | 0.00332 | 0.27 | 0.00332 | 0.27 | 0 | 0 | 1.216e-05 | 0.98 | 1.216e-05 | 0.98 | 0 | 0 | 2023-03-05 23:27:23 | 0.00036531 | 0.5192 | 41.6587 | 0 | Close
7228 | 2 | 2 | CC Chg | 00:02:30 | 60:10:19 | 0.0997 | 3.6658 | 0.00415 | 0.33 | 0.00415 | 0.33 | 0 | 0 | 1.52e-05 | 1.22 | 1.52e-05 | 1.22 | 0 | 0 | 2023-03-05 23:27:53 | 0.00036548 | 0.6391 | 51.2718 | 0 | Close
7229 | 2 | 2 | CC Chg | 00:03:00 | 60:10:49 | 0.0997 | 3.667 | 0.00498 | 0.4 | 0.00498 | 0.4 | 0 | 0 | 1.825e-05 | 1.46 | 1.825e-05 | 1.46 | 0 | 0 | 2023-03-05 23:28:23 | 0.0003656 | 0.6923 | 55.5459 | 0 | Close
7230 | 2 | 2 | CC Chg | 00:03:30 | 60:11:19 | 0.09969 | 3.6681 | 0.00582 | 0.47 | 0.00582 | 0.47 | 0 | 0 | 2.13e-05 | 1.71 | 2.13e-05 | 1.71 | 0 | 0 | 2023-03-05 23:28:53 | 0.00036567 | 0.7552 | 60.5933 | 0 | Close
7231 | 2 | 2 | CC Chg | 00:04:00 | 60:11:49 | 0.09968 | 3.6691 | 0.00665 | 0.53 | 0.00665 | 0.53 | 0 | 0 | 2.434e-05 | 1.95 | 2.434e-05 | 1.95 | 0 | 0 | 2023-03-05 23:29:23 | 0.00036574 | 0.8308 | 66.654 | 0 | Close
7232 | 2 | 2 | CC Chg | 00:04:30 | 60:12:19 | 0.09971 | 3.6698 | 0.00748 | 0.6 | 0.00748 | 0.6 | 0 | 0 | 2.739e-05 | 2.2 | 2.739e-05 | 2.2 | 0 | 0 | 2023-03-05 23:29:53 | 0.00036592 | 1.1868 | 95.2196 | 0 | Close
7233 | 2 | 2 | CC Chg | 00:05:00 | 60:12:49 | 0.09969 | 3.6704 | 0.00831 | 0.67 | 0.00831 | 0.67 | 0 | 0 | 3.044e-05 | 2.44 | 3.044e-05 | 2.44 | 0 | 0 | 2023-03-05 23:30:23 | 0.0003659 | 1.3846 | 111.087 | 0 | Close
7234 | 2 | 2 | CC Chg | 00:05:30 | 60:13:19 | 0.0997 | 3.6706 | 0.00914 | 0.73 | 0.00914 | 0.73 | 0 | 0 | 3.349e-05 | 2.69 | 3.349e-05 | 2.69 | 0 | 0 | 2023-03-05 23:30:53 | 0.00036596 | 4.1539 | 333.2687 | 0 | Close
7235 | 2 | 2 | CC Chg | 00:06:00 | 60:13:49 | 0.0997 | 3.6709 | 0.00997 | 0.8 | 0.00997 | 0.8 | 0 | 0 | 3.654e-05 | 2.93 | 3.654e-05 | 2.93 | 0 | 0 | 2023-03-05 23:31:23 | 0.00036599 | 2.7693 | 222.1843 | 0 | Close
7236 | 2 | 2 | CC Chg | 00:06:30 | 60:14:19 | 0.0997 | 3.6708 | 0.0108 | 0.87 | 0.0108 | 0.87 | 0 | 0 | 3.959e-05 | 3.18 | 3.959e-05 | 3.18 | 0 | 0 | 2023-03-05 23:31:53 | 0.00036598 | -8.3077 | -666.5329 | 0 | Close
7237 | 2 | 2 | CC Chg | 00:07:00 | 60:14:49 | 0.0997 | 3.6709 | 0.01163 | 0.93 | 0.01163 | 0.93 | 0 | 0 | 4.264e-05 | 3.42 | 4.264e-05 | 3.42 | 0 | 0 | 2023-03-05 23:32:23 | 0.00036599 | 8.3077 | 666.5396 | 0 | Close
7238 | 2 | 2 | CC Chg | 00:07:30 | 60:15:19 | 0.09969 | 3.6709 | 0.01246 | 1 | 0.01246 | 1 | 0 | 0 | 4.569e-05 | 3.67 | 4.569e-05 | 3.67 | 0 | 0 | 2023-03-05 23:32:53 | 0.00036595 | 0 | 0 | 0 | Close
7239 | 2 | 2 | CC Chg | 00:08:00 | 60:15:49 | 0.09969 | 3.6708 | 0.01329 | 1.07 | 0.01329 | 1.07 | 0 | 0 | 4.874e-05 | 3.91 | 4.874e-05 | 3.91 | 0 | 0 | 2023-03-05 23:33:23 | 0.00036594 | -8.3076 | -666.5263 | 0 | Close
7240 | 2 | 2 | CC Chg | 00:08:30 | 60:16:19 | 0.0997 | 3.6708 | 0.01412 | 1.13 | 0.01412 | 1.13 | 0 | 0 | 5.179e-05 | 4.15 | 5.179e-05 | 4.15 | 0 | 0 | 2023-03-05 23:33:53 | 0.00036598 | 0 | 0 | 0 | Close
7241 | 2 | 2 | CC Chg | 00:09:00 | 60:16:49 | 0.09969 | 3.6707 | 0.01495 | 1.2 | 0.01495 | 1.2 | 0 | 0 | 5.484e-05 | 4.4 | 5.484e-05 | 4.4 | 0 | 0 | 2023-03-05 23:34:23 | 0.00036593 | -8.3076 | -666.5263 | 0 | Close
7242 | 2 | 2 | CC Chg | 00:09:30 | 60:17:19 | 0.09969 | 3.6706 | 0.01578 | 1.27 | 0.01578 | 1.27 | 0 | 0 | 5.789e-05 | 4.64 | 5.789e-05 | 4.64 | 0 | 0 | 2023-03-05 23:34:53 | 0.00036592 | -8.3077 | -666.5329 | 0 | Close
7243 | 2 | 2 | CC Chg | 00:10:00 | 60:17:49 | 0.09969 | 3.6705 | 0.01662 | 1.33 | 0.01662 | 1.33 | 0 | 0 | 6.094e-05 | 4.89 | 6.094e-05 | 4.89 | 0 | 0 | 2023-03-05 23:35:23 | 0.00036591 | -8.3077 | -666.5352 | 0 | Close
7244 | 2 | 2 | CC Chg | 00:10:30 | 60:18:19 | 0.09969 | 3.6703 | 0.01745 | 1.4 | 0.01745 | 1.4 | 0 | 0 | 6.399e-05 | 5.13 | 6.399e-05 | 5.13 | 0 | 0 | 2023-03-05 23:35:53 | 0.00036589 | -4.1538 | -333.2642 | 0 | Close
7245 | 2 | 2 | CC Chg | 00:11:00 | 60:18:49 | 0.09969 | 3.6701 | 0.01828 | 1.47 | 0.01828 | 1.47 | 0 | 0 | 6.703e-05 | 5.38 | 6.703e-05 | 5.38 | 0 | 0 | 2023-03-05 23:36:23 | 0.00036587 | -4.1538 | -333.2631 | 0 | Close
7246 | 2 | 2 | CC Chg | 00:11:30 | 60:19:19 | 0.0997 | 3.6698 | 0.01911 | 1.53 | 0.01911 | 1.53 | 0 | 0 | 7.008e-05 | 5.62 | 7.008e-05 | 5.62 | 0 | 0 | 2023-03-05 23:36:53 | 0.00036588 | -2.7691 | -222.1717 | 0 | Close
7247 | 2 | 2 | CC Chg | 00:12:00 | 60:19:49 | 0.09969 | 3.6696 | 0.01994 | 1.6 | 0.01994 | 1.6 | 0 | 0 | 7.313e-05 | 5.87 | 7.313e-05 | 5.87 | 0 | 0 | 2023-03-05 23:37:23 | 0.00036582 | -4.1538 | -333.2609 | 0 | Close
7248 | 2 | 2 | CC Chg | 00:12:30 | 60:20:19 | 0.09969 | 3.6693 | 0.02077 | 1.67 | 0.02077 | 1.67 | 0 | 0 | 7.618e-05 | 6.11 | 7.618e-05 | 6.11 | 0 | 0 | 2023-03-05 23:37:53 | 0.00036579 | -2.7692 | -222.1747 | 0 | Close
7249 | 2 | 2 | CC Chg | 00:13:00 | 60:20:49 | 0.09969 | 3.6691 | 0.0216 | 1.73 | 0.0216 | 1.73 | 0 | 0 | 7.923e-05 | 6.36 | 7.923e-05 | 6.36 | 0 | 0 | 2023-03-05 23:38:23 | 0.00036577 | -4.1539 | -333.2687 | 0 | Close
7250 | 2 | 2 | CC Chg | 00:13:30 | 60:21:19 | 0.09969 | 3.669 | 0.02243 | 1.8 | 0.02243 | 1.8 | 0 | 0 | 8.228e-05 | 6.6 | 8.228e-05 | 6.6 | 0 | 0 | 2023-03-05 23:38:53 | 0.00036576 | -8.3078 | -666.5396 | 0 | Close
7251 | 2 | 2 | CC Chg | 00:14:00 | 60:21:49 | 0.09969 | 3.6689 | 0.02326 | 1.87 | 0.02326 | 1.87 | 0 | 0 | 8.532e-05 | 6.85 | 8.532e-05 | 6.85 | 0 | 0 | 2023-03-05 23:39:23 | 0.00036575 | -8.3078 | -666.5463 | 0 | Close
7252 | 2 | 2 | CC Chg | 00:14:30 | 60:22:19 | 0.0997 | 3.6689 | 0.02409 | 1.93 | 0.02409 | 1.93 | 0 | 0 | 8.837e-05 | 7.09 | 8.837e-05 | 7.09 | 0 | 0 | 2023-03-05 23:39:53 | 0.00036579 | 0 | 0 | 0 | Close
7253 | 2 | 2 | CC Chg | 00:15:00 | 60:22:49 | 0.09971 | 3.669 | 0.02492 | 2 | 0.02492 | 2 | 0 | 0 | 9.142e-05 | 7.33 | 9.142e-05 | 7.33 | 0 | 0 | 2023-03-05 23:40:23 | 0.00036584 | 8.308 | 666.5597 | 0 | Close
7254 | 2 | 2 | CC Chg | 00:15:30 | 60:23:19 | 0.09969 | 3.669 | 0.02575 | 2.07 | 0.02575 | 2.07 | 0 | 0 | 9.447e-05 | 7.58 | 9.447e-05 | 7.58 | 0 | 0 | 2023-03-05 23:40:53 | 0.00036576 | 0 | 0 | 0 | Close
7255 | 2 | 2 | CC Chg | 00:16:00 | 60:23:49 | 0.0997 | 3.6691 | 0.02658 | 2.13 | 0.02658 | 2.13 | 0 | 0 | 9.752e-05 | 7.82 | 9.752e-05 | 7.82 | 0 | 0 | 2023-03-05 23:41:23 | 0.00036581 | 8.3077 | 666.5374 | 0 | Close
7256 | 2 | 2 | CC Chg | 00:16:30 | 60:24:19 | 0.09969 | 3.6691 | 0.02742 | 2.2 | 0.02742 | 2.2 | 0 | 0 | 0.00010057 | 8.07 | 0.00010057 | 8.07 | 0 | 0 | 2023-03-05 23:41:53 | 0.00036577 | 0 | 0 | 0 | Close
7257 | 2 | 2 | CC Chg | 00:17:00 | 60:24:49 | 0.09969 | 3.6691 | 0.02825 | 2.27 | 0.02825 | 2.27 | 0 | 0 | 0.00010361 | 8.31 | 0.00010361 | 8.31 | 0 | 0 | 2023-03-05 23:42:23 | 0.00036577 | 0 | 0 | 0 | Close
7258 | 2 | 2 | CC Chg | 00:17:30 | 60:25:19 | 0.09969 | 3.6691 | 0.02908 | 2.33 | 0.02908 | 2.33 | 0 | 0 | 0.00010666 | 8.56 | 0.00010666 | 8.56 | 0 | 0 | 2023-03-05 23:42:53 | 0.00036577 | 0 | 0 | 0 | Close
7259 | 2 | 2 | CC Chg | 00:18:00 | 60:25:49 | 0.09969 | 3.669 | 0.02991 | 2.4 | 0.02991 | 2.4 | 0 | 0 | 0.00010971 | 8.8 | 0.00010971 | 8.8 | 0 | 0 | 2023-03-05 23:43:23 | 0.00036576 | -8.3078 | -666.5396 | 0 | Close
7260 | 2 | 2 | CC Chg | 00:18:30 | 60:26:19 | 0.09969 | 3.669 | 0.03074 | 2.47 | 0.03074 | 2.47 | 0 | 0 | 0.00011276 | 9.05 | 0.00011276 | 9.05 | 0 | 0 | 2023-03-05 23:43:53 | 0.00036576 | 0 | 0 | 0 | Close
7261 | 2 | 2 | CC Chg | 00:19:00 | 60:26:49 | 0.09969 | 3.669 | 0.03157 | 2.53 | 0.03157 | 2.53 | 0 | 0 | 0.00011581 | 9.29 | 0.00011581 | 9.29 | 0 | 0 | 2023-03-05 23:44:23 | 0.00036576 | 0 | 0 | 0 | Close
7262 | 2 | 2 | CC Chg | 00:19:30 | 60:27:19 | 0.0997 | 3.669 | 0.0324 | 2.6 | 0.0324 | 2.6 | 0 | 0 | 0.00011885 | 9.54 | 0.00011885 | 9.54 | 0 | 0 | 2023-03-05 23:44:53 | 0.0003658 | 0 | 0 | 0 | Close
7263 | 2 | 2 | CC Chg | 00:20:00 | 60:27:49 | 0.09969 | 3.6691 | 0.03323 | 2.67 | 0.03323 | 2.67 | 0 | 0 | 0.0001219 | 9.78 | 0.0001219 | 9.78 | 0 | 0 | 2023-03-05 23:45:23 | 0.00036577 | 8.3077 | 666.5374 | 0 | Close
7264 | 2 | 2 | CC Chg | 00:20:30 | 60:28:19 | 0.0997 | 3.6693 | 0.03406 | 2.73 | 0.03406 | 2.73 | 0 | 0 | 0.00012495 | 10.02 | 0.00012495 | 10.02 | 0 | 0 | 2023-03-05 23:45:53 | 0.00036583 | 4.1538 | 333.2676 | 0 | Close
7265 | 2 | 2 | CC Chg | 00:21:00 | 60:28:49 | 0.09969 | 3.6694 | 0.03489 | 2.8 | 0.03489 | 2.8 | 0 | 0 | 0.000128 | 10.27 | 0.000128 | 10.27 | 0 | 0 | 2023-03-05 23:46:23 | 0.0003658 | 8.3077 | 666.5374 | 0 | Close
7266 | 2 | 2 | CC Chg | 00:21:30 | 60:29:19 | 0.09968 | 3.6695 | 0.03572 | 2.87 | 0.03572 | 2.87 | 0 | 0 | 0.00013105 | 10.51 | 0.00013105 | 10.51 | 0 | 0 | 2023-03-05 23:46:53 | 0.00036578 | 8.3078 | 666.5441 | 0 | Close
7267 | 2 | 2 | CC Chg | 00:22:00 | 60:29:49 | 0.0997 | 3.6697 | 0.03655 | 2.93 | 0.03655 | 2.93 | 0 | 0 | 0.0001341 | 10.76 | 0.0001341 | 10.76 | 0 | 0 | 2023-03-05 23:47:23 | 0.00036587 | 4.1539 | 333.2687 | 0 | Close
7268 | 2 | 2 | CC Chg | 00:22:30 | 60:30:19 | 0.09969 | 3.6698 | 0.03738 | 3 | 0.03738 | 3 | 0 | 0 | 0.00013714 | 11 | 0.00013714 | 11 | 0 | 0 | 2023-03-05 23:47:53 | 0.00036584 | 8.3078 | 666.5419 | 0 | Close
7269 | 2 | 2 | CC Chg | 00:23:00 | 60:30:49 | 0.09969 | 3.6698 | 0.03822 | 3.07 | 0.03822 | 3.07 | 0 | 0 | 0.00014019 | 11.25 | 0.00014019 | 11.25 | 0 | 0 | 2023-03-05 23:48:23 | 0.00036584 | 0 | 0 | 0 | Close
7270 | 2 | 2 | CC Chg | 00:23:30 | 60:31:19 | 0.0997 | 3.6699 | 0.03905 | 3.13 | 0.03905 | 3.13 | 0 | 0 | 0.00014324 | 11.49 | 0.00014324 | 11.49 | 0 | 0 | 2023-03-05 23:48:53 | 0.00036589 | 8.3077 | 666.5396 | 0 | Close
7271 | 2 | 2 | CC Chg | 00:24:00 | 60:31:49 | 0.0997 | 3.6699 | 0.03988 | 3.2 | 0.03988 | 3.2 | 0 | 0 | 0.00014629 | 11.74 | 0.00014629 | 11.74 | 0 | 0 | 2023-03-05 23:49:23 | 0.00036589 | 0 | 0 | 0 | Close
7272 | 2 | 2 | CC Chg | 00:24:30 | 60:32:19 | 0.09969 | 3.67 | 0.04071 | 3.27 | 0.04071 | 3.27 | 0 | 0 | 0.00014934 | 11.98 | 0.00014934 | 11.98 | 0 | 0 | 2023-03-05 23:49:53 | 0.00036586 | 8.3079 | 666.553 | 0 | Close
7273 | 2 | 2 | CC Chg | 00:25:00 | 60:32:49 | 0.09969 | 3.67 | 0.04154 | 3.33 | 0.04154 | 3.33 | 0 | 0 | 0.00015239 | 12.23 | 0.00015239 | 12.23 | 0 | 0 | 2023-03-05 23:50:23 | 0.00036586 | 0 | 0 | 0 | Close
7274 | 2 | 2 | CC Chg | 00:25:30 | 60:33:19 | 0.09968 | 3.6702 | 0.04237 | 3.4 | 0.04237 | 3.4 | 0 | 0 | 0.00015544 | 12.47 | 0.00015544 | 12.47 | 0 | 0 | 2023-03-05 23:50:53 | 0.00036585 | 4.1539 | 333.2732 | 0 | Close
7275 | 2 | 2 | CC Chg | 00:26:00 | 60:33:49 | 0.09969 | 3.6702 | 0.0432 | 3.47 | 0.0432 | 3.47 | 0 | 0 | 0.00015849 | 12.72 | 0.00015849 | 12.72 | 0 | 0 | 2023-03-05 23:51:23 | 0.00036588 | 0 | 0 | 0 | Close
7276 | 2 | 2 | CC Chg | 00:26:30 | 60:34:19 | 0.0997 | 3.6704 | 0.04403 | 3.53 | 0.04403 | 3.53 | 0 | 0 | 0.00016154 | 12.96 | 0.00016154 | 12.96 | 0 | 0 | 2023-03-05 23:51:53 | 0.00036594 | 4.154 | 333.2776 | 0 | Close
7277 | 2 | 2 | CC Chg | 00:27:00 | 60:34:49 | 0.0997 | 3.6707 | 0.04486 | 3.6 | 0.04486 | 3.6 | 0 | 0 | 0.00016459 | 13.2 | 0.00016459 | 13.2 | 0 | 0 | 2023-03-05 23:52:23 | 0.00036597 | 2.7693 | 222.1873 | 0 | Close
7278 | 2 | 2 | CC Chg | 00:27:30 | 60:35:19 | 0.09969 | 3.6709 | 0.04569 | 3.67 | 0.04569 | 3.67 | 0 | 0 | 0.00016764 | 13.45 | 0.00016764 | 13.45 | 0 | 0 | 2023-03-05 23:52:53 | 0.00036595 | 4.1538 | 333.2676 | 0 | Close
7279 | 2 | 2 | CC Chg | 00:28:00 | 60:35:49 | 0.09971 | 3.671 | 0.04652 | 3.73 | 0.04652 | 3.73 | 0 | 0 | 0.00017069 | 13.69 | 0.00017069 | 13.69 | 0 | 0 | 2023-03-05 23:53:23 | 0.00036604 | 8.3079 | 666.5552 | 0 | Close
7280 | 2 | 2 | CC Chg | 00:28:30 | 60:36:19 | 0.0997 | 3.6711 | 0.04735 | 3.8 | 0.04735 | 3.8 | 0 | 0 | 0.00017374 | 13.94 | 0.00017374 | 13.94 | 0 | 0 | 2023-03-05 23:53:53 | 0.00036601 | 8.308 | 666.5575 | 0 | Close
7281 | 2 | 2 | CC Chg | 00:29:00 | 60:36:49 | 0.0997 | 3.6713 | 0.04818 | 3.87 | 0.04818 | 3.87 | 0 | 0 | 0.00017679 | 14.18 | 0.00017679 | 14.18 | 0 | 0 | 2023-03-05 23:54:23 | 0.00036603 | 4.154 | 333.2821 | 0 | Close
7282 | 2 | 2 | CC Chg | 00:29:30 | 60:37:19 | 0.0997 | 3.6713 | 0.04902 | 3.93 | 0.04902 | 3.93 | 0 | 0 | 0.00017984 | 14.43 | 0.00017984 | 14.43 | 0 | 0 | 2023-03-05 23:54:53 | 0.00036603 | 0 | 0 | 0 | Close
7283 | 2 | 2 | CC Chg | 00:30:00 | 60:37:49 | 0.09969 | 3.6713 | 0.04985 | 4 | 0.04985 | 4 | 0 | 0 | 0.00018289 | 14.67 | 0.00018289 | 14.67 | 0 | 0 | 2023-03-05 23:55:23 | 0.00036599 | 0 | 0 | 0 | Close
7284 | 2 | 2 | CC Chg | 00:30:30 | 60:38:19 | 0.09969 | 3.6714 | 0.05068 | 4.07 | 0.05068 | 4.07 | 0 | 0 | 0.00018594 | 14.92 | 0.00018594 | 14.92 | 0 | 0 | 2023-03-05 23:55:53 | 0.000366 | 8.3079 | 666.5508 | 0 | Close
7285 | 2 | 2 | CC Chg | 00:31:00 | 60:38:49 | 0.0997 | 3.6714 | 0.05151 | 4.13 | 0.05151 | 4.13 | 0 | 0 | 0.00018899 | 15.16 | 0.00018899 | 15.16 | 0 | 0 | 2023-03-05 23:56:23 | 0.00036604 | 0 | 0 | 0 | Close
7286 | 2 | 2 | CC Chg | 00:31:30 | 60:39:19 | 0.0997 | 3.6716 | 0.05234 | 4.2 | 0.05234 | 4.2 | 0 | 0 | 0.00019204 | 15.41 | 0.00019204 | 15.41 | 0 | 0 | 2023-03-05 23:56:53 | 0.00036606 | 4.154 | 333.2776 | 0 | Close
7287 | 2 | 2 | CC Chg | 00:32:00 | 60:39:49 | 0.0997 | 3.6718 | 0.05317 | 4.27 | 0.05317 | 4.27 | 0 | 0 | 0.00019509 | 15.65 | 0.00019509 | 15.65 | 0 | 0 | 2023-03-05 23:57:23 | 0.00036608 | 4.1541 | 333.2843 | 0 | Close
7288 | 2 | 2 | CC Chg | 00:32:30 | 60:40:19 | 0.0997 | 3.672 | 0.054 | 4.33 | 0.054 | 4.33 | 0 | 0 | 0.00019814 | 15.9 | 0.00019814 | 15.9 | 0 | 0 | 2023-03-05 23:57:53 | 0.0003661 | 4.1539 | 333.2709 | 0 | Close
7289 | 2 | 2 | CC Chg | 00:33:00 | 60:40:49 | 0.0997 | 3.6722 | 0.05483 | 4.4 | 0.05483 | 4.4 | 0 | 0 | 0.00020119 | 16.14 | 0.00020119 | 16.14 | 0 | 0 | 2023-03-05 23:58:23 | 0.00036612 | 4.1541 | 333.2865 | 0 | Close
7290 | 2 | 2 | CC Chg | 00:33:30 | 60:41:19 | 0.0997 | 3.6725 | 0.05566 | 4.47 | 0.05566 | 4.47 | 0 | 0 | 0.00020424 | 16.39 | 0.00020424 | 16.39 | 0 | 0 | 2023-03-05 23:58:53 | 0.00036615 | 2.7694 | 222.1925 | 0 | Close
7291 | 2 | 2 | CC Chg | 00:34:00 | 60:41:49 | 0.09968 | 3.6726 | 0.05649 | 4.53 | 0.05649 | 4.53 | 0 | 0 | 0.00020729 | 16.63 | 0.00020729 | 16.63 | 0 | 0 | 2023-03-05 23:59:23 | 0.00036608 | 8.3081 | 666.5686 | 0 | Close
7292 | 2 | 2 | CC Chg | 00:34:30 | 60:42:19 | 0.0997 | 3.6727 | 0.05732 | 4.6 | 0.05732 | 4.6 | 0 | 0 | 0.00021034 | 16.88 | 0.00021034 | 16.88 | 0 | 0 | 2023-03-05 23:59:53 | 0.00036617 | 8.3082 | 666.5731 | 0 | Close
7293 | 2 | 2 | CC Chg | 00:35:00 | 60:42:49 | 0.09969 | 3.6728 | 0.05815 | 4.67 | 0.05815 | 4.67 | 0 | 0 | 0.00021339 | 17.12 | 0.00021339 | 17.12 | 0 | 0 | 2023-03-06 00:00:22 | 0.00036614 | 8.308 | 666.5597 | 0 | Close
7294 | 2 | 2 | CC Chg | 00:35:30 | 60:43:19 | 0.0997 | 3.6729 | 0.05899 | 4.73 | 0.05899 | 4.73 | 0 | 0 | 0.00021644 | 17.37 | 0.00021644 | 17.37 | 0 | 0 | 2023-03-06 00:00:52 | 0.00036619 | 8.3081 | 666.5641 | 0 | Close
7295 | 2 | 2 | CC Chg | 00:36:00 | 60:43:49 | 0.0997 | 3.673 | 0.05982 | 4.8 | 0.05982 | 4.8 | 0 | 0 | 0.0002195 | 17.61 | 0.0002195 | 17.61 | 0 | 0 | 2023-03-06 00:01:22 | 0.0003662 | 8.3083 | 666.5864 | 0 | Close
7296 | 2 | 2 | CC Chg | 00:36:30 | 60:44:19 | 0.0997 | 3.673 | 0.06065 | 4.87 | 0.06065 | 4.87 | 0 | 0 | 0.00022255 | 17.86 | 0.00022255 | 17.86 | 0 | 0 | 2023-03-06 00:01:52 | 0.0003662 | 0 | 0 | 0 | Close
7297 | 2 | 2 | CC Chg | 00:37:00 | 60:44:49 | 0.0997 | 3.6732 | 0.06148 | 4.93 | 0.06148 | 4.93 | 0 | 0 | 0.0002256 | 18.1 | 0.0002256 | 18.1 | 0 | 0 | 2023-03-06 00:02:22 | 0.00036622 | 4.1543 | 333.2999 | 0 | Close
7298 | 2 | 2 | CC Chg | 00:37:30 | 60:45:19 | 0.0997 | 3.6732 | 0.06231 | 5 | 0.06231 | 5 | 0 | 0 | 0.00022865 | 18.34 | 0.00022865 | 18.34 | 0 | 0 | 2023-03-06 00:02:52 | 0.00036622 | 0 | 0 | 0 | Close
7299 | 2 | 2 | CC Chg | 00:38:00 | 60:45:49 | 0.0997 | 3.6735 | 0.06314 | 5.07 | 0.06314 | 5.07 | 0 | 0 | 0.0002317 | 18.59 | 0.0002317 | 18.59 | 0 | 0 | 2023-03-06 00:03:22 | 0.00036625 | 2.7694 | 222.1955 | 0 | Close
7300 | 2 | 2 | CC Chg | 00:38:30 | 60:46:19 | 0.0997 | 3.6738 | 0.06397 | 5.13 | 0.06397 | 5.13 | 0 | 0 | 0.00023476 | 18.83 | 0.00023476 | 18.83 | 0 | 0 | 2023-03-06 00:03:52 | 0.00036628 | 2.7695 | 222.1985 | 0 | Close
7301 | 2 | 2 | CC Chg | 00:39:00 | 60:46:49 | 0.09971 | 3.6739 | 0.0648 | 5.2 | 0.0648 | 5.2 | 0 | 0 | 0.00023781 | 19.08 | 0.00023781 | 19.08 | 0 | 0 | 2023-03-06 00:04:22 | 0.00036632 | 8.3085 | 666.5998 | 0 | Close
7302 | 2 | 2 | CC Chg | 00:39:30 | 60:47:19 | 0.0997 | 3.6742 | 0.06563 | 5.27 | 0.06563 | 5.27 | 0 | 0 | 0.00024086 | 19.32 | 0.00024086 | 19.32 | 0 | 0 | 2023-03-06 00:04:52 | 0.00036632 | 2.7695 | 222.1985 | 0 | Close
7303 | 2 | 2 | CC Chg | 00:40:00 | 60:47:49 | 0.0997 | 3.6742 | 0.06646 | 5.33 | 0.06646 | 5.33 | 0 | 0 | 0.00024391 | 19.57 | 0.00024391 | 19.57 | 0 | 0 | 2023-03-06 00:05:22 | 0.00036632 | 0 | 0 | 0 | Close
7304 | 2 | 2 | CC Chg | 00:40:30 | 60:48:19 | 0.0997 | 3.6744 | 0.06729 | 5.4 | 0.06729 | 5.4 | 0 | 0 | 0.00024697 | 19.81 | 0.00024697 | 19.81 | 0 | 0 | 2023-03-06 00:05:52 | 0.00036634 | 4.1542 | 333.2932 | 0 | Close
7305 | 2 | 2 | CC Chg | 00:41:00 | 60:48:49 | 0.0997 | 3.6744 | 0.06812 | 5.47 | 0.06812 | 5.47 | 0 | 0 | 0.00025002 | 20.06 | 0.00025002 | 20.06 | 0 | 0 | 2023-03-06 00:06:22 | 0.00036634 | 0 | 0 | 0 | Close
7306 | 2 | 2 | CC Chg | 00:41:30 | 60:49:19 | 0.0997 | 3.6745 | 0.06896 | 5.53 | 0.06896 | 5.53 | 0 | 0 | 0.00025307 | 20.3 | 0.00025307 | 20.3 | 0 | 0 | 2023-03-06 00:06:52 | 0.00036635 | 8.3085 | 666.5998 | 0 | Close
7307 | 2 | 2 | CC Chg | 00:42:00 | 60:49:49 | 0.0997 | 3.6746 | 0.06979 | 5.6 | 0.06979 | 5.6 | 0 | 0 | 0.00025612 | 20.55 | 0.00025612 | 20.55 | 0 | 0 | 2023-03-06 00:07:22 | 0.00036636 | 8.3083 | 666.5864 | 0 | Close
7308 | 2 | 2 | CC Chg | 00:42:30 | 60:50:19 | 0.09971 | 3.6746 | 0.07062 | 5.67 | 0.07062 | 5.67 | 0 | 0 | 0.00025918 | 20.79 | 0.00025918 | 20.79 | 0 | 0 | 2023-03-06 00:07:52 | 0.00036639 | 0 | 0 | 0 | Close
7309 | 2 | 2 | CC Chg | 00:43:00 | 60:50:49 | 0.09969 | 3.6748 | 0.07145 | 5.73 | 0.07145 | 5.73 | 0 | 0 | 0.00026223 | 21.04 | 0.00026223 | 21.04 | 0 | 0 | 2023-03-06 00:08:22 | 0.00036634 | 4.1542 | 333.2932 | 0 | Close
7310 | 2 | 2 | CC Chg | 00:43:30 | 60:51:19 | 0.09972 | 3.6749 | 0.07228 | 5.8 | 0.07228 | 5.8 | 0 | 0 | 0.00026528 | 21.28 | 0.00026528 | 21.28 | 0 | 0 | 2023-03-06 00:08:52 | 0.00036646 | 8.3084 | 666.5954 | 0 | Close
7311 | 2 | 2 | CC Chg | 00:44:00 | 60:51:49 | 0.09969 | 3.675 | 0.07311 | 5.87 | 0.07311 | 5.87 | 0 | 0 | 0.00026834 | 21.53 | 0.00026834 | 21.53 | 0 | 0 | 2023-03-06 00:09:22 | 0.00036636 | 8.3083 | 666.5864 | 0 | Close
7312 | 2 | 2 | CC Chg | 00:44:30 | 60:52:19 | 0.0997 | 3.6752 | 0.07394 | 5.93 | 0.07394 | 5.93 | 0 | 0 | 0.00027139 | 21.77 | 0.00027139 | 21.77 | 0 | 0 | 2023-03-06 00:09:52 | 0.00036642 | 4.1541 | 333.291 | 0 | Close
7313 | 2 | 2 | CC Chg | 00:45:00 | 60:52:49 | 0.0997 | 3.6755 | 0.07477 | 6 | 0.07477 | 6 | 0 | 0 | 0.00027444 | 22.02 | 0.00027444 | 22.02 | 0 | 0 | 2023-03-06 00:10:22 | 0.00036645 | 2.7694 | 222.194 | 0 | Close
7314 | 2 | 2 | CC Chg | 00:45:30 | 60:53:19 | 0.0997 | 3.6757 | 0.0756 | 6.07 | 0.0756 | 6.07 | 0 | 0 | 0.0002775 | 22.26 | 0.0002775 | 22.26 | 0 | 0 | 2023-03-06 00:10:52 | 0.00036647 | 4.1542 | 333.2932 | 0 | Close
7315 | 2 | 2 | CC Chg | 00:46:00 | 60:53:49 | 0.0997 | 3.6759 | 0.07643 | 6.13 | 0.07643 | 6.13 | 0 | 0 | 0.00028055 | 22.51 | 0.00028055 | 22.51 | 0 | 0 | 2023-03-06 00:11:22 | 0.00036649 | 4.1541 | 333.2843 | 0 | Close
7316 | 2 | 2 | CC Chg | 00:46:30 | 60:54:19 | 0.09969 | 3.6759 | 0.07726 | 6.2 | 0.07726 | 6.2 | 0 | 0 | 0.00028361 | 22.75 | 0.00028361 | 22.75 | 0 | 0 | 2023-03-06 00:11:52 | 0.00036645 | 0 | 0 | 0 | Close
7317 | 2 | 2 | CC Chg | 00:47:00 | 60:54:49 | 0.0997 | 3.676 | 0.07809 | 6.27 | 0.07809 | 6.27 | 0 | 0 | 0.00028666 | 23 | 0.00028666 | 23 | 0 | 0 | 2023-03-06 00:12:22 | 0.0003665 | 8.3081 | 666.5641 | 0 | Close
7318 | 2 | 2 | CC Chg | 00:47:30 | 60:55:19 | 0.09969 | 3.6761 | 0.07893 | 6.33 | 0.07893 | 6.33 | 0 | 0 | 0.00028971 | 23.24 | 0.00028971 | 23.24 | 0 | 0 | 2023-03-06 00:12:52 | 0.00036647 | 8.3085 | 666.5998 | 0 | Close
7319 | 2 | 2 | CC Chg | 00:48:00 | 60:55:49 | 0.09969 | 3.6761 | 0.07976 | 6.4 | 0.07976 | 6.4 | 0 | 0 | 0.00029277 | 23.49 | 0.00029277 | 23.49 | 0 | 0 | 2023-03-06 00:13:22 | 0.00036647 | 0 | 0 | 0 | Close
7320 | 2 | 2 | CC Chg | 00:48:30 | 60:56:19 | 0.09971 | 3.6763 | 0.08059 | 6.47 | 0.08059 | 6.47 | 0 | 0 | 0.00029582 | 23.73 | 0.00029582 | 23.73 | 0 | 0 | 2023-03-06 00:13:52 | 0.00036656 | 4.1543 | 333.3021 | 0 | Close
7321 | 2 | 2 | CC Chg | 00:49:00 | 60:56:49 | 0.09971 | 3.6764 | 0.08142 | 6.53 | 0.08142 | 6.53 | 0 | 0 | 0.00029888 | 23.98 | 0.00029888 | 23.98 | 0 | 0 | 2023-03-06 00:14:22 | 0.00036657 | 8.3086 | 666.6043 | 0 | Close
7322 | 2 | 2 | CC Chg | 00:49:30 | 60:57:19 | 0.0997 | 3.6765 | 0.08225 | 6.6 | 0.08225 | 6.6 | 0 | 0 | 0.00030193 | 24.22 | 0.00030193 | 24.22 | 0 | 0 | 2023-03-06 00:14:52 | 0.00036655 | 8.3086 | 666.6087 | 0 | Close
7323 | 2 | 2 | CC Chg | 00:50:00 | 60:57:49 | 0.09971 | 3.6768 | 0.08308 | 6.67 | 0.08308 | 6.67 | 0 | 0 | 0.00030499 | 24.47 | 0.00030499 | 24.47 | 0 | 0 | 2023-03-06 00:15:22 | 0.00036661 | 2.7695 | 222.1999 | 0 | Close
7324 | 2 | 2 | CC Chg | 00:50:30 | 60:58:19 | 0.09972 | 3.6769 | 0.08391 | 6.73 | 0.08391 | 6.73 | 0 | 0 | 0.00030804 | 24.71 | 0.00030804 | 24.71 | 0 | 0 | 2023-03-06 00:15:52 | 0.00036666 | 8.3087 | 666.6176 | 0 | Close
7325 | 2 | 2 | CC Chg | 00:51:00 | 60:58:49 | 0.09969 | 3.6771 | 0.08474 | 6.8 | 0.08474 | 6.8 | 0 | 0 | 0.0003111 | 24.96 | 0.0003111 | 24.96 | 0 | 0 | 2023-03-06 00:16:22 | 0.00036657 | 4.1543 | 333.3066 | 0 | Close
7326 | 2 | 2 | CC Chg | 00:51:30 | 60:59:19 | 0.0997 | 3.6773 | 0.08557 | 6.87 | 0.08557 | 6.87 | 0 | 0 | 0.00031415 | 25.2 | 0.00031415 | 25.2 | 0 | 0 | 2023-03-06 00:16:52 | 0.00036663 | 4.1543 | 333.3066 | 0 | Close
7327 | 2 | 2 | CC Chg | 00:52:00 | 60:59:49 | 0.0997 | 3.6774 | 0.0864 | 6.93 | 0.0864 | 6.93 | 0 | 0 | 0.00031721 | 25.45 | 0.00031721 | 25.45 | 0 | 0 | 2023-03-06 00:17:22 | 0.00036664 | 8.3085 | 666.5998 | 0 | Close
7328 | 2 | 2 | CC Chg | 00:52:30 | 61:00:19 | 0.0997 | 3.6774 | 0.08723 | 7 | 0.08723 | 7 | 0 | 0 | 0.00032026 | 25.69 | 0.00032026 | 25.69 | 0 | 0 | 2023-03-06 00:17:52 | 0.00036664 | 0 | 0 | 0 | Close
7329 | 2 | 2 | CC Chg | 00:53:00 | 61:00:49 | 0.09969 | 3.6775 | 0.08806 | 7.07 | 0.08806 | 7.07 | 0 | 0 | 0.00032332 | 25.94 | 0.00032332 | 25.94 | 0 | 0 | 2023-03-06 00:18:22 | 0.00036661 | 8.3087 | 666.6132 | 0 | Close
7330 | 2 | 2 | CC Chg | 00:53:30 | 61:01:19 | 0.0997 | 3.6776 | 0.0889 | 7.13 | 0.0889 | 7.13 | 0 | 0 | 0.00032637 | 26.19 | 0.00032637 | 26.19 | 0 | 0 | 2023-03-06 00:18:52 | 0.00036666 | 8.3086 | 666.6087 | 0 | Close
7331 | 2 | 2 | CC Chg | 00:54:00 | 61:01:49 | 0.0997 | 3.6777 | 0.08973 | 7.2 | 0.08973 | 7.2 | 0 | 0 | 0.00032943 | 26.43 | 0.00032943 | 26.43 | 0 | 0 | 2023-03-06 00:19:22 | 0.00036667 | 8.3085 | 666.5998 | 0 | Close
7332 | 2 | 2 | CC Chg | 00:54:30 | 61:02:19 | 0.0997 | 3.6778 | 0.09056 | 7.27 | 0.09056 | 7.27 | 0 | 0 | 0.00033248 | 26.68 | 0.00033248 | 26.68 | 0 | 0 | 2023-03-06 00:19:52 | 0.00036668 | 8.3086 | 666.6087 | 0 | Close
7333 | 2 | 2 | CC Chg | 00:55:00 | 61:02:49 | 0.0997 | 3.6779 | 0.09139 | 7.33 | 0.09139 | 7.33 | 0 | 0 | 0.00033554 | 26.92 | 0.00033554 | 26.92 | 0 | 0 | 2023-03-06 00:20:22 | 0.00036669 | 8.3087 | 666.6132 | 0 | Close
7334 | 2 | 2 | CC Chg | 00:55:30 | 61:03:19 | 0.09969 | 3.6781 | 0.09222 | 7.4 | 0.09222 | 7.4 | 0 | 0 | 0.0003386 | 27.17 | 0.0003386 | 27.17 | 0 | 0 | 2023-03-06 00:20:52 | 0.00036667 | 4.1543 | 333.2999 | 0 | Close
7335 | 2 | 2 | CC Chg | 00:56:00 | 61:03:49 | 0.0997 | 3.6783 | 0.09305 | 7.47 | 0.09305 | 7.47 | 0 | 0 | 0.00034165 | 27.41 | 0.00034165 | 27.41 | 0 | 0 | 2023-03-06 00:21:22 | 0.00036673 | 4.1543 | 333.3066 | 0 | Close
7336 | 2 | 2 | CC Chg | 00:56:30 | 61:04:19 | 0.0997 | 3.6785 | 0.09388 | 7.53 | 0.09388 | 7.53 | 0 | 0 | 0.00034471 | 27.66 | 0.00034471 | 27.66 | 0 | 0 | 2023-03-06 00:21:52 | 0.00036675 | 4.1541 | 333.291 | 0 | Close
7337 | 2 | 2 | CC Chg | 00:57:00 | 61:04:49 | 0.0997 | 3.6787 | 0.09471 | 7.6 | 0.09471 | 7.6 | 0 | 0 | 0.00034776 | 27.9 | 0.00034776 | 27.9 | 0 | 0 | 2023-03-06 00:22:22 | 0.00036677 | 4.1543 | 333.3066 | 0 | Close
7338 | 2 | 2 | CC Chg | 00:57:30 | 61:05:19 | 0.0997 | 3.6788 | 0.09554 | 7.67 | 0.09554 | 7.67 | 0 | 0 | 0.00035082 | 28.15 | 0.00035082 | 28.15 | 0 | 0 | 2023-03-06 00:22:52 | 0.00036678 | 8.3084 | 666.5954 | 0 | Close
7339 | 2 | 2 | CC Chg | 00:58:00 | 61:05:49 | 0.0997 | 3.6789 | 0.09637 | 7.73 | 0.09637 | 7.73 | 0 | 0 | 0.00035388 | 28.39 | 0.00035388 | 28.39 | 0 | 0 | 2023-03-06 00:23:22 | 0.00036679 | 8.3086 | 666.6043 | 0 | Close
7340 | 2 | 2 | CC Chg | 00:58:30 | 61:06:19 | 0.09971 | 3.679 | 0.0972 | 7.8 | 0.0972 | 7.8 | 0 | 0 | 0.00035693 | 28.64 | 0.00035693 | 28.64 | 0 | 0 | 2023-03-06 00:23:52 | 0.00036683 | 8.3086 | 666.6043 | 0 | Close
7341 | 2 | 2 | CC Chg | 00:59:00 | 61:06:49 | 0.09969 | 3.679 | 0.09804 | 7.87 | 0.09804 | 7.87 | 0 | 0 | 0.00035999 | 28.88 | 0.00035999 | 28.88 | 0 | 0 | 2023-03-06 00:24:22 | 0.00036676 | 0 | 0 | 0 | Close
7342 | 2 | 2 | CC Chg | 00:59:30 | 61:07:19 | 0.0997 | 3.6791 | 0.09887 | 7.93 | 0.09887 | 7.93 | 0 | 0 | 0.00036305 | 29.13 | 0.00036305 | 29.13 | 0 | 0 | 2023-03-06 00:24:52 | 0.00036681 | 8.3086 | 666.6043 | 0 | Close
7343 | 2 | 2 | CC Chg | 01:00:00 | 61:07:49 | 0.09971 | 3.6792 | 0.0997 | 8 | 0.0997 | 8 | 0 | 0 | 0.00036611 | 29.37 | 0.00036611 | 29.37 | 0 | 0 | 2023-03-06 00:25:22 | 0.00036685 | 8.3088 | 666.6221 | 0 | Close
7344 | 2 | 2 | CC Chg | 01:00:30 | 61:08:19 | 0.0997 | 3.6793 | 0.10053 | 8.07 | 0.10053 | 8.07 | 0 | 0 | 0.00036916 | 29.62 | 0.00036916 | 29.62 | 0 | 0 | 2023-03-06 00:25:52 | 0.00036683 | 8.3086 | 666.6043 | 0 | Close
7345 | 2 | 2 | CC Chg | 01:01:00 | 61:08:49 | 0.09971 | 3.6795 | 0.10136 | 8.13 | 0.10136 | 8.13 | 0 | 0 | 0.00037222 | 29.86 | 0.00037222 | 29.86 | 0 | 0 | 2023-03-06 00:26:22 | 0.00036688 | 4.1544 | 333.311 | 0 | Close
7346 | 2 | 2 | CC Chg | 01:01:30 | 61:09:19 | 0.0997 | 3.6797 | 0.10219 | 8.2 | 0.10219 | 8.2 | 0 | 0 | 0.00037528 | 30.11 | 0.00037528 | 30.11 | 0 | 0 | 2023-03-06 00:26:52 | 0.00036687 | 4.1543 | 333.3066 | 0 | Close
7347 | 2 | 2 | CC Chg | 01:02:00 | 61:09:49 | 0.09971 | 3.6799 | 0.10302 | 8.27 | 0.10302 | 8.27 | 0 | 0 | 0.00037833 | 30.35 | 0.00037833 | 30.35 | 0 | 0 | 2023-03-06 00:27:22 | 0.00036692 | 4.1544 | 333.311 | 0 | Close
7348 | 2 | 2 | CC Chg | 01:02:30 | 61:10:19 | 0.09971 | 3.68 | 0.10385 | 8.33 | 0.10385 | 8.33 | 0 | 0 | 0.00038139 | 30.6 | 0.00038139 | 30.6 | 0 | 0 | 2023-03-06 00:27:52 | 0.00036693 | 8.3087 | 666.6132 | 0 | Close
7349 | 2 | 2 | CC Chg | 01:03:00 | 61:10:49 | 0.0997 | 3.6802 | 0.10468 | 8.4 | 0.10468 | 8.4 | 0 | 0 | 0.00038445 | 30.84 | 0.00038445 | 30.84 | 0 | 0 | 2023-03-06 00:28:22 | 0.00036692 | 4.1545 | 333.32 | 0 | Close
7350 | 2 | 2 | CC Chg | 01:03:30 | 61:11:19 | 0.0997 | 3.6803 | 0.10551 | 8.47 | 0.10551 | 8.47 | 0 | 0 | 0.00038751 | 31.09 | 0.00038751 | 31.09 | 0 | 0 | 2023-03-06 00:28:52 | 0.00036693 | 8.3089 | 666.631 | 0 | Close
7351 | 2 | 2 | CC Chg | 01:04:00 | 61:11:49 | 0.0997 | 3.6804 | 0.10634 | 8.53 | 0.10634 | 8.53 | 0 | 0 | 0.00039057 | 31.34 | 0.00039057 | 31.34 | 0 | 0 | 2023-03-06 00:29:22 | 0.00036694 | 8.3086 | 666.6043 | 0 | Close
7352 | 2 | 2 | CC Chg | 01:04:30 | 61:12:19 | 0.09971 | 3.6804 | 0.10717 | 8.6 | 0.10717 | 8.6 | 0 | 0 | 0.00039362 | 31.58 | 0.00039362 | 31.58 | 0 | 0 | 2023-03-06 00:29:52 | 0.00036697 | 0 | 0 | 0 | Close
7353 | 2 | 2 | CC Chg | 01:05:00 | 61:12:49 | 0.0997 | 3.6806 | 0.10801 | 8.67 | 0.10801 | 8.67 | 0 | 0 | 0.00039668 | 31.83 | 0.00039668 | 31.83 | 0 | 0 | 2023-03-06 00:30:22 | 0.00036696 | 4.1544 | 333.3155 | 0 | Close
7354 | 2 | 2 | CC Chg | 01:05:30 | 61:13:19 | 0.0997 | 3.6807 | 0.10884 | 8.73 | 0.10884 | 8.73 | 0 | 0 | 0.00039974 | 32.07 | 0.00039974 | 32.07 | 0 | 0 | 2023-03-06 00:30:52 | 0.00036697 | 8.3086 | 666.6043 | 0 | Close
7355 | 2 | 2 | CC Chg | 01:06:00 | 61:13:49 | 0.0997 | 3.6807 | 0.10967 | 8.8 | 0.10967 | 8.8 | 0 | 0 | 0.0004028 | 32.32 | 0.0004028 | 32.32 | 0 | 0 | 2023-03-06 00:31:22 | 0.00036697 | 0 | 0 | 0 | Close
7356 | 2 | 2 | CC Chg | 01:06:30 | 61:14:19 | 0.09971 | 3.681 | 0.1105 | 8.87 | 0.1105 | 8.87 | 0 | 0 | 0.00040586 | 32.56 | 0.00040586 | 32.56 | 0 | 0 | 2023-03-06 00:31:52 | 0.00036703 | 2.7696 | 222.2044 | 0 | Close
7357 | 2 | 2 | CC Chg | 01:07:00 | 61:14:49 | 0.0997 | 3.681 | 0.11133 | 8.93 | 0.11133 | 8.93 | 0 | 0 | 0.00040891 | 32.81 | 0.00040891 | 32.81 | 0 | 0 | 2023-03-06 00:32:22 | 0.000367 | 0 | 0 | 0 | Close
7358 | 2 | 2 | CC Chg | 01:07:30 | 61:15:19 | 0.0997 | 3.6812 | 0.11216 | 9 | 0.11216 | 9 | 0 | 0 | 0.00041197 | 33.05 | 0.00041197 | 33.05 | 0 | 0 | 2023-03-06 00:32:52 | 0.00036702 | 4.1543 | 333.3021 | 0 | Close
7359 | 2 | 2 | CC Chg | 01:08:00 | 61:15:49 | 0.09971 | 3.6815 | 0.11299 | 9.07 | 0.11299 | 9.07 | 0 | 0 | 0.00041503 | 33.3 | 0.00041503 | 33.3 | 0 | 0 | 2023-03-06 00:33:22 | 0.00036708 | 2.7697 | 222.2133 | 0 | Close
7360 | 2 | 2 | CC Chg | 01:08:30 | 61:16:19 | 0.0997 | 3.6816 | 0.11382 | 9.13 | 0.11382 | 9.13 | 0 | 0 | 0.00041809 | 33.54 | 0.00041809 | 33.54 | 0 | 0 | 2023-03-06 00:33:52 | 0.00036706 | 8.309 | 666.6399 | 0 | Close
7361 | 2 | 2 | CC Chg | 01:09:00 | 61:16:49 | 0.09971 | 3.6818 | 0.11465 | 9.2 | 0.11465 | 9.2 | 0 | 0 | 0.00042115 | 33.79 | 0.00042115 | 33.79 | 0 | 0 | 2023-03-06 00:34:22 | 0.00036711 | 4.1544 | 333.311 | 0 | Close
7362 | 2 | 2 | CC Chg | 01:09:30 | 61:17:19 | 0.0997 | 3.6818 | 0.11548 | 9.27 | 0.11548 | 9.27 | 0 | 0 | 0.00042421 | 34.03 | 0.00042421 | 34.03 | 0 | 0 | 2023-03-06 00:34:52 | 0.00036708 | 0 | 0 | 0 | Close
7363 | 2 | 2 | CC Chg | 01:10:00 | 61:17:49 | 0.0997 | 3.6819 | 0.11631 | 9.33 | 0.11631 | 9.33 | 0 | 0 | 0.00042727 | 34.28 | 0.00042727 | 34.28 | 0 | 0 | 2023-03-06 00:35:22 | 0.00036709 | 8.3087 | 666.6132 | 0 | Close
7364 | 2 | 2 | CC Chg | 01:10:30 | 61:18:19 | 0.0997 | 3.682 | 0.11715 | 9.4 | 0.11715 | 9.4 | 0 | 0 | 0.00043033 | 34.53 | 0.00043033 | 34.53 | 0 | 0 | 2023-03-06 00:35:52 | 0.0003671 | 8.309 | 666.6399 | 0 | Close
7365 | 2 | 2 | CC Chg | 01:11:00 | 61:18:49 | 0.0997 | 3.682 | 0.11798 | 9.47 | 0.11798 | 9.47 | 0 | 0 | 0.00043339 | 34.77 | 0.00043339 | 34.77 | 0 | 0 | 2023-03-06 00:36:22 | 0.0003671 | 0 | 0 | 0 | Close
7366 | 2 | 2 | CC Chg | 01:11:30 | 61:19:19 | 0.0997 | 3.6821 | 0.11881 | 9.53 | 0.11881 | 9.53 | 0 | 0 | 0.00043645 | 35.02 | 0.00043645 | 35.02 | 0 | 0 | 2023-03-06 00:36:52 | 0.00036711 | 8.309 | 666.6399 | 0 | Close
7367 | 2 | 2 | CC Chg | 01:12:00 | 61:19:49 | 0.09971 | 3.6823 | 0.11964 | 9.6 | 0.11964 | 9.6 | 0 | 0 | 0.00043951 | 35.26 | 0.00043951 | 35.26 | 0 | 0 | 2023-03-06 00:37:22 | 0.00036716 | 4.1545 | 333.32 | 0 | Close
7368 | 2 | 2 | CC Chg | 01:12:30 | 61:20:19 | 0.09971 | 3.6824 | 0.12047 | 9.67 | 0.12047 | 9.67 | 0 | 0 | 0.00044257 | 35.51 | 0.00044257 | 35.51 | 0 | 0 | 2023-03-06 00:37:52 | 0.00036717 | 8.3087 | 666.6132 | 0 | Close
7369 | 2 | 2 | CC Chg | 01:13:00 | 61:20:49 | 0.0997 | 3.6826 | 0.1213 | 9.73 | 0.1213 | 9.73 | 0 | 0 | 0.00044562 | 35.75 | 0.00044562 | 35.75 | 0 | 0 | 2023-03-06 00:38:22 | 0.00036716 | 4.1545 | 333.32 | 0 | Close
7370 | 2 | 2 | CC Chg | 01:13:30 | 61:21:19 | 0.0997 | 3.6827 | 0.12213 | 9.8 | 0.12213 | 9.8 | 0 | 0 | 0.00044868 | 36 | 0.00044868 | 36 | 0 | 0 | 2023-03-06 00:38:52 | 0.00036717 | 8.3087 | 666.6132 | 0 | Close
7371 | 2 | 2 | CC Chg | 01:14:00 | 61:21:49 | 0.09971 | 3.6828 | 0.12296 | 9.87 | 0.12296 | 9.87 | 0 | 0 | 0.00045174 | 36.24 | 0.00045174 | 36.24 | 0 | 0 | 2023-03-06 00:39:22 | 0.00036721 | 8.3087 | 666.6132 | 0 | Close
7372 | 2 | 2 | CC Chg | 01:14:30 | 61:22:19 | 0.0997 | 3.6831 | 0.12379 | 9.93 | 0.12379 | 9.93 | 0 | 0 | 0.0004548 | 36.49 | 0.0004548 | 36.49 | 0 | 0 | 2023-03-06 00:39:52 | 0.00036721 | 2.7696 | 222.2044 | 0 | Close
7373 | 2 | 2 | CC Chg | 01:15:00 | 61:22:49 | 0.09969 | 3.6832 | 0.12462 | 10 | 0.12462 | 10 | 0 | 0 | 0.00045786 | 36.73 | 0.00045786 | 36.73 | 0 | 0 | 2023-03-06 00:40:22 | 0.00036718 | 8.3087 | 666.6132 | 0 | Close
7374 | 2 | 2 | CC Chg | 01:15:30 | 61:23:19 | 0.0997 | 3.6834 | 0.12545 | 10.07 | 0.12545 | 10.07 | 0 | 0 | 0.00046093 | 36.98 | 0.00046093 | 36.98 | 0 | 0 | 2023-03-06 00:40:52 | 0.00036723 | 4.1543 | 333.3066 | 0 | Close
7375 | 2 | 2 | CC Chg | 01:16:00 | 61:23:49 | 0.0997 | 3.6834 | 0.12628 | 10.13 | 0.12628 | 10.13 | 0 | 0 | 0.00046399 | 37.23 | 0.00046399 | 37.23 | 0 | 0 | 2023-03-06 00:41:22 | 0.00036723 | 0 | 0 | 0 | Close
7376 | 2 | 2 | CC Chg | 01:16:30 | 61:24:19 | 0.0997 | 3.6834 | 0.12712 | 10.2 | 0.12712 | 10.2 | 0 | 0 | 0.00046705 | 37.47 | 0.00046705 | 37.47 | 0 | 0 | 2023-03-06 00:41:52 | 0.00036723 | 0 | 0 | 0 | Close
7377 | 2 | 2 | CC Chg | 01:17:00 | 61:24:49 | 0.0997 | 3.6836 | 0.12795 | 10.27 | 0.12795 | 10.27 | 0 | 0 | 0.00047011 | 37.72 | 0.00047011 | 37.72 | 0 | 0 | 2023-03-06 00:42:22 | 0.00036725 | 4.1543 | 333.3021 | 0 | Close
7378 | 2 | 2 | CC Chg | 01:17:30 | 61:25:19 | 0.0997 | 3.6836 | 0.12878 | 10.33 | 0.12878 | 10.33 | 0 | 0 | 0.00047317 | 37.96 | 0.00047317 | 37.96 | 0 | 0 | 2023-03-06 00:42:52 | 0.00036725 | 0 | 0 | 0 | Close
7379 | 2 | 2 | CC Chg | 01:18:00 | 61:25:49 | 0.0997 | 3.6837 | 0.12961 | 10.4 | 0.12961 | 10.4 | 0 | 0 | 0.00047623 | 38.21 | 0.00047623 | 38.21 | 0 | 0 | 2023-03-06 00:43:22 | 0.00036726 | 8.3088 | 666.6221 | 0 | Close
7380 | 2 | 2 | CC Chg | 01:18:30 | 61:26:19 | 0.0997 | 3.6838 | 0.13044 | 10.47 | 0.13044 | 10.47 | 0 | 0 | 0.00047929 | 38.45 | 0.00047929 | 38.45 | 0 | 0 | 2023-03-06 00:43:52 | 0.00036727 | 8.3086 | 666.6043 | 0 | Close
7381 | 2 | 2 | CC Chg | 01:19:00 | 61:26:49 | 0.09971 | 3.6841 | 0.13127 | 10.53 | 0.13127 | 10.53 | 0 | 0 | 0.00048235 | 38.7 | 0.00048235 | 38.7 | 0 | 0 | 2023-03-06 00:44:22 | 0.00036734 | 2.7696 | 222.2103 | 0 | Close
7382 | 2 | 2 | CC Chg | 01:19:30 | 61:27:19 | 0.0997 | 3.6842 | 0.1321 | 10.6 | 0.1321 | 10.6 | 0 | 0 | 0.00048541 | 38.94 | 0.00048541 | 38.94 | 0 | 0 | 2023-03-06 00:44:52 | 0.00036731 | 8.3086 | 666.6043 | 0 | Close
7383 | 2 | 2 | CC Chg | 01:20:00 | 61:27:49 | 0.09971 | 3.6844 | 0.13293 | 10.67 | 0.13293 | 10.67 | 0 | 0 | 0.00048847 | 39.19 | 0.00048847 | 39.19 | 0 | 0 | 2023-03-06 00:45:22 | 0.00036737 | 4.1544 | 333.311 | 0 | Close
7384 | 2 | 2 | CC Chg | 01:20:30 | 61:28:19 | 0.09971 | 3.6846 | 0.13376 | 10.73 | 0.13376 | 10.73 | 0 | 0 | 0.00049153 | 39.44 | 0.00049153 | 39.44 | 0 | 0 | 2023-03-06 00:45:52 | 0.00036739 | 4.1543 | 333.3021 | 0 | Close
7385 | 2 | 2 | CC Chg | 01:21:00 | 61:28:49 | 0.09971 | 3.6846 | 0.13459 | 10.8 | 0.13459 | 10.8 | 0 | 0 | 0.00049459 | 39.68 | 0.00049459 | 39.68 | 0 | 0 | 2023-03-06 00:46:22 | 0.00036739 | 0 | 0 | 0 | Close
7386 | 2 | 2 | CC Chg | 01:21:30 | 61:29:19 | 0.09971 | 3.6847 | 0.13542 | 10.87 | 0.13542 | 10.87 | 0 | 0 | 0.00049766 | 39.93 | 0.00049766 | 39.93 | 0 | 0 | 2023-03-06 00:46:52 | 0.0003674 | 8.3088 | 666.6221 | 0 | Close
7387 | 2 | 2 | CC Chg | 01:22:00 | 61:29:49 | 0.09969 | 3.6849 | 0.13626 | 10.93 | 0.13626 | 10.93 | 0 | 0 | 0.00050072 | 40.17 | 0.00050072 | 40.17 | 0 | 0 | 2023-03-06 00:47:22 | 0.00036735 | 4.1543 | 333.3021 | 0 | Close
7388 | 2 | 2 | CC Chg | 01:22:30 | 61:30:19 | 0.0997 | 3.6849 | 0.13709 | 11 | 0.13709 | 11 | 0 | 0 | 0.00050378 | 40.42 | 0.00050378 | 40.42 | 0 | 0 | 2023-03-06 00:47:52 | 0.00036738 | 0 | 0 | 0 | Close
7389 | 2 | 2 | CC Chg | 01:23:00 | 61:30:49 | 0.0997 | 3.6849 | 0.13792 | 11.07 | 0.13792 | 11.07 | 0 | 0 | 0.00050684 | 40.66 | 0.00050684 | 40.66 | 0 | 0 | 2023-03-06 00:48:22 | 0.00036738 | 0 | 0 | 0 | Close
7390 | 2 | 2 | CC Chg | 01:23:30 | 61:31:19 | 0.09972 | 3.6851 | 0.13875 | 11.13 | 0.13875 | 11.13 | 0 | 0 | 0.0005099 | 40.91 | 0.0005099 | 40.91 | 0 | 0 | 2023-03-06 00:48:52 | 0.00036748 | 4.1542 | 333.2932 | 0 | Close
7391 | 2 | 2 | CC Chg | 01:24:00 | 61:31:49 | 0.09971 | 3.6853 | 0.13958 | 11.2 | 0.13958 | 11.2 | 0 | 0 | 0.00051296 | 41.16 | 0.00051296 | 41.16 | 0 | 0 | 2023-03-06 00:49:22 | 0.00036746 | 4.1544 | 333.311 | 0 | Close
7392 | 2 | 2 | CC Chg | 01:24:30 | 61:32:19 | 0.09972 | 3.6854 | 0.14041 | 11.27 | 0.14041 | 11.27 | 0 | 0 | 0.00051603 | 41.4 | 0.00051603 | 41.4 | 0 | 0 | 2023-03-06 00:49:52 | 0.00036751 | 8.3084 | 666.5954 | 0 | Close
7393 | 2 | 2 | CC Chg | 01:25:00 | 61:32:49 | 0.09971 | 3.6856 | 0.14124 | 11.33 | 0.14124 | 11.33 | 0 | 0 | 0.00051909 | 41.65 | 0.00051909 | 41.65 | 0 | 0 | 2023-03-06 00:50:22 | 0.00036749 | 4.1542 | 333.2977 | 0 | Close
7394 | 2 | 2 | CC Chg | 01:25:30 | 61:33:19 | 0.0997 | 3.6857 | 0.14207 | 11.4 | 0.14207 | 11.4 | 0 | 0 | 0.00052215 | 41.89 | 0.00052215 | 41.89 | 0 | 0 | 2023-03-06 00:50:52 | 0.00036746 | 8.3084 | 666.5954 | 0 | Close
7395 | 2 | 2 | CC Chg | 01:26:00 | 61:33:49 | 0.09971 | 3.6858 | 0.1429 | 11.47 | 0.1429 | 11.47 | 0 | 0 | 0.00052521 | 42.14 | 0.00052521 | 42.14 | 0 | 0 | 2023-03-06 00:51:22 | 0.00036751 | 8.3081 | 666.5686 | 0 | Close
7396 | 2 | 2 | CC Chg | 01:26:30 | 61:34:19 | 0.0997 | 3.6861 | 0.14373 | 11.53 | 0.14373 | 11.53 | 0 | 0 | 0.00052828 | 42.38 | 0.00052828 | 42.38 | 0 | 0 | 2023-03-06 00:51:52 | 0.0003675 | 2.7696 | 222.2044 | 0 | Close
7397 | 2 | 2 | CC Chg | 01:27:00 | 61:34:49 | 0.0997 | 3.6861 | 0.14456 | 11.6 | 0.14456 | 11.6 | 0 | 0 | 0.00053134 | 42.63 | 0.00053134 | 42.63 | 0 | 0 | 2023-03-06 00:52:22 | 0.0003675 | 0 | 0 | 0 | Close
7398 | 2 | 2 | CC Chg | 01:27:30 | 61:35:19 | 0.09971 | 3.6862 | 0.14539 | 11.67 | 0.14539 | 11.67 | 0 | 0 | 0.0005344 | 42.88 | 0.0005344 | 42.88 | 0 | 0 | 2023-03-06 00:52:52 | 0.00036755 | 8.3083 | 666.5864 | 0 | Close
7399 | 2 | 2 | CC Chg | 01:28:00 | 61:35:49 | 0.09972 | 3.6863 | 0.14623 | 11.73 | 0.14623 | 11.73 | 0 | 0 | 0.00053746 | 43.12 | 0.00053746 | 43.12 | 0 | 0 | 2023-03-06 00:53:22 | 0.0003676 | 8.3087 | 666.6132 | 0 | Close
7400 | 2 | 2 | CC Chg | 01:28:30 | 61:36:19 | 0.09971 | 3.6863 | 0.14706 | 11.8 | 0.14706 | 11.8 | 0 | 0 | 0.00054053 | 43.37 | 0.00054053 | 43.37 | 0 | 0 | 2023-03-06 00:53:52 | 0.00036756 | 0 | 0 | 0 | Close
7401 | 2 | 2 | CC Chg | 01:29:00 | 61:36:49 | 0.0997 | 3.6864 | 0.14789 | 11.87 | 0.14789 | 11.87 | 0 | 0 | 0.00054359 | 43.61 | 0.00054359 | 43.61 | 0 | 0 | 2023-03-06 00:54:22 | 0.00036753 | 8.3084 | 666.5954 | 0 | Close
7402 | 2 | 2 | CC Chg | 01:29:30 | 61:37:19 | 0.0997 | 3.6865 | 0.14872 | 11.93 | 0.14872 | 11.93 | 0 | 0 | 0.00054665 | 43.86 | 0.00054665 | 43.86 | 0 | 0 | 2023-03-06 00:54:52 | 0.00036754 | 8.3082 | 666.5775 | 0 | Close
7403 | 2 | 2 | CC Chg | 01:30:00 | 61:37:49 | 0.09969 | 3.6866 | 0.14955 | 12 | 0.14955 | 12 | 0 | 0 | 0.00054971 | 44.1 | 0.00054971 | 44.1 | 0 | 0 | 2023-03-06 00:55:22 | 0.00036752 | 8.3082 | 666.5775 | 0 | Close
7404 | 2 | 2 | CC Chg | 01:30:30 | 61:38:19 | 0.0997 | 3.6868 | 0.15038 | 12.07 | 0.15038 | 12.07 | 0 | 0 | 0.00055278 | 44.35 | 0.00055278 | 44.35 | 0 | 0 | 2023-03-06 00:55:52 | 0.00036757 | 4.1541 | 333.2888 | 0 | Close
7405 | 2 | 2 | CC Chg | 01:31:00 | 61:38:49 | 0.09971 | 3.687 | 0.15121 | 12.13 | 0.15121 | 12.13 | 0 | 0 | 0.00055584 | 44.6 | 0.00055584 | 44.6 | 0 | 0 | 2023-03-06 00:56:22 | 0.00036763 | 4.1542 | 333.2932 | 0 | Close
7406 | 2 | 2 | CC Chg | 01:31:30 | 61:39:19 | 0.0997 | 3.6872 | 0.15204 | 12.2 | 0.15204 | 12.2 | 0 | 0 | 0.0005589 | 44.84 | 0.0005589 | 44.84 | 0 | 0 | 2023-03-06 00:56:52 | 0.00036761 | 4.1542 | 333.2932 | 0 | Close
7407 | 2 | 2 | CC Chg | 01:32:00 | 61:39:49 | 0.0997 | 3.6873 | 0.15287 | 12.27 | 0.15287 | 12.27 | 0 | 0 | 0.00056197 | 45.09 | 0.00056197 | 45.09 | 0 | 0 | 2023-03-06 00:57:22 | 0.00036762 | 8.3082 | 666.5775 | 0 | Close
7408 | 2 | 2 | CC Chg | 01:32:30 | 61:40:19 | 0.09971 | 3.6874 | 0.1537 | 12.33 | 0.1537 | 12.33 | 0 | 0 | 0.00056503 | 45.33 | 0.00056503 | 45.33 | 0 | 0 | 2023-03-06 00:57:52 | 0.00036767 | 8.3084 | 666.5954 | 0 | Close
7409 | 2 | 2 | CC Chg | 01:33:00 | 61:40:49 | 0.0997 | 3.6876 | 0.15453 | 12.4 | 0.15453 | 12.4 | 0 | 0 | 0.00056809 | 45.58 | 0.00056809 | 45.58 | 0 | 0 | 2023-03-06 00:58:22 | 0.00036765 | 4.1541 | 333.2843 | 0 | Close
7410 | 2 | 2 | CC Chg | 01:33:30 | 61:41:19 | 0.09969 | 3.6876 | 0.15536 | 12.47 | 0.15536 | 12.47 | 0 | 0 | 0.00057116 | 45.82 | 0.00057116 | 45.82 | 0 | 0 | 2023-03-06 00:58:52 | 0.00036762 | 0 | 0 | 0 | Close
7411 | 2 | 2 | CC Chg | 01:34:00 | 61:41:49 | 0.0997 | 3.6877 | 0.1562 | 12.53 | 0.1562 | 12.53 | 0 | 0 | 0.00057422 | 46.07 | 0.00057422 | 46.07 | 0 | 0 | 2023-03-06 00:59:22 | 0.00036766 | 8.3084 | 666.5954 | 0 | Close
7412 | 2 | 2 | CC Chg | 01:34:30 | 61:42:19 | 0.0997 | 3.6878 | 0.15703 | 12.6 | 0.15703 | 12.6 | 0 | 0 | 0.00057729 | 46.32 | 0.00057729 | 46.32 | 0 | 0 | 2023-03-06 00:59:52 | 0.00036767 | 8.3086 | 666.6043 | 0 | Close
7413 | 2 | 2 | CC Chg | 01:35:00 | 61:42:49 | 0.09971 | 3.6878 | 0.15786 | 12.67 | 0.15786 | 12.67 | 0 | 0 | 0.00058035 | 46.56 | 0.00058035 | 46.56 | 0 | 0 | 2023-03-06 01:00:22 | 0.00036771 | 0 | 0 | 0 | Close
7414 | 2 | 2 | CC Chg | 01:35:30 | 61:43:19 | 0.0997 | 3.6879 | 0.15869 | 12.73 | 0.15869 | 12.73 | 0 | 0 | 0.00058341 | 46.81 | 0.00058341 | 46.81 | 0 | 0 | 2023-03-06 01:00:52 | 0.00036768 | 8.3083 | 666.5864 | 0 | Close
7415 | 2 | 2 | CC Chg | 01:36:00 | 61:43:49 | 0.0997 | 3.6881 | 0.15952 | 12.8 | 0.15952 | 12.8 | 0 | 0 | 0.00058648 | 47.05 | 0.00058648 | 47.05 | 0 | 0 | 2023-03-06 01:01:22 | 0.0003677 | 4.1543 | 333.3066 | 0 | Close
7416 | 2 | 2 | CC Chg | 01:36:30 | 61:44:19 | 0.09969 | 3.6883 | 0.16035 | 12.87 | 0.16035 | 12.87 | 0 | 0 | 0.00058954 | 47.3 | 0.00058954 | 47.3 | 0 | 0 | 2023-03-06 01:01:52 | 0.00036769 | 4.1541 | 333.2888 | 0 | Close
7417 | 2 | 2 | CC Chg | 01:37:00 | 61:44:49 | 0.0997 | 3.6884 | 0.16118 | 12.93 | 0.16118 | 12.93 | 0 | 0 | 0.00059261 | 47.55 | 0.00059261 | 47.55 | 0 | 0 | 2023-03-06 01:02:22 | 0.00036773 | 8.3083 | 666.5864 | 0 | Close
7418 | 2 | 2 | CC Chg | 01:37:30 | 61:45:19 | 0.0997 | 3.6886 | 0.16201 | 13 | 0.16201 | 13 | 0 | 0 | 0.00059567 | 47.79 | 0.00059567 | 47.79 | 0 | 0 | 2023-03-06 01:02:52 | 0.00036775 | 4.1543 | 333.3066 | 0 | Close
7419 | 2 | 2 | CC Chg | 01:38:00 | 61:45:49 | 0.0997 | 3.6887 | 0.16284 | 13.07 | 0.16284 | 13.07 | 0 | 0 | 0.00059874 | 48.04 | 0.00059874 | 48.04 | 0 | 0 | 2023-03-06 01:03:22 | 0.00036776 | 8.3082 | 666.5775 | 0 | Close
7420 | 2 | 2 | CC Chg | 01:38:30 | 61:46:19 | 0.0997 | 3.6888 | 0.16367 | 13.13 | 0.16367 | 13.13 | 0 | 0 | 0.0006018 | 48.28 | 0.0006018 | 48.28 | 0 | 0 | 2023-03-06 01:03:52 | 0.00036777 | 8.3084 | 666.5954 | 0 | Close
7421 | 2 | 2 | CC Chg | 01:39:00 | 61:46:49 | 0.09971 | 3.6889 | 0.1645 | 13.2 | 0.1645 | 13.2 | 0 | 0 | 0.00060487 | 48.53 | 0.00060487 | 48.53 | 0 | 0 | 2023-03-06 01:04:22 | 0.00036782 | 8.3083 | 666.5864 | 0 | Close
7422 | 2 | 2 | CC Chg | 01:39:30 | 61:47:19 | 0.09969 | 3.689 | 0.16533 | 13.26 | 0.16533 | 13.26 | 0 | 0 | 0.00060793 | 48.77 | 0.00060793 | 48.77 | 0 | 0 | 2023-03-06 01:04:52 | 0.00036776 | 8.3082 | 666.5775 | 0 | Close
7423 | 2 | 2 | CC Chg | 01:40:00 | 61:47:49 | 0.09969 | 3.689 | 0.16617 | 13.33 | 0.16617 | 13.33 | 0 | 0 | 0.000611 | 49.02 | 0.000611 | 49.02 | 0 | 0 | 2023-03-06 01:05:22 | 0.00036776 | 0 | 0 | 0 | Close
7424 | 2 | 2 | CC Chg | 01:40:30 | 61:48:19 | 0.09971 | 3.6892 | 0.167 | 13.4 | 0.167 | 13.4 | 0 | 0 | 0.00061406 | 49.27 | 0.00061406 | 49.27 | 0 | 0 | 2023-03-06 01:05:52 | 0.00036785 | 4.1542 | 333.2932 | 0 | Close
7425 | 2 | 2 | CC Chg | 01:41:00 | 61:48:49 | 0.0997 | 3.6893 | 0.16783 | 13.46 | 0.16783 | 13.46 | 0 | 0 | 0.00061713 | 49.51 | 0.00061713 | 49.51 | 0 | 0 | 2023-03-06 01:06:22 | 0.00036782 | 8.3081 | 666.5686 | 0 | Close
7426 | 2 | 2 | CC Chg | 01:41:30 | 61:49:19 | 0.0997 | 3.6895 | 0.16866 | 13.53 | 0.16866 | 13.53 | 0 | 0 | 0.00062019 | 49.76 | 0.00062019 | 49.76 | 0 | 0 | 2023-03-06 01:06:52 | 0.00036784 | 4.1542 | 333.2977 | 0 | Close
7427 | 2 | 2 | CC Chg | 01:42:00 | 61:49:49 | 0.0997 | 3.6896 | 0.16949 | 13.6 | 0.16949 | 13.6 | 0 | 0 | 0.00062326 | 50 | 0.00062326 | 50 | 0 | 0 | 2023-03-06 01:07:22 | 0.00036785 | 8.3082 | 666.5775 | 0 | Close
7428 | 2 | 2 | CC Chg | 01:42:30 | 61:50:19 | 0.09971 | 3.6897 | 0.17032 | 13.66 | 0.17032 | 13.66 | 0 | 0 | 0.00062632 | 50.25 | 0.00062632 | 50.25 | 0 | 0 | 2023-03-06 01:07:52 | 0.0003679 | 8.3083 | 666.5864 | 0 | Close
7429 | 2 | 2 | CC Chg | 01:43:00 | 61:50:49 | 0.09971 | 3.6899 | 0.17115 | 13.73 | 0.17115 | 13.73 | 0 | 0 | 0.00062939 | 50.5 | 0.00062939 | 50.5 | 0 | 0 | 2023-03-06 01:08:22 | 0.00036792 | 4.1541 | 333.2843 | 0 | Close
7430 | 2 | 2 | CC Chg | 01:43:30 | 61:51:19 | 0.0997 | 3.6901 | 0.17198 | 13.8 | 0.17198 | 13.8 | 0 | 0 | 0.00063245 | 50.74 | 0.00063245 | 50.74 | 0 | 0 | 2023-03-06 01:08:52 | 0.0003679 | 4.1543 | 333.3021 | 0 | Close
7431 | 2 | 2 | CC Chg | 01:44:00 | 61:51:49 | 0.0997 | 3.6901 | 0.17281 | 13.86 | 0.17281 | 13.86 | 0 | 0 | 0.00063552 | 50.99 | 0.00063552 | 50.99 | 0 | 0 | 2023-03-06 01:09:22 | 0.0003679 | 0 | 0 | 0 | Close
7432 | 2 | 2 | CC Chg | 01:44:30 | 61:52:19 | 0.0997 | 3.6903 | 0.17364 | 13.93 | 0.17364 | 13.93 | 0 | 0 | 0.00063859 | 51.23 | 0.00063859 | 51.23 | 0 | 0 | 2023-03-06 01:09:52 | 0.00036792 | 4.1541 | 333.2888 | 0 | Close
7433 | 2 | 2 | CC Chg | 01:45:00 | 61:52:49 | 0.0997 | 3.6903 | 0.17447 | 14 | 0.17447 | 14 | 0 | 0 | 0.00064165 | 51.48 | 0.00064165 | 51.48 | 0 | 0 | 2023-03-06 01:10:22 | 0.00036792 | 0 | 0 | 0 | Close
7434 | 2 | 2 | CC Chg | 01:45:30 | 61:53:19 | 0.0997 | 3.6904 | 0.1753 | 14.06 | 0.1753 | 14.06 | 0 | 0 | 0.00064472 | 51.73 | 0.00064472 | 51.73 | 0 | 0 | 2023-03-06 01:10:52 | 0.00036793 | 8.3086 | 666.6043 | 0 | Close
7435 | 2 | 2 | CC Chg | 01:46:00 | 61:53:49 | 0.09971 | 3.6905 | 0.17614 | 14.13 | 0.17614 | 14.13 | 0 | 0 | 0.00064778 | 51.97 | 0.00064778 | 51.97 | 0 | 0 | 2023-03-06 01:11:22 | 0.00036798 | 8.3086 | 666.6043 | 0 | Close
7436 | 2 | 2 | CC Chg | 01:46:30 | 61:54:19 | 0.09969 | 3.6906 | 0.17697 | 14.2 | 0.17697 | 14.2 | 0 | 0 | 0.00065085 | 52.22 | 0.00065085 | 52.22 | 0 | 0 | 2023-03-06 01:11:52 | 0.00036792 | 8.3082 | 666.5775 | 0 | Close
7437 | 2 | 2 | CC Chg | 01:47:00 | 61:54:49 | 0.09971 | 3.6907 | 0.1778 | 14.26 | 0.1778 | 14.26 | 0 | 0 | 0.00065392 | 52.46 | 0.00065392 | 52.46 | 0 | 0 | 2023-03-06 01:12:22 | 0.000368 | 8.3084 | 666.5954 | 0 | Close
7438 | 2 | 2 | CC Chg | 01:47:30 | 61:55:19 | 0.09971 | 3.691 | 0.17863 | 14.33 | 0.17863 | 14.33 | 0 | 0 | 0.00065698 | 52.71 | 0.00065698 | 52.71 | 0 | 0 | 2023-03-06 01:12:52 | 0.00036803 | 2.7695 | 222.2014 | 0 | Close
7439 | 2 | 2 | CC Chg | 01:48:00 | 61:55:49 | 0.0997 | 3.691 | 0.17946 | 14.4 | 0.17946 | 14.4 | 0 | 0 | 0.00066005 | 52.96 | 0.00066005 | 52.96 | 0 | 0 | 2023-03-06 01:13:22 | 0.00036799 | 0 | 0 | 0 | Close
7440 | 2 | 2 | CC Chg | 01:48:30 | 61:56:19 | 0.09971 | 3.6912 | 0.18029 | 14.46 | 0.18029 | 14.46 | 0 | 0 | 0.00066312 | 53.2 | 0.00066312 | 53.2 | 0 | 0 | 2023-03-06 01:13:52 | 0.00036805 | 4.1541 | 333.2888 | 0 | Close
7441 | 2 | 2 | CC Chg | 01:49:00 | 61:56:49 | 0.09969 | 3.6913 | 0.18112 | 14.53 | 0.18112 | 14.53 | 0 | 0 | 0.00066618 | 53.45 | 0.00066618 | 53.45 | 0 | 0 | 2023-03-06 01:14:22 | 0.00036799 | 8.3084 | 666.5954 | 0 | Close
7442 | 2 | 2 | CC Chg | 01:49:30 | 61:57:19 | 0.0997 | 3.6914 | 0.18195 | 14.6 | 0.18195 | 14.6 | 0 | 0 | 0.00066925 | 53.69 | 0.00066925 | 53.69 | 0 | 0 | 2023-03-06 01:14:52 | 0.00036803 | 8.3082 | 666.5775 | 0 | Close
7443 | 2 | 2 | CC Chg | 01:50:00 | 61:57:49 | 0.0997 | 3.6916 | 0.18278 | 14.66 | 0.18278 | 14.66 | 0 | 0 | 0.00067232 | 53.94 | 0.00067232 | 53.94 | 0 | 0 | 2023-03-06 01:15:22 | 0.00036805 | 4.1543 | 333.3021 | 0 | Close
7444 | 2 | 2 | CC Chg | 01:50:30 | 61:58:19 | 0.0997 | 3.6917 | 0.18361 | 14.73 | 0.18361 | 14.73 | 0 | 0 | 0.00067538 | 54.19 | 0.00067538 | 54.19 | 0 | 0 | 2023-03-06 01:15:52 | 0.00036806 | 8.3087 | 666.6132 | 0 | Close
7445 | 2 | 2 | CC Chg | 01:51:00 | 61:58:49 | 0.0997 | 3.6918 | 0.18444 | 14.8 | 0.18444 | 14.8 | 0 | 0 | 0.00067845 | 54.43 | 0.00067845 | 54.43 | 0 | 0 | 2023-03-06 01:16:22 | 0.00036807 | 8.3086 | 666.6043 | 0 | Close
7446 | 2 | 2 | CC Chg | 01:51:30 | 61:59:19 | 0.09969 | 3.6919 | 0.18527 | 14.86 | 0.18527 | 14.86 | 0 | 0 | 0.00068152 | 54.68 | 0.00068152 | 54.68 | 0 | 0 | 2023-03-06 01:16:52 | 0.00036805 | 8.3086 | 666.6043 | 0 | Close
7447 | 2 | 2 | CC Chg | 01:52:00 | 61:59:49 | 0.0997 | 3.6919 | 0.18611 | 14.93 | 0.18611 | 14.93 | 0 | 0 | 0.00068459 | 54.93 | 0.00068459 | 54.93 | 0 | 0 | 2023-03-06 01:17:22 | 0.00036808 | 0 | 0 | 0 | Close
7448 | 2 | 2 | CC Chg | 01:52:30 | 62:00:19 | 0.09972 | 3.692 | 0.18694 | 15 | 0.18694 | 15 | 0 | 0 | 0.00068765 | 55.17 | 0.00068765 | 55.17 | 0 | 0 | 2023-03-06 01:17:52 | 0.00036817 | 8.3088 | 666.6221 | 0 | Close
7449 | 2 | 2 | CC Chg | 01:53:00 | 62:00:49 | 0.0997 | 3.6922 | 0.18777 | 15.06 | 0.18777 | 15.06 | 0 | 0 | 0.00069072 | 55.42 | 0.00069072 | 55.42 | 0 | 0 | 2023-03-06 01:18:22 | 0.00036811 | 4.1542 | 333.2977 | 0 | Close
7450 | 2 | 2 | CC Chg | 01:53:30 | 62:01:19 | 0.09972 | 3.6923 | 0.1886 | 15.13 | 0.1886 | 15.13 | 0 | 0 | 0.00069379 | 55.66 | 0.00069379 | 55.66 | 0 | 0 | 2023-03-06 01:18:52 | 0.0003682 | 8.3084 | 666.5954 | 0 | Close
7451 | 2 | 2 | CC Chg | 01:54:00 | 62:01:49 | 0.0997 | 3.6925 | 0.18943 | 15.2 | 0.18943 | 15.2 | 0 | 0 | 0.00069686 | 55.91 | 0.00069686 | 55.91 | 0 | 0 | 2023-03-06 01:19:22 | 0.00036814 | 4.1543 | 333.3066 | 0 | Close
7452 | 2 | 2 | CC Chg | 01:54:30 | 62:02:19 | 0.09969 | 3.6927 | 0.19026 | 15.26 | 0.19026 | 15.26 | 0 | 0 | 0.00069993 | 56.16 | 0.00069993 | 56.16 | 0 | 0 | 2023-03-06 01:19:52 | 0.00036813 | 4.1542 | 333.2977 | 0 | Close
7453 | 2 | 2 | CC Chg | 01:55:00 | 62:02:49 | 0.09971 | 3.6928 | 0.19109 | 15.33 | 0.19109 | 15.33 | 0 | 0 | 0.00070299 | 56.4 | 0.00070299 | 56.4 | 0 | 0 | 2023-03-06 01:20:22 | 0.00036821 | 8.3089 | 666.631 | 0 | Close
7454 | 2 | 2 | CC Chg | 01:55:30 | 62:03:19 | 0.0997 | 3.693 | 0.19192 | 15.4 | 0.19192 | 15.4 | 0 | 0 | 0.00070606 | 56.65 | 0.00070606 | 56.65 | 0 | 0 | 2023-03-06 01:20:52 | 0.00036819 | 4.1543 | 333.3066 | 0 | Close
7455 | 2 | 2 | CC Chg | 01:56:00 | 62:03:49 | 0.09971 | 3.693 | 0.19275 | 15.46 | 0.19275 | 15.46 | 0 | 0 | 0.00070913 | 56.89 | 0.00070913 | 56.89 | 0 | 0 | 2023-03-06 01:21:22 | 0.00036823 | 0 | 0 | 0 | Close
7456 | 2 | 2 | CC Chg | 01:56:30 | 62:04:19 | 0.0997 | 3.6931 | 0.19358 | 15.53 | 0.19358 | 15.53 | 0 | 0 | 0.0007122 | 57.14 | 0.0007122 | 57.14 | 0 | 0 | 2023-03-06 01:21:52 | 0.0003682 | 8.3087 | 666.6132 | 0 | Close
7457 | 2 | 2 | CC Chg | 01:57:00 | 62:04:49 | 0.09969 | 3.6931 | 0.19441 | 15.6 | 0.19441 | 15.6 | 0 | 0 | 0.00071527 | 57.39 | 0.00071527 | 57.39 | 0 | 0 | 2023-03-06 01:22:22 | 0.00036817 | 0 | 0 | 0 | Close
7458 | 2 | 2 | CC Chg | 01:57:30 | 62:05:19 | 0.0997 | 3.6933 | 0.19525 | 15.66 | 0.19525 | 15.66 | 0 | 0 | 0.00071834 | 57.63 | 0.00071834 | 57.63 | 0 | 0 | 2023-03-06 01:22:52 | 0.00036822 | 4.1543 | 333.3066 | 0 | Close
7459 | 2 | 2 | CC Chg | 01:58:00 | 62:05:49 | 0.09971 | 3.6934 | 0.19608 | 15.73 | 0.19608 | 15.73 | 0 | 0 | 0.0007214 | 57.88 | 0.0007214 | 57.88 | 0 | 0 | 2023-03-06 01:23:22 | 0.00036827 | 8.3087 | 666.6132 | 0 | Close
7460 | 2 | 2 | CC Chg | 01:58:30 | 62:06:19 | 0.09969 | 3.6935 | 0.19691 | 15.8 | 0.19691 | 15.8 | 0 | 0 | 0.00072447 | 58.13 | 0.00072447 | 58.13 | 0 | 0 | 2023-03-06 01:23:52 | 0.00036821 | 8.3082 | 666.5775 | 0 | Close
7461 | 2 | 2 | CC Chg | 01:59:00 | 62:06:49 | 0.09969 | 3.6937 | 0.19774 | 15.86 | 0.19774 | 15.86 | 0 | 0 | 0.00072754 | 58.37 | 0.00072754 | 58.37 | 0 | 0 | 2023-03-06 01:24:22 | 0.00036822 | 4.1542 | 333.2977 | 0 | Close
7462 | 2 | 2 | CC Chg | 01:59:30 | 62:07:19 | 0.0997 | 3.6938 | 0.19857 | 15.93 | 0.19857 | 15.93 | 0 | 0 | 0.00073061 | 58.62 | 0.00073061 | 58.62 | 0 | 0 | 2023-03-06 01:24:52 | 0.00036827 | 8.3082 | 666.5775 | 0 | Close
7463 | 2 | 2 | CC Chg | 02:00:00 | 62:07:49 | 0.0997 | 3.6939 | 0.1994 | 16 | 0.1994 | 16 | 0 | 0 | 0.00073368 | 58.86 | 0.00073368 | 58.86 | 0 | 0 | 2023-03-06 01:25:22 | 0.00036828 | 8.3084 | 666.5954 | 0 | Close
7464 | 2 | 2 | CC Chg | 02:00:30 | 62:08:19 | 0.09971 | 3.6941 | 0.20023 | 16.06 | 0.20023 | 16.06 | 0 | 0 | 0.00073675 | 59.11 | 0.00073675 | 59.11 | 0 | 0 | 2023-03-06 01:25:52 | 0.00036834 | 4.154 | 333.2798 | 0 | Close
7465 | 2 | 2 | CC Chg | 02:01:00 | 62:08:49 | 0.09971 | 3.6942 | 0.20106 | 16.13 | 0.20106 | 16.13 | 0 | 0 | 0.00073982 | 59.36 | 0.00073982 | 59.36 | 0 | 0 | 2023-03-06 01:26:22 | 0.00036835 | 8.3082 | 666.5775 | 0 | Close
7466 | 2 | 2 | CC Chg | 02:01:30 | 62:09:19 | 0.09969 | 3.6943 | 0.20189 | 16.2 | 0.20189 | 16.2 | 0 | 0 | 0.00074289 | 59.6 | 0.00074289 | 59.6 | 0 | 0 | 2023-03-06 01:26:52 | 0.00036828 | 8.3084 | 666.5954 | 0 | Close
7467 | 2 | 2 | CC Chg | 02:02:00 | 62:09:49 | 0.0997 | 3.6944 | 0.20272 | 16.26 | 0.20272 | 16.26 | 0 | 0 | 0.00074596 | 59.85 | 0.00074596 | 59.85 | 0 | 0 | 2023-03-06 01:27:22 | 0.00036833 | 8.3084 | 666.5954 | 0 | Close
7468 | 2 | 2 | CC Chg | 02:02:30 | 62:10:19 | 0.09969 | 3.6944 | 0.20355 | 16.33 | 0.20355 | 16.33 | 0 | 0 | 0.00074903 | 60.1 | 0.00074903 | 60.1 | 0 | 0 | 2023-03-06 01:27:52 | 0.00036829 | 0 | 0 | 0 | Close
7469 | 2 | 2 | CC Chg | 02:03:00 | 62:10:49 | 0.09971 | 3.6945 | 0.20438 | 16.4 | 0.20438 | 16.4 | 0 | 0 | 0.00075209 | 60.34 | 0.00075209 | 60.34 | 0 | 0 | 2023-03-06 01:28:22 | 0.00036838 | 8.3082 | 666.5775 | 0 | Close
7470 | 2 | 2 | CC Chg | 02:03:30 | 62:11:19 | 0.09969 | 3.6946 | 0.20522 | 16.46 | 0.20522 | 16.46 | 0 | 0 | 0.00075516 | 60.59 | 0.00075516 | 60.59 | 0 | 0 | 2023-03-06 01:28:52 | 0.00036831 | 8.308 | 666.5597 | 0 | Close
7471 | 2 | 2 | CC Chg | 02:04:00 | 62:11:49 | 0.0997 | 3.6948 | 0.20605 | 16.53 | 0.20605 | 16.53 | 0 | 0 | 0.00075823 | 60.83 | 0.00075823 | 60.83 | 0 | 0 | 2023-03-06 01:29:22 | 0.00036837 | 4.1541 | 333.2888 | 0 | Close
7472 | 2 | 2 | CC Chg | 02:04:30 | 62:12:19 | 0.09969 | 3.6949 | 0.20688 | 16.6 | 0.20688 | 16.6 | 0 | 0 | 0.0007613 | 61.08 | 0.0007613 | 61.08 | 0 | 0 | 2023-03-06 01:29:52 | 0.00036834 | 8.308 | 666.5597 | 0 | Close
7473 | 2 | 2 | CC Chg | 02:05:00 | 62:12:49 | 0.09969 | 3.695 | 0.20771 | 16.66 | 0.20771 | 16.66 | 0 | 0 | 0.00076437 | 61.33 | 0.00076437 | 61.33 | 0 | 0 | 2023-03-06 01:30:22 | 0.00036835 | 8.3082 | 666.5775 | 0 | Close
7474 | 2 | 2 | CC Chg | 02:05:30 | 62:13:19 | 0.09969 | 3.6952 | 0.20854 | 16.73 | 0.20854 | 16.73 | 0 | 0 | 0.00076744 | 61.57 | 0.00076744 | 61.57 | 0 | 0 | 2023-03-06 01:30:52 | 0.00036837 | 4.1539 | 333.2709 | 0 | Close
7475 | 2 | 2 | CC Chg | 02:06:00 | 62:13:49 | 0.09969 | 3.6954 | 0.20937 | 16.8 | 0.20937 | 16.8 | 0 | 0 | 0.00077051 | 61.82 | 0.00077051 | 61.82 | 0 | 0 | 2023-03-06 01:31:22 | 0.00036839 | 4.154 | 333.2798 | 0 | Close
7476 | 2 | 2 | CC Chg | 02:06:30 | 62:14:19 | 0.0997 | 3.6955 | 0.2102 | 16.86 | 0.2102 | 16.86 | 0 | 0 | 0.00077358 | 62.07 | 0.00077358 | 62.07 | 0 | 0 | 2023-03-06 01:31:52 | 0.00036844 | 8.3082 | 666.5775 | 0 | Close
7477 | 2 | 2 | CC Chg | 02:07:00 | 62:14:49 | 0.0997 | 3.6956 | 0.21103 | 16.93 | 0.21103 | 16.93 | 0 | 0 | 0.00077665 | 62.31 | 0.00077665 | 62.31 | 0 | 0 | 2023-03-06 01:32:22 | 0.00036845 | 8.3078 | 666.5419 | 0 | Close
7478 | 2 | 2 | CC Chg | 02:07:30 | 62:15:19 | 0.0997 | 3.6957 | 0.21186 | 17 | 0.21186 | 17 | 0 | 0 | 0.00077972 | 62.56 | 0.00077972 | 62.56 | 0 | 0 | 2023-03-06 01:32:52 | 0.00036846 | 8.3082 | 666.5775 | 0 | Close
7479 | 2 | 2 | CC Chg | 02:08:00 | 62:15:49 | 0.0997 | 3.6958 | 0.21269 | 17.06 | 0.21269 | 17.06 | 0 | 0 | 0.00078279 | 62.8 | 0.00078279 | 62.8 | 0 | 0 | 2023-03-06 01:33:22 | 0.00036847 | 8.308 | 666.5597 | 0 | Close
7480 | 2 | 2 | CC Chg | 02:08:30 | 62:16:19 | 0.0997 | 3.6959 | 0.21352 | 17.13 | 0.21352 | 17.13 | 0 | 0 | 0.00078587 | 63.05 | 0.00078587 | 63.05 | 0 | 0 | 2023-03-06 01:33:52 | 0.00036848 | 8.308 | 666.5597 | 0 | Close
7481 | 2 | 2 | CC Chg | 02:09:00 | 62:16:49 | 0.0997 | 3.6959 | 0.21435 | 17.2 | 0.21435 | 17.2 | 0 | 0 | 0.00078894 | 63.3 | 0.00078894 | 63.3 | 0 | 0 | 2023-03-06 01:34:22 | 0.00036848 | 0 | 0 | 0 | Close
7482 | 2 | 2 | CC Chg | 02:09:30 | 62:17:19 | 0.0997 | 3.696 | 0.21518 | 17.26 | 0.21518 | 17.26 | 0 | 0 | 0.00079201 | 63.54 | 0.00079201 | 63.54 | 0 | 0 | 2023-03-06 01:34:52 | 0.00036849 | 8.308 | 666.5597 | 0 | Close
7483 | 2 | 2 | CC Chg | 02:10:00 | 62:17:49 | 0.0997 | 3.6962 | 0.21602 | 17.33 | 0.21602 | 17.33 | 0 | 0 | 0.00079508 | 63.79 | 0.00079508 | 63.79 | 0 | 0 | 2023-03-06 01:35:22 | 0.00036851 | 4.1539 | 333.2709 | 0 | Close
7484 | 2 | 2 | CC Chg | 02:10:30 | 62:18:19 | 0.0997 | 3.6963 | 0.21685 | 17.4 | 0.21685 | 17.4 | 0 | 0 | 0.00079815 | 64.04 | 0.00079815 | 64.04 | 0 | 0 | 2023-03-06 01:35:52 | 0.00036852 | 8.3078 | 666.5419 | 0 | Close
7485 | 2 | 2 | CC Chg | 02:11:00 | 62:18:49 | 0.09968 | 3.6965 | 0.21768 | 17.46 | 0.21768 | 17.46 | 0 | 0 | 0.00080122 | 64.28 | 0.00080122 | 64.28 | 0 | 0 | 2023-03-06 01:36:22 | 0.00036847 | 4.154 | 333.2798 | 0 | Close
7486 | 2 | 2 | CC Chg | 02:11:30 | 62:19:19 | 0.09969 | 3.6966 | 0.21851 | 17.53 | 0.21851 | 17.53 | 0 | 0 | 0.00080429 | 64.53 | 0.00080429 | 64.53 | 0 | 0 | 2023-03-06 01:36:52 | 0.00036851 | 8.308 | 666.5597 | 0 | Close
7487 | 2 | 2 | CC Chg | 02:12:00 | 62:19:49 | 0.0997 | 3.6968 | 0.21934 | 17.6 | 0.21934 | 17.6 | 0 | 0 | 0.00080736 | 64.78 | 0.00080736 | 64.78 | 0 | 0 | 2023-03-06 01:37:22 | 0.00036857 | 4.154 | 333.2798 | 0 | Close
7488 | 2 | 2 | CC Chg | 02:12:30 | 62:20:19 | 0.09969 | 3.6969 | 0.22017 | 17.66 | 0.22017 | 17.66 | 0 | 0 | 0.00081043 | 65.02 | 0.00081043 | 65.02 | 0 | 0 | 2023-03-06 01:37:52 | 0.00036854 | 8.3078 | 666.5419 | 0 | Close
7489 | 2 | 2 | CC Chg | 02:13:00 | 62:20:49 | 0.09968 | 3.697 | 0.221 | 17.73 | 0.221 | 17.73 | 0 | 0 | 0.0008135 | 65.27 | 0.0008135 | 65.27 | 0 | 0 | 2023-03-06 01:38:22 | 0.00036852 | 8.3076 | 666.524 | 0 | Close
7490 | 2 | 2 | CC Chg | 02:13:30 | 62:21:19 | 0.0997 | 3.6971 | 0.22183 | 17.8 | 0.22183 | 17.8 | 0 | 0 | 0.00081657 | 65.51 | 0.00081657 | 65.51 | 0 | 0 | 2023-03-06 01:38:52 | 0.0003686 | 8.308 | 666.5597 | 0 | Close
7491 | 2 | 2 | CC Chg | 02:14:00 | 62:21:49 | 0.09971 | 3.6972 | 0.22266 | 17.86 | 0.22266 | 17.86 | 0 | 0 | 0.00081965 | 65.76 | 0.00081965 | 65.76 | 0 | 0 | 2023-03-06 01:39:22 | 0.00036865 | 8.3078 | 666.5419 | 0 | Close
7492 | 2 | 2 | CC Chg | 02:14:30 | 62:22:19 | 0.0997 | 3.6972 | 0.22349 | 17.93 | 0.22349 | 17.93 | 0 | 0 | 0.00082272 | 66.01 | 0.00082272 | 66.01 | 0 | 0 | 2023-03-06 01:39:52 | 0.00036861 | 0 | 0 | 0 | Close
7493 | 2 | 2 | CC Chg | 02:15:00 | 62:22:49 | 0.0997 | 3.6973 | 0.22432 | 18 | 0.22432 | 18 | 0 | 0 | 0.00082579 | 66.25 | 0.00082579 | 66.25 | 0 | 0 | 2023-03-06 01:40:22 | 0.00036862 | 8.3082 | 666.5775 | 0 | Close
7494 | 2 | 2 | CC Chg | 02:15:30 | 62:23:19 | 0.09969 | 3.6974 | 0.22515 | 18.06 | 0.22515 | 18.06 | 0 | 0 | 0.00082886 | 66.5 | 0.00082886 | 66.5 | 0 | 0 | 2023-03-06 01:40:52 | 0.00036859 | 8.3076 | 666.524 | 0 | Close
7495 | 2 | 2 | CC Chg | 02:16:00 | 62:23:49 | 0.09969 | 3.6976 | 0.22598 | 18.13 | 0.22598 | 18.13 | 0 | 0 | 0.00083193 | 66.75 | 0.00083193 | 66.75 | 0 | 0 | 2023-03-06 01:41:22 | 0.00036861 | 4.1539 | 333.2709 | 0 | Close
7496 | 2 | 2 | CC Chg | 02:16:30 | 62:24:19 | 0.09968 | 3.6977 | 0.22682 | 18.2 | 0.22682 | 18.2 | 0 | 0 | 0.000835 | 66.99 | 0.000835 | 66.99 | 0 | 0 | 2023-03-06 01:41:52 | 0.00036859 | 8.3078 | 666.5419 | 0 | Close
7497 | 2 | 2 | CC Chg | 02:17:00 | 62:24:49 | 0.0997 | 3.6978 | 0.22765 | 18.26 | 0.22765 | 18.26 | 0 | 0 | 0.00083808 | 67.24 | 0.00083808 | 67.24 | 0 | 0 | 2023-03-06 01:42:22 | 0.00036867 | 8.3078 | 666.5419 | 0 | Close
7498 | 2 | 2 | CC Chg | 02:17:30 | 62:25:19 | 0.0997 | 3.6981 | 0.22848 | 18.33 | 0.22848 | 18.33 | 0 | 0 | 0.00084115 | 67.49 | 0.00084115 | 67.49 | 0 | 0 | 2023-03-06 01:42:52 | 0.0003687 | 2.7692 | 222.1747 | 0 | Close
7499 | 2 | 2 | CC Chg | 02:18:00 | 62:25:49 | 0.09968 | 3.6981 | 0.22931 | 18.4 | 0.22931 | 18.4 | 0 | 0 | 0.00084422 | 67.73 | 0.00084422 | 67.73 | 0 | 0 | 2023-03-06 01:43:22 | 0.00036863 | 0 | 0 | 0 | Close
7500 | 2 | 2 | CC Chg | 02:18:30 | 62:26:19 | 0.09968 | 3.6983 | 0.23014 | 18.46 | 0.23014 | 18.46 | 0 | 0 | 0.00084729 | 67.98 | 0.00084729 | 67.98 | 0 | 0 | 2023-03-06 01:43:52 | 0.00036865 | 4.1538 | 333.262 | 0 | Close
7501 | 2 | 2 | CC Chg | 02:19:00 | 62:26:49 | 0.09971 | 3.6984 | 0.23097 | 18.53 | 0.23097 | 18.53 | 0 | 0 | 0.00085037 | 68.23 | 0.00085037 | 68.23 | 0 | 0 | 2023-03-06 01:44:22 | 0.00036877 | 8.308 | 666.5597 | 0 | Close
7502 | 2 | 2 | CC Chg | 02:19:30 | 62:27:19 | 0.09969 | 3.6985 | 0.2318 | 18.6 | 0.2318 | 18.6 | 0 | 0 | 0.00085344 | 68.47 | 0.00085344 | 68.47 | 0 | 0 | 2023-03-06 01:44:52 | 0.0003687 | 8.3076 | 666.524 | 0 | Close
7503 | 2 | 2 | CC Chg | 02:20:00 | 62:27:49 | 0.09968 | 3.6986 | 0.23263 | 18.66 | 0.23263 | 18.66 | 0 | 0 | 0.00085651 | 68.72 | 0.00085651 | 68.72 | 0 | 0 | 2023-03-06 01:45:22 | 0.00036868 | 8.3078 | 666.5419 | 0 | Close
7504 | 2 | 2 | CC Chg | 02:20:30 | 62:28:19 | 0.09969 | 3.6987 | 0.23346 | 18.73 | 0.23346 | 18.73 | 0 | 0 | 0.00085958 | 68.97 | 0.00085958 | 68.97 | 0 | 0 | 2023-03-06 01:45:52 | 0.00036872 | 8.3076 | 666.524 | 0 | Close
7505 | 2 | 2 | CC Chg | 02:21:00 | 62:28:49 | 0.0997 | 3.6987 | 0.23429 | 18.8 | 0.23429 | 18.8 | 0 | 0 | 0.00086266 | 69.21 | 0.00086266 | 69.21 | 0 | 0 | 2023-03-06 01:46:22 | 0.00036876 | 0 | 0 | 0 | Close
7506 | 2 | 2 | CC Chg | 02:21:30 | 62:29:19 | 0.09969 | 3.6989 | 0.23512 | 18.86 | 0.23512 | 18.86 | 0 | 0 | 0.00086573 | 69.46 | 0.00086573 | 69.46 | 0 | 0 | 2023-03-06 01:46:52 | 0.00036874 | 4.1538 | 333.262 | 0 | Close
7507 | 2 | 2 | CC Chg | 02:22:00 | 62:29:49 | 0.09969 | 3.699 | 0.23595 | 18.93 | 0.23595 | 18.93 | 0 | 0 | 0.0008688 | 69.7 | 0.0008688 | 69.7 | 0 | 0 | 2023-03-06 01:47:22 | 0.00036875 | 8.3076 | 666.524 | 0 | Close
7508 | 2 | 2 | CC Chg | 02:22:30 | 62:30:19 | 0.0997 | 3.6992 | 0.23678 | 19 | 0.23678 | 19 | 0 | 0 | 0.00087188 | 69.95 | 0.00087188 | 69.95 | 0 | 0 | 2023-03-06 01:47:52 | 0.00036881 | 4.1538 | 333.262 | 0 | Close
7509 | 2 | 2 | CC Chg | 02:23:00 | 62:30:49 | 0.09969 | 3.6993 | 0.23762 | 19.06 | 0.23762 | 19.06 | 0 | 0 | 0.00087495 | 70.2 | 0.00087495 | 70.2 | 0 | 0 | 2023-03-06 01:48:22 | 0.00036878 | 8.3076 | 666.524 | 0 | Close
7510 | 2 | 2 | CC Chg | 02:23:30 | 62:31:19 | 0.09969 | 3.6995 | 0.23845 | 19.13 | 0.23845 | 19.13 | 0 | 0 | 0.00087802 | 70.44 | 0.00087802 | 70.44 | 0 | 0 | 2023-03-06 01:48:52 | 0.0003688 | 4.1539 | 333.2709 | 0 | Close
7511 | 2 | 2 | CC Chg | 02:24:00 | 62:31:49 | 0.0997 | 3.6997 | 0.23928 | 19.2 | 0.23928 | 19.2 | 0 | 0 | 0.0008811 | 70.69 | 0.0008811 | 70.69 | 0 | 0 | 2023-03-06 01:49:22 | 0.00036886 | 4.1538 | 333.262 | 0 | Close
7512 | 2 | 2 | CC Chg | 02:24:30 | 62:32:19 | 0.09971 | 3.6998 | 0.24011 | 19.26 | 0.24011 | 19.26 | 0 | 0 | 0.00088417 | 70.94 | 0.00088417 | 70.94 | 0 | 0 | 2023-03-06 01:49:52 | 0.00036891 | 8.3078 | 666.5419 | 0 | Close
7513 | 2 | 2 | CC Chg | 02:25:00 | 62:32:49 | 0.09969 | 3.6999 | 0.24094 | 19.33 | 0.24094 | 19.33 | 0 | 0 | 0.00088724 | 71.18 | 0.00088724 | 71.18 | 0 | 0 | 2023-03-06 01:50:22 | 0.00036884 | 8.308 | 666.5597 | 0 | Close
7514 | 2 | 2 | CC Chg | 02:25:30 | 62:33:19 | 0.0997 | 3.6998 | 0.24177 | 19.4 | 0.24177 | 19.4 | 0 | 0 | 0.00089032 | 71.43 | 0.00089032 | 71.43 | 0 | 0 | 2023-03-06 01:50:52 | 0.00036887 | -8.3078 | -666.5419 | 0 | Close
7515 | 2 | 2 | CC Chg | 02:26:00 | 62:33:49 | 0.0997 | 3.6999 | 0.2426 | 19.46 | 0.2426 | 19.46 | 0 | 0 | 0.00089339 | 71.68 | 0.00089339 | 71.68 | 0 | 0 | 2023-03-06 01:51:22 | 0.00036888 | 8.308 | 666.5597 | 0 | Close
7516 | 2 | 2 | CC Chg | 02:26:30 | 62:34:19 | 0.0997 | 3.7001 | 0.24343 | 19.53 | 0.24343 | 19.53 | 0 | 0 | 0.00089646 | 71.92 | 0.00089646 | 71.92 | 0 | 0 | 2023-03-06 01:51:52 | 0.0003689 | 4.1539 | 333.2709 | 0 | Close
7517 | 2 | 2 | CC Chg | 02:27:00 | 62:34:49 | 0.09969 | 3.7002 | 0.24426 | 19.6 | 0.24426 | 19.6 | 0 | 0 | 0.00089954 | 72.17 | 0.00089954 | 72.17 | 0 | 0 | 2023-03-06 01:52:22 | 0.00036887 | 8.308 | 666.5597 | 0 | Close
7518 | 2 | 2 | CC Chg | 02:27:30 | 62:35:19 | 0.09969 | 3.7003 | 0.24509 | 19.66 | 0.24509 | 19.66 | 0 | 0 | 0.00090261 | 72.42 | 0.00090261 | 72.42 | 0 | 0 | 2023-03-06 01:52:52 | 0.00036888 | 8.308 | 666.5597 | 0 | Close
7519 | 2 | 2 | CC Chg | 02:28:00 | 62:35:49 | 0.0997 | 3.7005 | 0.24592 | 19.73 | 0.24592 | 19.73 | 0 | 0 | 0.00090569 | 72.66 | 0.00090569 | 72.66 | 0 | 0 | 2023-03-06 01:53:22 | 0.00036894 | 4.1538 | 333.262 | 0 | Close
7520 | 2 | 2 | CC Chg | 02:28:30 | 62:36:19 | 0.0997 | 3.7006 | 0.24675 | 19.8 | 0.24675 | 19.8 | 0 | 0 | 0.00090876 | 72.91 | 0.00090876 | 72.91 | 0 | 0 | 2023-03-06 01:53:52 | 0.00036895 | 8.3082 | 666.5775 | 0 | Close
7521 | 2 | 2 | CC Chg | 02:29:00 | 62:36:49 | 0.0997 | 3.7007 | 0.24759 | 19.86 | 0.24759 | 19.86 | 0 | 0 | 0.00091184 | 73.16 | 0.00091184 | 73.16 | 0 | 0 | 2023-03-06 01:54:22 | 0.00036896 | 8.3076 | 666.524 | 0 | Close
7522 | 2 | 2 | CC Chg | 02:29:30 | 62:37:19 | 0.0997 | 3.7009 | 0.24842 | 19.93 | 0.24842 | 19.93 | 0 | 0 | 0.00091491 | 73.4 | 0.00091491 | 73.4 | 0 | 0 | 2023-03-06 01:54:52 | 0.00036898 | 4.154 | 333.2798 | 0 | Close
7523 | 2 | 2 | CC Chg | 02:30:00 | 62:37:49 | 0.0997 | 3.7011 | 0.24925 | 20 | 0.24925 | 20 | 0 | 0 | 0.00091799 | 73.65 | 0.00091799 | 73.65 | 0 | 0 | 2023-03-06 01:55:22 | 0.000369 | 4.1539 | 333.2709 | 0 | Close
7524 | 2 | 2 | CC Chg | 02:30:30 | 62:38:19 | 0.09971 | 3.7011 | 0.25008 | 20.06 | 0.25008 | 20.06 | 0 | 0 | 0.00092106 | 73.9 | 0.00092106 | 73.9 | 0 | 0 | 2023-03-06 01:55:52 | 0.00036904 | 0 | 0 | 0 | Close
7525 | 2 | 2 | CC Chg | 02:31:00 | 62:38:49 | 0.0997 | 3.7012 | 0.25091 | 20.13 | 0.25091 | 20.13 | 0 | 0 | 0.00092413 | 74.14 | 0.00092413 | 74.14 | 0 | 0 | 2023-03-06 01:56:22 | 0.00036901 | 8.3082 | 666.5775 | 0 | Close
7526 | 2 | 2 | CC Chg | 02:31:30 | 62:39:19 | 0.09969 | 3.7013 | 0.25174 | 20.2 | 0.25174 | 20.2 | 0 | 0 | 0.00092721 | 74.39 | 0.00092721 | 74.39 | 0 | 0 | 2023-03-06 01:56:52 | 0.00036898 | 8.3076 | 666.524 | 0 | Close
7527 | 2 | 2 | CC Chg | 02:32:00 | 62:39:49 | 0.09969 | 3.7014 | 0.25257 | 20.26 | 0.25257 | 20.26 | 0 | 0 | 0.00093028 | 74.64 | 0.00093028 | 74.64 | 0 | 0 | 2023-03-06 01:57:22 | 0.00036899 | 8.3076 | 666.524 | 0 | Close
7528 | 2 | 2 | CC Chg | 02:32:30 | 62:40:19 | 0.09969 | 3.7015 | 0.2534 | 20.33 | 0.2534 | 20.33 | 0 | 0 | 0.00093336 | 74.88 | 0.00093336 | 74.88 | 0 | 0 | 2023-03-06 01:57:52 | 0.000369 | 8.3078 | 666.5419 | 0 | Close
7529 | 2 | 2 | CC Chg | 02:33:00 | 62:40:49 | 0.0997 | 3.7015 | 0.25423 | 20.4 | 0.25423 | 20.4 | 0 | 0 | 0.00093643 | 75.13 | 0.00093643 | 75.13 | 0 | 0 | 2023-03-06 01:58:22 | 0.00036904 | 0 | 0 | 0 | Close
7530 | 2 | 2 | CC Chg | 02:33:30 | 62:41:19 | 0.09969 | 3.7017 | 0.25506 | 20.46 | 0.25506 | 20.46 | 0 | 0 | 0.00093951 | 75.38 | 0.00093951 | 75.38 | 0 | 0 | 2023-03-06 01:58:52 | 0.00036902 | 4.154 | 333.2798 | 0 | Close
7531 | 2 | 2 | CC Chg | 02:34:00 | 62:41:49 | 0.09969 | 3.7019 | 0.25589 | 20.53 | 0.25589 | 20.53 | 0 | 0 | 0.00094259 | 75.62 | 0.00094259 | 75.62 | 0 | 0 | 2023-03-06 01:59:22 | 0.00036904 | 4.1537 | 333.2531 | 0 | Close
7532 | 2 | 2 | CC Chg | 02:34:30 | 62:42:19 | 0.09968 | 3.702 | 0.25672 | 20.6 | 0.25672 | 20.6 | 0 | 0 | 0.00094566 | 75.87 | 0.00094566 | 75.87 | 0 | 0 | 2023-03-06 01:59:52 | 0.00036902 | 8.3078 | 666.5419 | 0 | Close
7533 | 2 | 2 | CC Chg | 02:35:00 | 62:42:49 | 0.09969 | 3.7022 | 0.25755 | 20.66 | 0.25755 | 20.66 | 0 | 0 | 0.00094874 | 76.12 | 0.00094874 | 76.12 | 0 | 0 | 2023-03-06 02:00:22 | 0.00036907 | 4.1537 | 333.2531 | 0 | Close
7534 | 2 | 2 | CC Chg | 02:35:30 | 62:43:19 | 0.09969 | 3.7023 | 0.25839 | 20.73 | 0.25839 | 20.73 | 0 | 0 | 0.00095181 | 76.36 | 0.00095181 | 76.36 | 0 | 0 | 2023-03-06 02:00:52 | 0.00036908 | 8.3078 | 666.5419 | 0 | Close
7535 | 2 | 2 | CC Chg | 02:36:00 | 62:43:49 | 0.09969 | 3.7024 | 0.25922 | 20.8 | 0.25922 | 20.8 | 0 | 0 | 0.00095489 | 76.61 | 0.00095489 | 76.61 | 0 | 0 | 2023-03-06 02:01:22 | 0.00036909 | 8.3078 | 666.5419 | 0 | Close
7536 | 2 | 2 | CC Chg | 02:36:30 | 62:44:19 | 0.09969 | 3.7026 | 0.26005 | 20.86 | 0.26005 | 20.86 | 0 | 0 | 0.00095796 | 76.86 | 0.00095796 | 76.86 | 0 | 0 | 2023-03-06 02:01:52 | 0.00036911 | 4.1538 | 333.262 | 0 | Close
7537 | 2 | 2 | CC Chg | 02:37:00 | 62:44:49 | 0.0997 | 3.7026 | 0.26088 | 20.93 | 0.26088 | 20.93 | 0 | 0 | 0.00096104 | 77.11 | 0.00096104 | 77.11 | 0 | 0 | 2023-03-06 02:02:22 | 0.00036915 | 0 | 0 | 0 | Close
7538 | 2 | 2 | CC Chg | 02:37:30 | 62:45:19 | 0.09967 | 3.7026 | 0.26171 | 21 | 0.26171 | 21 | 0 | 0 | 0.00096412 | 77.35 | 0.00096412 | 77.35 | 0 | 0 | 2023-03-06 02:02:52 | 0.00036904 | 0 | 0 | 0 | Close
7539 | 2 | 2 | CC Chg | 02:38:00 | 62:45:49 | 0.09968 | 3.7028 | 0.26254 | 21.06 | 0.26254 | 21.06 | 0 | 0 | 0.00096719 | 77.6 | 0.00096719 | 77.6 | 0 | 0 | 2023-03-06 02:03:22 | 0.0003691 | 4.1537 | 333.2531 | 0 | Close
7540 | 2 | 2 | CC Chg | 02:38:30 | 62:46:19 | 0.09971 | 3.7029 | 0.26337 | 21.13 | 0.26337 | 21.13 | 0 | 0 | 0.00097027 | 77.85 | 0.00097027 | 77.85 | 0 | 0 | 2023-03-06 02:03:52 | 0.00036922 | 8.3076 | 666.524 | 0 | Close
7541 | 2 | 2 | CC Chg | 02:39:00 | 62:46:49 | 0.09969 | 3.703 | 0.2642 | 21.2 | 0.2642 | 21.2 | 0 | 0 | 0.00097334 | 78.09 | 0.00097334 | 78.09 | 0 | 0 | 2023-03-06 02:04:22 | 0.00036915 | 8.3073 | 666.5062 | 0 | Close
7542 | 2 | 2 | CC Chg | 02:39:30 | 62:47:19 | 0.09969 | 3.7032 | 0.26503 | 21.26 | 0.26503 | 21.26 | 0 | 0 | 0.00097642 | 78.34 | 0.00097642 | 78.34 | 0 | 0 | 2023-03-06 02:04:52 | 0.00036917 | 4.1537 | 333.2531 | 0 | Close
7543 | 2 | 2 | CC Chg | 02:40:00 | 62:47:49 | 0.09969 | 3.7033 | 0.26586 | 21.33 | 0.26586 | 21.33 | 0 | 0 | 0.0009795 | 78.59 | 0.0009795 | 78.59 | 0 | 0 | 2023-03-06 02:05:22 | 0.00036918 | 8.3073 | 666.5062 | 0 | Close
7544 | 2 | 2 | CC Chg | 02:40:30 | 62:48:19 | 0.09969 | 3.7035 | 0.26669 | 21.4 | 0.26669 | 21.4 | 0 | 0 | 0.00098257 | 78.83 | 0.00098257 | 78.83 | 0 | 0 | 2023-03-06 02:05:52 | 0.0003692 | 4.1538 | 333.262 | 0 | Close
7545 | 2 | 2 | CC Chg | 02:41:00 | 62:48:49 | 0.09968 | 3.7037 | 0.26752 | 21.46 | 0.26752 | 21.46 | 0 | 0 | 0.00098565 | 79.08 | 0.00098565 | 79.08 | 0 | 0 | 2023-03-06 02:06:22 | 0.00036918 | 4.1539 | 333.2709 | 0 | Close
7546 | 2 | 2 | CC Chg | 02:41:30 | 62:49:19 | 0.09968 | 3.7037 | 0.26835 | 21.53 | 0.26835 | 21.53 | 0 | 0 | 0.00098873 | 79.33 | 0.00098873 | 79.33 | 0 | 0 | 2023-03-06 02:06:52 | 0.00036918 | 0 | 0 | 0 | Close
7547 | 2 | 2 | CC Chg | 02:42:00 | 62:49:49 | 0.09969 | 3.7038 | 0.26918 | 21.6 | 0.26918 | 21.6 | 0 | 0 | 0.0009918 | 79.57 | 0.0009918 | 79.57 | 0 | 0 | 2023-03-06 02:07:22 | 0.00036923 | 8.3073 | 666.5062 | 0 | Close
7548 | 2 | 2 | CC Chg | 02:42:30 | 62:50:19 | 0.09969 | 3.7039 | 0.27002 | 21.66 | 0.27002 | 21.66 | 0 | 0 | 0.00099488 | 79.82 | 0.00099488 | 79.82 | 0 | 0 | 2023-03-06 02:07:52 | 0.00036924 | 8.3071 | 666.4884 | 0 | Close
7549 | 2 | 2 | CC Chg | 02:43:00 | 62:50:49 | 0.09969 | 3.704 | 0.27085 | 21.73 | 0.27085 | 21.73 | 0 | 0 | 0.00099796 | 80.07 | 0.00099796 | 80.07 | 0 | 0 | 2023-03-06 02:08:22 | 0.00036925 | 8.3073 | 666.5062 | 0 | Close
7550 | 2 | 2 | CC Chg | 02:43:30 | 62:51:19 | 0.09968 | 3.7041 | 0.27168 | 21.8 | 0.27168 | 21.8 | 0 | 0 | 0.00100103 | 80.31 | 0.00100103 | 80.31 | 0 | 0 | 2023-03-06 02:08:52 | 0.00036922 | 8.3073 | 666.5062 | 0 | Close
7551 | 2 | 2 | CC Chg | 02:44:00 | 62:51:49 | 0.09968 | 3.7043 | 0.27251 | 21.86 | 0.27251 | 21.86 | 0 | 0 | 0.00100411 | 80.56 | 0.00100411 | 80.56 | 0 | 0 | 2023-03-06 02:09:22 | 0.00036924 | 4.1534 | 333.2353 | 0 | Close
7552 | 2 | 2 | CC Chg | 02:44:30 | 62:52:19 | 0.09968 | 3.7044 | 0.27334 | 21.93 | 0.27334 | 21.93 | 0 | 0 | 0.00100719 | 80.81 | 0.00100719 | 80.81 | 0 | 0 | 2023-03-06 02:09:52 | 0.00036925 | 8.3076 | 666.524 | 0 | Close
7553 | 2 | 2 | CC Chg | 02:45:00 | 62:52:49 | 0.09968 | 3.7044 | 0.27417 | 22 | 0.27417 | 22 | 0 | 0 | 0.00101027 | 81.05 | 0.00101027 | 81.05 | 0 | 0 | 2023-03-06 02:10:22 | 0.00036925 | 0 | 0 | 0 | Close
7554 | 2 | 2 | CC Chg | 02:45:30 | 62:53:19 | 0.09968 | 3.7046 | 0.275 | 22.06 | 0.275 | 22.06 | 0 | 0 | 0.00101334 | 81.3 | 0.00101334 | 81.3 | 0 | 0 | 2023-03-06 02:10:52 | 0.00036927 | 4.1534 | 333.2353 | 0 | Close
7555 | 2 | 2 | CC Chg | 02:46:00 | 62:53:49 | 0.09969 | 3.7047 | 0.27583 | 22.13 | 0.27583 | 22.13 | 0 | 0 | 0.00101642 | 81.55 | 0.00101642 | 81.55 | 0 | 0 | 2023-03-06 02:11:22 | 0.00036932 | 8.3073 | 666.5062 | 0 | Close
7556 | 2 | 2 | CC Chg | 02:46:30 | 62:54:19 | 0.09968 | 3.705 | 0.27666 | 22.2 | 0.27666 | 22.2 | 0 | 0 | 0.0010195 | 81.8 | 0.0010195 | 81.8 | 0 | 0 | 2023-03-06 02:11:52 | 0.00036931 | 2.7689 | 222.1509 | 0 | Close
7557 | 2 | 2 | CC Chg | 02:47:00 | 62:54:49 | 0.09969 | 3.7051 | 0.27749 | 22.26 | 0.27749 | 22.26 | 0 | 0 | 0.00102258 | 82.04 | 0.00102258 | 82.04 | 0 | 0 | 2023-03-06 02:12:22 | 0.00036936 | 8.3073 | 666.5062 | 0 | Close
7558 | 2 | 2 | CC Chg | 02:47:30 | 62:55:19 | 0.09968 | 3.7051 | 0.27832 | 22.33 | 0.27832 | 22.33 | 0 | 0 | 0.00102565 | 82.29 | 0.00102565 | 82.29 | 0 | 0 | 2023-03-06 02:12:52 | 0.00036932 | 0 | 0 | 0 | Close
7559 | 2 | 2 | CC Chg | 02:48:00 | 62:55:49 | 0.09969 | 3.7052 | 0.27915 | 22.4 | 0.27915 | 22.4 | 0 | 0 | 0.00102873 | 82.54 | 0.00102873 | 82.54 | 0 | 0 | 2023-03-06 02:13:22 | 0.00036937 | 8.3069 | 666.4705 | 0 | Close
7560 | 2 | 2 | CC Chg | 02:48:30 | 62:56:19 | 0.09968 | 3.7053 | 0.27998 | 22.46 | 0.27998 | 22.46 | 0 | 0 | 0.00103181 | 82.78 | 0.00103181 | 82.78 | 0 | 0 | 2023-03-06 02:13:52 | 0.00036934 | 8.3071 | 666.4884 | 0 | Close
7561 | 2 | 2 | CC Chg | 02:49:00 | 62:56:49 | 0.09968 | 3.7054 | 0.28081 | 22.53 | 0.28081 | 22.53 | 0 | 0 | 0.00103489 | 83.03 | 0.00103489 | 83.03 | 0 | 0 | 2023-03-06 02:14:22 | 0.00036935 | 8.3069 | 666.4705 | 0 | Close
7562 | 2 | 2 | CC Chg | 02:49:30 | 62:57:19 | 0.09968 | 3.7055 | 0.28165 | 22.6 | 0.28165 | 22.6 | 0 | 0 | 0.00103797 | 83.28 | 0.00103797 | 83.28 | 0 | 0 | 2023-03-06 02:14:52 | 0.00036936 | 8.3073 | 666.5062 | 0 | Close
7563 | 2 | 2 | CC Chg | 02:50:00 | 62:57:49 | 0.0997 | 3.7057 | 0.28248 | 22.66 | 0.28248 | 22.66 | 0 | 0 | 0.00104104 | 83.52 | 0.00104104 | 83.52 | 0 | 0 | 2023-03-06 02:15:22 | 0.00036946 | 4.1533 | 333.2264 | 0 | Close
7564 | 2 | 2 | CC Chg | 02:50:30 | 62:58:19 | 0.09968 | 3.7057 | 0.28331 | 22.73 | 0.28331 | 22.73 | 0 | 0 | 0.00104412 | 83.77 | 0.00104412 | 83.77 | 0 | 0 | 2023-03-06 02:15:52 | 0.00036938 | 0 | 0 | 0 | Close
7565 | 2 | 2 | CC Chg | 02:51:00 | 62:58:49 | 0.09969 | 3.7059 | 0.28414 | 22.8 | 0.28414 | 22.8 | 0 | 0 | 0.0010472 | 84.02 | 0.0010472 | 84.02 | 0 | 0 | 2023-03-06 02:16:22 | 0.00036944 | 4.1534 | 333.2353 | 0 | Close
7566 | 2 | 2 | CC Chg | 02:51:30 | 62:59:19 | 0.09969 | 3.7061 | 0.28497 | 22.86 | 0.28497 | 22.86 | 0 | 0 | 0.00105028 | 84.27 | 0.00105028 | 84.27 | 0 | 0 | 2023-03-06 02:16:52 | 0.00036946 | 4.1538 | 333.262 | 0 | Close
7567 | 2 | 2 | CC Chg | 02:52:00 | 62:59:49 | 0.0997 | 3.7062 | 0.2858 | 22.93 | 0.2858 | 22.93 | 0 | 0 | 0.00105336 | 84.51 | 0.00105336 | 84.51 | 0 | 0 | 2023-03-06 02:17:22 | 0.00036951 | 8.3069 | 666.4705 | 0 | Close
7568 | 2 | 2 | CC Chg | 02:52:30 | 63:00:19 | 0.09969 | 3.7063 | 0.28663 | 23 | 0.28663 | 23 | 0 | 0 | 0.00105644 | 84.76 | 0.00105644 | 84.76 | 0 | 0 | 2023-03-06 02:17:52 | 0.00036948 | 8.3064 | 666.4349 | 0 | Close
7569 | 2 | 2 | CC Chg | 02:53:00 | 63:00:49 | 0.09968 | 3.7065 | 0.28746 | 23.06 | 0.28746 | 23.06 | 0 | 0 | 0.00105952 | 85.01 | 0.00105952 | 85.01 | 0 | 0 | 2023-03-06 02:18:22 | 0.00036946 | 4.1534 | 333.2353 | 0 | Close
7570 | 2 | 2 | CC Chg | 02:53:30 | 63:01:19 | 0.09968 | 3.7066 | 0.28829 | 23.13 | 0.28829 | 23.13 | 0 | 0 | 0.0010626 | 85.25 | 0.0010626 | 85.25 | 0 | 0 | 2023-03-06 02:18:52 | 0.00036947 | 8.3073 | 666.5062 | 0 | Close
7571 | 2 | 2 | CC Chg | 02:54:00 | 63:01:49 | 0.09969 | 3.7066 | 0.28912 | 23.2 | 0.28912 | 23.2 | 0 | 0 | 0.00106567 | 85.5 | 0.00106567 | 85.5 | 0 | 0 | 2023-03-06 02:19:22 | 0.00036951 | 0 | 0 | 0 | Close
7572 | 2 | 2 | CC Chg | 02:54:30 | 63:02:19 | 0.09968 | 3.7067 | 0.28995 | 23.26 | 0.28995 | 23.26 | 0 | 0 | 0.00106875 | 85.75 | 0.00106875 | 85.75 | 0 | 0 | 2023-03-06 02:19:52 | 0.00036948 | 8.3073 | 666.5062 | 0 | Close
7573 | 2 | 2 | CC Chg | 02:55:00 | 63:02:49 | 0.0997 | 3.7069 | 0.29078 | 23.33 | 0.29078 | 23.33 | 0 | 0 | 0.00107183 | 85.99 | 0.00107183 | 85.99 | 0 | 0 | 2023-03-06 02:20:22 | 0.00036958 | 4.1534 | 333.2353 | 0 | Close
7574 | 2 | 2 | CC Chg | 02:55:30 | 63:03:19 | 0.09968 | 3.707 | 0.29161 | 23.4 | 0.29161 | 23.4 | 0 | 0 | 0.00107491 | 86.24 | 0.00107491 | 86.24 | 0 | 0 | 2023-03-06 02:20:52 | 0.00036951 | 8.3064 | 666.4349 | 0 | Close
7575 | 2 | 2 | CC Chg | 02:56:00 | 63:03:49 | 0.09968 | 3.707 | 0.29244 | 23.46 | 0.29244 | 23.46 | 0 | 0 | 0.00107799 | 86.49 | 0.00107799 | 86.49 | 0 | 0 | 2023-03-06 02:21:22 | 0.00036951 | 0 | 0 | 0 | Close
7576 | 2 | 2 | CC Chg | 02:56:30 | 63:04:19 | 0.09968 | 3.7073 | 0.29327 | 23.53 | 0.29327 | 23.53 | 0 | 0 | 0.00108107 | 86.74 | 0.00108107 | 86.74 | 0 | 0 | 2023-03-06 02:21:52 | 0.00036954 | 2.7688 | 222.145 | 0 | Close
7577 | 2 | 2 | CC Chg | 02:57:00 | 63:04:49 | 0.09968 | 3.7073 | 0.29411 | 23.6 | 0.29411 | 23.6 | 0 | 0 | 0.00108415 | 86.98 | 0.00108415 | 86.98 | 0 | 0 | 2023-03-06 02:22:22 | 0.00036954 | 0 | 0 | 0 | Close
7578 | 2 | 2 | CC Chg | 02:57:30 | 63:05:19 | 0.09969 | 3.7075 | 0.29494 | 23.66 | 0.29494 | 23.66 | 0 | 0 | 0.00108723 | 87.23 | 0.00108723 | 87.23 | 0 | 0 | 2023-03-06 02:22:52 | 0.0003696 | 4.1536 | 333.2442 | 0 | Close
7579 | 2 | 2 | CC Chg | 02:58:00 | 63:05:49 | 0.09968 | 3.7077 | 0.29577 | 23.73 | 0.29577 | 23.73 | 0 | 0 | 0.00109031 | 87.48 | 0.00109031 | 87.48 | 0 | 0 | 2023-03-06 02:23:22 | 0.00036958 | 4.1533 | 333.2264 | 0 | Close
7580 | 2 | 2 | CC Chg | 02:58:30 | 63:06:19 | 0.09967 | 3.7078 | 0.2966 | 23.8 | 0.2966 | 23.8 | 0 | 0 | 0.00109339 | 87.72 | 0.00109339 | 87.72 | 0 | 0 | 2023-03-06 02:23:52 | 0.00036956 | 8.3064 | 666.4349 | 0 | Close
7581 | 2 | 2 | CC Chg | 02:59:00 | 63:06:49 | 0.09967 | 3.7079 | 0.29743 | 23.86 | 0.29743 | 23.86 | 0 | 0 | 0.00109647 | 87.97 | 0.00109647 | 87.97 | 0 | 0 | 2023-03-06 02:24:22 | 0.00036957 | 8.3069 | 666.4705 | 0 | Close
7582 | 2 | 2 | CC Chg | 02:59:30 | 63:07:19 | 0.09968 | 3.7079 | 0.29826 | 23.93 | 0.29826 | 23.93 | 0 | 0 | 0.00109955 | 88.22 | 0.00109955 | 88.22 | 0 | 0 | 2023-03-06 02:24:52 | 0.0003696 | 0 | 0 | 0 | Close
7583 | 2 | 2 | CC Chg | 03:00:00 | 63:07:49 | 0.09968 | 3.708 | 0.29909 | 24 | 0.29909 | 24 | 0 | 0 | 0.00110263 | 88.47 | 0.00110263 | 88.47 | 0 | 0 | 2023-03-06 02:25:22 | 0.00036961 | 8.3069 | 666.4705 | 0 | Close
7584 | 2 | 2 | CC Chg | 03:00:30 | 63:08:19 | 0.09969 | 3.7082 | 0.29992 | 24.06 | 0.29992 | 24.06 | 0 | 0 | 0.00110571 | 88.71 | 0.00110571 | 88.71 | 0 | 0 | 2023-03-06 02:25:52 | 0.00036967 | 4.1531 | 333.2085 | 0 | Close
7585 | 2 | 2 | CC Chg | 03:01:00 | 63:08:49 | 0.09968 | 3.7082 | 0.30075 | 24.13 | 0.30075 | 24.13 | 0 | 0 | 0.00110879 | 88.96 | 0.00110879 | 88.96 | 0 | 0 | 2023-03-06 02:26:22 | 0.00036963 | 0 | 0 | 0 | Close
7586 | 2 | 2 | CC Chg | 03:01:30 | 63:09:19 | 0.09967 | 3.7083 | 0.30158 | 24.2 | 0.30158 | 24.2 | 0 | 0 | 0.00111187 | 89.21 | 0.00111187 | 89.21 | 0 | 0 | 2023-03-06 02:26:52 | 0.00036961 | 8.3067 | 666.4527 | 0 | Close
7587 | 2 | 2 | CC Chg | 03:02:00 | 63:09:49 | 0.09968 | 3.7085 | 0.30241 | 24.26 | 0.30241 | 24.26 | 0 | 0 | 0.00111495 | 89.45 | 0.00111495 | 89.45 | 0 | 0 | 2023-03-06 02:27:22 | 0.00036966 | 4.1534 | 333.2353 | 0 | Close
7588 | 2 | 2 | CC Chg | 03:02:30 | 63:10:19 | 0.09968 | 3.7087 | 0.30324 | 24.33 | 0.30324 | 24.33 | 0 | 0 | 0.00111803 | 89.7 | 0.00111803 | 89.7 | 0 | 0 | 2023-03-06 02:27:52 | 0.00036968 | 4.1532 | 333.2174 | 0 | Close
7589 | 2 | 2 | CC Chg | 03:03:00 | 63:10:49 | 0.09968 | 3.7088 | 0.30407 | 24.4 | 0.30407 | 24.4 | 0 | 0 | 0.00112111 | 89.95 | 0.00112111 | 89.95 | 0 | 0 | 2023-03-06 02:28:22 | 0.00036969 | 8.3069 | 666.4705 | 0 | Close
7590 | 2 | 2 | CC Chg | 03:03:30 | 63:11:19 | 0.09968 | 3.7089 | 0.3049 | 24.46 | 0.3049 | 24.46 | 0 | 0 | 0.00112419 | 90.2 | 0.00112419 | 90.2 | 0 | 0 | 2023-03-06 02:28:52 | 0.0003697 | 8.3067 | 666.4527 | 0 | Close
7591 | 2 | 2 | CC Chg | 03:04:00 | 63:11:49 | 0.09969 | 3.709 | 0.30574 | 24.53 | 0.30574 | 24.53 | 0 | 0 | 0.00112727 | 90.44 | 0.00112727 | 90.44 | 0 | 0 | 2023-03-06 02:29:22 | 0.00036975 | 8.3071 | 666.4884 | 0 | Close
7592 | 2 | 2 | CC Chg | 03:04:30 | 63:12:19 | 0.09969 | 3.7091 | 0.30657 | 24.6 | 0.30657 | 24.6 | 0 | 0 | 0.00113036 | 90.69 | 0.00113036 | 90.69 | 0 | 0 | 2023-03-06 02:29:52 | 0.00036976 | 8.3067 | 666.4527 | 0 | Close
7593 | 2 | 2 | CC Chg | 03:05:00 | 63:12:49 | 0.09969 | 3.7093 | 0.3074 | 24.66 | 0.3074 | 24.66 | 0 | 0 | 0.00113344 | 90.94 | 0.00113344 | 90.94 | 0 | 0 | 2023-03-06 02:30:22 | 0.00036978 | 4.1533 | 333.2264 | 0 | Close
7594 | 2 | 2 | CC Chg | 03:05:30 | 63:13:19 | 0.09969 | 3.7094 | 0.30823 | 24.73 | 0.30823 | 24.73 | 0 | 0 | 0.00113652 | 91.18 | 0.00113652 | 91.18 | 0 | 0 | 2023-03-06 02:30:52 | 0.00036979 | 8.3067 | 666.4527 | 0 | Close
7595 | 2 | 2 | CC Chg | 03:06:00 | 63:13:49 | 0.09969 | 3.7096 | 0.30906 | 24.8 | 0.30906 | 24.8 | 0 | 0 | 0.0011396 | 91.43 | 0.0011396 | 91.43 | 0 | 0 | 2023-03-06 02:31:22 | 0.00036981 | 4.1534 | 333.2353 | 0 | Close
7596 | 2 | 2 | CC Chg | 03:06:30 | 63:14:19 | 0.09967 | 3.7096 | 0.30989 | 24.86 | 0.30989 | 24.86 | 0 | 0 | 0.00114268 | 91.68 | 0.00114268 | 91.68 | 0 | 0 | 2023-03-06 02:31:52 | 0.00036974 | 0 | 0 | 0 | Close
7597 | 2 | 2 | CC Chg | 03:07:00 | 63:14:49 | 0.09969 | 3.7096 | 0.31072 | 24.93 | 0.31072 | 24.93 | 0 | 0 | 0.00114576 | 91.93 | 0.00114576 | 91.93 | 0 | 0 | 2023-03-06 02:32:22 | 0.00036981 | 0 | 0 | 0 | Close
7598 | 2 | 2 | CC Chg | 03:07:30 | 63:15:19 | 0.09968 | 3.7098 | 0.31155 | 25 | 0.31155 | 25 | 0 | 0 | 0.00114884 | 92.17 | 0.00114884 | 92.17 | 0 | 0 | 2023-03-06 02:32:52 | 0.00036979 | 4.1534 | 333.2353 | 0 | Close
7599 | 2 | 2 | CC Chg | 03:08:00 | 63:15:49 | 0.09968 | 3.71 | 0.31238 | 25.06 | 0.31238 | 25.06 | 0 | 0 | 0.00115193 | 92.42 | 0.00115193 | 92.42 | 0 | 0 | 2023-03-06 02:33:22 | 0.00036981 | 4.1534 | 333.2353 | 0 | Close
7600 | 2 | 2 | CC Chg | 03:08:30 | 63:16:19 | 0.09968 | 3.7101 | 0.31321 | 25.13 | 0.31321 | 25.13 | 0 | 0 | 0.00115501 | 92.67 | 0.00115501 | 92.67 | 0 | 0 | 2023-03-06 02:33:52 | 0.00036982 | 8.3069 | 666.4705 | 0 | Close
7601 | 2 | 2 | CC Chg | 03:09:00 | 63:16:49 | 0.09969 | 3.7103 | 0.31404 | 25.2 | 0.31404 | 25.2 | 0 | 0 | 0.00115809 | 92.91 | 0.00115809 | 92.91 | 0 | 0 | 2023-03-06 02:34:22 | 0.00036988 | 4.1531 | 333.2085 | 0 | Close
7602 | 2 | 2 | CC Chg | 03:09:30 | 63:17:19 | 0.09968 | 3.7104 | 0.31487 | 25.26 | 0.31487 | 25.26 | 0 | 0 | 0.00116117 | 93.16 | 0.00116117 | 93.16 | 0 | 0 | 2023-03-06 02:34:52 | 0.00036985 | 8.3069 | 666.4705 | 0 | Close
7603 | 2 | 2 | CC Chg | 03:10:00 | 63:17:49 | 0.09968 | 3.7106 | 0.3157 | 25.33 | 0.3157 | 25.33 | 0 | 0 | 0.00116425 | 93.41 | 0.00116425 | 93.41 | 0 | 0 | 2023-03-06 02:35:22 | 0.00036987 | 4.1533 | 333.2264 | 0 | Close
7604 | 2 | 2 | CC Chg | 03:10:30 | 63:18:19 | 0.09968 | 3.7107 | 0.31653 | 25.4 | 0.31653 | 25.4 | 0 | 0 | 0.00116734 | 93.66 | 0.00116734 | 93.66 | 0 | 0 | 2023-03-06 02:35:52 | 0.00036988 | 8.3069 | 666.4705 | 0 | Close
7605 | 2 | 2 | CC Chg | 03:11:00 | 63:18:49 | 0.09968 | 3.7107 | 0.31736 | 25.46 | 0.31736 | 25.46 | 0 | 0 | 0.00117042 | 93.9 | 0.00117042 | 93.9 | 0 | 0 | 2023-03-06 02:36:22 | 0.00036988 | 0 | 0 | 0 | Close
7606 | 2 | 2 | CC Chg | 03:11:30 | 63:19:19 | 0.09968 | 3.7109 | 0.3182 | 25.53 | 0.3182 | 25.53 | 0 | 0 | 0.0011735 | 94.15 | 0.0011735 | 94.15 | 0 | 0 | 2023-03-06 02:36:52 | 0.0003699 | 4.1532 | 333.2174 | 0 | Close
7607 | 2 | 2 | CC Chg | 03:12:00 | 63:19:49 | 0.09968 | 3.7108 | 0.31903 | 25.6 | 0.31903 | 25.6 | 0 | 0 | 0.00117658 | 94.4 | 0.00117658 | 94.4 | 0 | 0 | 2023-03-06 02:37:22 | 0.00036989 | -8.3067 | -666.4527 | 0 | Close
7608 | 2 | 2 | CC Chg | 03:12:30 | 63:20:19 | 0.09968 | 3.711 | 0.31986 | 25.66 | 0.31986 | 25.66 | 0 | 0 | 0.00117967 | 94.65 | 0.00117967 | 94.65 | 0 | 0 | 2023-03-06 02:37:52 | 0.00036991 | 4.1534 | 333.2353 | 0 | Close
7609 | 2 | 2 | CC Chg | 03:13:00 | 63:20:49 | 0.09968 | 3.7111 | 0.32069 | 25.73 | 0.32069 | 25.73 | 0 | 0 | 0.00118275 | 94.89 | 0.00118275 | 94.89 | 0 | 0 | 2023-03-06 02:38:22 | 0.00036992 | 8.3064 | 666.4349 | 0 | Close
7610 | 2 | 2 | CC Chg | 03:13:30 | 63:21:19 | 0.09969 | 3.7114 | 0.32152 | 25.8 | 0.32152 | 25.8 | 0 | 0 | 0.00118583 | 95.14 | 0.00118583 | 95.14 | 0 | 0 | 2023-03-06 02:38:52 | 0.00036999 | 2.769 | 222.1568 | 0 | Close
7611 | 2 | 2 | CC Chg | 03:14:00 | 63:21:49 | 0.09968 | 3.7115 | 0.32235 | 25.86 | 0.32235 | 25.86 | 0 | 0 | 0.00118891 | 95.39 | 0.00118891 | 95.39 | 0 | 0 | 2023-03-06 02:39:22 | 0.00036996 | 8.3071 | 666.4884 | 0 | Close
7612 | 2 | 2 | CC Chg | 03:14:30 | 63:22:19 | 0.09969 | 3.7116 | 0.32318 | 25.93 | 0.32318 | 25.93 | 0 | 0 | 0.001192 | 95.64 | 0.001192 | 95.64 | 0 | 0 | 2023-03-06 02:39:52 | 0.00037001 | 8.3069 | 666.4705 | 0 | Close
7613 | 2 | 2 | CC Chg | 03:15:00 | 63:22:49 | 0.09969 | 3.7117 | 0.32401 | 26 | 0.32401 | 26 | 0 | 0 | 0.00119508 | 95.88 | 0.00119508 | 95.88 | 0 | 0 | 2023-03-06 02:40:22 | 0.00037002 | 8.3069 | 666.4705 | 0 | Close
7614 | 2 | 2 | CC Chg | 03:15:30 | 63:23:19 | 0.09969 | 3.7119 | 0.32484 | 26.06 | 0.32484 | 26.06 | 0 | 0 | 0.00119816 | 96.13 | 0.00119816 | 96.13 | 0 | 0 | 2023-03-06 02:40:52 | 0.00037004 | 4.1534 | 333.2353 | 0 | Close
7615 | 2 | 2 | CC Chg | 03:16:00 | 63:23:49 | 0.09969 | 3.712 | 0.32567 | 26.13 | 0.32567 | 26.13 | 0 | 0 | 0.00120125 | 96.38 | 0.00120125 | 96.38 | 0 | 0 | 2023-03-06 02:41:22 | 0.00037005 | 8.3069 | 666.4705 | 0 | Close
7616 | 2 | 2 | CC Chg | 03:16:30 | 63:24:19 | 0.09968 | 3.7121 | 0.3265 | 26.2 | 0.3265 | 26.2 | 0 | 0 | 0.00120433 | 96.62 | 0.00120433 | 96.62 | 0 | 0 | 2023-03-06 02:41:52 | 0.00037002 | 8.3069 | 666.4705 | 0 | Close
7617 | 2 | 2 | CC Chg | 03:17:00 | 63:24:49 | 0.09968 | 3.7121 | 0.32733 | 26.26 | 0.32733 | 26.26 | 0 | 0 | 0.00120741 | 96.87 | 0.00120741 | 96.87 | 0 | 0 | 2023-03-06 02:42:22 | 0.00037002 | 0 | 0 | 0 | Close
7618 | 2 | 2 | CC Chg | 03:17:30 | 63:25:19 | 0.09969 | 3.7122 | 0.32816 | 26.33 | 0.32816 | 26.33 | 0 | 0 | 0.0012105 | 97.12 | 0.0012105 | 97.12 | 0 | 0 | 2023-03-06 02:42:52 | 0.00037007 | 8.3064 | 666.4349 | 0 | Close
7619 | 2 | 2 | CC Chg | 03:18:00 | 63:25:49 | 0.09969 | 3.7123 | 0.32899 | 26.4 | 0.32899 | 26.4 | 0 | 0 | 0.00121358 | 97.37 | 0.00121358 | 97.37 | 0 | 0 | 2023-03-06 02:43:22 | 0.00037008 | 8.3069 | 666.4705 | 0 | Close
7620 | 2 | 2 | CC Chg | 03:18:30 | 63:26:19 | 0.09969 | 3.7123 | 0.32982 | 26.46 | 0.32982 | 26.46 | 0 | 0 | 0.00121667 | 97.61 | 0.00121667 | 97.61 | 0 | 0 | 2023-03-06 02:43:52 | 0.00037008 | 0 | 0 | 0 | Close
7621 | 2 | 2 | CC Chg | 03:19:00 | 63:26:49 | 0.09968 | 3.7125 | 0.33066 | 26.53 | 0.33066 | 26.53 | 0 | 0 | 0.00121975 | 97.86 | 0.00121975 | 97.86 | 0 | 0 | 2023-03-06 02:44:22 | 0.00037006 | 4.1533 | 333.2264 | 0 | Close
7622 | 2 | 2 | CC Chg | 03:19:30 | 63:27:19 | 0.09967 | 3.7127 | 0.33149 | 26.6 | 0.33149 | 26.6 | 0 | 0 | 0.00122283 | 98.11 | 0.00122283 | 98.11 | 0 | 0 | 2023-03-06 02:44:52 | 0.00037004 | 4.1532 | 333.2174 | 0 | Close
7623 | 2 | 2 | CC Chg | 03:20:00 | 63:27:49 | 0.09969 | 3.7128 | 0.33232 | 26.66 | 0.33232 | 26.66 | 0 | 0 | 0.00122592 | 98.36 | 0.00122592 | 98.36 | 0 | 0 | 2023-03-06 02:45:22 | 0.00037013 | 8.3067 | 666.4527 | 0 | Close
7624 | 2 | 2 | CC Chg | 03:20:30 | 63:28:19 | 0.09968 | 3.713 | 0.33315 | 26.73 | 0.33315 | 26.73 | 0 | 0 | 0.001229 | 98.6 | 0.001229 | 98.6 | 0 | 0 | 2023-03-06 02:45:52 | 0.00037011 | 4.1532 | 333.2174 | 0 | Close
7625 | 2 | 2 | CC Chg | 03:21:00 | 63:28:49 | 0.09969 | 3.7131 | 0.33398 | 26.8 | 0.33398 | 26.8 | 0 | 0 | 0.00123209 | 98.85 | 0.00123209 | 98.85 | 0 | 0 | 2023-03-06 02:46:22 | 0.00037016 | 8.3067 | 666.4527 | 0 | Close
7626 | 2 | 2 | CC Chg | 03:21:30 | 63:29:19 | 0.09968 | 3.7132 | 0.33481 | 26.86 | 0.33481 | 26.86 | 0 | 0 | 0.00123517 | 99.1 | 0.00123517 | 99.1 | 0 | 0 | 2023-03-06 02:46:52 | 0.00037013 | 8.3064 | 666.4349 | 0 | Close
7627 | 2 | 2 | CC Chg | 03:22:00 | 63:29:49 | 0.09969 | 3.7134 | 0.33564 | 26.93 | 0.33564 | 26.93 | 0 | 0 | 0.00123825 | 99.35 | 0.00123825 | 99.35 | 0 | 0 | 2023-03-06 02:47:22 | 0.00037019 | 4.1532 | 333.2174 | 0 | Close
7628 | 2 | 2 | CC Chg | 03:22:30 | 63:30:19 | 0.09968 | 3.7135 | 0.33647 | 27 | 0.33647 | 27 | 0 | 0 | 0.00124134 | 99.59 | 0.00124134 | 99.59 | 0 | 0 | 2023-03-06 02:47:52 | 0.00037016 | 8.3062 | 666.4171 | 0 | Close
7629 | 2 | 2 | CC Chg | 03:23:00 | 63:30:49 | 0.09968 | 3.7136 | 0.3373 | 27.06 | 0.3373 | 27.06 | 0 | 0 | 0.00124442 | 99.84 | 0.00124442 | 99.84 | 0 | 0 | 2023-03-06 02:48:22 | 0.00037017 | 8.3069 | 666.4705 | 0 | Close
7630 | 2 | 2 | CC Chg | 03:23:30 | 63:31:19 | 0.09968 | 3.7136 | 0.33813 | 27.13 | 0.33813 | 27.13 | 0 | 0 | 0.00124751 | 100.09 | 0.00124751 | 100.09 | 0 | 0 | 2023-03-06 02:48:52 | 0.00037017 | 0 | 0 | 0 | Close
7631 | 2 | 2 | CC Chg | 03:24:00 | 63:31:49 | 0.09967 | 3.7138 | 0.33896 | 27.2 | 0.33896 | 27.2 | 0 | 0 | 0.00125059 | 100.34 | 0.00125059 | 100.34 | 0 | 0 | 2023-03-06 02:49:22 | 0.00037015 | 4.1534 | 333.2353 | 0 | Close
7632 | 2 | 2 | CC Chg | 03:24:30 | 63:32:19 | 0.09968 | 3.7139 | 0.33979 | 27.26 | 0.33979 | 27.26 | 0 | 0 | 0.00125368 | 100.58 | 0.00125368 | 100.58 | 0 | 0 | 2023-03-06 02:49:52 | 0.0003702 | 8.3067 | 666.4527 | 0 | Close
7633 | 2 | 2 | CC Chg | 03:25:00 | 63:32:49 | 0.09968 | 3.7141 | 0.34062 | 27.33 | 0.34062 | 27.33 | 0 | 0 | 0.00125676 | 100.83 | 0.00125676 | 100.83 | 0 | 0 | 2023-03-06 02:50:22 | 0.00037022 | 4.1534 | 333.2353 | 0 | Close
7634 | 2 | 2 | CC Chg | 03:25:30 | 63:33:19 | 0.09967 | 3.7142 | 0.34145 | 27.4 | 0.34145 | 27.4 | 0 | 0 | 0.00125985 | 101.08 | 0.00125985 | 101.08 | 0 | 0 | 2023-03-06 02:50:52 | 0.00037019 | 8.3064 | 666.4349 | 0 | Close
7635 | 2 | 2 | CC Chg | 03:26:00 | 63:33:49 | 0.09967 | 3.7143 | 0.34228 | 27.46 | 0.34228 | 27.46 | 0 | 0 | 0.00126293 | 101.33 | 0.00126293 | 101.33 | 0 | 0 | 2023-03-06 02:51:22 | 0.0003702 | 8.3069 | 666.4705 | 0 | Close
7636 | 2 | 2 | CC Chg | 03:26:30 | 63:34:19 | 0.09968 | 3.7145 | 0.34312 | 27.53 | 0.34312 | 27.53 | 0 | 0 | 0.00126602 | 101.57 | 0.00126602 | 101.57 | 0 | 0 | 2023-03-06 02:51:52 | 0.00037026 | 4.1533 | 333.2264 | 0 | Close
7637 | 2 | 2 | CC Chg | 03:27:00 | 63:34:49 | 0.09968 | 3.7145 | 0.34395 | 27.6 | 0.34395 | 27.6 | 0 | 0 | 0.0012691 | 101.82 | 0.0012691 | 101.82 | 0 | 0 | 2023-03-06 02:52:22 | 0.00037026 | 0 | 0 | 0 | Close
7638 | 2 | 2 | CC Chg | 03:27:30 | 63:35:19 | 0.09968 | 3.7146 | 0.34478 | 27.66 | 0.34478 | 27.66 | 0 | 0 | 0.00127219 | 102.07 | 0.00127219 | 102.07 | 0 | 0 | 2023-03-06 02:52:52 | 0.00037027 | 8.3067 | 666.4527 | 0 | Close
7639 | 2 | 2 | CC Chg | 03:28:00 | 63:35:49 | 0.09968 | 3.7147 | 0.34561 | 27.73 | 0.34561 | 27.73 | 0 | 0 | 0.00127528 | 102.32 | 0.00127528 | 102.32 | 0 | 0 | 2023-03-06 02:53:22 | 0.00037028 | 8.3069 | 666.4705 | 0 | Close
7640 | 2 | 2 | CC Chg | 03:28:30 | 63:36:19 | 0.09967 | 3.7148 | 0.34644 | 27.8 | 0.34644 | 27.8 | 0 | 0 | 0.00127836 | 102.56 | 0.00127836 | 102.56 | 0 | 0 | 2023-03-06 02:53:52 | 0.00037025 | 8.3069 | 666.4705 | 0 | Close
7641 | 2 | 2 | CC Chg | 03:29:00 | 63:36:49 | 0.09967 | 3.7149 | 0.34727 | 27.86 | 0.34727 | 27.86 | 0 | 0 | 0.00128145 | 102.81 | 0.00128145 | 102.81 | 0 | 0 | 2023-03-06 02:54:22 | 0.00037026 | 8.3064 | 666.4349 | 0 | Close
7642 | 2 | 2 | CC Chg | 03:29:30 | 63:37:19 | 0.09968 | 3.7151 | 0.3481 | 27.93 | 0.3481 | 27.93 | 0 | 0 | 0.00128453 | 103.06 | 0.00128453 | 103.06 | 0 | 0 | 2023-03-06 02:54:52 | 0.00037032 | 4.1531 | 333.2085 | 0 | Close
7643 | 2 | 2 | CC Chg | 03:30:00 | 63:37:49 | 0.09968 | 3.7152 | 0.34893 | 28 | 0.34893 | 28 | 0 | 0 | 0.00128762 | 103.31 | 0.00128762 | 103.31 | 0 | 0 | 2023-03-06 02:55:22 | 0.00037033 | 8.3064 | 666.4349 | 0 | Close
7644 | 2 | 2 | CC Chg | 03:30:30 | 63:38:19 | 0.09969 | 3.7153 | 0.34976 | 28.06 | 0.34976 | 28.06 | 0 | 0 | 0.00129071 | 103.55 | 0.00129071 | 103.55 | 0 | 0 | 2023-03-06 02:55:52 | 0.00037038 | 8.3067 | 666.4527 | 0 | Close
7645 | 2 | 2 | CC Chg | 03:31:00 | 63:38:49 | 0.09968 | 3.7155 | 0.35059 | 28.13 | 0.35059 | 28.13 | 0 | 0 | 0.00129379 | 103.8 | 0.00129379 | 103.8 | 0 | 0 | 2023-03-06 02:56:22 | 0.00037036 | 4.1532 | 333.2174 | 0 | Close
7646 | 2 | 2 | CC Chg | 03:31:30 | 63:39:19 | 0.09968 | 3.7157 | 0.35142 | 28.19 | 0.35142 | 28.19 | 0 | 0 | 0.00129688 | 104.05 | 0.00129688 | 104.05 | 0 | 0 | 2023-03-06 02:56:52 | 0.00037038 | 4.1533 | 333.2264 | 0 | Close
7647 | 2 | 2 | CC Chg | 03:32:00 | 63:39:49 | 0.09968 | 3.7158 | 0.35225 | 28.26 | 0.35225 | 28.26 | 0 | 0 | 0.00129996 | 104.3 | 0.00129996 | 104.3 | 0 | 0 | 2023-03-06 02:57:22 | 0.00037039 | 8.3064 | 666.4349 | 0 | Close
7648 | 2 | 2 | CC Chg | 03:32:30 | 63:40:19 | 0.09969 | 3.7159 | 0.35308 | 28.33 | 0.35308 | 28.33 | 0 | 0 | 0.00130305 | 104.55 | 0.00130305 | 104.55 | 0 | 0 | 2023-03-06 02:57:52 | 0.00037044 | 8.3069 | 666.4705 | 0 | Close
7649 | 2 | 2 | CC Chg | 03:33:00 | 63:40:49 | 0.09968 | 3.7159 | 0.35391 | 28.39 | 0.35391 | 28.39 | 0 | 0 | 0.00130614 | 104.79 | 0.00130614 | 104.79 | 0 | 0 | 2023-03-06 02:58:22 | 0.0003704 | 0 | 0 | 0 | Close
7650 | 2 | 2 | CC Chg | 03:33:30 | 63:41:19 | 0.09967 | 3.716 | 0.35474 | 28.46 | 0.35474 | 28.46 | 0 | 0 | 0.00130922 | 105.04 | 0.00130922 | 105.04 | 0 | 0 | 2023-03-06 02:58:52 | 0.00037037 | 8.3062 | 666.4171 | 0 | Close
7651 | 2 | 2 | CC Chg | 03:34:00 | 63:41:49 | 0.09969 | 3.7161 | 0.35558 | 28.53 | 0.35558 | 28.53 | 0 | 0 | 0.00131231 | 105.29 | 0.00131231 | 105.29 | 0 | 0 | 2023-03-06 02:59:22 | 0.00037046 | 8.3064 | 666.4349 | 0 | Close
7652 | 2 | 2 | CC Chg | 03:34:30 | 63:42:19 | 0.09968 | 3.7162 | 0.35641 | 28.59 | 0.35641 | 28.59 | 0 | 0 | 0.0013154 | 105.54 | 0.0013154 | 105.54 | 0 | 0 | 2023-03-06 02:59:52 | 0.00037043 | 8.3069 | 666.4705 | 0 | Close
7653 | 2 | 2 | CC Chg | 03:35:00 | 63:42:49 | 0.09969 | 3.7163 | 0.35724 | 28.66 | 0.35724 | 28.66 | 0 | 0 | 0.00131849 | 105.78 | 0.00131849 | 105.78 | 0 | 0 | 2023-03-06 03:00:22 | 0.00037048 | 8.3064 | 666.4349 | 0 | Close
7654 | 2 | 2 | CC Chg | 03:35:30 | 63:43:19 | 0.09969 | 3.7164 | 0.35807 | 28.73 | 0.35807 | 28.73 | 0 | 0 | 0.00132157 | 106.03 | 0.00132157 | 106.03 | 0 | 0 | 2023-03-06 03:00:52 | 0.00037049 | 8.3067 | 666.4527 | 0 | Close
7655 | 2 | 2 | CC Chg | 03:36:00 | 63:43:49 | 0.09968 | 3.7165 | 0.3589 | 28.79 | 0.3589 | 28.79 | 0 | 0 | 0.00132466 | 106.28 | 0.00132466 | 106.28 | 0 | 0 | 2023-03-06 03:01:22 | 0.00037046 | 8.3062 | 666.4171 | 0 | Close
7656 | 2 | 2 | CC Chg | 03:36:30 | 63:44:19 | 0.09968 | 3.7168 | 0.35973 | 28.86 | 0.35973 | 28.86 | 0 | 0 | 0.00132775 | 106.53 | 0.00132775 | 106.53 | 0 | 0 | 2023-03-06 03:01:52 | 0.00037049 | 2.7688 | 222.145 | 0 | Close
7657 | 2 | 2 | CC Chg | 03:37:00 | 63:44:49 | 0.09968 | 3.7169 | 0.36056 | 28.93 | 0.36056 | 28.93 | 0 | 0 | 0.00133083 | 106.77 | 0.00133083 | 106.77 | 0 | 0 | 2023-03-06 03:02:22 | 0.0003705 | 8.3062 | 666.4171 | 0 | Close
7658 | 2 | 2 | CC Chg | 03:37:30 | 63:45:19 | 0.09968 | 3.717 | 0.36139 | 28.99 | 0.36139 | 28.99 | 0 | 0 | 0.00133392 | 107.02 | 0.00133392 | 107.02 | 0 | 0 | 2023-03-06 03:02:52 | 0.00037051 | 8.3067 | 666.4527 | 0 | Close
7659 | 2 | 2 | CC Chg | 03:38:00 | 63:45:49 | 0.09967 | 3.7171 | 0.36222 | 29.06 | 0.36222 | 29.06 | 0 | 0 | 0.00133701 | 107.27 | 0.00133701 | 107.27 | 0 | 0 | 2023-03-06 03:03:22 | 0.00037048 | 8.3064 | 666.4349 | 0 | Close
7660 | 2 | 2 | CC Chg | 03:38:30 | 63:46:19 | 0.09968 | 3.7172 | 0.36305 | 29.13 | 0.36305 | 29.13 | 0 | 0 | 0.0013401 | 107.52 | 0.0013401 | 107.52 | 0 | 0 | 2023-03-06 03:03:52 | 0.00037053 | 8.3067 | 666.4527 | 0 | Close
7661 | 2 | 2 | CC Chg | 03:39:00 | 63:46:49 | 0.09967 | 3.7174 | 0.36388 | 29.19 | 0.36388 | 29.19 | 0 | 0 | 0.00134318 | 107.77 | 0.00134318 | 107.77 | 0 | 0 | 2023-03-06 03:04:22 | 0.00037051 | 4.1534 | 333.2353 | 0 | Close
7662 | 2 | 2 | CC Chg | 03:39:30 | 63:47:19 | 0.09969 | 3.7175 | 0.36471 | 29.26 | 0.36471 | 29.26 | 0 | 0 | 0.00134627 | 108.01 | 0.00134627 | 108.01 | 0 | 0 | 2023-03-06 03:04:52 | 0.0003706 | 8.3064 | 666.4349 | 0 | Close
7663 | 2 | 2 | CC Chg | 03:40:00 | 63:47:49 | 0.09968 | 3.7175 | 0.36554 | 29.33 | 0.36554 | 29.33 | 0 | 0 | 0.00134936 | 108.26 | 0.00134936 | 108.26 | 0 | 0 | 2023-03-06 03:05:22 | 0.00037056 | 0 | 0 | 0 | Close
7664 | 2 | 2 | CC Chg | 03:40:30 | 63:48:19 | 0.09967 | 3.7176 | 0.36637 | 29.39 | 0.36637 | 29.39 | 0 | 0 | 0.00135245 | 108.51 | 0.00135245 | 108.51 | 0 | 0 | 2023-03-06 03:05:52 | 0.00037053 | 8.306 | 666.3992 | 0 | Close
7665 | 2 | 2 | CC Chg | 03:41:00 | 63:48:49 | 0.09969 | 3.7178 | 0.3672 | 29.46 | 0.3672 | 29.46 | 0 | 0 | 0.00135554 | 108.76 | 0.00135554 | 108.76 | 0 | 0 | 2023-03-06 03:06:22 | 0.00037063 | 4.1533 | 333.2264 | 0 | Close
7666 | 2 | 2 | CC Chg | 03:41:30 | 63:49:19 | 0.09968 | 3.7179 | 0.36804 | 29.53 | 0.36804 | 29.53 | 0 | 0 | 0.00135862 | 109 | 0.00135862 | 109 | 0 | 0 | 2023-03-06 03:06:52 | 0.0003706 | 8.3069 | 666.4705 | 0 | Close
7667 | 2 | 2 | CC Chg | 03:42:00 | 63:49:49 | 0.09969 | 3.7181 | 0.36887 | 29.59 | 0.36887 | 29.59 | 0 | 0 | 0.00136171 | 109.25 | 0.00136171 | 109.25 | 0 | 0 | 2023-03-06 03:07:22 | 0.00037066 | 4.1532 | 333.2174 | 0 | Close
7668 | 2 | 2 | CC Chg | 03:42:30 | 63:50:19 | 0.09968 | 3.7182 | 0.3697 | 29.66 | 0.3697 | 29.66 | 0 | 0 | 0.0013648 | 109.5 | 0.0013648 | 109.5 | 0 | 0 | 2023-03-06 03:07:52 | 0.00037063 | 8.3067 | 666.4527 | 0 | Close
7669 | 2 | 2 | CC Chg | 03:43:00 | 63:50:49 | 0.09967 | 3.7184 | 0.37053 | 29.73 | 0.37053 | 29.73 | 0 | 0 | 0.00136789 | 109.75 | 0.00136789 | 109.75 | 0 | 0 | 2023-03-06 03:08:22 | 0.00037061 | 4.1532 | 333.2174 | 0 | Close
7670 | 2 | 2 | CC Chg | 03:43:30 | 63:51:19 | 0.09968 | 3.7186 | 0.37136 | 29.79 | 0.37136 | 29.79 | 0 | 0 | 0.00137098 | 110 | 0.00137098 | 110 | 0 | 0 | 2023-03-06 03:08:52 | 0.00037067 | 4.1533 | 333.2264 | 0 | Close
7671 | 2 | 2 | CC Chg | 03:44:00 | 63:51:49 | 0.09967 | 3.7186 | 0.37219 | 29.86 | 0.37219 | 29.86 | 0 | 0 | 0.00137407 | 110.24 | 0.00137407 | 110.24 | 0 | 0 | 2023-03-06 03:09:22 | 0.00037063 | 0 | 0 | 0 | Close
7672 | 2 | 2 | CC Chg | 03:44:30 | 63:52:19 | 0.09969 | 3.7186 | 0.37302 | 29.93 | 0.37302 | 29.93 | 0 | 0 | 0.00137716 | 110.49 | 0.00137716 | 110.49 | 0 | 0 | 2023-03-06 03:09:52 | 0.00037071 | 0 | 0 | 0 | Close
7673 | 2 | 2 | CC Chg | 03:45:00 | 63:52:49 | 0.09968 | 3.7188 | 0.37385 | 29.99 | 0.37385 | 29.99 | 0 | 0 | 0.00138025 | 110.74 | 0.00138025 | 110.74 | 0 | 0 | 2023-03-06 03:10:22 | 0.00037069 | 4.1533 | 333.2264 | 0 | Close
7674 | 2 | 2 | CC Chg | 03:45:30 | 63:53:19 | 0.09969 | 3.7189 | 0.37468 | 30.06 | 0.37468 | 30.06 | 0 | 0 | 0.00138333 | 110.99 | 0.00138333 | 110.99 | 0 | 0 | 2023-03-06 03:10:52 | 0.00037074 | 8.3067 | 666.4527 | 0 | Close
7675 | 2 | 2 | CC Chg | 03:46:00 | 63:53:49 | 0.09968 | 3.7189 | 0.37551 | 30.13 | 0.37551 | 30.13 | 0 | 0 | 0.00138642 | 111.23 | 0.00138642 | 111.23 | 0 | 0 | 2023-03-06 03:11:22 | 0.0003707 | 0 | 0 | 0 | Close
7676 | 2 | 2 | CC Chg | 03:46:30 | 63:54:19 | 0.09968 | 3.719 | 0.37634 | 30.19 | 0.37634 | 30.19 | 0 | 0 | 0.00138951 | 111.48 | 0.00138951 | 111.48 | 0 | 0 | 2023-03-06 03:11:52 | 0.00037071 | 8.3067 | 666.4527 | 0 | Close
7677 | 2 | 2 | CC Chg | 03:47:00 | 63:54:49 | 0.09968 | 3.7193 | 0.37717 | 30.26 | 0.37717 | 30.26 | 0 | 0 | 0.0013926 | 111.73 | 0.0013926 | 111.73 | 0 | 0 | 2023-03-06 03:12:22 | 0.00037074 | 2.7687 | 222.139 | 0 | Close
7678 | 2 | 2 | CC Chg | 03:47:30 | 63:55:19 | 0.09966 | 3.7193 | 0.378 | 30.33 | 0.378 | 30.33 | 0 | 0 | 0.00139569 | 111.98 | 0.00139569 | 111.98 | 0 | 0 | 2023-03-06 03:12:52 | 0.00037067 | 0 | 0 | 0 | Close
7679 | 2 | 2 | CC Chg | 03:48:00 | 63:55:49 | 0.09968 | 3.7195 | 0.37883 | 30.39 | 0.37883 | 30.39 | 0 | 0 | 0.00139878 | 112.23 | 0.00139878 | 112.23 | 0 | 0 | 2023-03-06 03:13:22 | 0.00037076 | 4.1536 | 333.2442 | 0 | Close
7680 | 2 | 2 | CC Chg | 03:48:30 | 63:56:19 | 0.09968 | 3.7196 | 0.37966 | 30.46 | 0.37966 | 30.46 | 0 | 0 | 0.00140187 | 112.47 | 0.00140187 | 112.47 | 0 | 0 | 2023-03-06 03:13:52 | 0.00037077 | 8.3067 | 666.4527 | 0 | Close
7681 | 2 | 2 | CC Chg | 03:49:00 | 63:56:49 | 0.09969 | 3.7198 | 0.3805 | 30.53 | 0.3805 | 30.53 | 0 | 0 | 0.00140496 | 112.72 | 0.00140496 | 112.72 | 0 | 0 | 2023-03-06 03:14:22 | 0.00037083 | 4.1533 | 333.2264 | 0 | Close
7682 | 2 | 2 | CC Chg | 03:49:30 | 63:57:19 | 0.09968 | 3.7199 | 0.38133 | 30.59 | 0.38133 | 30.59 | 0 | 0 | 0.00140805 | 112.97 | 0.00140805 | 112.97 | 0 | 0 | 2023-03-06 03:14:52 | 0.0003708 | 8.3071 | 666.4884 | 0 | Close
7683 | 2 | 2 | CC Chg | 03:50:00 | 63:57:49 | 0.09968 | 3.72 | 0.38216 | 30.66 | 0.38216 | 30.66 | 0 | 0 | 0.00141114 | 113.22 | 0.00141114 | 113.22 | 0 | 0 | 2023-03-06 03:15:22 | 0.00037081 | 8.3067 | 666.4527 | 0 | Close
7684 | 2 | 2 | CC Chg | 03:50:30 | 63:58:19 | 0.09969 | 3.72 | 0.38299 | 30.73 | 0.38299 | 30.73 | 0 | 0 | 0.00141423 | 113.47 | 0.00141423 | 113.47 | 0 | 0 | 2023-03-06 03:15:52 | 0.00037085 | 0 | 0 | 0 | Close
7685 | 2 | 2 | CC Chg | 03:51:00 | 63:58:49 | 0.09968 | 3.7201 | 0.38382 | 30.79 | 0.38382 | 30.79 | 0 | 0 | 0.00141732 | 113.71 | 0.00141732 | 113.71 | 0 | 0 | 2023-03-06 03:16:22 | 0.00037082 | 8.3062 | 666.4171 | 0 | Close
7686 | 2 | 2 | CC Chg | 03:51:30 | 63:59:19 | 0.09968 | 3.7203 | 0.38465 | 30.86 | 0.38465 | 30.86 | 0 | 0 | 0.00142041 | 113.96 | 0.00142041 | 113.96 | 0 | 0 | 2023-03-06 03:16:52 | 0.00037084 | 4.1536 | 333.2442 | 0 | Close
7687 | 2 | 2 | CC Chg | 03:52:00 | 63:59:49 | 0.09968 | 3.7203 | 0.38548 | 30.93 | 0.38548 | 30.93 | 0 | 0 | 0.0014235 | 114.21 | 0.0014235 | 114.21 | 0 | 0 | 2023-03-06 03:17:22 | 0.00037084 | 0 | 0 | 0 | Close
7688 | 2 | 2 | CC Chg | 03:52:30 | 64:00:19 | 0.09968 | 3.7205 | 0.38631 | 30.99 | 0.38631 | 30.99 | 0 | 0 | 0.00142659 | 114.46 | 0.00142659 | 114.46 | 0 | 0 | 2023-03-06 03:17:52 | 0.00037086 | 4.1538 | 333.262 | 0 | Close
7689 | 2 | 2 | CC Chg | 03:53:00 | 64:00:49 | 0.09968 | 3.7207 | 0.38714 | 31.06 | 0.38714 | 31.06 | 0 | 0 | 0.00142968 | 114.71 | 0.00142968 | 114.71 | 0 | 0 | 2023-03-06 03:18:22 | 0.00037088 | 4.1531 | 333.2085 | 0 | Close
7690 | 2 | 2 | CC Chg | 03:53:30 | 64:01:19 | 0.09969 | 3.7208 | 0.38797 | 31.13 | 0.38797 | 31.13 | 0 | 0 | 0.00143277 | 114.95 | 0.00143277 | 114.95 | 0 | 0 | 2023-03-06 03:18:52 | 0.00037093 | 8.3071 | 666.4884 | 0 | Close
7691 | 2 | 2 | CC Chg | 03:54:00 | 64:01:49 | 0.09968 | 3.721 | 0.3888 | 31.19 | 0.3888 | 31.19 | 0 | 0 | 0.00143587 | 115.2 | 0.00143587 | 115.2 | 0 | 0 | 2023-03-06 03:19:22 | 0.00037091 | 4.1533 | 333.2264 | 0 | Close
7692 | 2 | 2 | CC Chg | 03:54:30 | 64:02:19 | 0.09968 | 3.7211 | 0.38963 | 31.26 | 0.38963 | 31.26 | 0 | 0 | 0.00143896 | 115.45 | 0.00143896 | 115.45 | 0 | 0 | 2023-03-06 03:19:52 | 0.00037092 | 8.3071 | 666.4884 | 0 | Close
7693 | 2 | 2 | CC Chg | 03:55:00 | 64:02:49 | 0.09967 | 3.7211 | 0.39046 | 31.33 | 0.39046 | 31.33 | 0 | 0 | 0.00144205 | 115.7 | 0.00144205 | 115.7 | 0 | 0 | 2023-03-06 03:20:22 | 0.00037088 | 0 | 0 | 0 | Close
7694 | 2 | 2 | CC Chg | 03:55:30 | 64:03:19 | 0.09969 | 3.7213 | 0.39129 | 31.39 | 0.39129 | 31.39 | 0 | 0 | 0.00144514 | 115.95 | 0.00144514 | 115.95 | 0 | 0 | 2023-03-06 03:20:52 | 0.00037098 | 4.1538 | 333.262 | 0 | Close
7695 | 2 | 2 | CC Chg | 03:56:00 | 64:03:49 | 0.09968 | 3.7214 | 0.39212 | 31.46 | 0.39212 | 31.46 | 0 | 0 | 0.00144823 | 116.19 | 0.00144823 | 116.19 | 0 | 0 | 2023-03-06 03:21:22 | 0.00037095 | 8.3067 | 666.4527 | 0 | Close
7696 | 2 | 2 | CC Chg | 03:56:30 | 64:04:19 | 0.09968 | 3.7215 | 0.39296 | 31.53 | 0.39296 | 31.53 | 0 | 0 | 0.00145132 | 116.44 | 0.00145132 | 116.44 | 0 | 0 | 2023-03-06 03:21:52 | 0.00037096 | 8.3071 | 666.4884 | 0 | Close
7697 | 2 | 2 | CC Chg | 03:57:00 | 64:04:49 | 0.09969 | 3.7216 | 0.39379 | 31.59 | 0.39379 | 31.59 | 0 | 0 | 0.00145441 | 116.69 | 0.00145441 | 116.69 | 0 | 0 | 2023-03-06 03:22:22 | 0.00037101 | 8.3071 | 666.4884 | 0 | Close
7698 | 2 | 2 | CC Chg | 03:57:30 | 64:05:19 | 0.09968 | 3.7217 | 0.39462 | 31.66 | 0.39462 | 31.66 | 0 | 0 | 0.0014575 | 116.94 | 0.0014575 | 116.94 | 0 | 0 | 2023-03-06 03:22:52 | 0.00037098 | 8.3067 | 666.4527 | 0 | Close
7699 | 2 | 2 | CC Chg | 03:58:00 | 64:05:49 | 0.09968 | 3.7218 | 0.39545 | 31.73 | 0.39545 | 31.73 | 0 | 0 | 0.0014606 | 117.19 | 0.0014606 | 117.19 | 0 | 0 | 2023-03-06 03:23:22 | 0.00037099 | 8.3067 | 666.4527 | 0 | Close
7700 | 2 | 2 | CC Chg | 03:58:30 | 64:06:19 | 0.09969 | 3.7219 | 0.39628 | 31.79 | 0.39628 | 31.79 | 0 | 0 | 0.00146369 | 117.43 | 0.00146369 | 117.43 | 0 | 0 | 2023-03-06 03:23:52 | 0.00037104 | 8.3067 | 666.4527 | 0 | Close
7701 | 2 | 2 | CC Chg | 03:59:00 | 64:06:49 | 0.09968 | 3.7222 | 0.39711 | 31.86 | 0.39711 | 31.86 | 0 | 0 | 0.00146678 | 117.68 | 0.00146678 | 117.68 | 0 | 0 | 2023-03-06 03:24:22 | 0.00037103 | 2.7692 | 222.1747 | 0 | Close
7702 | 2 | 2 | CC Chg | 03:59:30 | 64:07:19 | 0.09969 | 3.7222 | 0.39794 | 31.93 | 0.39794 | 31.93 | 0 | 0 | 0.00146987 | 117.93 | 0.00146987 | 117.93 | 0 | 0 | 2023-03-06 03:24:52 | 0.00037107 | 0 | 0 | 0 | Close
7703 | 2 | 2 | CC Chg | 04:00:00 | 64:07:49 | 0.09969 | 3.7222 | 0.39877 | 31.99 | 0.39877 | 31.99 | 0 | 0 | 0.00147296 | 118.18 | 0.00147296 | 118.18 | 0 | 0 | 2023-03-06 03:25:22 | 0.00037107 | 0 | 0 | 0 | Close
7704 | 2 | 2 | CC Chg | 04:00:30 | 64:08:19 | 0.09968 | 3.7225 | 0.3996 | 32.06 | 0.3996 | 32.06 | 0 | 0 | 0.00147606 | 118.43 | 0.00147606 | 118.43 | 0 | 0 | 2023-03-06 03:25:52 | 0.00037106 | 2.7689 | 222.1509 | 0 | Close
7705 | 2 | 2 | CC Chg | 04:01:00 | 64:08:49 | 0.09968 | 3.7226 | 0.40043 | 32.13 | 0.40043 | 32.13 | 0 | 0 | 0.00147915 | 118.67 | 0.00147915 | 118.67 | 0 | 0 | 2023-03-06 03:26:22 | 0.00037107 | 8.3071 | 666.4884 | 0 | Close
7706 | 2 | 2 | CC Chg | 04:01:30 | 64:09:19 | 0.09969 | 3.7227 | 0.40126 | 32.19 | 0.40126 | 32.19 | 0 | 0 | 0.00148224 | 118.92 | 0.00148224 | 118.92 | 0 | 0 | 2023-03-06 03:26:52 | 0.00037112 | 8.3071 | 666.4884 | 0 | Close
7707 | 2 | 2 | CC Chg | 04:02:00 | 64:09:49 | 0.09968 | 3.7227 | 0.40209 | 32.26 | 0.40209 | 32.26 | 0 | 0 | 0.00148533 | 119.17 | 0.00148533 | 119.17 | 0 | 0 | 2023-03-06 03:27:22 | 0.00037108 | 0 | 0 | 0 | Close
7708 | 2 | 2 | CC Chg | 04:02:30 | 64:10:19 | 0.09969 | 3.7227 | 0.40292 | 32.33 | 0.40292 | 32.33 | 0 | 0 | 0.00148843 | 119.42 | 0.00148843 | 119.42 | 0 | 0 | 2023-03-06 03:27:52 | 0.00037112 | 0 | 0 | 0 | Close
7709 | 2 | 2 | CC Chg | 04:03:00 | 64:10:49 | 0.09969 | 3.7229 | 0.40375 | 32.39 | 0.40375 | 32.39 | 0 | 0 | 0.00149152 | 119.67 | 0.00149152 | 119.67 | 0 | 0 | 2023-03-06 03:28:22 | 0.00037114 | 4.1533 | 333.2264 | 0 | Close
7710 | 2 | 2 | CC Chg | 04:03:30 | 64:11:19 | 0.09969 | 3.723 | 0.40459 | 32.46 | 0.40459 | 32.46 | 0 | 0 | 0.00149461 | 119.91 | 0.00149461 | 119.91 | 0 | 0 | 2023-03-06 03:28:52 | 0.00037115 | 8.3071 | 666.4884 | 0 | Close
7711 | 2 | 2 | CC Chg | 04:04:00 | 64:11:49 | 0.09968 | 3.7232 | 0.40542 | 32.53 | 0.40542 | 32.53 | 0 | 0 | 0.0014977 | 120.16 | 0.0014977 | 120.16 | 0 | 0 | 2023-03-06 03:29:22 | 0.00037113 | 4.1533 | 333.2264 | 0 | Close
7712 | 2 | 2 | CC Chg | 04:04:30 | 64:12:19 | 0.09969 | 3.7233 | 0.40625 | 32.59 | 0.40625 | 32.59 | 0 | 0 | 0.0015008 | 120.41 | 0.0015008 | 120.41 | 0 | 0 | 2023-03-06 03:29:52 | 0.00037118 | 8.3067 | 666.4527 | 0 | Close
7713 | 2 | 2 | CC Chg | 04:05:00 | 64:12:49 | 0.09969 | 3.7234 | 0.40708 | 32.66 | 0.40708 | 32.66 | 0 | 0 | 0.00150389 | 120.66 | 0.00150389 | 120.66 | 0 | 0 | 2023-03-06 03:30:22 | 0.00037119 | 8.3071 | 666.4884 | 0 | Close
7714 | 2 | 2 | CC Chg | 04:05:30 | 64:13:19 | 0.09969 | 3.7236 | 0.40791 | 32.73 | 0.40791 | 32.73 | 0 | 0 | 0.00150698 | 120.91 | 0.00150698 | 120.91 | 0 | 0 | 2023-03-06 03:30:52 | 0.00037121 | 4.1536 | 333.2442 | 0 | Close
7715 | 2 | 2 | CC Chg | 04:06:00 | 64:13:49 | 0.09967 | 3.7237 | 0.40874 | 32.79 | 0.40874 | 32.79 | 0 | 0 | 0.00151008 | 121.15 | 0.00151008 | 121.15 | 0 | 0 | 2023-03-06 03:31:22 | 0.00037114 | 8.3067 | 666.4527 | 0 | Close
7716 | 2 | 2 | CC Chg | 04:06:30 | 64:14:19 | 0.09968 | 3.7239 | 0.40957 | 32.86 | 0.40957 | 32.86 | 0 | 0 | 0.00151317 | 121.4 | 0.00151317 | 121.4 | 0 | 0 | 2023-03-06 03:31:52 | 0.0003712 | 4.1538 | 333.262 | 0 | Close
7717 | 2 | 2 | CC Chg | 04:07:00 | 64:14:49 | 0.09967 | 3.7239 | 0.4104 | 32.93 | 0.4104 | 32.93 | 0 | 0 | 0.00151626 | 121.65 | 0.00151626 | 121.65 | 0 | 0 | 2023-03-06 03:32:22 | 0.00037116 | 0 | 0 | 0 | Close
7718 | 2 | 2 | CC Chg | 04:07:30 | 64:15:19 | 0.09967 | 3.724 | 0.41123 | 32.99 | 0.41123 | 32.99 | 0 | 0 | 0.00151936 | 121.9 | 0.00151936 | 121.9 | 0 | 0 | 2023-03-06 03:32:52 | 0.00037117 | 8.3071 | 666.4884 | 0 | Close
7719 | 2 | 2 | CC Chg | 04:08:00 | 64:15:49 | 0.09967 | 3.7242 | 0.41206 | 33.06 | 0.41206 | 33.06 | 0 | 0 | 0.00152245 | 122.15 | 0.00152245 | 122.15 | 0 | 0 | 2023-03-06 03:33:22 | 0.00037119 | 4.1531 | 333.2085 | 0 | Close
7720 | 2 | 2 | CC Chg | 04:08:30 | 64:16:19 | 0.09968 | 3.7242 | 0.41289 | 33.13 | 0.41289 | 33.13 | 0 | 0 | 0.00152554 | 122.4 | 0.00152554 | 122.4 | 0 | 0 | 2023-03-06 03:33:52 | 0.00037123 | 0 | 0 | 0 | Close
7721 | 2 | 2 | CC Chg | 04:09:00 | 64:16:49 | 0.09968 | 3.7243 | 0.41372 | 33.19 | 0.41372 | 33.19 | 0 | 0 | 0.00152864 | 122.64 | 0.00152864 | 122.64 | 0 | 0 | 2023-03-06 03:34:22 | 0.00037124 | 8.3067 | 666.4527 | 0 | Close
7722 | 2 | 2 | CC Chg | 04:09:30 | 64:17:19 | 0.09968 | 3.7245 | 0.41455 | 33.26 | 0.41455 | 33.26 | 0 | 0 | 0.00153173 | 122.89 | 0.00153173 | 122.89 | 0 | 0 | 2023-03-06 03:34:52 | 0.00037126 | 4.1533 | 333.2264 | 0 | Close
7723 | 2 | 2 | CC Chg | 04:10:00 | 64:17:49 | 0.09967 | 3.7246 | 0.41538 | 33.33 | 0.41538 | 33.33 | 0 | 0 | 0.00153482 | 123.14 | 0.00153482 | 123.14 | 0 | 0 | 2023-03-06 03:35:22 | 0.00037123 | 8.3067 | 666.4527 | 0 | Close
7724 | 2 | 2 | CC Chg | 04:10:30 | 64:18:19 | 0.09969 | 3.7247 | 0.41621 | 33.39 | 0.41621 | 33.39 | 0 | 0 | 0.00153792 | 123.39 | 0.00153792 | 123.39 | 0 | 0 | 2023-03-06 03:35:52 | 0.00037132 | 8.3062 | 666.4171 | 0 | Close
7725 | 2 | 2 | CC Chg | 04:11:00 | 64:18:49 | 0.09968 | 3.725 | 0.41705 | 33.46 | 0.41705 | 33.46 | 0 | 0 | 0.00154101 | 123.64 | 0.00154101 | 123.64 | 0 | 0 | 2023-03-06 03:36:22 | 0.00037131 | 2.769 | 222.1628 | 0 | Close
7726 | 2 | 2 | CC Chg | 04:11:30 | 64:19:19 | 0.09969 | 3.725 | 0.41788 | 33.53 | 0.41788 | 33.53 | 0 | 0 | 0.00154411 | 123.89 | 0.00154411 | 123.89 | 0 | 0 | 2023-03-06 03:36:52 | 0.00037135 | 0 | 0 | 0 | Close
7727 | 2 | 2 | CC Chg | 04:12:00 | 64:19:49 | 0.09968 | 3.7252 | 0.41871 | 33.59 | 0.41871 | 33.59 | 0 | 0 | 0.0015472 | 124.13 | 0.0015472 | 124.13 | 0 | 0 | 2023-03-06 03:37:22 | 0.00037133 | 4.1533 | 333.2264 | 0 | Close
7728 | 2 | 2 | CC Chg | 04:12:30 | 64:20:19 | 0.09968 | 3.7251 | 0.41954 | 33.66 | 0.41954 | 33.66 | 0 | 0 | 0.0015503 | 124.38 | 0.0015503 | 124.38 | 0 | 0 | 2023-03-06 03:37:52 | 0.00037132 | -8.3067 | -666.4527 | 0 | Close
7729 | 2 | 2 | CC Chg | 04:13:00 | 64:20:49 | 0.09969 | 3.7253 | 0.42037 | 33.73 | 0.42037 | 33.73 | 0 | 0 | 0.00155339 | 124.63 | 0.00155339 | 124.63 | 0 | 0 | 2023-03-06 03:38:22 | 0.00037138 | 4.1536 | 333.2442 | 0 | Close
7730 | 2 | 2 | CC Chg | 04:13:30 | 64:21:19 | 0.09967 | 3.7254 | 0.4212 | 33.79 | 0.4212 | 33.79 | 0 | 0 | 0.00155648 | 124.88 | 0.00155648 | 124.88 | 0 | 0 | 2023-03-06 03:38:52 | 0.00037131 | 8.3067 | 666.4527 | 0 | Close
7731 | 2 | 2 | CC Chg | 04:14:00 | 64:21:49 | 0.09969 | 3.7256 | 0.42203 | 33.86 | 0.42203 | 33.86 | 0 | 0 | 0.00155958 | 125.13 | 0.00155958 | 125.13 | 0 | 0 | 2023-03-06 03:39:22 | 0.00037141 | 4.1533 | 333.2264 | 0 | Close
7732 | 2 | 2 | CC Chg | 04:14:30 | 64:22:19 | 0.09969 | 3.7256 | 0.42286 | 33.93 | 0.42286 | 33.93 | 0 | 0 | 0.00156267 | 125.37 | 0.00156267 | 125.37 | 0 | 0 | 2023-03-06 03:39:52 | 0.00037141 | 0 | 0 | 0 | Close
7733 | 2 | 2 | CC Chg | 04:15:00 | 64:22:49 | 0.09968 | 3.7257 | 0.42369 | 33.99 | 0.42369 | 33.99 | 0 | 0 | 0.00156577 | 125.62 | 0.00156577 | 125.62 | 0 | 0 | 2023-03-06 03:40:22 | 0.00037138 | 8.3071 | 666.4884 | 0 | Close
7734 | 2 | 2 | CC Chg | 04:15:30 | 64:23:19 | 0.09969 | 3.7258 | 0.42452 | 34.06 | 0.42452 | 34.06 | 0 | 0 | 0.00156886 | 125.87 | 0.00156886 | 125.87 | 0 | 0 | 2023-03-06 03:40:52 | 0.00037142 | 8.3067 | 666.4527 | 0 | Close
7735 | 2 | 2 | CC Chg | 04:16:00 | 64:23:49 | 0.09969 | 3.726 | 0.42535 | 34.13 | 0.42535 | 34.13 | 0 | 0 | 0.00157196 | 126.12 | 0.00157196 | 126.12 | 0 | 0 | 2023-03-06 03:41:22 | 0.00037144 | 4.1536 | 333.2442 | 0 | Close
7736 | 2 | 2 | CC Chg | 04:16:30 | 64:24:19 | 0.09968 | 3.7261 | 0.42618 | 34.19 | 0.42618 | 34.19 | 0 | 0 | 0.00157505 | 126.37 | 0.00157505 | 126.37 | 0 | 0 | 2023-03-06 03:41:52 | 0.00037142 | 8.3067 | 666.4527 | 0 | Close
7737 | 2 | 2 | CC Chg | 04:17:00 | 64:24:49 | 0.09969 | 3.7262 | 0.42701 | 34.26 | 0.42701 | 34.26 | 0 | 0 | 0.00157815 | 126.62 | 0.00157815 | 126.62 | 0 | 0 | 2023-03-06 03:42:22 | 0.00037146 | 8.3067 | 666.4527 | 0 | Close
7738 | 2 | 2 | CC Chg | 04:17:30 | 64:25:19 | 0.09969 | 3.7263 | 0.42784 | 34.33 | 0.42784 | 34.33 | 0 | 0 | 0.00158124 | 126.86 | 0.00158124 | 126.86 | 0 | 0 | 2023-03-06 03:42:52 | 0.00037147 | 8.3071 | 666.4884 | 0 | Close
7739 | 2 | 2 | CC Chg | 04:18:00 | 64:25:49 | 0.09969 | 3.7264 | 0.42867 | 34.39 | 0.42867 | 34.39 | 0 | 0 | 0.00158434 | 127.11 | 0.00158434 | 127.11 | 0 | 0 | 2023-03-06 03:43:22 | 0.00037148 | 8.3067 | 666.4527 | 0 | Close
7740 | 2 | 2 | CC Chg | 04:18:30 | 64:26:19 | 0.09968 | 3.7266 | 0.42951 | 34.46 | 0.42951 | 34.46 | 0 | 0 | 0.00158744 | 127.36 | 0.00158744 | 127.36 | 0 | 0 | 2023-03-06 03:43:52 | 0.00037147 | 4.1536 | 333.2442 | 0 | Close
7741 | 2 | 2 | CC Chg | 04:19:00 | 64:26:49 | 0.09969 | 3.7266 | 0.43034 | 34.53 | 0.43034 | 34.53 | 0 | 0 | 0.00159053 | 127.61 | 0.00159053 | 127.61 | 0 | 0 | 2023-03-06 03:44:22 | 0.0003715 | 0 | 0 | 0 | Close
7742 | 2 | 2 | CC Chg | 04:19:30 | 64:27:19 | 0.09967 | 3.7267 | 0.43117 | 34.59 | 0.43117 | 34.59 | 0 | 0 | 0.00159363 | 127.86 | 0.00159363 | 127.86 | 0 | 0 | 2023-03-06 03:44:52 | 0.00037144 | 8.3067 | 666.4527 | 0 | Close
7743 | 2 | 2 | CC Chg | 04:20:00 | 64:27:49 | 0.09969 | 3.7269 | 0.432 | 34.66 | 0.432 | 34.66 | 0 | 0 | 0.00159672 | 128.11 | 0.00159672 | 128.11 | 0 | 0 | 2023-03-06 03:45:22 | 0.00037153 | 4.1533 | 333.2264 | 0 | Close
7744 | 2 | 2 | CC Chg | 04:20:30 | 64:28:19 | 0.09967 | 3.7269 | 0.43283 | 34.73 | 0.43283 | 34.73 | 0 | 0 | 0.00159982 | 128.36 | 0.00159982 | 128.36 | 0 | 0 | 2023-03-06 03:45:52 | 0.00037146 | 0 | 0 | 0 | Close
7745 | 2 | 2 | CC Chg | 04:21:00 | 64:28:49 | 0.09967 | 3.7271 | 0.43366 | 34.79 | 0.43366 | 34.79 | 0 | 0 | 0.00160291 | 128.6 | 0.00160291 | 128.6 | 0 | 0 | 2023-03-06 03:46:22 | 0.00037148 | 4.1533 | 333.2264 | 0 | Close
7746 | 2 | 2 | CC Chg | 04:21:30 | 64:29:19 | 0.09968 | 3.7272 | 0.43449 | 34.86 | 0.43449 | 34.86 | 0 | 0 | 0.00160601 | 128.85 | 0.00160601 | 128.85 | 0 | 0 | 2023-03-06 03:46:52 | 0.00037153 | 8.3067 | 666.4527 | 0 | Close
7747 | 2 | 2 | CC Chg | 04:22:00 | 64:29:49 | 0.0997 | 3.7274 | 0.43532 | 34.93 | 0.43532 | 34.93 | 0 | 0 | 0.00160911 | 129.1 | 0.00160911 | 129.1 | 0 | 0 | 2023-03-06 03:47:22 | 0.00037162 | 4.1538 | 333.262 | 0 | Close
7748 | 2 | 2 | CC Chg | 04:22:30 | 64:30:19 | 0.09971 | 3.7277 | 0.43615 | 34.99 | 0.43615 | 34.99 | 0 | 0 | 0.0016122 | 129.35 | 0.0016122 | 129.35 | 0 | 0 | 2023-03-06 03:47:52 | 0.00037169 | 2.7699 | 222.2341 | 0 | Close
7749 | 2 | 2 | CC Chg | 04:23:00 | 64:30:49 | 0.09972 | 3.7278 | 0.43698 | 35.06 | 0.43698 | 35.06 | 0 | 0 | 0.0016153 | 129.6 | 0.0016153 | 129.6 | 0 | 0 | 2023-03-06 03:48:22 | 0.00037174 | 8.3089 | 666.631 | 0 | Close
7750 | 2 | 2 | CC Chg | 04:23:30 | 64:31:19 | 0.09973 | 3.7279 | 0.43781 | 35.13 | 0.43781 | 35.13 | 0 | 0 | 0.0016184 | 129.85 | 0.0016184 | 129.85 | 0 | 0 | 2023-03-06 03:48:52 | 0.00037178 | 8.3098 | 666.7023 | 0 | Close
7751 | 2 | 2 | CC Chg | 04:24:00 | 64:31:49 | 0.09971 | 3.728 | 0.43864 | 35.19 | 0.43864 | 35.19 | 0 | 0 | 0.0016215 | 130.09 | 0.0016215 | 130.09 | 0 | 0 | 2023-03-06 03:49:22 | 0.00037172 | 8.3089 | 666.631 | 0 | Close
7752 | 2 | 2 | CC Chg | 04:24:30 | 64:32:19 | 0.0997 | 3.7281 | 0.43948 | 35.26 | 0.43948 | 35.26 | 0 | 0 | 0.00162459 | 130.34 | 0.00162459 | 130.34 | 0 | 0 | 2023-03-06 03:49:52 | 0.00037169 | 8.3093 | 666.6667 | 0 | Close
7753 | 2 | 2 | CC Chg | 04:25:00 | 64:32:49 | 0.09971 | 3.7282 | 0.44031 | 35.33 | 0.44031 | 35.33 | 0 | 0 | 0.00162769 | 130.59 | 0.00162769 | 130.59 | 0 | 0 | 2023-03-06 03:50:22 | 0.00037174 | 8.3089 | 666.631 | 0 | Close
7754 | 2 | 2 | CC Chg | 04:25:30 | 64:33:19 | 0.09971 | 3.7282 | 0.44114 | 35.39 | 0.44114 | 35.39 | 0 | 0 | 0.00163079 | 130.84 | 0.00163079 | 130.84 | 0 | 0 | 2023-03-06 03:50:52 | 0.00037174 | 0 | 0 | 0 | Close
7755 | 2 | 2 | CC Chg | 04:26:00 | 64:33:49 | 0.09971 | 3.7284 | 0.44197 | 35.46 | 0.44197 | 35.46 | 0 | 0 | 0.00163389 | 131.09 | 0.00163389 | 131.09 | 0 | 0 | 2023-03-06 03:51:22 | 0.00037176 | 4.1549 | 333.3512 | 0 | Close
7756 | 2 | 2 | CC Chg | 04:26:30 | 64:34:19 | 0.09971 | 3.7285 | 0.4428 | 35.53 | 0.4428 | 35.53 | 0 | 0 | 0.00163699 | 131.34 | 0.00163699 | 131.34 | 0 | 0 | 2023-03-06 03:51:52 | 0.00037177 | 8.3089 | 666.631 | 0 | Close
7757 | 2 | 2 | CC Chg | 04:27:00 | 64:34:49 | 0.09972 | 3.7287 | 0.44363 | 35.59 | 0.44363 | 35.59 | 0 | 0 | 0.00164008 | 131.59 | 0.00164008 | 131.59 | 0 | 0 | 2023-03-06 03:52:22 | 0.00037183 | 4.1544 | 333.3155 | 0 | Close
7758 | 2 | 2 | CC Chg | 04:27:30 | 64:35:19 | 0.09972 | 3.7288 | 0.44446 | 35.66 | 0.44446 | 35.66 | 0 | 0 | 0.00164318 | 131.83 | 0.00164318 | 131.83 | 0 | 0 | 2023-03-06 03:52:52 | 0.00037184 | 8.3098 | 666.7023 | 0 | Close
7759 | 2 | 2 | CC Chg | 04:28:00 | 64:35:49 | 0.09971 | 3.7289 | 0.44529 | 35.73 | 0.44529 | 35.73 | 0 | 0 | 0.00164628 | 132.08 | 0.00164628 | 132.08 | 0 | 0 | 2023-03-06 03:53:22 | 0.00037181 | 8.3089 | 666.631 | 0 | Close
7760 | 2 | 2 | CC Chg | 04:28:30 | 64:36:19 | 0.0997 | 3.7291 | 0.44612 | 35.79 | 0.44612 | 35.79 | 0 | 0 | 0.00164938 | 132.33 | 0.00164938 | 132.33 | 0 | 0 | 2023-03-06 03:53:52 | 0.00037179 | 4.1547 | 333.3333 | 0 | Close
7761 | 2 | 2 | CC Chg | 04:29:00 | 64:36:49 | 0.09971 | 3.7291 | 0.44695 | 35.86 | 0.44695 | 35.86 | 0 | 0 | 0.00165248 | 132.58 | 0.00165248 | 132.58 | 0 | 0 | 2023-03-06 03:54:22 | 0.00037183 | 0 | 0 | 0 | Close
7762 | 2 | 2 | CC Chg | 04:29:30 | 64:37:19 | 0.09972 | 3.7292 | 0.44778 | 35.93 | 0.44778 | 35.93 | 0 | 0 | 0.00165558 | 132.83 | 0.00165558 | 132.83 | 0 | 0 | 2023-03-06 03:54:52 | 0.00037188 | 8.3084 | 666.5954 | 0 | Close
7763 | 2 | 2 | CC Chg | 04:30:00 | 64:37:49 | 0.0997 | 3.7292 | 0.44862 | 35.99 | 0.44862 | 35.99 | 0 | 0 | 0.00165868 | 133.08 | 0.00165868 | 133.08 | 0 | 0 | 2023-03-06 03:55:22 | 0.0003718 | 0 | 0 | 0 | Close
7764 | 2 | 2 | CC Chg | 04:30:30 | 64:38:19 | 0.09971 | 3.7294 | 0.44945 | 36.06 | 0.44945 | 36.06 | 0 | 0 | 0.00166177 | 133.33 | 0.00166177 | 133.33 | 0 | 0 | 2023-03-06 03:55:52 | 0.00037186 | 4.1544 | 333.3155 | 0 | Close
7765 | 2 | 2 | CC Chg | 04:31:00 | 64:38:49 | 0.09971 | 3.7295 | 0.45028 | 36.13 | 0.45028 | 36.13 | 0 | 0 | 0.00166487 | 133.57 | 0.00166487 | 133.57 | 0 | 0 | 2023-03-06 03:56:22 | 0.00037187 | 8.3093 | 666.6667 | 0 | Close
7766 | 2 | 2 | CC Chg | 04:31:30 | 64:39:19 | 0.0997 | 3.7296 | 0.45111 | 36.19 | 0.45111 | 36.19 | 0 | 0 | 0.00166797 | 133.82 | 0.00166797 | 133.82 | 0 | 0 | 2023-03-06 03:56:52 | 0.00037184 | 8.3089 | 666.631 | 0 | Close
7767 | 2 | 2 | CC Chg | 04:32:00 | 64:39:49 | 0.0997 | 3.7298 | 0.45194 | 36.26 | 0.45194 | 36.26 | 0 | 0 | 0.00167107 | 134.07 | 0.00167107 | 134.07 | 0 | 0 | 2023-03-06 03:57:22 | 0.00037186 | 4.1547 | 333.3333 | 0 | Close
7768 | 2 | 2 | CC Chg | 04:32:30 | 64:40:19 | 0.0997 | 3.7299 | 0.45277 | 36.33 | 0.45277 | 36.33 | 0 | 0 | 0.00167417 | 134.32 | 0.00167417 | 134.32 | 0 | 0 | 2023-03-06 03:57:52 | 0.00037187 | 8.3089 | 666.631 | 0 | Close
7769 | 2 | 2 | CC Chg | 04:33:00 | 64:40:49 | 0.09971 | 3.73 | 0.4536 | 36.39 | 0.4536 | 36.39 | 0 | 0 | 0.00167727 | 134.57 | 0.00167727 | 134.57 | 0 | 0 | 2023-03-06 03:58:22 | 0.00037192 | 8.3089 | 666.631 | 0 | Close
7770 | 2 | 2 | CC Chg | 04:33:30 | 64:41:19 | 0.09971 | 3.7302 | 0.45443 | 36.46 | 0.45443 | 36.46 | 0 | 0 | 0.00168037 | 134.82 | 0.00168037 | 134.82 | 0 | 0 | 2023-03-06 03:58:52 | 0.00037194 | 4.1549 | 333.3512 | 0 | Close
7771 | 2 | 2 | CC Chg | 04:34:00 | 64:41:49 | 0.09971 | 3.7303 | 0.45526 | 36.53 | 0.45526 | 36.53 | 0 | 0 | 0.00168347 | 135.07 | 0.00168347 | 135.07 | 0 | 0 | 2023-03-06 03:59:22 | 0.00037195 | 8.3089 | 666.631 | 0 | Close
7772 | 2 | 2 | CC Chg | 04:34:30 | 64:42:19 | 0.0997 | 3.7303 | 0.45609 | 36.59 | 0.45609 | 36.59 | 0 | 0 | 0.00168657 | 135.32 | 0.00168657 | 135.32 | 0 | 0 | 2023-03-06 03:59:52 | 0.00037191 | 0 | 0 | 0 | Close
7773 | 2 | 2 | CC Chg | 04:35:00 | 64:42:49 | 0.0997 | 3.7304 | 0.45692 | 36.66 | 0.45692 | 36.66 | 0 | 0 | 0.00168967 | 135.56 | 0.00168967 | 135.56 | 0 | 0 | 2023-03-06 04:00:22 | 0.00037192 | 8.3098 | 666.7023 | 0 | Close
7774 | 2 | 2 | CC Chg | 04:35:30 | 64:43:19 | 0.0997 | 3.7306 | 0.45776 | 36.73 | 0.45776 | 36.73 | 0 | 0 | 0.00169277 | 135.81 | 0.00169277 | 135.81 | 0 | 0 | 2023-03-06 04:00:52 | 0.00037194 | 4.1547 | 333.3333 | 0 | Close
7775 | 2 | 2 | CC Chg | 04:36:00 | 64:43:49 | 0.09971 | 3.7307 | 0.45859 | 36.79 | 0.45859 | 36.79 | 0 | 0 | 0.00169587 | 136.06 | 0.00169587 | 136.06 | 0 | 0 | 2023-03-06 04:01:22 | 0.00037199 | 8.3089 | 666.631 | 0 | Close
7776 | 2 | 2 | CC Chg | 04:36:30 | 64:44:19 | 0.09971 | 3.7307 | 0.45942 | 36.86 | 0.45942 | 36.86 | 0 | 0 | 0.00169897 | 136.31 | 0.00169897 | 136.31 | 0 | 0 | 2023-03-06 04:01:52 | 0.00037199 | 0 | 0 | 0 | Close
7777 | 2 | 2 | CC Chg | 04:37:00 | 64:44:49 | 0.09968 | 3.7307 | 0.46025 | 36.93 | 0.46025 | 36.93 | 0 | 0 | 0.00170207 | 136.56 | 0.00170207 | 136.56 | 0 | 0 | 2023-03-06 04:02:22 | 0.00037188 | 0 | 0 | 0 | Close
7778 | 2 | 2 | CC Chg | 04:37:30 | 64:45:19 | 0.09968 | 3.7308 | 0.46108 | 36.99 | 0.46108 | 36.99 | 0 | 0 | 0.00170517 | 136.81 | 0.00170517 | 136.81 | 0 | 0 | 2023-03-06 04:02:52 | 0.00037189 | 8.3062 | 666.4171 | 0 | Close
7779 | 2 | 2 | CC Chg | 04:38:00 | 64:45:49 | 0.09968 | 3.7309 | 0.46191 | 37.06 | 0.46191 | 37.06 | 0 | 0 | 0.00170826 | 137.06 | 0.00170826 | 137.06 | 0 | 0 | 2023-03-06 04:03:22 | 0.0003719 | 8.3067 | 666.4527 | 0 | Close
7780 | 2 | 2 | CC Chg | 04:38:30 | 64:46:19 | 0.09968 | 3.7311 | 0.46274 | 37.13 | 0.46274 | 37.13 | 0 | 0 | 0.00171136 | 137.3 | 0.00171136 | 137.3 | 0 | 0 | 2023-03-06 04:03:52 | 0.00037192 | 4.1533 | 333.2264 | 0 | Close
7781 | 2 | 2 | CC Chg | 04:39:00 | 64:46:49 | 0.09968 | 3.7312 | 0.46357 | 37.19 | 0.46357 | 37.19 | 0 | 0 | 0.00171446 | 137.55 | 0.00171446 | 137.55 | 0 | 0 | 2023-03-06 04:04:22 | 0.00037193 | 8.3067 | 666.4527 | 0 | Close
7782 | 2 | 2 | CC Chg | 04:39:30 | 64:47:19 | 0.09968 | 3.7313 | 0.4644 | 37.26 | 0.4644 | 37.26 | 0 | 0 | 0.00171756 | 137.8 | 0.00171756 | 137.8 | 0 | 0 | 2023-03-06 04:04:52 | 0.00037194 | 8.3062 | 666.4171 | 0 | Close
7783 | 2 | 2 | CC Chg | 04:40:00 | 64:47:49 | 0.09967 | 3.7315 | 0.46523 | 37.33 | 0.46523 | 37.33 | 0 | 0 | 0.00172066 | 138.05 | 0.00172066 | 138.05 | 0 | 0 | 2023-03-06 04:05:22 | 0.00037192 | 4.1531 | 333.2085 | 0 | Close
7784 | 2 | 2 | CC Chg | 04:40:30 | 64:48:19 | 0.09967 | 3.7315 | 0.46606 | 37.39 | 0.46606 | 37.39 | 0 | 0 | 0.00172376 | 138.3 | 0.00172376 | 138.3 | 0 | 0 | 2023-03-06 04:05:52 | 0.00037192 | 0 | 0 | 0 | Close
7785 | 2 | 2 | CC Chg | 04:41:00 | 64:48:49 | 0.09968 | 3.7317 | 0.46689 | 37.46 | 0.46689 | 37.46 | 0 | 0 | 0.00172686 | 138.55 | 0.00172686 | 138.55 | 0 | 0 | 2023-03-06 04:06:22 | 0.00037198 | 4.1536 | 333.2442 | 0 | Close
7786 | 2 | 2 | CC Chg | 04:41:30 | 64:49:19 | 0.09969 | 3.7317 | 0.46772 | 37.53 | 0.46772 | 37.53 | 0 | 0 | 0.00172996 | 138.8 | 0.00172996 | 138.8 | 0 | 0 | 2023-03-06 04:06:52 | 0.00037201 | 0 | 0 | 0 | Close
7787 | 2 | 2 | CC Chg | 04:42:00 | 64:49:49 | 0.09968 | 3.7318 | 0.46855 | 37.59 | 0.46855 | 37.59 | 0 | 0 | 0.00173306 | 139.05 | 0.00173306 | 139.05 | 0 | 0 | 2023-03-06 04:07:22 | 0.00037199 | 8.3071 | 666.4884 | 0 | Close
7788 | 2 | 2 | CC Chg | 04:42:30 | 64:50:19 | 0.09969 | 3.7319 | 0.46939 | 37.66 | 0.46939 | 37.66 | 0 | 0 | 0.00173616 | 139.29 | 0.00173616 | 139.29 | 0 | 0 | 2023-03-06 04:07:52 | 0.00037203 | 8.3067 | 666.4527 | 0 | Close
7789 | 2 | 2 | CC Chg | 04:43:00 | 64:50:49 | 0.09968 | 3.732 | 0.47022 | 37.73 | 0.47022 | 37.73 | 0 | 0 | 0.00173926 | 139.54 | 0.00173926 | 139.54 | 0 | 0 | 2023-03-06 04:08:22 | 0.00037201 | 8.3071 | 666.4884 | 0 | Close
7790 | 2 | 2 | CC Chg | 04:43:30 | 64:51:19 | 0.09969 | 3.7322 | 0.47105 | 37.79 | 0.47105 | 37.79 | 0 | 0 | 0.00174236 | 139.79 | 0.00174236 | 139.79 | 0 | 0 | 2023-03-06 04:08:52 | 0.00037206 | 4.1533 | 333.2264 | 0 | Close
7791 | 2 | 2 | CC Chg | 04:44:00 | 64:51:49 | 0.09969 | 3.7322 | 0.47188 | 37.86 | 0.47188 | 37.86 | 0 | 0 | 0.00174546 | 140.04 | 0.00174546 | 140.04 | 0 | 0 | 2023-03-06 04:09:22 | 0.00037206 | 0 | 0 | 0 | Close
7792 | 2 | 2 | CC Chg | 04:44:30 | 64:52:19 | 0.09969 | 3.7324 | 0.47271 | 37.93 | 0.47271 | 37.93 | 0 | 0 | 0.00174856 | 140.29 | 0.00174856 | 140.29 | 0 | 0 | 2023-03-06 04:09:52 | 0.00037208 | 4.1531 | 333.2085 | 0 | Close
7793 | 2 | 2 | CC Chg | 04:45:00 | 64:52:49 | 0.09968 | 3.7326 | 0.47354 | 37.99 | 0.47354 | 37.99 | 0 | 0 | 0.00175166 | 140.54 | 0.00175166 | 140.54 | 0 | 0 | 2023-03-06 04:10:22 | 0.00037207 | 4.1536 | 333.2442 | 0 | Close
7794 | 2 | 2 | CC Chg | 04:45:30 | 64:53:19 | 0.09968 | 3.7327 | 0.47437 | 38.06 | 0.47437 | 38.06 | 0 | 0 | 0.00175476 | 140.79 | 0.00175476 | 140.79 | 0 | 0 | 2023-03-06 04:10:52 | 0.00037208 | 8.3067 | 666.4527 | 0 | Close
7795 | 2 | 2 | CC Chg | 04:46:00 | 64:53:49 | 0.09968 | 3.7327 | 0.4752 | 38.13 | 0.4752 | 38.13 | 0 | 0 | 0.00175786 | 141.04 | 0.00175786 | 141.04 | 0 | 0 | 2023-03-06 04:11:22 | 0.00037208 | 0 | 0 | 0 | Close
7796 | 2 | 2 | CC Chg | 04:46:30 | 64:54:19 | 0.09969 | 3.7329 | 0.47603 | 38.19 | 0.47603 | 38.19 | 0 | 0 | 0.00176096 | 141.28 | 0.00176096 | 141.28 | 0 | 0 | 2023-03-06 04:11:52 | 0.00037213 | 4.1533 | 333.2264 | 0 | Close
7797 | 2 | 2 | CC Chg | 04:47:00 | 64:54:49 | 0.09969 | 3.733 | 0.47686 | 38.26 | 0.47686 | 38.26 | 0 | 0 | 0.00176407 | 141.53 | 0.00176407 | 141.53 | 0 | 0 | 2023-03-06 04:12:22 | 0.00037214 | 8.3062 | 666.4171 | 0 | Close
7798 | 2 | 2 | CC Chg | 04:47:30 | 64:55:19 | 0.09969 | 3.733 | 0.47769 | 38.33 | 0.47769 | 38.33 | 0 | 0 | 0.00176717 | 141.78 | 0.00176717 | 141.78 | 0 | 0 | 2023-03-06 04:12:52 | 0.00037214 | 0 | 0 | 0 | Close
7799 | 2 | 2 | CC Chg | 04:48:00 | 64:55:49 | 0.09968 | 3.7332 | 0.47852 | 38.39 | 0.47852 | 38.39 | 0 | 0 | 0.00177027 | 142.03 | 0.00177027 | 142.03 | 0 | 0 | 2023-03-06 04:13:22 | 0.00037213 | 4.1536 | 333.2442 | 0 | Close
7800 | 2 | 2 | CC Chg | 04:48:30 | 64:56:19 | 0.09968 | 3.7333 | 0.47935 | 38.46 | 0.47935 | 38.46 | 0 | 0 | 0.00177337 | 142.28 | 0.00177337 | 142.28 | 0 | 0 | 2023-03-06 04:13:52 | 0.00037214 | 8.3067 | 666.4527 | 0 | Close
7801 | 2 | 2 | CC Chg | 04:49:00 | 64:56:49 | 0.09969 | 3.7334 | 0.48018 | 38.53 | 0.48018 | 38.53 | 0 | 0 | 0.00177647 | 142.53 | 0.00177647 | 142.53 | 0 | 0 | 2023-03-06 04:14:22 | 0.00037218 | 8.3071 | 666.4884 | 0 | Close
7802 | 2 | 2 | CC Chg | 04:49:30 | 64:57:19 | 0.09968 | 3.7336 | 0.48101 | 38.59 | 0.48101 | 38.59 | 0 | 0 | 0.00177957 | 142.78 | 0.00177957 | 142.78 | 0 | 0 | 2023-03-06 04:14:52 | 0.00037217 | 4.1533 | 333.2264 | 0 | Close
7803 | 2 | 2 | CC Chg | 04:50:00 | 64:57:49 | 0.09968 | 3.7336 | 0.48185 | 38.66 | 0.48185 | 38.66 | 0 | 0 | 0.00178267 | 143.03 | 0.00178267 | 143.03 | 0 | 0 | 2023-03-06 04:15:22 | 0.00037217 | 0 | 0 | 0 | Close
7804 | 2 | 2 | CC Chg | 04:50:30 | 64:58:19 | 0.09969 | 3.7338 | 0.48268 | 38.73 | 0.48268 | 38.73 | 0 | 0 | 0.00178577 | 143.27 | 0.00178577 | 143.27 | 0 | 0 | 2023-03-06 04:15:52 | 0.00037222 | 4.1531 | 333.2085 | 0 | Close
7805 | 2 | 2 | CC Chg | 04:51:00 | 64:58:49 | 0.09967 | 3.7339 | 0.48351 | 38.79 | 0.48351 | 38.79 | 0 | 0 | 0.00178888 | 143.52 | 0.00178888 | 143.52 | 0 | 0 | 2023-03-06 04:16:22 | 0.00037216 | 8.3071 | 666.4884 | 0 | Close
7806 | 2 | 2 | CC Chg | 04:51:30 | 64:59:19 | 0.09968 | 3.7339 | 0.48434 | 38.86 | 0.48434 | 38.86 | 0 | 0 | 0.00179198 | 143.77 | 0.00179198 | 143.77 | 0 | 0 | 2023-03-06 04:16:52 | 0.0003722 | 0 | 0 | 0 | Close
7807 | 2 | 2 | CC Chg | 04:52:00 | 64:59:49 | 0.09969 | 3.7342 | 0.48517 | 38.93 | 0.48517 | 38.93 | 0 | 0 | 0.00179508 | 144.02 | 0.00179508 | 144.02 | 0 | 0 | 2023-03-06 04:17:22 | 0.00037226 | 2.769 | 222.1628 | 0 | Close
7808 | 2 | 2 | CC Chg | 04:52:30 | 65:00:19 | 0.0997 | 3.7342 | 0.486 | 38.99 | 0.486 | 38.99 | 0 | 0 | 0.00179818 | 144.27 | 0.00179818 | 144.27 | 0 | 0 | 2023-03-06 04:17:52 | 0.0003723 | 0 | 0 | 0 | Close
7809 | 2 | 2 | CC Chg | 04:53:00 | 65:00:49 | 0.09966 | 3.7343 | 0.48683 | 39.06 | 0.48683 | 39.06 | 0 | 0 | 0.00180128 | 144.52 | 0.00180128 | 144.52 | 0 | 0 | 2023-03-06 04:18:22 | 0.00037216 | 8.3067 | 666.4527 | 0 | Close
7810 | 2 | 2 | CC Chg | 04:53:30 | 65:01:19 | 0.09968 | 3.7344 | 0.48766 | 39.13 | 0.48766 | 39.13 | 0 | 0 | 0.00180438 | 144.77 | 0.00180438 | 144.77 | 0 | 0 | 2023-03-06 04:18:52 | 0.00037224 | 8.3071 | 666.4884 | 0 | Close
7811 | 2 | 2 | CC Chg | 04:54:00 | 65:01:49 | 0.09968 | 3.7345 | 0.48849 | 39.19 | 0.48849 | 39.19 | 0 | 0 | 0.00180749 | 145.02 | 0.00180749 | 145.02 | 0 | 0 | 2023-03-06 04:19:22 | 0.00037225 | 8.3067 | 666.4527 | 0 | Close
7812 | 2 | 2 | CC Chg | 04:54:30 | 65:02:19 | 0.09967 | 3.7345 | 0.48932 | 39.26 | 0.48932 | 39.26 | 0 | 0 | 0.00181059 | 145.27 | 0.00181059 | 145.27 | 0 | 0 | 2023-03-06 04:19:52 | 0.00037222 | 0 | 0 | 0 | Close
7813 | 2 | 2 | CC Chg | 04:55:00 | 65:02:49 | 0.09969 | 3.7347 | 0.49015 | 39.33 | 0.49015 | 39.33 | 0 | 0 | 0.00181369 | 145.51 | 0.00181369 | 145.51 | 0 | 0 | 2023-03-06 04:20:22 | 0.00037231 | 4.1536 | 333.2442 | 0 | Close
7814 | 2 | 2 | CC Chg | 04:55:30 | 65:03:19 | 0.09967 | 3.7349 | 0.49098 | 39.39 | 0.49098 | 39.39 | 0 | 0 | 0.00181679 | 145.76 | 0.00181679 | 145.76 | 0 | 0 | 2023-03-06 04:20:52 | 0.00037226 | 4.1531 | 333.2085 | 0 | Close
7815 | 2 | 2 | CC Chg | 04:56:00 | 65:03:49 | 0.09969 | 3.735 | 0.49181 | 39.46 | 0.49181 | 39.46 | 0 | 0 | 0.0018199 | 146.01 | 0.0018199 | 146.01 | 0 | 0 | 2023-03-06 04:21:22 | 0.00037234 | 8.3071 | 666.4884 | 0 | Close
7816 | 2 | 2 | CC Chg | 04:56:30 | 65:04:19 | 0.09967 | 3.7351 | 0.49264 | 39.53 | 0.49264 | 39.53 | 0 | 0 | 0.001823 | 146.26 | 0.001823 | 146.26 | 0 | 0 | 2023-03-06 04:21:52 | 0.00037228 | 8.3062 | 666.4171 | 0 | Close
7817 | 2 | 2 | CC Chg | 04:57:00 | 65:04:49 | 0.09969 | 3.7352 | 0.49347 | 39.59 | 0.49347 | 39.59 | 0 | 0 | 0.0018261 | 146.51 | 0.0018261 | 146.51 | 0 | 0 | 2023-03-06 04:22:22 | 0.00037236 | 8.3067 | 666.4527 | 0 | Close
7818 | 2 | 2 | CC Chg | 04:57:30 | 65:05:19 | 0.09968 | 3.7353 | 0.49431 | 39.66 | 0.49431 | 39.66 | 0 | 0 | 0.0018292 | 146.76 | 0.0018292 | 146.76 | 0 | 0 | 2023-03-06 04:22:52 | 0.00037233 | 8.3071 | 666.4884 | 0 | Close
7819 | 2 | 2 | CC Chg | 04:58:00 | 65:05:49 | 0.09969 | 3.7355 | 0.49514 | 39.73 | 0.49514 | 39.73 | 0 | 0 | 0.00183231 | 147.01 | 0.00183231 | 147.01 | 0 | 0 | 2023-03-06 04:23:22 | 0.00037239 | 4.1536 | 333.2442 | 0 | Close
7820 | 2 | 2 | CC Chg | 04:58:30 | 65:06:19 | 0.09968 | 3.7354 | 0.49597 | 39.79 | 0.49597 | 39.79 | 0 | 0 | 0.00183541 | 147.26 | 0.00183541 | 147.26 | 0 | 0 | 2023-03-06 04:23:52 | 0.00037234 | -8.3067 | -666.4527 | 0 | Close
7821 | 2 | 2 | CC Chg | 04:59:00 | 65:06:49 | 0.09967 | 3.7356 | 0.4968 | 39.86 | 0.4968 | 39.86 | 0 | 0 | 0.00183851 | 147.51 | 0.00183851 | 147.51 | 0 | 0 | 2023-03-06 04:24:22 | 0.00037233 | 4.1531 | 333.2085 | 0 | Close
7822 | 2 | 2 | CC Chg | 04:59:30 | 65:07:19 | 0.09967 | 3.7357 | 0.49763 | 39.93 | 0.49763 | 39.93 | 0 | 0 | 0.00184162 | 147.75 | 0.00184162 | 147.75 | 0 | 0 | 2023-03-06 04:24:52 | 0.00037234 | 8.3071 | 666.4884 | 0 | Close
7823 | 2 | 2 | CC Chg | 05:00:00 | 65:07:49 | 0.09967 | 3.7358 | 0.49846 | 39.99 | 0.49846 | 39.99 | 0 | 0 | 0.00184472 | 148 | 0.00184472 | 148 | 0 | 0 | 2023-03-06 04:25:22 | 0.00037235 | 8.3071 | 666.4884 | 0 | Close
7824 | 2 | 2 | CC Chg | 05:00:30 | 65:08:19 | 0.09968 | 3.736 | 0.49929 | 40.06 | 0.49929 | 40.06 | 0 | 0 | 0.00184782 | 148.25 | 0.00184782 | 148.25 | 0 | 0 | 2023-03-06 04:25:52 | 0.0003724 | 4.1536 | 333.2442 | 0 | Close
7825 | 2 | 2 | CC Chg | 05:01:00 | 65:08:49 | 0.09968 | 3.736 | 0.50012 | 40.13 | 0.50012 | 40.13 | 0 | 0 | 0.00185093 | 148.5 | 0.00185093 | 148.5 | 0 | 0 | 2023-03-06 04:26:22 | 0.0003724 | 0 | 0 | 0 | Close
7826 | 2 | 2 | CC Chg | 05:01:30 | 65:09:19 | 0.09969 | 3.7362 | 0.50095 | 40.19 | 0.50095 | 40.19 | 0 | 0 | 0.00185403 | 148.75 | 0.00185403 | 148.75 | 0 | 0 | 2023-03-06 04:26:52 | 0.00037246 | 4.1536 | 333.2442 | 0 | Close
7827 | 2 | 2 | CC Chg | 05:02:00 | 65:09:49 | 0.09968 | 3.7363 | 0.50178 | 40.26 | 0.50178 | 40.26 | 0 | 0 | 0.00185713 | 149 | 0.00185713 | 149 | 0 | 0 | 2023-03-06 04:27:22 | 0.00037243 | 8.3076 | 666.524 | 0 | Close
7828 | 2 | 2 | CC Chg | 05:02:30 | 65:10:19 | 0.09967 | 3.7365 | 0.50261 | 40.33 | 0.50261 | 40.33 | 0 | 0 | 0.00186024 | 149.25 | 0.00186024 | 149.25 | 0 | 0 | 2023-03-06 04:27:52 | 0.00037242 | 4.1533 | 333.2264 | 0 | Close
7829 | 2 | 2 | CC Chg | 05:03:00 | 65:10:49 | 0.09969 | 3.7365 | 0.50344 | 40.39 | 0.50344 | 40.39 | 0 | 0 | 0.00186334 | 149.5 | 0.00186334 | 149.5 | 0 | 0 | 2023-03-06 04:28:22 | 0.00037249 | 0 | 0 | 0 | Close
7830 | 2 | 2 | CC Chg | 05:03:30 | 65:11:19 | 0.09969 | 3.7365 | 0.50427 | 40.46 | 0.50427 | 40.46 | 0 | 0 | 0.00186645 | 149.75 | 0.00186645 | 149.75 | 0 | 0 | 2023-03-06 04:28:52 | 0.00037249 | 0 | 0 | 0 | Close
7831 | 2 | 2 | CC Chg | 05:04:00 | 65:11:49 | 0.09967 | 3.7367 | 0.5051 | 40.53 | 0.5051 | 40.53 | 0 | 0 | 0.00186955 | 150 | 0.00186955 | 150 | 0 | 0 | 2023-03-06 04:29:22 | 0.00037244 | 4.1536 | 333.2442 | 0 | Close
7832 | 2 | 2 | CC Chg | 05:04:30 | 65:12:19 | 0.09969 | 3.7367 | 0.50594 | 40.59 | 0.50594 | 40.59 | 0 | 0 | 0.00187265 | 150.24 | 0.00187265 | 150.24 | 0 | 0 | 2023-03-06 04:29:52 | 0.00037251 | 0 | 0 | 0 | Close
7833 | 2 | 2 | CC Chg | 05:05:00 | 65:12:49 | 0.09968 | 3.7369 | 0.50677 | 40.66 | 0.50677 | 40.66 | 0 | 0 | 0.00187576 | 150.49 | 0.00187576 | 150.49 | 0 | 0 | 2023-03-06 04:30:22 | 0.00037249 | 4.1533 | 333.2264 | 0 | Close
7834 | 2 | 2 | CC Chg | 05:05:30 | 65:13:19 | 0.09968 | 3.737 | 0.5076 | 40.73 | 0.5076 | 40.73 | 0 | 0 | 0.00187886 | 150.74 | 0.00187886 | 150.74 | 0 | 0 | 2023-03-06 04:30:52 | 0.0003725 | 8.3071 | 666.4884 | 0 | Close
7835 | 2 | 2 | CC Chg | 05:06:00 | 65:13:49 | 0.09968 | 3.7371 | 0.50843 | 40.79 | 0.50843 | 40.79 | 0 | 0 | 0.00188197 | 150.99 | 0.00188197 | 150.99 | 0 | 0 | 2023-03-06 04:31:22 | 0.00037251 | 8.3067 | 666.4527 | 0 | Close
7836 | 2 | 2 | CC Chg | 05:06:30 | 65:14:19 | 0.09968 | 3.7372 | 0.50926 | 40.86 | 0.50926 | 40.86 | 0 | 0 | 0.00188507 | 151.24 | 0.00188507 | 151.24 | 0 | 0 | 2023-03-06 04:31:52 | 0.00037252 | 8.3071 | 666.4884 | 0 | Close
7837 | 2 | 2 | CC Chg | 05:07:00 | 65:14:49 | 0.09969 | 3.7375 | 0.51009 | 40.92 | 0.51009 | 40.92 | 0 | 0 | 0.00188818 | 151.49 | 0.00188818 | 151.49 | 0 | 0 | 2023-03-06 04:32:22 | 0.00037259 | 2.769 | 222.1628 | 0 | Close
7838 | 2 | 2 | CC Chg | 05:07:30 | 65:15:19 | 0.09968 | 3.7375 | 0.51092 | 40.99 | 0.51092 | 40.99 | 0 | 0 | 0.00189128 | 151.74 | 0.00189128 | 151.74 | 0 | 0 | 2023-03-06 04:32:52 | 0.00037255 | 0 | 0 | 0 | Close
7839 | 2 | 2 | CC Chg | 05:08:00 | 65:15:49 | 0.09967 | 3.7376 | 0.51175 | 41.06 | 0.51175 | 41.06 | 0 | 0 | 0.00189438 | 151.99 | 0.00189438 | 151.99 | 0 | 0 | 2023-03-06 04:33:22 | 0.00037253 | 8.3076 | 666.524 | 0 | Close
7840 | 2 | 2 | CC Chg | 05:08:30 | 65:16:19 | 0.09968 | 3.7377 | 0.51258 | 41.12 | 0.51258 | 41.12 | 0 | 0 | 0.00189749 | 152.24 | 0.00189749 | 152.24 | 0 | 0 | 2023-03-06 04:33:52 | 0.00037257 | 8.3067 | 666.4527 | 0 | Close
7841 | 2 | 2 | CC Chg | 05:09:00 | 65:16:49 | 0.09968 | 3.7379 | 0.51341 | 41.19 | 0.51341 | 41.19 | 0 | 0 | 0.00190059 | 152.49 | 0.00190059 | 152.49 | 0 | 0 | 2023-03-06 04:34:22 | 0.00037259 | 4.1536 | 333.2442 | 0 | Close
7842 | 2 | 2 | CC Chg | 05:09:30 | 65:17:19 | 0.09968 | 3.7379 | 0.51424 | 41.26 | 0.51424 | 41.26 | 0 | 0 | 0.0019037 | 152.74 | 0.0019037 | 152.74 | 0 | 0 | 2023-03-06 04:34:52 | 0.00037259 | 0 | 0 | 0 | Close
7843 | 2 | 2 | CC Chg | 05:10:00 | 65:17:49 | 0.09969 | 3.7379 | 0.51507 | 41.32 | 0.51507 | 41.32 | 0 | 0 | 0.0019068 | 152.98 | 0.0019068 | 152.98 | 0 | 0 | 2023-03-06 04:35:22 | 0.00037263 | 0 | 0 | 0 | Close
7844 | 2 | 2 | CC Chg | 05:10:30 | 65:18:19 | 0.0997 | 3.7381 | 0.5159 | 41.39 | 0.5159 | 41.39 | 0 | 0 | 0.00190991 | 153.23 | 0.00190991 | 153.23 | 0 | 0 | 2023-03-06 04:35:52 | 0.00037269 | 4.1536 | 333.2442 | 0 | Close
7845 | 2 | 2 | CC Chg | 05:11:00 | 65:18:49 | 0.09969 | 3.7381 | 0.51673 | 41.46 | 0.51673 | 41.46 | 0 | 0 | 0.00191301 | 153.48 | 0.00191301 | 153.48 | 0 | 0 | 2023-03-06 04:36:22 | 0.00037265 | 0 | 0 | 0 | Close
7846 | 2 | 2 | CC Chg | 05:11:30 | 65:19:19 | 0.09969 | 3.7383 | 0.51756 | 41.52 | 0.51756 | 41.52 | 0 | 0 | 0.00191612 | 153.73 | 0.00191612 | 153.73 | 0 | 0 | 2023-03-06 04:36:52 | 0.00037267 | 4.1536 | 333.2442 | 0 | Close
7847 | 2 | 2 | CC Chg | 05:12:00 | 65:19:49 | 0.09969 | 3.7384 | 0.5184 | 41.59 | 0.5184 | 41.59 | 0 | 0 | 0.00191923 | 153.98 | 0.00191923 | 153.98 | 0 | 0 | 2023-03-06 04:37:22 | 0.00037268 | 8.3067 | 666.4527 | 0 | Close
7848 | 2 | 2 | CC Chg | 05:12:30 | 65:20:19 | 0.09969 | 3.7385 | 0.51923 | 41.66 | 0.51923 | 41.66 | 0 | 0 | 0.00192233 | 154.23 | 0.00192233 | 154.23 | 0 | 0 | 2023-03-06 04:37:52 | 0.00037269 | 8.3071 | 666.4884 | 0 | Close
7849 | 2 | 2 | CC Chg | 05:13:00 | 65:20:49 | 0.09968 | 3.7387 | 0.52006 | 41.72 | 0.52006 | 41.72 | 0 | 0 | 0.00192544 | 154.48 | 0.00192544 | 154.48 | 0 | 0 | 2023-03-06 04:38:22 | 0.00037267 | 4.1536 | 333.2442 | 0 | Close
7850 | 2 | 2 | CC Chg | 05:13:30 | 65:21:19 | 0.09968 | 3.7388 | 0.52089 | 41.79 | 0.52089 | 41.79 | 0 | 0 | 0.00192854 | 154.73 | 0.00192854 | 154.73 | 0 | 0 | 2023-03-06 04:38:52 | 0.00037268 | 8.3076 | 666.524 | 0 | Close
7851 | 2 | 2 | CC Chg | 05:14:00 | 65:21:49 | 0.09969 | 3.7389 | 0.52172 | 41.86 | 0.52172 | 41.86 | 0 | 0 | 0.00193165 | 154.98 | 0.00193165 | 154.98 | 0 | 0 | 2023-03-06 04:39:22 | 0.00037273 | 8.3067 | 666.4527 | 0 | Close
7852 | 2 | 2 | CC Chg | 05:14:30 | 65:22:19 | 0.09969 | 3.739 | 0.52255 | 41.92 | 0.52255 | 41.92 | 0 | 0 | 0.00193475 | 155.23 | 0.00193475 | 155.23 | 0 | 0 | 2023-03-06 04:39:52 | 0.00037274 | 8.3076 | 666.524 | 0 | Close
7853 | 2 | 2 | CC Chg | 05:15:00 | 65:22:49 | 0.09969 | 3.739 | 0.52338 | 41.99 | 0.52338 | 41.99 | 0 | 0 | 0.00193786 | 155.48 | 0.00193786 | 155.48 | 0 | 0 | 2023-03-06 04:40:22 | 0.00037274 | 0 | 0 | 0 | Close
7854 | 2 | 2 | CC Chg | 05:15:30 | 65:23:19 | 0.09968 | 3.7391 | 0.52421 | 42.06 | 0.52421 | 42.06 | 0 | 0 | 0.00194097 | 155.73 | 0.00194097 | 155.73 | 0 | 0 | 2023-03-06 04:40:52 | 0.00037271 | 8.3071 | 666.4884 | 0 | Close
7855 | 2 | 2 | CC Chg | 05:16:00 | 65:23:49 | 0.09968 | 3.7392 | 0.52504 | 42.12 | 0.52504 | 42.12 | 0 | 0 | 0.00194407 | 155.98 | 0.00194407 | 155.98 | 0 | 0 | 2023-03-06 04:41:22 | 0.00037272 | 8.3067 | 666.4527 | 0 | Close
7856 | 2 | 2 | CC Chg | 05:16:30 | 65:24:19 | 0.09969 | 3.7394 | 0.52587 | 42.19 | 0.52587 | 42.19 | 0 | 0 | 0.00194718 | 156.22 | 0.00194718 | 156.22 | 0 | 0 | 2023-03-06 04:41:52 | 0.00037278 | 4.1538 | 333.262 | 0 | Close
7857 | 2 | 2 | CC Chg | 05:17:00 | 65:24:49 | 0.09969 | 3.7394 | 0.5267 | 42.26 | 0.5267 | 42.26 | 0 | 0 | 0.00195029 | 156.47 | 0.00195029 | 156.47 | 0 | 0 | 2023-03-06 04:42:22 | 0.00037278 | 0 | 0 | 0 | Close
7858 | 2 | 2 | CC Chg | 05:17:30 | 65:25:19 | 0.09969 | 3.7396 | 0.52753 | 42.32 | 0.52753 | 42.32 | 0 | 0 | 0.00195339 | 156.72 | 0.00195339 | 156.72 | 0 | 0 | 2023-03-06 04:42:52 | 0.0003728 | 4.1533 | 333.2264 | 0 | Close
7859 | 2 | 2 | CC Chg | 05:18:00 | 65:25:49 | 0.09967 | 3.7397 | 0.52836 | 42.39 | 0.52836 | 42.39 | 0 | 0 | 0.0019565 | 156.97 | 0.0019565 | 156.97 | 0 | 0 | 2023-03-06 04:43:22 | 0.00037274 | 8.3076 | 666.524 | 0 | Close
7860 | 2 | 2 | CC Chg | 05:18:30 | 65:26:19 | 0.09969 | 3.7399 | 0.52919 | 42.46 | 0.52919 | 42.46 | 0 | 0 | 0.00195961 | 157.22 | 0.00195961 | 157.22 | 0 | 0 | 2023-03-06 04:43:52 | 0.00037283 | 4.1533 | 333.2264 | 0 | Close
7861 | 2 | 2 | CC Chg | 05:19:00 | 65:26:49 | 0.09968 | 3.7399 | 0.53003 | 42.52 | 0.53003 | 42.52 | 0 | 0 | 0.00196271 | 157.47 | 0.00196271 | 157.47 | 0 | 0 | 2023-03-06 04:44:22 | 0.00037279 | 0 | 0 | 0 | Close
7862 | 2 | 2 | CC Chg | 05:19:30 | 65:27:19 | 0.09966 | 3.7401 | 0.53086 | 42.59 | 0.53086 | 42.59 | 0 | 0 | 0.00196582 | 157.72 | 0.00196582 | 157.72 | 0 | 0 | 2023-03-06 04:44:52 | 0.00037274 | 4.1531 | 333.2085 | 0 | Close
7863 | 2 | 2 | CC Chg | 05:20:00 | 65:27:49 | 0.09967 | 3.7401 | 0.53169 | 42.66 | 0.53169 | 42.66 | 0 | 0 | 0.00196893 | 157.97 | 0.00196893 | 157.97 | 0 | 0 | 2023-03-06 04:45:22 | 0.00037278 | 0 | 0 | 0 | Close
7864 | 2 | 2 | CC Chg | 05:20:30 | 65:28:19 | 0.09968 | 3.7402 | 0.53252 | 42.72 | 0.53252 | 42.72 | 0 | 0 | 0.00197203 | 158.22 | 0.00197203 | 158.22 | 0 | 0 | 2023-03-06 04:45:52 | 0.00037282 | 8.3062 | 666.4171 | 0 | Close
7865 | 2 | 2 | CC Chg | 05:21:00 | 65:28:49 | 0.09967 | 3.7403 | 0.53335 | 42.79 | 0.53335 | 42.79 | 0 | 0 | 0.00197514 | 158.47 | 0.00197514 | 158.47 | 0 | 0 | 2023-03-06 04:46:22 | 0.0003728 | 8.3067 | 666.4527 | 0 | Close
7866 | 2 | 2 | CC Chg | 05:21:30 | 65:29:19 | 0.09968 | 3.7403 | 0.53418 | 42.86 | 0.53418 | 42.86 | 0 | 0 | 0.00197825 | 158.72 | 0.00197825 | 158.72 | 0 | 0 | 2023-03-06 04:46:52 | 0.00037283 | 0 | 0 | 0 | Close
7867 | 2 | 2 | CC Chg | 05:22:00 | 65:29:49 | 0.09969 | 3.7405 | 0.53501 | 42.92 | 0.53501 | 42.92 | 0 | 0 | 0.00198135 | 158.97 | 0.00198135 | 158.97 | 0 | 0 | 2023-03-06 04:47:22 | 0.00037289 | 4.1531 | 333.2085 | 0 | Close
7868 | 2 | 2 | CC Chg | 05:22:30 | 65:30:19 | 0.09967 | 3.7405 | 0.53584 | 42.99 | 0.53584 | 42.99 | 0 | 0 | 0.00198446 | 159.22 | 0.00198446 | 159.22 | 0 | 0 | 2023-03-06 04:47:52 | 0.00037282 | 0 | 0 | 0 | Close
7869 | 2 | 2 | CC Chg | 05:23:00 | 65:30:49 | 0.09968 | 3.7407 | 0.53667 | 43.06 | 0.53667 | 43.06 | 0 | 0 | 0.00198757 | 159.46 | 0.00198757 | 159.46 | 0 | 0 | 2023-03-06 04:48:22 | 0.00037287 | 4.1533 | 333.2264 | 0 | Close
7870 | 2 | 2 | CC Chg | 05:23:30 | 65:31:19 | 0.09968 | 3.7408 | 0.5375 | 43.12 | 0.5375 | 43.12 | 0 | 0 | 0.00199067 | 159.71 | 0.00199067 | 159.71 | 0 | 0 | 2023-03-06 04:48:52 | 0.00037288 | 8.3062 | 666.4171 | 0 | Close
7871 | 2 | 2 | CC Chg | 05:24:00 | 65:31:49 | 0.09968 | 3.741 | 0.53833 | 43.19 | 0.53833 | 43.19 | 0 | 0 | 0.00199378 | 159.96 | 0.00199378 | 159.96 | 0 | 0 | 2023-03-06 04:49:22 | 0.0003729 | 4.1531 | 333.2085 | 0 | Close
7872 | 2 | 2 | CC Chg | 05:24:30 | 65:32:19 | 0.09969 | 3.7411 | 0.53916 | 43.26 | 0.53916 | 43.26 | 0 | 0 | 0.00199689 | 160.21 | 0.00199689 | 160.21 | 0 | 0 | 2023-03-06 04:49:52 | 0.00037295 | 8.3062 | 666.4171 | 0 | Close
7873 | 2 | 2 | CC Chg | 05:25:00 | 65:32:49 | 0.09966 | 3.7412 | 0.53999 | 43.32 | 0.53999 | 43.32 | 0 | 0 | 0.002 | 160.46 | 0.002 | 160.46 | 0 | 0 | 2023-03-06 04:50:22 | 0.00037285 | 8.3062 | 666.4171 | 0 | Close
7874 | 2 | 2 | CC Chg | 05:25:30 | 65:33:19 | 0.09967 | 3.7412 | 0.54082 | 43.39 | 0.54082 | 43.39 | 0 | 0 | 0.0020031 | 160.71 | 0.0020031 | 160.71 | 0 | 0 | 2023-03-06 04:50:52 | 0.00037289 | 0 | 0 | 0 | Close
7875 | 2 | 2 | CC Chg | 05:26:00 | 65:33:49 | 0.09967 | 3.7413 | 0.54165 | 43.46 | 0.54165 | 43.46 | 0 | 0 | 0.00200621 | 160.96 | 0.00200621 | 160.96 | 0 | 0 | 2023-03-06 04:51:22 | 0.0003729 | 8.3067 | 666.4527 | 0 | Close
7876 | 2 | 2 | CC Chg | 05:26:30 | 65:34:19 | 0.09967 | 3.7414 | 0.54248 | 43.52 | 0.54248 | 43.52 | 0 | 0 | 0.00200932 | 161.21 | 0.00200932 | 161.21 | 0 | 0 | 2023-03-06 04:51:52 | 0.00037291 | 8.3062 | 666.4171 | 0 | Close
7877 | 2 | 2 | CC Chg | 05:27:00 | 65:34:49 | 0.09969 | 3.7415 | 0.54332 | 43.59 | 0.54332 | 43.59 | 0 | 0 | 0.00201243 | 161.46 | 0.00201243 | 161.46 | 0 | 0 | 2023-03-06 04:52:22 | 0.00037299 | 8.3071 | 666.4884 | 0 | Close
7878 | 2 | 2 | CC Chg | 05:27:30 | 65:35:19 | 0.09968 | 3.7416 | 0.54415 | 43.66 | 0.54415 | 43.66 | 0 | 0 | 0.00201553 | 161.71 | 0.00201553 | 161.71 | 0 | 0 | 2023-03-06 04:52:52 | 0.00037296 | 8.3058 | 666.3814 | 0 | Close
7879 | 2 | 2 | CC Chg | 05:28:00 | 65:35:49 | 0.09968 | 3.7417 | 0.54498 | 43.72 | 0.54498 | 43.72 | 0 | 0 | 0.00201864 | 161.96 | 0.00201864 | 161.96 | 0 | 0 | 2023-03-06 04:53:22 | 0.00037297 | 8.3062 | 666.4171 | 0 | Close
7880 | 2 | 2 | CC Chg | 05:28:30 | 65:36:19 | 0.09967 | 3.7418 | 0.54581 | 43.79 | 0.54581 | 43.79 | 0 | 0 | 0.00202175 | 162.21 | 0.00202175 | 162.21 | 0 | 0 | 2023-03-06 04:53:52 | 0.00037295 | 8.3071 | 666.4884 | 0 | Close
7881 | 2 | 2 | CC Chg | 05:29:00 | 65:36:49 | 0.09967 | 3.742 | 0.54664 | 43.86 | 0.54664 | 43.86 | 0 | 0 | 0.00202486 | 162.46 | 0.00202486 | 162.46 | 0 | 0 | 2023-03-06 04:54:22 | 0.00037297 | 4.1531 | 333.2085 | 0 | Close
7882 | 2 | 2 | CC Chg | 05:29:30 | 65:37:19 | 0.0997 | 3.742 | 0.54747 | 43.92 | 0.54747 | 43.92 | 0 | 0 | 0.00202797 | 162.71 | 0.00202797 | 162.71 | 0 | 0 | 2023-03-06 04:54:52 | 0.00037308 | 0 | 0 | 0 | Close
7883 | 2 | 2 | CC Chg | 05:30:00 | 65:37:49 | 0.09968 | 3.7422 | 0.5483 | 43.99 | 0.5483 | 43.99 | 0 | 0 | 0.00203108 | 162.96 | 0.00203108 | 162.96 | 0 | 0 | 2023-03-06 04:55:22 | 0.00037302 | 4.1531 | 333.2085 | 0 | Close
7884 | 2 | 2 | CC Chg | 05:30:30 | 65:38:19 | 0.09967 | 3.7424 | 0.54913 | 44.06 | 0.54913 | 44.06 | 0 | 0 | 0.00203418 | 163.2 | 0.00203418 | 163.2 | 0 | 0 | 2023-03-06 04:55:52 | 0.00037301 | 4.1536 | 333.2442 | 0 | Close
7885 | 2 | 2 | CC Chg | 05:31:00 | 65:38:49 | 0.09968 | 3.7424 | 0.54996 | 44.12 | 0.54996 | 44.12 | 0 | 0 | 0.00203729 | 163.45 | 0.00203729 | 163.45 | 0 | 0 | 2023-03-06 04:56:22 | 0.00037304 | 0 | 0 | 0 | Close
7886 | 2 | 2 | CC Chg | 05:31:30 | 65:39:19 | 0.09968 | 3.7426 | 0.55079 | 44.19 | 0.55079 | 44.19 | 0 | 0 | 0.0020404 | 163.7 | 0.0020404 | 163.7 | 0 | 0 | 2023-03-06 04:56:52 | 0.00037306 | 4.1533 | 333.2264 | 0 | Close
7887 | 2 | 2 | CC Chg | 05:32:00 | 65:39:49 | 0.09967 | 3.7426 | 0.55162 | 44.26 | 0.55162 | 44.26 | 0 | 0 | 0.00204351 | 163.95 | 0.00204351 | 163.95 | 0 | 0 | 2023-03-06 04:57:22 | 0.00037302 | 0 | 0 | 0 | Close
7888 | 2 | 2 | CC Chg | 05:32:30 | 65:40:19 | 0.09967 | 3.7426 | 0.55245 | 44.32 | 0.55245 | 44.32 | 0 | 0 | 0.00204662 | 164.2 | 0.00204662 | 164.2 | 0 | 0 | 2023-03-06 04:57:52 | 0.00037302 | 0 | 0 | 0 | Close
7889 | 2 | 2 | CC Chg | 05:33:00 | 65:40:49 | 0.09967 | 3.7427 | 0.55328 | 44.39 | 0.55328 | 44.39 | 0 | 0 | 0.00204973 | 164.45 | 0.00204973 | 164.45 | 0 | 0 | 2023-03-06 04:58:22 | 0.00037303 | 8.3071 | 666.4884 | 0 | Close
7890 | 2 | 2 | CC Chg | 05:33:30 | 65:41:19 | 0.09968 | 3.7429 | 0.55411 | 44.46 | 0.55411 | 44.46 | 0 | 0 | 0.00205284 | 164.7 | 0.00205284 | 164.7 | 0 | 0 | 2023-03-06 04:58:52 | 0.00037309 | 4.1531 | 333.2085 | 0 | Close
7891 | 2 | 2 | CC Chg | 05:34:00 | 65:41:49 | 0.0997 | 3.743 | 0.55494 | 44.52 | 0.55494 | 44.52 | 0 | 0 | 0.00205595 | 164.95 | 0.00205595 | 164.95 | 0 | 0 | 2023-03-06 04:59:22 | 0.00037318 | 8.308 | 666.5597 | 0 | Close
7892 | 2 | 2 | CC Chg | 05:34:30 | 65:42:19 | 0.09969 | 3.7431 | 0.55578 | 44.59 | 0.55578 | 44.59 | 0 | 0 | 0.00205906 | 165.2 | 0.00205906 | 165.2 | 0 | 0 | 2023-03-06 04:59:52 | 0.00037315 | 8.3076 | 666.524 | 0 | Close
7893 | 2 | 2 | CC Chg | 05:35:00 | 65:42:49 | 0.09969 | 3.7433 | 0.55661 | 44.66 | 0.55661 | 44.66 | 0 | 0 | 0.00206217 | 165.45 | 0.00206217 | 165.45 | 0 | 0 | 2023-03-06 05:00:22 | 0.00037317 | 4.1542 | 333.2977 | 0 | Close
7894 | 2 | 2 | CC Chg | 05:35:30 | 65:43:19 | 0.0997 | 3.7435 | 0.55744 | 44.72 | 0.55744 | 44.72 | 0 | 0 | 0.00206528 | 165.7 | 0.00206528 | 165.7 | 0 | 0 | 2023-03-06 05:00:52 | 0.00037323 | 4.1542 | 333.2977 | 0 | Close
7895 | 2 | 2 | CC Chg | 05:36:00 | 65:43:49 | 0.0997 | 3.7435 | 0.55827 | 44.79 | 0.55827 | 44.79 | 0 | 0 | 0.00206839 | 165.95 | 0.00206839 | 165.95 | 0 | 0 | 2023-03-06 05:01:22 | 0.00037323 | 0 | 0 | 0 | Close
7896 | 2 | 2 | CC Chg | 05:36:30 | 65:44:19 | 0.0997 | 3.7437 | 0.5591 | 44.86 | 0.5591 | 44.86 | 0 | 0 | 0.0020715 | 166.2 | 0.0020715 | 166.2 | 0 | 0 | 2023-03-06 05:01:52 | 0.00037325 | 4.1542 | 333.2977 | 0 | Close
7897 | 2 | 2 | CC Chg | 05:37:00 | 65:44:49 | 0.09971 | 3.7437 | 0.55993 | 44.92 | 0.55993 | 44.92 | 0 | 0 | 0.00207461 | 166.45 | 0.00207461 | 166.45 | 0 | 0 | 2023-03-06 05:02:22 | 0.00037328 | 0 | 0 | 0 | Close
7898 | 2 | 2 | CC Chg | 05:37:30 | 65:45:19 | 0.0997 | 3.7439 | 0.56076 | 44.99 | 0.56076 | 44.99 | 0 | 0 | 0.00207772 | 166.7 | 0.00207772 | 166.7 | 0 | 0 | 2023-03-06 05:02:52 | 0.00037327 | 4.1544 | 333.3155 | 0 | Close
7899 | 2 | 2 | CC Chg | 05:38:00 | 65:45:49 | 0.0997 | 3.744 | 0.56159 | 45.06 | 0.56159 | 45.06 | 0 | 0 | 0.00208083 | 166.95 | 0.00208083 | 166.95 | 0 | 0 | 2023-03-06 05:03:22 | 0.00037328 | 8.3084 | 666.5954 | 0 | Close
7900 | 2 | 2 | CC Chg | 05:38:30 | 65:46:19 | 0.0997 | 3.744 | 0.56242 | 45.12 | 0.56242 | 45.12 | 0 | 0 | 0.00208394 | 167.2 | 0.00208394 | 167.2 | 0 | 0 | 2023-03-06 05:03:52 | 0.00037328 | 0 | 0 | 0 | Close
7901 | 2 | 2 | CC Chg | 05:39:00 | 65:46:49 | 0.09971 | 3.7442 | 0.56325 | 45.19 | 0.56325 | 45.19 | 0 | 0 | 0.00208705 | 167.45 | 0.00208705 | 167.45 | 0 | 0 | 2023-03-06 05:04:22 | 0.00037333 | 4.1542 | 333.2977 | 0 | Close
7902 | 2 | 2 | CC Chg | 05:39:30 | 65:47:19 | 0.09969 | 3.7442 | 0.56408 | 45.26 | 0.56408 | 45.26 | 0 | 0 | 0.00209016 | 167.7 | 0.00209016 | 167.7 | 0 | 0 | 2023-03-06 05:04:52 | 0.00037326 | 0 | 0 | 0 | Close
7903 | 2 | 2 | CC Chg | 05:40:00 | 65:47:49 | 0.09971 | 3.7444 | 0.56491 | 45.32 | 0.56491 | 45.32 | 0 | 0 | 0.00209327 | 167.95 | 0.00209327 | 167.95 | 0 | 0 | 2023-03-06 05:05:22 | 0.00037335 | 4.154 | 333.2798 | 0 | Close
7904 | 2 | 2 | CC Chg | 05:40:30 | 65:48:19 | 0.09972 | 3.7445 | 0.56575 | 45.39 | 0.56575 | 45.39 | 0 | 0 | 0.00209638 | 168.19 | 0.00209638 | 168.19 | 0 | 0 | 2023-03-06 05:05:52 | 0.0003734 | 8.3093 | 666.6667 | 0 | Close
7905 | 2 | 2 | CC Chg | 05:41:00 | 65:48:49 | 0.09971 | 3.7446 | 0.56658 | 45.46 | 0.56658 | 45.46 | 0 | 0 | 0.00209949 | 168.44 | 0.00209949 | 168.44 | 0 | 0 | 2023-03-06 05:06:22 | 0.00037337 | 8.3076 | 666.524 | 0 | Close
7906 | 2 | 2 | CC Chg | 05:41:30 | 65:49:19 | 0.09969 | 3.7447 | 0.56741 | 45.52 | 0.56741 | 45.52 | 0 | 0 | 0.0021026 | 168.69 | 0.0021026 | 168.69 | 0 | 0 | 2023-03-06 05:06:52 | 0.00037331 | 8.3089 | 666.631 | 0 | Close
7907 | 2 | 2 | CC Chg | 05:42:00 | 65:49:49 | 0.09971 | 3.7448 | 0.56824 | 45.59 | 0.56824 | 45.59 | 0 | 0 | 0.00210572 | 168.94 | 0.00210572 | 168.94 | 0 | 0 | 2023-03-06 05:07:22 | 0.00037339 | 8.3084 | 666.5954 | 0 | Close
7908 | 2 | 2 | CC Chg | 05:42:30 | 65:50:19 | 0.0997 | 3.7449 | 0.56907 | 45.66 | 0.56907 | 45.66 | 0 | 0 | 0.00210883 | 169.19 | 0.00210883 | 169.19 | 0 | 0 | 2023-03-06 05:07:52 | 0.00037337 | 8.3093 | 666.6667 | 0 | Close
7909 | 2 | 2 | CC Chg | 05:43:00 | 65:50:49 | 0.09971 | 3.745 | 0.5699 | 45.72 | 0.5699 | 45.72 | 0 | 0 | 0.00211194 | 169.44 | 0.00211194 | 169.44 | 0 | 0 | 2023-03-06 05:08:22 | 0.00037341 | 8.3089 | 666.631 | 0 | Close
7910 | 2 | 2 | CC Chg | 05:43:30 | 65:51:19 | 0.09971 | 3.7451 | 0.57073 | 45.79 | 0.57073 | 45.79 | 0 | 0 | 0.00211505 | 169.69 | 0.00211505 | 169.69 | 0 | 0 | 2023-03-06 05:08:52 | 0.00037342 | 8.3089 | 666.631 | 0 | Close
7911 | 2 | 2 | CC Chg | 05:44:00 | 65:51:49 | 0.09971 | 3.7452 | 0.57156 | 45.86 | 0.57156 | 45.86 | 0 | 0 | 0.00211816 | 169.94 | 0.00211816 | 169.94 | 0 | 0 | 2023-03-06 05:09:22 | 0.00037343 | 8.308 | 666.5597 | 0 | Close
7912 | 2 | 2 | CC Chg | 05:44:30 | 65:52:19 | 0.0997 | 3.7453 | 0.57239 | 45.92 | 0.57239 | 45.92 | 0 | 0 | 0.00212127 | 170.19 | 0.00212127 | 170.19 | 0 | 0 | 2023-03-06 05:09:52 | 0.00037341 | 8.3084 | 666.5954 | 0 | Close
7913 | 2 | 2 | CC Chg | 05:45:00 | 65:52:49 | 0.09973 | 3.7453 | 0.57322 | 45.99 | 0.57322 | 45.99 | 0 | 0 | 0.00212439 | 170.44 | 0.00212439 | 170.44 | 0 | 0 | 2023-03-06 05:10:22 | 0.00037352 | 0 | 0 | 0 | Close
7914 | 2 | 2 | CC Chg | 05:45:30 | 65:53:19 | 0.0997 | 3.7455 | 0.57405 | 46.06 | 0.57405 | 46.06 | 0 | 0 | 0.0021275 | 170.69 | 0.0021275 | 170.69 | 0 | 0 | 2023-03-06 05:10:52 | 0.00037343 | 4.1544 | 333.3155 | 0 | Close
7915 | 2 | 2 | CC Chg | 05:46:00 | 65:53:49 | 0.09971 | 3.7456 | 0.57489 | 46.12 | 0.57489 | 46.12 | 0 | 0 | 0.00213061 | 170.94 | 0.00213061 | 170.94 | 0 | 0 | 2023-03-06 05:11:22 | 0.00037347 | 8.308 | 666.5597 | 0 | Close
7916 | 2 | 2 | CC Chg | 05:46:30 | 65:54:19 | 0.0997 | 3.7456 | 0.57572 | 46.19 | 0.57572 | 46.19 | 0 | 0 | 0.00213372 | 171.19 | 0.00213372 | 171.19 | 0 | 0 | 2023-03-06 05:11:52 | 0.00037344 | 0 | 0 | 0 | Close
7917 | 2 | 2 | CC Chg | 05:47:00 | 65:54:49 | 0.09969 | 3.7458 | 0.57655 | 46.26 | 0.57655 | 46.26 | 0 | 0 | 0.00213683 | 171.44 | 0.00213683 | 171.44 | 0 | 0 | 2023-03-06 05:12:22 | 0.00037342 | 4.1542 | 333.2977 | 0 | Close
7918 | 2 | 2 | CC Chg | 05:47:30 | 65:55:19 | 0.09969 | 3.7459 | 0.57738 | 46.32 | 0.57738 | 46.32 | 0 | 0 | 0.00213995 | 171.69 | 0.00213995 | 171.69 | 0 | 0 | 2023-03-06 05:12:52 | 0.00037343 | 8.3089 | 666.631 | 0 | Close
7919 | 2 | 2 | CC Chg | 05:48:00 | 65:55:49 | 0.09971 | 3.7461 | 0.57821 | 46.39 | 0.57821 | 46.39 | 0 | 0 | 0.00214306 | 171.94 | 0.00214306 | 171.94 | 0 | 0 | 2023-03-06 05:13:22 | 0.00037352 | 4.154 | 333.2798 | 0 | Close
7920 | 2 | 2 | CC Chg | 05:48:30 | 65:56:19 | 0.0997 | 3.7463 | 0.57904 | 46.46 | 0.57904 | 46.46 | 0 | 0 | 0.00214617 | 172.19 | 0.00214617 | 172.19 | 0 | 0 | 2023-03-06 05:13:52 | 0.00037351 | 4.1549 | 333.3512 | 0 | Close
7921 | 2 | 2 | CC Chg | 05:49:00 | 65:56:49 | 0.0997 | 3.7462 | 0.57987 | 46.52 | 0.57987 | 46.52 | 0 | 0 | 0.00214928 | 172.44 | 0.00214928 | 172.44 | 0 | 0 | 2023-03-06 05:14:22 | 0.0003735 | -8.3084 | -666.5954 | 0 | Close
7922 | 2 | 2 | CC Chg | 05:49:30 | 65:57:19 | 0.09971 | 3.7463 | 0.5807 | 46.59 | 0.5807 | 46.59 | 0 | 0 | 0.0021524 | 172.69 | 0.0021524 | 172.69 | 0 | 0 | 2023-03-06 05:14:52 | 0.00037354 | 8.3089 | 666.631 | 0 | Close
7923 | 2 | 2 | CC Chg | 05:50:00 | 65:57:49 | 0.09971 | 3.7465 | 0.58153 | 46.66 | 0.58153 | 46.66 | 0 | 0 | 0.00215551 | 172.94 | 0.00215551 | 172.94 | 0 | 0 | 2023-03-06 05:15:22 | 0.00037356 | 4.154 | 333.2798 | 0 | Close
7924 | 2 | 2 | CC Chg | 05:50:30 | 65:58:19 | 0.0997 | 3.7465 | 0.58236 | 46.72 | 0.58236 | 46.72 | 0 | 0 | 0.00215862 | 173.19 | 0.00215862 | 173.19 | 0 | 0 | 2023-03-06 05:15:52 | 0.00037353 | 0 | 0 | 0 | Close
7925 | 2 | 2 | CC Chg | 05:51:00 | 65:58:49 | 0.0997 | 3.7466 | 0.58319 | 46.79 | 0.58319 | 46.79 | 0 | 0 | 0.00216174 | 173.44 | 0.00216174 | 173.44 | 0 | 0 | 2023-03-06 05:16:22 | 0.00037354 | 8.3089 | 666.631 | 0 | Close
7926 | 2 | 2 | CC Chg | 05:51:30 | 65:59:19 | 0.09971 | 3.7467 | 0.58402 | 46.86 | 0.58402 | 46.86 | 0 | 0 | 0.00216485 | 173.69 | 0.00216485 | 173.69 | 0 | 0 | 2023-03-06 05:16:52 | 0.00037358 | 8.3089 | 666.631 | 0 | Close
7927 | 2 | 2 | CC Chg | 05:52:00 | 65:59:49 | 0.0997 | 3.7468 | 0.58486 | 46.92 | 0.58486 | 46.92 | 0 | 0 | 0.00216796 | 173.94 | 0.00216796 | 173.94 | 0 | 0 | 2023-03-06 05:17:22 | 0.00037356 | 8.3084 | 666.5954 | 0 | Close
7928 | 2 | 2 | CC Chg | 05:52:30 | 66:00:19 | 0.09971 | 3.7469 | 0.58569 | 46.99 | 0.58569 | 46.99 | 0 | 0 | 0.00217107 | 174.19 | 0.00217107 | 174.19 | 0 | 0 | 2023-03-06 05:17:52 | 0.0003736 | 8.3093 | 666.6667 | 0 | Close
7929 | 2 | 2 | CC Chg | 05:53:00 | 66:00:49 | 0.0997 | 3.7471 | 0.58652 | 47.06 | 0.58652 | 47.06 | 0 | 0 | 0.00217419 | 174.44 | 0.00217419 | 174.44 | 0 | 0 | 2023-03-06 05:18:22 | 0.00037359 | 4.1542 | 333.2977 | 0 | Close
7930 | 2 | 2 | CC Chg | 05:53:30 | 66:01:19 | 0.0997 | 3.7472 | 0.58735 | 47.12 | 0.58735 | 47.12 | 0 | 0 | 0.0021773 | 174.69 | 0.0021773 | 174.69 | 0 | 0 | 2023-03-06 05:18:52 | 0.0003736 | 8.3098 | 666.7023 | 0 | Close
7931 | 2 | 2 | CC Chg | 05:54:00 | 66:01:49 | 0.0997 | 3.7473 | 0.58818 | 47.19 | 0.58818 | 47.19 | 0 | 0 | 0.00218042 | 174.94 | 0.00218042 | 174.94 | 0 | 0 | 2023-03-06 05:19:22 | 0.00037361 | 8.308 | 666.5597 | 0 | Close
7932 | 2 | 2 | CC Chg | 05:54:30 | 66:02:19 | 0.09971 | 3.7474 | 0.58901 | 47.26 | 0.58901 | 47.26 | 0 | 0 | 0.00218353 | 175.19 | 0.00218353 | 175.19 | 0 | 0 | 2023-03-06 05:19:52 | 0.00037365 | 8.3089 | 666.631 | 0 | Close
7933 | 2 | 2 | CC Chg | 05:55:00 | 66:02:49 | 0.0997 | 3.7474 | 0.58984 | 47.32 | 0.58984 | 47.32 | 0 | 0 | 0.00218664 | 175.44 | 0.00218664 | 175.44 | 0 | 0 | 2023-03-06 05:20:22 | 0.00037362 | 0 | 0 | 0 | Close
7934 | 2 | 2 | CC Chg | 05:55:30 | 66:03:19 | 0.0997 | 3.7475 | 0.59067 | 47.39 | 0.59067 | 47.39 | 0 | 0 | 0.00218976 | 175.69 | 0.00218976 | 175.69 | 0 | 0 | 2023-03-06 05:20:52 | 0.00037363 | 8.3089 | 666.631 | 0 | Close
7935 | 2 | 2 | CC Chg | 05:56:00 | 66:03:49 | 0.09971 | 3.7476 | 0.5915 | 47.46 | 0.5915 | 47.46 | 0 | 0 | 0.00219287 | 175.94 | 0.00219287 | 175.94 | 0 | 0 | 2023-03-06 05:21:22 | 0.00037367 | 8.3089 | 666.631 | 0 | Close
7936 | 2 | 2 | CC Chg | 05:56:30 | 66:04:19 | 0.0997 | 3.7477 | 0.59233 | 47.52 | 0.59233 | 47.52 | 0 | 0 | 0.00219598 | 176.19 | 0.00219598 | 176.19 | 0 | 0 | 2023-03-06 05:21:52 | 0.00037365 | 8.3076 | 666.524 | 0 | Close
7937 | 2 | 2 | CC Chg | 05:57:00 | 66:04:49 | 0.09972 | 3.7478 | 0.59316 | 47.59 | 0.59316 | 47.59 | 0 | 0 | 0.0021991 | 176.44 | 0.0021991 | 176.44 | 0 | 0 | 2023-03-06 05:22:22 | 0.00037373 | 8.3098 | 666.7023 | 0 | Close
7938 | 2 | 2 | CC Chg | 05:57:30 | 66:05:19 | 0.09971 | 3.7479 | 0.594 | 47.66 | 0.594 | 47.66 | 0 | 0 | 0.00220221 | 176.69 | 0.00220221 | 176.69 | 0 | 0 | 2023-03-06 05:22:52 | 0.0003737 | 8.3084 | 666.5954 | 0 | Close
7939 | 2 | 2 | CC Chg | 05:58:00 | 66:05:49 | 0.09971 | 3.7481 | 0.59483 | 47.72 | 0.59483 | 47.72 | 0 | 0 | 0.00220533 | 176.94 | 0.00220533 | 176.94 | 0 | 0 | 2023-03-06 05:23:22 | 0.00037372 | 4.1547 | 333.3333 | 0 | Close
7940 | 2 | 2 | CC Chg | 05:58:30 | 66:06:19 | 0.0997 | 3.7481 | 0.59566 | 47.79 | 0.59566 | 47.79 | 0 | 0 | 0.00220844 | 177.19 | 0.00220844 | 177.19 | 0 | 0 | 2023-03-06 05:23:52 | 0.00037369 | 0 | 0 | 0 | Close
7941 | 2 | 2 | CC Chg | 05:59:00 | 66:06:49 | 0.0997 | 3.7482 | 0.59649 | 47.86 | 0.59649 | 47.86 | 0 | 0 | 0.00221155 | 177.44 | 0.00221155 | 177.44 | 0 | 0 | 2023-03-06 05:24:22 | 0.0003737 | 8.3089 | 666.631 | 0 | Close
7942 | 2 | 2 | CC Chg | 05:59:30 | 66:07:19 | 0.0997 | 3.7484 | 0.59732 | 47.92 | 0.59732 | 47.92 | 0 | 0 | 0.00221467 | 177.69 | 0.00221467 | 177.69 | 0 | 0 | 2023-03-06 05:24:52 | 0.00037372 | 4.1542 | 333.2977 | 0 | Close
7943 | 2 | 2 | CC Chg | 06:00:00 | 66:07:49 | 0.0997 | 3.7485 | 0.59815 | 47.99 | 0.59815 | 47.99 | 0 | 0 | 0.00221778 | 177.94 | 0.00221778 | 177.94 | 0 | 0 | 2023-03-06 05:25:22 | 0.00037373 | 8.3089 | 666.631 | 0 | Close
7944 | 2 | 2 | CC Chg | 06:00:30 | 66:08:19 | 0.09971 | 3.7485 | 0.59898 | 48.06 | 0.59898 | 48.06 | 0 | 0 | 0.0022209 | 178.18 | 0.0022209 | 178.18 | 0 | 0 | 2023-03-06 05:25:52 | 0.00037376 | 0 | 0 | 0 | Close
7945 | 2 | 2 | CC Chg | 06:01:00 | 66:08:49 | 0.09971 | 3.7486 | 0.59981 | 48.12 | 0.59981 | 48.12 | 0 | 0 | 0.00222401 | 178.43 | 0.00222401 | 178.43 | 0 | 0 | 2023-03-06 05:26:22 | 0.00037377 | 8.3084 | 666.5954 | 0 | Close
7946 | 2 | 2 | CC Chg | 06:01:30 | 66:09:19 | 0.09971 | 3.7488 | 0.60064 | 48.19 | 0.60064 | 48.19 | 0 | 0 | 0.00222713 | 178.68 | 0.00222713 | 178.68 | 0 | 0 | 2023-03-06 05:26:52 | 0.00037379 | 4.1547 | 333.3333 | 0 | Close
7947 | 2 | 2 | CC Chg | 06:02:00 | 66:09:49 | 0.0997 | 3.7488 | 0.60147 | 48.26 | 0.60147 | 48.26 | 0 | 0 | 0.00223024 | 178.93 | 0.00223024 | 178.93 | 0 | 0 | 2023-03-06 05:27:22 | 0.00037376 | 0 | 0 | 0 | Close
7948 | 2 | 2 | CC Chg | 06:02:30 | 66:10:19 | 0.09971 | 3.7489 | 0.6023 | 48.32 | 0.6023 | 48.32 | 0 | 0 | 0.00223336 | 179.18 | 0.00223336 | 179.18 | 0 | 0 | 2023-03-06 05:27:52 | 0.0003738 | 8.3098 | 666.7023 | 0 | Close
7949 | 2 | 2 | CC Chg | 06:03:00 | 66:10:49 | 0.09971 | 3.7491 | 0.60314 | 48.39 | 0.60314 | 48.39 | 0 | 0 | 0.00223647 | 179.43 | 0.00223647 | 179.43 | 0 | 0 | 2023-03-06 05:28:22 | 0.00037382 | 4.1544 | 333.3155 | 0 | Close
7950 | 2 | 2 | CC Chg | 06:03:30 | 66:11:19 | 0.09971 | 3.7491 | 0.60397 | 48.46 | 0.60397 | 48.46 | 0 | 0 | 0.00223959 | 179.68 | 0.00223959 | 179.68 | 0 | 0 | 2023-03-06 05:28:52 | 0.00037382 | 0 | 0 | 0 | Close
7951 | 2 | 2 | CC Chg | 06:04:00 | 66:11:49 | 0.09971 | 3.7492 | 0.6048 | 48.52 | 0.6048 | 48.52 | 0 | 0 | 0.0022427 | 179.93 | 0.0022427 | 179.93 | 0 | 0 | 2023-03-06 05:29:22 | 0.00037383 | 8.3089 | 666.631 | 0 | Close
7952 | 2 | 2 | CC Chg | 06:04:30 | 66:12:19 | 0.0997 | 3.7494 | 0.60563 | 48.59 | 0.60563 | 48.59 | 0 | 0 | 0.00224582 | 180.18 | 0.00224582 | 180.18 | 0 | 0 | 2023-03-06 05:29:52 | 0.00037382 | 4.1544 | 333.3155 | 0 | Close
7953 | 2 | 2 | CC Chg | 06:05:00 | 66:12:49 | 0.09971 | 3.7495 | 0.60646 | 48.66 | 0.60646 | 48.66 | 0 | 0 | 0.00224893 | 180.43 | 0.00224893 | 180.43 | 0 | 0 | 2023-03-06 05:30:22 | 0.00037386 | 8.3098 | 666.7023 | 0 | Close
7954 | 2 | 2 | CC Chg | 06:05:30 | 66:13:19 | 0.0997 | 3.7496 | 0.60729 | 48.72 | 0.60729 | 48.72 | 0 | 0 | 0.00225205 | 180.68 | 0.00225205 | 180.68 | 0 | 0 | 2023-03-06 05:30:52 | 0.00037384 | 8.308 | 666.5597 | 0 | Close
7955 | 2 | 2 | CC Chg | 06:06:00 | 66:13:49 | 0.09972 | 3.7497 | 0.60812 | 48.79 | 0.60812 | 48.79 | 0 | 0 | 0.00225516 | 180.93 | 0.00225516 | 180.93 | 0 | 0 | 2023-03-06 05:31:22 | 0.00037392 | 8.3098 | 666.7023 | 0 | Close
7956 | 2 | 2 | CC Chg | 06:06:30 | 66:14:19 | 0.0997 | 3.7498 | 0.60895 | 48.86 | 0.60895 | 48.86 | 0 | 0 | 0.00225828 | 181.18 | 0.00225828 | 181.18 | 0 | 0 | 2023-03-06 05:31:52 | 0.00037386 | 8.3089 | 666.631 | 0 | Close
7957 | 2 | 2 | CC Chg | 06:07:00 | 66:14:49 | 0.09972 | 3.7498 | 0.60978 | 48.92 | 0.60978 | 48.92 | 0 | 0 | 0.0022614 | 181.43 | 0.0022614 | 181.43 | 0 | 0 | 2023-03-06 05:32:22 | 0.00037393 | 0 | 0 | 0 | Close
7958 | 2 | 2 | CC Chg | 06:07:30 | 66:15:19 | 0.09972 | 3.7499 | 0.61061 | 48.99 | 0.61061 | 48.99 | 0 | 0 | 0.00226451 | 181.68 | 0.00226451 | 181.68 | 0 | 0 | 2023-03-06 05:32:52 | 0.00037394 | 8.3098 | 666.7023 | 0 | Close
7959 | 2 | 2 | CC Chg | 06:08:00 | 66:15:49 | 0.09971 | 3.75 | 0.61144 | 49.06 | 0.61144 | 49.06 | 0 | 0 | 0.00226763 | 181.93 | 0.00226763 | 181.93 | 0 | 0 | 2023-03-06 05:33:22 | 0.00037391 | 8.3084 | 666.5954 | 0 | Close
7960 | 2 | 2 | CC Chg | 06:08:30 | 66:16:19 | 0.0997 | 3.7501 | 0.61227 | 49.12 | 0.61227 | 49.12 | 0 | 0 | 0.00227074 | 182.18 | 0.00227074 | 182.18 | 0 | 0 | 2023-03-06 05:33:52 | 0.00037388 | 8.3093 | 666.6667 | 0 | Close
7961 | 2 | 2 | CC Chg | 06:09:00 | 66:16:49 | 0.09969 | 3.7503 | 0.61311 | 49.19 | 0.61311 | 49.19 | 0 | 0 | 0.00227386 | 182.43 | 0.00227386 | 182.43 | 0 | 0 | 2023-03-06 05:34:22 | 0.00037387 | 4.1544 | 333.3155 | 0 | Close
7962 | 2 | 2 | CC Chg | 06:09:30 | 66:17:19 | 0.0997 | 3.7504 | 0.61394 | 49.26 | 0.61394 | 49.26 | 0 | 0 | 0.00227698 | 182.68 | 0.00227698 | 182.68 | 0 | 0 | 2023-03-06 05:34:52 | 0.00037391 | 8.3084 | 666.5954 | 0 | Close
7963 | 2 | 2 | CC Chg | 06:10:00 | 66:17:49 | 0.09972 | 3.7505 | 0.61477 | 49.32 | 0.61477 | 49.32 | 0 | 0 | 0.00228009 | 182.93 | 0.00228009 | 182.93 | 0 | 0 | 2023-03-06 05:35:22 | 0.000374 | 8.3093 | 666.6667 | 0 | Close
7964 | 2 | 2 | CC Chg | 06:10:30 | 66:18:19 | 0.09969 | 3.7506 | 0.6156 | 49.39 | 0.6156 | 49.39 | 0 | 0 | 0.00228321 | 183.18 | 0.00228321 | 183.18 | 0 | 0 | 2023-03-06 05:35:52 | 0.0003739 | 8.3089 | 666.631 | 0 | Close
7965 | 2 | 2 | CC Chg | 06:11:00 | 66:18:49 | 0.09969 | 3.7507 | 0.61643 | 49.46 | 0.61643 | 49.46 | 0 | 0 | 0.00228632 | 183.43 | 0.00228632 | 183.43 | 0 | 0 | 2023-03-06 05:36:22 | 0.00037391 | 8.3089 | 666.631 | 0 | Close
7966 | 2 | 2 | CC Chg | 06:11:30 | 66:19:19 | 0.0997 | 3.7508 | 0.61726 | 49.52 | 0.61726 | 49.52 | 0 | 0 | 0.00228944 | 183.68 | 0.00228944 | 183.68 | 0 | 0 | 2023-03-06 05:36:52 | 0.00037395 | 8.3093 | 666.6667 | 0 | Close
7967 | 2 | 2 | CC Chg | 06:12:00 | 66:19:49 | 0.09969 | 3.7509 | 0.61809 | 49.59 | 0.61809 | 49.59 | 0 | 0 | 0.00229256 | 183.93 | 0.00229256 | 183.93 | 0 | 0 | 2023-03-06 05:37:22 | 0.00037393 | 8.3093 | 666.6667 | 0 | Close
7968 | 2 | 2 | CC Chg | 06:12:30 | 66:20:19 | 0.09971 | 3.7509 | 0.61892 | 49.66 | 0.61892 | 49.66 | 0 | 0 | 0.00229567 | 184.18 | 0.00229567 | 184.18 | 0 | 0 | 2023-03-06 05:37:52 | 0.000374 | 0 | 0 | 0 | Close
7969 | 2 | 2 | CC Chg | 06:13:00 | 66:20:49 | 0.0997 | 3.751 | 0.61975 | 49.72 | 0.61975 | 49.72 | 0 | 0 | 0.00229879 | 184.43 | 0.00229879 | 184.43 | 0 | 0 | 2023-03-06 05:38:22 | 0.00037397 | 8.3089 | 666.631 | 0 | Close
7970 | 2 | 2 | CC Chg | 06:13:30 | 66:21:19 | 0.09971 | 3.7511 | 0.62058 | 49.79 | 0.62058 | 49.79 | 0 | 0 | 0.00230191 | 184.68 | 0.00230191 | 184.68 | 0 | 0 | 2023-03-06 05:38:52 | 0.00037402 | 8.3098 | 666.7023 | 0 | Close
7971 | 2 | 2 | CC Chg | 06:14:00 | 66:21:49 | 0.09971 | 3.7512 | 0.62141 | 49.86 | 0.62141 | 49.86 | 0 | 0 | 0.00230502 | 184.93 | 0.00230502 | 184.93 | 0 | 0 | 2023-03-06 05:39:22 | 0.00037403 | 8.3089 | 666.631 | 0 | Close
7972 | 2 | 2 | CC Chg | 06:14:30 | 66:22:19 | 0.09971 | 3.7513 | 0.62225 | 49.92 | 0.62225 | 49.92 | 0 | 0 | 0.00230814 | 185.18 | 0.00230814 | 185.18 | 0 | 0 | 2023-03-06 05:39:52 | 0.00037404 | 8.3089 | 666.631 | 0 | Close
7973 | 2 | 2 | CC Chg | 06:15:00 | 66:22:49 | 0.09971 | 3.7514 | 0.62308 | 49.99 | 0.62308 | 49.99 | 0 | 0 | 0.00231126 | 185.43 | 0.00231126 | 185.43 | 0 | 0 | 2023-03-06 05:40:22 | 0.00037405 | 8.3089 | 666.631 | 0 | Close
7974 | 2 | 2 | CC Chg | 06:15:30 | 66:23:19 | 0.0997 | 3.7516 | 0.62391 | 50.06 | 0.62391 | 50.06 | 0 | 0 | 0.00231438 | 185.68 | 0.00231438 | 185.68 | 0 | 0 | 2023-03-06 05:40:52 | 0.00037403 | 4.1544 | 333.3155 | 0 | Close
7975 | 2 | 2 | CC Chg | 06:16:00 | 66:23:49 | 0.0997 | 3.7517 | 0.62474 | 50.12 | 0.62474 | 50.12 | 0 | 0 | 0.00231749 | 185.93 | 0.00231749 | 185.93 | 0 | 0 | 2023-03-06 05:41:22 | 0.00037404 | 8.3098 | 666.7023 | 0 | Close
7976 | 2 | 2 | CC Chg | 06:16:30 | 66:24:19 | 0.09971 | 3.7519 | 0.62557 | 50.19 | 0.62557 | 50.19 | 0 | 0 | 0.00232061 | 186.19 | 0.00232061 | 186.19 | 0 | 0 | 2023-03-06 05:41:52 | 0.0003741 | 4.154 | 333.2798 | 0 | Close
7977 | 2 | 2 | CC Chg | 06:17:00 | 66:24:49 | 0.09971 | 3.7519 | 0.6264 | 50.26 | 0.6264 | 50.26 | 0 | 0 | 0.00232373 | 186.44 | 0.00232373 | 186.44 | 0 | 0 | 2023-03-06 05:42:22 | 0.0003741 | 0 | 0 | 0 | Close
7978 | 2 | 2 | CC Chg | 06:17:30 | 66:25:19 | 0.09971 | 3.752 | 0.62723 | 50.32 | 0.62723 | 50.32 | 0 | 0 | 0.00232685 | 186.69 | 0.00232685 | 186.69 | 0 | 0 | 2023-03-06 05:42:52 | 0.00037411 | 8.3089 | 666.631 | 0 | Close
7979 | 2 | 2 | CC Chg | 06:18:00 | 66:25:49 | 0.09971 | 3.7521 | 0.62806 | 50.39 | 0.62806 | 50.39 | 0 | 0 | 0.00232996 | 186.94 | 0.00232996 | 186.94 | 0 | 0 | 2023-03-06 05:43:22 | 0.00037412 | 8.308 | 666.5597 | 0 | Close
7980 | 2 | 2 | CC Chg | 06:18:30 | 66:26:19 | 0.09971 | 3.7521 | 0.62889 | 50.46 | 0.62889 | 50.46 | 0 | 0 | 0.00233308 | 187.19 | 0.00233308 | 187.19 | 0 | 0 | 2023-03-06 05:43:52 | 0.00037412 | 0 | 0 | 0 | Close
7981 | 2 | 2 | CC Chg | 06:19:00 | 66:26:49 | 0.09971 | 3.7523 | 0.62972 | 50.52 | 0.62972 | 50.52 | 0 | 0 | 0.0023362 | 187.44 | 0.0023362 | 187.44 | 0 | 0 | 2023-03-06 05:44:22 | 0.00037414 | 4.1544 | 333.3155 | 0 | Close
7982 | 2 | 2 | CC Chg | 06:19:30 | 66:27:19 | 0.09971 | 3.7522 | 0.63055 | 50.59 | 0.63055 | 50.59 | 0 | 0 | 0.00233932 | 187.69 | 0.00233932 | 187.69 | 0 | 0 | 2023-03-06 05:44:52 | 0.00037413 | -8.3098 | -666.7023 | 0 | Close
7983 | 2 | 2 | CC Chg | 06:20:00 | 66:27:49 | 0.0997 | 3.7524 | 0.63139 | 50.66 | 0.63139 | 50.66 | 0 | 0 | 0.00234243 | 187.94 | 0.00234243 | 187.94 | 0 | 0 | 2023-03-06 05:45:22 | 0.00037411 | 4.1544 | 333.3155 | 0 | Close
7984 | 2 | 2 | CC Chg | 06:20:30 | 66:28:19 | 0.0997 | 3.7525 | 0.63222 | 50.72 | 0.63222 | 50.72 | 0 | 0 | 0.00234555 | 188.19 | 0.00234555 | 188.19 | 0 | 0 | 2023-03-06 05:45:52 | 0.00037412 | 8.3089 | 666.631 | 0 | Close
7985 | 2 | 2 | CC Chg | 06:21:00 | 66:28:49 | 0.09971 | 3.7526 | 0.63305 | 50.79 | 0.63305 | 50.79 | 0 | 0 | 0.00234867 | 188.44 | 0.00234867 | 188.44 | 0 | 0 | 2023-03-06 05:46:22 | 0.00037417 | 8.3093 | 666.6667 | 0 | Close
7986 | 2 | 2 | CC Chg | 06:21:30 | 66:29:19 | 0.09971 | 3.7527 | 0.63388 | 50.86 | 0.63388 | 50.86 | 0 | 0 | 0.00235179 | 188.69 | 0.00235179 | 188.69 | 0 | 0 | 2023-03-06 05:46:52 | 0.00037418 | 8.3084 | 666.5954 | 0 | Close
7987 | 2 | 2 | CC Chg | 06:22:00 | 66:29:49 | 0.09971 | 3.7528 | 0.63471 | 50.92 | 0.63471 | 50.92 | 0 | 0 | 0.00235491 | 188.94 | 0.00235491 | 188.94 | 0 | 0 | 2023-03-06 05:47:22 | 0.00037419 | 8.3098 | 666.7023 | 0 | Close
7988 | 2 | 2 | CC Chg | 06:22:30 | 66:30:19 | 0.0997 | 3.753 | 0.63554 | 50.99 | 0.63554 | 50.99 | 0 | 0 | 0.00235802 | 189.19 | 0.00235802 | 189.19 | 0 | 0 | 2023-03-06 05:47:52 | 0.00037417 | 4.1544 | 333.3155 | 0 | Close
7989 | 2 | 2 | CC Chg | 06:23:00 | 66:30:49 | 0.09971 | 3.7531 | 0.63637 | 51.06 | 0.63637 | 51.06 | 0 | 0 | 0.00236114 | 189.44 | 0.00236114 | 189.44 | 0 | 0 | 2023-03-06 05:48:22 | 0.00037422 | 8.3089 | 666.631 | 0 | Close
7990 | 2 | 2 | CC Chg | 06:23:30 | 66:31:19 | 0.09971 | 3.7531 | 0.6372 | 51.12 | 0.6372 | 51.12 | 0 | 0 | 0.00236426 | 189.69 | 0.00236426 | 189.69 | 0 | 0 | 2023-03-06 05:48:52 | 0.00037422 | 0 | 0 | 0 | Close
7991 | 2 | 2 | CC Chg | 06:24:00 | 66:31:49 | 0.09971 | 3.7532 | 0.63803 | 51.19 | 0.63803 | 51.19 | 0 | 0 | 0.00236738 | 189.94 | 0.00236738 | 189.94 | 0 | 0 | 2023-03-06 05:49:22 | 0.00037423 | 8.3089 | 666.631 | 0 | Close
7992 | 2 | 2 | CC Chg | 06:24:30 | 66:32:19 | 0.09971 | 3.7534 | 0.63886 | 51.26 | 0.63886 | 51.26 | 0 | 0 | 0.0023705 | 190.19 | 0.0023705 | 190.19 | 0 | 0 | 2023-03-06 05:49:52 | 0.00037425 | 4.1547 | 333.3333 | 0 | Close
7993 | 2 | 2 | CC Chg | 06:25:00 | 66:32:49 | 0.09971 | 3.7534 | 0.63969 | 51.32 | 0.63969 | 51.32 | 0 | 0 | 0.00237362 | 190.44 | 0.00237362 | 190.44 | 0 | 0 | 2023-03-06 05:50:22 | 0.00037425 | 0 | 0 | 0 | Close
7994 | 2 | 2 | CC Chg | 06:25:30 | 66:33:19 | 0.09971 | 3.7535 | 0.64053 | 51.39 | 0.64053 | 51.39 | 0 | 0 | 0.00237674 | 190.69 | 0.00237674 | 190.69 | 0 | 0 | 2023-03-06 05:50:52 | 0.00037426 | 8.3089 | 666.631 | 0 | Close
7995 | 2 | 2 | CC Chg | 06:26:00 | 66:33:49 | 0.0997 | 3.7536 | 0.64136 | 51.46 | 0.64136 | 51.46 | 0 | 0 | 0.00237986 | 190.94 | 0.00237986 | 190.94 | 0 | 0 | 2023-03-06 05:51:22 | 0.00037423 | 8.3089 | 666.631 | 0 | Close
7996 | 2 | 2 | CC Chg | 06:26:30 | 66:34:19 | 0.09969 | 3.7538 | 0.64219 | 51.52 | 0.64219 | 51.52 | 0 | 0 | 0.00238297 | 191.19 | 0.00238297 | 191.19 | 0 | 0 | 2023-03-06 05:51:52 | 0.00037422 | 4.1544 | 333.3155 | 0 | Close
7997 | 2 | 2 | CC Chg | 06:27:00 | 66:34:49 | 0.09971 | 3.7538 | 0.64302 | 51.59 | 0.64302 | 51.59 | 0 | 0 | 0.00238609 | 191.44 | 0.00238609 | 191.44 | 0 | 0 | 2023-03-06 05:52:22 | 0.00037429 | 0 | 0 | 0 | Close
7998 | 2 | 2 | CC Chg | 06:27:30 | 66:35:19 | 0.0997 | 3.754 | 0.64385 | 51.66 | 0.64385 | 51.66 | 0 | 0 | 0.00238921 | 191.69 | 0.00238921 | 191.69 | 0 | 0 | 2023-03-06 05:52:52 | 0.00037427 | 4.1549 | 333.3512 | 0 | Close
7999 | 2 | 2 | CC Chg | 06:28:00 | 66:35:49 | 0.09971 | 3.7541 | 0.64468 | 51.72 | 0.64468 | 51.72 | 0 | 0 | 0.00239233 | 191.94 | 0.00239233 | 191.94 | 0 | 0 | 2023-03-06 05:53:22 | 0.00037432 | 8.3089 | 666.631 | 0 | Close
8000 | 2 | 2 | CC Chg | 06:28:30 | 66:36:19 | 0.09971 | 3.7542 | 0.64551 | 51.79 | 0.64551 | 51.79 | 0 | 0 | 0.00239545 | 192.19 | 0.00239545 | 192.19 | 0 | 0 | 2023-03-06 05:53:52 | 0.00037433 | 8.3098 | 666.7023 | 0 | Close
8001 | 2 | 2 | CC Chg | 06:29:00 | 66:36:49 | 0.0997 | 3.7543 | 0.64634 | 51.86 | 0.64634 | 51.86 | 0 | 0 | 0.00239857 | 192.44 | 0.00239857 | 192.44 | 0 | 0 | 2023-03-06 05:54:22 | 0.0003743 | 8.3089 | 666.631 | 0 | Close
8002 | 2 | 2 | CC Chg | 06:29:30 | 66:37:19 | 0.0997 | 3.7544 | 0.64717 | 51.92 | 0.64717 | 51.92 | 0 | 0 | 0.00240169 | 192.69 | 0.00240169 | 192.69 | 0 | 0 | 2023-03-06 05:54:52 | 0.00037431 | 8.3089 | 666.631 | 0 | Close
8003 | 2 | 2 | CC Chg | 06:30:00 | 66:37:49 | 0.09972 | 3.7545 | 0.648 | 51.99 | 0.648 | 51.99 | 0 | 0 | 0.00240481 | 192.94 | 0.00240481 | 192.94 | 0 | 0 | 2023-03-06 05:55:22 | 0.0003744 | 8.3093 | 666.6667 | 0 | Close
8004 | 2 | 2 | CC Chg | 06:30:30 | 66:38:19 | 0.09971 | 3.7546 | 0.64883 | 52.06 | 0.64883 | 52.06 | 0 | 0 | 0.00240793 | 193.19 | 0.00240793 | 193.19 | 0 | 0 | 2023-03-06 05:55:52 | 0.00037437 | 8.3089 | 666.631 | 0 | Close
8005 | 2 | 2 | CC Chg | 06:31:00 | 66:38:49 | 0.09971 | 3.7546 | 0.64967 | 52.12 | 0.64967 | 52.12 | 0 | 0 | 0.00241105 | 193.44 | 0.00241105 | 193.44 | 0 | 0 | 2023-03-06 05:56:22 | 0.00037437 | 0 | 0 | 0 | Close
8006 | 2 | 2 | CC Chg | 06:31:30 | 66:39:19 | 0.0997 | 3.7548 | 0.6505 | 52.19 | 0.6505 | 52.19 | 0 | 0 | 0.00241417 | 193.69 | 0.00241417 | 193.69 | 0 | 0 | 2023-03-06 05:56:52 | 0.00037435 | 4.1549 | 333.3512 | 0 | Close
8007 | 2 | 2 | CC Chg | 06:32:00 | 66:39:49 | 0.09971 | 3.7548 | 0.65133 | 52.26 | 0.65133 | 52.26 | 0 | 0 | 0.00241729 | 193.94 | 0.00241729 | 193.94 | 0 | 0 | 2023-03-06 05:57:22 | 0.00037439 | 0 | 0 | 0 | Close
8008 | 2 | 2 | CC Chg | 06:32:30 | 66:40:19 | 0.09971 | 3.7549 | 0.65216 | 52.32 | 0.65216 | 52.32 | 0 | 0 | 0.00242041 | 194.19 | 0.00242041 | 194.19 | 0 | 0 | 2023-03-06 05:57:52 | 0.0003744 | 8.3093 | 666.6667 | 0 | Close
8009 | 2 | 2 | CC Chg | 06:33:00 | 66:40:49 | 0.0997 | 3.755 | 0.65299 | 52.39 | 0.65299 | 52.39 | 0 | 0 | 0.00242353 | 194.44 | 0.00242353 | 194.44 | 0 | 0 | 2023-03-06 05:58:22 | 0.00037437 | 8.3089 | 666.631 | 0 | Close
8010 | 2 | 2 | CC Chg | 06:33:30 | 66:41:19 | 0.09973 | 3.7552 | 0.65382 | 52.46 | 0.65382 | 52.46 | 0 | 0 | 0.00242665 | 194.69 | 0.00242665 | 194.69 | 0 | 0 | 2023-03-06 05:58:52 | 0.00037451 | 4.1544 | 333.3155 | 0 | Close
8011 | 2 | 2 | CC Chg | 06:34:00 | 66:41:49 | 0.09972 | 3.7553 | 0.65465 | 52.52 | 0.65465 | 52.52 | 0 | 0 | 0.00242977 | 194.94 | 0.00242977 | 194.94 | 0 | 0 | 2023-03-06 05:59:22 | 0.00037448 | 8.3107 | 666.7736 | 0 | Close
8012 | 2 | 2 | CC Chg | 06:34:30 | 66:42:19 | 0.09971 | 3.7554 | 0.65548 | 52.59 | 0.65548 | 52.59 | 0 | 0 | 0.00243289 | 195.19 | 0.00243289 | 195.19 | 0 | 0 | 2023-03-06 05:59:52 | 0.00037445 | 8.308 | 666.5597 | 0 | Close
8013 | 2 | 2 | CC Chg | 06:35:00 | 66:42:49 | 0.09972 | 3.7556 | 0.65631 | 52.66 | 0.65631 | 52.66 | 0 | 0 | 0.00243601 | 195.44 | 0.00243601 | 195.44 | 0 | 0 | 2023-03-06 06:00:22 | 0.00037451 | 4.1549 | 333.3512 | 0 | Close
8014 | 2 | 2 | CC Chg | 06:35:30 | 66:43:19 | 0.09972 | 3.7555 | 0.65714 | 52.72 | 0.65714 | 52.72 | 0 | 0 | 0.00243913 | 195.69 | 0.00243913 | 195.69 | 0 | 0 | 2023-03-06 06:00:52 | 0.0003745 | -8.3102 | -666.738 | 0 | Close
8015 | 2 | 2 | CC Chg | 06:36:00 | 66:43:49 | 0.09971 | 3.7557 | 0.65798 | 52.79 | 0.65798 | 52.79 | 0 | 0 | 0.00244225 | 195.94 | 0.00244225 | 195.94 | 0 | 0 | 2023-03-06 06:01:22 | 0.00037448 | 4.1544 | 333.3155 | 0 | Close
8016 | 2 | 2 | CC Chg | 06:36:30 | 66:44:19 | 0.09971 | 3.7557 | 0.65881 | 52.86 | 0.65881 | 52.86 | 0 | 0 | 0.00244537 | 196.19 | 0.00244537 | 196.19 | 0 | 0 | 2023-03-06 06:01:52 | 0.00037448 | 0 | 0 | 0 | Close
8017 | 2 | 2 | CC Chg | 06:37:00 | 66:44:49 | 0.09971 | 3.7558 | 0.65964 | 52.92 | 0.65964 | 52.92 | 0 | 0 | 0.00244849 | 196.45 | 0.00244849 | 196.45 | 0 | 0 | 2023-03-06 06:02:22 | 0.00037449 | 8.3102 | 666.738 | 0 | Close
8018 | 2 | 2 | CC Chg | 06:37:30 | 66:45:19 | 0.09972 | 3.756 | 0.66047 | 52.99 | 0.66047 | 52.99 | 0 | 0 | 0.00245162 | 196.7 | 0.00245162 | 196.7 | 0 | 0 | 2023-03-06 06:02:52 | 0.00037455 | 4.1544 | 333.3155 | 0 | Close
8019 | 2 | 2 | CC Chg | 06:38:00 | 66:45:49 | 0.09971 | 3.7561 | 0.6613 | 53.06 | 0.6613 | 53.06 | 0 | 0 | 0.00245474 | 196.95 | 0.00245474 | 196.95 | 0 | 0 | 2023-03-06 06:03:22 | 0.00037452 | 8.3098 | 666.7023 | 0 | Close
8020 | 2 | 2 | CC Chg | 06:38:30 | 66:46:19 | 0.09972 | 3.7562 | 0.66213 | 53.12 | 0.66213 | 53.12 | 0 | 0 | 0.00245786 | 197.2 | 0.00245786 | 197.2 | 0 | 0 | 2023-03-06 06:03:52 | 0.00037457 | 8.3093 | 666.6667 | 0 | Close
8021 | 2 | 2 | CC Chg | 06:39:00 | 66:46:49 | 0.09971 | 3.7563 | 0.66296 | 53.19 | 0.66296 | 53.19 | 0 | 0 | 0.00246098 | 197.45 | 0.00246098 | 197.45 | 0 | 0 | 2023-03-06 06:04:22 | 0.00037454 | 8.3098 | 666.7023 | 0 | Close
8022 | 2 | 2 | CC Chg | 06:39:30 | 66:47:19 | 0.09972 | 3.7563 | 0.66379 | 53.26 | 0.66379 | 53.26 | 0 | 0 | 0.0024641 | 197.7 | 0.0024641 | 197.7 | 0 | 0 | 2023-03-06 06:04:52 | 0.00037458 | 0 | 0 | 0 | Close
8023 | 2 | 2 | CC Chg | 06:40:00 | 66:47:49 | 0.09971 | 3.7565 | 0.66462 | 53.32 | 0.66462 | 53.32 | 0 | 0 | 0.00246722 | 197.95 | 0.00246722 | 197.95 | 0 | 0 | 2023-03-06 06:05:22 | 0.00037456 | 4.1551 | 333.369 | 0 | Close
8024 | 2 | 2 | CC Chg | 06:40:30 | 66:48:19 | 0.09972 | 3.7565 | 0.66545 | 53.39 | 0.66545 | 53.39 | 0 | 0 | 0.00247034 | 198.2 | 0.00247034 | 198.2 | 0 | 0 | 2023-03-06 06:05:52 | 0.0003746 | 0 | 0 | 0 | Close
8025 | 2 | 2 | CC Chg | 06:41:00 | 66:48:49 | 0.09971 | 3.7567 | 0.66628 | 53.46 | 0.66628 | 53.46 | 0 | 0 | 0.00247346 | 198.45 | 0.00247346 | 198.45 | 0 | 0 | 2023-03-06 06:06:22 | 0.00037458 | 4.1549 | 333.3512 | 0 | Close
8026 | 2 | 2 | CC Chg | 06:41:30 | 66:49:19 | 0.09972 | 3.7568 | 0.66712 | 53.52 | 0.66712 | 53.52 | 0 | 0 | 0.00247659 | 198.7 | 0.00247659 | 198.7 | 0 | 0 | 2023-03-06 06:06:52 | 0.00037463 | 8.3093 | 666.6667 | 0 | Close
8027 | 2 | 2 | CC Chg | 06:42:00 | 66:49:49 | 0.09972 | 3.7569 | 0.66795 | 53.59 | 0.66795 | 53.59 | 0 | 0 | 0.00247971 | 198.95 | 0.00247971 | 198.95 | 0 | 0 | 2023-03-06 06:07:22 | 0.00037464 | 8.3089 | 666.631 | 0 | Close
8028 | 2 | 2 | CC Chg | 06:42:30 | 66:50:19 | 0.09972 | 3.7569 | 0.66878 | 53.66 | 0.66878 | 53.66 | 0 | 0 | 0.00248283 | 199.2 | 0.00248283 | 199.2 | 0 | 0 | 2023-03-06 06:07:52 | 0.00037464 | 0 | 0 | 0 | Close
8029 | 2 | 2 | CC Chg | 06:43:00 | 66:50:49 | 0.09971 | 3.7569 | 0.66961 | 53.72 | 0.66961 | 53.72 | 0 | 0 | 0.00248595 | 199.45 | 0.00248595 | 199.45 | 0 | 0 | 2023-03-06 06:08:22 | 0.0003746 | 0 | 0 | 0 | Close
8030 | 2 | 2 | CC Chg | 06:43:30 | 66:51:19 | 0.09971 | 3.7571 | 0.67044 | 53.79 | 0.67044 | 53.79 | 0 | 0 | 0.00248907 | 199.7 | 0.00248907 | 199.7 | 0 | 0 | 2023-03-06 06:08:52 | 0.00037462 | 4.1547 | 333.3333 | 0 | Close
8031 | 2 | 2 | CC Chg | 06:44:00 | 66:51:49 | 0.09971 | 3.7572 | 0.67127 | 53.86 | 0.67127 | 53.86 | 0 | 0 | 0.0024922 | 199.95 | 0.0024922 | 199.95 | 0 | 0 | 2023-03-06 06:09:22 | 0.00037463 | 8.3098 | 666.7023 | 0 | Close
8032 | 2 | 2 | CC Chg | 06:44:30 | 66:52:19 | 0.09971 | 3.7574 | 0.6721 | 53.92 | 0.6721 | 53.92 | 0 | 0 | 0.00249532 | 200.2 | 0.00249532 | 200.2 | 0 | 0 | 2023-03-06 06:09:52 | 0.00037465 | 4.1547 | 333.3333 | 0 | Close
8033 | 2 | 2 | CC Chg | 06:45:00 | 66:52:49 | 0.09971 | 3.7574 | 0.67293 | 53.99 | 0.67293 | 53.99 | 0 | 0 | 0.00249844 | 200.45 | 0.00249844 | 200.45 | 0 | 0 | 2023-03-06 06:10:22 | 0.00037465 | 0 | 0 | 0 | Close
8034 | 2 | 2 | CC Chg | 06:45:30 | 66:53:19 | 0.09971 | 3.7576 | 0.67376 | 54.06 | 0.67376 | 54.06 | 0 | 0 | 0.00250156 | 200.7 | 0.00250156 | 200.7 | 0 | 0 | 2023-03-06 06:10:52 | 0.00037467 | 4.1549 | 333.3512 | 0 | Close
8035 | 2 | 2 | CC Chg | 06:46:00 | 66:53:49 | 0.09971 | 3.7577 | 0.67459 | 54.12 | 0.67459 | 54.12 | 0 | 0 | 0.00250468 | 200.95 | 0.00250468 | 200.95 | 0 | 0 | 2023-03-06 06:11:22 | 0.00037468 | 8.3098 | 666.7023 | 0 | Close
8036 | 2 | 2 | CC Chg | 06:46:30 | 66:54:19 | 0.09971 | 3.7578 | 0.67543 | 54.19 | 0.67543 | 54.19 | 0 | 0 | 0.00250781 | 201.2 | 0.00250781 | 201.2 | 0 | 0 | 2023-03-06 06:11:52 | 0.00037469 | 8.3093 | 666.6667 | 0 | Close
8037 | 2 | 2 | CC Chg | 06:47:00 | 66:54:49 | 0.09972 | 3.7578 | 0.67626 | 54.26 | 0.67626 | 54.26 | 0 | 0 | 0.00251093 | 201.45 | 0.00251093 | 201.45 | 0 | 0 | 2023-03-06 06:12:22 | 0.00037473 | 0 | 0 | 0 | Close
8038 | 2 | 2 | CC Chg | 06:47:30 | 66:55:19 | 0.09971 | 3.758 | 0.67709 | 54.32 | 0.67709 | 54.32 | 0 | 0 | 0.00251405 | 201.71 | 0.00251405 | 201.71 | 0 | 0 | 2023-03-06 06:12:52 | 0.00037471 | 4.1549 | 333.3512 | 0 | Close
8039 | 2 | 2 | CC Chg | 06:48:00 | 66:55:49 | 0.09972 | 3.758 | 0.67792 | 54.39 | 0.67792 | 54.39 | 0 | 0 | 0.00251717 | 201.96 | 0.00251717 | 201.96 | 0 | 0 | 2023-03-06 06:13:22 | 0.00037475 | 0 | 0 | 0 | Close
8040 | 2 | 2 | CC Chg | 06:48:30 | 66:56:19 | 0.09972 | 3.7581 | 0.67875 | 54.46 | 0.67875 | 54.46 | 0 | 0 | 0.0025203 | 202.21 | 0.0025203 | 202.21 | 0 | 0 | 2023-03-06 06:13:52 | 0.00037476 | 8.3089 | 666.631 | 0 | Close
8041 | 2 | 2 | CC Chg | 06:49:00 | 66:56:49 | 0.09972 | 3.7582 | 0.67958 | 54.52 | 0.67958 | 54.52 | 0 | 0 | 0.00252342 | 202.46 | 0.00252342 | 202.46 | 0 | 0 | 2023-03-06 06:14:22 | 0.00037477 | 8.3102 | 666.738 | 0 | Close
8042 | 2 | 2 | CC Chg | 06:49:30 | 66:57:19 | 0.09972 | 3.7582 | 0.68041 | 54.59 | 0.68041 | 54.59 | 0 | 0 | 0.00252654 | 202.71 | 0.00252654 | 202.71 | 0 | 0 | 2023-03-06 06:14:52 | 0.00037477 | 0 | 0 | 0 | Close
8043 | 2 | 2 | CC Chg | 06:50:00 | 66:57:49 | 0.09972 | 3.7584 | 0.68124 | 54.66 | 0.68124 | 54.66 | 0 | 0 | 0.00252967 | 202.96 | 0.00252967 | 202.96 | 0 | 0 | 2023-03-06 06:15:22 | 0.00037479 | 4.1549 | 333.3512 | 0 | Close
8044 | 2 | 2 | CC Chg | 06:50:30 | 66:58:19 | 0.09972 | 3.7584 | 0.68207 | 54.72 | 0.68207 | 54.72 | 0 | 0 | 0.00253279 | 203.21 | 0.00253279 | 203.21 | 0 | 0 | 2023-03-06 06:15:52 | 0.00037479 | 0 | 0 | 0 | Close
8045 | 2 | 2 | CC Chg | 06:51:00 | 66:58:49 | 0.09971 | 3.7586 | 0.6829 | 54.79 | 0.6829 | 54.79 | 0 | 0 | 0.00253591 | 203.46 | 0.00253591 | 203.46 | 0 | 0 | 2023-03-06 06:16:22 | 0.00037477 | 4.1544 | 333.3155 | 0 | Close
8046 | 2 | 2 | CC Chg | 06:51:30 | 66:59:19 | 0.09973 | 3.7587 | 0.68373 | 54.86 | 0.68373 | 54.86 | 0 | 0 | 0.00253904 | 203.71 | 0.00253904 | 203.71 | 0 | 0 | 2023-03-06 06:16:52 | 0.00037486 | 8.3098 | 666.7023 | 0 | Close
8047 | 2 | 2 | CC Chg | 06:52:00 | 66:59:49 | 0.09972 | 3.7589 | 0.68457 | 54.92 | 0.68457 | 54.92 | 0 | 0 | 0.00254216 | 203.96 | 0.00254216 | 203.96 | 0 | 0 | 2023-03-06 06:17:22 | 0.00037484 | 4.1547 | 333.3333 | 0 | Close
8048 | 2 | 2 | CC Chg | 06:52:30 | 67:00:19 | 0.09972 | 3.759 | 0.6854 | 54.99 | 0.6854 | 54.99 | 0 | 0 | 0.00254528 | 204.21 | 0.00254528 | 204.21 | 0 | 0 | 2023-03-06 06:17:52 | 0.00037485 | 8.3111 | 666.8093 | 0 | Close
8049 | 2 | 2 | CC Chg | 06:53:00 | 67:00:49 | 0.09973 | 3.759 | 0.68623 | 55.06 | 0.68623 | 55.06 | 0 | 0 | 0.00254841 | 204.46 | 0.00254841 | 204.46 | 0 | 0 | 2023-03-06 06:18:22 | 0.00037489 | 0 | 0 | 0 | Close
8050 | 2 | 2 | CC Chg | 06:53:30 | 67:01:19 | 0.09972 | 3.759 | 0.68706 | 55.12 | 0.68706 | 55.12 | 0 | 0 | 0.00255153 | 204.71 | 0.00255153 | 204.71 | 0 | 0 | 2023-03-06 06:18:52 | 0.00037485 | 0 | 0 | 0 | Close
8051 | 2 | 2 | CC Chg | 06:54:00 | 67:01:49 | 0.09971 | 3.7591 | 0.68789 | 55.19 | 0.68789 | 55.19 | 0 | 0 | 0.00255465 | 204.96 | 0.00255465 | 204.96 | 0 | 0 | 2023-03-06 06:19:22 | 0.00037482 | 8.3098 | 666.7023 | 0 | Close
8052 | 2 | 2 | CC Chg | 06:54:30 | 67:02:19 | 0.09973 | 3.7593 | 0.68872 | 55.26 | 0.68872 | 55.26 | 0 | 0 | 0.00255778 | 205.21 | 0.00255778 | 205.21 | 0 | 0 | 2023-03-06 06:19:52 | 0.00037491 | 4.1551 | 333.369 | 0 | Close
8053 | 2 | 2 | CC Chg | 06:55:00 | 67:02:49 | 0.09971 | 3.7593 | 0.68955 | 55.32 | 0.68955 | 55.32 | 0 | 0 | 0.0025609 | 205.46 | 0.0025609 | 205.46 | 0 | 0 | 2023-03-06 06:20:22 | 0.00037484 | 0 | 0 | 0 | Close
8054 | 2 | 2 | CC Chg | 06:55:30 | 67:03:19 | 0.09972 | 3.7594 | 0.69038 | 55.39 | 0.69038 | 55.39 | 0 | 0 | 0.00256403 | 205.71 | 0.00256403 | 205.71 | 0 | 0 | 2023-03-06 06:20:52 | 0.00037489 | 8.3102 | 666.738 | 0 | Close
8055 | 2 | 2 | CC Chg | 06:56:00 | 67:03:49 | 0.09971 | 3.7596 | 0.69121 | 55.46 | 0.69121 | 55.46 | 0 | 0 | 0.00256715 | 205.97 | 0.00256715 | 205.97 | 0 | 0 | 2023-03-06 06:21:22 | 0.00037487 | 4.1549 | 333.3512 | 0 | Close
8056 | 2 | 2 | CC Chg | 06:56:30 | 67:04:19 | 0.09972 | 3.7597 | 0.69204 | 55.52 | 0.69204 | 55.52 | 0 | 0 | 0.00257027 | 206.22 | 0.00257027 | 206.22 | 0 | 0 | 2023-03-06 06:21:52 | 0.00037492 | 8.3102 | 666.738 | 0 | Close
8057 | 2 | 2 | CC Chg | 06:57:00 | 67:04:49 | 0.09972 | 3.7598 | 0.69288 | 55.59 | 0.69288 | 55.59 | 0 | 0 | 0.0025734 | 206.47 | 0.0025734 | 206.47 | 0 | 0 | 2023-03-06 06:22:22 | 0.00037493 | 8.3102 | 666.738 | 0 | Close
8058 | 2 | 2 | CC Chg | 06:57:30 | 67:05:19 | 0.09972 | 3.7599 | 0.69371 | 55.66 | 0.69371 | 55.66 | 0 | 0 | 0.00257652 | 206.72 | 0.00257652 | 206.72 | 0 | 0 | 2023-03-06 06:22:52 | 0.00037494 | 8.3093 | 666.6667 | 0 | Close
8059 | 2 | 2 | CC Chg | 06:58:00 | 67:05:49 | 0.09972 | 3.76 | 0.69454 | 55.72 | 0.69454 | 55.72 | 0 | 0 | 0.00257965 | 206.97 | 0.00257965 | 206.97 | 0 | 0 | 2023-03-06 06:23:22 | 0.00037495 | 8.3098 | 666.7023 | 0 | Close
8060 | 2 | 2 | CC Chg | 06:58:30 | 67:06:19 | 0.09971 | 3.7601 | 0.69537 | 55.79 | 0.69537 | 55.79 | 0 | 0 | 0.00258277 | 207.22 | 0.00258277 | 207.22 | 0 | 0 | 2023-03-06 06:23:52 | 0.00037492 | 8.3102 | 666.738 | 0 | Close
8061 | 2 | 2 | CC Chg | 06:59:00 | 67:06:49 | 0.09973 | 3.7602 | 0.6962 | 55.86 | 0.6962 | 55.86 | 0 | 0 | 0.0025859 | 207.47 | 0.0025859 | 207.47 | 0 | 0 | 2023-03-06 06:24:22 | 0.000375 | 8.3098 | 666.7023 | 0 | Close
8062 | 2 | 2 | CC Chg | 06:59:30 | 67:07:19 | 0.0997 | 3.7602 | 0.69703 | 55.92 | 0.69703 | 55.92 | 0 | 0 | 0.00258902 | 207.72 | 0.00258902 | 207.72 | 0 | 0 | 2023-03-06 06:24:52 | 0.00037489 | 0 | 0 | 0 | Close
8063 | 2 | 2 | CC Chg | 07:00:00 | 67:07:49 | 0.09971 | 3.7603 | 0.69786 | 55.99 | 0.69786 | 55.99 | 0 | 0 | 0.00259215 | 207.97 | 0.00259215 | 207.97 | 0 | 0 | 2023-03-06 06:25:22 | 0.00037494 | 8.3098 | 666.7023 | 0 | Close
8064 | 2 | 2 | CC Chg | 07:00:30 | 67:08:19 | 0.09972 | 3.7602 | 0.69869 | 56.06 | 0.69869 | 56.06 | 0 | 0 | 0.00259527 | 208.22 | 0.00259527 | 208.22 | 0 | 0 | 2023-03-06 06:25:52 | 0.00037497 | -8.3093 | -666.6667 | 0 | Close
8065 | 2 | 2 | CC Chg | 07:01:00 | 67:08:49 | 0.0997 | 3.7605 | 0.69952 | 56.12 | 0.69952 | 56.12 | 0 | 0 | 0.0025984 | 208.47 | 0.0025984 | 208.47 | 0 | 0 | 2023-03-06 06:26:22 | 0.00037492 | 2.7701 | 222.246 | 0 | Close
8066 | 2 | 2 | CC Chg | 07:01:30 | 67:09:19 | 0.09972 | 3.7606 | 0.70035 | 56.19 | 0.70035 | 56.19 | 0 | 0 | 0.00260152 | 208.72 | 0.00260152 | 208.72 | 0 | 0 | 2023-03-06 06:26:52 | 0.00037501 | 8.3089 | 666.631 | 0 | Close
8067 | 2 | 2 | CC Chg | 07:02:00 | 67:09:49 | 0.09971 | 3.7607 | 0.70119 | 56.26 | 0.70119 | 56.26 | 0 | 0 | 0.00260465 | 208.97 | 0.00260465 | 208.97 | 0 | 0 | 2023-03-06 06:27:22 | 0.00037498 | 8.3098 | 666.7023 | 0 | Close
8068 | 2 | 2 | CC Chg | 07:02:30 | 67:10:19 | 0.09972 | 3.7608 | 0.70202 | 56.32 | 0.70202 | 56.32 | 0 | 0 | 0.00260777 | 209.22 | 0.00260777 | 209.22 | 0 | 0 | 2023-03-06 06:27:52 | 0.00037503 | 8.3102 | 666.738 | 0 | Close
8069 | 2 | 2 | CC Chg | 07:03:00 | 67:10:49 | 0.09971 | 3.761 | 0.70285 | 56.39 | 0.70285 | 56.39 | 0 | 0 | 0.0026109 | 209.47 | 0.0026109 | 209.47 | 0 | 0 | 2023-03-06 06:28:22 | 0.00037501 | 4.1544 | 333.3155 | 0 | Close
8070 | 2 | 2 | CC Chg | 07:03:30 | 67:11:19 | 0.09971 | 3.7611 | 0.70368 | 56.46 | 0.70368 | 56.46 | 0 | 0 | 0.00261402 | 209.73 | 0.00261402 | 209.73 | 0 | 0 | 2023-03-06 06:28:52 | 0.00037502 | 8.3098 | 666.7023 | 0 | Close
8071 | 2 | 2 | CC Chg | 07:04:00 | 67:11:49 | 0.09973 | 3.7611 | 0.70451 | 56.52 | 0.70451 | 56.52 | 0 | 0 | 0.00261715 | 209.98 | 0.00261715 | 209.98 | 0 | 0 | 2023-03-06 06:29:22 | 0.00037509 | 0 | 0 | 0 | Close
8072 | 2 | 2 | CC Chg | 07:04:30 | 67:12:19 | 0.09972 | 3.7612 | 0.70534 | 56.59 | 0.70534 | 56.59 | 0 | 0 | 0.00262027 | 210.23 | 0.00262027 | 210.23 | 0 | 0 | 2023-03-06 06:29:52 | 0.00037507 | 8.3102 | 666.738 | 0 | Close
8073 | 2 | 2 | CC Chg | 07:05:00 | 67:12:49 | 0.09972 | 3.7613 | 0.70617 | 56.66 | 0.70617 | 56.66 | 0 | 0 | 0.0026234 | 210.48 | 0.0026234 | 210.48 | 0 | 0 | 2023-03-06 06:30:22 | 0.00037508 | 8.3098 | 666.7023 | 0 | Close
8074 | 2 | 2 | CC Chg | 07:05:30 | 67:13:19 | 0.09971 | 3.7614 | 0.707 | 56.72 | 0.707 | 56.72 | 0 | 0 | 0.00262652 | 210.73 | 0.00262652 | 210.73 | 0 | 0 | 2023-03-06 06:30:52 | 0.00037505 | 8.3098 | 666.7023 | 0 | Close
8075 | 2 | 2 | CC Chg | 07:06:00 | 67:13:49 | 0.09971 | 3.7615 | 0.70783 | 56.79 | 0.70783 | 56.79 | 0 | 0 | 0.00262965 | 210.98 | 0.00262965 | 210.98 | 0 | 0 | 2023-03-06 06:31:22 | 0.00037506 | 8.3102 | 666.738 | 0 | Close
8076 | 2 | 2 | CC Chg | 07:06:30 | 67:14:19 | 0.09971 | 3.7616 | 0.70866 | 56.86 | 0.70866 | 56.86 | 0 | 0 | 0.00263277 | 211.23 | 0.00263277 | 211.23 | 0 | 0 | 2023-03-06 06:31:52 | 0.00037507 | 8.3089 | 666.631 | 0 | Close
8077 | 2 | 2 | CC Chg | 07:07:00 | 67:14:49 | 0.09972 | 3.7617 | 0.7095 | 56.92 | 0.7095 | 56.92 | 0 | 0 | 0.0026359 | 211.48 | 0.0026359 | 211.48 | 0 | 0 | 2023-03-06 06:32:22 | 0.00037512 | 8.3093 | 666.6667 | 0 | Close
8078 | 2 | 2 | CC Chg | 07:07:30 | 67:15:19 | 0.09972 | 3.7617 | 0.71033 | 56.99 | 0.71033 | 56.99 | 0 | 0 | 0.00263903 | 211.73 | 0.00263903 | 211.73 | 0 | 0 | 2023-03-06 06:32:52 | 0.00037512 | 0 | 0 | 0 | Close
8079 | 2 | 2 | CC Chg | 07:08:00 | 67:15:49 | 0.09971 | 3.7619 | 0.71116 | 57.06 | 0.71116 | 57.06 | 0 | 0 | 0.00264215 | 211.98 | 0.00264215 | 211.98 | 0 | 0 | 2023-03-06 06:33:22 | 0.0003751 | 4.1549 | 333.3512 | 0 | Close
8080 | 2 | 2 | CC Chg | 07:08:30 | 67:16:19 | 0.09971 | 3.762 | 0.71199 | 57.12 | 0.71199 | 57.12 | 0 | 0 | 0.00264528 | 212.23 | 0.00264528 | 212.23 | 0 | 0 | 2023-03-06 06:33:52 | 0.00037511 | 8.3089 | 666.631 | 0 | Close
8081 | 2 | 2 | CC Chg | 07:09:00 | 67:16:49 | 0.09971 | 3.7621 | 0.71282 | 57.19 | 0.71282 | 57.19 | 0 | 0 | 0.0026484 | 212.48 | 0.0026484 | 212.48 | 0 | 0 | 2023-03-06 06:34:22 | 0.00037512 | 8.3089 | 666.631 | 0 | Close
8082 | 2 | 2 | CC Chg | 07:09:30 | 67:17:19 | 0.09971 | 3.7622 | 0.71365 | 57.26 | 0.71365 | 57.26 | 0 | 0 | 0.00265153 | 212.74 | 0.00265153 | 212.74 | 0 | 0 | 2023-03-06 06:34:52 | 0.00037513 | 8.3102 | 666.738 | 0 | Close
8083 | 2 | 2 | CC Chg | 07:10:00 | 67:17:49 | 0.0997 | 3.7623 | 0.71448 | 57.32 | 0.71448 | 57.32 | 0 | 0 | 0.00265466 | 212.99 | 0.00265466 | 212.99 | 0 | 0 | 2023-03-06 06:35:22 | 0.0003751 | 8.3089 | 666.631 | 0 | Close
8084 | 2 | 2 | CC Chg | 07:10:30 | 67:18:19 | 0.0997 | 3.7624 | 0.71531 | 57.39 | 0.71531 | 57.39 | 0 | 0 | 0.00265778 | 213.24 | 0.00265778 | 213.24 | 0 | 0 | 2023-03-06 06:35:52 | 0.00037511 | 8.3093 | 666.6667 | 0 | Close
8085 | 2 | 2 | CC Chg | 07:11:00 | 67:18:49 | 0.0997 | 3.7625 | 0.71614 | 57.46 | 0.71614 | 57.46 | 0 | 0 | 0.00266091 | 213.49 | 0.00266091 | 213.49 | 0 | 0 | 2023-03-06 06:36:22 | 0.00037512 | 8.3098 | 666.7023 | 0 | Close
8086 | 2 | 2 | CC Chg | 07:11:30 | 67:19:19 | 0.09971 | 3.7625 | 0.71697 | 57.52 | 0.71697 | 57.52 | 0 | 0 | 0.00266404 | 213.74 | 0.00266404 | 213.74 | 0 | 0 | 2023-03-06 06:36:52 | 0.00037516 | 0 | 0 | 0 | Close
8087 | 2 | 2 | CC Chg | 07:12:00 | 67:19:49 | 0.0997 | 3.7627 | 0.7178 | 57.59 | 0.7178 | 57.59 | 0 | 0 | 0.00266716 | 213.99 | 0.00266716 | 213.99 | 0 | 0 | 2023-03-06 06:37:22 | 0.00037514 | 4.1549 | 333.3512 | 0 | Close
8088 | 2 | 2 | CC Chg | 07:12:30 | 67:20:19 | 0.09972 | 3.7627 | 0.71864 | 57.66 | 0.71864 | 57.66 | 0 | 0 | 0.00267029 | 214.24 | 0.00267029 | 214.24 | 0 | 0 | 2023-03-06 06:37:52 | 0.00037522 | 0 | 0 | 0 | Close
8089 | 2 | 2 | CC Chg | 07:13:00 | 67:20:49 | 0.09971 | 3.7628 | 0.71947 | 57.72 | 0.71947 | 57.72 | 0 | 0 | 0.00267341 | 214.49 | 0.00267341 | 214.49 | 0 | 0 | 2023-03-06 06:38:22 | 0.00037519 | 8.3089 | 666.631 | 0 | Close
8090 | 2 | 2 | CC Chg | 07:13:30 | 67:21:19 | 0.0997 | 3.7629 | 0.7203 | 57.79 | 0.7203 | 57.79 | 0 | 0 | 0.00267654 | 214.74 | 0.00267654 | 214.74 | 0 | 0 | 2023-03-06 06:38:52 | 0.00037516 | 8.3098 | 666.7023 | 0 | Close
8091 | 2 | 2 | CC Chg | 07:14:00 | 67:21:49 | 0.0997 | 3.763 | 0.72113 | 57.86 | 0.72113 | 57.86 | 0 | 0 | 0.00267967 | 214.99 | 0.00267967 | 214.99 | 0 | 0 | 2023-03-06 06:39:22 | 0.00037517 | 8.3098 | 666.7023 | 0 | Close
8092 | 2 | 2 | CC Chg | 07:14:30 | 67:22:19 | 0.09971 | 3.7632 | 0.72196 | 57.92 | 0.72196 | 57.92 | 0 | 0 | 0.00268279 | 215.24 | 0.00268279 | 215.24 | 0 | 0 | 2023-03-06 06:39:52 | 0.00037523 | 4.1544 | 333.3155 | 0 | Close
8093 | 2 | 2 | CC Chg | 07:15:00 | 67:22:49 | 0.0997 | 3.7633 | 0.72279 | 57.99 | 0.72279 | 57.99 | 0 | 0 | 0.00268592 | 215.49 | 0.00268592 | 215.49 | 0 | 0 | 2023-03-06 06:40:22 | 0.0003752 | 8.3093 | 666.6667 | 0 | Close
8094 | 2 | 2 | CC Chg | 07:15:30 | 67:23:19 | 0.09971 | 3.7633 | 0.72362 | 58.06 | 0.72362 | 58.06 | 0 | 0 | 0.00268905 | 215.75 | 0.00268905 | 215.75 | 0 | 0 | 2023-03-06 06:40:52 | 0.00037524 | 0 | 0 | 0 | Close
8095 | 2 | 2 | CC Chg | 07:16:00 | 67:23:49 | 0.09971 | 3.7635 | 0.72445 | 58.12 | 0.72445 | 58.12 | 0 | 0 | 0.00269218 | 216 | 0.00269218 | 216 | 0 | 0 | 2023-03-06 06:41:22 | 0.00037526 | 4.154 | 333.2798 | 0 | Close
8096 | 2 | 2 | CC Chg | 07:16:30 | 67:24:19 | 0.09971 | 3.7636 | 0.72528 | 58.19 | 0.72528 | 58.19 | 0 | 0 | 0.0026953 | 216.25 | 0.0026953 | 216.25 | 0 | 0 | 2023-03-06 06:41:52 | 0.00037527 | 8.3102 | 666.738 | 0 | Close
8097 | 2 | 2 | CC Chg | 07:17:00 | 67:24:49 | 0.09972 | 3.7636 | 0.72611 | 58.26 | 0.72611 | 58.26 | 0 | 0 | 0.00269843 | 216.5 | 0.00269843 | 216.5 | 0 | 0 | 2023-03-06 06:42:22 | 0.00037531 | 0 | 0 | 0 | Close
8098 | 2 | 2 | CC Chg | 07:17:30 | 67:25:19 | 0.09971 | 3.7637 | 0.72694 | 58.32 | 0.72694 | 58.32 | 0 | 0 | 0.00270156 | 216.75 | 0.00270156 | 216.75 | 0 | 0 | 2023-03-06 06:42:52 | 0.00037528 | 8.3089 | 666.631 | 0 | Close
8099 | 2 | 2 | CC Chg | 07:18:00 | 67:25:49 | 0.09971 | 3.7638 | 0.72778 | 58.39 | 0.72778 | 58.39 | 0 | 0 | 0.00270469 | 217 | 0.00270469 | 217 | 0 | 0 | 2023-03-06 06:43:22 | 0.00037529 | 8.3093 | 666.6667 | 0 | Close
8100 | 2 | 2 | CC Chg | 07:18:30 | 67:26:19 | 0.0997 | 3.7639 | 0.72861 | 58.46 | 0.72861 | 58.46 | 0 | 0 | 0.00270781 | 217.25 | 0.00270781 | 217.25 | 0 | 0 | 2023-03-06 06:43:52 | 0.00037526 | 8.3089 | 666.631 | 0 | Close
8101 | 2 | 2 | CC Chg | 07:19:00 | 67:26:49 | 0.09972 | 3.764 | 0.72944 | 58.52 | 0.72944 | 58.52 | 0 | 0 | 0.00271094 | 217.5 | 0.00271094 | 217.5 | 0 | 0 | 2023-03-06 06:44:22 | 0.00037535 | 8.3089 | 666.631 | 0 | Close
8102 | 2 | 2 | CC Chg | 07:19:30 | 67:27:19 | 0.09972 | 3.7642 | 0.73027 | 58.59 | 0.73027 | 58.59 | 0 | 0 | 0.00271407 | 217.75 | 0.00271407 | 217.75 | 0 | 0 | 2023-03-06 06:44:52 | 0.00037537 | 4.1549 | 333.3512 | 0 | Close
8103 | 2 | 2 | CC Chg | 07:20:00 | 67:27:49 | 0.09971 | 3.7643 | 0.7311 | 58.66 | 0.7311 | 58.66 | 0 | 0 | 0.0027172 | 218 | 0.0027172 | 218 | 0 | 0 | 2023-03-06 06:45:22 | 0.00037534 | 8.3089 | 666.631 | 0 | Close
8104 | 2 | 2 | CC Chg | 07:20:30 | 67:28:19 | 0.09971 | 3.7644 | 0.73193 | 58.72 | 0.73193 | 58.72 | 0 | 0 | 0.00272032 | 218.25 | 0.00272032 | 218.25 | 0 | 0 | 2023-03-06 06:45:52 | 0.00037535 | 8.3098 | 666.7023 | 0 | Close
8105 | 2 | 2 | CC Chg | 07:21:00 | 67:28:49 | 0.09971 | 3.7644 | 0.73276 | 58.79 | 0.73276 | 58.79 | 0 | 0 | 0.00272345 | 218.51 | 0.00272345 | 218.51 | 0 | 0 | 2023-03-06 06:46:22 | 0.00037535 | 0 | 0 | 0 | Close
8106 | 2 | 2 | CC Chg | 07:21:30 | 67:29:19 | 0.09971 | 3.7646 | 0.73359 | 58.86 | 0.73359 | 58.86 | 0 | 0 | 0.00272658 | 218.76 | 0.00272658 | 218.76 | 0 | 0 | 2023-03-06 06:46:52 | 0.00037537 | 4.1544 | 333.3155 | 0 | Close
8107 | 2 | 2 | CC Chg | 07:22:00 | 67:29:49 | 0.0997 | 3.7646 | 0.73442 | 58.92 | 0.73442 | 58.92 | 0 | 0 | 0.00272971 | 219.01 | 0.00272971 | 219.01 | 0 | 0 | 2023-03-06 06:47:22 | 0.00037533 | 0 | 0 | 0 | Close
8108 | 2 | 2 | CC Chg | 07:22:30 | 67:30:19 | 0.09972 | 3.7647 | 0.73525 | 58.99 | 0.73525 | 58.99 | 0 | 0 | 0.00273284 | 219.26 | 0.00273284 | 219.26 | 0 | 0 | 2023-03-06 06:47:52 | 0.00037542 | 8.3089 | 666.631 | 0 | Close
8109 | 2 | 2 | CC Chg | 07:23:00 | 67:30:49 | 0.0997 | 3.7648 | 0.73608 | 59.06 | 0.73608 | 59.06 | 0 | 0 | 0.00273596 | 219.51 | 0.00273596 | 219.51 | 0 | 0 | 2023-03-06 06:48:22 | 0.00037535 | 8.3098 | 666.7023 | 0 | Close
8110 | 2 | 2 | CC Chg | 07:23:30 | 67:31:19 | 0.09971 | 3.7649 | 0.73692 | 59.12 | 0.73692 | 59.12 | 0 | 0 | 0.00273909 | 219.76 | 0.00273909 | 219.76 | 0 | 0 | 2023-03-06 06:48:52 | 0.0003754 | 8.3084 | 666.5954 | 0 | Close
8111 | 2 | 2 | CC Chg | 07:24:00 | 67:31:49 | 0.09972 | 3.765 | 0.73775 | 59.19 | 0.73775 | 59.19 | 0 | 0 | 0.00274222 | 220.01 | 0.00274222 | 220.01 | 0 | 0 | 2023-03-06 06:49:22 | 0.00037545 | 8.3093 | 666.6667 | 0 | Close
8112 | 2 | 2 | CC Chg | 07:24:30 | 67:32:19 | 0.09972 | 3.7651 | 0.73858 | 59.26 | 0.73858 | 59.26 | 0 | 0 | 0.00274535 | 220.26 | 0.00274535 | 220.26 | 0 | 0 | 2023-03-06 06:49:52 | 0.00037546 | 8.3089 | 666.631 | 0 | Close
8113 | 2 | 2 | CC Chg | 07:25:00 | 67:32:49 | 0.0997 | 3.7652 | 0.73941 | 59.32 | 0.73941 | 59.32 | 0 | 0 | 0.00274848 | 220.51 | 0.00274848 | 220.51 | 0 | 0 | 2023-03-06 06:50:22 | 0.00037539 | 8.3084 | 666.5954 | 0 | Close
8114 | 2 | 2 | CC Chg | 07:25:30 | 67:33:19 | 0.0997 | 3.7653 | 0.74024 | 59.39 | 0.74024 | 59.39 | 0 | 0 | 0.00275161 | 220.76 | 0.00275161 | 220.76 | 0 | 0 | 2023-03-06 06:50:52 | 0.0003754 | 8.3093 | 666.6667 | 0 | Close
8115 | 2 | 2 | CC Chg | 07:26:00 | 67:33:49 | 0.09971 | 3.7653 | 0.74107 | 59.46 | 0.74107 | 59.46 | 0 | 0 | 0.00275473 | 221.02 | 0.00275473 | 221.02 | 0 | 0 | 2023-03-06 06:51:22 | 0.00037544 | 0 | 0 | 0 | Close
8116 | 2 | 2 | CC Chg | 07:26:30 | 67:34:19 | 0.09971 | 3.7655 | 0.7419 | 59.52 | 0.7419 | 59.52 | 0 | 0 | 0.00275786 | 221.27 | 0.00275786 | 221.27 | 0 | 0 | 2023-03-06 06:51:52 | 0.00037546 | 4.1544 | 333.3155 | 0 | Close
8117 | 2 | 2 | CC Chg | 07:27:00 | 67:34:49 | 0.0997 | 3.7656 | 0.74273 | 59.59 | 0.74273 | 59.59 | 0 | 0 | 0.00276099 | 221.52 | 0.00276099 | 221.52 | 0 | 0 | 2023-03-06 06:52:22 | 0.00037543 | 8.3098 | 666.7023 | 0 | Close
8118 | 2 | 2 | CC Chg | 07:27:30 | 67:35:19 | 0.09971 | 3.7657 | 0.74356 | 59.66 | 0.74356 | 59.66 | 0 | 0 | 0.00276412 | 221.77 | 0.00276412 | 221.77 | 0 | 0 | 2023-03-06 06:52:52 | 0.00037548 | 8.3089 | 666.631 | 0 | Close
8119 | 2 | 2 | CC Chg | 07:28:00 | 67:35:49 | 0.09971 | 3.7657 | 0.74439 | 59.72 | 0.74439 | 59.72 | 0 | 0 | 0.00276725 | 222.02 | 0.00276725 | 222.02 | 0 | 0 | 2023-03-06 06:53:22 | 0.00037548 | 0 | 0 | 0 | Close
8120 | 2 | 2 | CC Chg | 07:28:30 | 67:36:19 | 0.09972 | 3.7659 | 0.74522 | 59.79 | 0.74522 | 59.79 | 0 | 0 | 0.00277038 | 222.27 | 0.00277038 | 222.27 | 0 | 0 | 2023-03-06 06:53:52 | 0.00037554 | 4.1544 | 333.3155 | 0 | Close
8121 | 2 | 2 | CC Chg | 07:29:00 | 67:36:49 | 0.09971 | 3.7659 | 0.74606 | 59.86 | 0.74606 | 59.86 | 0 | 0 | 0.00277351 | 222.52 | 0.00277351 | 222.52 | 0 | 0 | 2023-03-06 06:54:22 | 0.0003755 | 0 | 0 | 0 | Close
8122 | 2 | 2 | CC Chg | 07:29:30 | 67:37:19 | 0.09972 | 3.766 | 0.74689 | 59.92 | 0.74689 | 59.92 | 0 | 0 | 0.00277664 | 222.77 | 0.00277664 | 222.77 | 0 | 0 | 2023-03-06 06:54:52 | 0.00037555 | 8.3102 | 666.738 | 0 | Close
8123 | 2 | 2 | CC Chg | 07:30:00 | 67:37:49 | 0.09971 | 3.7661 | 0.74772 | 59.99 | 0.74772 | 59.99 | 0 | 0 | 0.00277977 | 223.02 | 0.00277977 | 223.02 | 0 | 0 | 2023-03-06 06:55:22 | 0.00037552 | 8.3084 | 666.5954 | 0 | Close
8124 | 2 | 2 | CC Chg | 07:30:30 | 67:38:19 | 0.09971 | 3.7663 | 0.74855 | 60.06 | 0.74855 | 60.06 | 0 | 0 | 0.0027829 | 223.27 | 0.0027829 | 223.27 | 0 | 0 | 2023-03-06 06:55:52 | 0.00037554 | 4.1542 | 333.2977 | 0 | Close
8125 | 2 | 2 | CC Chg | 07:31:00 | 67:38:49 | 0.09971 | 3.7664 | 0.74938 | 60.12 | 0.74938 | 60.12 | 0 | 0 | 0.00278602 | 223.53 | 0.00278602 | 223.53 | 0 | 0 | 2023-03-06 06:56:22 | 0.00037555 | 8.3093 | 666.6667 | 0 | Close
8126 | 2 | 2 | CC Chg | 07:31:30 | 67:39:19 | 0.0997 | 3.7665 | 0.75021 | 60.19 | 0.75021 | 60.19 | 0 | 0 | 0.00278915 | 223.78 | 0.00278915 | 223.78 | 0 | 0 | 2023-03-06 06:56:52 | 0.00037552 | 8.3093 | 666.6667 | 0 | Close
8127 | 2 | 2 | CC Chg | 07:32:00 | 67:39:49 | 0.09971 | 3.7666 | 0.75104 | 60.26 | 0.75104 | 60.26 | 0 | 0 | 0.00279228 | 224.03 | 0.00279228 | 224.03 | 0 | 0 | 2023-03-06 06:57:22 | 0.00037557 | 8.3084 | 666.5954 | 0 | Close
8128 | 2 | 2 | CC Chg | 07:32:30 | 67:40:19 | 0.09971 | 3.7666 | 0.75187 | 60.32 | 0.75187 | 60.32 | 0 | 0 | 0.00279541 | 224.28 | 0.00279541 | 224.28 | 0 | 0 | 2023-03-06 06:57:52 | 0.00037557 | 0 | 0 | 0 | Close
8129 | 2 | 2 | CC Chg | 07:33:00 | 67:40:49 | 0.09971 | 3.7667 | 0.7527 | 60.39 | 0.7527 | 60.39 | 0 | 0 | 0.00279854 | 224.53 | 0.00279854 | 224.53 | 0 | 0 | 2023-03-06 06:58:22 | 0.00037558 | 8.3093 | 666.6667 | 0 | Close
8130 | 2 | 2 | CC Chg | 07:33:30 | 67:41:19 | 0.0997 | 3.7668 | 0.75353 | 60.46 | 0.75353 | 60.46 | 0 | 0 | 0.00280167 | 224.78 | 0.00280167 | 224.78 | 0 | 0 | 2023-03-06 06:58:52 | 0.00037555 | 8.3093 | 666.6667 | 0 | Close
8131 | 2 | 2 | CC Chg | 07:34:00 | 67:41:49 | 0.09971 | 3.7669 | 0.75436 | 60.52 | 0.75436 | 60.52 | 0 | 0 | 0.0028048 | 225.03 | 0.0028048 | 225.03 | 0 | 0 | 2023-03-06 06:59:22 | 0.0003756 | 8.3084 | 666.5954 | 0 | Close
8132 | 2 | 2 | CC Chg | 07:34:30 | 67:42:19 | 0.09971 | 3.767 | 0.7552 | 60.59 | 0.7552 | 60.59 | 0 | 0 | 0.00280793 | 225.28 | 0.00280793 | 225.28 | 0 | 0 | 2023-03-06 06:59:52 | 0.00037561 | 8.3093 | 666.6667 | 0 | Close
8133 | 2 | 2 | CC Chg | 07:35:00 | 67:42:49 | 0.0997 | 3.7671 | 0.75603 | 60.66 | 0.75603 | 60.66 | 0 | 0 | 0.00281106 | 225.53 | 0.00281106 | 225.53 | 0 | 0 | 2023-03-06 07:00:22 | 0.00037558 | 8.3084 | 666.5954 | 0 | Close
8134 | 2 | 2 | CC Chg | 07:35:30 | 67:43:19 | 0.09971 | 3.7672 | 0.75686 | 60.72 | 0.75686 | 60.72 | 0 | 0 | 0.00281419 | 225.79 | 0.00281419 | 225.79 | 0 | 0 | 2023-03-06 07:00:52 | 0.00037563 | 8.3093 | 666.6667 | 0 | Close
8135 | 2 | 2 | CC Chg | 07:36:00 | 67:43:49 | 0.0997 | 3.7673 | 0.75769 | 60.79 | 0.75769 | 60.79 | 0 | 0 | 0.00281732 | 226.04 | 0.00281732 | 226.04 | 0 | 0 | 2023-03-06 07:01:22 | 0.0003756 | 8.3084 | 666.5954 | 0 | Close
8136 | 2 | 2 | CC Chg | 07:36:30 | 67:44:19 | 0.09971 | 3.7674 | 0.75852 | 60.86 | 0.75852 | 60.86 | 0 | 0 | 0.00282045 | 226.29 | 0.00282045 | 226.29 | 0 | 0 | 2023-03-06 07:01:52 | 0.00037565 | 8.3093 | 666.6667 | 0 | Close
8137 | 2 | 2 | CC Chg | 07:37:00 | 67:44:49 | 0.0997 | 3.7676 | 0.75935 | 60.92 | 0.75935 | 60.92 | 0 | 0 | 0.00282358 | 226.54 | 0.00282358 | 226.54 | 0 | 0 | 2023-03-06 07:02:22 | 0.00037563 | 4.1547 | 333.3333 | 0 | Close
8138 | 2 | 2 | CC Chg | 07:37:30 | 67:45:19 | 0.09971 | 3.7677 | 0.76018 | 60.99 | 0.76018 | 60.99 | 0 | 0 | 0.00282671 | 226.79 | 0.00282671 | 226.79 | 0 | 0 | 2023-03-06 07:02:52 | 0.00037568 | 8.3084 | 666.5954 | 0 | Close
8139 | 2 | 2 | CC Chg | 07:38:00 | 67:45:49 | 0.0997 | 3.7678 | 0.76101 | 61.06 | 0.76101 | 61.06 | 0 | 0 | 0.00282985 | 227.04 | 0.00282985 | 227.04 | 0 | 0 | 2023-03-06 07:03:22 | 0.00037565 | 8.3093 | 666.6667 | 0 | Close
8140 | 2 | 2 | CC Chg | 07:38:30 | 67:46:19 | 0.09972 | 3.7678 | 0.76184 | 61.12 | 0.76184 | 61.12 | 0 | 0 | 0.00283298 | 227.29 | 0.00283298 | 227.29 | 0 | 0 | 2023-03-06 07:03:52 | 0.00037573 | 0 | 0 | 0 | Close
8141 | 2 | 2 | CC Chg | 07:39:00 | 67:46:49 | 0.09971 | 3.7679 | 0.76267 | 61.19 | 0.76267 | 61.19 | 0 | 0 | 0.00283611 | 227.54 | 0.00283611 | 227.54 | 0 | 0 | 2023-03-06 07:04:22 | 0.0003757 | 8.3093 | 666.6667 | 0 | Close
8142 | 2 | 2 | CC Chg | 07:39:30 | 67:47:19 | 0.09971 | 3.768 | 0.7635 | 61.26 | 0.7635 | 61.26 | 0 | 0 | 0.00283924 | 227.8 | 0.00283924 | 227.8 | 0 | 0 | 2023-03-06 07:04:52 | 0.00037571 | 8.3093 | 666.6667 | 0 | Close
8143 | 2 | 2 | CC Chg | 07:40:00 | 67:47:49 | 0.09972 | 3.7681 | 0.76434 | 61.32 | 0.76434 | 61.32 | 0 | 0 | 0.00284237 | 228.05 | 0.00284237 | 228.05 | 0 | 0 | 2023-03-06 07:05:22 | 0.00037575 | 8.3076 | 666.524 | 0 | Close
8144 | 2 | 2 | CC Chg | 07:40:30 | 67:48:19 | 0.09971 | 3.7682 | 0.76517 | 61.39 | 0.76517 | 61.39 | 0 | 0 | 0.0028455 | 228.3 | 0.0028455 | 228.3 | 0 | 0 | 2023-03-06 07:05:52 | 0.00037573 | 8.3102 | 666.738 | 0 | Close
8145 | 2 | 2 | CC Chg | 07:41:00 | 67:48:49 | 0.09971 | 3.7682 | 0.766 | 61.46 | 0.766 | 61.46 | 0 | 0 | 0.00284863 | 228.55 | 0.00284863 | 228.55 | 0 | 0 | 2023-03-06 07:06:22 | 0.00037573 | 0 | 0 | 0 | Close
8146 | 2 | 2 | CC Chg | 07:41:30 | 67:49:19 | 0.09972 | 3.7684 | 0.76683 | 61.52 | 0.76683 | 61.52 | 0 | 0 | 0.00285176 | 228.8 | 0.00285176 | 228.8 | 0 | 0 | 2023-03-06 07:06:52 | 0.00037578 | 4.1547 | 333.3333 | 0 | Close
8147 | 2 | 2 | CC Chg | 07:42:00 | 67:49:49 | 0.0997 | 3.7685 | 0.76766 | 61.59 | 0.76766 | 61.59 | 0 | 0 | 0.00285489 | 229.05 | 0.00285489 | 229.05 | 0 | 0 | 2023-03-06 07:07:22 | 0.00037572 | 8.3084 | 666.5954 | 0 | Close
8148 | 2 | 2 | CC Chg | 07:42:30 | 67:50:19 | 0.09971 | 3.7686 | 0.76849 | 61.66 | 0.76849 | 61.66 | 0 | 0 | 0.00285802 | 229.3 | 0.00285802 | 229.3 | 0 | 0 | 2023-03-06 07:07:52 | 0.00037577 | 8.3093 | 666.6667 | 0 | Close
8149 | 2 | 2 | CC Chg | 07:43:00 | 67:50:49 | 0.09972 | 3.7687 | 0.76932 | 61.72 | 0.76932 | 61.72 | 0 | 0 | 0.00286116 | 229.55 | 0.00286116 | 229.55 | 0 | 0 | 2023-03-06 07:08:22 | 0.00037581 | 8.3093 | 666.6667 | 0 | Close
8150 | 2 | 2 | CC Chg | 07:43:30 | 67:51:19 | 0.09971 | 3.7688 | 0.77015 | 61.79 | 0.77015 | 61.79 | 0 | 0 | 0.00286429 | 229.8 | 0.00286429 | 229.8 | 0 | 0 | 2023-03-06 07:08:52 | 0.00037579 | 8.3093 | 666.6667 | 0 | Close
8151 | 2 | 2 | CC Chg | 07:44:00 | 67:51:49 | 0.09971 | 3.7689 | 0.77098 | 61.86 | 0.77098 | 61.86 | 0 | 0 | 0.00286742 | 230.06 | 0.00286742 | 230.06 | 0 | 0 | 2023-03-06 07:09:22 | 0.0003758 | 8.3084 | 666.5954 | 0 | Close
8152 | 2 | 2 | CC Chg | 07:44:30 | 67:52:19 | 0.0997 | 3.7691 | 0.77181 | 61.92 | 0.77181 | 61.92 | 0 | 0 | 0.00287055 | 230.31 | 0.00287055 | 230.31 | 0 | 0 | 2023-03-06 07:09:52 | 0.00037578 | 4.1542 | 333.2977 | 0 | Close
8153 | 2 | 2 | CC Chg | 07:45:00 | 67:52:49 | 0.0997 | 3.7691 | 0.77264 | 61.99 | 0.77264 | 61.99 | 0 | 0 | 0.00287368 | 230.56 | 0.00287368 | 230.56 | 0 | 0 | 2023-03-06 07:10:22 | 0.00037578 | 0 | 0 | 0 | Close
8154 | 2 | 2 | CC Chg | 07:45:30 | 67:53:19 | 0.09971 | 3.7691 | 0.77348 | 62.06 | 0.77348 | 62.06 | 0 | 0 | 0.00287681 | 230.81 | 0.00287681 | 230.81 | 0 | 0 | 2023-03-06 07:10:52 | 0.00037582 | 0 | 0 | 0 | Close
8155 | 2 | 2 | CC Chg | 07:46:00 | 67:53:49 | 0.09972 | 3.7692 | 0.77431 | 62.12 | 0.77431 | 62.12 | 0 | 0 | 0.00287995 | 231.06 | 0.00287995 | 231.06 | 0 | 0 | 2023-03-06 07:11:22 | 0.00037586 | 8.3093 | 666.6667 | 0 | Close
8156 | 2 | 2 | CC Chg | 07:46:30 | 67:54:19 | 0.09972 | 3.7693 | 0.77514 | 62.19 | 0.77514 | 62.19 | 0 | 0 | 0.00288308 | 231.31 | 0.00288308 | 231.31 | 0 | 0 | 2023-03-06 07:11:52 | 0.00037587 | 8.3084 | 666.5954 | 0 | Close
8157 | 2 | 2 | CC Chg | 07:47:00 | 67:54:49 | 0.0997 | 3.7694 | 0.77597 | 62.26 | 0.77597 | 62.26 | 0 | 0 | 0.00288621 | 231.56 | 0.00288621 | 231.56 | 0 | 0 | 2023-03-06 07:12:22 | 0.00037581 | 8.3093 | 666.6667 | 0 | Close
8158 | 2 | 2 | CC Chg | 07:47:30 | 67:55:19 | 0.09971 | 3.7695 | 0.7768 | 62.32 | 0.7768 | 62.32 | 0 | 0 | 0.00288934 | 231.81 | 0.00288934 | 231.81 | 0 | 0 | 2023-03-06 07:12:52 | 0.00037586 | 8.3093 | 666.6667 | 0 | Close
8159 | 2 | 2 | CC Chg | 07:48:00 | 67:55:49 | 0.09971 | 3.7696 | 0.77763 | 62.39 | 0.77763 | 62.39 | 0 | 0 | 0.00289247 | 232.07 | 0.00289247 | 232.07 | 0 | 0 | 2023-03-06 07:13:22 | 0.00037587 | 8.3093 | 666.6667 | 0 | Close
8160 | 2 | 2 | CC Chg | 07:48:30 | 67:56:19 | 0.09971 | 3.7698 | 0.77846 | 62.46 | 0.77846 | 62.46 | 0 | 0 | 0.00289561 | 232.32 | 0.00289561 | 232.32 | 0 | 0 | 2023-03-06 07:13:52 | 0.00037589 | 4.1547 | 333.3333 | 0 | Close
8161 | 2 | 2 | CC Chg | 07:49:00 | 67:56:49 | 0.09971 | 3.7698 | 0.77929 | 62.52 | 0.77929 | 62.52 | 0 | 0 | 0.00289874 | 232.57 | 0.00289874 | 232.57 | 0 | 0 | 2023-03-06 07:14:22 | 0.00037589 | 0 | 0 | 0 | Close
8162 | 2 | 2 | CC Chg | 07:49:30 | 67:57:19 | 0.09971 | 3.77 | 0.78012 | 62.59 | 0.78012 | 62.59 | 0 | 0 | 0.00290187 | 232.82 | 0.00290187 | 232.82 | 0 | 0 | 2023-03-06 07:14:52 | 0.00037591 | 4.1542 | 333.2977 | 0 | Close
8163 | 2 | 2 | CC Chg | 07:50:00 | 67:57:49 | 0.0997 | 3.7701 | 0.78095 | 62.66 | 0.78095 | 62.66 | 0 | 0 | 0.002905 | 233.07 | 0.002905 | 233.07 | 0 | 0 | 2023-03-06 07:15:22 | 0.00037588 | 8.3093 | 666.6667 | 0 | Close
8164 | 2 | 2 | CC Chg | 07:50:30 | 67:58:19 | 0.09971 | 3.7702 | 0.78178 | 62.72 | 0.78178 | 62.72 | 0 | 0 | 0.00290814 | 233.32 | 0.00290814 | 233.32 | 0 | 0 | 2023-03-06 07:15:52 | 0.00037593 | 8.3093 | 666.6667 | 0 | Close
8165 | 2 | 2 | CC Chg | 07:51:00 | 67:58:49 | 0.09971 | 3.7702 | 0.78262 | 62.79 | 0.78262 | 62.79 | 0 | 0 | 0.00291127 | 233.57 | 0.00291127 | 233.57 | 0 | 0 | 2023-03-06 07:16:22 | 0.00037593 | 0 | 0 | 0 | Close
8166 | 2 | 2 | CC Chg | 07:51:30 | 67:59:19 | 0.09971 | 3.7703 | 0.78345 | 62.86 | 0.78345 | 62.86 | 0 | 0 | 0.0029144 | 233.83 | 0.0029144 | 233.83 | 0 | 0 | 2023-03-06 07:16:52 | 0.00037594 | 8.3084 | 666.5954 | 0 | Close
8167 | 2 | 2 | CC Chg | 07:52:00 | 67:59:49 | 0.09971 | 3.7705 | 0.78428 | 62.92 | 0.78428 | 62.92 | 0 | 0 | 0.00291753 | 234.08 | 0.00291753 | 234.08 | 0 | 0 | 2023-03-06 07:17:22 | 0.00037596 | 4.1547 | 333.3333 | 0 | Close
8168 | 2 | 2 | CC Chg | 07:52:30 | 68:00:19 | 0.09971 | 3.7705 | 0.78511 | 62.99 | 0.78511 | 62.99 | 0 | 0 | 0.00292067 | 234.33 | 0.00292067 | 234.33 | 0 | 0 | 2023-03-06 07:17:52 | 0.00037596 | 0 | 0 | 0 | Close
8169 | 2 | 2 | CC Chg | 07:53:00 | 68:00:49 | 0.09971 | 3.7706 | 0.78594 | 63.06 | 0.78594 | 63.06 | 0 | 0 | 0.0029238 | 234.58 | 0.0029238 | 234.58 | 0 | 0 | 2023-03-06 07:18:22 | 0.00037597 | 8.3093 | 666.6667 | 0 | Close
8170 | 2 | 2 | CC Chg | 07:53:30 | 68:01:19 | 0.09971 | 3.7706 | 0.78677 | 63.12 | 0.78677 | 63.12 | 0 | 0 | 0.00292693 | 234.83 | 0.00292693 | 234.83 | 0 | 0 | 2023-03-06 07:18:52 | 0.00037597 | 0 | 0 | 0 | Close
8171 | 2 | 2 | CC Chg | 07:54:00 | 68:01:49 | 0.09972 | 3.7708 | 0.7876 | 63.19 | 0.7876 | 63.19 | 0 | 0 | 0.00293007 | 235.08 | 0.00293007 | 235.08 | 0 | 0 | 2023-03-06 07:19:22 | 0.00037602 | 4.1542 | 333.2977 | 0 | Close
8172 | 2 | 2 | CC Chg | 07:54:30 | 68:02:19 | 0.0997 | 3.771 | 0.78843 | 63.26 | 0.78843 | 63.26 | 0 | 0 | 0.0029332 | 235.33 | 0.0029332 | 235.33 | 0 | 0 | 2023-03-06 07:19:52 | 0.00037597 | 4.1547 | 333.3333 | 0 | Close
8173 | 2 | 2 | CC Chg | 07:55:00 | 68:02:49 | 0.09971 | 3.771 | 0.78926 | 63.32 | 0.78926 | 63.32 | 0 | 0 | 0.00293633 | 235.59 | 0.00293633 | 235.59 | 0 | 0 | 2023-03-06 07:20:22 | 0.00037601 | 0 | 0 | 0 | Close
8174 | 2 | 2 | CC Chg | 07:55:30 | 68:03:19 | 0.0997 | 3.771 | 0.79009 | 63.39 | 0.79009 | 63.39 | 0 | 0 | 0.00293947 | 235.84 | 0.00293947 | 235.84 | 0 | 0 | 2023-03-06 07:20:52 | 0.00037597 | 0 | 0 | 0 | Close
8175 | 2 | 2 | CC Chg | 07:56:00 | 68:03:49 | 0.09971 | 3.7711 | 0.79092 | 63.46 | 0.79092 | 63.46 | 0 | 0 | 0.0029426 | 236.09 | 0.0029426 | 236.09 | 0 | 0 | 2023-03-06 07:21:22 | 0.00037602 | 8.3084 | 666.5954 | 0 | Close
8176 | 2 | 2 | CC Chg | 07:56:30 | 68:04:19 | 0.09972 | 3.7712 | 0.79176 | 63.52 | 0.79176 | 63.52 | 0 | 0 | 0.00294573 | 236.34 | 0.00294573 | 236.34 | 0 | 0 | 2023-03-06 07:21:52 | 0.00037606 | 8.3093 | 666.6667 | 0 | Close
8177 | 2 | 2 | CC Chg | 07:57:00 | 68:04:49 | 0.09971 | 3.7714 | 0.79259 | 63.59 | 0.79259 | 63.59 | 0 | 0 | 0.00294887 | 236.59 | 0.00294887 | 236.59 | 0 | 0 | 2023-03-06 07:22:22 | 0.00037605 | 4.1547 | 333.3333 | 0 | Close
8178 | 2 | 2 | CC Chg | 07:57:30 | 68:05:19 | 0.09971 | 3.7715 | 0.79342 | 63.66 | 0.79342 | 63.66 | 0 | 0 | 0.002952 | 236.84 | 0.002952 | 236.84 | 0 | 0 | 2023-03-06 07:22:52 | 0.00037606 | 8.3093 | 666.6667 | 0 | Close
8179 | 2 | 2 | CC Chg | 07:58:00 | 68:05:49 | 0.09971 | 3.7717 | 0.79425 | 63.72 | 0.79425 | 63.72 | 0 | 0 | 0.00295513 | 237.09 | 0.00295513 | 237.09 | 0 | 0 | 2023-03-06 07:23:22 | 0.00037608 | 4.1551 | 333.369 | 0 | Close
8180 | 2 | 2 | CC Chg | 07:58:30 | 68:06:19 | 0.09971 | 3.7718 | 0.79508 | 63.79 | 0.79508 | 63.79 | 0 | 0 | 0.00295827 | 237.35 | 0.00295827 | 237.35 | 0 | 0 | 2023-03-06 07:23:52 | 0.00037609 | 8.3084 | 666.5954 | 0 | Close
8181 | 2 | 2 | CC Chg | 07:59:00 | 68:06:49 | 0.09972 | 3.7718 | 0.79591 | 63.86 | 0.79591 | 63.86 | 0 | 0 | 0.0029614 | 237.6 | 0.0029614 | 237.6 | 0 | 0 | 2023-03-06 07:24:22 | 0.00037612 | 0 | 0 | 0 | Close
8182 | 2 | 2 | CC Chg | 07:59:30 | 68:07:19 | 0.09971 | 3.7719 | 0.79674 | 63.92 | 0.79674 | 63.92 | 0 | 0 | 0.00296454 | 237.85 | 0.00296454 | 237.85 | 0 | 0 | 2023-03-06 07:24:52 | 0.0003761 | 8.3102 | 666.738 | 0 | Close
8183 | 2 | 2 | CC Chg | 08:00:00 | 68:07:49 | 0.09971 | 3.7721 | 0.79757 | 63.99 | 0.79757 | 63.99 | 0 | 0 | 0.00296767 | 238.1 | 0.00296767 | 238.1 | 0 | 0 | 2023-03-06 07:25:22 | 0.00037612 | 4.1542 | 333.2977 | 0 | Close
8184 | 2 | 2 | CC Chg | 08:00:30 | 68:08:19 | 0.09972 | 3.7722 | 0.7984 | 64.06 | 0.7984 | 64.06 | 0 | 0 | 0.00297081 | 238.35 | 0.00297081 | 238.35 | 0 | 0 | 2023-03-06 07:25:52 | 0.00037616 | 8.3102 | 666.738 | 0 | Close
8185 | 2 | 2 | CC Chg | 08:01:00 | 68:08:49 | 0.09971 | 3.7723 | 0.79923 | 64.12 | 0.79923 | 64.12 | 0 | 0 | 0.00297394 | 238.6 | 0.00297394 | 238.6 | 0 | 0 | 2023-03-06 07:26:22 | 0.00037614 | 8.3093 | 666.6667 | 0 | Close
8186 | 2 | 2 | CC Chg | 08:01:30 | 68:09:19 | 0.09971 | 3.7724 | 0.80006 | 64.19 | 0.80006 | 64.19 | 0 | 0 | 0.00297707 | 238.85 | 0.00297707 | 238.85 | 0 | 0 | 2023-03-06 07:26:52 | 0.00037615 | 8.3084 | 666.5954 | 0 | Close
8187 | 2 | 2 | CC Chg | 08:02:00 | 68:09:49 | 0.09971 | 3.7723 | 0.8009 | 64.26 | 0.8009 | 64.26 | 0 | 0 | 0.00298021 | 239.11 | 0.00298021 | 239.11 | 0 | 0 | 2023-03-06 07:27:22 | 0.00037614 | -8.3093 | -666.6667 | 0 | Close
8188 | 2 | 2 | CC Chg | 08:02:30 | 68:10:19 | 0.09972 | 3.7725 | 0.80173 | 64.32 | 0.80173 | 64.32 | 0 | 0 | 0.00298334 | 239.36 | 0.00298334 | 239.36 | 0 | 0 | 2023-03-06 07:27:52 | 0.00037619 | 4.1542 | 333.2977 | 0 | Close
8189 | 2 | 2 | CC Chg | 08:03:00 | 68:10:49 | 0.09972 | 3.7726 | 0.80256 | 64.39 | 0.80256 | 64.39 | 0 | 0 | 0.00298648 | 239.61 | 0.00298648 | 239.61 | 0 | 0 | 2023-03-06 07:28:22 | 0.0003762 | 8.3093 | 666.6667 | 0 | Close
8190 | 2 | 2 | CC Chg | 08:03:30 | 68:11:19 | 0.0997 | 3.7727 | 0.80339 | 64.46 | 0.80339 | 64.46 | 0 | 0 | 0.00298961 | 239.86 | 0.00298961 | 239.86 | 0 | 0 | 2023-03-06 07:28:52 | 0.00037614 | 8.3093 | 666.6667 | 0 | Close
8191 | 2 | 2 | CC Chg | 08:04:00 | 68:11:49 | 0.09971 | 3.7729 | 0.80422 | 64.52 | 0.80422 | 64.52 | 0 | 0 | 0.00299275 | 240.11 | 0.00299275 | 240.11 | 0 | 0 | 2023-03-06 07:29:22 | 0.0003762 | 4.1547 | 333.3333 | 0 | Close
8192 | 2 | 2 | CC Chg | 08:04:30 | 68:12:19 | 0.09971 | 3.7728 | 0.80505 | 64.59 | 0.80505 | 64.59 | 0 | 0 | 0.00299588 | 240.36 | 0.00299588 | 240.36 | 0 | 0 | 2023-03-06 07:29:52 | 0.00037619 | -8.3093 | -666.6667 | 0 | Close
8193 | 2 | 2 | CC Chg | 08:05:00 | 68:12:49 | 0.09971 | 3.7731 | 0.80588 | 64.66 | 0.80588 | 64.66 | 0 | 0 | 0.00299902 | 240.61 | 0.00299902 | 240.61 | 0 | 0 | 2023-03-06 07:30:22 | 0.00037622 | 2.7698 | 222.2222 | 0 | Close
8194 | 2 | 2 | CC Chg | 08:05:30 | 68:13:19 | 0.09971 | 3.7732 | 0.80671 | 64.72 | 0.80671 | 64.72 | 0 | 0 | 0.00300215 | 240.87 | 0.00300215 | 240.87 | 0 | 0 | 2023-03-06 07:30:52 | 0.00037623 | 8.3084 | 666.5954 | 0 | Close
8195 | 2 | 2 | CC Chg | 08:06:00 | 68:13:49 | 0.09972 | 3.7733 | 0.80754 | 64.79 | 0.80754 | 64.79 | 0 | 0 | 0.00300529 | 241.12 | 0.00300529 | 241.12 | 0 | 0 | 2023-03-06 07:31:22 | 0.00037627 | 8.3093 | 666.6667 | 0 | Close
8196 | 2 | 2 | CC Chg | 08:06:30 | 68:14:19 | 0.09972 | 3.7734 | 0.80837 | 64.86 | 0.80837 | 64.86 | 0 | 0 | 0.00300842 | 241.37 | 0.00300842 | 241.37 | 0 | 0 | 2023-03-06 07:31:52 | 0.00037628 | 8.3093 | 666.6667 | 0 | Close
8197 | 2 | 2 | CC Chg | 08:07:00 | 68:14:49 | 0.09972 | 3.7735 | 0.8092 | 64.92 | 0.8092 | 64.92 | 0 | 0 | 0.00301156 | 241.62 | 0.00301156 | 241.62 | 0 | 0 | 2023-03-06 07:32:22 | 0.00037629 | 8.3093 | 666.6667 | 0 | Close
8198 | 2 | 2 | CC Chg | 08:07:30 | 68:15:19 | 0.09971 | 3.7735 | 0.81004 | 64.99 | 0.81004 | 64.99 | 0 | 0 | 0.00301469 | 241.87 | 0.00301469 | 241.87 | 0 | 0 | 2023-03-06 07:32:52 | 0.00037626 | 0 | 0 | 0 | Close
8199 | 2 | 2 | CC Chg | 08:08:00 | 68:15:49 | 0.09971 | 3.7736 | 0.81087 | 65.06 | 0.81087 | 65.06 | 0 | 0 | 0.00301783 | 242.12 | 0.00301783 | 242.12 | 0 | 0 | 2023-03-06 07:33:22 | 0.00037627 | 8.3084 | 666.5954 | 0 | Close
8200 | 2 | 2 | CC Chg | 08:08:30 | 68:16:19 | 0.09971 | 3.7737 | 0.8117 | 65.12 | 0.8117 | 65.12 | 0 | 0 | 0.00302096 | 242.38 | 0.00302096 | 242.38 | 0 | 0 | 2023-03-06 07:33:52 | 0.00037628 | 8.3093 | 666.6667 | 0 | Close
8201 | 2 | 2 | CC Chg | 08:09:00 | 68:16:49 | 0.09972 | 3.7737 | 0.81253 | 65.19 | 0.81253 | 65.19 | 0 | 0 | 0.0030241 | 242.63 | 0.0030241 | 242.63 | 0 | 0 | 2023-03-06 07:34:22 | 0.00037631 | 0 | 0 | 0 | Close
8202 | 2 | 2 | CC Chg | 08:09:30 | 68:17:19 | 0.09971 | 3.7739 | 0.81336 | 65.26 | 0.81336 | 65.26 | 0 | 0 | 0.00302724 | 242.88 | 0.00302724 | 242.88 | 0 | 0 | 2023-03-06 07:34:52 | 0.0003763 | 4.1551 | 333.369 | 0 | Close
8203 | 2 | 2 | CC Chg | 08:10:00 | 68:17:49 | 0.09972 | 3.774 | 0.81419 | 65.32 | 0.81419 | 65.32 | 0 | 0 | 0.00303037 | 243.13 | 0.00303037 | 243.13 | 0 | 0 | 2023-03-06 07:35:22 | 0.00037634 | 8.3084 | 666.5954 | 0 | Close
8204 | 2 | 2 | CC Chg | 08:10:30 | 68:18:19 | 0.09972 | 3.7741 | 0.81502 | 65.39 | 0.81502 | 65.39 | 0 | 0 | 0.00303351 | 243.38 | 0.00303351 | 243.38 | 0 | 0 | 2023-03-06 07:35:52 | 0.00037635 | 8.3093 | 666.6667 | 0 | Close
8205 | 2 | 2 | CC Chg | 08:11:00 | 68:18:49 | 0.09972 | 3.7742 | 0.81585 | 65.46 | 0.81585 | 65.46 | 0 | 0 | 0.00303664 | 243.63 | 0.00303664 | 243.63 | 0 | 0 | 2023-03-06 07:36:22 | 0.00037636 | 8.3084 | 666.5954 | 0 | Close
8206 | 2 | 2 | CC Chg | 08:11:30 | 68:19:19 | 0.0997 | 3.7743 | 0.81668 | 65.52 | 0.81668 | 65.52 | 0 | 0 | 0.00303978 | 243.88 | 0.00303978 | 243.88 | 0 | 0 | 2023-03-06 07:36:52 | 0.0003763 | 8.3093 | 666.6667 | 0 | Close
8207 | 2 | 2 | CC Chg | 08:12:00 | 68:19:49 | 0.09972 | 3.7744 | 0.81751 | 65.59 | 0.81751 | 65.59 | 0 | 0 | 0.00304292 | 244.14 | 0.00304292 | 244.14 | 0 | 0 | 2023-03-06 07:37:22 | 0.00037638 | 8.3093 | 666.6667 | 0 | Close
8208 | 2 | 2 | CC Chg | 08:12:30 | 68:20:19 | 0.09972 | 3.7745 | 0.81834 | 65.66 | 0.81834 | 65.66 | 0 | 0 | 0.00304605 | 244.39 | 0.00304605 | 244.39 | 0 | 0 | 2023-03-06 07:37:52 | 0.00037639 | 8.3093 | 666.6667 | 0 | Close
8209 | 2 | 2 | CC Chg | 08:13:00 | 68:20:49 | 0.09971 | 3.7747 | 0.81918 | 65.72 | 0.81918 | 65.72 | 0 | 0 | 0.00304919 | 244.64 | 0.00304919 | 244.64 | 0 | 0 | 2023-03-06 07:38:22 | 0.00037638 | 4.1547 | 333.3333 | 0 | Close
8210 | 2 | 2 | CC Chg | 08:13:30 | 68:21:19 | 0.09971 | 3.7747 | 0.82001 | 65.79 | 0.82001 | 65.79 | 0 | 0 | 0.00305233 | 244.89 | 0.00305233 | 244.89 | 0 | 0 | 2023-03-06 07:38:52 | 0.00037638 | 0 | 0 | 0 | Close
8211 | 2 | 2 | CC Chg | 08:14:00 | 68:21:49 | 0.09971 | 3.7748 | 0.82084 | 65.86 | 0.82084 | 65.86 | 0 | 0 | 0.00305546 | 245.14 | 0.00305546 | 245.14 | 0 | 0 | 2023-03-06 07:39:22 | 0.00037639 | 8.3093 | 666.6667 | 0 | Close
8212 | 2 | 2 | CC Chg | 08:14:30 | 68:22:19 | 0.09971 | 3.7749 | 0.82167 | 65.92 | 0.82167 | 65.92 | 0 | 0 | 0.0030586 | 245.39 | 0.0030586 | 245.39 | 0 | 0 | 2023-03-06 07:39:52 | 0.0003764 | 8.3084 | 666.5954 | 0 | Close
8213 | 2 | 2 | CC Chg | 08:15:00 | 68:22:49 | 0.09972 | 3.775 | 0.8225 | 65.99 | 0.8225 | 65.99 | 0 | 0 | 0.00306174 | 245.65 | 0.00306174 | 245.65 | 0 | 0 | 2023-03-06 07:40:22 | 0.00037644 | 8.3102 | 666.738 | 0 | Close
8214 | 2 | 2 | CC Chg | 08:15:30 | 68:23:19 | 0.09972 | 3.7751 | 0.82333 | 66.06 | 0.82333 | 66.06 | 0 | 0 | 0.00306487 | 245.9 | 0.00306487 | 245.9 | 0 | 0 | 2023-03-06 07:40:52 | 0.00037645 | 8.3084 | 666.5954 | 0 | Close
8215 | 2 | 2 | CC Chg | 08:16:00 | 68:23:49 | 0.09971 | 3.7752 | 0.82416 | 66.12 | 0.82416 | 66.12 | 0 | 0 | 0.00306801 | 246.15 | 0.00306801 | 246.15 | 0 | 0 | 2023-03-06 07:41:22 | 0.00037643 | 8.3093 | 666.6667 | 0 | Close
8216 | 2 | 2 | CC Chg | 08:16:30 | 68:24:19 | 0.09972 | 3.7754 | 0.82499 | 66.19 | 0.82499 | 66.19 | 0 | 0 | 0.00307115 | 246.4 | 0.00307115 | 246.4 | 0 | 0 | 2023-03-06 07:41:52 | 0.00037648 | 4.1547 | 333.3333 | 0 | Close
8217 | 2 | 2 | CC Chg | 08:17:00 | 68:24:49 | 0.0997 | 3.7755 | 0.82582 | 66.26 | 0.82582 | 66.26 | 0 | 0 | 0.00307428 | 246.65 | 0.00307428 | 246.65 | 0 | 0 | 2023-03-06 07:42:22 | 0.00037642 | 8.3093 | 666.6667 | 0 | Close
8218 | 2 | 2 | CC Chg | 08:17:30 | 68:25:19 | 0.09971 | 3.7756 | 0.82665 | 66.32 | 0.82665 | 66.32 | 0 | 0 | 0.00307742 | 246.9 | 0.00307742 | 246.9 | 0 | 0 | 2023-03-06 07:42:52 | 0.00037647 | 8.3102 | 666.738 | 0 | Close
8219 | 2 | 2 | CC Chg | 08:18:00 | 68:25:49 | 0.0997 | 3.7756 | 0.82749 | 66.39 | 0.82749 | 66.39 | 0 | 0 | 0.00308056 | 247.16 | 0.00308056 | 247.16 | 0 | 0 | 2023-03-06 07:43:22 | 0.00037643 | 0 | 0 | 0 | Close
8220 | 2 | 2 | CC Chg | 08:18:30 | 68:26:19 | 0.0997 | 3.7757 | 0.82832 | 66.46 | 0.82832 | 66.46 | 0 | 0 | 0.00308369 | 247.41 | 0.00308369 | 247.41 | 0 | 0 | 2023-03-06 07:43:52 | 0.00037644 | 8.3093 | 666.6667 | 0 | Close
8221 | 2 | 2 | CC Chg | 08:19:00 | 68:26:49 | 0.0997 | 3.7759 | 0.82915 | 66.52 | 0.82915 | 66.52 | 0 | 0 | 0.00308683 | 247.66 | 0.00308683 | 247.66 | 0 | 0 | 2023-03-06 07:44:22 | 0.00037646 | 4.1547 | 333.3333 | 0 | Close
8222 | 2 | 2 | CC Chg | 08:19:30 | 68:27:19 | 0.09972 | 3.7759 | 0.82998 | 66.59 | 0.82998 | 66.59 | 0 | 0 | 0.00308997 | 247.91 | 0.00308997 | 247.91 | 0 | 0 | 2023-03-06 07:44:52 | 0.00037653 | 0 | 0 | 0 | Close
8223 | 2 | 2 | CC Chg | 08:20:00 | 68:27:49 | 0.09972 | 3.776 | 0.83081 | 66.66 | 0.83081 | 66.66 | 0 | 0 | 0.00309311 | 248.16 | 0.00309311 | 248.16 | 0 | 0 | 2023-03-06 07:45:22 | 0.00037654 | 8.3084 | 666.5954 | 0 | Close
8224 | 2 | 2 | CC Chg | 08:20:30 | 68:28:19 | 0.09972 | 3.7761 | 0.83164 | 66.72 | 0.83164 | 66.72 | 0 | 0 | 0.00309624 | 248.41 | 0.00309624 | 248.41 | 0 | 0 | 2023-03-06 07:45:52 | 0.00037655 | 8.3093 | 666.6667 | 0 | Close
8225 | 2 | 2 | CC Chg | 08:21:00 | 68:28:49 | 0.09971 | 3.7762 | 0.83247 | 66.79 | 0.83247 | 66.79 | 0 | 0 | 0.00309938 | 248.67 | 0.00309938 | 248.67 | 0 | 0 | 2023-03-06 07:46:22 | 0.00037652 | 8.3084 | 666.5954 | 0 | Close
8226 | 2 | 2 | CC Chg | 08:21:30 | 68:29:19 | 0.0997 | 3.7763 | 0.8333 | 66.86 | 0.8333 | 66.86 | 0 | 0 | 0.00310252 | 248.92 | 0.00310252 | 248.92 | 0 | 0 | 2023-03-06 07:46:52 | 0.0003765 | 8.3102 | 666.738 | 0 | Close
8227 | 2 | 2 | CC Chg | 08:22:00 | 68:29:49 | 0.09972 | 3.7765 | 0.83413 | 66.92 | 0.83413 | 66.92 | 0 | 0 | 0.00310566 | 249.17 | 0.00310566 | 249.17 | 0 | 0 | 2023-03-06 07:47:22 | 0.00037659 | 4.1542 | 333.2977 | 0 | Close
8228 | 2 | 2 | CC Chg | 08:22:30 | 68:30:19 | 0.09972 | 3.7765 | 0.83496 | 66.99 | 0.83496 | 66.99 | 0 | 0 | 0.0031088 | 249.42 | 0.0031088 | 249.42 | 0 | 0 | 2023-03-06 07:47:52 | 0.00037659 | 0 | 0 | 0 | Close
8229 | 2 | 2 | CC Chg | 08:23:00 | 68:30:49 | 0.09971 | 3.7767 | 0.83579 | 67.06 | 0.83579 | 67.06 | 0 | 0 | 0.00311193 | 249.67 | 0.00311193 | 249.67 | 0 | 0 | 2023-03-06 07:48:22 | 0.00037657 | 4.1542 | 333.2977 | 0 | Close
8230 | 2 | 2 | CC Chg | 08:23:30 | 68:31:19 | 0.0997 | 3.7768 | 0.83662 | 67.12 | 0.83662 | 67.12 | 0 | 0 | 0.00311507 | 249.93 | 0.00311507 | 249.93 | 0 | 0 | 2023-03-06 07:48:52 | 0.00037655 | 8.3093 | 666.6667 | 0 | Close
8231 | 2 | 2 | CC Chg | 08:24:00 | 68:31:49 | 0.0997 | 3.7768 | 0.83746 | 67.19 | 0.83746 | 67.19 | 0 | 0 | 0.00311821 | 250.18 | 0.00311821 | 250.18 | 0 | 0 | 2023-03-06 07:49:22 | 0.00037655 | 0 | 0 | 0 | Close
8232 | 2 | 2 | CC Chg | 08:24:30 | 68:32:19 | 0.09971 | 3.7769 | 0.83829 | 67.26 | 0.83829 | 67.26 | 0 | 0 | 0.00312135 | 250.43 | 0.00312135 | 250.43 | 0 | 0 | 2023-03-06 07:49:52 | 0.00037659 | 8.3093 | 666.6667 | 0 | Close
8233 | 2 | 2 | CC Chg | 08:25:00 | 68:32:49 | 0.0997 | 3.7771 | 0.83912 | 67.32 | 0.83912 | 67.32 | 0 | 0 | 0.00312449 | 250.68 | 0.00312449 | 250.68 | 0 | 0 | 2023-03-06 07:50:22 | 0.00037658 | 4.1547 | 333.3333 | 0 | Close
8234 | 2 | 2 | CC Chg | 08:25:30 | 68:33:19 | 0.09971 | 3.7771 | 0.83995 | 67.39 | 0.83995 | 67.39 | 0 | 0 | 0.00312762 | 250.93 | 0.00312762 | 250.93 | 0 | 0 | 2023-03-06 07:50:52 | 0.00037661 | 0 | 0 | 0 | Close
8235 | 2 | 2 | CC Chg | 08:26:00 | 68:33:49 | 0.09969 | 3.7772 | 0.84078 | 67.46 | 0.84078 | 67.46 | 0 | 0 | 0.00313076 | 251.18 | 0.00313076 | 251.18 | 0 | 0 | 2023-03-06 07:51:22 | 0.00037655 | 8.3093 | 666.6667 | 0 | Close
8236 | 2 | 2 | CC Chg | 08:26:30 | 68:34:19 | 0.09972 | 3.7774 | 0.84161 | 67.52 | 0.84161 | 67.52 | 0 | 0 | 0.0031339 | 251.44 | 0.0031339 | 251.44 | 0 | 0 | 2023-03-06 07:51:52 | 0.00037668 | 4.1547 | 333.3333 | 0 | Close
8237 | 2 | 2 | CC Chg | 08:27:00 | 68:34:49 | 0.09971 | 3.7775 | 0.84244 | 67.59 | 0.84244 | 67.59 | 0 | 0 | 0.00313704 | 251.69 | 0.00313704 | 251.69 | 0 | 0 | 2023-03-06 07:52:22 | 0.00037665 | 8.3093 | 666.6667 | 0 | Close
8238 | 2 | 2 | CC Chg | 08:27:30 | 68:35:19 | 0.09971 | 3.7776 | 0.84327 | 67.66 | 0.84327 | 67.66 | 0 | 0 | 0.00314018 | 251.94 | 0.00314018 | 251.94 | 0 | 0 | 2023-03-06 07:52:52 | 0.00037666 | 8.3084 | 666.5954 | 0 | Close
8239 | 2 | 2 | CC Chg | 08:28:00 | 68:35:49 | 0.0997 | 3.7777 | 0.8441 | 67.72 | 0.8441 | 67.72 | 0 | 0 | 0.00314332 | 252.19 | 0.00314332 | 252.19 | 0 | 0 | 2023-03-06 07:53:22 | 0.00037664 | 8.3102 | 666.738 | 0 | Close
8240 | 2 | 2 | CC Chg | 08:28:30 | 68:36:19 | 0.09972 | 3.7779 | 0.84493 | 67.79 | 0.84493 | 67.79 | 0 | 0 | 0.00314646 | 252.44 | 0.00314646 | 252.44 | 0 | 0 | 2023-03-06 07:53:52 | 0.00037673 | 4.1542 | 333.2977 | 0 | Close
8241 | 2 | 2 | CC Chg | 08:29:00 | 68:36:49 | 0.09971 | 3.7779 | 0.84577 | 67.86 | 0.84577 | 67.86 | 0 | 0 | 0.0031496 | 252.7 | 0.0031496 | 252.7 | 0 | 0 | 2023-03-06 07:54:22 | 0.00037669 | 0 | 0 | 0 | Close
8242 | 2 | 2 | CC Chg | 08:29:30 | 68:37:19 | 0.09971 | 3.778 | 0.8466 | 67.92 | 0.8466 | 67.92 | 0 | 0 | 0.00315274 | 252.95 | 0.00315274 | 252.95 | 0 | 0 | 2023-03-06 07:54:52 | 0.0003767 | 8.3076 | 666.524 | 0 | Close
8243 | 2 | 2 | CC Chg | 08:30:00 | 68:37:49 | 0.09971 | 3.7781 | 0.84743 | 67.99 | 0.84743 | 67.99 | 0 | 0 | 0.00315587 | 253.2 | 0.00315587 | 253.2 | 0 | 0 | 2023-03-06 07:55:22 | 0.00037671 | 8.3102 | 666.738 | 0 | Close
8244 | 2 | 2 | CC Chg | 08:30:30 | 68:38:19 | 0.09971 | 3.7781 | 0.84826 | 68.06 | 0.84826 | 68.06 | 0 | 0 | 0.00315901 | 253.45 | 0.00315901 | 253.45 | 0 | 0 | 2023-03-06 07:55:52 | 0.00037671 | 0 | 0 | 0 | Close
8245 | 2 | 2 | CC Chg | 08:31:00 | 68:38:49 | 0.0997 | 3.7782 | 0.84909 | 68.12 | 0.84909 | 68.12 | 0 | 0 | 0.00316215 | 253.7 | 0.00316215 | 253.7 | 0 | 0 | 2023-03-06 07:56:22 | 0.00037669 | 8.3093 | 666.6667 | 0 | Close
8246 | 2 | 2 | CC Chg | 08:31:30 | 68:39:19 | 0.09971 | 3.7784 | 0.84992 | 68.19 | 0.84992 | 68.19 | 0 | 0 | 0.00316529 | 253.95 | 0.00316529 | 253.95 | 0 | 0 | 2023-03-06 07:56:52 | 0.00037674 | 4.1542 | 333.2977 | 0 | Close
8247 | 2 | 2 | CC Chg | 08:32:00 | 68:39:49 | 0.09971 | 3.7785 | 0.85075 | 68.26 | 0.85075 | 68.26 | 0 | 0 | 0.00316843 | 254.21 | 0.00316843 | 254.21 | 0 | 0 | 2023-03-06 07:57:22 | 0.00037675 | 8.3093 | 666.6667 | 0 | Close
8248 | 2 | 2 | CC Chg | 08:32:30 | 68:40:19 | 0.09971 | 3.7787 | 0.85158 | 68.32 | 0.85158 | 68.32 | 0 | 0 | 0.00317157 | 254.46 | 0.00317157 | 254.46 | 0 | 0 | 2023-03-06 07:57:52 | 0.00037677 | 4.1547 | 333.3333 | 0 | Close
8249 | 2 | 2 | CC Chg | 08:33:00 | 68:40:49 | 0.0997 | 3.7787 | 0.85241 | 68.39 | 0.85241 | 68.39 | 0 | 0 | 0.00317471 | 254.71 | 0.00317471 | 254.71 | 0 | 0 | 2023-03-06 07:58:22 | 0.00037674 | 0 | 0 | 0 | Close
8250 | 2 | 2 | CC Chg | 08:33:30 | 68:41:19 | 0.0997 | 3.7789 | 0.85324 | 68.46 | 0.85324 | 68.46 | 0 | 0 | 0.00317785 | 254.96 | 0.00317785 | 254.96 | 0 | 0 | 2023-03-06 07:58:52 | 0.00037676 | 4.1542 | 333.2977 | 0 | Close
8251 | 2 | 2 | CC Chg | 08:34:00 | 68:41:49 | 0.09972 | 3.779 | 0.85407 | 68.52 | 0.85407 | 68.52 | 0 | 0 | 0.00318099 | 255.21 | 0.00318099 | 255.21 | 0 | 0 | 2023-03-06 07:59:22 | 0.00037684 | 8.3102 | 666.738 | 0 | Close
8252 | 2 | 2 | CC Chg | 08:34:30 | 68:42:19 | 0.0997 | 3.7791 | 0.8549 | 68.59 | 0.8549 | 68.59 | 0 | 0 | 0.00318413 | 255.47 | 0.00318413 | 255.47 | 0 | 0 | 2023-03-06 07:59:52 | 0.00037678 | 8.3076 | 666.524 | 0 | Close
8253 | 2 | 2 | CC Chg | 08:35:00 | 68:42:49 | 0.09973 | 3.7791 | 0.85574 | 68.66 | 0.85574 | 68.66 | 0 | 0 | 0.00318727 | 255.72 | 0.00318727 | 255.72 | 0 | 0 | 2023-03-06 08:00:22 | 0.00037689 | 0 | 0 | 0 | Close
8254 | 2 | 2 | CC Chg | 08:35:30 | 68:43:19 | 0.09972 | 3.7793 | 0.85657 | 68.72 | 0.85657 | 68.72 | 0 | 0 | 0.00319041 | 255.97 | 0.00319041 | 255.97 | 0 | 0 | 2023-03-06 08:00:52 | 0.00037687 | 4.1542 | 333.2977 | 0 | Close
8255 | 2 | 2 | CC Chg | 08:36:00 | 68:43:49 | 0.09971 | 3.7793 | 0.8574 | 68.79 | 0.8574 | 68.79 | 0 | 0 | 0.00319355 | 256.22 | 0.00319355 | 256.22 | 0 | 0 | 2023-03-06 08:01:22 | 0.00037683 | 0 | 0 | 0 | Close
8256 | 2 | 2 | CC Chg | 08:36:30 | 68:44:19 | 0.09971 | 3.7794 | 0.85823 | 68.86 | 0.85823 | 68.86 | 0 | 0 | 0.00319669 | 256.47 | 0.00319669 | 256.47 | 0 | 0 | 2023-03-06 08:01:52 | 0.00037684 | 8.3093 | 666.6667 | 0 | Close
8257 | 2 | 2 | CC Chg | 08:37:00 | 68:44:49 | 0.09972 | 3.7795 | 0.85906 | 68.92 | 0.85906 | 68.92 | 0 | 0 | 0.00319983 | 256.73 | 0.00319983 | 256.73 | 0 | 0 | 2023-03-06 08:02:22 | 0.00037689 | 8.3093 | 666.6667 | 0 | Close
8258 | 2 | 2 | CC Chg | 08:37:30 | 68:45:19 | 0.09972 | 3.7797 | 0.85989 | 68.99 | 0.85989 | 68.99 | 0 | 0 | 0.00320297 | 256.98 | 0.00320297 | 256.98 | 0 | 0 | 2023-03-06 08:02:52 | 0.00037691 | 4.1547 | 333.3333 | 0 | Close
8259 | 2 | 2 | CC Chg | 08:38:00 | 68:45:49 | 0.09971 | 3.7797 | 0.86072 | 69.06 | 0.86072 | 69.06 | 0 | 0 | 0.00320611 | 257.23 | 0.00320611 | 257.23 | 0 | 0 | 2023-03-06 08:03:22 | 0.00037687 | 0 | 0 | 0 | Close
8260 | 2 | 2 | CC Chg | 08:38:30 | 68:46:19 | 0.0997 | 3.7798 | 0.86155 | 69.12 | 0.86155 | 69.12 | 0 | 0 | 0.00320925 | 257.48 | 0.00320925 | 257.48 | 0 | 0 | 2023-03-06 08:03:52 | 0.00037685 | 8.3084 | 666.5954 | 0 | Close
8261 | 2 | 2 | CC Chg | 08:39:00 | 68:46:49 | 0.09971 | 3.78 | 0.86238 | 69.19 | 0.86238 | 69.19 | 0 | 0 | 0.00321239 | 257.73 | 0.00321239 | 257.73 | 0 | 0 | 2023-03-06 08:04:22 | 0.0003769 | 4.1547 | 333.3333 | 0 | Close
8262 | 2 | 2 | CC Chg | 08:39:30 | 68:47:19 | 0.09971 | 3.7801 | 0.86321 | 69.26 | 0.86321 | 69.26 | 0 | 0 | 0.00321554 | 257.99 | 0.00321554 | 257.99 | 0 | 0 | 2023-03-06 08:04:52 | 0.00037691 | 8.3076 | 666.524 | 0 | Close
8263 | 2 | 2 | CC Chg | 08:40:00 | 68:47:49 | 0.0997 | 3.7802 | 0.86404 | 69.32 | 0.86404 | 69.32 | 0 | 0 | 0.00321868 | 258.24 | 0.00321868 | 258.24 | 0 | 0 | 2023-03-06 08:05:22 | 0.00037689 | 8.3102 | 666.738 | 0 | Close
8264 | 2 | 2 | CC Chg | 08:40:30 | 68:48:19 | 0.09971 | 3.7803 | 0.86488 | 69.39 | 0.86488 | 69.39 | 0 | 0 | 0.00322182 | 258.49 | 0.00322182 | 258.49 | 0 | 0 | 2023-03-06 08:05:52 | 0.00037693 | 8.3084 | 666.5954 | 0 | Close
8265 | 2 | 2 | CC Chg | 08:41:00 | 68:48:49 | 0.0997 | 3.7804 | 0.86571 | 69.46 | 0.86571 | 69.46 | 0 | 0 | 0.00322496 | 258.74 | 0.00322496 | 258.74 | 0 | 0 | 2023-03-06 08:06:22 | 0.00037691 | 8.3093 | 666.6667 | 0 | Close
8266 | 2 | 2 | CC Chg | 08:41:30 | 68:49:19 | 0.0997 | 3.7805 | 0.86654 | 69.52 | 0.86654 | 69.52 | 0 | 0 | 0.0032281 | 258.99 | 0.0032281 | 258.99 | 0 | 0 | 2023-03-06 08:06:52 | 0.00037692 | 8.3084 | 666.5954 | 0 | Close
8267 | 2 | 2 | CC Chg | 08:42:00 | 68:49:49 | 0.09973 | 3.7806 | 0.86737 | 69.59 | 0.86737 | 69.59 | 0 | 0 | 0.00323124 | 259.25 | 0.00323124 | 259.25 | 0 | 0 | 2023-03-06 08:07:22 | 0.00037704 | 8.3093 | 666.6667 | 0 | Close
8268 | 2 | 2 | CC Chg | 08:42:30 | 68:50:19 | 0.09969 | 3.7807 | 0.8682 | 69.66 | 0.8682 | 69.66 | 0 | 0 | 0.00323438 | 259.5 | 0.00323438 | 259.5 | 0 | 0 | 2023-03-06 08:07:52 | 0.0003769 | 8.3084 | 666.5954 | 0 | Close
8269 | 2 | 2 | CC Chg | 08:43:00 | 68:50:49 | 0.0997 | 3.7808 | 0.86903 | 69.72 | 0.86903 | 69.72 | 0 | 0 | 0.00323752 | 259.75 | 0.00323752 | 259.75 | 0 | 0 | 2023-03-06 08:08:22 | 0.00037695 | 8.3093 | 666.6667 | 0 | Close
8270 | 2 | 2 | CC Chg | 08:43:30 | 68:51:19 | 0.09971 | 3.7808 | 0.86986 | 69.79 | 0.86986 | 69.79 | 0 | 0 | 0.00324066 | 260 | 0.00324066 | 260 | 0 | 0 | 2023-03-06 08:08:52 | 0.00037698 | 0 | 0 | 0 | Close
8271 | 2 | 2 | CC Chg | 08:44:00 | 68:51:49 | 0.0997 | 3.781 | 0.87069 | 69.86 | 0.87069 | 69.86 | 0 | 0 | 0.00324381 | 260.25 | 0.00324381 | 260.25 | 0 | 0 | 2023-03-06 08:09:22 | 0.00037697 | 4.1542 | 333.2977 | 0 | Close
8272 | 2 | 2 | CC Chg | 08:44:30 | 68:52:19 | 0.09971 | 3.7811 | 0.87152 | 69.92 | 0.87152 | 69.92 | 0 | 0 | 0.00324695 | 260.51 | 0.00324695 | 260.51 | 0 | 0 | 2023-03-06 08:09:52 | 0.00037701 | 8.3093 | 666.6667 | 0 | Close
8273 | 2 | 2 | CC Chg | 08:45:00 | 68:52:49 | 0.09971 | 3.7812 | 0.87235 | 69.99 | 0.87235 | 69.99 | 0 | 0 | 0.00325009 | 260.76 | 0.00325009 | 260.76 | 0 | 0 | 2023-03-06 08:10:22 | 0.00037702 | 8.3084 | 666.5954 | 0 | Close
8274 | 2 | 2 | CC Chg | 08:45:30 | 68:53:19 | 0.09971 | 3.7813 | 0.87318 | 70.06 | 0.87318 | 70.06 | 0 | 0 | 0.00325323 | 261.01 | 0.00325323 | 261.01 | 0 | 0 | 2023-03-06 08:10:52 | 0.00037703 | 8.3102 | 666.738 | 0 | Close
8275 | 2 | 2 | CC Chg | 08:46:00 | 68:53:49 | 0.09969 | 3.7814 | 0.87402 | 70.12 | 0.87402 | 70.12 | 0 | 0 | 0.00325637 | 261.26 | 0.00325637 | 261.26 | 0 | 0 | 2023-03-06 08:11:22 | 0.00037697 | 8.3076 | 666.524 | 0 | Close
8276 | 2 | 2 | CC Chg | 08:46:30 | 68:54:19 | 0.0997 | 3.7816 | 0.87485 | 70.19 | 0.87485 | 70.19 | 0 | 0 | 0.00325952 | 261.51 | 0.00325952 | 261.51 | 0 | 0 | 2023-03-06 08:11:52 | 0.00037703 | 4.1547 | 333.3333 | 0 | Close
8277 | 2 | 2 | CC Chg | 08:47:00 | 68:54:49 | 0.09971 | 3.7817 | 0.87568 | 70.26 | 0.87568 | 70.26 | 0 | 0 | 0.00326266 | 261.77 | 0.00326266 | 261.77 | 0 | 0 | 2023-03-06 08:12:22 | 0.00037707 | 8.3084 | 666.5954 | 0 | Close
8278 | 2 | 2 | CC Chg | 08:47:30 | 68:55:19 | 0.0997 | 3.7818 | 0.87651 | 70.32 | 0.87651 | 70.32 | 0 | 0 | 0.0032658 | 262.02 | 0.0032658 | 262.02 | 0 | 0 | 2023-03-06 08:12:52 | 0.00037705 | 8.3084 | 666.5954 | 0 | Close
8279 | 2 | 2 | CC Chg | 08:48:00 | 68:55:49 | 0.09971 | 3.7818 | 0.87734 | 70.39 | 0.87734 | 70.39 | 0 | 0 | 0.00326894 | 262.27 | 0.00326894 | 262.27 | 0 | 0 | 2023-03-06 08:13:22 | 0.00037708 | 0 | 0 | 0 | Close
8280 | 2 | 2 | CC Chg | 08:48:30 | 68:56:19 | 0.0997 | 3.7819 | 0.87817 | 70.46 | 0.87817 | 70.46 | 0 | 0 | 0.00327208 | 262.52 | 0.00327208 | 262.52 | 0 | 0 | 2023-03-06 08:13:52 | 0.00037706 | 8.3093 | 666.6667 | 0 | Close
8281 | 2 | 2 | CC Chg | 08:49:00 | 68:56:49 | 0.09969 | 3.782 | 0.879 | 70.52 | 0.879 | 70.52 | 0 | 0 | 0.00327523 | 262.77 | 0.00327523 | 262.77 | 0 | 0 | 2023-03-06 08:14:22 | 0.00037703 | 8.3076 | 666.524 | 0 | Close
8282 | 2 | 2 | CC Chg | 08:49:30 | 68:57:19 | 0.0997 | 3.7822 | 0.87983 | 70.59 | 0.87983 | 70.59 | 0 | 0 | 0.00327837 | 263.03 | 0.00327837 | 263.03 | 0 | 0 | 2023-03-06 08:14:52 | 0.00037709 | 4.1547 | 333.3333 | 0 | Close
8283 | 2 | 2 | CC Chg | 08:50:00 | 68:57:49 | 0.0997 | 3.7823 | 0.88066 | 70.66 | 0.88066 | 70.66 | 0 | 0 | 0.00328151 | 263.28 | 0.00328151 | 263.28 | 0 | 0 | 2023-03-06 08:15:22 | 0.0003771 | 8.3084 | 666.5954 | 0 | Close
8284 | 2 | 2 | CC Chg | 08:50:30 | 68:58:19 | 0.0997 | 3.7823 | 0.88149 | 70.72 | 0.88149 | 70.72 | 0 | 0 | 0.00328465 | 263.53 | 0.00328465 | 263.53 | 0 | 0 | 2023-03-06 08:15:52 | 0.0003771 | 0 | 0 | 0 | Close
8285 | 2 | 2 | CC Chg | 08:51:00 | 68:58:49 | 0.0997 | 3.7826 | 0.88232 | 70.79 | 0.88232 | 70.79 | 0 | 0 | 0.0032878 | 263.78 | 0.0032878 | 263.78 | 0 | 0 | 2023-03-06 08:16:22 | 0.00037713 | 2.7695 | 222.1985 | 0 | Close
8286 | 2 | 2 | CC Chg | 08:51:30 | 68:59:19 | 0.09971 | 3.7826 | 0.88315 | 70.86 | 0.88315 | 70.86 | 0 | 0 | 0.00329094 | 264.04 | 0.00329094 | 264.04 | 0 | 0 | 2023-03-06 08:16:52 | 0.00037716 | 0 | 0 | 0 | Close
8287 | 2 | 2 | CC Chg | 08:52:00 | 68:59:49 | 0.0997 | 3.7828 | 0.88399 | 70.92 | 0.88399 | 70.92 | 0 | 0 | 0.00329408 | 264.29 | 0.00329408 | 264.29 | 0 | 0 | 2023-03-06 08:17:22 | 0.00037715 | 4.1542 | 333.2977 | 0 | Close
8288 | 2 | 2 | CC Chg | 08:52:30 | 69:00:19 | 0.09971 | 3.7828 | 0.88482 | 70.99 | 0.88482 | 70.99 | 0 | 0 | 0.00329722 | 264.54 | 0.00329722 | 264.54 | 0 | 0 | 2023-03-06 08:17:52 | 0.00037718 | 0 | 0 | 0 | Close
8289 | 2 | 2 | CC Chg | 08:53:00 | 69:00:49 | 0.09968 | 3.7831 | 0.88565 | 71.06 | 0.88565 | 71.06 | 0 | 0 | 0.00330037 | 264.79 | 0.00330037 | 264.79 | 0 | 0 | 2023-03-06 08:18:22 | 0.0003771 | 2.7692 | 222.1747 | 0 | Close
8290 | 2 | 2 | CC Chg | 08:53:30 | 69:01:19 | 0.09971 | 3.783 | 0.88648 | 71.12 | 0.88648 | 71.12 | 0 | 0 | 0.00330351 | 265.04 | 0.00330351 | 265.04 | 0 | 0 | 2023-03-06 08:18:52 | 0.0003772 | -8.3093 | -666.6667 | 0 | Close
8291 | 2 | 2 | CC Chg | 08:54:00 | 69:01:49 | 0.0997 | 3.7831 | 0.88731 | 71.19 | 0.88731 | 71.19 | 0 | 0 | 0.00330665 | 265.3 | 0.00330665 | 265.3 | 0 | 0 | 2023-03-06 08:19:22 | 0.00037718 | 8.3076 | 666.524 | 0 | Close
8292 | 2 | 2 | CC Chg | 08:54:30 | 69:02:19 | 0.09969 | 3.7832 | 0.88814 | 71.26 | 0.88814 | 71.26 | 0 | 0 | 0.0033098 | 265.55 | 0.0033098 | 265.55 | 0 | 0 | 2023-03-06 08:19:52 | 0.00037715 | 8.3084 | 666.5954 | 0 | Close
8293 | 2 | 2 | CC Chg | 08:55:00 | 69:02:49 | 0.0997 | 3.7833 | 0.88897 | 71.32 | 0.88897 | 71.32 | 0 | 0 | 0.00331294 | 265.8 | 0.00331294 | 265.8 | 0 | 0 | 2023-03-06 08:20:22 | 0.00037719 | 8.3093 | 666.6667 | 0 | Close
8294 | 2 | 2 | CC Chg | 08:55:30 | 69:03:19 | 0.09971 | 3.7835 | 0.8898 | 71.39 | 0.8898 | 71.39 | 0 | 0 | 0.00331608 | 266.05 | 0.00331608 | 266.05 | 0 | 0 | 2023-03-06 08:20:52 | 0.00037725 | 4.1538 | 333.262 | 0 | Close
8295 | 2 | 2 | CC Chg | 08:56:00 | 69:03:49 | 0.09969 | 3.7836 | 0.89063 | 71.46 | 0.89063 | 71.46 | 0 | 0 | 0.00331923 | 266.31 | 0.00331923 | 266.31 | 0 | 0 | 2023-03-06 08:21:22 | 0.00037719 | 8.3084 | 666.5954 | 0 | Close
8296 | 2 | 2 | CC Chg | 08:56:30 | 69:04:19 | 0.09969 | 3.7837 | 0.89146 | 71.52 | 0.89146 | 71.52 | 0 | 0 | 0.00332237 | 266.56 | 0.00332237 | 266.56 | 0 | 0 | 2023-03-06 08:21:52 | 0.0003772 | 8.3084 | 666.5954 | 0 | Close
8297 | 2 | 2 | CC Chg | 08:57:00 | 69:04:49 | 0.0997 | 3.7838 | 0.89229 | 71.59 | 0.89229 | 71.59 | 0 | 0 | 0.00332551 | 266.81 | 0.00332551 | 266.81 | 0 | 0 | 2023-03-06 08:22:22 | 0.00037724 | 8.3084 | 666.5954 | 0 | Close
8298 | 2 | 2 | CC Chg | 08:57:30 | 69:05:19 | 0.09969 | 3.7839 | 0.89312 | 71.66 | 0.89312 | 71.66 | 0 | 0 | 0.00332866 | 267.06 | 0.00332866 | 267.06 | 0 | 0 | 2023-03-06 08:22:52 | 0.00037722 | 8.3076 | 666.524 | 0 | Close
8299 | 2 | 2 | CC Chg | 08:58:00 | 69:05:49 | 0.09969 | 3.784 | 0.89396 | 71.72 | 0.89396 | 71.72 | 0 | 0 | 0.0033318 | 267.31 | 0.0033318 | 267.31 | 0 | 0 | 2023-03-06 08:23:22 | 0.00037723 | 8.3084 | 666.5954 | 0 | Close
8300 | 2 | 2 | CC Chg | 08:58:30 | 69:06:19 | 0.09969 | 3.7841 | 0.89479 | 71.79 | 0.89479 | 71.79 | 0 | 0 | 0.00333495 | 267.57 | 0.00333495 | 267.57 | 0 | 0 | 2023-03-06 08:23:52 | 0.00037724 | 8.3084 | 666.5954 | 0 | Close
8301 | 2 | 2 | CC Chg | 08:59:00 | 69:06:49 | 0.0997 | 3.7843 | 0.89562 | 71.86 | 0.89562 | 71.86 | 0 | 0 | 0.00333809 | 267.82 | 0.00333809 | 267.82 | 0 | 0 | 2023-03-06 08:24:22 | 0.00037729 | 4.1538 | 333.262 | 0 | Close
8302 | 2 | 2 | CC Chg | 08:59:30 | 69:07:19 | 0.09969 | 3.7843 | 0.89645 | 71.92 | 0.89645 | 71.92 | 0 | 0 | 0.00334123 | 268.07 | 0.00334123 | 268.07 | 0 | 0 | 2023-03-06 08:24:52 | 0.00037726 | 0 | 0 | 0 | Close
8303 | 2 | 2 | CC Chg | 09:00:00 | 69:07:49 | 0.09969 | 3.7843 | 0.89728 | 71.99 | 0.89728 | 71.99 | 0 | 0 | 0.00334438 | 268.32 | 0.00334438 | 268.32 | 0 | 0 | 2023-03-06 08:25:22 | 0.00037726 | 0 | 0 | 0 | Close
8304 | 2 | 2 | CC Chg | 09:00:30 | 69:08:19 | 0.09969 | 3.7845 | 0.89811 | 72.06 | 0.89811 | 72.06 | 0 | 0 | 0.00334752 | 268.58 | 0.00334752 | 268.58 | 0 | 0 | 2023-03-06 08:25:52 | 0.00037728 | 4.1542 | 333.2977 | 0 | Close
8305 | 2 | 2 | CC Chg | 09:01:00 | 69:08:49 | 0.09971 | 3.7846 | 0.89894 | 72.12 | 0.89894 | 72.12 | 0 | 0 | 0.00335067 | 268.83 | 0.00335067 | 268.83 | 0 | 0 | 2023-03-06 08:26:22 | 0.00037736 | 8.3076 | 666.524 | 0 | Close
8306 | 2 | 2 | CC Chg | 09:01:30 | 69:09:19 | 0.09969 | 3.7847 | 0.89977 | 72.19 | 0.89977 | 72.19 | 0 | 0 | 0.00335381 | 269.08 | 0.00335381 | 269.08 | 0 | 0 | 2023-03-06 08:26:52 | 0.0003773 | 8.3076 | 666.524 | 0 | Close
8307 | 2 | 2 | CC Chg | 09:02:00 | 69:09:49 | 0.0997 | 3.7849 | 0.9006 | 72.26 | 0.9006 | 72.26 | 0 | 0 | 0.00335695 | 269.33 | 0.00335695 | 269.33 | 0 | 0 | 2023-03-06 08:27:22 | 0.00037735 | 4.1542 | 333.2977 | 0 | Close
8308 | 2 | 2 | CC Chg | 09:02:30 | 69:10:19 | 0.0997 | 3.785 | 0.90143 | 72.32 | 0.90143 | 72.32 | 0 | 0 | 0.0033601 | 269.58 | 0.0033601 | 269.58 | 0 | 0 | 2023-03-06 08:27:52 | 0.00037736 | 8.3084 | 666.5954 | 0 | Close
8309 | 2 | 2 | CC Chg | 09:03:00 | 69:10:49 | 0.09969 | 3.7851 | 0.90226 | 72.39 | 0.90226 | 72.39 | 0 | 0 | 0.00336324 | 269.84 | 0.00336324 | 269.84 | 0 | 0 | 2023-03-06 08:28:22 | 0.00037734 | 8.3076 | 666.524 | 0 | Close
8310 | 2 | 2 | CC Chg | 09:03:30 | 69:11:19 | 0.0997 | 3.7852 | 0.90309 | 72.46 | 0.90309 | 72.46 | 0 | 0 | 0.00336639 | 270.09 | 0.00336639 | 270.09 | 0 | 0 | 2023-03-06 08:28:52 | 0.00037738 | 8.3084 | 666.5954 | 0 | Close
8311 | 2 | 2 | CC Chg | 09:04:00 | 69:11:49 | 0.0997 | 3.7853 | 0.90393 | 72.52 | 0.90393 | 72.52 | 0 | 0 | 0.00336953 | 270.34 | 0.00336953 | 270.34 | 0 | 0 | 2023-03-06 08:29:22 | 0.00037739 | 8.3076 | 666.524 | 0 | Close
8312 | 2 | 2 | CC Chg | 09:04:30 | 69:12:19 | 0.09968 | 3.7854 | 0.90476 | 72.59 | 0.90476 | 72.59 | 0 | 0 | 0.00337268 | 270.59 | 0.00337268 | 270.59 | 0 | 0 | 2023-03-06 08:29:52 | 0.00037733 | 8.3076 | 666.524 | 0 | Close
8313 | 2 | 2 | CC Chg | 09:05:00 | 69:12:49 | 0.09969 | 3.7855 | 0.90559 | 72.66 | 0.90559 | 72.66 | 0 | 0 | 0.00337582 | 270.85 | 0.00337582 | 270.85 | 0 | 0 | 2023-03-06 08:30:22 | 0.00037738 | 8.3076 | 666.524 | 0 | Close
8314 | 2 | 2 | CC Chg | 09:05:30 | 69:13:19 | 0.09969 | 3.7856 | 0.90642 | 72.72 | 0.90642 | 72.72 | 0 | 0 | 0.00337897 | 271.1 | 0.00337897 | 271.1 | 0 | 0 | 2023-03-06 08:30:52 | 0.00037739 | 8.3084 | 666.5954 | 0 | Close
8315 | 2 | 2 | CC Chg | 09:06:00 | 69:13:49 | 0.0997 | 3.7857 | 0.90725 | 72.79 | 0.90725 | 72.79 | 0 | 0 | 0.00338211 | 271.35 | 0.00338211 | 271.35 | 0 | 0 | 2023-03-06 08:31:22 | 0.00037743 | 8.3076 | 666.524 | 0 | Close
8316 | 2 | 2 | CC Chg | 09:06:30 | 69:14:19 | 0.09971 | 3.7858 | 0.90808 | 72.86 | 0.90808 | 72.86 | 0 | 0 | 0.00338526 | 271.6 | 0.00338526 | 271.6 | 0 | 0 | 2023-03-06 08:31:52 | 0.00037748 | 8.3076 | 666.524 | 0 | Close
8317 | 2 | 2 | CC Chg | 09:07:00 | 69:14:49 | 0.09969 | 3.786 | 0.90891 | 72.92 | 0.90891 | 72.92 | 0 | 0 | 0.0033884 | 271.86 | 0.0033884 | 271.86 | 0 | 0 | 2023-03-06 08:32:22 | 0.00037743 | 4.1538 | 333.262 | 0 | Close
8318 | 2 | 2 | CC Chg | 09:07:30 | 69:15:19 | 0.09969 | 3.7861 | 0.90974 | 72.99 | 0.90974 | 72.99 | 0 | 0 | 0.00339155 | 272.11 | 0.00339155 | 272.11 | 0 | 0 | 2023-03-06 08:32:52 | 0.00037744 | 8.3076 | 666.524 | 0 | Close
8319 | 2 | 2 | CC Chg | 09:08:00 | 69:15:49 | 0.09968 | 3.7863 | 0.91057 | 73.06 | 0.91057 | 73.06 | 0 | 0 | 0.00339469 | 272.36 | 0.00339469 | 272.36 | 0 | 0 | 2023-03-06 08:33:22 | 0.00037742 | 4.1538 | 333.262 | 0 | Close
8320 | 2 | 2 | CC Chg | 09:08:30 | 69:16:19 | 0.09968 | 3.7863 | 0.9114 | 73.12 | 0.9114 | 73.12 | 0 | 0 | 0.00339784 | 272.61 | 0.00339784 | 272.61 | 0 | 0 | 2023-03-06 08:33:52 | 0.00037742 | 0 | 0 | 0 | Close
8321 | 2 | 2 | CC Chg | 09:09:00 | 69:16:49 | 0.09968 | 3.7864 | 0.91223 | 73.19 | 0.91223 | 73.19 | 0 | 0 | 0.00340098 | 272.86 | 0.00340098 | 272.86 | 0 | 0 | 2023-03-06 08:34:22 | 0.00037743 | 8.3076 | 666.524 | 0 | Close
8322 | 2 | 2 | CC Chg | 09:09:30 | 69:17:19 | 0.09969 | 3.7866 | 0.91306 | 73.26 | 0.91306 | 73.26 | 0 | 0 | 0.00340413 | 273.12 | 0.00340413 | 273.12 | 0 | 0 | 2023-03-06 08:34:52 | 0.00037749 | 4.1538 | 333.262 | 0 | Close
8323 | 2 | 2 | CC Chg | 09:10:00 | 69:17:49 | 0.0997 | 3.7866 | 0.91389 | 73.32 | 0.91389 | 73.32 | 0 | 0 | 0.00340728 | 273.37 | 0.00340728 | 273.37 | 0 | 0 | 2023-03-06 08:35:22 | 0.00037752 | 0 | 0 | 0 | Close
8324 | 2 | 2 | CC Chg | 09:10:30 | 69:18:19 | 0.09969 | 3.7867 | 0.91473 | 73.39 | 0.91473 | 73.39 | 0 | 0 | 0.00341042 | 273.62 | 0.00341042 | 273.62 | 0 | 0 | 2023-03-06 08:35:52 | 0.0003775 | 8.3076 | 666.524 | 0 | Close
8325 | 2 | 2 | CC Chg | 09:11:00 | 69:18:49 | 0.09968 | 3.7869 | 0.91556 | 73.46 | 0.91556 | 73.46 | 0 | 0 | 0.00341357 | 273.87 | 0.00341357 | 273.87 | 0 | 0 | 2023-03-06 08:36:22 | 0.00037748 | 4.1538 | 333.262 | 0 | Close
8326 | 2 | 2 | CC Chg | 09:11:30 | 69:19:19 | 0.09969 | 3.787 | 0.91639 | 73.52 | 0.91639 | 73.52 | 0 | 0 | 0.00341671 | 274.13 | 0.00341671 | 274.13 | 0 | 0 | 2023-03-06 08:36:52 | 0.00037753 | 8.3076 | 666.524 | 0 | Close
8327 | 2 | 2 | CC Chg | 09:12:00 | 69:19:49 | 0.09969 | 3.7871 | 0.91722 | 73.59 | 0.91722 | 73.59 | 0 | 0 | 0.00341986 | 274.38 | 0.00341986 | 274.38 | 0 | 0 | 2023-03-06 08:37:22 | 0.00037754 | 8.3084 | 666.5954 | 0 | Close
8328 | 2 | 2 | CC Chg | 09:12:30 | 69:20:19 | 0.09968 | 3.7872 | 0.91805 | 73.66 | 0.91805 | 73.66 | 0 | 0 | 0.00342301 | 274.63 | 0.00342301 | 274.63 | 0 | 0 | 2023-03-06 08:37:52 | 0.00037751 | 8.3076 | 666.524 | 0 | Close
8329 | 2 | 2 | CC Chg | 09:13:00 | 69:20:49 | 0.0997 | 3.7873 | 0.91888 | 73.72 | 0.91888 | 73.72 | 0 | 0 | 0.00342615 | 274.88 | 0.00342615 | 274.88 | 0 | 0 | 2023-03-06 08:38:22 | 0.00037759 | 8.3076 | 666.524 | 0 | Close
8330 | 2 | 2 | CC Chg | 09:13:30 | 69:21:19 | 0.0997 | 3.7874 | 0.91971 | 73.79 | 0.91971 | 73.79 | 0 | 0 | 0.0034293 | 275.14 | 0.0034293 | 275.14 | 0 | 0 | 2023-03-06 08:38:52 | 0.0003776 | 8.3084 | 666.5954 | 0 | Close
8331 | 2 | 2 | CC Chg | 09:14:00 | 69:21:49 | 0.09969 | 3.7876 | 0.92054 | 73.86 | 0.92054 | 73.86 | 0 | 0 | 0.00343245 | 275.39 | 0.00343245 | 275.39 | 0 | 0 | 2023-03-06 08:39:22 | 0.00037759 | 4.1533 | 333.2264 | 0 | Close
8332 | 2 | 2 | CC Chg | 09:14:30 | 69:22:19 | 0.09969 | 3.7876 | 0.92137 | 73.92 | 0.92137 | 73.92 | 0 | 0 | 0.00343559 | 275.64 | 0.00343559 | 275.64 | 0 | 0 | 2023-03-06 08:39:52 | 0.00037759 | 0 | 0 | 0 | Close
8333 | 2 | 2 | CC Chg | 09:15:00 | 69:22:49 | 0.0997 | 3.7878 | 0.9222 | 73.99 | 0.9222 | 73.99 | 0 | 0 | 0.00343874 | 275.89 | 0.00343874 | 275.89 | 0 | 0 | 2023-03-06 08:40:22 | 0.00037764 | 4.1538 | 333.262 | 0 | Close
8334 | 2 | 2 | CC Chg | 09:15:30 | 69:23:19 | 0.09969 | 3.7879 | 0.92303 | 74.06 | 0.92303 | 74.06 | 0 | 0 | 0.00344189 | 276.15 | 0.00344189 | 276.15 | 0 | 0 | 2023-03-06 08:40:52 | 0.00037762 | 8.3067 | 666.4527 | 0 | Close
8335 | 2 | 2 | CC Chg | 09:16:00 | 69:23:49 | 0.09968 | 3.7879 | 0.92386 | 74.12 | 0.92386 | 74.12 | 0 | 0 | 0.00344503 | 276.4 | 0.00344503 | 276.4 | 0 | 0 | 2023-03-06 08:41:22 | 0.00037758 | 0 | 0 | 0 | Close
8336 | 2 | 2 | CC Chg | 09:16:30 | 69:24:19 | 0.09969 | 3.788 | 0.92469 | 74.19 | 0.92469 | 74.19 | 0 | 0 | 0.00344818 | 276.65 | 0.00344818 | 276.65 | 0 | 0 | 2023-03-06 08:41:52 | 0.00037763 | 8.3076 | 666.524 | 0 | Close
8337 | 2 | 2 | CC Chg | 09:17:00 | 69:24:49 | 0.09969 | 3.7881 | 0.92553 | 74.26 | 0.92553 | 74.26 | 0 | 0 | 0.00345133 | 276.9 | 0.00345133 | 276.9 | 0 | 0 | 2023-03-06 08:42:22 | 0.00037764 | 8.3076 | 666.524 | 0 | Close
8338 | 2 | 2 | CC Chg | 09:17:30 | 69:25:19 | 0.09969 | 3.7883 | 0.92636 | 74.32 | 0.92636 | 74.32 | 0 | 0 | 0.00345447 | 277.16 | 0.00345447 | 277.16 | 0 | 0 | 2023-03-06 08:42:52 | 0.00037766 | 4.1538 | 333.262 | 0 | Close
8339 | 2 | 2 | CC Chg | 09:18:00 | 69:25:49 | 0.0997 | 3.7884 | 0.92719 | 74.39 | 0.92719 | 74.39 | 0 | 0 | 0.00345762 | 277.41 | 0.00345762 | 277.41 | 0 | 0 | 2023-03-06 08:43:22 | 0.0003777 | 8.3076 | 666.524 | 0 | Close
8340 | 2 | 2 | CC Chg | 09:18:30 | 69:26:19 | 0.09968 | 3.7886 | 0.92802 | 74.46 | 0.92802 | 74.46 | 0 | 0 | 0.00346077 | 277.66 | 0.00346077 | 277.66 | 0 | 0 | 2023-03-06 08:43:52 | 0.00037765 | 4.1538 | 333.262 | 0 | Close
8341 | 2 | 2 | CC Chg | 09:19:00 | 69:26:49 | 0.09968 | 3.7886 | 0.92885 | 74.52 | 0.92885 | 74.52 | 0 | 0 | 0.00346392 | 277.91 | 0.00346392 | 277.91 | 0 | 0 | 2023-03-06 08:44:22 | 0.00037765 | 0 | 0 | 0 | Close
8342 | 2 | 2 | CC Chg | 09:19:30 | 69:27:19 | 0.09969 | 3.7888 | 0.92968 | 74.59 | 0.92968 | 74.59 | 0 | 0 | 0.00346706 | 278.17 | 0.00346706 | 278.17 | 0 | 0 | 2023-03-06 08:44:52 | 0.00037771 | 4.1542 | 333.2977 | 0 | Close
8343 | 2 | 2 | CC Chg | 09:20:00 | 69:27:49 | 0.09969 | 3.7889 | 0.93051 | 74.66 | 0.93051 | 74.66 | 0 | 0 | 0.00347021 | 278.42 | 0.00347021 | 278.42 | 0 | 0 | 2023-03-06 08:45:22 | 0.00037772 | 8.3076 | 666.524 | 0 | Close
8344 | 2 | 2 | CC Chg | 09:20:30 | 69:28:19 | 0.0997 | 3.789 | 0.93134 | 74.72 | 0.93134 | 74.72 | 0 | 0 | 0.00347336 | 278.67 | 0.00347336 | 278.67 | 0 | 0 | 2023-03-06 08:45:52 | 0.00037776 | 8.3076 | 666.524 | 0 | Close
8345 | 2 | 2 | CC Chg | 09:21:00 | 69:28:49 | 0.09969 | 3.789 | 0.93217 | 74.79 | 0.93217 | 74.79 | 0 | 0 | 0.00347651 | 278.92 | 0.00347651 | 278.92 | 0 | 0 | 2023-03-06 08:46:22 | 0.00037773 | 0 | 0 | 0 | Close
8346 | 2 | 2 | CC Chg | 09:21:30 | 69:29:19 | 0.09969 | 3.7891 | 0.933 | 74.86 | 0.933 | 74.86 | 0 | 0 | 0.00347965 | 279.18 | 0.00347965 | 279.18 | 0 | 0 | 2023-03-06 08:46:52 | 0.00037774 | 8.3076 | 666.524 | 0 | Close
8347 | 2 | 2 | CC Chg | 09:22:00 | 69:29:49 | 0.09968 | 3.7892 | 0.93383 | 74.92 | 0.93383 | 74.92 | 0 | 0 | 0.0034828 | 279.43 | 0.0034828 | 279.43 | 0 | 0 | 2023-03-06 08:47:22 | 0.00037771 | 8.3084 | 666.5954 | 0 | Close
8348 | 2 | 2 | CC Chg | 09:22:30 | 69:30:19 | 0.09969 | 3.7893 | 0.93466 | 74.99 | 0.93466 | 74.99 | 0 | 0 | 0.00348595 | 279.68 | 0.00348595 | 279.68 | 0 | 0 | 2023-03-06 08:47:52 | 0.00037776 | 8.3067 | 666.4527 | 0 | Close
8349 | 2 | 2 | CC Chg | 09:23:00 | 69:30:49 | 0.09969 | 3.7895 | 0.93549 | 75.06 | 0.93549 | 75.06 | 0 | 0 | 0.0034891 | 279.93 | 0.0034891 | 279.93 | 0 | 0 | 2023-03-06 08:48:22 | 0.00037778 | 4.1533 | 333.2264 | 0 | Close
8350 | 2 | 2 | CC Chg | 09:23:30 | 69:31:19 | 0.09968 | 3.7897 | 0.93632 | 75.12 | 0.93632 | 75.12 | 0 | 0 | 0.00349224 | 280.19 | 0.00349224 | 280.19 | 0 | 0 | 2023-03-06 08:48:52 | 0.00037776 | 4.1538 | 333.262 | 0 | Close
8351 | 2 | 2 | CC Chg | 09:24:00 | 69:31:49 | 0.09968 | 3.7898 | 0.93716 | 75.19 | 0.93716 | 75.19 | 0 | 0 | 0.00349539 | 280.44 | 0.00349539 | 280.44 | 0 | 0 | 2023-03-06 08:49:22 | 0.00037777 | 8.3084 | 666.5954 | 0 | Close
8352 | 2 | 2 | CC Chg | 09:24:30 | 69:32:19 | 0.09969 | 3.7899 | 0.93799 | 75.26 | 0.93799 | 75.26 | 0 | 0 | 0.00349854 | 280.69 | 0.00349854 | 280.69 | 0 | 0 | 2023-03-06 08:49:52 | 0.00037782 | 8.3067 | 666.4527 | 0 | Close
8353 | 2 | 2 | CC Chg | 09:25:00 | 69:32:49 | 0.09969 | 3.7901 | 0.93882 | 75.32 | 0.93882 | 75.32 | 0 | 0 | 0.00350169 | 280.94 | 0.00350169 | 280.94 | 0 | 0 | 2023-03-06 08:50:22 | 0.00037784 | 4.1538 | 333.262 | 0 | Close
8354 | 2 | 2 | CC Chg | 09:25:30 | 69:33:19 | 0.09969 | 3.7901 | 0.93965 | 75.39 | 0.93965 | 75.39 | 0 | 0 | 0.00350484 | 281.2 | 0.00350484 | 281.2 | 0 | 0 | 2023-03-06 08:50:52 | 0.00037784 | 0 | 0 | 0 | Close
8355 | 2 | 2 | CC Chg | 09:26:00 | 69:33:49 | 0.09969 | 3.7903 | 0.94048 | 75.46 | 0.94048 | 75.46 | 0 | 0 | 0.00350799 | 281.45 | 0.00350799 | 281.45 | 0 | 0 | 2023-03-06 08:51:22 | 0.00037785 | 4.1538 | 333.262 | 0 | Close
8356 | 2 | 2 | CC Chg | 09:26:30 | 69:34:19 | 0.09969 | 3.7904 | 0.94131 | 75.52 | 0.94131 | 75.52 | 0 | 0 | 0.00351114 | 281.7 | 0.00351114 | 281.7 | 0 | 0 | 2023-03-06 08:51:52 | 0.00037786 | 8.3076 | 666.524 | 0 | Close
8357 | 2 | 2 | CC Chg | 09:27:00 | 69:34:49 | 0.09969 | 3.7904 | 0.94214 | 75.59 | 0.94214 | 75.59 | 0 | 0 | 0.00351429 | 281.95 | 0.00351429 | 281.95 | 0 | 0 | 2023-03-06 08:52:22 | 0.00037786 | 0 | 0 | 0 | Close
8358 | 2 | 2 | CC Chg | 09:27:30 | 69:35:19 | 0.09968 | 3.7906 | 0.94297 | 75.66 | 0.94297 | 75.66 | 0 | 0 | 0.00351743 | 282.21 | 0.00351743 | 282.21 | 0 | 0 | 2023-03-06 08:52:52 | 0.00037785 | 4.1542 | 333.2977 | 0 | Close
8359 | 2 | 2 | CC Chg | 09:28:00 | 69:35:49 | 0.0997 | 3.7907 | 0.9438 | 75.72 | 0.9438 | 75.72 | 0 | 0 | 0.00352058 | 282.46 | 0.00352058 | 282.46 | 0 | 0 | 2023-03-06 08:53:22 | 0.00037793 | 8.3067 | 666.4527 | 0 | Close
8360 | 2 | 2 | CC Chg | 09:28:30 | 69:36:19 | 0.09969 | 3.7908 | 0.94463 | 75.79 | 0.94463 | 75.79 | 0 | 0 | 0.00352373 | 282.71 | 0.00352373 | 282.71 | 0 | 0 | 2023-03-06 08:53:52 | 0.0003779 | 8.3076 | 666.524 | 0 | Close
8361 | 2 | 2 | CC Chg | 09:29:00 | 69:36:49 | 0.09969 | 3.791 | 0.94546 | 75.86 | 0.94546 | 75.86 | 0 | 0 | 0.00352688 | 282.97 | 0.00352688 | 282.97 | 0 | 0 | 2023-03-06 08:54:22 | 0.00037792 | 4.1538 | 333.262 | 0 | Close
8362 | 2 | 2 | CC Chg | 09:29:30 | 69:37:19 | 0.0997 | 3.7911 | 0.94629 | 75.92 | 0.94629 | 75.92 | 0 | 0 | 0.00353003 | 283.22 | 0.00353003 | 283.22 | 0 | 0 | 2023-03-06 08:54:52 | 0.00037797 | 8.3084 | 666.5954 | 0 | Close
8363 | 2 | 2 | CC Chg | 09:30:00 | 69:37:49 | 0.0997 | 3.7912 | 0.94712 | 75.99 | 0.94712 | 75.99 | 0 | 0 | 0.00353318 | 283.47 | 0.00353318 | 283.47 | 0 | 0 | 2023-03-06 08:55:22 | 0.00037798 | 8.3076 | 666.524 | 0 | Close
8364 | 2 | 2 | CC Chg | 09:30:30 | 69:38:19 | 0.0997 | 3.7913 | 0.94796 | 76.06 | 0.94796 | 76.06 | 0 | 0 | 0.00353633 | 283.72 | 0.00353633 | 283.72 | 0 | 0 | 2023-03-06 08:55:52 | 0.00037799 | 8.3076 | 666.524 | 0 | Close
8365 | 2 | 2 | CC Chg | 09:31:00 | 69:38:49 | 0.0997 | 3.7915 | 0.94879 | 76.12 | 0.94879 | 76.12 | 0 | 0 | 0.00353948 | 283.98 | 0.00353948 | 283.98 | 0 | 0 | 2023-03-06 08:56:22 | 0.00037801 | 4.1538 | 333.262 | 0 | Close
8366 | 2 | 2 | CC Chg | 09:31:30 | 69:39:19 | 0.0997 | 3.7916 | 0.94962 | 76.19 | 0.94962 | 76.19 | 0 | 0 | 0.00354263 | 284.23 | 0.00354263 | 284.23 | 0 | 0 | 2023-03-06 08:56:52 | 0.00037802 | 8.3076 | 666.524 | 0 | Close
8367 | 2 | 2 | CC Chg | 09:32:00 | 69:39:49 | 0.09969 | 3.7918 | 0.95045 | 76.26 | 0.95045 | 76.26 | 0 | 0 | 0.00354578 | 284.48 | 0.00354578 | 284.48 | 0 | 0 | 2023-03-06 08:57:22 | 0.000378 | 4.1538 | 333.262 | 0 | Close
8368 | 2 | 2 | CC Chg | 09:32:30 | 69:40:19 | 0.0997 | 3.7918 | 0.95128 | 76.32 | 0.95128 | 76.32 | 0 | 0 | 0.00354893 | 284.73 | 0.00354893 | 284.73 | 0 | 0 | 2023-03-06 08:57:52 | 0.00037804 | 0 | 0 | 0 | Close
8369 | 2 | 2 | CC Chg | 09:33:00 | 69:40:49 | 0.09969 | 3.7918 | 0.95211 | 76.39 | 0.95211 | 76.39 | 0 | 0 | 0.00355208 | 284.99 | 0.00355208 | 284.99 | 0 | 0 | 2023-03-06 08:58:22 | 0.000378 | 0 | 0 | 0 | Close
8370 | 2 | 2 | CC Chg | 09:33:30 | 69:41:19 | 0.09969 | 3.792 | 0.95294 | 76.46 | 0.95294 | 76.46 | 0 | 0 | 0.00355523 | 285.24 | 0.00355523 | 285.24 | 0 | 0 | 2023-03-06 08:58:52 | 0.00037802 | 4.1538 | 333.262 | 0 | Close
8371 | 2 | 2 | CC Chg | 09:34:00 | 69:41:49 | 0.09969 | 3.7921 | 0.95377 | 76.52 | 0.95377 | 76.52 | 0 | 0 | 0.00355838 | 285.49 | 0.00355838 | 285.49 | 0 | 0 | 2023-03-06 08:59:22 | 0.00037803 | 8.3084 | 666.5954 | 0 | Close
8372 | 2 | 2 | CC Chg | 09:34:30 | 69:42:19 | 0.09969 | 3.7923 | 0.9546 | 76.59 | 0.9546 | 76.59 | 0 | 0 | 0.00356153 | 285.75 | 0.00356153 | 285.75 | 0 | 0 | 2023-03-06 08:59:52 | 0.00037805 | 4.1538 | 333.262 | 0 | Close
8373 | 2 | 2 | CC Chg | 09:35:00 | 69:42:49 | 0.0997 | 3.7923 | 0.95543 | 76.66 | 0.95543 | 76.66 | 0 | 0 | 0.00356468 | 286 | 0.00356468 | 286 | 0 | 0 | 2023-03-06 09:00:20 | 0.00037809 | 0 | 0 | 0 | Close
8374 | 2 | 2 | CC Chg | 09:35:30 | 69:43:19 | 0.09969 | 3.7925 | 0.95626 | 76.72 | 0.95626 | 76.72 | 0 | 0 | 0.00356783 | 286.25 | 0.00356783 | 286.25 | 0 | 0 | 2023-03-06 09:00:50 | 0.00037807 | 4.1542 | 333.2977 | 0 | Close
8375 | 2 | 2 | CC Chg | 09:36:00 | 69:43:49 | 0.0997 | 3.7926 | 0.95709 | 76.79 | 0.95709 | 76.79 | 0 | 0 | 0.00357098 | 286.5 | 0.00357098 | 286.5 | 0 | 0 | 2023-03-06 09:01:20 | 0.00037812 | 8.3076 | 666.524 | 0 | Close
8376 | 2 | 2 | CC Chg | 09:36:30 | 69:44:19 | 0.0997 | 3.7927 | 0.95792 | 76.86 | 0.95792 | 76.86 | 0 | 0 | 0.00357413 | 286.76 | 0.00357413 | 286.76 | 0 | 0 | 2023-03-06 09:01:50 | 0.00037813 | 8.3076 | 666.524 | 0 | Close
8377 | 2 | 2 | CC Chg | 09:37:00 | 69:44:49 | 0.09968 | 3.7929 | 0.95876 | 76.92 | 0.95876 | 76.92 | 0 | 0 | 0.00357729 | 287.01 | 0.00357729 | 287.01 | 0 | 0 | 2023-03-06 09:02:20 | 0.00037808 | 4.1538 | 333.262 | 0 | Close
8378 | 2 | 2 | CC Chg | 09:37:30 | 69:45:19 | 0.09969 | 3.793 | 0.95959 | 76.99 | 0.95959 | 76.99 | 0 | 0 | 0.00358044 | 287.26 | 0.00358044 | 287.26 | 0 | 0 | 2023-03-06 09:02:50 | 0.00037812 | 8.3076 | 666.524 | 0 | Close
8379 | 2 | 2 | CC Chg | 09:38:00 | 69:45:49 | 0.0997 | 3.7931 | 0.96042 | 77.06 | 0.96042 | 77.06 | 0 | 0 | 0.00358359 | 287.52 | 0.00358359 | 287.52 | 0 | 0 | 2023-03-06 09:03:20 | 0.00037817 | 8.3076 | 666.524 | 0 | Close
8380 | 2 | 2 | CC Chg | 09:38:30 | 69:46:19 | 0.09968 | 3.7931 | 0.96125 | 77.12 | 0.96125 | 77.12 | 0 | 0 | 0.00358674 | 287.77 | 0.00358674 | 287.77 | 0 | 0 | 2023-03-06 09:03:50 | 0.0003781 | 0 | 0 | 0 | Close
8381 | 2 | 2 | CC Chg | 09:39:00 | 69:46:49 | 0.09968 | 3.7933 | 0.96208 | 77.19 | 0.96208 | 77.19 | 0 | 0 | 0.00358989 | 288.02 | 0.00358989 | 288.02 | 0 | 0 | 2023-03-06 09:04:20 | 0.00037812 | 4.1538 | 333.262 | 0 | Close
8382 | 2 | 2 | CC Chg | 09:39:30 | 69:47:19 | 0.0997 | 3.7934 | 0.96291 | 77.26 | 0.96291 | 77.26 | 0 | 0 | 0.00359304 | 288.27 | 0.00359304 | 288.27 | 0 | 0 | 2023-03-06 09:04:50 | 0.0003782 | 8.3084 | 666.5954 | 0 | Close
8383 | 2 | 2 | CC Chg | 09:40:00 | 69:47:49 | 0.0997 | 3.7936 | 0.96374 | 77.32 | 0.96374 | 77.32 | 0 | 0 | 0.00359619 | 288.53 | 0.00359619 | 288.53 | 0 | 0 | 2023-03-06 09:05:20 | 0.00037822 | 4.1542 | 333.2977 | 0 | Close
8384 | 2 | 2 | CC Chg | 09:40:30 | 69:48:19 | 0.09971 | 3.7937 | 0.96457 | 77.39 | 0.96457 | 77.39 | 0 | 0 | 0.00359935 | 288.78 | 0.00359935 | 288.78 | 0 | 0 | 2023-03-06 09:05:50 | 0.00037827 | 8.3076 | 666.524 | 0 | Close
8385 | 2 | 2 | CC Chg | 09:41:00 | 69:48:49 | 0.0997 | 3.7938 | 0.9654 | 77.46 | 0.9654 | 77.46 | 0 | 0 | 0.0036025 | 289.03 | 0.0036025 | 289.03 | 0 | 0 | 2023-03-06 09:06:20 | 0.00037824 | 8.3084 | 666.5954 | 0 | Close
8386 | 2 | 2 | CC Chg | 09:41:30 | 69:49:19 | 0.0997 | 3.794 | 0.96623 | 77.52 | 0.96623 | 77.52 | 0 | 0 | 0.00360565 | 289.29 | 0.00360565 | 289.29 | 0 | 0 | 2023-03-06 09:06:50 | 0.00037826 | 4.1538 | 333.262 | 0 | Close
8387 | 2 | 2 | CC Chg | 09:42:00 | 69:49:49 | 0.0997 | 3.7941 | 0.96706 | 77.59 | 0.96706 | 77.59 | 0 | 0 | 0.0036088 | 289.54 | 0.0036088 | 289.54 | 0 | 0 | 2023-03-06 09:07:20 | 0.00037827 | 8.3084 | 666.5954 | 0 | Close
8388 | 2 | 2 | CC Chg | 09:42:30 | 69:50:19 | 0.09969 | 3.7942 | 0.96789 | 77.66 | 0.96789 | 77.66 | 0 | 0 | 0.00361195 | 289.79 | 0.00361195 | 289.79 | 0 | 0 | 2023-03-06 09:07:50 | 0.00037824 | 8.3084 | 666.5954 | 0 | Close
8389 | 2 | 2 | CC Chg | 09:43:00 | 69:50:49 | 0.09969 | 3.7943 | 0.96873 | 77.72 | 0.96873 | 77.72 | 0 | 0 | 0.00361511 | 290.04 | 0.00361511 | 290.04 | 0 | 0 | 2023-03-06 09:08:20 | 0.00037825 | 8.3076 | 666.524 | 0 | Close
8390 | 2 | 2 | CC Chg | 09:43:30 | 69:51:19 | 0.0997 | 3.7944 | 0.96956 | 77.79 | 0.96956 | 77.79 | 0 | 0 | 0.00361826 | 290.3 | 0.00361826 | 290.3 | 0 | 0 | 2023-03-06 09:08:50 | 0.0003783 | 8.3084 | 666.5954 | 0 | Close
8391 | 2 | 2 | CC Chg | 09:44:00 | 69:51:49 | 0.09969 | 3.7945 | 0.97039 | 77.86 | 0.97039 | 77.86 | 0 | 0 | 0.00362141 | 290.55 | 0.00362141 | 290.55 | 0 | 0 | 2023-03-06 09:09:20 | 0.00037827 | 8.3076 | 666.524 | 0 | Close
8392 | 2 | 2 | CC Chg | 09:44:30 | 69:52:19 | 0.09969 | 3.7946 | 0.97122 | 77.92 | 0.97122 | 77.92 | 0 | 0 | 0.00362456 | 290.8 | 0.00362456 | 290.8 | 0 | 0 | 2023-03-06 09:09:50 | 0.00037828 | 8.3076 | 666.524 | 0 | Close
8393 | 2 | 2 | CC Chg | 09:45:00 | 69:52:49 | 0.0997 | 3.7948 | 0.97205 | 77.99 | 0.97205 | 77.99 | 0 | 0 | 0.00362772 | 291.06 | 0.00362772 | 291.06 | 0 | 0 | 2023-03-06 09:10:20 | 0.00037834 | 4.1538 | 333.262 | 0 | Close
8394 | 2 | 2 | CC Chg | 09:45:30 | 69:53:19 | 0.09969 | 3.7949 | 0.97288 | 78.06 | 0.97288 | 78.06 | 0 | 0 | 0.00363087 | 291.31 | 0.00363087 | 291.31 | 0 | 0 | 2023-03-06 09:10:50 | 0.00037831 | 8.3076 | 666.524 | 0 | Close
8395 | 2 | 2 | CC Chg | 09:46:00 | 69:53:49 | 0.09969 | 3.795 | 0.97371 | 78.12 | 0.97371 | 78.12 | 0 | 0 | 0.00363402 | 291.56 | 0.00363402 | 291.56 | 0 | 0 | 2023-03-06 09:11:20 | 0.00037832 | 8.3084 | 666.5954 | 0 | Close
8396 | 2 | 2 | CC Chg | 09:46:30 | 69:54:19 | 0.0997 | 3.7952 | 0.97454 | 78.19 | 0.97454 | 78.19 | 0 | 0 | 0.00363717 | 291.81 | 0.00363717 | 291.81 | 0 | 0 | 2023-03-06 09:11:50 | 0.00037838 | 4.1542 | 333.2977 | 0 | Close
8397 | 2 | 2 | CC Chg | 09:47:00 | 69:54:49 | 0.09969 | 3.7953 | 0.97537 | 78.26 | 0.97537 | 78.26 | 0 | 0 | 0.00364033 | 292.07 | 0.00364033 | 292.07 | 0 | 0 | 2023-03-06 09:12:20 | 0.00037835 | 8.3067 | 666.4527 | 0 | Close
8398 | 2 | 2 | CC Chg | 09:47:30 | 69:55:19 | 0.0997 | 3.7955 | 0.9762 | 78.32 | 0.9762 | 78.32 | 0 | 0 | 0.00364348 | 292.32 | 0.00364348 | 292.32 | 0 | 0 | 2023-03-06 09:12:50 | 0.00037841 | 4.1542 | 333.2977 | 0 | Close
8399 | 2 | 2 | CC Chg | 09:48:00 | 69:55:49 | 0.09971 | 3.7956 | 0.97703 | 78.39 | 0.97703 | 78.39 | 0 | 0 | 0.00364663 | 292.57 | 0.00364663 | 292.57 | 0 | 0 | 2023-03-06 09:13:20 | 0.00037846 | 8.3084 | 666.5954 | 0 | Close
8400 | 2 | 2 | CC Chg | 09:48:30 | 69:56:19 | 0.0997 | 3.7957 | 0.97786 | 78.46 | 0.97786 | 78.46 | 0 | 0 | 0.00364979 | 292.83 | 0.00364979 | 292.83 | 0 | 0 | 2023-03-06 09:13:50 | 0.00037843 | 8.3076 | 666.524 | 0 | Close
8401 | 2 | 2 | CC Chg | 09:49:00 | 69:56:49 | 0.0997 | 3.7958 | 0.97869 | 78.52 | 0.97869 | 78.52 | 0 | 0 | 0.00365294 | 293.08 | 0.00365294 | 293.08 | 0 | 0 | 2023-03-06 09:14:20 | 0.00037844 | 8.3084 | 666.5954 | 0 | Close
8402 | 2 | 2 | CC Chg | 09:49:30 | 69:57:19 | 0.0997 | 3.7959 | 0.97953 | 78.59 | 0.97953 | 78.59 | 0 | 0 | 0.00365609 | 293.33 | 0.00365609 | 293.33 | 0 | 0 | 2023-03-06 09:14:50 | 0.00037845 | 8.3076 | 666.524 | 0 | Close
8403 | 2 | 2 | CC Chg | 09:50:00 | 69:57:49 | 0.09969 | 3.7959 | 0.98036 | 78.66 | 0.98036 | 78.66 | 0 | 0 | 0.00365925 | 293.59 | 0.00365925 | 293.59 | 0 | 0 | 2023-03-06 09:15:20 | 0.00037841 | 0 | 0 | 0 | Close
8404 | 2 | 2 | CC Chg | 09:50:30 | 69:58:19 | 0.09968 | 3.796 | 0.98119 | 78.72 | 0.98119 | 78.72 | 0 | 0 | 0.0036624 | 293.84 | 0.0036624 | 293.84 | 0 | 0 | 2023-03-06 09:15:50 | 0.00037839 | 8.3093 | 666.6667 | 0 | Close
8405 | 2 | 2 | CC Chg | 09:51:00 | 69:58:49 | 0.09969 | 3.7962 | 0.98202 | 78.79 | 0.98202 | 78.79 | 0 | 0 | 0.00366555 | 294.09 | 0.00366555 | 294.09 | 0 | 0 | 2023-03-06 09:16:20 | 0.00037844 | 4.1538 | 333.262 | 0 | Close
8406 | 2 | 2 | CC Chg | 09:51:30 | 69:59:19 | 0.09969 | 3.7964 | 0.98285 | 78.86 | 0.98285 | 78.86 | 0 | 0 | 0.00366871 | 294.34 | 0.00366871 | 294.34 | 0 | 0 | 2023-03-06 09:16:50 | 0.00037846 | 4.1542 | 333.2977 | 0 | Close
8407 | 2 | 2 | CC Chg | 09:52:00 | 69:59:49 | 0.09969 | 3.7965 | 0.98368 | 78.92 | 0.98368 | 78.92 | 0 | 0 | 0.00367186 | 294.6 | 0.00367186 | 294.6 | 0 | 0 | 2023-03-06 09:17:20 | 0.00037847 | 8.3076 | 666.524 | 0 | Close
8408 | 2 | 2 | CC Chg | 09:52:30 | 70:00:19 | 0.0997 | 3.7967 | 0.98451 | 78.99 | 0.98451 | 78.99 | 0 | 0 | 0.00367502 | 294.85 | 0.00367502 | 294.85 | 0 | 0 | 2023-03-06 09:17:50 | 0.00037853 | 4.1542 | 333.2977 | 0 | Close
8409 | 2 | 2 | CC Chg | 09:53:00 | 70:00:49 | 0.09971 | 3.7967 | 0.98534 | 79.05 | 0.98534 | 79.05 | 0 | 0 | 0.00367817 | 295.1 | 0.00367817 | 295.1 | 0 | 0 | 2023-03-06 09:18:20 | 0.00037857 | 0 | 0 | 0 | Close
8410 | 2 | 2 | CC Chg | 09:53:30 | 70:01:19 | 0.09969 | 3.7969 | 0.98617 | 79.12 | 0.98617 | 79.12 | 0 | 0 | 0.00368133 | 295.36 | 0.00368133 | 295.36 | 0 | 0 | 2023-03-06 09:18:50 | 0.00037851 | 4.1542 | 333.2977 | 0 | Close
8411 | 2 | 2 | CC Chg | 09:54:00 | 70:01:49 | 0.0997 | 3.797 | 0.987 | 79.19 | 0.987 | 79.19 | 0 | 0 | 0.00368448 | 295.61 | 0.00368448 | 295.61 | 0 | 0 | 2023-03-06 09:19:20 | 0.00037856 | 8.3084 | 666.5954 | 0 | Close
8412 | 2 | 2 | CC Chg | 09:54:30 | 70:02:19 | 0.09969 | 3.7971 | 0.98783 | 79.25 | 0.98783 | 79.25 | 0 | 0 | 0.00368764 | 295.86 | 0.00368764 | 295.86 | 0 | 0 | 2023-03-06 09:19:50 | 0.00037853 | 8.3076 | 666.524 | 0 | Close
8413 | 2 | 2 | CC Chg | 09:55:00 | 70:02:49 | 0.09969 | 3.7973 | 0.98866 | 79.32 | 0.98866 | 79.32 | 0 | 0 | 0.00369079 | 296.12 | 0.00369079 | 296.12 | 0 | 0 | 2023-03-06 09:20:20 | 0.00037855 | 4.1542 | 333.2977 | 0 | Close
8414 | 2 | 2 | CC Chg | 09:55:30 | 70:03:19 | 0.09968 | 3.7974 | 0.9895 | 79.39 | 0.9895 | 79.39 | 0 | 0 | 0.00369394 | 296.37 | 0.00369394 | 296.37 | 0 | 0 | 2023-03-06 09:20:50 | 0.00037852 | 8.3076 | 666.524 | 0 | Close
8415 | 2 | 2 | CC Chg | 09:56:00 | 70:03:49 | 0.09972 | 3.7975 | 0.99033 | 79.45 | 0.99033 | 79.45 | 0 | 0 | 0.0036971 | 296.62 | 0.0036971 | 296.62 | 0 | 0 | 2023-03-06 09:21:20 | 0.00037869 | 8.3084 | 666.5954 | 0 | Close
8416 | 2 | 2 | CC Chg | 09:56:30 | 70:04:19 | 0.09971 | 3.7976 | 0.99116 | 79.52 | 0.99116 | 79.52 | 0 | 0 | 0.00370025 | 296.88 | 0.00370025 | 296.88 | 0 | 0 | 2023-03-06 09:21:50 | 0.00037866 | 8.3084 | 666.5954 | 0 | Close
8417 | 2 | 2 | CC Chg | 09:57:00 | 70:04:49 | 0.09969 | 3.7978 | 0.99199 | 79.59 | 0.99199 | 79.59 | 0 | 0 | 0.00370341 | 297.13 | 0.00370341 | 297.13 | 0 | 0 | 2023-03-06 09:22:20 | 0.0003786 | 4.1538 | 333.262 | 0 | Close
8418 | 2 | 2 | CC Chg | 09:57:30 | 70:05:19 | 0.0997 | 3.7979 | 0.99282 | 79.65 | 0.99282 | 79.65 | 0 | 0 | 0.00370657 | 297.38 | 0.00370657 | 297.38 | 0 | 0 | 2023-03-06 09:22:50 | 0.00037865 | 8.3084 | 666.5954 | 0 | Close
8419 | 2 | 2 | CC Chg | 09:58:00 | 70:05:49 | 0.09971 | 3.7981 | 0.99365 | 79.72 | 0.99365 | 79.72 | 0 | 0 | 0.00370972 | 297.63 | 0.00370972 | 297.63 | 0 | 0 | 2023-03-06 09:23:20 | 0.00037871 | 4.1542 | 333.2977 | 0 | Close
8420 | 2 | 2 | CC Chg | 09:58:30 | 70:06:19 | 0.0997 | 3.7982 | 0.99448 | 79.79 | 0.99448 | 79.79 | 0 | 0 | 0.00371288 | 297.89 | 0.00371288 | 297.89 | 0 | 0 | 2023-03-06 09:23:50 | 0.00037868 | 8.3084 | 666.5954 | 0 | Close
8421 | 2 | 2 | CC Chg | 09:59:00 | 70:06:49 | 0.09969 | 3.7983 | 0.99531 | 79.85 | 0.99531 | 79.85 | 0 | 0 | 0.00371603 | 298.14 | 0.00371603 | 298.14 | 0 | 0 | 2023-03-06 09:24:20 | 0.00037865 | 8.3076 | 666.524 | 0 | Close
8422 | 2 | 2 | CC Chg | 09:59:30 | 70:07:19 | 0.09969 | 3.7984 | 0.99614 | 79.92 | 0.99614 | 79.92 | 0 | 0 | 0.00371919 | 298.39 | 0.00371919 | 298.39 | 0 | 0 | 2023-03-06 09:24:50 | 0.00037866 | 8.3093 | 666.6667 | 0 | Close
8423 | 2 | 2 | CC Chg | 10:00:00 | 70:07:49 | 0.0997 | 3.7985 | 0.99697 | 79.99 | 0.99697 | 79.99 | 0 | 0 | 0.00372234 | 298.65 | 0.00372234 | 298.65 | 0 | 0 | 2023-03-06 09:25:20 | 0.00037871 | 8.3076 | 666.524 | 0 | Close
8424 | 2 | 2 | CC Chg | 10:00:30 | 70:08:19 | 0.09971 | 3.7986 | 0.9978 | 80.05 | 0.9978 | 80.05 | 0 | 0 | 0.0037255 | 298.9 | 0.0037255 | 298.9 | 0 | 0 | 2023-03-06 09:25:50 | 0.00037876 | 8.3076 | 666.524 | 0 | Close
8425 | 2 | 2 | CC Chg | 10:01:00 | 70:08:49 | 0.0997 | 3.7987 | 0.99863 | 80.12 | 0.99863 | 80.12 | 0 | 0 | 0.00372866 | 299.15 | 0.00372866 | 299.15 | 0 | 0 | 2023-03-06 09:26:20 | 0.00037873 | 8.3084 | 666.5954 | 0 | Close
8426 | 2 | 2 | CC Chg | 10:01:30 | 70:09:19 | 0.09969 | 3.7989 | 0.99946 | 80.19 | 0.99946 | 80.19 | 0 | 0 | 0.00373181 | 299.41 | 0.00373181 | 299.41 | 0 | 0 | 2023-03-06 09:26:50 | 0.00037871 | 4.1538 | 333.262 | 0 | Close
8427 | 2 | 2 | CC Chg | 10:02:00 | 70:09:49 | 0.0997 | 3.799 | 1.0003 | 80.25 | 1.0003 | 80.25 | 0 | 0 | 0.00373497 | 299.66 | 0.00373497 | 299.66 | 0 | 0 | 2023-03-06 09:27:20 | 0.00037876 | 8.3093 | 666.6667 | 0 | Close
8428 | 2 | 2 | CC Chg | 10:02:30 | 70:10:19 | 0.0997 | 3.7992 | 1.00113 | 80.32 | 1.00113 | 80.32 | 0 | 0 | 0.00373812 | 299.91 | 0.00373812 | 299.91 | 0 | 0 | 2023-03-06 09:27:50 | 0.00037878 | 4.1538 | 333.262 | 0 | Close
8429 | 2 | 2 | CC Chg | 10:03:00 | 70:10:49 | 0.09972 | 3.7993 | 1.00196 | 80.39 | 1.00196 | 80.39 | 0 | 0 | 0.00374128 | 300.17 | 0.00374128 | 300.17 | 0 | 0 | 2023-03-06 09:28:20 | 0.00037887 | 8.3093 | 666.6667 | 0 | Close
8430 | 2 | 2 | CC Chg | 10:03:30 | 70:11:19 | 0.09971 | 3.7994 | 1.00279 | 80.45 | 1.00279 | 80.45 | 0 | 0 | 0.00374444 | 300.42 | 0.00374444 | 300.42 | 0 | 0 | 2023-03-06 09:28:50 | 0.00037884 | 8.3084 | 666.5954 | 0 | Close
8431 | 2 | 2 | CC Chg | 10:04:00 | 70:11:49 | 0.0997 | 3.7996 | 1.00362 | 80.52 | 1.00362 | 80.52 | 0 | 0 | 0.00374759 | 300.67 | 0.00374759 | 300.67 | 0 | 0 | 2023-03-06 09:29:20 | 0.00037882 | 4.1538 | 333.262 | 0 | Close
8432 | 2 | 2 | CC Chg | 10:04:30 | 70:12:19 | 0.0997 | 3.7997 | 1.00445 | 80.59 | 1.00445 | 80.59 | 0 | 0 | 0.00375075 | 300.93 | 0.00375075 | 300.93 | 0 | 0 | 2023-03-06 09:29:50 | 0.00037883 | 8.3084 | 666.5954 | 0 | Close
8433 | 2 | 2 | CC Chg | 10:05:00 | 70:12:49 | 0.09971 | 3.7999 | 1.00528 | 80.65 | 1.00528 | 80.65 | 0 | 0 | 0.00375391 | 301.18 | 0.00375391 | 301.18 | 0 | 0 | 2023-03-06 09:30:20 | 0.00037889 | 4.1542 | 333.2977 | 0 | Close
8434 | 2 | 2 | CC Chg | 10:05:30 | 70:13:19 | 0.0997 | 3.8 | 1.00611 | 80.72 | 1.00611 | 80.72 | 0 | 0 | 0.00375707 | 301.43 | 0.00375707 | 301.43 | 0 | 0 | 2023-03-06 09:30:50 | 0.00037886 | 8.3093 | 666.6667 | 0 | Close
8435 | 2 | 2 | CC Chg | 10:06:00 | 70:13:49 | 0.0997 | 3.8 | 1.00694 | 80.79 | 1.00694 | 80.79 | 0 | 0 | 0.00376022 | 301.69 | 0.00376022 | 301.69 | 0 | 0 | 2023-03-06 09:31:20 | 0.00037886 | 0 | 0 | 0 | Close
8436 | 2 | 2 | CC Chg | 10:06:30 | 70:14:19 | 0.0997 | 3.8002 | 1.00777 | 80.85 | 1.00777 | 80.85 | 0 | 0 | 0.00376338 | 301.94 | 0.00376338 | 301.94 | 0 | 0 | 2023-03-06 09:31:50 | 0.00037888 | 4.1538 | 333.262 | 0 | Close
8437 | 2 | 2 | CC Chg | 10:07:00 | 70:14:49 | 0.09969 | 3.8003 | 1.0086 | 80.92 | 1.0086 | 80.92 | 0 | 0 | 0.00376654 | 302.19 | 0.00376654 | 302.19 | 0 | 0 | 2023-03-06 09:32:20 | 0.00037885 | 8.3084 | 666.5954 | 0 | Close
8438 | 2 | 2 | CC Chg | 10:07:30 | 70:15:19 | 0.09969 | 3.8005 | 1.00944 | 80.99 | 1.00944 | 80.99 | 0 | 0 | 0.00376969 | 302.45 | 0.00376969 | 302.45 | 0 | 0 | 2023-03-06 09:32:50 | 0.00037887 | 4.1547 | 333.3333 | 0 | Close
8439 | 2 | 2 | CC Chg | 10:08:00 | 70:15:49 | 0.09971 | 3.8006 | 1.01027 | 81.05 | 1.01027 | 81.05 | 0 | 0 | 0.00377285 | 302.7 | 0.00377285 | 302.7 | 0 | 0 | 2023-03-06 09:33:20 | 0.00037896 | 8.3076 | 666.524 | 0 | Close
8440 | 2 | 2 | CC Chg | 10:08:30 | 70:16:19 | 0.09971 | 3.8007 | 1.0111 | 81.12 | 1.0111 | 81.12 | 0 | 0 | 0.00377601 | 302.95 | 0.00377601 | 302.95 | 0 | 0 | 2023-03-06 09:33:50 | 0.00037897 | 8.3093 | 666.6667 | 0 | Close
8441 | 2 | 2 | CC Chg | 10:09:00 | 70:16:49 | 0.09969 | 3.8009 | 1.01193 | 81.19 | 1.01193 | 81.19 | 0 | 0 | 0.00377917 | 303.21 | 0.00377917 | 303.21 | 0 | 0 | 2023-03-06 09:34:20 | 0.00037891 | 4.1538 | 333.262 | 0 | Close
8442 | 2 | 2 | CC Chg | 10:09:30 | 70:17:19 | 0.0997 | 3.801 | 1.01276 | 81.25 | 1.01276 | 81.25 | 0 | 0 | 0.00378233 | 303.46 | 0.00378233 | 303.46 | 0 | 0 | 2023-03-06 09:34:50 | 0.00037896 | 8.3076 | 666.524 | 0 | Close
8443 | 2 | 2 | CC Chg | 10:10:00 | 70:17:49 | 0.09969 | 3.8012 | 1.01359 | 81.32 | 1.01359 | 81.32 | 0 | 0 | 0.00378548 | 303.71 | 0.00378548 | 303.71 | 0 | 0 | 2023-03-06 09:35:20 | 0.00037894 | 4.1547 | 333.3333 | 0 | Close
8444 | 2 | 2 | CC Chg | 10:10:30 | 70:18:19 | 0.0997 | 3.8013 | 1.01442 | 81.39 | 1.01442 | 81.39 | 0 | 0 | 0.00378864 | 303.97 | 0.00378864 | 303.97 | 0 | 0 | 2023-03-06 09:35:50 | 0.00037899 | 8.3076 | 666.524 | 0 | Close
8445 | 2 | 2 | CC Chg | 10:11:00 | 70:18:49 | 0.09969 | 3.8014 | 1.01525 | 81.45 | 1.01525 | 81.45 | 0 | 0 | 0.0037918 | 304.22 | 0.0037918 | 304.22 | 0 | 0 | 2023-03-06 09:36:20 | 0.00037896 | 8.3093 | 666.6667 | 0 | Close
8446 | 2 | 2 | CC Chg | 10:11:30 | 70:19:19 | 0.0997 | 3.8015 | 1.01608 | 81.52 | 1.01608 | 81.52 | 0 | 0 | 0.00379496 | 304.47 | 0.00379496 | 304.47 | 0 | 0 | 2023-03-06 09:36:50 | 0.00037901 | 8.3067 | 666.4527 | 0 | Close
8447 | 2 | 2 | CC Chg | 10:12:00 | 70:19:49 | 0.0997 | 3.8017 | 1.01691 | 81.59 | 1.01691 | 81.59 | 0 | 0 | 0.00379812 | 304.73 | 0.00379812 | 304.73 | 0 | 0 | 2023-03-06 09:37:20 | 0.00037903 | 4.1547 | 333.3333 | 0 | Close
8448 | 2 | 2 | CC Chg | 10:12:30 | 70:20:19 | 0.09968 | 3.8018 | 1.01774 | 81.65 | 1.01774 | 81.65 | 0 | 0 | 0.00380128 | 304.98 | 0.00380128 | 304.98 | 0 | 0 | 2023-03-06 09:37:50 | 0.00037896 | 8.3076 | 666.524 | 0 | Close
8449 | 2 | 2 | CC Chg | 10:13:00 | 70:20:49 | 0.09971 | 3.8018 | 1.01857 | 81.72 | 1.01857 | 81.72 | 0 | 0 | 0.00380443 | 305.23 | 0.00380443 | 305.23 | 0 | 0 | 2023-03-06 09:38:20 | 0.00037908 | 0 | 0 | 0 | Close
8450 | 2 | 2 | CC Chg | 10:13:30 | 70:21:19 | 0.09969 | 3.802 | 1.0194 | 81.79 | 1.0194 | 81.79 | 0 | 0 | 0.00380759 | 305.49 | 0.00380759 | 305.49 | 0 | 0 | 2023-03-06 09:38:50 | 0.00037902 | 4.1538 | 333.262 | 0 | Close
8451 | 2 | 2 | CC Chg | 10:14:00 | 70:21:49 | 0.09971 | 3.8022 | 1.02024 | 81.85 | 1.02024 | 81.85 | 0 | 0 | 0.00381075 | 305.74 | 0.00381075 | 305.74 | 0 | 0 | 2023-03-06 09:39:20 | 0.00037912 | 4.1542 | 333.2977 | 0 | Close
8452 | 2 | 2 | CC Chg | 10:14:30 | 70:22:19 | 0.09969 | 3.8024 | 1.02107 | 81.92 | 1.02107 | 81.92 | 0 | 0 | 0.00381391 | 305.99 | 0.00381391 | 305.99 | 0 | 0 | 2023-03-06 09:39:50 | 0.00037906 | 4.1542 | 333.2977 | 0 | Close
8453 | 2 | 2 | CC Chg | 10:15:00 | 70:22:49 | 0.0997 | 3.8025 | 1.0219 | 81.99 | 1.0219 | 81.99 | 0 | 0 | 0.00381707 | 306.25 | 0.00381707 | 306.25 | 0 | 0 | 2023-03-06 09:40:20 | 0.00037911 | 8.3076 | 666.524 | 0 | Close
8454 | 2 | 2 | CC Chg | 10:15:30 | 70:23:19 | 0.09969 | 3.8026 | 1.02273 | 82.05 | 1.02273 | 82.05 | 0 | 0 | 0.00382023 | 306.5 | 0.00382023 | 306.5 | 0 | 0 | 2023-03-06 09:40:50 | 0.00037908 | 8.3084 | 666.5954 | 0 | Close
8455 | 2 | 2 | CC Chg | 10:16:00 | 70:23:49 | 0.0997 | 3.8028 | 1.02356 | 82.12 | 1.02356 | 82.12 | 0 | 0 | 0.00382339 | 306.75 | 0.00382339 | 306.75 | 0 | 0 | 2023-03-06 09:41:20 | 0.00037914 | 4.1542 | 333.2977 | 0 | Close
8456 | 2 | 2 | CC Chg | 10:16:30 | 70:24:19 | 0.0997 | 3.8029 | 1.02439 | 82.19 | 1.02439 | 82.19 | 0 | 0 | 0.00382655 | 307.01 | 0.00382655 | 307.01 | 0 | 0 | 2023-03-06 09:41:50 | 0.00037915 | 8.3076 | 666.524 | 0 | Close
8457 | 2 | 2 | CC Chg | 10:17:00 | 70:24:49 | 0.09969 | 3.803 | 1.02522 | 82.25 | 1.02522 | 82.25 | 0 | 0 | 0.00382971 | 307.26 | 0.00382971 | 307.26 | 0 | 0 | 2023-03-06 09:42:20 | 0.00037912 | 8.3084 | 666.5954 | 0 | Close
8458 | 2 | 2 | CC Chg | 10:17:30 | 70:25:19 | 0.09969 | 3.8031 | 1.02605 | 82.32 | 1.02605 | 82.32 | 0 | 0 | 0.00383287 | 307.52 | 0.00383287 | 307.52 | 0 | 0 | 2023-03-06 09:42:50 | 0.00037913 | 8.3076 | 666.524 | 0 | Close
8459 | 2 | 2 | CC Chg | 10:18:00 | 70:25:49 | 0.09969 | 3.8033 | 1.02688 | 82.39 | 1.02688 | 82.39 | 0 | 0 | 0.00383603 | 307.77 | 0.00383603 | 307.77 | 0 | 0 | 2023-03-06 09:43:20 | 0.00037915 | 4.1542 | 333.2977 | 0 | Close
8460 | 2 | 2 | CC Chg | 10:18:30 | 70:26:19 | 0.0997 | 3.8034 | 1.02771 | 82.45 | 1.02771 | 82.45 | 0 | 0 | 0.00383919 | 308.02 | 0.00383919 | 308.02 | 0 | 0 | 2023-03-06 09:43:50 | 0.0003792 | 8.3084 | 666.5954 | 0 | Close
8461 | 2 | 2 | CC Chg | 10:19:00 | 70:26:49 | 0.0997 | 3.8035 | 1.02854 | 82.52 | 1.02854 | 82.52 | 0 | 0 | 0.00384235 | 308.28 | 0.00384235 | 308.28 | 0 | 0 | 2023-03-06 09:44:20 | 0.00037921 | 8.3084 | 666.5954 | 0 | Close
8462 | 2 | 2 | CC Chg | 10:19:30 | 70:27:19 | 0.09971 | 3.8036 | 1.02937 | 82.59 | 1.02937 | 82.59 | 0 | 0 | 0.00384551 | 308.53 | 0.00384551 | 308.53 | 0 | 0 | 2023-03-06 09:44:50 | 0.00037926 | 8.3076 | 666.524 | 0 | Close
8463 | 2 | 2 | CC Chg | 10:20:00 | 70:27:49 | 0.0997 | 3.8038 | 1.03021 | 82.65 | 1.03021 | 82.65 | 0 | 0 | 0.00384867 | 308.78 | 0.00384867 | 308.78 | 0 | 0 | 2023-03-06 09:45:20 | 0.00037924 | 4.1542 | 333.2977 | 0 | Close
8464 | 2 | 2 | CC Chg | 10:20:30 | 70:28:19 | 0.09969 | 3.804 | 1.03104 | 82.72 | 1.03104 | 82.72 | 0 | 0 | 0.00385183 | 309.04 | 0.00385183 | 309.04 | 0 | 0 | 2023-03-06 09:45:50 | 0.00037922 | 4.1538 | 333.262 | 0 | Close
8465 | 2 | 2 | CC Chg | 10:21:00 | 70:28:49 | 0.09969 | 3.8041 | 1.03187 | 82.79 | 1.03187 | 82.79 | 0 | 0 | 0.00385499 | 309.29 | 0.00385499 | 309.29 | 0 | 0 | 2023-03-06 09:46:20 | 0.00037923 | 8.3084 | 666.5954 | 0 | Close
8466 | 2 | 2 | CC Chg | 10:21:30 | 70:29:19 | 0.09969 | 3.8043 | 1.0327 | 82.85 | 1.0327 | 82.85 | 0 | 0 | 0.00385815 | 309.54 | 0.00385815 | 309.54 | 0 | 0 | 2023-03-06 09:46:50 | 0.00037925 | 4.1538 | 333.262 | 0 | Close
8467 | 2 | 2 | CC Chg | 10:22:00 | 70:29:49 | 0.09971 | 3.8043 | 1.03353 | 82.92 | 1.03353 | 82.92 | 0 | 0 | 0.00386131 | 309.8 | 0.00386131 | 309.8 | 0 | 0 | 2023-03-06 09:47:20 | 0.00037933 | 0 | 0 | 0 | Close
8468 | 2 | 2 | CC Chg | 10:22:30 | 70:30:19 | 0.0997 | 3.8045 | 1.03436 | 82.99 | 1.03436 | 82.99 | 0 | 0 | 0.00386447 | 310.05 | 0.00386447 | 310.05 | 0 | 0 | 2023-03-06 09:47:50 | 0.00037931 | 4.1538 | 333.262 | 0 | Close
8469 | 2 | 2 | CC Chg | 10:23:00 | 70:30:49 | 0.0997 | 3.8046 | 1.03519 | 83.05 | 1.03519 | 83.05 | 0 | 0 | 0.00386763 | 310.3 | 0.00386763 | 310.3 | 0 | 0 | 2023-03-06 09:48:20 | 0.00037932 | 8.3076 | 666.524 | 0 | Close
8470 | 2 | 2 | CC Chg | 10:23:30 | 70:31:19 | 0.09971 | 3.8047 | 1.03602 | 83.12 | 1.03602 | 83.12 | 0 | 0 | 0.00387079 | 310.56 | 0.00387079 | 310.56 | 0 | 0 | 2023-03-06 09:48:50 | 0.00037937 | 8.3084 | 666.5954 | 0 | Close
8471 | 2 | 2 | CC Chg | 10:24:00 | 70:31:49 | 0.09969 | 3.8048 | 1.03685 | 83.19 | 1.03685 | 83.19 | 0 | 0 | 0.00387395 | 310.81 | 0.00387395 | 310.81 | 0 | 0 | 2023-03-06 09:49:20 | 0.0003793 | 8.3076 | 666.524 | 0 | Close
8472 | 2 | 2 | CC Chg | 10:24:30 | 70:32:19 | 0.09969 | 3.805 | 1.03768 | 83.25 | 1.03768 | 83.25 | 0 | 0 | 0.00387711 | 311.06 | 0.00387711 | 311.06 | 0 | 0 | 2023-03-06 09:49:50 | 0.00037932 | 4.1547 | 333.3333 | 0 | Close
8473 | 2 | 2 | CC Chg | 10:25:00 | 70:32:49 | 0.0997 | 3.8052 | 1.03851 | 83.32 | 1.03851 | 83.32 | 0 | 0 | 0.00388028 | 311.32 | 0.00388028 | 311.32 | 0 | 0 | 2023-03-06 09:50:20 | 0.00037938 | 4.1538 | 333.262 | 0 | Close
8474 | 2 | 2 | CC Chg | 10:25:30 | 70:33:19 | 0.09969 | 3.8054 | 1.03934 | 83.39 | 1.03934 | 83.39 | 0 | 0 | 0.00388344 | 311.57 | 0.00388344 | 311.57 | 0 | 0 | 2023-03-06 09:50:50 | 0.00037936 | 4.1538 | 333.262 | 0 | Close
8475 | 2 | 2 | CC Chg | 10:26:00 | 70:33:49 | 0.09969 | 3.8055 | 1.04018 | 83.45 | 1.04018 | 83.45 | 0 | 0 | 0.0038866 | 311.83 | 0.0038866 | 311.83 | 0 | 0 | 2023-03-06 09:51:20 | 0.00037937 | 8.3084 | 666.5954 | 0 | Close
8476 | 2 | 2 | CC Chg | 10:26:30 | 70:34:19 | 0.09969 | 3.8057 | 1.04101 | 83.52 | 1.04101 | 83.52 | 0 | 0 | 0.00388976 | 312.08 | 0.00388976 | 312.08 | 0 | 0 | 2023-03-06 09:51:50 | 0.00037939 | 4.1538 | 333.262 | 0 | Close
8477 | 2 | 2 | CC Chg | 10:27:00 | 70:34:49 | 0.09968 | 3.8058 | 1.04184 | 83.59 | 1.04184 | 83.59 | 0 | 0 | 0.00389292 | 312.33 | 0.00389292 | 312.33 | 0 | 0 | 2023-03-06 09:52:20 | 0.00037936 | 8.3093 | 666.6667 | 0 | Close
8478 | 2 | 2 | CC Chg | 10:27:30 | 70:35:19 | 0.0997 | 3.8059 | 1.04267 | 83.65 | 1.04267 | 83.65 | 0 | 0 | 0.00389608 | 312.59 | 0.00389608 | 312.59 | 0 | 0 | 2023-03-06 09:52:50 | 0.00037945 | 8.3067 | 666.4527 | 0 | Close
8479 | 2 | 2 | CC Chg | 10:28:00 | 70:35:49 | 0.09969 | 3.8061 | 1.0435 | 83.72 | 1.0435 | 83.72 | 0 | 0 | 0.00389925 | 312.84 | 0.00389925 | 312.84 | 0 | 0 | 2023-03-06 09:53:20 | 0.00037943 | 4.1547 | 333.3333 | 0 | Close
8480 | 2 | 2 | CC Chg | 10:28:30 | 70:36:19 | 0.0997 | 3.8062 | 1.04433 | 83.79 | 1.04433 | 83.79 | 0 | 0 | 0.00390241 | 313.09 | 0.00390241 | 313.09 | 0 | 0 | 2023-03-06 09:53:50 | 0.00037948 | 8.3076 | 666.524 | 0 | Close
8481 | 2 | 2 | CC Chg | 10:29:00 | 70:36:49 | 0.0997 | 3.8062 | 1.04516 | 83.85 | 1.04516 | 83.85 | 0 | 0 | 0.00390557 | 313.35 | 0.00390557 | 313.35 | 0 | 0 | 2023-03-06 09:54:20 | 0.00037948 | 0 | 0 | 0 | Close
8482 | 2 | 2 | CC Chg | 10:29:30 | 70:37:19 | 0.09971 | 3.8064 | 1.04599 | 83.92 | 1.04599 | 83.92 | 0 | 0 | 0.00390873 | 313.6 | 0.00390873 | 313.6 | 0 | 0 | 2023-03-06 09:54:50 | 0.00037954 | 4.1538 | 333.262 | 0 | Close
8483 | 2 | 2 | CC Chg | 10:30:00 | 70:37:49 | 0.0997 | 3.8066 | 1.04682 | 83.99 | 1.04682 | 83.99 | 0 | 0 | 0.00391189 | 313.86 | 0.00391189 | 313.86 | 0 | 0 | 2023-03-06 09:55:20 | 0.00037952 | 4.1547 | 333.3333 | 0 | Close
8484 | 2 | 2 | CC Chg | 10:30:30 | 70:38:19 | 0.0997 | 3.8067 | 1.04765 | 84.05 | 1.04765 | 84.05 | 0 | 0 | 0.00391506 | 314.11 | 0.00391506 | 314.11 | 0 | 0 | 2023-03-06 09:55:50 | 0.00037953 | 8.3067 | 666.4527 | 0 | Close
8485 | 2 | 2 | CC Chg | 10:31:00 | 70:38:49 | 0.09969 | 3.8068 | 1.04848 | 84.12 | 1.04848 | 84.12 | 0 | 0 | 0.00391822 | 314.36 | 0.00391822 | 314.36 | 0 | 0 | 2023-03-06 09:56:20 | 0.0003795 | 8.3093 | 666.6667 | 0 | Close
8486 | 2 | 2 | CC Chg | 10:31:30 | 70:39:19 | 0.09971 | 3.807 | 1.04931 | 84.19 | 1.04931 | 84.19 | 0 | 0 | 0.00392138 | 314.62 | 0.00392138 | 314.62 | 0 | 0 | 2023-03-06 09:56:50 | 0.0003796 | 4.1538 | 333.262 | 0 | Close
8487 | 2 | 2 | CC Chg | 10:32:00 | 70:39:49 | 0.09969 | 3.8072 | 1.05014 | 84.25 | 1.05014 | 84.25 | 0 | 0 | 0.00392455 | 314.87 | 0.00392455 | 314.87 | 0 | 0 | 2023-03-06 09:57:20 | 0.00037954 | 4.1538 | 333.262 | 0 | Close
8488 | 2 | 2 | CC Chg | 10:32:30 | 70:40:19 | 0.09969 | 3.8073 | 1.05098 | 84.32 | 1.05098 | 84.32 | 0 | 0 | 0.00392771 | 315.12 | 0.00392771 | 315.12 | 0 | 0 | 2023-03-06 09:57:50 | 0.00037955 | 8.3076 | 666.524 | 0 | Close
8489 | 2 | 2 | CC Chg | 10:33:00 | 70:40:49 | 0.09971 | 3.8074 | 1.05181 | 84.39 | 1.05181 | 84.39 | 0 | 0 | 0.00393087 | 315.38 | 0.00393087 | 315.38 | 0 | 0 | 2023-03-06 09:58:20 | 0.00037964 | 8.3084 | 666.5954 | 0 | Close
8490 | 2 | 2 | CC Chg | 10:33:30 | 70:41:19 | 0.0997 | 3.8075 | 1.05264 | 84.45 | 1.05264 | 84.45 | 0 | 0 | 0.00393404 | 315.63 | 0.00393404 | 315.63 | 0 | 0 | 2023-03-06 09:58:50 | 0.00037961 | 8.3076 | 666.524 | 0 | Close
8491 | 2 | 2 | CC Chg | 10:34:00 | 70:41:49 | 0.09969 | 3.8077 | 1.05347 | 84.52 | 1.05347 | 84.52 | 0 | 0 | 0.0039372 | 315.89 | 0.0039372 | 315.89 | 0 | 0 | 2023-03-06 09:59:20 | 0.00037959 | 4.1547 | 333.3333 | 0 | Close
8492 | 2 | 2 | CC Chg | 10:34:30 | 70:42:19 | 0.0997 | 3.8078 | 1.0543 | 84.59 | 1.0543 | 84.59 | 0 | 0 | 0.00394036 | 316.14 | 0.00394036 | 316.14 | 0 | 0 | 2023-03-06 09:59:50 | 0.00037964 | 8.3067 | 666.4527 | 0 | Close
8493 | 2 | 2 | CC Chg | 10:35:00 | 70:42:49 | 0.09971 | 3.808 | 1.05513 | 84.65 | 1.05513 | 84.65 | 0 | 0 | 0.00394353 | 316.39 | 0.00394353 | 316.39 | 0 | 0 | 2023-03-06 10:00:20 | 0.0003797 | 4.1547 | 333.3333 | 0 | Close
8494 | 2 | 2 | CC Chg | 10:35:30 | 70:43:19 | 0.0997 | 3.8082 | 1.05596 | 84.72 | 1.05596 | 84.72 | 0 | 0 | 0.00394669 | 316.65 | 0.00394669 | 316.65 | 0 | 0 | 2023-03-06 10:00:50 | 0.00037968 | 4.1538 | 333.262 | 0 | Close
8495 | 2 | 2 | CC Chg | 10:36:00 | 70:43:49 | 0.09968 | 3.8082 | 1.05679 | 84.79 | 1.05679 | 84.79 | 0 | 0 | 0.00394985 | 316.9 | 0.00394985 | 316.9 | 0 | 0 | 2023-03-06 10:01:20 | 0.0003796 | 0 | 0 | 0 | Close
8496 | 2 | 2 | CC Chg | 10:36:30 | 70:44:19 | 0.0997 | 3.8084 | 1.05762 | 84.85 | 1.05762 | 84.85 | 0 | 0 | 0.00395302 | 317.15 | 0.00395302 | 317.15 | 0 | 0 | 2023-03-06 10:01:50 | 0.0003797 | 4.1538 | 333.262 | 0 | Close
8497 | 2 | 2 | CC Chg | 10:37:00 | 70:44:49 | 0.0997 | 3.8086 | 1.05845 | 84.92 | 1.05845 | 84.92 | 0 | 0 | 0.00395618 | 317.41 | 0.00395618 | 317.41 | 0 | 0 | 2023-03-06 10:02:20 | 0.00037972 | 4.1538 | 333.262 | 0 | Close
8498 | 2 | 2 | CC Chg | 10:37:30 | 70:45:19 | 0.09969 | 3.8087 | 1.05928 | 84.99 | 1.05928 | 84.99 | 0 | 0 | 0.00395935 | 317.66 | 0.00395935 | 317.66 | 0 | 0 | 2023-03-06 10:02:50 | 0.00037969 | 8.3076 | 666.524 | 0 | Close
8499 | 2 | 2 | CC Chg | 10:38:00 | 70:45:49 | 0.09969 | 3.809 | 1.06011 | 85.05 | 1.06011 | 85.05 | 0 | 0 | 0.00396251 | 317.92 | 0.00396251 | 317.92 | 0 | 0 | 2023-03-06 10:03:20 | 0.00037972 | 2.7698 | 222.2222 | 0 | Close
8500 | 2 | 2 | CC Chg | 10:38:30 | 70:46:19 | 0.0997 | 3.809 | 1.06095 | 85.12 | 1.06095 | 85.12 | 0 | 0 | 0.00396567 | 318.17 | 0.00396567 | 318.17 | 0 | 0 | 2023-03-06 10:03:50 | 0.00037976 | 0 | 0 | 0 | Close
8501 | 2 | 2 | CC Chg | 10:39:00 | 70:46:49 | 0.09969 | 3.8092 | 1.06178 | 85.19 | 1.06178 | 85.19 | 0 | 0 | 0.00396884 | 318.42 | 0.00396884 | 318.42 | 0 | 0 | 2023-03-06 10:04:20 | 0.00037974 | 4.1547 | 333.3333 | 0 | Close
8502 | 2 | 2 | CC Chg | 10:39:30 | 70:47:19 | 0.0997 | 3.8094 | 1.06261 | 85.25 | 1.06261 | 85.25 | 0 | 0 | 0.003972 | 318.68 | 0.003972 | 318.68 | 0 | 0 | 2023-03-06 10:04:50 | 0.0003798 | 4.1538 | 333.262 | 0 | Close
8503 | 2 | 2 | CC Chg | 10:40:00 | 70:47:49 | 0.0997 | 3.8094 | 1.06344 | 85.32 | 1.06344 | 85.32 | 0 | 0 | 0.00397517 | 318.93 | 0.00397517 | 318.93 | 0 | 0 | 2023-03-06 10:05:20 | 0.0003798 | 0 | 0 | 0 | Close
8504 | 2 | 2 | CC Chg | 10:40:30 | 70:48:19 | 0.0997 | 3.8096 | 1.06427 | 85.39 | 1.06427 | 85.39 | 0 | 0 | 0.00397833 | 319.19 | 0.00397833 | 319.19 | 0 | 0 | 2023-03-06 10:05:50 | 0.00037982 | 4.1538 | 333.262 | 0 | Close
8505 | 2 | 2 | CC Chg | 10:41:00 | 70:48:49 | 0.09972 | 3.8097 | 1.0651 | 85.45 | 1.0651 | 85.45 | 0 | 0 | 0.0039815 | 319.44 | 0.0039815 | 319.44 | 0 | 0 | 2023-03-06 10:06:20 | 0.0003799 | 8.3076 | 666.524 | 0 | Close
8506 | 2 | 2 | CC Chg | 10:41:30 | 70:49:19 | 0.0997 | 3.8099 | 1.06593 | 85.52 | 1.06593 | 85.52 | 0 | 0 | 0.00398466 | 319.69 | 0.00398466 | 319.69 | 0 | 0 | 2023-03-06 10:06:50 | 0.00037985 | 4.1542 | 333.2977 | 0 | Close
8507 | 2 | 2 | CC Chg | 10:42:00 | 70:49:49 | 0.0997 | 3.81 | 1.06676 | 85.59 | 1.06676 | 85.59 | 0 | 0 | 0.00398783 | 319.95 | 0.00398783 | 319.95 | 0 | 0 | 2023-03-06 10:07:20 | 0.00037986 | 8.3076 | 666.524 | 0 | Close
8508 | 2 | 2 | CC Chg | 10:42:30 | 70:50:19 | 0.09969 | 3.8101 | 1.06759 | 85.65 | 1.06759 | 85.65 | 0 | 0 | 0.00399099 | 320.2 | 0.00399099 | 320.2 | 0 | 0 | 2023-03-06 10:07:50 | 0.00037983 | 8.3084 | 666.5954 | 0 | Close
8509 | 2 | 2 | CC Chg | 10:43:00 | 70:50:49 | 0.0997 | 3.8104 | 1.06842 | 85.72 | 1.06842 | 85.72 | 0 | 0 | 0.00399416 | 320.46 | 0.00399416 | 320.46 | 0 | 0 | 2023-03-06 10:08:20 | 0.0003799 | 2.7692 | 222.1747 | 0 | Close
8510 | 2 | 2 | CC Chg | 10:43:30 | 70:51:19 | 0.0997 | 3.8105 | 1.06925 | 85.79 | 1.06925 | 85.79 | 0 | 0 | 0.00399733 | 320.71 | 0.00399733 | 320.71 | 0 | 0 | 2023-03-06 10:08:50 | 0.00037991 | 8.3076 | 666.524 | 0 | Close
8511 | 2 | 2 | CC Chg | 10:44:00 | 70:51:49 | 0.0997 | 3.8107 | 1.07008 | 85.85 | 1.07008 | 85.85 | 0 | 0 | 0.00400049 | 320.96 | 0.00400049 | 320.96 | 0 | 0 | 2023-03-06 10:09:20 | 0.00037993 | 4.1542 | 333.2977 | 0 | Close
8512 | 2 | 2 | CC Chg | 10:44:30 | 70:52:19 | 0.0997 | 3.8108 | 1.07091 | 85.92 | 1.07091 | 85.92 | 0 | 0 | 0.00400366 | 321.22 | 0.00400366 | 321.22 | 0 | 0 | 2023-03-06 10:09:50 | 0.00037994 | 8.3076 | 666.524 | 0 | Close
8513 | 2 | 2 | CC Chg | 10:45:00 | 70:52:49 | 0.09969 | 3.811 | 1.07175 | 85.99 | 1.07175 | 85.99 | 0 | 0 | 0.00400682 | 321.47 | 0.00400682 | 321.47 | 0 | 0 | 2023-03-06 10:10:20 | 0.00037992 | 4.1538 | 333.262 | 0 | Close
8514 | 2 | 2 | CC Chg | 10:45:30 | 70:53:19 | 0.09968 | 3.811 | 1.07258 | 86.05 | 1.07258 | 86.05 | 0 | 0 | 0.00400999 | 321.73 | 0.00400999 | 321.73 | 0 | 0 | 2023-03-06 10:10:50 | 0.00037988 | 0 | 0 | 0 | Close
8515 | 2 | 2 | CC Chg | 10:46:00 | 70:53:49 | 0.09969 | 3.8113 | 1.07341 | 86.12 | 1.07341 | 86.12 | 0 | 0 | 0.00401316 | 321.98 | 0.00401316 | 321.98 | 0 | 0 | 2023-03-06 10:11:20 | 0.00037995 | 2.7692 | 222.1747 | 0 | Close
8516 | 2 | 2 | CC Chg | 10:46:30 | 70:54:19 | 0.0997 | 3.8113 | 1.07424 | 86.19 | 1.07424 | 86.19 | 0 | 0 | 0.00401632 | 322.23 | 0.00401632 | 322.23 | 0 | 0 | 2023-03-06 10:11:50 | 0.00037999 | 0 | 0 | 0 | Close
8517 | 2 | 2 | CC Chg | 10:47:00 | 70:54:49 | 0.09971 | 3.8115 | 1.07507 | 86.25 | 1.07507 | 86.25 | 0 | 0 | 0.00401949 | 322.49 | 0.00401949 | 322.49 | 0 | 0 | 2023-03-06 10:12:20 | 0.00038004 | 4.1538 | 333.262 | 0 | Close
8518 | 2 | 2 | CC Chg | 10:47:30 | 70:55:19 | 0.09968 | 3.8117 | 1.0759 | 86.32 | 1.0759 | 86.32 | 0 | 0 | 0.00402265 | 322.74 | 0.00402265 | 322.74 | 0 | 0 | 2023-03-06 10:12:50 | 0.00037995 | 4.1538 | 333.262 | 0 | Close
8519 | 2 | 2 | CC Chg | 10:48:00 | 70:55:49 | 0.0997 | 3.8118 | 1.07673 | 86.39 | 1.07673 | 86.39 | 0 | 0 | 0.00402582 | 323 | 0.00402582 | 323 | 0 | 0 | 2023-03-06 10:13:20 | 0.00038004 | 8.3076 | 666.524 | 0 | Close
8520 | 2 | 2 | CC Chg | 10:48:30 | 70:56:19 | 0.09969 | 3.812 | 1.07756 | 86.45 | 1.07756 | 86.45 | 0 | 0 | 0.00402899 | 323.25 | 0.00402899 | 323.25 | 0 | 0 | 2023-03-06 10:13:50 | 0.00038002 | 4.1542 | 333.2977 | 0 | Close
8521 | 2 | 2 | CC Chg | 10:49:00 | 70:56:49 | 0.0997 | 3.8122 | 1.07839 | 86.52 | 1.07839 | 86.52 | 0 | 0 | 0.00403216 | 323.5 | 0.00403216 | 323.5 | 0 | 0 | 2023-03-06 10:14:20 | 0.00038008 | 4.1538 | 333.262 | 0 | Close
8522 | 2 | 2 | CC Chg | 10:49:30 | 70:57:19 | 0.0997 | 3.8124 | 1.07922 | 86.59 | 1.07922 | 86.59 | 0 | 0 | 0.00403532 | 323.76 | 0.00403532 | 323.76 | 0 | 0 | 2023-03-06 10:14:50 | 0.0003801 | 4.1547 | 333.3333 | 0 | Close
8523 | 2 | 2 | CC Chg | 10:50:00 | 70:57:49 | 0.09969 | 3.8124 | 1.08005 | 86.65 | 1.08005 | 86.65 | 0 | 0 | 0.00403849 | 324.01 | 0.00403849 | 324.01 | 0 | 0 | 2023-03-06 10:15:20 | 0.00038006 | 0 | 0 | 0 | Close
8524 | 2 | 2 | CC Chg | 10:50:30 | 70:58:19 | 0.0997 | 3.8125 | 1.08088 | 86.72 | 1.08088 | 86.72 | 0 | 0 | 0.00404166 | 324.27 | 0.00404166 | 324.27 | 0 | 0 | 2023-03-06 10:15:50 | 0.00038011 | 8.3076 | 666.524 | 0 | Close
8525 | 2 | 2 | CC Chg | 10:51:00 | 70:58:49 | 0.09969 | 3.8128 | 1.08171 | 86.79 | 1.08171 | 86.79 | 0 | 0 | 0.00404483 | 324.52 | 0.00404483 | 324.52 | 0 | 0 | 2023-03-06 10:16:20 | 0.0003801 | 2.7695 | 222.1985 | 0 | Close
8526 | 2 | 2 | CC Chg | 10:51:30 | 70:59:19 | 0.0997 | 3.8128 | 1.08255 | 86.85 | 1.08255 | 86.85 | 0 | 0 | 0.00404799 | 324.77 | 0.00404799 | 324.77 | 0 | 0 | 2023-03-06 10:16:50 | 0.00038014 | 0 | 0 | 0 | Close
8527 | 2 | 2 | CC Chg | 10:52:00 | 70:59:49 | 0.09969 | 3.8131 | 1.08338 | 86.92 | 1.08338 | 86.92 | 0 | 0 | 0.00405116 | 325.03 | 0.00405116 | 325.03 | 0 | 0 | 2023-03-06 10:17:20 | 0.00038013 | 2.7692 | 222.1747 | 0 | Close
8528 | 2 | 2 | CC Chg | 10:52:30 | 71:00:19 | 0.0997 | 3.8132 | 1.08421 | 86.99 | 1.08421 | 86.99 | 0 | 0 | 0.00405433 | 325.28 | 0.00405433 | 325.28 | 0 | 0 | 2023-03-06 10:17:50 | 0.00038018 | 8.3084 | 666.5954 | 0 | Close
8529 | 2 | 2 | CC Chg | 10:53:00 | 71:00:49 | 0.09971 | 3.8133 | 1.08504 | 87.05 | 1.08504 | 87.05 | 0 | 0 | 0.0040575 | 325.54 | 0.0040575 | 325.54 | 0 | 0 | 2023-03-06 10:18:20 | 0.00038022 | 8.3093 | 666.6667 | 0 | Close
8530 | 2 | 2 | CC Chg | 10:53:30 | 71:01:19 | 0.0997 | 3.8136 | 1.08587 | 87.12 | 1.08587 | 87.12 | 0 | 0 | 0.00406066 | 325.79 | 0.00406066 | 325.79 | 0 | 0 | 2023-03-06 10:18:50 | 0.00038022 | 2.7692 | 222.1747 | 0 | Close
8531 | 2 | 2 | CC Chg | 10:54:00 | 71:01:49 | 0.09969 | 3.8136 | 1.0867 | 87.19 | 1.0867 | 87.19 | 0 | 0 | 0.00406383 | 326.05 | 0.00406383 | 326.05 | 0 | 0 | 2023-03-06 10:19:20 | 0.00038018 | 0 | 0 | 0 | Close
8532 | 2 | 2 | CC Chg | 10:54:30 | 71:02:19 | 0.09969 | 3.8139 | 1.08753 | 87.25 | 1.08753 | 87.25 | 0 | 0 | 0.004067 | 326.3 | 0.004067 | 326.3 | 0 | 0 | 2023-03-06 10:19:50 | 0.00038021 | 2.7692 | 222.1747 | 0 | Close
8533 | 2 | 2 | CC Chg | 10:55:00 | 71:02:49 | 0.0997 | 3.8141 | 1.08836 | 87.32 | 1.08836 | 87.32 | 0 | 0 | 0.00407017 | 326.55 | 0.00407017 | 326.55 | 0 | 0 | 2023-03-06 10:20:20 | 0.00038027 | 4.1542 | 333.2977 | 0 | Close
8534 | 2 | 2 | CC Chg | 10:55:30 | 71:03:19 | 0.09969 | 3.8142 | 1.08919 | 87.39 | 1.08919 | 87.39 | 0 | 0 | 0.00407334 | 326.81 | 0.00407334 | 326.81 | 0 | 0 | 2023-03-06 10:20:50 | 0.00038024 | 8.3076 | 666.524 | 0 | Close
8535 | 2 | 2 | CC Chg | 10:56:00 | 71:03:49 | 0.09969 | 3.8143 | 1.09002 | 87.45 | 1.09002 | 87.45 | 0 | 0 | 0.00407651 | 327.06 | 0.00407651 | 327.06 | 0 | 0 | 2023-03-06 10:21:20 | 0.00038025 | 8.3093 | 666.6667 | 0 | Close
8536 | 2 | 2 | CC Chg | 10:56:30 | 71:04:19 | 0.09969 | 3.8144 | 1.09085 | 87.52 | 1.09085 | 87.52 | 0 | 0 | 0.00407968 | 327.32 | 0.00407968 | 327.32 | 0 | 0 | 2023-03-06 10:21:50 | 0.00038026 | 8.3067 | 666.4527 | 0 | Close
8537 | 2 | 2 | CC Chg | 10:57:00 | 71:04:49 | 0.09969 | 3.8146 | 1.09168 | 87.59 | 1.09168 | 87.59 | 0 | 0 | 0.00408285 | 327.57 | 0.00408285 | 327.57 | 0 | 0 | 2023-03-06 10:22:20 | 0.00038028 | 4.1542 | 333.2977 | 0 | Close
8538 | 2 | 2 | CC Chg | 10:57:30 | 71:05:19 | 0.0997 | 3.8148 | 1.09252 | 87.65 | 1.09252 | 87.65 | 0 | 0 | 0.00408602 | 327.83 | 0.00408602 | 327.83 | 0 | 0 | 2023-03-06 10:22:50 | 0.00038034 | 4.1538 | 333.262 | 0 | Close
8539 | 2 | 2 | CC Chg | 10:58:00 | 71:05:49 | 0.0997 | 3.8149 | 1.09335 | 87.72 | 1.09335 | 87.72 | 0 | 0 | 0.00408918 | 328.08 | 0.00408918 | 328.08 | 0 | 0 | 2023-03-06 10:23:20 | 0.00038035 | 8.3084 | 666.5954 | 0 | Close
8540 | 2 | 2 | CC Chg | 10:58:30 | 71:06:19 | 0.09969 | 3.815 | 1.09418 | 87.79 | 1.09418 | 87.79 | 0 | 0 | 0.00409235 | 328.33 | 0.00409235 | 328.33 | 0 | 0 | 2023-03-06 10:23:50 | 0.00038032 | 8.3093 | 666.6667 | 0 | Close
8541 | 2 | 2 | CC Chg | 10:59:00 | 71:06:49 | 0.09969 | 3.8152 | 1.09501 | 87.85 | 1.09501 | 87.85 | 0 | 0 | 0.00409552 | 328.59 | 0.00409552 | 328.59 | 0 | 0 | 2023-03-06 10:24:20 | 0.00038034 | 4.1533 | 333.2264 | 0 | Close
8542 | 2 | 2 | CC Chg | 10:59:30 | 71:07:19 | 0.0997 | 3.8154 | 1.09584 | 87.92 | 1.09584 | 87.92 | 0 | 0 | 0.00409869 | 328.84 | 0.00409869 | 328.84 | 0 | 0 | 2023-03-06 10:24:50 | 0.0003804 | 4.1547 | 333.3333 | 0 | Close
8543 | 2 | 2 | CC Chg | 11:00:00 | 71:07:49 | 0.0997 | 3.8156 | 1.09667 | 87.99 | 1.09667 | 87.99 | 0 | 0 | 0.00410186 | 329.1 | 0.00410186 | 329.1 | 0 | 0 | 2023-03-06 10:25:20 | 0.00038042 | 4.1538 | 333.262 | 0 | Close
8544 | 2 | 2 | CC Chg | 11:00:30 | 71:08:19 | 0.0997 | 3.8158 | 1.0975 | 88.05 | 1.0975 | 88.05 | 0 | 0 | 0.00410503 | 329.35 | 0.00410503 | 329.35 | 0 | 0 | 2023-03-06 10:25:50 | 0.00038044 | 4.1538 | 333.262 | 0 | Close
8545 | 2 | 2 | CC Chg | 11:01:00 | 71:08:49 | 0.0997 | 3.8159 | 1.09833 | 88.12 | 1.09833 | 88.12 | 0 | 0 | 0.0041082 | 329.61 | 0.0041082 | 329.61 | 0 | 0 | 2023-03-06 10:26:20 | 0.00038045 | 8.3093 | 666.6667 | 0 | Close
8546 | 2 | 2 | CC Chg | 11:01:30 | 71:09:19 | 0.09971 | 3.8161 | 1.09916 | 88.19 | 1.09916 | 88.19 | 0 | 0 | 0.00411137 | 329.86 | 0.00411137 | 329.86 | 0 | 0 | 2023-03-06 10:26:50 | 0.0003805 | 4.1538 | 333.262 | 0 | Close
8547 | 2 | 2 | CC Chg | 11:02:00 | 71:09:49 | 0.0997 | 3.8162 | 1.09999 | 88.25 | 1.09999 | 88.25 | 0 | 0 | 0.00411454 | 330.11 | 0.00411454 | 330.11 | 0 | 0 | 2023-03-06 10:27:20 | 0.00038048 | 8.3084 | 666.5954 | 0 | Close
8548 | 2 | 2 | CC Chg | 11:02:30 | 71:10:19 | 0.09969 | 3.8164 | 1.10082 | 88.32 | 1.10082 | 88.32 | 0 | 0 | 0.00411772 | 330.37 | 0.00411772 | 330.37 | 0 | 0 | 2023-03-06 10:27:50 | 0.00038046 | 4.1538 | 333.262 | 0 | Close
8549 | 2 | 2 | CC Chg | 11:03:00 | 71:10:49 | 0.0997 | 3.8165 | 1.10165 | 88.39 | 1.10165 | 88.39 | 0 | 0 | 0.00412089 | 330.62 | 0.00412089 | 330.62 | 0 | 0 | 2023-03-06 10:28:20 | 0.00038051 | 8.3076 | 666.524 | 0 | Close
8550 | 2 | 2 | CC Chg | 11:03:30 | 71:11:19 | 0.0997 | 3.8167 | 1.10248 | 88.45 | 1.10248 | 88.45 | 0 | 0 | 0.00412406 | 330.88 | 0.00412406 | 330.88 | 0 | 0 | 2023-03-06 10:28:50 | 0.00038052 | 4.1538 | 333.262 | 0 | Close
8551 | 2 | 2 | CC Chg | 11:04:00 | 71:11:49 | 0.09969 | 3.8168 | 1.10332 | 88.52 | 1.10332 | 88.52 | 0 | 0 | 0.00412723 | 331.13 | 0.00412723 | 331.13 | 0 | 0 | 2023-03-06 10:29:20 | 0.0003805 | 8.3093 | 666.6667 | 0 | Close
8552 | 2 | 2 | CC Chg | 11:04:30 | 71:12:19 | 0.0997 | 3.8169 | 1.10415 | 88.59 | 1.10415 | 88.59 | 0 | 0 | 0.0041304 | 331.39 | 0.0041304 | 331.39 | 0 | 0 | 2023-03-06 10:29:50 | 0.00038054 | 8.3067 | 666.4527 | 0 | Close
8553 | 2 | 2 | CC Chg | 11:05:00 | 71:12:49 | 0.09969 | 3.8172 | 1.10498 | 88.65 | 1.10498 | 88.65 | 0 | 0 | 0.00413357 | 331.64 | 0.00413357 | 331.64 | 0 | 0 | 2023-03-06 10:30:20 | 0.00038054 | 2.7698 | 222.2222 | 0 | Close
8554 | 2 | 2 | CC Chg | 11:05:30 | 71:13:19 | 0.0997 | 3.8173 | 1.10581 | 88.72 | 1.10581 | 88.72 | 0 | 0 | 0.00413674 | 331.9 | 0.00413674 | 331.9 | 0 | 0 | 2023-03-06 10:30:50 | 0.00038058 | 8.3076 | 666.524 | 0 | Close
8555 | 2 | 2 | CC Chg | 11:06:00 | 71:13:49 | 0.0997 | 3.8175 | 1.10664 | 88.79 | 1.10664 | 88.79 | 0 | 0 | 0.00413991 | 332.15 | 0.00413991 | 332.15 | 0 | 0 | 2023-03-06 10:31:20 | 0.0003806 | 4.1538 | 333.262 | 0 | Close
8556 | 2 | 2 | CC Chg | 11:06:30 | 71:14:19 | 0.0997 | 3.8177 | 1.10747 | 88.85 | 1.10747 | 88.85 | 0 | 0 | 0.00414308 | 332.4 | 0.00414308 | 332.4 | 0 | 0 | 2023-03-06 10:31:50 | 0.00038062 | 4.1538 | 333.262 | 0 | Close
8557 | 2 | 2 | CC Chg | 11:07:00 | 71:14:49 | 0.0997 | 3.8179 | 1.1083 | 88.92 | 1.1083 | 88.92 | 0 | 0 | 0.00414626 | 332.66 | 0.00414626 | 332.66 | 0 | 0 | 2023-03-06 10:32:20 | 0.00038064 | 4.1542 | 333.2977 | 0 | Close
8558 | 2 | 2 | CC Chg | 11:07:30 | 71:15:19 | 0.0997 | 3.818 | 1.10913 | 88.99 | 1.10913 | 88.99 | 0 | 0 | 0.00414943 | 332.91 | 0.00414943 | 332.91 | 0 | 0 | 2023-03-06 10:32:50 | 0.00038065 | 8.3093 | 666.6667 | 0 | Close
8559 | 2 | 2 | CC Chg | 11:08:00 | 71:15:49 | 0.09969 | 3.8181 | 1.10996 | 89.05 | 1.10996 | 89.05 | 0 | 0 | 0.0041526 | 333.17 | 0.0041526 | 333.17 | 0 | 0 | 2023-03-06 10:33:20 | 0.00038063 | 8.3076 | 666.524 | 0 | Close
8560 | 2 | 2 | CC Chg | 11:08:30 | 71:16:19 | 0.0997 | 3.8182 | 1.11079 | 89.12 | 1.11079 | 89.12 | 0 | 0 | 0.00415577 | 333.42 | 0.00415577 | 333.42 | 0 | 0 | 2023-03-06 10:33:50 | 0.00038067 | 8.3084 | 666.5954 | 0 | Close
8561 | 2 | 2 | CC Chg | 11:09:00 | 71:16:49 | 0.09969 | 3.8185 | 1.11162 | 89.19 | 1.11162 | 89.19 | 0 | 0 | 0.00415894 | 333.68 | 0.00415894 | 333.68 | 0 | 0 | 2023-03-06 10:34:20 | 0.00038067 | 2.7692 | 222.1747 | 0 | Close
8562 | 2 | 2 | CC Chg | 11:09:30 | 71:17:19 | 0.09969 | 3.8186 | 1.11245 | 89.25 | 1.11245 | 89.25 | 0 | 0 | 0.00416212 | 333.93 | 0.00416212 | 333.93 | 0 | 0 | 2023-03-06 10:34:50 | 0.00038068 | 8.3076 | 666.524 | 0 | Close
8563 | 2 | 2 | CC Chg | 11:10:00 | 71:17:49 | 0.09971 | 3.8188 | 1.11329 | 89.32 | 1.11329 | 89.32 | 0 | 0 | 0.00416529 | 334.19 | 0.00416529 | 334.19 | 0 | 0 | 2023-03-06 10:35:20 | 0.00038077 | 4.1538 | 333.262 | 0 | Close
8564 | 2 | 2 | CC Chg | 11:10:30 | 71:18:19 | 0.09969 | 3.819 | 1.11412 | 89.39 | 1.11412 | 89.39 | 0 | 0 | 0.00416846 | 334.44 | 0.00416846 | 334.44 | 0 | 0 | 2023-03-06 10:35:50 | 0.00038072 | 4.1538 | 333.262 | 0 | Close
8565 | 2 | 2 | CC Chg | 11:11:00 | 71:18:49 | 0.0997 | 3.8191 | 1.11495 | 89.45 | 1.11495 | 89.45 | 0 | 0 | 0.00417163 | 334.69 | 0.00417163 | 334.69 | 0 | 0 | 2023-03-06 10:36:20 | 0.00038076 | 8.3076 | 666.524 | 0 | Close
8566 | 2 | 2 | CC Chg | 11:11:30 | 71:19:19 | 0.0997 | 3.8193 | 1.11578 | 89.52 | 1.11578 | 89.52 | 0 | 0 | 0.00417481 | 334.95 | 0.00417481 | 334.95 | 0 | 0 | 2023-03-06 10:36:50 | 0.00038078 | 4.1538 | 333.262 | 0 | Close
8567 | 2 | 2 | CC Chg | 11:12:00 | 71:19:49 | 0.09971 | 3.8195 | 1.11661 | 89.59 | 1.11661 | 89.59 | 0 | 0 | 0.00417798 | 335.2 | 0.00417798 | 335.2 | 0 | 0 | 2023-03-06 10:37:20 | 0.00038084 | 4.1547 | 333.3333 | 0 | Close
8568 | 2 | 2 | CC Chg | 11:12:30 | 71:20:19 | 0.09969 | 3.8196 | 1.11744 | 89.65 | 1.11744 | 89.65 | 0 | 0 | 0.00418115 | 335.46 | 0.00418115 | 335.46 | 0 | 0 | 2023-03-06 10:37:50 | 0.00038078 | 8.3084 | 666.5954 | 0 | Close
8569 | 2 | 2 | CC Chg | 11:13:00 | 71:20:49 | 0.0997 | 3.8198 | 1.11827 | 89.72 | 1.11827 | 89.72 | 0 | 0 | 0.00418433 | 335.71 | 0.00418433 | 335.71 | 0 | 0 | 2023-03-06 10:38:20 | 0.00038083 | 4.1533 | 333.2264 | 0 | Close
8570 | 2 | 2 | CC Chg | 11:13:30 | 71:21:19 | 0.09969 | 3.8199 | 1.1191 | 89.79 | 1.1191 | 89.79 | 0 | 0 | 0.0041875 | 335.97 | 0.0041875 | 335.97 | 0 | 0 | 2023-03-06 10:38:50 | 0.00038081 | 8.3084 | 666.5954 | 0 | Close
8571 | 2 | 2 | CC Chg | 11:14:00 | 71:21:49 | 0.0997 | 3.8201 | 1.11993 | 89.85 | 1.11993 | 89.85 | 0 | 0 | 0.00419068 | 336.22 | 0.00419068 | 336.22 | 0 | 0 | 2023-03-06 10:39:20 | 0.00038086 | 4.1538 | 333.262 | 0 | Close
8572 | 2 | 2 | CC Chg | 11:14:30 | 71:22:19 | 0.09969 | 3.8203 | 1.12076 | 89.92 | 1.12076 | 89.92 | 0 | 0 | 0.00419385 | 336.48 | 0.00419385 | 336.48 | 0 | 0 | 2023-03-06 10:39:50 | 0.00038085 | 4.1547 | 333.3333 | 0 | Close
8573 | 2 | 2 | CC Chg | 11:15:00 | 71:22:49 | 0.0997 | 3.8203 | 1.12159 | 89.99 | 1.12159 | 89.99 | 0 | 0 | 0.00419702 | 336.73 | 0.00419702 | 336.73 | 0 | 0 | 2023-03-06 10:40:20 | 0.00038088 | 0 | 0 | 0 | Close
8574 | 2 | 2 | CC Chg | 11:15:30 | 71:23:19 | 0.09969 | 3.8206 | 1.12242 | 90.05 | 1.12242 | 90.05 | 0 | 0 | 0.0042002 | 336.99 | 0.0042002 | 336.99 | 0 | 0 | 2023-03-06 10:40:50 | 0.00038088 | 2.7692 | 222.1747 | 0 | Close
8575 | 2 | 2 | CC Chg | 11:16:00 | 71:23:49 | 0.0997 | 3.8208 | 1.12325 | 90.12 | 1.12325 | 90.12 | 0 | 0 | 0.00420337 | 337.24 | 0.00420337 | 337.24 | 0 | 0 | 2023-03-06 10:41:20 | 0.00038093 | 4.1538 | 333.262 | 0 | Close
8576 | 2 | 2 | CC Chg | 11:16:30 | 71:24:19 | 0.0997 | 3.8209 | 1.12409 | 90.19 | 1.12409 | 90.19 | 0 | 0 | 0.00420655 | 337.5 | 0.00420655 | 337.5 | 0 | 0 | 2023-03-06 10:41:50 | 0.00038094 | 8.3093 | 666.6667 | 0 | Close
8577 | 2 | 2 | CC Chg | 11:17:00 | 71:24:49 | 0.09969 | 3.8211 | 1.12492 | 90.25 | 1.12492 | 90.25 | 0 | 0 | 0.00420972 | 337.75 | 0.00420972 | 337.75 | 0 | 0 | 2023-03-06 10:42:20 | 0.00038093 | 4.1538 | 333.262 | 0 | Close
8578 | 2 | 2 | CC Chg | 11:17:30 | 71:25:19 | 0.0997 | 3.8213 | 1.12575 | 90.32 | 1.12575 | 90.32 | 0 | 0 | 0.00421289 | 338.01 | 0.00421289 | 338.01 | 0 | 0 | 2023-03-06 10:42:50 | 0.00038098 | 4.1542 | 333.2977 | 0 | Close
8579 | 2 | 2 | CC Chg | 11:18:00 | 71:25:49 | 0.0997 | 3.8215 | 1.12658 | 90.39 | 1.12658 | 90.39 | 0 | 0 | 0.00421607 | 338.26 | 0.00421607 | 338.26 | 0 | 0 | 2023-03-06 10:43:20 | 0.000381 | 4.1538 | 333.262 | 0 | Close
8580 | 2 | 2 | CC Chg | 11:18:30 | 71:26:19 | 0.09969 | 3.8217 | 1.12741 | 90.45 | 1.12741 | 90.45 | 0 | 0 | 0.00421924 | 338.51 | 0.00421924 | 338.51 | 0 | 0 | 2023-03-06 10:43:50 | 0.00038099 | 4.1538 | 333.262 | 0 | Close
8581 | 2 | 2 | CC Chg | 11:19:00 | 71:26:49 | 0.09971 | 3.8218 | 1.12824 | 90.52 | 1.12824 | 90.52 | 0 | 0 | 0.00422242 | 338.77 | 0.00422242 | 338.77 | 0 | 0 | 2023-03-06 10:44:20 | 0.00038107 | 8.3093 | 666.6667 | 0 | Close
8582 | 2 | 2 | CC Chg | 11:19:30 | 71:27:19 | 0.09971 | 3.822 | 1.12907 | 90.59 | 1.12907 | 90.59 | 0 | 0 | 0.0042256 | 339.02 | 0.0042256 | 339.02 | 0 | 0 | 2023-03-06 10:44:50 | 0.00038109 | 4.1538 | 333.262 | 0 | Close
8583 | 2 | 2 | CC Chg | 11:20:00 | 71:27:49 | 0.0997 | 3.822 | 1.1299 | 90.65 | 1.1299 | 90.65 | 0 | 0 | 0.00422877 | 339.28 | 0.00422877 | 339.28 | 0 | 0 | 2023-03-06 10:45:20 | 0.00038105 | 0 | 0 | 0 | Close
8584 | 2 | 2 | CC Chg | 11:20:30 | 71:28:19 | 0.09969 | 3.8222 | 1.13073 | 90.72 | 1.13073 | 90.72 | 0 | 0 | 0.00423195 | 339.53 | 0.00423195 | 339.53 | 0 | 0 | 2023-03-06 10:45:50 | 0.00038104 | 4.1538 | 333.262 | 0 | Close
8585 | 2 | 2 | CC Chg | 11:21:00 | 71:28:49 | 0.09968 | 3.8224 | 1.13156 | 90.79 | 1.13156 | 90.79 | 0 | 0 | 0.00423512 | 339.79 | 0.00423512 | 339.79 | 0 | 0 | 2023-03-06 10:46:20 | 0.00038102 | 4.1538 | 333.262 | 0 | Close
8586 | 2 | 2 | CC Chg | 11:21:30 | 71:29:19 | 0.09969 | 3.8226 | 1.13239 | 90.85 | 1.13239 | 90.85 | 0 | 0 | 0.0042383 | 340.04 | 0.0042383 | 340.04 | 0 | 0 | 2023-03-06 10:46:50 | 0.00038107 | 4.1547 | 333.3333 | 0 | Close
8587 | 2 | 2 | CC Chg | 11:22:00 | 71:29:49 | 0.0997 | 3.8229 | 1.13322 | 90.92 | 1.13322 | 90.92 | 0 | 0 | 0.00424147 | 340.3 | 0.00424147 | 340.3 | 0 | 0 | 2023-03-06 10:47:20 | 0.00038114 | 2.7692 | 222.1747 | 0 | Close
8588 | 2 | 2 | CC Chg | 11:22:30 | 71:30:19 | 0.09969 | 3.823 | 1.13406 | 90.99 | 1.13406 | 90.99 | 0 | 0 | 0.00424465 | 340.55 | 0.00424465 | 340.55 | 0 | 0 | 2023-03-06 10:47:50 | 0.00038111 | 8.3084 | 666.5954 | 0 | Close
8589 | 2 | 2 | CC Chg | 11:23:00 | 71:30:49 | 0.0997 | 3.8233 | 1.13489 | 91.05 | 1.13489 | 91.05 | 0 | 0 | 0.00424783 | 340.81 | 0.00424783 | 340.81 | 0 | 0 | 2023-03-06 10:48:20 | 0.00038118 | 2.7692 | 222.1747 | 0 | Close
8590 | 2 | 2 | CC Chg | 11:23:30 | 71:31:19 | 0.09971 | 3.8234 | 1.13572 | 91.12 | 1.13572 | 91.12 | 0 | 0 | 0.004251 | 341.06 | 0.004251 | 341.06 | 0 | 0 | 2023-03-06 10:48:50 | 0.00038123 | 8.3076 | 666.524 | 0 | Close
8591 | 2 | 2 | CC Chg | 11:24:00 | 71:31:49 | 0.0997 | 3.8236 | 1.13655 | 91.19 | 1.13655 | 91.19 | 0 | 0 | 0.00425418 | 341.32 | 0.00425418 | 341.32 | 0 | 0 | 2023-03-06 10:49:20 | 0.00038121 | 4.1547 | 333.3333 | 0 | Close
8592 | 2 | 2 | CC Chg | 11:24:30 | 71:32:19 | 0.0997 | 3.8236 | 1.13738 | 91.25 | 1.13738 | 91.25 | 0 | 0 | 0.00425736 | 341.57 | 0.00425736 | 341.57 | 0 | 0 | 2023-03-06 10:49:50 | 0.00038121 | 0 | 0 | 0 | Close
8593 | 2 | 2 | CC Chg | 11:25:00 | 71:32:49 | 0.09969 | 3.8239 | 1.13821 | 91.32 | 1.13821 | 91.32 | 0 | 0 | 0.00426053 | 341.83 | 0.00426053 | 341.83 | 0 | 0 | 2023-03-06 10:50:20 | 0.0003812 | 2.7698 | 222.2222 | 0 | Close
8594 | 2 | 2 | CC Chg | 11:25:30 | 71:33:19 | 0.09969 | 3.8241 | 1.13904 | 91.39 | 1.13904 | 91.39 | 0 | 0 | 0.00426371 | 342.08 | 0.00426371 | 342.08 | 0 | 0 | 2023-03-06 10:50:50 | 0.00038122 | 4.1529 | 333.1907 | 0 | Close
8595 | 2 | 2 | CC Chg | 11:26:00 | 71:33:49 | 0.0997 | 3.8242 | 1.13987 | 91.45 | 1.13987 | 91.45 | 0 | 0 | 0.00426689 | 342.34 | 0.00426689 | 342.34 | 0 | 0 | 2023-03-06 10:51:20 | 0.00038127 | 8.3093 | 666.6667 | 0 | Close
8596 | 2 | 2 | CC Chg | 11:26:30 | 71:34:19 | 0.09971 | 3.8244 | 1.1407 | 91.52 | 1.1407 | 91.52 | 0 | 0 | 0.00427006 | 342.59 | 0.00427006 | 342.59 | 0 | 0 | 2023-03-06 10:51:50 | 0.00038133 | 4.1542 | 333.2977 | 0 | Close
8597 | 2 | 2 | CC Chg | 11:27:00 | 71:34:49 | 0.09971 | 3.8246 | 1.14153 | 91.59 | 1.14153 | 91.59 | 0 | 0 | 0.00427324 | 342.85 | 0.00427324 | 342.85 | 0 | 0 | 2023-03-06 10:52:20 | 0.00038135 | 4.1547 | 333.3333 | 0 | Close
8598 | 2 | 2 | CC Chg | 11:27:30 | 71:35:19 | 0.0997 | 3.8249 | 1.14236 | 91.65 | 1.14236 | 91.65 | 0 | 0 | 0.00427642 | 343.1 | 0.00427642 | 343.1 | 0 | 0 | 2023-03-06 10:52:50 | 0.00038134 | 2.7692 | 222.1747 | 0 | Close
8599 | 2 | 2 | CC Chg | 11:28:00 | 71:35:49 | 0.0997 | 3.825 | 1.14319 | 91.72 | 1.14319 | 91.72 | 0 | 0 | 0.0042796 | 343.36 | 0.0042796 | 343.36 | 0 | 0 | 2023-03-06 10:53:20 | 0.00038135 | 8.3076 | 666.524 | 0 | Close
8600 | 2 | 2 | CC Chg | 11:28:30 | 71:36:19 | 0.09971 | 3.8252 | 1.14403 | 91.79 | 1.14403 | 91.79 | 0 | 0 | 0.00428278 | 343.61 | 0.00428278 | 343.61 | 0 | 0 | 2023-03-06 10:53:50 | 0.00038141 | 4.1547 | 333.3333 | 0 | Close
8601 | 2 | 2 | CC Chg | 11:29:00 | 71:36:49 | 0.0997 | 3.8254 | 1.14486 | 91.85 | 1.14486 | 91.85 | 0 | 0 | 0.00428595 | 343.87 | 0.00428595 | 343.87 | 0 | 0 | 2023-03-06 10:54:20 | 0.00038139 | 4.1542 | 333.2977 | 0 | Close
8602 | 2 | 2 | CC Chg | 11:29:30 | 71:37:19 | 0.09969 | 3.8256 | 1.14569 | 91.92 | 1.14569 | 91.92 | 0 | 0 | 0.00428913 | 344.12 | 0.00428913 | 344.12 | 0 | 0 | 2023-03-06 10:54:50 | 0.00038137 | 4.1547 | 333.3333 | 0 | Close
8603 | 2 | 2 | CC Chg | 11:30:00 | 71:37:49 | 0.0997 | 3.8257 | 1.14652 | 91.99 | 1.14652 | 91.99 | 0 | 0 | 0.00429231 | 344.38 | 0.00429231 | 344.38 | 0 | 0 | 2023-03-06 10:55:20 | 0.00038142 | 8.3076 | 666.524 | 0 | Close
8604 | 2 | 2 | CC Chg | 11:30:30 | 71:38:19 | 0.0997 | 3.8259 | 1.14735 | 92.05 | 1.14735 | 92.05 | 0 | 0 | 0.00429549 | 344.63 | 0.00429549 | 344.63 | 0 | 0 | 2023-03-06 10:55:50 | 0.00038144 | 4.1542 | 333.2977 | 0 | Close
8605 | 2 | 2 | CC Chg | 11:31:00 | 71:38:49 | 0.09971 | 3.826 | 1.14818 | 92.12 | 1.14818 | 92.12 | 0 | 0 | 0.00429867 | 344.89 | 0.00429867 | 344.89 | 0 | 0 | 2023-03-06 10:56:20 | 0.00038149 | 8.3093 | 666.6667 | 0 | Close
8606 | 2 | 2 | CC Chg | 11:31:30 | 71:39:19 | 0.0997 | 3.8262 | 1.14901 | 92.19 | 1.14901 | 92.19 | 0 | 0 | 0.00430185 | 345.14 | 0.00430185 | 345.14 | 0 | 0 | 2023-03-06 10:56:50 | 0.00038147 | 4.1542 | 333.2977 | 0 | Close
8607 | 2 | 2 | CC Chg | 11:32:00 | 71:39:49 | 0.09969 | 3.8263 | 1.14984 | 92.25 | 1.14984 | 92.25 | 0 | 0 | 0.00430503 | 345.4 | 0.00430503 | 345.4 | 0 | 0 | 2023-03-06 10:57:20 | 0.00038144 | 8.3076 | 666.524 | 0 | Close
8608 | 2 | 2 | CC Chg | 11:32:30 | 71:40:19 | 0.09971 | 3.8264 | 1.15067 | 92.32 | 1.15067 | 92.32 | 0 | 0 | 0.00430821 | 345.65 | 0.00430821 | 345.65 | 0 | 0 | 2023-03-06 10:57:50 | 0.00038153 | 8.3093 | 666.6667 | 0 | Close
8609 | 2 | 2 | CC Chg | 11:33:00 | 71:40:49 | 0.09971 | 3.8267 | 1.1515 | 92.39 | 1.1515 | 92.39 | 0 | 0 | 0.00431138 | 345.91 | 0.00431138 | 345.91 | 0 | 0 | 2023-03-06 10:58:20 | 0.00038156 | 2.7695 | 222.1985 | 0 | Close
8610 | 2 | 2 | CC Chg | 11:33:30 | 71:41:19 | 0.0997 | 3.8269 | 1.15233 | 92.45 | 1.15233 | 92.45 | 0 | 0 | 0.00431456 | 346.16 | 0.00431456 | 346.16 | 0 | 0 | 2023-03-06 10:58:50 | 0.00038154 | 4.1547 | 333.3333 | 0 | Close
8611 | 2 | 2 | CC Chg | 11:34:00 | 71:41:49 | 0.0997 | 3.8272 | 1.15316 | 92.52 | 1.15316 | 92.52 | 0 | 0 | 0.00431774 | 346.42 | 0.00431774 | 346.42 | 0 | 0 | 2023-03-06 10:59:20 | 0.00038157 | 2.7692 | 222.1747 | 0 | Close
8612 | 2 | 2 | CC Chg | 11:34:30 | 71:42:19 | 0.09971 | 3.8273 | 1.154 | 92.59 | 1.154 | 92.59 | 0 | 0 | 0.00432092 | 346.67 | 0.00432092 | 346.67 | 0 | 0 | 2023-03-06 10:59:50 | 0.00038162 | 8.3084 | 666.5954 | 0 | Close
8613 | 2 | 2 | CC Chg | 11:35:00 | 71:42:49 | 0.0997 | 3.8274 | 1.15483 | 92.65 | 1.15483 | 92.65 | 0 | 0 | 0.0043241 | 346.93 | 0.0043241 | 346.93 | 0 | 0 | 2023-03-06 11:00:20 | 0.00038159 | 8.3093 | 666.6667 | 0 | Close
8614 | 2 | 2 | CC Chg | 11:35:30 | 71:43:19 | 0.09971 | 3.8276 | 1.15566 | 92.72 | 1.15566 | 92.72 | 0 | 0 | 0.00432728 | 347.18 | 0.00432728 | 347.18 | 0 | 0 | 2023-03-06 11:00:50 | 0.00038165 | 4.1542 | 333.2977 | 0 | Close
8615 | 2 | 2 | CC Chg | 11:36:00 | 71:43:49 | 0.0997 | 3.8279 | 1.15649 | 92.79 | 1.15649 | 92.79 | 0 | 0 | 0.00433046 | 347.44 | 0.00433046 | 347.44 | 0 | 0 | 2023-03-06 11:01:20 | 0.00038164 | 2.7692 | 222.1747 | 0 | Close
8616 | 2 | 2 | CC Chg | 11:36:30 | 71:44:19 | 0.09969 | 3.8279 | 1.15732 | 92.85 | 1.15732 | 92.85 | 0 | 0 | 0.00433364 | 347.69 | 0.00433364 | 347.69 | 0 | 0 | 2023-03-06 11:01:50 | 0.0003816 | 0 | 0 | 0 | Close
8617 | 2 | 2 | CC Chg | 11:37:00 | 71:44:49 | 0.09969 | 3.8281 | 1.15815 | 92.92 | 1.15815 | 92.92 | 0 | 0 | 0.00433683 | 347.95 | 0.00433683 | 347.95 | 0 | 0 | 2023-03-06 11:02:20 | 0.00038162 | 4.1547 | 333.3333 | 0 | Close
8618 | 2 | 2 | CC Chg | 11:37:30 | 71:45:19 | 0.0997 | 3.8283 | 1.15898 | 92.99 | 1.15898 | 92.99 | 0 | 0 | 0.00434001 | 348.2 | 0.00434001 | 348.2 | 0 | 0 | 2023-03-06 11:02:50 | 0.00038168 | 4.1542 | 333.2977 | 0 | Close
8619 | 2 | 2 | CC Chg | 11:38:00 | 71:45:49 | 0.09971 | 3.8284 | 1.15981 | 93.05 | 1.15981 | 93.05 | 0 | 0 | 0.00434319 | 348.46 | 0.00434319 | 348.46 | 0 | 0 | 2023-03-06 11:03:20 | 0.00038173 | 8.3093 | 666.6667 | 0 | Close
8620 | 2 | 2 | CC Chg | 11:38:30 | 71:46:19 | 0.0997 | 3.8286 | 1.16064 | 93.12 | 1.16064 | 93.12 | 0 | 0 | 0.00434637 | 348.71 | 0.00434637 | 348.71 | 0 | 0 | 2023-03-06 11:03:50 | 0.00038171 | 4.1542 | 333.2977 | 0 | Close
8621 | 2 | 2 | CC Chg | 11:39:00 | 71:46:49 | 0.09971 | 3.8289 | 1.16147 | 93.19 | 1.16147 | 93.19 | 0 | 0 | 0.00434955 | 348.97 | 0.00434955 | 348.97 | 0 | 0 | 2023-03-06 11:04:20 | 0.00038178 | 2.7692 | 222.1747 | 0 | Close
8622 | 2 | 2 | CC Chg | 11:39:30 | 71:47:19 | 0.09971 | 3.8291 | 1.1623 | 93.25 | 1.1623 | 93.25 | 0 | 0 | 0.00435273 | 349.22 | 0.00435273 | 349.22 | 0 | 0 | 2023-03-06 11:04:50 | 0.0003818 | 4.1547 | 333.3333 | 0 | Close
8623 | 2 | 2 | CC Chg | 11:40:00 | 71:47:49 | 0.09971 | 3.8293 | 1.16314 | 93.32 | 1.16314 | 93.32 | 0 | 0 | 0.00435591 | 349.48 | 0.00435591 | 349.48 | 0 | 0 | 2023-03-06 11:05:20 | 0.00038182 | 4.1542 | 333.2977 | 0 | Close
8624 | 2 | 2 | CC Chg | 11:40:30 | 71:48:19 | 0.09972 | 3.8295 | 1.16397 | 93.39 | 1.16397 | 93.39 | 0 | 0 | 0.00435909 | 349.73 | 0.00435909 | 349.73 | 0 | 0 | 2023-03-06 11:05:50 | 0.00038188 | 4.1547 | 333.3333 | 0 | Close
8625 | 2 | 2 | CC Chg | 11:41:00 | 71:48:49 | 0.0997 | 3.8296 | 1.1648 | 93.45 | 1.1648 | 93.45 | 0 | 0 | 0.00436228 | 349.99 | 0.00436228 | 349.99 | 0 | 0 | 2023-03-06 11:06:20 | 0.00038181 | 8.3084 | 666.5954 | 0 | Close
8626 | 2 | 2 | CC Chg | 11:41:30 | 71:49:19 | 0.09969 | 3.8299 | 1.16563 | 93.52 | 1.16563 | 93.52 | 0 | 0 | 0.00436546 | 350.25 | 0.00436546 | 350.25 | 0 | 0 | 2023-03-06 11:06:50 | 0.0003818 | 2.7698 | 222.2222 | 0 | Close
8627 | 2 | 2 | CC Chg | 11:42:00 | 71:49:49 | 0.09971 | 3.83 | 1.16646 | 93.59 | 1.16646 | 93.59 | 0 | 0 | 0.00436864 | 350.5 | 0.00436864 | 350.5 | 0 | 0 | 2023-03-06 11:07:20 | 0.00038189 | 8.3084 | 666.5954 | 0 | Close
8628 | 2 | 2 | CC Chg | 11:42:30 | 71:50:19 | 0.0997 | 3.8302 | 1.16729 | 93.65 | 1.16729 | 93.65 | 0 | 0 | 0.00437182 | 350.76 | 0.00437182 | 350.76 | 0 | 0 | 2023-03-06 11:07:50 | 0.00038187 | 4.1547 | 333.3333 | 0 | Close
8629 | 2 | 2 | CC Chg | 11:43:00 | 71:50:49 | 0.0997 | 3.8303 | 1.16812 | 93.72 | 1.16812 | 93.72 | 0 | 0 | 0.00437501 | 351.01 | 0.00437501 | 351.01 | 0 | 0 | 2023-03-06 11:08:20 | 0.00038188 | 8.3102 | 666.738 | 0 | Close
8630 | 2 | 2 | CC Chg | 11:43:30 | 71:51:19 | 0.09972 | 3.8307 | 1.16895 | 93.79 | 1.16895 | 93.79 | 0 | 0 | 0.00437819 | 351.27 | 0.00437819 | 351.27 | 0 | 0 | 2023-03-06 11:08:50 | 0.000382 | 2.0769 | 166.631 | 0 | Close
8631 | 2 | 2 | CC Chg | 11:44:00 | 71:51:49 | 0.09972 | 3.8308 | 1.16978 | 93.85 | 1.16978 | 93.85 | 0 | 0 | 0.00438137 | 351.52 | 0.00438137 | 351.52 | 0 | 0 | 2023-03-06 11:09:20 | 0.00038201 | 8.3102 | 666.738 | 0 | Close
8632 | 2 | 2 | CC Chg | 11:44:30 | 71:52:19 | 0.0997 | 3.831 | 1.17061 | 93.92 | 1.17061 | 93.92 | 0 | 0 | 0.00438455 | 351.78 | 0.00438455 | 351.78 | 0 | 0 | 2023-03-06 11:09:50 | 0.00038195 | 4.1547 | 333.3333 | 0 | Close
8633 | 2 | 2 | CC Chg | 11:45:00 | 71:52:49 | 0.09971 | 3.8312 | 1.17144 | 93.99 | 1.17144 | 93.99 | 0 | 0 | 0.00438774 | 352.03 | 0.00438774 | 352.03 | 0 | 0 | 2023-03-06 11:10:20 | 0.00038201 | 4.1542 | 333.2977 | 0 | Close
8634 | 2 | 2 | CC Chg | 11:45:30 | 71:53:19 | 0.0997 | 3.8314 | 1.17228 | 94.05 | 1.17228 | 94.05 | 0 | 0 | 0.00439092 | 352.29 | 0.00439092 | 352.29 | 0 | 0 | 2023-03-06 11:10:50 | 0.00038199 | 4.1547 | 333.3333 | 0 | Close
8635 | 2 | 2 | CC Chg | 11:46:00 | 71:53:49 | 0.09971 | 3.8315 | 1.17311 | 94.12 | 1.17311 | 94.12 | 0 | 0 | 0.0043941 | 352.54 | 0.0043941 | 352.54 | 0 | 0 | 2023-03-06 11:11:20 | 0.00038204 | 8.3102 | 666.738 | 0 | Close
8636 | 2 | 2 | CC Chg | 11:46:30 | 71:54:19 | 0.09972 | 3.8318 | 1.17394 | 94.19 | 1.17394 | 94.19 | 0 | 0 | 0.00439729 | 352.8 | 0.00439729 | 352.8 | 0 | 0 | 2023-03-06 11:11:50 | 0.00038211 | 2.7695 | 222.1985 | 0 | Close
8637 | 2 | 2 | CC Chg | 11:47:00 | 71:54:49 | 0.09972 | 3.832 | 1.17477 | 94.25 | 1.17477 | 94.25 | 0 | 0 | 0.00440047 | 353.05 | 0.00440047 | 353.05 | 0 | 0 | 2023-03-06 11:12:20 | 0.00038213 | 4.1547 | 333.3333 | 0 | Close
8638 | 2 | 2 | CC Chg | 11:47:30 | 71:55:19 | 0.09972 | 3.8322 | 1.1756 | 94.32 | 1.1756 | 94.32 | 0 | 0 | 0.00440366 | 353.31 | 0.00440366 | 353.31 | 0 | 0 | 2023-03-06 11:12:50 | 0.00038215 | 4.1551 | 333.369 | 0 | Close
8639 | 2 | 2 | CC Chg | 11:48:00 | 71:55:49 | 0.09971 | 3.8323 | 1.17643 | 94.39 | 1.17643 | 94.39 | 0 | 0 | 0.00440684 | 353.57 | 0.00440684 | 353.57 | 0 | 0 | 2023-03-06 11:13:20 | 0.00038212 | 8.3076 | 666.524 | 0 | Close
8640 | 2 | 2 | CC Chg | 11:48:30 | 71:56:19 | 0.09972 | 3.8325 | 1.17726 | 94.45 | 1.17726 | 94.45 | 0 | 0 | 0.00441003 | 353.82 | 0.00441003 | 353.82 | 0 | 0 | 2023-03-06 11:13:50 | 0.00038218 | 4.1551 | 333.369 | 0 | Close
8641 | 2 | 2 | CC Chg | 11:49:00 | 71:56:49 | 0.09971 | 3.8328 | 1.17809 | 94.52 | 1.17809 | 94.52 | 0 | 0 | 0.00441321 | 354.08 | 0.00441321 | 354.08 | 0 | 0 | 2023-03-06 11:14:20 | 0.00038217 | 2.7701 | 222.246 | 0 | Close
8642 | 2 | 2 | CC Chg | 11:49:30 | 71:57:19 | 0.09972 | 3.8329 | 1.17892 | 94.59 | 1.17892 | 94.59 | 0 | 0 | 0.0044164 | 354.33 | 0.0044164 | 354.33 | 0 | 0 | 2023-03-06 11:14:50 | 0.00038222 | 8.3076 | 666.524 | 0 | Close
8643 | 2 | 2 | CC Chg | 11:50:00 | 71:57:49 | 0.09971 | 3.8331 | 1.17975 | 94.65 | 1.17975 | 94.65 | 0 | 0 | 0.00441958 | 354.59 | 0.00441958 | 354.59 | 0 | 0 | 2023-03-06 11:15:20 | 0.0003822 | 4.1551 | 333.369 | 0 | Close
8644 | 2 | 2 | CC Chg | 11:50:30 | 71:58:19 | 0.09972 | 3.8333 | 1.18058 | 94.72 | 1.18058 | 94.72 | 0 | 0 | 0.00442277 | 354.84 | 0.00442277 | 354.84 | 0 | 0 | 2023-03-06 11:15:50 | 0.00038226 | 4.1551 | 333.369 | 0 | Close
8645 | 2 | 2 | CC Chg | 11:51:00 | 71:58:49 | 0.09973 | 3.8335 | 1.18142 | 94.79 | 1.18142 | 94.79 | 0 | 0 | 0.00442595 | 355.1 | 0.00442595 | 355.1 | 0 | 0 | 2023-03-06 11:16:20 | 0.00038231 | 4.1547 | 333.3333 | 0 | Close
8646 | 2 | 2 | CC Chg | 11:51:30 | 71:59:19 | 0.09972 | 3.8337 | 1.18225 | 94.85 | 1.18225 | 94.85 | 0 | 0 | 0.00442914 | 355.35 | 0.00442914 | 355.35 | 0 | 0 | 2023-03-06 11:16:50 | 0.0003823 | 4.1551 | 333.369 | 0 | Close
8647 | 2 | 2 | CC Chg | 11:52:00 | 71:59:49 | 0.09972 | 3.8339 | 1.18308 | 94.92 | 1.18308 | 94.92 | 0 | 0 | 0.00443232 | 355.61 | 0.00443232 | 355.61 | 0 | 0 | 2023-03-06 11:17:20 | 0.00038232 | 4.1551 | 333.369 | 0 | Close
8648 | 2 | 2 | CC Chg | 11:52:30 | 72:00:19 | 0.09972 | 3.8341 | 1.18391 | 94.99 | 1.18391 | 94.99 | 0 | 0 | 0.00443551 | 355.87 | 0.00443551 | 355.87 | 0 | 0 | 2023-03-06 11:17:50 | 0.00038234 | 4.1542 | 333.2977 | 0 | Close
8649 | 2 | 2 | CC Chg | 11:53:00 | 72:00:49 | 0.09972 | 3.8343 | 1.18474 | 95.05 | 1.18474 | 95.05 | 0 | 0 | 0.00443869 | 356.12 | 0.00443869 | 356.12 | 0 | 0 | 2023-03-06 11:18:20 | 0.00038236 | 4.1547 | 333.3333 | 0 | Close
8650 | 2 | 2 | CC Chg | 11:53:30 | 72:01:19 | 0.09972 | 3.8346 | 1.18557 | 95.12 | 1.18557 | 95.12 | 0 | 0 | 0.00444188 | 356.38 | 0.00444188 | 356.38 | 0 | 0 | 2023-03-06 11:18:50 | 0.00038239 | 2.7701 | 222.246 | 0 | Close
8651 | 2 | 2 | CC Chg | 11:54:00 | 72:01:49 | 0.09971 | 3.8347 | 1.1864 | 95.19 | 1.1864 | 95.19 | 0 | 0 | 0.00444507 | 356.63 | 0.00444507 | 356.63 | 0 | 0 | 2023-03-06 11:19:20 | 0.00038236 | 8.3084 | 666.5954 | 0 | Close
8652 | 2 | 2 | CC Chg | 11:54:30 | 72:02:19 | 0.09972 | 3.8349 | 1.18723 | 95.25 | 1.18723 | 95.25 | 0 | 0 | 0.00444825 | 356.89 | 0.00444825 | 356.89 | 0 | 0 | 2023-03-06 11:19:50 | 0.00038242 | 4.1551 | 333.369 | 0 | Close
8653 | 2 | 2 | CC Chg | 11:55:00 | 72:02:49 | 0.09972 | 3.835 | 1.18806 | 95.32 | 1.18806 | 95.32 | 0 | 0 | 0.00445144 | 357.14 | 0.00445144 | 357.14 | 0 | 0 | 2023-03-06 11:20:20 | 0.00038243 | 8.3111 | 666.8093 | 0 | Close
8654 | 2 | 2 | CC Chg | 11:55:30 | 72:03:19 | 0.09971 | 3.8352 | 1.18889 | 95.39 | 1.18889 | 95.39 | 0 | 0 | 0.00445463 | 357.4 | 0.00445463 | 357.4 | 0 | 0 | 2023-03-06 11:20:50 | 0.00038241 | 4.1538 | 333.262 | 0 | Close
8655 | 2 | 2 | CC Chg | 11:56:00 | 72:03:49 | 0.09971 | 3.8354 | 1.18973 | 95.45 | 1.18973 | 95.45 | 0 | 0 | 0.00445781 | 357.66 | 0.00445781 | 357.66 | 0 | 0 | 2023-03-06 11:21:20 | 0.00038243 | 4.1551 | 333.369 | 0 | Close
8656 | 2 | 2 | CC Chg | 11:56:30 | 72:04:19 | 0.09972 | 3.8356 | 1.19056 | 95.52 | 1.19056 | 95.52 | 0 | 0 | 0.004461 | 357.91 | 0.004461 | 357.91 | 0 | 0 | 2023-03-06 11:21:50 | 0.00038249 | 4.1542 | 333.2977 | 0 | Close
8657 | 2 | 2 | CC Chg | 11:57:00 | 72:04:49 | 0.09972 | 3.8359 | 1.19139 | 95.59 | 1.19139 | 95.59 | 0 | 0 | 0.00446419 | 358.17 | 0.00446419 | 358.17 | 0 | 0 | 2023-03-06 11:22:20 | 0.00038252 | 2.7701 | 222.246 | 0 | Close
8658 | 2 | 2 | CC Chg | 11:57:30 | 72:05:19 | 0.09972 | 3.8361 | 1.19222 | 95.65 | 1.19222 | 95.65 | 0 | 0 | 0.00446738 | 358.42 | 0.00446738 | 358.42 | 0 | 0 | 2023-03-06 11:22:50 | 0.00038254 | 4.1551 | 333.369 | 0 | Close
8659 | 2 | 2 | CC Chg | 11:58:00 | 72:05:49 | 0.09973 | 3.8363 | 1.19305 | 95.72 | 1.19305 | 95.72 | 0 | 0 | 0.00447056 | 358.68 | 0.00447056 | 358.68 | 0 | 0 | 2023-03-06 11:23:20 | 0.00038259 | 4.1547 | 333.3333 | 0 | Close
8660 | 2 | 2 | CC Chg | 11:58:30 | 72:06:19 | 0.09971 | 3.8365 | 1.19388 | 95.79 | 1.19388 | 95.79 | 0 | 0 | 0.00447375 | 358.93 | 0.00447375 | 358.93 | 0 | 0 | 2023-03-06 11:23:50 | 0.00038254 | 4.1556 | 333.4046 | 0 | Close
8661 | 2 | 2 | CC Chg | 11:59:00 | 72:06:49 | 0.09972 | 3.8367 | 1.19471 | 95.85 | 1.19471 | 95.85 | 0 | 0 | 0.00447694 | 359.19 | 0.00447694 | 359.19 | 0 | 0 | 2023-03-06 11:24:20 | 0.0003826 | 4.1547 | 333.3333 | 0 | Close
8662 | 2 | 2 | CC Chg | 11:59:30 | 72:07:19 | 0.09973 | 3.8369 | 1.19554 | 95.92 | 1.19554 | 95.92 | 0 | 0 | 0.00448013 | 359.45 | 0.00448013 | 359.45 | 0 | 0 | 2023-03-06 11:24:50 | 0.00038265 | 4.1551 | 333.369 | 0 | Close
8663 | 2 | 2 | CC Chg | 12:00:00 | 72:07:49 | 0.09973 | 3.8371 | 1.19637 | 95.99 | 1.19637 | 95.99 | 0 | 0 | 0.00448332 | 359.7 | 0.00448332 | 359.7 | 0 | 0 | 2023-03-06 11:25:20 | 0.00038267 | 4.1551 | 333.369 | 0 | Close
8664 | 2 | 2 | CC Chg | 12:00:30 | 72:08:19 | 0.09972 | 3.8373 | 1.1972 | 96.05 | 1.1972 | 96.05 | 0 | 0 | 0.00448651 | 359.96 | 0.00448651 | 359.96 | 0 | 0 | 2023-03-06 11:25:50 | 0.00038266 | 4.1547 | 333.3333 | 0 | Close
8665 | 2 | 2 | CC Chg | 12:01:00 | 72:08:49 | 0.09972 | 3.8374 | 1.19804 | 96.12 | 1.19804 | 96.12 | 0 | 0 | 0.00448969 | 360.21 | 0.00448969 | 360.21 | 0 | 0 | 2023-03-06 11:26:20 | 0.00038267 | 8.3111 | 666.8093 | 0 | Close
8666 | 2 | 2 | CC Chg | 12:01:30 | 72:09:19 | 0.09971 | 3.8376 | 1.19887 | 96.19 | 1.19887 | 96.19 | 0 | 0 | 0.00449288 | 360.47 | 0.00449288 | 360.47 | 0 | 0 | 2023-03-06 11:26:50 | 0.00038265 | 4.1551 | 333.369 | 0 | Close
8667 | 2 | 2 | CC Chg | 12:02:00 | 72:09:49 | 0.09973 | 3.8379 | 1.1997 | 96.25 | 1.1997 | 96.25 | 0 | 0 | 0.00449607 | 360.72 | 0.00449607 | 360.72 | 0 | 0 | 2023-03-06 11:27:20 | 0.00038275 | 2.7698 | 222.2222 | 0 | Close
8668 | 2 | 2 | CC Chg | 12:02:30 | 72:10:19 | 0.09972 | 3.838 | 1.20053 | 96.32 | 1.20053 | 96.32 | 0 | 0 | 0.00449926 | 360.98 | 0.00449926 | 360.98 | 0 | 0 | 2023-03-06 11:27:50 | 0.00038273 | 8.3102 | 666.738 | 0 | Close
8669 | 2 | 2 | CC Chg | 12:03:00 | 72:10:49 | 0.09971 | 3.8383 | 1.20136 | 96.39 | 1.20136 | 96.39 | 0 | 0 | 0.00450245 | 361.24 | 0.00450245 | 361.24 | 0 | 0 | 2023-03-06 11:28:20 | 0.00038272 | 2.7701 | 222.246 | 0 | Close
8670 | 2 | 2 | CC Chg | 12:03:30 | 72:11:19 | 0.09972 | 3.8385 | 1.20219 | 96.45 | 1.20219 | 96.45 | 0 | 0 | 0.00450564 | 361.49 | 0.00450564 | 361.49 | 0 | 0 | 2023-03-06 11:28:50 | 0.00038278 | 4.1551 | 333.369 | 0 | Close
8671 | 2 | 2 | CC Chg | 12:04:00 | 72:11:49 | 0.09973 | 3.8387 | 1.20302 | 96.52 | 1.20302 | 96.52 | 0 | 0 | 0.00450883 | 361.75 | 0.00450883 | 361.75 | 0 | 0 | 2023-03-06 11:29:20 | 0.00038283 | 4.1551 | 333.369 | 0 | Close
8672 | 2 | 2 | CC Chg | 12:04:30 | 72:12:19 | 0.09973 | 3.8389 | 1.20385 | 96.59 | 1.20385 | 96.59 | 0 | 0 | 0.00451202 | 362 | 0.00451202 | 362 | 0 | 0 | 2023-03-06 11:29:50 | 0.00038285 | 4.1551 | 333.369 | 0 | Close
8673 | 2 | 2 | CC Chg | 12:05:00 | 72:12:49 | 0.09972 | 3.8391 | 1.20468 | 96.65 | 1.20468 | 96.65 | 0 | 0 | 0.00451521 | 362.26 | 0.00451521 | 362.26 | 0 | 0 | 2023-03-06 11:30:20 | 0.00038284 | 4.1551 | 333.369 | 0 | Close
8674 | 2 | 2 | CC Chg | 12:05:30 | 72:13:19 | 0.09973 | 3.8393 | 1.20551 | 96.72 | 1.20551 | 96.72 | 0 | 0 | 0.0045184 | 362.52 | 0.0045184 | 362.52 | 0 | 0 | 2023-03-06 11:30:50 | 0.00038289 | 4.1551 | 333.369 | 0 | Close
8675 | 2 | 2 | CC Chg | 12:06:00 | 72:13:49 | 0.09972 | 3.8395 | 1.20635 | 96.79 | 1.20635 | 96.79 | 0 | 0 | 0.00452159 | 362.77 | 0.00452159 | 362.77 | 0 | 0 | 2023-03-06 11:31:20 | 0.00038287 | 4.1551 | 333.369 | 0 | Close
8676 | 2 | 2 | CC Chg | 12:06:30 | 72:14:19 | 0.09972 | 3.8397 | 1.20718 | 96.85 | 1.20718 | 96.85 | 0 | 0 | 0.00452478 | 363.03 | 0.00452478 | 363.03 | 0 | 0 | 2023-03-06 11:31:50 | 0.00038289 | 4.1551 | 333.369 | 0 | Close
8677 | 2 | 2 | CC Chg | 12:07:00 | 72:14:49 | 0.09972 | 3.8399 | 1.20801 | 96.92 | 1.20801 | 96.92 | 0 | 0 | 0.00452797 | 363.28 | 0.00452797 | 363.28 | 0 | 0 | 2023-03-06 11:32:20 | 0.00038291 | 4.1547 | 333.3333 | 0 | Close
8678 | 2 | 2 | CC Chg | 12:07:30 | 72:15:19 | 0.09975 | 3.84 | 1.20884 | 96.99 | 1.20884 | 96.99 | 0 | 0 | 0.00453117 | 363.54 | 0.00453117 | 363.54 | 0 | 0 | 2023-03-06 11:32:50 | 0.00038304 | 8.3111 | 666.8093 | 0 | Close
8679 | 2 | 2 | CC Chg | 12:08:00 | 72:15:49 | 0.09972 | 3.8403 | 1.20967 | 97.05 | 1.20967 | 97.05 | 0 | 0 | 0.00453436 | 363.8 | 0.00453436 | 363.8 | 0 | 0 | 2023-03-06 11:33:20 | 0.00038295 | 2.7701 | 222.246 | 0 | Close
8680 | 2 | 2 | CC Chg | 12:08:30 | 72:16:19 | 0.09971 | 3.8405 | 1.2105 | 97.12 | 1.2105 | 97.12 | 0 | 0 | 0.00453755 | 364.05 | 0.00453755 | 364.05 | 0 | 0 | 2023-03-06 11:33:50 | 0.00038294 | 4.1551 | 333.369 | 0 | Close
8681 | 2 | 2 | CC Chg | 12:09:00 | 72:16:49 | 0.09974 | 3.8407 | 1.21133 | 97.19 | 1.21133 | 97.19 | 0 | 0 | 0.00454074 | 364.31 | 0.00454074 | 364.31 | 0 | 0 | 2023-03-06 11:34:20 | 0.00038307 | 4.1556 | 333.4046 | 0 | Close
8682 | 2 | 2 | CC Chg | 12:09:30 | 72:17:19 | 0.09972 | 3.841 | 1.21216 | 97.25 | 1.21216 | 97.25 | 0 | 0 | 0.00454393 | 364.56 | 0.00454393 | 364.56 | 0 | 0 | 2023-03-06 11:34:50 | 0.00038302 | 2.7701 | 222.246 | 0 | Close
8683 | 2 | 2 | CC Chg | 12:10:00 | 72:17:49 | 0.09973 | 3.8411 | 1.21299 | 97.32 | 1.21299 | 97.32 | 0 | 0 | 0.00454712 | 364.82 | 0.00454712 | 364.82 | 0 | 0 | 2023-03-06 11:35:20 | 0.00038307 | 8.3102 | 666.738 | 0 | Close
8684 | 2 | 2 | CC Chg | 12:10:30 | 72:18:19 | 0.09973 | 3.8414 | 1.21382 | 97.39 | 1.21382 | 97.39 | 0 | 0 | 0.00455032 | 365.08 | 0.00455032 | 365.08 | 0 | 0 | 2023-03-06 11:35:50 | 0.0003831 | 2.7701 | 222.246 | 0 | Close
8685 | 2 | 2 | CC Chg | 12:11:00 | 72:18:49 | 0.09972 | 3.8415 | 1.21466 | 97.45 | 1.21466 | 97.45 | 0 | 0 | 0.00455351 | 365.33 | 0.00455351 | 365.33 | 0 | 0 | 2023-03-06 11:36:20 | 0.00038307 | 8.3102 | 666.738 | 0 | Close
8686 | 2 | 2 | CC Chg | 12:11:30 | 72:19:19 | 0.09973 | 3.8418 | 1.21549 | 97.52 | 1.21549 | 97.52 | 0 | 0 | 0.0045567 | 365.59 | 0.0045567 | 365.59 | 0 | 0 | 2023-03-06 11:36:50 | 0.00038314 | 2.7701 | 222.246 | 0 | Close
8687 | 2 | 2 | CC Chg | 12:12:00 | 72:19:49 | 0.09973 | 3.842 | 1.21632 | 97.59 | 1.21632 | 97.59 | 0 | 0 | 0.00455989 | 365.85 | 0.00455989 | 365.85 | 0 | 0 | 2023-03-06 11:37:20 | 0.00038316 | 4.1556 | 333.4046 | 0 | Close
8688 | 2 | 2 | CC Chg | 12:12:30 | 72:20:19 | 0.09972 | 3.8422 | 1.21715 | 97.65 | 1.21715 | 97.65 | 0 | 0 | 0.00456309 | 366.1 | 0.00456309 | 366.1 | 0 | 0 | 2023-03-06 11:37:50 | 0.00038314 | 4.1551 | 333.369 | 0 | Close
8689 | 2 | 2 | CC Chg | 12:13:00 | 72:20:49 | 0.09973 | 3.8424 | 1.21798 | 97.72 | 1.21798 | 97.72 | 0 | 0 | 0.00456628 | 366.36 | 0.00456628 | 366.36 | 0 | 0 | 2023-03-06 11:38:20 | 0.0003832 | 4.156 | 333.4403 | 0 | Close
8690 | 2 | 2 | CC Chg | 12:13:30 | 72:21:19 | 0.09972 | 3.8426 | 1.21881 | 97.79 | 1.21881 | 97.79 | 0 | 0 | 0.00456947 | 366.61 | 0.00456947 | 366.61 | 0 | 0 | 2023-03-06 11:38:50 | 0.00038318 | 4.1551 | 333.369 | 0 | Close
8691 | 2 | 2 | CC Chg | 12:14:00 | 72:21:49 | 0.09973 | 3.8428 | 1.21964 | 97.85 | 1.21964 | 97.85 | 0 | 0 | 0.00457267 | 366.87 | 0.00457267 | 366.87 | 0 | 0 | 2023-03-06 11:39:20 | 0.00038324 | 4.1551 | 333.369 | 0 | Close
8692 | 2 | 2 | CC Chg | 12:14:30 | 72:22:19 | 0.09972 | 3.8431 | 1.22047 | 97.92 | 1.22047 | 97.92 | 0 | 0 | 0.00457586 | 367.13 | 0.00457586 | 367.13 | 0 | 0 | 2023-03-06 11:39:50 | 0.00038323 | 2.7701 | 222.246 | 0 | Close
8693 | 2 | 2 | CC Chg | 12:15:00 | 72:22:49 | 0.09973 | 3.8433 | 1.2213 | 97.99 | 1.2213 | 97.99 | 0 | 0 | 0.00457906 | 367.38 | 0.00457906 | 367.38 | 0 | 0 | 2023-03-06 11:40:20 | 0.00038329 | 4.156 | 333.4403 | 0 | Close
8694 | 2 | 2 | CC Chg | 12:15:30 | 72:23:19 | 0.09973 | 3.8435 | 1.22214 | 98.05 | 1.22214 | 98.05 | 0 | 0 | 0.00458225 | 367.64 | 0.00458225 | 367.64 | 0 | 0 | 2023-03-06 11:40:50 | 0.00038331 | 4.1551 | 333.369 | 0 | Close
8695 | 2 | 2 | CC Chg | 12:16:00 | 72:23:49 | 0.09972 | 3.8438 | 1.22297 | 98.12 | 1.22297 | 98.12 | 0 | 0 | 0.00458544 | 367.9 | 0.00458544 | 367.9 | 0 | 0 | 2023-03-06 11:41:20 | 0.0003833 | 2.7701 | 222.246 | 0 | Close
8696 | 2 | 2 | CC Chg | 12:16:30 | 72:24:19 | 0.09973 | 3.844 | 1.2238 | 98.19 | 1.2238 | 98.19 | 0 | 0 | 0.00458864 | 368.15 | 0.00458864 | 368.15 | 0 | 0 | 2023-03-06 11:41:50 | 0.00038336 | 4.1547 | 333.3333 | 0 | Close
8697 | 2 | 2 | CC Chg | 12:17:00 | 72:24:49 | 0.09974 | 3.8441 | 1.22463 | 98.25 | 1.22463 | 98.25 | 0 | 0 | 0.00459183 | 368.41 | 0.00459183 | 368.41 | 0 | 0 | 2023-03-06 11:42:20 | 0.00038341 | 8.3111 | 666.8093 | 0 | Close
8698 | 2 | 2 | CC Chg | 12:17:30 | 72:25:19 | 0.09973 | 3.8444 | 1.22546 | 98.32 | 1.22546 | 98.32 | 0 | 0 | 0.00459503 | 368.66 | 0.00459503 | 368.66 | 0 | 0 | 2023-03-06 11:42:50 | 0.0003834 | 2.7701 | 222.246 | 0 | Close
8699 | 2 | 2 | CC Chg | 12:18:00 | 72:25:49 | 0.09972 | 3.8445 | 1.22629 | 98.39 | 1.22629 | 98.39 | 0 | 0 | 0.00459822 | 368.92 | 0.00459822 | 368.92 | 0 | 0 | 2023-03-06 11:43:20 | 0.00038337 | 8.3102 | 666.738 | 0 | Close
8700 | 2 | 2 | CC Chg | 12:18:30 | 72:26:19 | 0.09973 | 3.8447 | 1.22712 | 98.45 | 1.22712 | 98.45 | 0 | 0 | 0.00460142 | 369.18 | 0.00460142 | 369.18 | 0 | 0 | 2023-03-06 11:43:50 | 0.00038343 | 4.156 | 333.4403 | 0 | Close
8701 | 2 | 2 | CC Chg | 12:19:00 | 72:26:49 | 0.09973 | 3.8449 | 1.22795 | 98.52 | 1.22795 | 98.52 | 0 | 0 | 0.00460461 | 369.43 | 0.00460461 | 369.43 | 0 | 0 | 2023-03-06 11:44:20 | 0.00038345 | 4.1551 | 333.369 | 0 | Close
8702 | 2 | 2 | CC Chg | 12:19:30 | 72:27:19 | 0.09973 | 3.8451 | 1.22878 | 98.59 | 1.22878 | 98.59 | 0 | 0 | 0.00460781 | 369.69 | 0.00460781 | 369.69 | 0 | 0 | 2023-03-06 11:44:50 | 0.00038347 | 4.1551 | 333.369 | 0 | Close
8703 | 2 | 2 | CC Chg | 12:20:00 | 72:27:49 | 0.09973 | 3.8454 | 1.22961 | 98.65 | 1.22961 | 98.65 | 0 | 0 | 0.004611 | 369.95 | 0.004611 | 369.95 | 0 | 0 | 2023-03-06 11:45:20 | 0.0003835 | 2.7701 | 222.246 | 0 | Close
8704 | 2 | 2 | CC Chg | 12:20:30 | 72:28:19 | 0.09972 | 3.8456 | 1.23045 | 98.72 | 1.23045 | 98.72 | 0 | 0 | 0.0046142 | 370.2 | 0.0046142 | 370.2 | 0 | 0 | 2023-03-06 11:45:50 | 0.00038348 | 4.156 | 333.4403 | 0 | Close
8705 | 2 | 2 | CC Chg | 12:21:00 | 72:28:49 | 0.09973 | 3.846 | 1.23128 | 98.79 | 1.23128 | 98.79 | 0 | 0 | 0.0046174 | 370.46 | 0.0046174 | 370.46 | 0 | 0 | 2023-03-06 11:46:20 | 0.00038356 | 2.0776 | 166.6845 | 0 | Close
8706 | 2 | 2 | CC Chg | 12:21:30 | 72:29:19 | 0.09974 | 3.8461 | 1.23211 | 98.85 | 1.23211 | 98.85 | 0 | 0 | 0.00462059 | 370.72 | 0.00462059 | 370.72 | 0 | 0 | 2023-03-06 11:46:50 | 0.00038361 | 8.3111 | 666.8093 | 0 | Close
8707 | 2 | 2 | CC Chg | 12:22:00 | 72:29:49 | 0.09973 | 3.8463 | 1.23294 | 98.92 | 1.23294 | 98.92 | 0 | 0 | 0.00462379 | 370.97 | 0.00462379 | 370.97 | 0 | 0 | 2023-03-06 11:47:20 | 0.00038359 | 4.1547 | 333.3333 | 0 | Close
8708 | 2 | 2 | CC Chg | 12:22:30 | 72:30:19 | 0.09973 | 3.8466 | 1.23377 | 98.99 | 1.23377 | 98.99 | 0 | 0 | 0.00462699 | 371.23 | 0.00462699 | 371.23 | 0 | 0 | 2023-03-06 11:47:50 | 0.00038362 | 2.7704 | 222.2698 | 0 | Close
8709 | 2 | 2 | CC Chg | 12:23:00 | 72:30:49 | 0.09973 | 3.8466 | 1.2346 | 99.05 | 1.2346 | 99.05 | 0 | 0 | 0.00463018 | 371.48 | 0.00463018 | 371.48 | 0 | 0 | 2023-03-06 11:48:20 | 0.00038362 | 0 | 0 | 0 | Close
8710 | 2 | 2 | CC Chg | 12:23:30 | 72:31:19 | 0.09973 | 3.8469 | 1.23543 | 99.12 | 1.23543 | 99.12 | 0 | 0 | 0.00463338 | 371.74 | 0.00463338 | 371.74 | 0 | 0 | 2023-03-06 11:48:50 | 0.00038365 | 2.7692 | 222.1747 | 0 | Close
8711 | 2 | 2 | CC Chg | 12:24:00 | 72:31:49 | 0.09972 | 3.847 | 1.23626 | 99.19 | 1.23626 | 99.19 | 0 | 0 | 0.00463657 | 372 | 0.00463657 | 372 | 0 | 0 | 2023-03-06 11:49:20 | 0.00038362 | 8.312 | 666.8806 | 0 | Close
8712 | 2 | 2 | CC Chg | 12:24:30 | 72:32:19 | 0.09971 | 3.8473 | 1.23709 | 99.25 | 1.23709 | 99.25 | 0 | 0 | 0.00463977 | 372.25 | 0.00463977 | 372.25 | 0 | 0 | 2023-03-06 11:49:50 | 0.00038361 | 2.7698 | 222.2222 | 0 | Close
8713 | 2 | 2 | CC Chg | 12:25:00 | 72:32:49 | 0.09971 | 3.8477 | 1.23792 | 99.32 | 1.23792 | 99.32 | 0 | 0 | 0.00464297 | 372.51 | 0.00464297 | 372.51 | 0 | 0 | 2023-03-06 11:50:20 | 0.00038365 | 2.0776 | 166.6845 | 0 | Close
8714 | 2 | 2 | CC Chg | 12:25:30 | 72:33:19 | 0.09972 | 3.8478 | 1.23876 | 99.39 | 1.23876 | 99.39 | 0 | 0 | 0.00464617 | 372.77 | 0.00464617 | 372.77 | 0 | 0 | 2023-03-06 11:50:50 | 0.0003837 | 8.3102 | 666.738 | 0 | Close
8715 | 2 | 2 | CC Chg | 12:26:00 | 72:33:49 | 0.09972 | 3.8481 | 1.23959 | 99.45 | 1.23959 | 99.45 | 0 | 0 | 0.00464936 | 373.02 | 0.00464936 | 373.02 | 0 | 0 | 2023-03-06 11:51:20 | 0.00038373 | 2.7695 | 222.1985 | 0 | Close
8716 | 2 | 2 | CC Chg | 12:26:30 | 72:34:19 | 0.09972 | 3.8483 | 1.24042 | 99.52 | 1.24042 | 99.52 | 0 | 0 | 0.00465256 | 373.28 | 0.00465256 | 373.28 | 0 | 0 | 2023-03-06 11:51:50 | 0.00038375 | 4.1551 | 333.369 | 0 | Close
8717 | 2 | 2 | CC Chg | 12:27:00 | 72:34:49 | 0.09971 | 3.8485 | 1.24125 | 99.59 | 1.24125 | 99.59 | 0 | 0 | 0.00465576 | 373.54 | 0.00465576 | 373.54 | 0 | 0 | 2023-03-06 11:52:20 | 0.00038373 | 4.1547 | 333.3333 | 0 | Close
8718 | 2 | 2 | CC Chg | 12:27:30 | 72:35:19 | 0.09972 | 3.8487 | 1.24208 | 99.65 | 1.24208 | 99.65 | 0 | 0 | 0.00465896 | 373.79 | 0.00465896 | 373.79 | 0 | 0 | 2023-03-06 11:52:50 | 0.00038379 | 4.1542 | 333.2977 | 0 | Close
8719 | 2 | 2 | CC Chg | 12:28:00 | 72:35:49 | 0.09973 | 3.8489 | 1.24291 | 99.72 | 1.24291 | 99.72 | 0 | 0 | 0.00466216 | 374.05 | 0.00466216 | 374.05 | 0 | 0 | 2023-03-06 11:53:20 | 0.00038385 | 4.156 | 333.4403 | 0 | Close
8720 | 2 | 2 | CC Chg | 12:28:30 | 72:36:19 | 0.09971 | 3.8492 | 1.24374 | 99.79 | 1.24374 | 99.79 | 0 | 0 | 0.00466535 | 374.31 | 0.00466535 | 374.31 | 0 | 0 | 2023-03-06 11:53:50 | 0.0003838 | 2.7695 | 222.1985 | 0 | Close
8721 | 2 | 2 | CC Chg | 12:29:00 | 72:36:49 | 0.09972 | 3.8494 | 1.24457 | 99.85 | 1.24457 | 99.85 | 0 | 0 | 0.00466855 | 374.56 | 0.00466855 | 374.56 | 0 | 0 | 2023-03-06 11:54:20 | 0.00038386 | 4.1551 | 333.369 | 0 | Close
8722 | 2 | 2 | CC Chg | 12:29:30 | 72:37:19 | 0.09971 | 3.8496 | 1.2454 | 99.92 | 1.2454 | 99.92 | 0 | 0 | 0.00467175 | 374.82 | 0.00467175 | 374.82 | 0 | 0 | 2023-03-06 11:54:50 | 0.00038384 | 4.1556 | 333.4046 | 0 | Close
8723 | 2 | 2 | CC Chg | 12:30:00 | 72:37:49 | 0.09972 | 3.8497 | 1.24623 | 99.99 | 1.24623 | 99.99 | 0 | 0 | 0.00467495 | 375.08 | 0.00467495 | 375.08 | 0 | 0 | 2023-03-06 11:55:20 | 0.00038389 | 8.3084 | 666.5954 | 0 | Close
8724 | 2 | 2 | CC Chg | 12:30:30 | 72:38:19 | 0.09973 | 3.85 | 1.24707 | 100.05 | 1.24707 | 100.05 | 0 | 0 | 0.00467815 | 375.33 | 0.00467815 | 375.33 | 0 | 0 | 2023-03-06 11:55:50 | 0.00038396 | 2.7707 | 222.2935 | 0 | Close
8725 | 2 | 2 | CC Chg | 12:31:00 | 72:38:49 | 0.09973 | 3.8503 | 1.2479 | 100.12 | 1.2479 | 100.12 | 0 | 0 | 0.00468135 | 375.59 | 0.00468135 | 375.59 | 0 | 0 | 2023-03-06 11:56:20 | 0.00038399 | 2.7695 | 222.1985 | 0 | Close
8726 | 2 | 2 | CC Chg | 12:31:30 | 72:39:19 | 0.09972 | 3.8505 | 1.24873 | 100.19 | 1.24873 | 100.19 | 0 | 0 | 0.00468455 | 375.85 | 0.00468455 | 375.85 | 0 | 0 | 2023-03-06 11:56:50 | 0.00038397 | 4.1551 | 333.369 | 0 | Close
8727 | 2 | 2 | CC Chg | 12:32:00 | 72:39:49 | 0.09972 | 3.8507 | 1.24956 | 100.25 | 1.24956 | 100.25 | 0 | 0 | 0.00468775 | 376.1 | 0.00468775 | 376.1 | 0 | 0 | 2023-03-06 11:57:20 | 0.00038399 | 4.156 | 333.4403 | 0 | Close
8728 | 2 | 2 | CC Chg | 12:32:30 | 72:40:19 | 0.09973 | 3.851 | 1.25039 | 100.32 | 1.25039 | 100.32 | 0 | 0 | 0.00469095 | 376.36 | 0.00469095 | 376.36 | 0 | 0 | 2023-03-06 11:57:50 | 0.00038406 | 2.7695 | 222.1985 | 0 | Close
8729 | 2 | 2 | CC Chg | 12:33:00 | 72:40:49 | 0.09972 | 3.8512 | 1.25122 | 100.39 | 1.25122 | 100.39 | 0 | 0 | 0.00469415 | 376.62 | 0.00469415 | 376.62 | 0 | 0 | 2023-03-06 11:58:20 | 0.00038404 | 4.1551 | 333.369 | 0 | Close
8730 | 2 | 2 | CC Chg | 12:33:30 | 72:41:19 | 0.09972 | 3.8514 | 1.25205 | 100.45 | 1.25205 | 100.45 | 0 | 0 | 0.00469735 | 376.87 | 0.00469735 | 376.87 | 0 | 0 | 2023-03-06 11:58:50 | 0.00038406 | 4.1551 | 333.369 | 0 | Close
8731 | 2 | 2 | CC Chg | 12:34:00 | 72:41:49 | 0.09972 | 3.8517 | 1.25288 | 100.52 | 1.25288 | 100.52 | 0 | 0 | 0.00470055 | 377.13 | 0.00470055 | 377.13 | 0 | 0 | 2023-03-06 11:59:20 | 0.00038409 | 2.7704 | 222.2698 | 0 | Close
8732 | 2 | 2 | CC Chg | 12:34:30 | 72:42:19 | 0.09973 | 3.8519 | 1.25371 | 100.59 | 1.25371 | 100.59 | 0 | 0 | 0.00470375 | 377.39 | 0.00470375 | 377.39 | 0 | 0 | 2023-03-06 11:59:50 | 0.00038415 | 4.1551 | 333.369 | 0 | Close
8733 | 2 | 2 | CC Chg | 12:35:00 | 72:42:49 | 0.09971 | 3.8521 | 1.25454 | 100.65 | 1.25454 | 100.65 | 0 | 0 | 0.00470695 | 377.64 | 0.00470695 | 377.64 | 0 | 0 | 2023-03-06 12:00:20 | 0.00038409 | 4.1542 | 333.2977 | 0 | Close
8734 | 2 | 2 | CC Chg | 12:35:30 | 72:43:19 | 0.09972 | 3.8523 | 1.25538 | 100.72 | 1.25538 | 100.72 | 0 | 0 | 0.00471015 | 377.9 | 0.00471015 | 377.9 | 0 | 0 | 2023-03-06 12:00:50 | 0.00038415 | 4.156 | 333.4403 | 0 | Close
8735 | 2 | 2 | CC Chg | 12:36:00 | 72:43:49 | 0.09972 | 3.8525 | 1.25621 | 100.79 | 1.25621 | 100.79 | 0 | 0 | 0.00471336 | 378.16 | 0.00471336 | 378.16 | 0 | 0 | 2023-03-06 12:01:20 | 0.00038417 | 4.1542 | 333.2977 | 0 | Close
8736 | 2 | 2 | CC Chg | 12:36:30 | 72:44:19 | 0.09972 | 3.8527 | 1.25704 | 100.85 | 1.25704 | 100.85 | 0 | 0 | 0.00471656 | 378.41 | 0.00471656 | 378.41 | 0 | 0 | 2023-03-06 12:01:50 | 0.00038419 | 4.1551 | 333.369 | 0 | Close
8737 | 2 | 2 | CC Chg | 12:37:00 | 72:44:49 | 0.09971 | 3.853 | 1.25787 | 100.92 | 1.25787 | 100.92 | 0 | 0 | 0.00471976 | 378.67 | 0.00471976 | 378.67 | 0 | 0 | 2023-03-06 12:02:20 | 0.00038418 | 2.7707 | 222.2935 | 0 | Close
8738 | 2 | 2 | CC Chg | 12:37:30 | 72:45:19 | 0.09973 | 3.8533 | 1.2587 | 100.99 | 1.2587 | 100.99 | 0 | 0 | 0.00472296 | 378.93 | 0.00472296 | 378.93 | 0 | 0 | 2023-03-06 12:02:50 | 0.00038429 | 2.7695 | 222.1985 | 0 | Close
8739 | 2 | 2 | CC Chg | 12:38:00 | 72:45:49 | 0.09973 | 3.8535 | 1.25953 | 101.05 | 1.25953 | 101.05 | 0 | 0 | 0.00472616 | 379.19 | 0.00472616 | 379.19 | 0 | 0 | 2023-03-06 12:03:20 | 0.00038431 | 4.156 | 333.4403 | 0 | Close
8740 | 2 | 2 | CC Chg | 12:38:30 | 72:46:19 | 0.09973 | 3.8538 | 1.26036 | 101.12 | 1.26036 | 101.12 | 0 | 0 | 0.00472937 | 379.44 | 0.00472937 | 379.44 | 0 | 0 | 2023-03-06 12:03:50 | 0.00038434 | 2.7692 | 222.1747 | 0 | Close
8741 | 2 | 2 | CC Chg | 12:39:00 | 72:46:49 | 0.09973 | 3.854 | 1.26119 | 101.19 | 1.26119 | 101.19 | 0 | 0 | 0.00473257 | 379.7 | 0.00473257 | 379.7 | 0 | 0 | 2023-03-06 12:04:20 | 0.00038436 | 4.156 | 333.4403 | 0 | Close
8742 | 2 | 2 | CC Chg | 12:39:30 | 72:47:19 | 0.09972 | 3.8542 | 1.26202 | 101.25 | 1.26202 | 101.25 | 0 | 0 | 0.00473577 | 379.96 | 0.00473577 | 379.96 | 0 | 0 | 2023-03-06 12:04:50 | 0.00038434 | 4.1551 | 333.369 | 0 | Close
8743 | 2 | 2 | CC Chg | 12:40:00 | 72:47:49 | 0.09971 | 3.8545 | 1.26286 | 101.32 | 1.26286 | 101.32 | 0 | 0 | 0.00473898 | 380.21 | 0.00473898 | 380.21 | 0 | 0 | 2023-03-06 12:05:20 | 0.00038433 | 2.7701 | 222.246 | 0 | Close
8744 | 2 | 2 | CC Chg | 12:40:30 | 72:48:19 | 0.09972 | 3.8546 | 1.26369 | 101.39 | 1.26369 | 101.39 | 0 | 0 | 0.00474218 | 380.47 | 0.00474218 | 380.47 | 0 | 0 | 2023-03-06 12:05:50 | 0.00038438 | 8.3111 | 666.8093 | 0 | Close
8745 | 2 | 2 | CC Chg | 12:41:00 | 72:48:49 | 0.09973 | 3.8549 | 1.26452 | 101.45 | 1.26452 | 101.45 | 0 | 0 | 0.00474538 | 380.73 | 0.00474538 | 380.73 | 0 | 0 | 2023-03-06 12:06:20 | 0.00038445 | 2.7701 | 222.246 | 0 | Close
8746 | 2 | 2 | CC Chg | 12:41:30 | 72:49:19 | 0.09973 | 3.8551 | 1.26535 | 101.52 | 1.26535 | 101.52 | 0 | 0 | 0.00474859 | 380.98 | 0.00474859 | 380.98 | 0 | 0 | 2023-03-06 12:06:50 | 0.00038447 | 4.1551 | 333.369 | 0 | Close
8747 | 2 | 2 | CC Chg | 12:42:00 | 72:49:49 | 0.09974 | 3.8554 | 1.26618 | 101.59 | 1.26618 | 101.59 | 0 | 0 | 0.00475179 | 381.24 | 0.00475179 | 381.24 | 0 | 0 | 2023-03-06 12:07:20 | 0.00038454 | 2.7704 | 222.2698 | 0 | Close
8748 | 2 | 2 | CC Chg | 12:42:30 | 72:50:19 | 0.09973 | 3.8556 | 1.26701 | 101.65 | 1.26701 | 101.65 | 0 | 0 | 0.00475499 | 381.5 | 0.00475499 | 381.5 | 0 | 0 | 2023-03-06 12:07:50 | 0.00038452 | 4.1556 | 333.4046 | 0 | Close
8749 | 2 | 2 | CC Chg | 12:43:00 | 72:50:49 | 0.09972 | 3.8557 | 1.26784 | 101.72 | 1.26784 | 101.72 | 0 | 0 | 0.0047582 | 381.76 | 0.0047582 | 381.76 | 0 | 0 | 2023-03-06 12:08:20 | 0.00038449 | 8.3093 | 666.6667 | 0 | Close
8750 | 2 | 2 | CC Chg | 12:43:30 | 72:51:19 | 0.09973 | 3.8561 | 1.26867 | 101.79 | 1.26867 | 101.79 | 0 | 0 | 0.0047614 | 382.01 | 0.0047614 | 382.01 | 0 | 0 | 2023-03-06 12:08:50 | 0.00038457 | 2.0778 | 166.7023 | 0 | Close
8751 | 2 | 2 | CC Chg | 12:44:00 | 72:51:49 | 0.09972 | 3.8563 | 1.2695 | 101.85 | 1.2695 | 101.85 | 0 | 0 | 0.00476461 | 382.27 | 0.00476461 | 382.27 | 0 | 0 | 2023-03-06 12:09:20 | 0.00038455 | 4.1547 | 333.3333 | 0 | Close
8752 | 2 | 2 | CC Chg | 12:44:30 | 72:52:19 | 0.09972 | 3.8566 | 1.27033 | 101.92 | 1.27033 | 101.92 | 0 | 0 | 0.00476781 | 382.53 | 0.00476781 | 382.53 | 0 | 0 | 2023-03-06 12:09:50 | 0.00038458 | 2.7704 | 222.2698 | 0 | Close
8753 | 2 | 2 | CC Chg | 12:45:00 | 72:52:49 | 0.09972 | 3.8568 | 1.27117 | 101.99 | 1.27117 | 101.99 | 0 | 0 | 0.00477102 | 382.78 | 0.00477102 | 382.78 | 0 | 0 | 2023-03-06 12:10:20 | 0.0003846 | 4.1551 | 333.369 | 0 | Close
8754 | 2 | 2 | CC Chg | 12:45:30 | 72:53:19 | 0.09973 | 3.8571 | 1.272 | 102.05 | 1.272 | 102.05 | 0 | 0 | 0.00477422 | 383.04 | 0.00477422 | 383.04 | 0 | 0 | 2023-03-06 12:10:50 | 0.00038467 | 2.7701 | 222.246 | 0 | Close
8755 | 2 | 2 | CC Chg | 12:46:00 | 72:53:49 | 0.09973 | 3.8574 | 1.27283 | 102.12 | 1.27283 | 102.12 | 0 | 0 | 0.00477743 | 383.3 | 0.00477743 | 383.3 | 0 | 0 | 2023-03-06 12:11:20 | 0.0003847 | 2.7707 | 222.2935 | 0 | Close
8756 | 2 | 2 | CC Chg | 12:46:30 | 72:54:19 | 0.09972 | 3.8575 | 1.27366 | 102.19 | 1.27366 | 102.19 | 0 | 0 | 0.00478063 | 383.56 | 0.00478063 | 383.56 | 0 | 0 | 2023-03-06 12:11:50 | 0.00038467 | 8.3093 | 666.6667 | 0 | Close
8757 | 2 | 2 | CC Chg | 12:47:00 | 72:54:49 | 0.09972 | 3.8577 | 1.27449 | 102.25 | 1.27449 | 102.25 | 0 | 0 | 0.00478384 | 383.81 | 0.00478384 | 383.81 | 0 | 0 | 2023-03-06 12:12:20 | 0.00038469 | 4.1556 | 333.4046 | 0 | Close
8758 | 2 | 2 | CC Chg | 12:47:30 | 72:55:19 | 0.09973 | 3.8581 | 1.27532 | 102.32 | 1.27532 | 102.32 | 0 | 0 | 0.00478705 | 384.07 | 0.00478705 | 384.07 | 0 | 0 | 2023-03-06 12:12:50 | 0.00038477 | 2.0773 | 166.6667 | 0 | Close
8759 | 2 | 2 | CC Chg | 12:48:00 | 72:55:49 | 0.09971 | 3.8582 | 1.27615 | 102.39 | 1.27615 | 102.39 | 0 | 0 | 0.00479025 | 384.33 | 0.00479025 | 384.33 | 0 | 0 | 2023-03-06 12:13:20 | 0.0003847 | 8.3102 | 666.738 | 0 | Close
8760 | 2 | 2 | CC Chg | 12:48:30 | 72:56:19 | 0.09972 | 3.8584 | 1.27698 | 102.45 | 1.27698 | 102.45 | 0 | 0 | 0.00479346 | 384.58 | 0.00479346 | 384.58 | 0 | 0 | 2023-03-06 12:13:50 | 0.00038476 | 4.1551 | 333.369 | 0 | Close
8761 | 2 | 2 | CC Chg | 12:49:00 | 72:56:49 | 0.09973 | 3.8587 | 1.27781 | 102.52 | 1.27781 | 102.52 | 0 | 0 | 0.00479666 | 384.84 | 0.00479666 | 384.84 | 0 | 0 | 2023-03-06 12:14:20 | 0.00038483 | 2.7701 | 222.246 | 0 | Close
8762 | 2 | 2 | CC Chg | 12:49:30 | 72:57:19 | 0.09973 | 3.859 | 1.27864 | 102.59 | 1.27864 | 102.59 | 0 | 0 | 0.00479987 | 385.1 | 0.00479987 | 385.1 | 0 | 0 | 2023-03-06 12:14:50 | 0.00038486 | 2.7704 | 222.2698 | 0 | Close
8763 | 2 | 2 | CC Chg | 12:50:00 | 72:57:49 | 0.09973 | 3.8592 | 1.27948 | 102.65 | 1.27948 | 102.65 | 0 | 0 | 0.00480308 | 385.36 | 0.00480308 | 385.36 | 0 | 0 | 2023-03-06 12:15:20 | 0.00038488 | 4.1547 | 333.3333 | 0 | Close
8764 | 2 | 2 | CC Chg | 12:50:30 | 72:58:19 | 0.09973 | 3.8595 | 1.28031 | 102.72 | 1.28031 | 102.72 | 0 | 0 | 0.00480629 | 385.61 | 0.00480629 | 385.61 | 0 | 0 | 2023-03-06 12:15:50 | 0.00038491 | 2.7707 | 222.2935 | 0 | Close
8765 | 2 | 2 | CC Chg | 12:51:00 | 72:58:49 | 0.09973 | 3.8597 | 1.28114 | 102.79 | 1.28114 | 102.79 | 0 | 0 | 0.00480949 | 385.87 | 0.00480949 | 385.87 | 0 | 0 | 2023-03-06 12:16:20 | 0.00038493 | 4.1542 | 333.2977 | 0 | Close
8766 | 2 | 2 | CC Chg | 12:51:30 | 72:59:19 | 0.09972 | 3.86 | 1.28197 | 102.85 | 1.28197 | 102.85 | 0 | 0 | 0.0048127 | 386.13 | 0.0048127 | 386.13 | 0 | 0 | 2023-03-06 12:16:50 | 0.00038492 | 2.7707 | 222.2935 | 0 | Close
8767 | 2 | 2 | CC Chg | 12:52:00 | 72:59:49 | 0.09972 | 3.8603 | 1.2828 | 102.92 | 1.2828 | 102.92 | 0 | 0 | 0.00481591 | 386.39 | 0.00481591 | 386.39 | 0 | 0 | 2023-03-06 12:17:20 | 0.00038495 | 2.7701 | 222.246 | 0 | Close
8768 | 2 | 2 | CC Chg | 12:52:30 | 73:00:19 | 0.09972 | 3.8605 | 1.28363 | 102.99 | 1.28363 | 102.99 | 0 | 0 | 0.00481912 | 386.64 | 0.00481912 | 386.64 | 0 | 0 | 2023-03-06 12:17:50 | 0.00038497 | 4.1551 | 333.369 | 0 | Close
8769 | 2 | 2 | CC Chg | 12:53:00 | 73:00:49 | 0.09972 | 3.8607 | 1.28446 | 103.05 | 1.28446 | 103.05 | 0 | 0 | 0.00482233 | 386.9 | 0.00482233 | 386.9 | 0 | 0 | 2023-03-06 12:18:20 | 0.00038499 | 4.1556 | 333.4046 | 0 | Close
8770 | 2 | 2 | CC Chg | 12:53:30 | 73:01:19 | 0.09973 | 3.8609 | 1.28529 | 103.12 | 1.28529 | 103.12 | 0 | 0 | 0.00482553 | 387.16 | 0.00482553 | 387.16 | 0 | 0 | 2023-03-06 12:18:50 | 0.00038505 | 4.1547 | 333.3333 | 0 | Close
8771 | 2 | 2 | CC Chg | 12:54:00 | 73:01:49 | 0.09972 | 3.8611 | 1.28612 | 103.19 | 1.28612 | 103.19 | 0 | 0 | 0.00482874 | 387.42 | 0.00482874 | 387.42 | 0 | 0 | 2023-03-06 12:19:20 | 0.00038503 | 4.156 | 333.4403 | 0 | Close
8772 | 2 | 2 | CC Chg | 12:54:30 | 73:02:19 | 0.09972 | 3.8614 | 1.28696 | 103.25 | 1.28696 | 103.25 | 0 | 0 | 0.00483195 | 387.67 | 0.00483195 | 387.67 | 0 | 0 | 2023-03-06 12:19:50 | 0.00038506 | 2.7695 | 222.1985 | 0 | Close
8773 | 2 | 2 | CC Chg | 12:55:00 | 73:02:49 | 0.09972 | 3.8616 | 1.28779 | 103.32 | 1.28779 | 103.32 | 0 | 0 | 0.00483516 | 387.93 | 0.00483516 | 387.93 | 0 | 0 | 2023-03-06 12:20:20 | 0.00038508 | 4.1551 | 333.369 | 0 | Close
8774 | 2 | 2 | CC Chg | 12:55:30 | 73:03:19 | 0.09974 | 3.8619 | 1.28862 | 103.39 | 1.28862 | 103.39 | 0 | 0 | 0.00483837 | 388.19 | 0.00483837 | 388.19 | 0 | 0 | 2023-03-06 12:20:50 | 0.00038519 | 2.7701 | 222.246 | 0 | Close
8775 | 2 | 2 | CC Chg | 12:56:00 | 73:03:49 | 0.09973 | 3.8622 | 1.28945 | 103.45 | 1.28945 | 103.45 | 0 | 0 | 0.00484158 | 388.45 | 0.00484158 | 388.45 | 0 | 0 | 2023-03-06 12:21:20 | 0.00038518 | 2.7701 | 222.246 | 0 | Close
8776 | 2 | 2 | CC Chg | 12:56:30 | 73:04:19 | 0.09973 | 3.8625 | 1.29028 | 103.52 | 1.29028 | 103.52 | 0 | 0 | 0.00484479 | 388.7 | 0.00484479 | 388.7 | 0 | 0 | 2023-03-06 12:21:50 | 0.00038521 | 2.7707 | 222.2935 | 0 | Close
8777 | 2 | 2 | CC Chg | 12:57:00 | 73:04:49 | 0.09973 | 3.8627 | 1.29111 | 103.59 | 1.29111 | 103.59 | 0 | 0 | 0.004848 | 388.96 | 0.004848 | 388.96 | 0 | 0 | 2023-03-06 12:22:20 | 0.00038523 | 4.1542 | 333.2977 | 0 | Close
8778 | 2 | 2 | CC Chg | 12:57:30 | 73:05:19 | 0.09972 | 3.863 | 1.29194 | 103.65 | 1.29194 | 103.65 | 0 | 0 | 0.00485121 | 389.22 | 0.00485121 | 389.22 | 0 | 0 | 2023-03-06 12:22:50 | 0.00038522 | 2.7707 | 222.2935 | 0 | Close
8779 | 2 | 2 | CC Chg | 12:58:00 | 73:05:49 | 0.09971 | 3.8632 | 1.29277 | 103.72 | 1.29277 | 103.72 | 0 | 0 | 0.00485442 | 389.48 | 0.00485442 | 389.48 | 0 | 0 | 2023-03-06 12:23:20 | 0.0003852 | 4.1542 | 333.2977 | 0 | Close
8780 | 2 | 2 | CC Chg | 12:58:30 | 73:06:19 | 0.09973 | 3.8635 | 1.2936 | 103.79 | 1.2936 | 103.79 | 0 | 0 | 0.00485763 | 389.73 | 0.00485763 | 389.73 | 0 | 0 | 2023-03-06 12:23:50 | 0.00038531 | 2.7698 | 222.2222 | 0 | Close
8781 | 2 | 2 | CC Chg | 12:59:00 | 73:06:49 | 0.09973 | 3.8636 | 1.29443 | 103.85 | 1.29443 | 103.85 | 0 | 0 | 0.00486084 | 389.99 | 0.00486084 | 389.99 | 0 | 0 | 2023-03-06 12:24:20 | 0.00038532 | 8.312 | 666.8806 | 0 | Close
8782 | 2 | 2 | CC Chg | 12:59:30 | 73:07:19 | 0.09972 | 3.8639 | 1.29527 | 103.92 | 1.29527 | 103.92 | 0 | 0 | 0.00486405 | 390.25 | 0.00486405 | 390.25 | 0 | 0 | 2023-03-06 12:24:50 | 0.00038531 | 2.7695 | 222.1985 | 0 | Close
8783 | 2 | 2 | CC Chg | 13:00:00 | 73:07:49 | 0.09972 | 3.8641 | 1.2961 | 103.99 | 1.2961 | 103.99 | 0 | 0 | 0.00486726 | 390.51 | 0.00486726 | 390.51 | 0 | 0 | 2023-03-06 12:25:20 | 0.00038533 | 4.1551 | 333.369 | 0 | Close
8784 | 2 | 2 | CC Chg | 13:00:30 | 73:08:19 | 0.09973 | 3.8644 | 1.29693 | 104.05 | 1.29693 | 104.05 | 0 | 0 | 0.00487047 | 390.76 | 0.00487047 | 390.76 | 0 | 0 | 2023-03-06 12:25:50 | 0.0003854 | 2.7701 | 222.246 | 0 | Close
8785 | 2 | 2 | CC Chg | 13:01:00 | 73:08:49 | 0.09972 | 3.8646 | 1.29776 | 104.12 | 1.29776 | 104.12 | 0 | 0 | 0.00487368 | 391.02 | 0.00487368 | 391.02 | 0 | 0 | 2023-03-06 12:26:20 | 0.00038538 | 4.1551 | 333.369 | 0 | Close
8786 | 2 | 2 | CC Chg | 13:01:30 | 73:09:19 | 0.09972 | 3.8649 | 1.29859 | 104.19 | 1.29859 | 104.19 | 0 | 0 | 0.0048769 | 391.28 | 0.0048769 | 391.28 | 0 | 0 | 2023-03-06 12:26:50 | 0.00038541 | 2.7701 | 222.246 | 0 | Close
8787 | 2 | 2 | CC Chg | 13:02:00 | 73:09:49 | 0.09973 | 3.8652 | 1.29942 | 104.25 | 1.29942 | 104.25 | 0 | 0 | 0.00488011 | 391.54 | 0.00488011 | 391.54 | 0 | 0 | 2023-03-06 12:27:20 | 0.00038548 | 2.7698 | 222.2222 | 0 | Close
8788 | 2 | 2 | CC Chg | 13:02:30 | 73:10:19 | 0.09973 | 3.8654 | 1.30025 | 104.32 | 1.30025 | 104.32 | 0 | 0 | 0.00488332 | 391.79 | 0.00488332 | 391.79 | 0 | 0 | 2023-03-06 12:27:50 | 0.0003855 | 4.1551 | 333.369 | 0 | Close
8789 | 2 | 2 | CC Chg | 13:03:00 | 73:10:49 | 0.09972 | 3.8657 | 1.30108 | 104.39 | 1.30108 | 104.39 | 0 | 0 | 0.00488653 | 392.05 | 0.00488653 | 392.05 | 0 | 0 | 2023-03-06 12:28:20 | 0.00038549 | 2.7698 | 222.2222 | 0 | Close
8790 | 2 | 2 | CC Chg | 13:03:30 | 73:11:19 | 0.09972 | 3.8659 | 1.30191 | 104.45 | 1.30191 | 104.45 | 0 | 0 | 0.00488974 | 392.31 | 0.00488974 | 392.31 | 0 | 0 | 2023-03-06 12:28:50 | 0.00038551 | 4.1551 | 333.369 | 0 | Close
8791 | 2 | 2 | CC Chg | 13:04:00 | 73:11:49 | 0.09972 | 3.8662 | 1.30274 | 104.52 | 1.30274 | 104.52 | 0 | 0 | 0.00489296 | 392.57 | 0.00489296 | 392.57 | 0 | 0 | 2023-03-06 12:29:20 | 0.00038554 | 2.7701 | 222.246 | 0 | Close
8792 | 2 | 2 | CC Chg | 13:04:30 | 73:12:19 | 0.09972 | 3.8664 | 1.30358 | 104.59 | 1.30358 | 104.59 | 0 | 0 | 0.00489617 | 392.82 | 0.00489617 | 392.82 | 0 | 0 | 2023-03-06 12:29:50 | 0.00038556 | 4.1551 | 333.369 | 0 | Close
8793 | 2 | 2 | CC Chg | 13:05:00 | 73:12:49 | 0.09972 | 3.8666 | 1.30441 | 104.65 | 1.30441 | 104.65 | 0 | 0 | 0.00489938 | 393.08 | 0.00489938 | 393.08 | 0 | 0 | 2023-03-06 12:30:20 | 0.00038558 | 4.1551 | 333.369 | 0 | Close
8794 | 2 | 2 | CC Chg | 13:05:30 | 73:13:19 | 0.09972 | 3.8669 | 1.30524 | 104.72 | 1.30524 | 104.72 | 0 | 0 | 0.0049026 | 393.34 | 0.0049026 | 393.34 | 0 | 0 | 2023-03-06 12:30:50 | 0.00038561 | 2.7695 | 222.1985 | 0 | Close
8795 | 2 | 2 | CC Chg | 13:06:00 | 73:13:49 | 0.09971 | 3.8671 | 1.30607 | 104.79 | 1.30607 | 104.79 | 0 | 0 | 0.00490581 | 393.6 | 0.00490581 | 393.6 | 0 | 0 | 2023-03-06 12:31:20 | 0.00038559 | 4.1547 | 333.3333 | 0 | Close
8796 | 2 | 2 | CC Chg | 13:06:30 | 73:14:19 | 0.09972 | 3.8674 | 1.3069 | 104.85 | 1.3069 | 104.85 | 0 | 0 | 0.00490902 | 393.86 | 0.00490902 | 393.86 | 0 | 0 | 2023-03-06 12:31:50 | 0.00038566 | 2.7701 | 222.246 | 0 | Close
8797 | 2 | 2 | CC Chg | 13:07:00 | 73:14:49 | 0.0997 | 3.8677 | 1.30773 | 104.92 | 1.30773 | 104.92 | 0 | 0 | 0.00491224 | 394.11 | 0.00491224 | 394.11 | 0 | 0 | 2023-03-06 12:32:20 | 0.00038561 | 2.7701 | 222.246 | 0 | Close
8798 | 2 | 2 | CC Chg | 13:07:30 | 73:15:19 | 0.09971 | 3.868 | 1.30856 | 104.99 | 1.30856 | 104.99 | 0 | 0 | 0.00491545 | 394.37 | 0.00491545 | 394.37 | 0 | 0 | 2023-03-06 12:32:50 | 0.00038568 | 2.7695 | 222.1985 | 0 | Close
8799 | 2 | 2 | CC Chg | 13:08:00 | 73:15:49 | 0.09973 | 3.8682 | 1.30939 | 105.05 | 1.30939 | 105.05 | 0 | 0 | 0.00491866 | 394.63 | 0.00491866 | 394.63 | 0 | 0 | 2023-03-06 12:33:20 | 0.00038578 | 4.1556 | 333.4046 | 0 | Close
8800 | 2 | 2 | CC Chg | 13:08:30 | 73:16:19 | 0.09971 | 3.8684 | 1.31022 | 105.12 | 1.31022 | 105.12 | 0 | 0 | 0.00492188 | 394.89 | 0.00492188 | 394.89 | 0 | 0 | 2023-03-06 12:33:50 | 0.00038572 | 4.1542 | 333.2977 | 0 | Close
8801 | 2 | 2 | CC Chg | 13:09:00 | 73:16:49 | 0.09973 | 3.8688 | 1.31105 | 105.19 | 1.31105 | 105.19 | 0 | 0 | 0.00492509 | 395.15 | 0.00492509 | 395.15 | 0 | 0 | 2023-03-06 12:34:20 | 0.00038584 | 2.0773 | 166.6667 | 0 | Close
8802 | 2 | 2 | CC Chg | 13:09:30 | 73:17:19 | 0.09971 | 3.869 | 1.31189 | 105.25 | 1.31189 | 105.25 | 0 | 0 | 0.00492831 | 395.4 | 0.00492831 | 395.4 | 0 | 0 | 2023-03-06 12:34:50 | 0.00038578 | 4.1551 | 333.369 | 0 | Close
8803 | 2 | 2 | CC Chg | 13:10:00 | 73:17:49 | 0.09972 | 3.8693 | 1.31272 | 105.32 | 1.31272 | 105.32 | 0 | 0 | 0.00493152 | 395.66 | 0.00493152 | 395.66 | 0 | 0 | 2023-03-06 12:35:20 | 0.00038585 | 2.7695 | 222.1985 | 0 | Close
8804 | 2 | 2 | CC Chg | 13:10:30 | 73:18:19 | 0.09971 | 3.8694 | 1.31355 | 105.39 | 1.31355 | 105.39 | 0 | 0 | 0.00493474 | 395.92 | 0.00493474 | 395.92 | 0 | 0 | 2023-03-06 12:35:50 | 0.00038582 | 8.3093 | 666.6667 | 0 | Close
8805 | 2 | 2 | CC Chg | 13:11:00 | 73:18:49 | 0.09972 | 3.8698 | 1.31438 | 105.45 | 1.31438 | 105.45 | 0 | 0 | 0.00493795 | 396.18 | 0.00493795 | 396.18 | 0 | 0 | 2023-03-06 12:36:20 | 0.0003859 | 2.0776 | 166.6845 | 0 | Close
8806 | 2 | 2 | CC Chg | 13:11:30 | 73:19:19 | 0.0997 | 3.87 | 1.31521 | 105.52 | 1.31521 | 105.52 | 0 | 0 | 0.00494117 | 396.44 | 0.00494117 | 396.44 | 0 | 0 | 2023-03-06 12:36:50 | 0.00038584 | 4.1542 | 333.2977 | 0 | Close
8807 | 2 | 2 | CC Chg | 13:12:00 | 73:19:49 | 0.09971 | 3.8703 | 1.31604 | 105.59 | 1.31604 | 105.59 | 0 | 0 | 0.00494439 | 396.69 | 0.00494439 | 396.69 | 0 | 0 | 2023-03-06 12:37:20 | 0.00038591 | 2.7692 | 222.1747 | 0 | Close
8808 | 2 | 2 | CC Chg | 13:12:30 | 73:20:19 | 0.09971 | 3.8706 | 1.31687 | 105.65 | 1.31687 | 105.65 | 0 | 0 | 0.0049476 | 396.95 | 0.0049476 | 396.95 | 0 | 0 | 2023-03-06 12:37:50 | 0.00038594 | 2.7701 | 222.246 | 0 | Close
8809 | 2 | 2 | CC Chg | 13:13:00 | 73:20:49 | 0.09971 | 3.8709 | 1.3177 | 105.72 | 1.3177 | 105.72 | 0 | 0 | 0.00495082 | 397.21 | 0.00495082 | 397.21 | 0 | 0 | 2023-03-06 12:38:20 | 0.00038597 | 2.7698 | 222.2222 | 0 | Close
8810 | 2 | 2 | CC Chg | 13:13:30 | 73:21:19 | 0.0997 | 3.8711 | 1.31853 | 105.79 | 1.31853 | 105.79 | 0 | 0 | 0.00495403 | 397.47 | 0.00495403 | 397.47 | 0 | 0 | 2023-03-06 12:38:50 | 0.00038595 | 4.1542 | 333.2977 | 0 | Close
8811 | 2 | 2 | CC Chg | 13:14:00 | 73:21:49 | 0.09971 | 3.8714 | 1.31936 | 105.85 | 1.31936 | 105.85 | 0 | 0 | 0.00495725 | 397.73 | 0.00495725 | 397.73 | 0 | 0 | 2023-03-06 12:39:20 | 0.00038602 | 2.7704 | 222.2698 | 0 | Close
8812 | 2 | 2 | CC Chg | 13:14:30 | 73:22:19 | 0.09971 | 3.8717 | 1.32019 | 105.92 | 1.32019 | 105.92 | 0 | 0 | 0.00496047 | 397.98 | 0.00496047 | 397.98 | 0 | 0 | 2023-03-06 12:39:50 | 0.00038605 | 2.7695 | 222.1985 | 0 | Close
8813 | 2 | 2 | CC Chg | 13:15:00 | 73:22:49 | 0.09971 | 3.8718 | 1.32103 | 105.99 | 1.32103 | 105.99 | 0 | 0 | 0.00496368 | 398.24 | 0.00496368 | 398.24 | 0 | 0 | 2023-03-06 12:40:20 | 0.00038606 | 8.3093 | 666.6667 | 0 | Close
8814 | 2 | 2 | CC Chg | 13:15:30 | 73:23:19 | 0.09971 | 3.8722 | 1.32186 | 106.05 | 1.32186 | 106.05 | 0 | 0 | 0.0049669 | 398.5 | 0.0049669 | 398.5 | 0 | 0 | 2023-03-06 12:40:50 | 0.0003861 | 2.0776 | 166.6845 | 0 | Close
8815 | 2 | 2 | CC Chg | 13:16:00 | 73:23:49 | 0.09972 | 3.8724 | 1.32269 | 106.12 | 1.32269 | 106.12 | 0 | 0 | 0.00497012 | 398.76 | 0.00497012 | 398.76 | 0 | 0 | 2023-03-06 12:41:20 | 0.00038616 | 4.1551 | 333.369 | 0 | Close
8816 | 2 | 2 | CC Chg | 13:16:30 | 73:24:19 | 0.09971 | 3.8727 | 1.32352 | 106.19 | 1.32352 | 106.19 | 0 | 0 | 0.00497334 | 399.02 | 0.00497334 | 399.02 | 0 | 0 | 2023-03-06 12:41:50 | 0.00038615 | 2.7695 | 222.1985 | 0 | Close
8817 | 2 | 2 | CC Chg | 13:17:00 | 73:24:49 | 0.09971 | 3.873 | 1.32435 | 106.25 | 1.32435 | 106.25 | 0 | 0 | 0.00497656 | 399.27 | 0.00497656 | 399.27 | 0 | 0 | 2023-03-06 12:42:20 | 0.00038618 | 2.7698 | 222.2222 | 0 | Close
8818 | 2 | 2 | CC Chg | 13:17:30 | 73:25:19 | 0.09971 | 3.8732 | 1.32518 | 106.32 | 1.32518 | 106.32 | 0 | 0 | 0.00497977 | 399.53 | 0.00497977 | 399.53 | 0 | 0 | 2023-03-06 12:42:50 | 0.0003862 | 4.1551 | 333.369 | 0 | Close
8819 | 2 | 2 | CC Chg | 13:18:00 | 73:25:49 | 0.09971 | 3.8734 | 1.32601 | 106.39 | 1.32601 | 106.39 | 0 | 0 | 0.00498299 | 399.79 | 0.00498299 | 399.79 | 0 | 0 | 2023-03-06 12:43:20 | 0.00038622 | 4.1542 | 333.2977 | 0 | Close
8820 | 2 | 2 | CC Chg | 13:18:30 | 73:26:19 | 0.09971 | 3.8737 | 1.32684 | 106.45 | 1.32684 | 106.45 | 0 | 0 | 0.00498621 | 400.05 | 0.00498621 | 400.05 | 0 | 0 | 2023-03-06 12:43:50 | 0.00038625 | 2.7698 | 222.2222 | 0 | Close
8821 | 2 | 2 | CC Chg | 13:19:00 | 73:26:49 | 0.09971 | 3.8741 | 1.32767 | 106.52 | 1.32767 | 106.52 | 0 | 0 | 0.00498943 | 400.31 | 0.00498943 | 400.31 | 0 | 0 | 2023-03-06 12:44:20 | 0.00038629 | 2.0776 | 166.6845 | 0 | Close
8822 | 2 | 2 | CC Chg | 13:19:30 | 73:27:19 | 0.0997 | 3.8743 | 1.3285 | 106.59 | 1.3285 | 106.59 | 0 | 0 | 0.00499265 | 400.57 | 0.00499265 | 400.57 | 0 | 0 | 2023-03-06 12:44:50 | 0.00038627 | 4.1547 | 333.3333 | 0 | Close
8823 | 2 | 2 | CC Chg | 13:20:00 | 73:27:49 | 0.09972 | 3.8745 | 1.32933 | 106.65 | 1.32933 | 106.65 | 0 | 0 | 0.00499587 | 400.82 | 0.00499587 | 400.82 | 0 | 0 | 2023-03-06 12:45:20 | 0.00038637 | 4.1542 | 333.2977 | 0 | Close
8824 | 2 | 2 | CC Chg | 13:20:30 | 73:28:19 | 0.0997 | 3.8748 | 1.33017 | 106.72 | 1.33017 | 106.72 | 0 | 0 | 0.00499909 | 401.08 | 0.00499909 | 401.08 | 0 | 0 | 2023-03-06 12:45:50 | 0.00038632 | 2.7698 | 222.2222 | 0 | Close
8825 | 2 | 2 | CC Chg | 13:21:00 | 73:28:49 | 0.09971 | 3.8751 | 1.331 | 106.79 | 1.331 | 106.79 | 0 | 0 | 0.00500231 | 401.34 | 0.00500231 | 401.34 | 0 | 0 | 2023-03-06 12:46:20 | 0.00038639 | 2.7692 | 222.1747 | 0 | Close
8826 | 2 | 2 | CC Chg | 13:21:30 | 73:29:19 | 0.0997 | 3.8753 | 1.33183 | 106.85 | 1.33183 | 106.85 | 0 | 0 | 0.00500553 | 401.6 | 0.00500553 | 401.6 | 0 | 0 | 2023-03-06 12:46:50 | 0.00038637 | 4.1551 | 333.369 | 0 | Close
8827 | 2 | 2 | CC Chg | 13:22:00 | 73:29:49 | 0.09972 | 3.8756 | 1.33266 | 106.92 | 1.33266 | 106.92 | 0 | 0 | 0.00500875 | 401.86 | 0.00500875 | 401.86 | 0 | 0 | 2023-03-06 12:47:20 | 0.00038647 | 2.7695 | 222.1985 | 0 | Close
8828 | 2 | 2 | CC Chg | 13:22:30 | 73:30:19 | 0.09972 | 3.8759 | 1.33349 | 106.99 | 1.33349 | 106.99 | 0 | 0 | 0.00501197 | 402.12 | 0.00501197 | 402.12 | 0 | 0 | 2023-03-06 12:47:50 | 0.0003865 | 2.7698 | 222.2222 | 0 | Close
8829 | 2 | 2 | CC Chg | 13:23:00 | 73:30:49 | 0.0997 | 3.8761 | 1.33432 | 107.05 | 1.33432 | 107.05 | 0 | 0 | 0.00501519 | 402.37 | 0.00501519 | 402.37 | 0 | 0 | 2023-03-06 12:48:20 | 0.00038645 | 4.1538 | 333.262 | 0 | Close
8830 | 2 | 2 | CC Chg | 13:23:30 | 73:31:19 | 0.09971 | 3.8765 | 1.33515 | 107.12 | 1.33515 | 107.12 | 0 | 0 | 0.00501841 | 402.63 | 0.00501841 | 402.63 | 0 | 0 | 2023-03-06 12:48:50 | 0.00038653 | 2.0776 | 166.6845 | 0 | Close
8831 | 2 | 2 | CC Chg | 13:24:00 | 73:31:49 | 0.09971 | 3.8768 | 1.33598 | 107.19 | 1.33598 | 107.19 | 0 | 0 | 0.00502163 | 402.89 | 0.00502163 | 402.89 | 0 | 0 | 2023-03-06 12:49:20 | 0.00038656 | 2.7695 | 222.1985 | 0 | Close
8832 | 2 | 2 | CC Chg | 13:24:30 | 73:32:19 | 0.09971 | 3.877 | 1.33681 | 107.25 | 1.33681 | 107.25 | 0 | 0 | 0.00502485 | 403.15 | 0.00502485 | 403.15 | 0 | 0 | 2023-03-06 12:49:50 | 0.00038658 | 4.1538 | 333.262 | 0 | Close
8833 | 2 | 2 | CC Chg | 13:25:00 | 73:32:49 | 0.0997 | 3.8773 | 1.33764 | 107.32 | 1.33764 | 107.32 | 0 | 0 | 0.00502807 | 403.41 | 0.00502807 | 403.41 | 0 | 0 | 2023-03-06 12:50:20 | 0.00038657 | 2.7698 | 222.2222 | 0 | Close
8834 | 2 | 2 | CC Chg | 13:25:30 | 73:33:19 | 0.09971 | 3.8776 | 1.33847 | 107.39 | 1.33847 | 107.39 | 0 | 0 | 0.0050313 | 403.67 | 0.0050313 | 403.67 | 0 | 0 | 2023-03-06 12:50:50 | 0.00038664 | 2.7695 | 222.1985 | 0 | Close
8835 | 2 | 2 | CC Chg | 13:26:00 | 73:33:49 | 0.09969 | 3.8778 | 1.33931 | 107.45 | 1.33931 | 107.45 | 0 | 0 | 0.00503452 | 403.92 | 0.00503452 | 403.92 | 0 | 0 | 2023-03-06 12:51:20 | 0.00038658 | 4.1551 | 333.369 | 0 | Close
8836 | 2 | 2 | CC Chg | 13:26:30 | 73:34:19 | 0.0997 | 3.8782 | 1.34014 | 107.52 | 1.34014 | 107.52 | 0 | 0 | 0.00503774 | 404.18 | 0.00503774 | 404.18 | 0 | 0 | 2023-03-06 12:51:50 | 0.00038666 | 2.0769 | 166.631 | 0 | Close
8837 | 2 | 2 | CC Chg | 13:27:00 | 73:34:49 | 0.09971 | 3.8784 | 1.34097 | 107.59 | 1.34097 | 107.59 | 0 | 0 | 0.00504096 | 404.44 | 0.00504096 | 404.44 | 0 | 0 | 2023-03-06 12:52:20 | 0.00038672 | 4.1547 | 333.3333 | 0 | Close
8838 | 2 | 2 | CC Chg | 13:27:30 | 73:35:19 | 0.0997 | 3.8786 | 1.3418 | 107.65 | 1.3418 | 107.65 | 0 | 0 | 0.00504418 | 404.7 | 0.00504418 | 404.7 | 0 | 0 | 2023-03-06 12:52:50 | 0.0003867 | 4.1547 | 333.3333 | 0 | Close
8839 | 2 | 2 | CC Chg | 13:28:00 | 73:35:49 | 0.09971 | 3.8789 | 1.34263 | 107.72 | 1.34263 | 107.72 | 0 | 0 | 0.00504741 | 404.96 | 0.00504741 | 404.96 | 0 | 0 | 2023-03-06 12:53:20 | 0.00038677 | 2.7695 | 222.1985 | 0 | Close
8840 | 2 | 2 | CC Chg | 13:28:30 | 73:36:19 | 0.0997 | 3.8792 | 1.34346 | 107.79 | 1.34346 | 107.79 | 0 | 0 | 0.00505063 | 405.22 | 0.00505063 | 405.22 | 0 | 0 | 2023-03-06 12:53:50 | 0.00038676 | 2.7692 | 222.1747 | 0 | Close
8841 | 2 | 2 | CC Chg | 13:29:00 | 73:36:49 | 0.0997 | 3.8794 | 1.34429 | 107.85 | 1.34429 | 107.85 | 0 | 0 | 0.00505385 | 405.48 | 0.00505385 | 405.48 | 0 | 0 | 2023-03-06 12:54:20 | 0.00038678 | 4.1547 | 333.3333 | 0 | Close
8842 | 2 | 2 | CC Chg | 13:29:30 | 73:37:19 | 0.0997 | 3.8798 | 1.34512 | 107.92 | 1.34512 | 107.92 | 0 | 0 | 0.00505708 | 405.73 | 0.00505708 | 405.73 | 0 | 0 | 2023-03-06 12:54:50 | 0.00038682 | 2.0771 | 166.6488 | 0 | Close
8843 | 2 | 2 | CC Chg | 13:30:00 | 73:37:49 | 0.0997 | 3.88 | 1.34595 | 107.99 | 1.34595 | 107.99 | 0 | 0 | 0.0050603 | 405.99 | 0.0050603 | 405.99 | 0 | 0 | 2023-03-06 12:55:20 | 0.00038684 | 4.1547 | 333.3333 | 0 | Close
8844 | 2 | 2 | CC Chg | 13:30:30 | 73:38:19 | 0.0997 | 3.8803 | 1.34678 | 108.05 | 1.34678 | 108.05 | 0 | 0 | 0.00506352 | 406.25 | 0.00506352 | 406.25 | 0 | 0 | 2023-03-06 12:55:50 | 0.00038687 | 2.7692 | 222.1747 | 0 | Close
8845 | 2 | 2 | CC Chg | 13:31:00 | 73:38:49 | 0.0997 | 3.8806 | 1.34761 | 108.12 | 1.34761 | 108.12 | 0 | 0 | 0.00506675 | 406.51 | 0.00506675 | 406.51 | 0 | 0 | 2023-03-06 12:56:20 | 0.0003869 | 2.7695 | 222.1985 | 0 | Close
8846 | 2 | 2 | CC Chg | 13:31:30 | 73:39:19 | 0.0997 | 3.8809 | 1.34844 | 108.19 | 1.34844 | 108.19 | 0 | 0 | 0.00506997 | 406.77 | 0.00506997 | 406.77 | 0 | 0 | 2023-03-06 12:56:50 | 0.00038693 | 2.7692 | 222.1747 | 0 | Close
8847 | 2 | 2 | CC Chg | 13:32:00 | 73:39:49 | 0.09971 | 3.8812 | 1.34928 | 108.25 | 1.34928 | 108.25 | 0 | 0 | 0.0050732 | 407.03 | 0.0050732 | 407.03 | 0 | 0 | 2023-03-06 12:57:20 | 0.00038699 | 2.7698 | 222.2222 | 0 | Close
8848 | 2 | 2 | CC Chg | 13:32:30 | 73:40:19 | 0.09971 | 3.8815 | 1.35011 | 108.32 | 1.35011 | 108.32 | 0 | 0 | 0.00507642 | 407.29 | 0.00507642 | 407.29 | 0 | 0 | 2023-03-06 12:57:50 | 0.00038702 | 2.7692 | 222.1747 | 0 | Close
8849 | 2 | 2 | CC Chg | 13:33:00 | 73:40:49 | 0.09971 | 3.8816 | 1.35094 | 108.39 | 1.35094 | 108.39 | 0 | 0 | 0.00507965 | 407.55 | 0.00507965 | 407.55 | 0 | 0 | 2023-03-06 12:58:20 | 0.00038703 | 8.3084 | 666.5954 | 0 | Close
8850 | 2 | 2 | CC Chg | 13:33:30 | 73:41:19 | 0.09968 | 3.882 | 1.35177 | 108.45 | 1.35177 | 108.45 | 0 | 0 | 0.00508287 | 407.8 | 0.00508287 | 407.8 | 0 | 0 | 2023-03-06 12:58:50 | 0.00038696 | 2.0773 | 166.6667 | 0 | Close
8851 | 2 | 2 | CC Chg | 13:34:00 | 73:41:49 | 0.09971 | 3.8823 | 1.3526 | 108.52 | 1.3526 | 108.52 | 0 | 0 | 0.0050861 | 408.06 | 0.0050861 | 408.06 | 0 | 0 | 2023-03-06 12:59:20 | 0.0003871 | 2.7695 | 222.1985 | 0 | Close
8852 | 2 | 2 | CC Chg | 13:34:30 | 73:42:19 | 0.0997 | 3.8826 | 1.35343 | 108.59 | 1.35343 | 108.59 | 0 | 0 | 0.00508932 | 408.32 | 0.00508932 | 408.32 | 0 | 0 | 2023-03-06 12:59:50 | 0.0003871 | 2.7692 | 222.1747 | 0 | Close
8853 | 2 | 2 | CC Chg | 13:35:00 | 73:42:49 | 0.0997 | 3.8828 | 1.35426 | 108.65 | 1.35426 | 108.65 | 0 | 0 | 0.00509255 | 408.58 | 0.00509255 | 408.58 | 0 | 0 | 2023-03-06 13:00:20 | 0.00038712 | 4.1547 | 333.3333 | 0 | Close
8854 | 2 | 2 | CC Chg | 13:35:30 | 73:43:19 | 0.0997 | 3.8831 | 1.35509 | 108.72 | 1.35509 | 108.72 | 0 | 0 | 0.00509577 | 408.84 | 0.00509577 | 408.84 | 0 | 0 | 2023-03-06 13:00:50 | 0.00038715 | 2.7692 | 222.1747 | 0 | Close
8855 | 2 | 2 | CC Chg | 13:36:00 | 73:43:49 | 0.0997 | 3.8833 | 1.35592 | 108.79 | 1.35592 | 108.79 | 0 | 0 | 0.005099 | 409.1 | 0.005099 | 409.1 | 0 | 0 | 2023-03-06 13:01:20 | 0.00038716 | 4.1542 | 333.2977 | 0 | Close
8856 | 2 | 2 | CC Chg | 13:36:30 | 73:44:19 | 0.0997 | 3.8836 | 1.35675 | 108.85 | 1.35675 | 108.85 | 0 | 0 | 0.00510223 | 409.36 | 0.00510223 | 409.36 | 0 | 0 | 2023-03-06 13:01:50 | 0.00038719 | 2.7698 | 222.2222 | 0 | Close
8857 | 2 | 2 | CC Chg | 13:37:00 | 73:44:49 | 0.0997 | 3.884 | 1.35758 | 108.92 | 1.35758 | 108.92 | 0 | 0 | 0.00510545 | 409.62 | 0.00510545 | 409.62 | 0 | 0 | 2023-03-06 13:02:20 | 0.00038723 | 2.0769 | 166.631 | 0 | Close
8858 | 2 | 2 | CC Chg | 13:37:30 | 73:45:19 | 0.09969 | 3.8843 | 1.35841 | 108.99 | 1.35841 | 108.99 | 0 | 0 | 0.00510868 | 409.87 | 0.00510868 | 409.87 | 0 | 0 | 2023-03-06 13:02:50 | 0.00038723 | 2.7692 | 222.1747 | 0 | Close
8859 | 2 | 2 | CC Chg | 13:38:00 | 73:45:49 | 0.0997 | 3.8846 | 1.35925 | 109.05 | 1.35925 | 109.05 | 0 | 0 | 0.00511191 | 410.13 | 0.00511191 | 410.13 | 0 | 0 | 2023-03-06 13:03:20 | 0.00038729 | 2.7698 | 222.2222 | 0 | Close
8860 | 2 | 2 | CC Chg | 13:38:30 | 73:46:19 | 0.09971 | 3.8847 | 1.36008 | 109.12 | 1.36008 | 109.12 | 0 | 0 | 0.00511514 | 410.39 | 0.00511514 | 410.39 | 0 | 0 | 2023-03-06 13:03:50 | 0.00038734 | 8.3084 | 666.5954 | 0 | Close
8861 | 2 | 2 | CC Chg | 13:39:00 | 73:46:49 | 0.0997 | 3.8851 | 1.36091 | 109.19 | 1.36091 | 109.19 | 0 | 0 | 0.00511836 | 410.65 | 0.00511836 | 410.65 | 0 | 0 | 2023-03-06 13:04:20 | 0.00038734 | 2.0769 | 166.631 | 0 | Close
8862 | 2 | 2 | CC Chg | 13:39:30 | 73:47:19 | 0.0997 | 3.8854 | 1.36174 | 109.25 | 1.36174 | 109.25 | 0 | 0 | 0.00512159 | 410.91 | 0.00512159 | 410.91 | 0 | 0 | 2023-03-06 13:04:50 | 0.00038737 | 2.7692 | 222.1747 | 0 | Close
8863 | 2 | 2 | CC Chg | 13:40:00 | 73:47:49 | 0.0997 | 3.8856 | 1.36257 | 109.32 | 1.36257 | 109.32 | 0 | 0 | 0.00512482 | 411.17 | 0.00512482 | 411.17 | 0 | 0 | 2023-03-06 13:05:20 | 0.00038739 | 4.1547 | 333.3333 | 0 | Close
8864 | 2 | 2 | CC Chg | 13:40:30 | 73:48:19 | 0.09969 | 3.8859 | 1.3634 | 109.39 | 1.3634 | 109.39 | 0 | 0 | 0.00512805 | 411.43 | 0.00512805 | 411.43 | 0 | 0 | 2023-03-06 13:05:50 | 0.00038739 | 2.7695 | 222.1985 | 0 | Close
8865 | 2 | 2 | CC Chg | 13:41:00 | 73:48:49 | 0.0997 | 3.8862 | 1.36423 | 109.45 | 1.36423 | 109.45 | 0 | 0 | 0.00513128 | 411.69 | 0.00513128 | 411.69 | 0 | 0 | 2023-03-06 13:06:20 | 0.00038745 | 2.7698 | 222.2222 | 0 | Close
8866 | 2 | 2 | CC Chg | 13:41:30 | 73:49:19 | 0.0997 | 3.8865 | 1.36506 | 109.52 | 1.36506 | 109.52 | 0 | 0 | 0.00513451 | 411.95 | 0.00513451 | 411.95 | 0 | 0 | 2023-03-06 13:06:50 | 0.00038748 | 2.7686 | 222.1271 | 0 | Close
8867 | 2 | 2 | CC Chg | 13:42:00 | 73:49:49 | 0.09969 | 3.8869 | 1.36589 | 109.59 | 1.36589 | 109.59 | 0 | 0 | 0.00513773 | 412.21 | 0.00513773 | 412.21 | 0 | 0 | 2023-03-06 13:07:20 | 0.00038749 | 2.0773 | 166.6667 | 0 | Close
8868 | 2 | 2 | CC Chg | 13:42:30 | 73:50:19 | 0.0997 | 3.8871 | 1.36672 | 109.65 | 1.36672 | 109.65 | 0 | 0 | 0.00514096 | 412.47 | 0.00514096 | 412.47 | 0 | 0 | 2023-03-06 13:07:50 | 0.00038754 | 4.1542 | 333.2977 | 0 | Close
8869 | 2 | 2 | CC Chg | 13:43:00 | 73:50:49 | 0.09968 | 3.8875 | 1.36755 | 109.72 | 1.36755 | 109.72 | 0 | 0 | 0.00514419 | 412.72 | 0.00514419 | 412.72 | 0 | 0 | 2023-03-06 13:08:20 | 0.00038751 | 2.0773 | 166.6667 | 0 | Close
8870 | 2 | 2 | CC Chg | 13:43:30 | 73:51:19 | 0.09969 | 3.8877 | 1.36838 | 109.79 | 1.36838 | 109.79 | 0 | 0 | 0.00514742 | 412.98 | 0.00514742 | 412.98 | 0 | 0 | 2023-03-06 13:08:50 | 0.00038756 | 4.1538 | 333.262 | 0 | Close
8871 | 2 | 2 | CC Chg | 13:44:00 | 73:51:49 | 0.09969 | 3.888 | 1.36922 | 109.85 | 1.36922 | 109.85 | 0 | 0 | 0.00515065 | 413.24 | 0.00515065 | 413.24 | 0 | 0 | 2023-03-06 13:09:20 | 0.00038759 | 2.7692 | 222.1747 | 0 | Close
8872 | 2 | 2 | CC Chg | 13:44:30 | 73:52:19 | 0.09971 | 3.8882 | 1.37005 | 109.92 | 1.37005 | 109.92 | 0 | 0 | 0.00515389 | 413.5 | 0.00515389 | 413.5 | 0 | 0 | 2023-03-06 13:09:50 | 0.00038769 | 4.1538 | 333.262 | 0 | Close
8873 | 2 | 2 | CC Chg | 13:45:00 | 73:52:49 | 0.0997 | 3.8886 | 1.37088 | 109.99 | 1.37088 | 109.99 | 0 | 0 | 0.00515712 | 413.76 | 0.00515712 | 413.76 | 0 | 0 | 2023-03-06 13:10:20 | 0.00038769 | 2.0771 | 166.6488 | 0 | Close
8874 | 2 | 2 | CC Chg | 13:45:30 | 73:53:19 | 0.09971 | 3.8888 | 1.37171 | 110.05 | 1.37171 | 110.05 | 0 | 0 | 0.00516035 | 414.02 | 0.00516035 | 414.02 | 0 | 0 | 2023-03-06 13:10:50 | 0.00038775 | 4.1547 | 333.3333 | 0 | Close
8875 | 2 | 2 | CC Chg | 13:46:00 | 73:53:49 | 0.09969 | 3.8891 | 1.37254 | 110.12 | 1.37254 | 110.12 | 0 | 0 | 0.00516358 | 414.28 | 0.00516358 | 414.28 | 0 | 0 | 2023-03-06 13:11:20 | 0.0003877 | 2.7692 | 222.1747 | 0 | Close
8876 | 2 | 2 | CC Chg | 13:46:30 | 73:54:19 | 0.0997 | 3.8894 | 1.37337 | 110.19 | 1.37337 | 110.19 | 0 | 0 | 0.00516681 | 414.54 | 0.00516681 | 414.54 | 0 | 0 | 2023-03-06 13:11:50 | 0.00038777 | 2.7692 | 222.1747 | 0 | Close
8877 | 2 | 2 | CC Chg | 13:47:00 | 73:54:49 | 0.09971 | 3.8897 | 1.3742 | 110.25 | 1.3742 | 110.25 | 0 | 0 | 0.00517004 | 414.8 | 0.00517004 | 414.8 | 0 | 0 | 2023-03-06 13:12:20 | 0.00038784 | 2.7692 | 222.1747 | 0 | Close
8878 | 2 | 2 | CC Chg | 13:47:30 | 73:55:19 | 0.09969 | 3.89 | 1.37503 | 110.32 | 1.37503 | 110.32 | 0 | 0 | 0.00517327 | 415.06 | 0.00517327 | 415.06 | 0 | 0 | 2023-03-06 13:12:50 | 0.00038779 | 2.7695 | 222.1985 | 0 | Close
8879 | 2 | 2 | CC Chg | 13:48:00 | 73:55:49 | 0.09969 | 3.8903 | 1.37586 | 110.39 | 1.37586 | 110.39 | 0 | 0 | 0.0051765 | 415.32 | 0.0051765 | 415.32 | 0 | 0 | 2023-03-06 13:13:20 | 0.00038782 | 2.7692 | 222.1747 | 0 | Close
8880 | 2 | 2 | CC Chg | 13:48:30 | 73:56:19 | 0.09971 | 3.8907 | 1.37669 | 110.45 | 1.37669 | 110.45 | 0 | 0 | 0.00517973 | 415.58 | 0.00517973 | 415.58 | 0 | 0 | 2023-03-06 13:13:50 | 0.00038794 | 2.0773 | 166.6667 | 0 | Close
8881 | 2 | 2 | CC Chg | 13:49:00 | 73:56:49 | 0.0997 | 3.8909 | 1.37752 | 110.52 | 1.37752 | 110.52 | 0 | 0 | 0.00518297 | 415.84 | 0.00518297 | 415.84 | 0 | 0 | 2023-03-06 13:14:20 | 0.00038792 | 4.1538 | 333.262 | 0 | Close
8882 | 2 | 2 | CC Chg | 13:49:30 | 73:57:19 | 0.0997 | 3.8913 | 1.37835 | 110.59 | 1.37835 | 110.59 | 0 | 0 | 0.0051862 | 416.09 | 0.0051862 | 416.09 | 0 | 0 | 2023-03-06 13:14:50 | 0.00038796 | 2.0769 | 166.631 | 0 | Close
8883 | 2 | 2 | CC Chg | 13:50:00 | 73:57:49 | 0.09969 | 3.8915 | 1.37918 | 110.65 | 1.37918 | 110.65 | 0 | 0 | 0.00518943 | 416.35 | 0.00518943 | 416.35 | 0 | 0 | 2023-03-06 13:15:20 | 0.00038794 | 4.1538 | 333.262 | 0 | Close
8884 | 2 | 2 | CC Chg | 13:50:30 | 73:58:19 | 0.09971 | 3.8918 | 1.38002 | 110.72 | 1.38002 | 110.72 | 0 | 0 | 0.00519267 | 416.61 | 0.00519267 | 416.61 | 0 | 0 | 2023-03-06 13:15:50 | 0.00038805 | 2.7698 | 222.2222 | 0 | Close
8885 | 2 | 2 | CC Chg | 13:51:00 | 73:58:49 | 0.0997 | 3.8921 | 1.38085 | 110.79 | 1.38085 | 110.79 | 0 | 0 | 0.0051959 | 416.87 | 0.0051959 | 416.87 | 0 | 0 | 2023-03-06 13:16:20 | 0.00038804 | 2.7692 | 222.1747 | 0 | Close
8886 | 2 | 2 | CC Chg | 13:51:30 | 73:59:19 | 0.09969 | 3.8924 | 1.38168 | 110.85 | 1.38168 | 110.85 | 0 | 0 | 0.00519913 | 417.13 | 0.00519913 | 417.13 | 0 | 0 | 2023-03-06 13:16:50 | 0.00038803 | 2.7695 | 222.1985 | 0 | Close
8887 | 2 | 2 | CC Chg | 13:52:00 | 73:59:49 | 0.0997 | 3.8927 | 1.38251 | 110.92 | 1.38251 | 110.92 | 0 | 0 | 0.00520237 | 417.39 | 0.00520237 | 417.39 | 0 | 0 | 2023-03-06 13:17:20 | 0.0003881 | 2.7689 | 222.1509 | 0 | Close
8888 | 2 | 2 | CC Chg | 13:52:30 | 74:00:19 | 0.09969 | 3.893 | 1.38334 | 110.99 | 1.38334 | 110.99 | 0 | 0 | 0.0052056 | 417.65 | 0.0052056 | 417.65 | 0 | 0 | 2023-03-06 13:17:50 | 0.00038809 | 2.7695 | 222.1985 | 0 | Close
8889 | 2 | 2 | CC Chg | 13:53:00 | 74:00:49 | 0.09969 | 3.8933 | 1.38417 | 111.05 | 1.38417 | 111.05 | 0 | 0 | 0.00520884 | 417.91 | 0.00520884 | 417.91 | 0 | 0 | 2023-03-06 13:18:20 | 0.00038812 | 2.7692 | 222.1747 | 0 | Close
8890 | 2 | 2 | CC Chg | 13:53:30 | 74:01:19 | 0.0997 | 3.8936 | 1.385 | 111.12 | 1.385 | 111.12 | 0 | 0 | 0.00521207 | 418.17 | 0.00521207 | 418.17 | 0 | 0 | 2023-03-06 13:18:50 | 0.00038819 | 2.7698 | 222.2222 | 0 | Close
8891 | 2 | 2 | CC Chg | 13:54:00 | 74:01:49 | 0.0997 | 3.8938 | 1.38583 | 111.19 | 1.38583 | 111.19 | 0 | 0 | 0.00521531 | 418.43 | 0.00521531 | 418.43 | 0 | 0 | 2023-03-06 13:19:20 | 0.00038821 | 4.1538 | 333.262 | 0 | Close
8892 | 2 | 2 | CC Chg | 13:54:30 | 74:02:19 | 0.09969 | 3.8942 | 1.38666 | 111.25 | 1.38666 | 111.25 | 0 | 0 | 0.00521854 | 418.69 | 0.00521854 | 418.69 | 0 | 0 | 2023-03-06 13:19:50 | 0.00038821 | 2.0769 | 166.631 | 0 | Close
8893 | 2 | 2 | CC Chg | 13:55:00 | 74:02:49 | 0.09969 | 3.8945 | 1.38749 | 111.32 | 1.38749 | 111.32 | 0 | 0 | 0.00522178 | 418.95 | 0.00522178 | 418.95 | 0 | 0 | 2023-03-06 13:20:20 | 0.00038824 | 2.7692 | 222.1747 | 0 | Close
8894 | 2 | 2 | CC Chg | 13:55:30 | 74:03:19 | 0.09968 | 3.8948 | 1.38832 | 111.39 | 1.38832 | 111.39 | 0 | 0 | 0.00522501 | 419.21 | 0.00522501 | 419.21 | 0 | 0 | 2023-03-06 13:20:50 | 0.00038823 | 2.7692 | 222.1747 | 0 | Close
8895 | 2 | 2 | CC Chg | 13:56:00 | 74:03:49 | 0.0997 | 3.895 | 1.38915 | 111.45 | 1.38915 | 111.45 | 0 | 0 | 0.00522825 | 419.47 | 0.00522825 | 419.47 | 0 | 0 | 2023-03-06 13:21:20 | 0.00038833 | 4.1542 | 333.2977 | 0 | Close
8896 | 2 | 2 | CC Chg | 13:56:30 | 74:04:19 | 0.0997 | 3.8954 | 1.38999 | 111.52 | 1.38999 | 111.52 | 0 | 0 | 0.00523148 | 419.73 | 0.00523148 | 419.73 | 0 | 0 | 2023-03-06 13:21:50 | 0.00038837 | 2.0769 | 166.631 | 0 | Close
8897 | 2 | 2 | CC Chg | 13:57:00 | 74:04:49 | 0.0997 | 3.8957 | 1.39082 | 111.59 | 1.39082 | 111.59 | 0 | 0 | 0.00523472 | 419.99 | 0.00523472 | 419.99 | 0 | 0 | 2023-03-06 13:22:20 | 0.0003884 | 2.7698 | 222.2222 | 0 | Close
8898 | 2 | 2 | CC Chg | 13:57:30 | 74:05:19 | 0.0997 | 3.896 | 1.39165 | 111.65 | 1.39165 | 111.65 | 0 | 0 | 0.00523796 | 420.25 | 0.00523796 | 420.25 | 0 | 0 | 2023-03-06 13:22:50 | 0.00038843 | 2.7686 | 222.1271 | 0 | Close
8899 | 2 | 2 | CC Chg | 13:58:00 | 74:05:49 | 0.09971 | 3.8963 | 1.39248 | 111.72 | 1.39248 | 111.72 | 0 | 0 | 0.00524119 | 420.51 | 0.00524119 | 420.51 | 0 | 0 | 2023-03-06 13:23:20 | 0.0003885 | 2.7698 | 222.2222 | 0 | Close
8900 | 2 | 2 | CC Chg | 13:58:30 | 74:06:19 | 0.09969 | 3.8965 | 1.39331 | 111.79 | 1.39331 | 111.79 | 0 | 0 | 0.00524443 | 420.77 | 0.00524443 | 420.77 | 0 | 0 | 2023-03-06 13:23:50 | 0.00038844 | 4.1538 | 333.262 | 0 | Close
8901 | 2 | 2 | CC Chg | 13:59:00 | 74:06:49 | 0.0997 | 3.8969 | 1.39414 | 111.85 | 1.39414 | 111.85 | 0 | 0 | 0.00524767 | 421.03 | 0.00524767 | 421.03 | 0 | 0 | 2023-03-06 13:24:20 | 0.00038852 | 2.0771 | 166.6488 | 0 | Close
8902 | 2 | 2 | CC Chg | 13:59:30 | 74:07:19 | 0.0997 | 3.8971 | 1.39497 | 111.92 | 1.39497 | 111.92 | 0 | 0 | 0.00525091 | 421.29 | 0.00525091 | 421.29 | 0 | 0 | 2023-03-06 13:24:50 | 0.00038854 | 4.1547 | 333.3333 | 0 | Close
8903 | 2 | 2 | CC Chg | 14:00:00 | 74:07:49 | 0.0997 | 3.8975 | 1.3958 | 111.99 | 1.3958 | 111.99 | 0 | 0 | 0.00525414 | 421.55 | 0.00525414 | 421.55 | 0 | 0 | 2023-03-06 13:25:20 | 0.00038858 | 2.0764 | 166.5954 | 0 | Close
8904 | 2 | 2 | CC Chg | 14:00:30 | 74:08:19 | 0.09971 | 3.8978 | 1.39663 | 112.05 | 1.39663 | 112.05 | 0 | 0 | 0.00525738 | 421.81 | 0.00525738 | 421.81 | 0 | 0 | 2023-03-06 13:25:50 | 0.00038865 | 2.7698 | 222.2222 | 0 | Close
8905 | 2 | 2 | CC Chg | 14:01:00 | 74:08:49 | 0.09969 | 3.8981 | 1.39746 | 112.12 | 1.39746 | 112.12 | 0 | 0 | 0.00526062 | 422.07 | 0.00526062 | 422.07 | 0 | 0 | 2023-03-06 13:26:20 | 0.0003886 | 2.7692 | 222.1747 | 0 | Close
8906 | 2 | 2 | CC Chg | 14:01:30 | 74:09:19 | 0.0997 | 3.8984 | 1.39829 | 112.19 | 1.39829 | 112.19 | 0 | 0 | 0.00526386 | 422.33 | 0.00526386 | 422.33 | 0 | 0 | 2023-03-06 13:26:50 | 0.00038867 | 2.7695 | 222.1985 | 0 | Close
8907 | 2 | 2 | CC Chg | 14:02:00 | 74:09:49 | 0.09968 | 3.8987 | 1.39912 | 112.25 | 1.39912 | 112.25 | 0 | 0 | 0.0052671 | 422.58 | 0.0052671 | 422.58 | 0 | 0 | 2023-03-06 13:27:20 | 0.00038862 | 2.7692 | 222.1747 | 0 | Close
8908 | 2 | 2 | CC Chg | 14:02:30 | 74:10:19 | 0.09969 | 3.899 | 1.39995 | 112.32 | 1.39995 | 112.32 | 0 | 0 | 0.00527034 | 422.84 | 0.00527034 | 422.84 | 0 | 0 | 2023-03-06 13:27:50 | 0.00038869 | 2.7692 | 222.1747 | 0 | Close
8909 | 2 | 2 | CC Chg | 14:03:00 | 74:10:49 | 0.09969 | 3.8993 | 1.40079 | 112.39 | 1.40079 | 112.39 | 0 | 0 | 0.00527358 | 423.1 | 0.00527358 | 423.1 | 0 | 0 | 2023-03-06 13:28:20 | 0.00038872 | 2.7692 | 222.1747 | 0 | Close
8910 | 2 | 2 | CC Chg | 14:03:30 | 74:11:19 | 0.09968 | 3.8995 | 1.40162 | 112.45 | 1.40162 | 112.45 | 0 | 0 | 0.00527682 | 423.36 | 0.00527682 | 423.36 | 0 | 0 | 2023-03-06 13:28:50 | 0.0003887 | 4.1547 | 333.3333 | 0 | Close
8911 | 2 | 2 | CC Chg | 14:04:00 | 74:11:49 | 0.09968 | 3.8999 | 1.40245 | 112.52 | 1.40245 | 112.52 | 0 | 0 | 0.00528006 | 423.62 | 0.00528006 | 423.62 | 0 | 0 | 2023-03-06 13:29:20 | 0.00038874 | 2.0769 | 166.631 | 0 | Close
8912 | 2 | 2 | CC Chg | 14:04:30 | 74:12:19 | 0.09969 | 3.9002 | 1.40328 | 112.59 | 1.40328 | 112.59 | 0 | 0 | 0.0052833 | 423.88 | 0.0052833 | 423.88 | 0 | 0 | 2023-03-06 13:29:50 | 0.00038881 | 2.7695 | 222.1985 | 0 | Close
8913 | 2 | 2 | CC Chg | 14:05:00 | 74:12:49 | 0.09968 | 3.9005 | 1.40411 | 112.65 | 1.40411 | 112.65 | 0 | 0 | 0.00528654 | 424.14 | 0.00528654 | 424.14 | 0 | 0 | 2023-03-06 13:30:20 | 0.0003888 | 2.7695 | 222.1985 | 0 | Close
8914 | 2 | 2 | CC Chg | 14:05:30 | 74:13:19 | 0.09969 | 3.9008 | 1.40494 | 112.72 | 1.40494 | 112.72 | 0 | 0 | 0.00528978 | 424.4 | 0.00528978 | 424.4 | 0 | 0 | 2023-03-06 13:30:50 | 0.00038887 | 2.7692 | 222.1747 | 0 | Close
8915 | 2 | 2 | CC Chg | 14:06:00 | 74:13:49 | 0.09969 | 3.9012 | 1.40577 | 112.79 | 1.40577 | 112.79 | 0 | 0 | 0.00529302 | 424.66 | 0.00529302 | 424.66 | 0 | 0 | 2023-03-06 13:31:20 | 0.00038891 | 2.0769 | 166.631 | 0 | Close
8916 | 2 | 2 | CC Chg | 14:06:30 | 74:14:19 | 0.0997 | 3.9015 | 1.4066 | 112.85 | 1.4066 | 112.85 | 0 | 0 | 0.00529626 | 424.92 | 0.00529626 | 424.92 | 0 | 0 | 2023-03-06 13:31:50 | 0.00038898 | 2.7695 | 222.1985 | 0 | Close
8917 | 2 | 2 | CC Chg | 14:07:00 | 74:14:49 | 0.0997 | 3.9017 | 1.40743 | 112.92 | 1.40743 | 112.92 | 0 | 0 | 0.0052995 | 425.18 | 0.0052995 | 425.18 | 0 | 0 | 2023-03-06 13:32:20 | 0.000389 | 4.1538 | 333.262 | 0 | Close
8918 | 2 | 2 | CC Chg | 14:07:30 | 74:15:19 | 0.0997 | 3.9021 | 1.40826 | 112.99 | 1.40826 | 112.99 | 0 | 0 | 0.00530274 | 425.44 | 0.00530274 | 425.44 | 0 | 0 | 2023-03-06 13:32:50 | 0.00038904 | 2.0773 | 166.6667 | 0 | Close
8919 | 2 | 2 | CC Chg | 14:08:00 | 74:15:49 | 0.09969 | 3.9023 | 1.40909 | 113.05 | 1.40909 | 113.05 | 0 | 0 | 0.00530598 | 425.7 | 0.00530598 | 425.7 | 0 | 0 | 2023-03-06 13:33:20 | 0.00038902 | 4.1529 | 333.1907 | 0 | Close
8920 | 2 | 2 | CC Chg | 14:08:30 | 74:16:19 | 0.0997 | 3.9027 | 1.40992 | 113.12 | 1.40992 | 113.12 | 0 | 0 | 0.00530923 | 425.96 | 0.00530923 | 425.96 | 0 | 0 | 2023-03-06 13:33:50 | 0.0003891 | 2.0769 | 166.631 | 0 | Close
8921 | 2 | 2 | CC Chg | 14:09:00 | 74:16:49 | 0.09969 | 3.903 | 1.41076 | 113.19 | 1.41076 | 113.19 | 0 | 0 | 0.00531247 | 426.22 | 0.00531247 | 426.22 | 0 | 0 | 2023-03-06 13:34:20 | 0.00038909 | 2.7692 | 222.1747 | 0 | Close
8922 | 2 | 2 | CC Chg | 14:09:30 | 74:17:19 | 0.09969 | 3.9033 | 1.41159 | 113.25 | 1.41159 | 113.25 | 0 | 0 | 0.00531571 | 426.49 | 0.00531571 | 426.49 | 0 | 0 | 2023-03-06 13:34:50 | 0.00038912 | 2.7698 | 222.2222 | 0 | Close
8923 | 2 | 2 | CC Chg | 14:10:00 | 74:17:49 | 0.0997 | 3.9036 | 1.41242 | 113.32 | 1.41242 | 113.32 | 0 | 0 | 0.00531895 | 426.75 | 0.00531895 | 426.75 | 0 | 0 | 2023-03-06 13:35:20 | 0.00038919 | 2.7692 | 222.1747 | 0 | Close
8924 | 2 | 2 | CC Chg | 14:10:30 | 74:18:19 | 0.09969 | 3.904 | 1.41325 | 113.39 | 1.41325 | 113.39 | 0 | 0 | 0.0053222 | 427.01 | 0.0053222 | 427.01 | 0 | 0 | 2023-03-06 13:35:50 | 0.00038919 | 2.0771 | 166.6488 | 0 | Close
8925 | 2 | 2 | CC Chg | 14:11:00 | 74:18:49 | 0.0997 | 3.9042 | 1.41408 | 113.45 | 1.41408 | 113.45 | 0 | 0 | 0.00532544 | 427.27 | 0.00532544 | 427.27 | 0 | 0 | 2023-03-06 13:36:20 | 0.00038925 | 4.1533 | 333.2264 | 0 | Close
8926 | 2 | 2 | CC Chg | 14:11:30 | 74:19:19 | 0.09969 | 3.9046 | 1.41491 | 113.52 | 1.41491 | 113.52 | 0 | 0 | 0.00532868 | 427.53 | 0.00532868 | 427.53 | 0 | 0 | 2023-03-06 13:36:50 | 0.00038925 | 2.0769 | 166.631 | 0 | Close
8927 | 2 | 2 | CC Chg | 14:12:00 | 74:19:49 | 0.0997 | 3.9049 | 1.41574 | 113.59 | 1.41574 | 113.59 | 0 | 0 | 0.00533193 | 427.79 | 0.00533193 | 427.79 | 0 | 0 | 2023-03-06 13:37:20 | 0.00038932 | 2.7695 | 222.1985 | 0 | Close
8928 | 2 | 2 | CC Chg | 14:12:30 | 74:20:19 | 0.09969 | 3.9053 | 1.41657 | 113.65 | 1.41657 | 113.65 | 0 | 0 | 0.00533517 | 428.05 | 0.00533517 | 428.05 | 0 | 0 | 2023-03-06 13:37:50 | 0.00038932 | 2.0769 | 166.631 | 0 | Close
8929 | 2 | 2 | CC Chg | 14:13:00 | 74:20:49 | 0.0997 | 3.9056 | 1.4174 | 113.72 | 1.4174 | 113.72 | 0 | 0 | 0.00533842 | 428.31 | 0.00533842 | 428.31 | 0 | 0 | 2023-03-06 13:38:20 | 0.00038939 | 2.7698 | 222.2222 | 0 | Close
8930 | 2 | 2 | CC Chg | 14:13:30 | 74:21:19 | 0.09969 | 3.9059 | 1.41823 | 113.79 | 1.41823 | 113.79 | 0 | 0 | 0.00534166 | 428.57 | 0.00534166 | 428.57 | 0 | 0 | 2023-03-06 13:38:50 | 0.00038938 | 2.7692 | 222.1747 | 0 | Close
8931 | 2 | 2 | CC Chg | 14:14:00 | 74:21:49 | 0.0997 | 3.9062 | 1.41906 | 113.85 | 1.41906 | 113.85 | 0 | 0 | 0.00534491 | 428.83 | 0.00534491 | 428.83 | 0 | 0 | 2023-03-06 13:39:20 | 0.00038945 | 2.7692 | 222.1747 | 0 | Close
8932 | 2 | 2 | CC Chg | 14:14:30 | 74:22:19 | 0.09971 | 3.9064 | 1.41989 | 113.92 | 1.41989 | 113.92 | 0 | 0 | 0.00534815 | 429.09 | 0.00534815 | 429.09 | 0 | 0 | 2023-03-06 13:39:50 | 0.00038951 | 4.1542 | 333.2977 | 0 | Close
8933 | 2 | 2 | CC Chg | 14:15:00 | 74:22:49 | 0.0997 | 3.9068 | 1.42072 | 113.99 | 1.42072 | 113.99 | 0 | 0 | 0.0053514 | 429.35 | 0.0053514 | 429.35 | 0 | 0 | 2023-03-06 13:40:20 | 0.00038951 | 2.0769 | 166.631 | 0 | Close
8934 | 2 | 2 | CC Chg | 14:15:30 | 74:23:19 | 0.09969 | 3.9071 | 1.42156 | 114.05 | 1.42156 | 114.05 | 0 | 0 | 0.00535464 | 429.61 | 0.00535464 | 429.61 | 0 | 0 | 2023-03-06 13:40:50 | 0.0003895 | 2.7698 | 222.2222 | 0 | Close
8935 | 2 | 2 | CC Chg | 14:16:00 | 74:23:49 | 0.09969 | 3.9074 | 1.42239 | 114.12 | 1.42239 | 114.12 | 0 | 0 | 0.00535789 | 429.87 | 0.00535789 | 429.87 | 0 | 0 | 2023-03-06 13:41:20 | 0.00038953 | 2.7692 | 222.1747 | 0 | Close
8936 | 2 | 2 | CC Chg | 14:16:30 | 74:24:19 | 0.0997 | 3.9077 | 1.42322 | 114.19 | 1.42322 | 114.19 | 0 | 0 | 0.00536114 | 430.13 | 0.00536114 | 430.13 | 0 | 0 | 2023-03-06 13:41:50 | 0.0003896 | 2.7692 | 222.1747 | 0 | Close
8937 | 2 | 2 | CC Chg | 14:17:00 | 74:24:49 | 0.09969 | 3.9081 | 1.42405 | 114.25 | 1.42405 | 114.25 | 0 | 0 | 0.00536438 | 430.39 | 0.00536438 | 430.39 | 0 | 0 | 2023-03-06 13:42:20 | 0.0003896 | 2.0771 | 166.6488 | 0 | Close
8938 | 2 | 2 | CC Chg | 14:17:30 | 74:25:19 | 0.0997 | 3.9084 | 1.42488 | 114.32 | 1.42488 | 114.32 | 0 | 0 | 0.00536763 | 430.65 | 0.00536763 | 430.65 | 0 | 0 | 2023-03-06 13:42:50 | 0.00038967 | 2.7692 | 222.1747 | 0 | Close
8939 | 2 | 2 | CC Chg | 14:18:00 | 74:25:49 | 0.0997 | 3.9088 | 1.42571 | 114.39 | 1.42571 | 114.39 | 0 | 0 | 0.00537088 | 430.91 | 0.00537088 | 430.91 | 0 | 0 | 2023-03-06 13:43:20 | 0.00038971 | 2.0773 | 166.6667 | 0 | Close
8940 | 2 | 2 | CC Chg | 14:18:30 | 74:26:19 | 0.09969 | 3.909 | 1.42654 | 114.45 | 1.42654 | 114.45 | 0 | 0 | 0.00537413 | 431.17 | 0.00537413 | 431.17 | 0 | 0 | 2023-03-06 13:43:50 | 0.00038969 | 4.1542 | 333.2977 | 0 | Close
8941 | 2 | 2 | CC Chg | 14:19:00 | 74:26:49 | 0.0997 | 3.9094 | 1.42737 | 114.52 | 1.42737 | 114.52 | 0 | 0 | 0.00537737 | 431.43 | 0.00537737 | 431.43 | 0 | 0 | 2023-03-06 13:44:20 | 0.00038977 | 2.0767 | 166.6132 | 0 | Close
8942 | 2 | 2 | CC Chg | 14:19:30 | 74:27:19 | 0.0997 | 3.9096 | 1.4282 | 114.59 | 1.4282 | 114.59 | 0 | 0 | 0.00538062 | 431.69 | 0.00538062 | 431.69 | 0 | 0 | 2023-03-06 13:44:50 | 0.00038979 | 4.1542 | 333.2977 | 0 | Close
8943 | 2 | 2 | CC Chg | 14:20:00 | 74:27:49 | 0.09969 | 3.91 | 1.42903 | 114.65 | 1.42903 | 114.65 | 0 | 0 | 0.00538387 | 431.95 | 0.00538387 | 431.95 | 0 | 0 | 2023-03-06 13:45:20 | 0.00038979 | 2.0769 | 166.631 | 0 | Close
8944 | 2 | 2 | CC Chg | 14:20:30 | 74:28:19 | 0.09971 | 3.9102 | 1.42986 | 114.72 | 1.42986 | 114.72 | 0 | 0 | 0.00538712 | 432.21 | 0.00538712 | 432.21 | 0 | 0 | 2023-03-06 13:45:50 | 0.00038989 | 4.1547 | 333.3333 | 0 | Close
8945 | 2 | 2 | CC Chg | 14:21:00 | 74:28:49 | 0.09971 | 3.9106 | 1.43069 | 114.79 | 1.43069 | 114.79 | 0 | 0 | 0.00539037 | 432.47 | 0.00539037 | 432.47 | 0 | 0 | 2023-03-06 13:46:20 | 0.00038993 | 2.0773 | 166.6667 | 0 | Close
8946 | 2 | 2 | CC Chg | 14:21:30 | 74:29:19 | 0.0997 | 3.9108 | 1.43153 | 114.85 | 1.43153 | 114.85 | 0 | 0 | 0.00539362 | 432.74 | 0.00539362 | 432.74 | 0 | 0 | 2023-03-06 13:46:50 | 0.00038991 | 4.1529 | 333.1907 | 0 | Close
8947 | 2 | 2 | CC Chg | 14:22:00 | 74:29:49 | 0.09969 | 3.9112 | 1.43236 | 114.92 | 1.43236 | 114.92 | 0 | 0 | 0.00539687 | 433 | 0.00539687 | 433 | 0 | 0 | 2023-03-06 13:47:20 | 0.00038991 | 2.0773 | 166.6667 | 0 | Close
8948 | 2 | 2 | CC Chg | 14:22:30 | 74:30:19 | 0.0997 | 3.9115 | 1.43319 | 114.99 | 1.43319 | 114.99 | 0 | 0 | 0.00540011 | 433.26 | 0.00540011 | 433.26 | 0 | 0 | 2023-03-06 13:47:50 | 0.00038998 | 2.7695 | 222.1985 | 0 | Close
8949 | 2 | 2 | CC Chg | 14:23:00 | 74:30:49 | 0.09968 | 3.9119 | 1.43402 | 115.05 | 1.43402 | 115.05 | 0 | 0 | 0.00540336 | 433.52 | 0.00540336 | 433.52 | 0 | 0 | 2023-03-06 13:48:20 | 0.00038994 | 2.0769 | 166.631 | 0 | Close
8950 | 2 | 2 | CC Chg | 14:23:30 | 74:31:19 | 0.09969 | 3.9123 | 1.43485 | 115.12 | 1.43485 | 115.12 | 0 | 0 | 0.00540662 | 433.78 | 0.00540662 | 433.78 | 0 | 0 | 2023-03-06 13:48:50 | 0.00039002 | 2.0773 | 166.6667 | 0 | Close
8951 | 2 | 2 | CC Chg | 14:24:00 | 74:31:49 | 0.09969 | 3.9126 | 1.43568 | 115.19 | 1.43568 | 115.19 | 0 | 0 | 0.00540987 | 434.04 | 0.00540987 | 434.04 | 0 | 0 | 2023-03-06 13:49:20 | 0.00039005 | 2.7692 | 222.1747 | 0 | Close
8952 | 2 | 2 | CC Chg | 14:24:30 | 74:32:19 | 0.09969 | 3.9129 | 1.43651 | 115.25 | 1.43651 | 115.25 | 0 | 0 | 0.00541312 | 434.3 | 0.00541312 | 434.3 | 0 | 0 | 2023-03-06 13:49:50 | 0.00039008 | 2.7692 | 222.1747 | 0 | Close
8953 | 2 | 2 | CC Chg | 14:25:00 | 74:32:49 | 0.0997 | 3.9132 | 1.43734 | 115.32 | 1.43734 | 115.32 | 0 | 0 | 0.00541637 | 434.56 | 0.00541637 | 434.56 | 0 | 0 | 2023-03-06 13:50:20 | 0.00039015 | 2.7695 | 222.1985 | 0 | Close
8954 | 2 | 2 | CC Chg | 14:25:30 | 74:33:19 | 0.09971 | 3.9135 | 1.43817 | 115.39 | 1.43817 | 115.39 | 0 | 0 | 0.00541962 | 434.82 | 0.00541962 | 434.82 | 0 | 0 | 2023-03-06 13:50:50 | 0.00039022 | 2.7692 | 222.1747 | 0 | Close
8955 | 2 | 2 | CC Chg | 14:26:00 | 74:33:49 | 0.0997 | 3.9138 | 1.439 | 115.45 | 1.439 | 115.45 | 0 | 0 | 0.00542287 | 435.08 | 0.00542287 | 435.08 | 0 | 0 | 2023-03-06 13:51:20 | 0.00039021 | 2.7692 | 222.1747 | 0 | Close
8956 | 2 | 2 | CC Chg | 14:26:30 | 74:34:19 | 0.09969 | 3.9141 | 1.43983 | 115.52 | 1.43983 | 115.52 | 0 | 0 | 0.00542612 | 435.34 | 0.00542612 | 435.34 | 0 | 0 | 2023-03-06 13:51:50 | 0.0003902 | 2.7698 | 222.2222 | 0 | Close
8957 | 2 | 2 | CC Chg | 14:27:00 | 74:34:49 | 0.0997 | 3.9145 | 1.44066 | 115.59 | 1.44066 | 115.59 | 0 | 0 | 0.00542937 | 435.6 | 0.00542937 | 435.6 | 0 | 0 | 2023-03-06 13:52:20 | 0.00039028 | 2.0769 | 166.631 | 0 | Close
8958 | 2 | 2 | CC Chg | 14:27:30 | 74:35:19 | 0.09969 | 3.9147 | 1.4415 | 115.65 | 1.4415 | 115.65 | 0 | 0 | 0.00543263 | 435.87 | 0.00543263 | 435.87 | 0 | 0 | 2023-03-06 13:52:50 | 0.00039026 | 4.1542 | 333.2977 | 0 | Close
8959 | 2 | 2 | CC Chg | 14:28:00 | 74:35:49 | 0.0997 | 3.9151 | 1.44233 | 115.72 | 1.44233 | 115.72 | 0 | 0 | 0.00543588 | 436.13 | 0.00543588 | 436.13 | 0 | 0 | 2023-03-06 13:53:20 | 0.00039034 | 2.0773 | 166.6667 | 0 | Close
8960 | 2 | 2 | CC Chg | 14:28:30 | 74:36:19 | 0.0997 | 3.9155 | 1.44316 | 115.79 | 1.44316 | 115.79 | 0 | 0 | 0.00543913 | 436.39 | 0.00543913 | 436.39 | 0 | 0 | 2023-03-06 13:53:50 | 0.00039038 | 2.0769 | 166.631 | 0 | Close
8961 | 2 | 2 | CC Chg | 14:29:00 | 74:36:49 | 0.0997 | 3.9157 | 1.44399 | 115.85 | 1.44399 | 115.85 | 0 | 0 | 0.00544239 | 436.65 | 0.00544239 | 436.65 | 0 | 0 | 2023-03-06 13:54:20 | 0.0003904 | 4.1542 | 333.2977 | 0 | Close
8962 | 2 | 2 | CC Chg | 14:29:30 | 74:37:19 | 0.0997 | 3.916 | 1.44482 | 115.92 | 1.44482 | 115.92 | 0 | 0 | 0.00544564 | 436.91 | 0.00544564 | 436.91 | 0 | 0 | 2023-03-06 13:54:50 | 0.00039043 | 2.7698 | 222.2222 | 0 | Close
8963 | 2 | 2 | CC Chg | 14:30:00 | 74:37:49 | 0.09969 | 3.9165 | 1.44565 | 115.99 | 1.44565 | 115.99 | 0 | 0 | 0.00544889 | 437.17 | 0.00544889 | 437.17 | 0 | 0 | 2023-03-06 13:55:20 | 0.00039044 | 1.6617 | 133.3191 | 0 | Close
8964 | 2 | 2 | CC Chg | 14:30:30 | 74:38:19 | 0.09972 | 3.9168 | 1.44648 | 116.05 | 1.44648 | 116.05 | 0 | 0 | 0.00545215 | 437.43 | 0.00545215 | 437.43 | 0 | 0 | 2023-03-06 13:55:50 | 0.00039058 | 2.7692 | 222.1747 | 0 | Close
8965 | 2 | 2 | CC Chg | 14:31:00 | 74:38:49 | 0.09971 | 3.9171 | 1.44731 | 116.12 | 1.44731 | 116.12 | 0 | 0 | 0.0054554 | 437.69 | 0.0054554 | 437.69 | 0 | 0 | 2023-03-06 13:56:20 | 0.00039057 | 2.7698 | 222.2222 | 0 | Close
8966 | 2 | 2 | CC Chg | 14:31:30 | 74:39:19 | 0.0997 | 3.9174 | 1.44814 | 116.19 | 1.44814 | 116.19 | 0 | 0 | 0.00545866 | 437.95 | 0.00545866 | 437.95 | 0 | 0 | 2023-03-06 13:56:50 | 0.00039056 | 2.7698 | 222.2222 | 0 | Close
8967 | 2 | 2 | CC Chg | 14:32:00 | 74:39:49 | 0.0997 | 3.9177 | 1.44897 | 116.25 | 1.44897 | 116.25 | 0 | 0 | 0.00546191 | 438.22 | 0.00546191 | 438.22 | 0 | 0 | 2023-03-06 13:57:20 | 0.00039059 | 2.7695 | 222.1985 | 0 | Close
8968 | 2 | 2 | CC Chg | 14:32:30 | 74:40:19 | 0.0997 | 3.9181 | 1.4498 | 116.32 | 1.4498 | 116.32 | 0 | 0 | 0.00546517 | 438.48 | 0.00546517 | 438.48 | 0 | 0 | 2023-03-06 13:57:50 | 0.00039063 | 2.0769 | 166.631 | 0 | Close
8969 | 2 | 2 | CC Chg | 14:33:00 | 74:40:49 | 0.09971 | 3.9184 | 1.45063 | 116.39 | 1.45063 | 116.39 | 0 | 0 | 0.00546842 | 438.74 | 0.00546842 | 438.74 | 0 | 0 | 2023-03-06 13:58:20 | 0.0003907 | 2.7698 | 222.2222 | 0 | Close
8970 | 2 | 2 | CC Chg | 14:33:30 | 74:41:19 | 0.09971 | 3.9187 | 1.45147 | 116.45 | 1.45147 | 116.45 | 0 | 0 | 0.00547168 | 439 | 0.00547168 | 439 | 0 | 0 | 2023-03-06 13:58:50 | 0.00039073 | 2.7695 | 222.1985 | 0 | Close
8971 | 2 | 2 | CC Chg | 14:34:00 | 74:41:49 | 0.09971 | 3.9191 | 1.4523 | 116.52 | 1.4523 | 116.52 | 0 | 0 | 0.00547493 | 439.26 | 0.00547493 | 439.26 | 0 | 0 | 2023-03-06 13:59:20 | 0.00039077 | 2.0773 | 166.6667 | 0 | Close
8972 | 2 | 2 | CC Chg | 14:34:30 | 74:42:19 | 0.09971 | 3.9193 | 1.45313 | 116.59 | 1.45313 | 116.59 | 0 | 0 | 0.00547819 | 439.52 | 0.00547819 | 439.52 | 0 | 0 | 2023-03-06 13:59:50 | 0.00039079 | 4.1538 | 333.262 | 0 | Close
8973 | 2 | 2 | CC Chg | 14:35:00 | 74:42:49 | 0.0997 | 3.9197 | 1.45396 | 116.65 | 1.45396 | 116.65 | 0 | 0 | 0.00548145 | 439.78 | 0.00548145 | 439.78 | 0 | 0 | 2023-03-06 14:00:20 | 0.00039079 | 2.0771 | 166.6488 | 0 | Close
8974 | 2 | 2 | CC Chg | 14:35:30 | 74:43:19 | 0.0997 | 3.9201 | 1.45479 | 116.72 | 1.45479 | 116.72 | 0 | 0 | 0.0054847 | 440.04 | 0.0054847 | 440.04 | 0 | 0 | 2023-03-06 14:00:50 | 0.00039083 | 2.0773 | 166.6667 | 0 | Close
8975 | 2 | 2 | CC Chg | 14:36:00 | 74:43:49 | 0.09972 | 3.9204 | 1.45562 | 116.79 | 1.45562 | 116.79 | 0 | 0 | 0.00548796 | 440.3 | 0.00548796 | 440.3 | 0 | 0 | 2023-03-06 14:01:20 | 0.00039094 | 2.7695 | 222.1985 | 0 | Close
8976 | 2 | 2 | CC Chg | 14:36:30 | 74:44:19 | 0.09971 | 3.9207 | 1.45645 | 116.85 | 1.45645 | 116.85 | 0 | 0 | 0.00549122 | 440.57 | 0.00549122 | 440.57 | 0 | 0 | 2023-03-06 14:01:50 | 0.00039093 | 2.7692 | 222.1747 | 0 | Close
8977 | 2 | 2 | CC Chg | 14:37:00 | 74:44:49 | 0.09971 | 3.9211 | 1.45728 | 116.92 | 1.45728 | 116.92 | 0 | 0 | 0.00549448 | 440.83 | 0.00549448 | 440.83 | 0 | 0 | 2023-03-06 14:02:20 | 0.00039097 | 2.0773 | 166.6667 | 0 | Close
8978 | 2 | 2 | CC Chg | 14:37:30 | 74:45:19 | 0.09971 | 3.9213 | 1.45811 | 116.99 | 1.45811 | 116.99 | 0 | 0 | 0.00549773 | 441.09 | 0.00549773 | 441.09 | 0 | 0 | 2023-03-06 14:02:50 | 0.00039099 | 4.1542 | 333.2977 | 0 | Close
8979 | 2 | 2 | CC Chg | 14:38:00 | 74:45:49 | 0.09971 | 3.9217 | 1.45894 | 117.05 | 1.45894 | 117.05 | 0 | 0 | 0.00550099 | 441.35 | 0.00550099 | 441.35 | 0 | 0 | 2023-03-06 14:03:20 | 0.00039103 | 2.0773 | 166.6667 | 0 | Close
8980 | 2 | 2 | CC Chg | 14:38:30 | 74:46:19 | 0.0997 | 3.922 | 1.45977 | 117.12 | 1.45977 | 117.12 | 0 | 0 | 0.00550425 | 441.61 | 0.00550425 | 441.61 | 0 | 0 | 2023-03-06 14:03:50 | 0.00039102 | 2.7692 | 222.1747 | 0 | Close
8981 | 2 | 2 | CC Chg | 14:39:00 | 74:46:49 | 0.0997 | 3.9223 | 1.4606 | 117.19 | 1.4606 | 117.19 | 0 | 0 | 0.00550751 | 441.87 | 0.00550751 | 441.87 | 0 | 0 | 2023-03-06 14:04:20 | 0.00039105 | 2.7695 | 222.1985 | 0 | Close
8982 | 2 | 2 | CC Chg | 14:39:30 | 74:47:19 | 0.09971 | 3.9227 | 1.46144 | 117.25 | 1.46144 | 117.25 | 0 | 0 | 0.00551077 | 442.13 | 0.00551077 | 442.13 | 0 | 0 | 2023-03-06 14:04:50 | 0.00039113 | 2.0773 | 166.6667 | 0 | Close
8983 | 2 | 2 | CC Chg | 14:40:00 | 74:47:49 | 0.09969 | 3.923 | 1.46227 | 117.32 | 1.46227 | 117.32 | 0 | 0 | 0.00551403 | 442.4 | 0.00551403 | 442.4 | 0 | 0 | 2023-03-06 14:05:20 | 0.00039108 | 2.7701 | 222.246 | 0 | Close
8984 | 2 | 2 | CC Chg | 14:40:30 | 74:48:19 | 0.0997 | 3.9234 | 1.4631 | 117.39 | 1.4631 | 117.39 | 0 | 0 | 0.00551729 | 442.66 | 0.00551729 | 442.66 | 0 | 0 | 2023-03-06 14:05:50 | 0.00039116 | 2.0769 | 166.631 | 0 | Close
8985 | 2 | 2 | CC Chg | 14:41:00 | 74:48:49 | 0.0997 | 3.9237 | 1.46393 | 117.45 | 1.46393 | 117.45 | 0 | 0 | 0.00552055 | 442.92 | 0.00552055 | 442.92 | 0 | 0 | 2023-03-06 14:06:20 | 0.00039119 | 2.7698 | 222.2222 | 0 | Close
8986 | 2 | 2 | CC Chg | 14:41:30 | 74:49:19 | 0.09969 | 3.9241 | 1.46476 | 117.52 | 1.46476 | 117.52 | 0 | 0 | 0.00552381 | 443.18 | 0.00552381 | 443.18 | 0 | 0 | 2023-03-06 14:06:50 | 0.00039119 | 2.0771 | 166.6488 | 0 | Close
8987 | 2 | 2 | CC Chg | 14:42:00 | 74:49:49 | 0.0997 | 3.9245 | 1.46559 | 117.59 | 1.46559 | 117.59 | 0 | 0 | 0.00552707 | 443.44 | 0.00552707 | 443.44 | 0 | 0 | 2023-03-06 14:07:20 | 0.00039127 | 2.0773 | 166.6667 | 0 | Close
8988 | 2 | 2 | CC Chg | 14:42:30 | 74:50:19 | 0.09971 | 3.9247 | 1.46642 | 117.65 | 1.46642 | 117.65 | 0 | 0 | 0.00553033 | 443.7 | 0.00553033 | 443.7 | 0 | 0 | 2023-03-06 14:07:50 | 0.00039133 | 4.1538 | 333.262 | 0 | Close
8989 | 2 | 2 | CC Chg | 14:43:00 | 74:50:49 | 0.09972 | 3.925 | 1.46725 | 117.72 | 1.46725 | 117.72 | 0 | 0 | 0.00553359 | 443.97 | 0.00553359 | 443.97 | 0 | 0 | 2023-03-06 14:08:20 | 0.0003914 | 2.7695 | 222.1985 | 0 | Close
8990 | 2 | 2 | CC Chg | 14:43:30 | 74:51:19 | 0.09971 | 3.9254 | 1.46808 | 117.79 | 1.46808 | 117.79 | 0 | 0 | 0.00553685 | 444.23 | 0.00553685 | 444.23 | 0 | 0 | 2023-03-06 14:08:50 | 0.0003914 | 2.0773 | 166.6667 | 0 | Close
8991 | 2 | 2 | CC Chg | 14:44:00 | 74:51:49 | 0.0997 | 3.9257 | 1.46891 | 117.85 | 1.46891 | 117.85 | 0 | 0 | 0.00554011 | 444.49 | 0.00554011 | 444.49 | 0 | 0 | 2023-03-06 14:09:20 | 0.00039139 | 2.7695 | 222.1985 | 0 | Close
8992 | 2 | 2 | CC Chg | 14:44:30 | 74:52:19 | 0.0997 | 3.926 | 1.46974 | 117.92 | 1.46974 | 117.92 | 0 | 0 | 0.00554337 | 444.75 | 0.00554337 | 444.75 | 0 | 0 | 2023-03-06 14:09:50 | 0.00039142 | 2.7698 | 222.2222 | 0 | Close
8993 | 2 | 2 | CC Chg | 14:45:00 | 74:52:49 | 0.0997 | 3.9264 | 1.47058 | 117.99 | 1.47058 | 117.99 | 0 | 0 | 0.00554664 | 445.01 | 0.00554664 | 445.01 | 0 | 0 | 2023-03-06 14:10:20 | 0.00039146 | 2.0771 | 166.6488 | 0 | Close
8994 | 2 | 2 | CC Chg | 14:45:30 | 74:53:19 | 0.0997 | 3.9267 | 1.47141 | 118.05 | 1.47141 | 118.05 | 0 | 0 | 0.0055499 | 445.27 | 0.0055499 | 445.27 | 0 | 0 | 2023-03-06 14:10:50 | 0.00039149 | 2.7698 | 222.2222 | 0 | Close
8995 | 2 | 2 | CC Chg | 14:46:00 | 74:53:49 | 0.09971 | 3.927 | 1.47224 | 118.12 | 1.47224 | 118.12 | 0 | 0 | 0.00555316 | 445.54 | 0.00555316 | 445.54 | 0 | 0 | 2023-03-06 14:11:20 | 0.00039156 | 2.7692 | 222.1747 | 0 | Close
8996 | 2 | 2 | CC Chg | 14:46:30 | 74:54:19 | 0.0997 | 3.9274 | 1.47307 | 118.19 | 1.47307 | 118.19 | 0 | 0 | 0.00555643 | 445.8 | 0.00555643 | 445.8 | 0 | 0 | 2023-03-06 14:11:50 | 0.00039156 | 2.0771 | 166.6488 | 0 | Close
8997 | 2 | 2 | CC Chg | 14:47:00 | 74:54:49 | 0.09971 | 3.9278 | 1.4739 | 118.25 | 1.4739 | 118.25 | 0 | 0 | 0.00555969 | 446.06 | 0.00555969 | 446.06 | 0 | 0 | 2023-03-06 14:12:20 | 0.00039164 | 2.0773 | 166.6667 | 0 | Close
8998 | 2 | 2 | CC Chg | 14:47:30 | 74:55:19 | 0.0997 | 3.9281 | 1.47473 | 118.32 | 1.47473 | 118.32 | 0 | 0 | 0.00556295 | 446.32 | 0.00556295 | 446.32 | 0 | 0 | 2023-03-06 14:12:50 | 0.00039163 | 2.7695 | 222.1985 | 0 | Close
8999 | 2 | 2 | CC Chg | 14:48:00 | 74:55:49 | 0.0997 | 3.9284 | 1.47556 | 118.39 | 1.47556 | 118.39 | 0 | 0 | 0.00556622 | 446.58 | 0.00556622 | 446.58 | 0 | 0 | 2023-03-06 14:13:20 | 0.00039166 | 2.7692 | 222.1747 | 0 | Close
9000 | 2 | 2 | CC Chg | 14:48:30 | 74:56:19 | 0.09971 | 3.9287 | 1.47639 | 118.45 | 1.47639 | 118.45 | 0 | 0 | 0.00556948 | 446.85 | 0.00556948 | 446.85 | 0 | 0 | 2023-03-06 14:13:50 | 0.00039173 | 2.7704 | 222.2698 | 0 | Close
9001 | 2 | 2 | CC Chg | 14:49:00 | 74:56:49 | 0.09969 | 3.9291 | 1.47722 | 118.52 | 1.47722 | 118.52 | 0 | 0 | 0.00557275 | 447.11 | 0.00557275 | 447.11 | 0 | 0 | 2023-03-06 14:14:20 | 0.00039169 | 2.0771 | 166.6488 | 0 | Close
9002 | 2 | 2 | CC Chg | 14:49:30 | 74:57:19 | 0.09971 | 3.9294 | 1.47805 | 118.59 | 1.47805 | 118.59 | 0 | 0 | 0.00557601 | 447.37 | 0.00557601 | 447.37 | 0 | 0 | 2023-03-06 14:14:50 | 0.0003918 | 2.7698 | 222.2222 | 0 | Close
9003 | 2 | 2 | CC Chg | 14:50:00 | 74:57:49 | 0.0997 | 3.9298 | 1.47888 | 118.65 | 1.47888 | 118.65 | 0 | 0 | 0.00557927 | 447.63 | 0.00557927 | 447.63 | 0 | 0 | 2023-03-06 14:15:20 | 0.0003918 | 2.0769 | 166.631 | 0 | Close
9004 | 2 | 2 | CC Chg | 14:50:30 | 74:58:19 | 0.09969 | 3.9301 | 1.47972 | 118.72 | 1.47972 | 118.72 | 0 | 0 | 0.00558254 | 447.89 | 0.00558254 | 447.89 | 0 | 0 | 2023-03-06 14:15:50 | 0.00039179 | 2.7695 | 222.1985 | 0 | Close
9005 | 2 | 2 | CC Chg | 14:51:00 | 74:58:49 | 0.09971 | 3.9304 | 1.48055 | 118.79 | 1.48055 | 118.79 | 0 | 0 | 0.00558581 | 448.16 | 0.00558581 | 448.16 | 0 | 0 | 2023-03-06 14:16:20 | 0.0003919 | 2.7698 | 222.2222 | 0 | Close
9006 | 2 | 2 | CC Chg | 14:51:30 | 74:59:19 | 0.09972 | 3.9308 | 1.48138 | 118.85 | 1.48138 | 118.85 | 0 | 0 | 0.00558907 | 448.42 | 0.00558907 | 448.42 | 0 | 0 | 2023-03-06 14:16:50 | 0.00039198 | 2.0776 | 166.6845 | 0 | Close
9007 | 2 | 2 | CC Chg | 14:52:00 | 74:59:49 | 0.09971 | 3.9312 | 1.48221 | 118.92 | 1.48221 | 118.92 | 0 | 0 | 0.00559234 | 448.68 | 0.00559234 | 448.68 | 0 | 0 | 2023-03-06 14:17:20 | 0.00039198 | 2.0769 | 166.631 | 0 | Close
9008 | 2 | 2 | CC Chg | 14:52:30 | 75:00:19 | 0.09969 | 3.9314 | 1.48304 | 118.99 | 1.48304 | 118.99 | 0 | 0 | 0.0055956 | 448.94 | 0.0055956 | 448.94 | 0 | 0 | 2023-03-06 14:17:50 | 0.00039192 | 4.1538 | 333.262 | 0 | Close
9009 | 2 | 2 | CC Chg | 14:53:00 | 75:00:49 | 0.0997 | 3.9318 | 1.48387 | 119.05 | 1.48387 | 119.05 | 0 | 0 | 0.00559887 | 449.2 | 0.00559887 | 449.2 | 0 | 0 | 2023-03-06 14:18:20 | 0.000392 | 2.0771 | 166.6488 | 0 | Close
9010 | 2 | 2 | CC Chg | 14:53:30 | 75:01:19 | 0.09971 | 3.9322 | 1.4847 | 119.12 | 1.4847 | 119.12 | 0 | 0 | 0.00560214 | 449.47 | 0.00560214 | 449.47 | 0 | 0 | 2023-03-06 14:18:50 | 0.00039208 | 2.0773 | 166.6667 | 0 | Close
9011 | 2 | 2 | CC Chg | 14:54:00 | 75:01:49 | 0.09971 | 3.9326 | 1.48553 | 119.19 | 1.48553 | 119.19 | 0 | 0 | 0.00560541 | 449.73 | 0.00560541 | 449.73 | 0 | 0 | 2023-03-06 14:19:20 | 0.00039212 | 2.0771 | 166.6488 | 0 | Close
9012 | 2 | 2 | CC Chg | 14:54:30 | 75:02:19 | 0.0997 | 3.9329 | 1.48636 | 119.25 | 1.48636 | 119.25 | 0 | 0 | 0.00560867 | 449.99 | 0.00560867 | 449.99 | 0 | 0 | 2023-03-06 14:19:50 | 0.00039211 | 2.7698 | 222.2222 | 0 | Close
9013 | 2 | 2 | CC Chg | 14:55:00 | 75:02:49 | 0.09971 | 3.9332 | 1.48719 | 119.32 | 1.48719 | 119.32 | 0 | 0 | 0.00561194 | 450.25 | 0.00561194 | 450.25 | 0 | 0 | 2023-03-06 14:20:20 | 0.00039218 | 2.7701 | 222.246 | 0 | Close
9014 | 2 | 2 | CC Chg | 14:55:30 | 75:03:19 | 0.0997 | 3.9336 | 1.48802 | 119.39 | 1.48802 | 119.39 | 0 | 0 | 0.00561521 | 450.51 | 0.00561521 | 450.51 | 0 | 0 | 2023-03-06 14:20:50 | 0.00039218 | 2.0769 | 166.631 | 0 | Close
9015 | 2 | 2 | CC Chg | 14:56:00 | 75:03:49 | 0.09972 | 3.9339 | 1.48885 | 119.45 | 1.48885 | 119.45 | 0 | 0 | 0.00561848 | 450.78 | 0.00561848 | 450.78 | 0 | 0 | 2023-03-06 14:21:20 | 0.00039229 | 2.7695 | 222.1985 | 0 | Close
9016 | 2 | 2 | CC Chg | 14:56:30 | 75:04:19 | 0.0997 | 3.9342 | 1.48969 | 119.52 | 1.48969 | 119.52 | 0 | 0 | 0.00562175 | 451.04 | 0.00562175 | 451.04 | 0 | 0 | 2023-03-06 14:21:50 | 0.00039224 | 2.7698 | 222.2222 | 0 | Close
9017 | 2 | 2 | CC Chg | 14:57:00 | 75:04:49 | 0.09971 | 3.9345 | 1.49052 | 119.59 | 1.49052 | 119.59 | 0 | 0 | 0.00562502 | 451.3 | 0.00562502 | 451.3 | 0 | 0 | 2023-03-06 14:22:20 | 0.00039231 | 2.7698 | 222.2222 | 0 | Close
9018 | 2 | 2 | CC Chg | 14:57:30 | 75:05:19 | 0.0997 | 3.9349 | 1.49135 | 119.65 | 1.49135 | 119.65 | 0 | 0 | 0.00562828 | 451.56 | 0.00562828 | 451.56 | 0 | 0 | 2023-03-06 14:22:50 | 0.00039231 | 2.0771 | 166.6488 | 0 | Close
9019 | 2 | 2 | CC Chg | 14:58:00 | 75:05:49 | 0.09971 | 3.9353 | 1.49218 | 119.72 | 1.49218 | 119.72 | 0 | 0 | 0.00563155 | 451.83 | 0.00563155 | 451.83 | 0 | 0 | 2023-03-06 14:23:20 | 0.00039239 | 2.0773 | 166.6667 | 0 | Close
9020 | 2 | 2 | CC Chg | 14:58:30 | 75:06:19 | 0.09971 | 3.9357 | 1.49301 | 119.79 | 1.49301 | 119.79 | 0 | 0 | 0.00563482 | 452.09 | 0.00563482 | 452.09 | 0 | 0 | 2023-03-06 14:23:50 | 0.00039243 | 2.0773 | 166.6667 | 0 | Close
9021 | 2 | 2 | CC Chg | 14:59:00 | 75:06:49 | 0.09971 | 3.936 | 1.49384 | 119.85 | 1.49384 | 119.85 | 0 | 0 | 0.00563809 | 452.35 | 0.00563809 | 452.35 | 0 | 0 | 2023-03-06 14:24:20 | 0.00039246 | 2.7692 | 222.1747 | 0 | Close
9022 | 2 | 2 | CC Chg | 14:59:30 | 75:07:19 | 0.0997 | 3.9364 | 1.49467 | 119.92 | 1.49467 | 119.92 | 0 | 0 | 0.00564136 | 452.61 | 0.00564136 | 452.61 | 0 | 0 | 2023-03-06 14:24:50 | 0.00039246 | 2.0769 | 166.631 | 0 | Close
9023 | 2 | 2 | CC Chg | 15:00:00 | 75:07:49 | 0.09973 | 3.9367 | 1.4955 | 119.99 | 1.4955 | 119.99 | 0 | 0 | 0.00564464 | 452.88 | 0.00564464 | 452.88 | 0 | 0 | 2023-03-06 14:25:20 | 0.00039261 | 2.7698 | 222.2222 | 0 | Close
9024 | 2 | 2 | CC Chg | 15:00:30 | 75:08:19 | 0.09972 | 3.937 | 1.49633 | 120.05 | 1.49633 | 120.05 | 0 | 0 | 0.00564791 | 453.14 | 0.00564791 | 453.14 | 0 | 0 | 2023-03-06 14:25:50 | 0.0003926 | 2.7704 | 222.2698 | 0 | Close
9025 | 2 | 2 | CC Chg | 15:01:00 | 75:08:49 | 0.09971 | 3.9373 | 1.49716 | 120.12 | 1.49716 | 120.12 | 0 | 0 | 0.00565118 | 453.4 | 0.00565118 | 453.4 | 0 | 0 | 2023-03-06 14:26:20 | 0.00039259 | 2.7692 | 222.1747 | 0 | Close
9026 | 2 | 2 | CC Chg | 15:01:30 | 75:09:19 | 0.09971 | 3.9377 | 1.49799 | 120.19 | 1.49799 | 120.19 | 0 | 0 | 0.00565445 | 453.66 | 0.00565445 | 453.66 | 0 | 0 | 2023-03-06 14:26:50 | 0.00039263 | 2.0769 | 166.631 | 0 | Close
9027 | 2 | 2 | CC Chg | 15:02:00 | 75:09:49 | 0.0997 | 3.938 | 1.49883 | 120.25 | 1.49883 | 120.25 | 0 | 0 | 0.00565772 | 453.93 | 0.00565772 | 453.93 | 0 | 0 | 2023-03-06 14:27:19 | 0.00039262 | 2.7698 | 222.2222 | 0 | Close
9028 | 2 | 2 | CC Chg | 15:02:30 | 75:10:19 | 0.0997 | 3.9384 | 1.49966 | 120.32 | 1.49966 | 120.32 | 0 | 0 | 0.00566099 | 454.19 | 0.00566099 | 454.19 | 0 | 0 | 2023-03-06 14:27:49 | 0.00039266 | 2.0773 | 166.6667 | 0 | Close
9029 | 2 | 2 | CC Chg | 15:03:00 | 75:10:49 | 0.09969 | 3.9388 | 1.50049 | 120.39 | 1.50049 | 120.39 | 0 | 0 | 0.00566427 | 454.45 | 0.00566427 | 454.45 | 0 | 0 | 2023-03-06 14:28:19 | 0.00039266 | 2.0769 | 166.631 | 0 | Close
9030 | 2 | 2 | CC Chg | 15:03:30 | 75:11:19 | 0.0997 | 3.9391 | 1.50132 | 120.45 | 1.50132 | 120.45 | 0 | 0 | 0.00566754 | 454.71 | 0.00566754 | 454.71 | 0 | 0 | 2023-03-06 14:28:49 | 0.00039273 | 2.7698 | 222.2222 | 0 | Close
9031 | 2 | 2 | CC Chg | 15:04:00 | 75:11:49 | 0.09971 | 3.9394 | 1.50215 | 120.52 | 1.50215 | 120.52 | 0 | 0 | 0.00567081 | 454.98 | 0.00567081 | 454.98 | 0 | 0 | 2023-03-06 14:29:19 | 0.0003928 | 2.7692 | 222.1747 | 0 | Close
9032 | 2 | 2 | CC Chg | 15:04:30 | 75:12:19 | 0.09971 | 3.9398 | 1.50298 | 120.59 | 1.50298 | 120.59 | 0 | 0 | 0.00567409 | 455.24 | 0.00567409 | 455.24 | 0 | 0 | 2023-03-06 14:29:49 | 0.00039284 | 2.0778 | 166.7023 | 0 | Close
9033 | 2 | 2 | CC Chg | 15:05:00 | 75:12:49 | 0.0997 | 3.9402 | 1.50381 | 120.65 | 1.50381 | 120.65 | 0 | 0 | 0.00567736 | 455.5 | 0.00567736 | 455.5 | 0 | 0 | 2023-03-06 14:30:19 | 0.00039284 | 2.0769 | 166.631 | 0 | Close
9034 | 2 | 2 | CC Chg | 15:05:30 | 75:13:19 | 0.09971 | 3.9405 | 1.50464 | 120.72 | 1.50464 | 120.72 | 0 | 0 | 0.00568063 | 455.76 | 0.00568063 | 455.76 | 0 | 0 | 2023-03-06 14:30:49 | 0.00039291 | 2.7698 | 222.2222 | 0 | Close
9035 | 2 | 2 | CC Chg | 15:06:00 | 75:13:49 | 0.09971 | 3.9408 | 1.50547 | 120.79 | 1.50547 | 120.79 | 0 | 0 | 0.00568391 | 456.03 | 0.00568391 | 456.03 | 0 | 0 | 2023-03-06 14:31:19 | 0.00039294 | 2.7698 | 222.2222 | 0 | Close
9036 | 2 | 2 | CC Chg | 15:06:30 | 75:14:19 | 0.09971 | 3.9412 | 1.5063 | 120.85 | 1.5063 | 120.85 | 0 | 0 | 0.00568718 | 456.29 | 0.00568718 | 456.29 | 0 | 0 | 2023-03-06 14:31:49 | 0.00039298 | 2.0769 | 166.631 | 0 | Close
9037 | 2 | 2 | CC Chg | 15:07:00 | 75:14:49 | 0.0997 | 3.9415 | 1.50713 | 120.92 | 1.50713 | 120.92 | 0 | 0 | 0.00569046 | 456.55 | 0.00569046 | 456.55 | 0 | 0 | 2023-03-06 14:32:19 | 0.00039297 | 2.7692 | 222.1747 | 0 | Close
9038 | 2 | 2 | CC Chg | 15:07:30 | 75:15:19 | 0.09971 | 3.9419 | 1.50796 | 120.99 | 1.50796 | 120.99 | 0 | 0 | 0.00569373 | 456.81 | 0.00569373 | 456.81 | 0 | 0 | 2023-03-06 14:32:49 | 0.00039305 | 2.0773 | 166.6667 | 0 | Close
9039 | 2 | 2 | CC Chg | 15:08:00 | 75:15:49 | 0.09971 | 3.9421 | 1.5088 | 121.05 | 1.5088 | 121.05 | 0 | 0 | 0.00569701 | 457.08 | 0.00569701 | 457.08 | 0 | 0 | 2023-03-06 14:33:19 | 0.00039307 | 4.1547 | 333.3333 | 0 | Close
9040 | 2 | 2 | CC Chg | 15:08:30 | 75:16:19 | 0.0997 | 3.9426 | 1.50963 | 121.12 | 1.50963 | 121.12 | 0 | 0 | 0.00570028 | 457.34 | 0.00570028 | 457.34 | 0 | 0 | 2023-03-06 14:33:49 | 0.00039308 | 1.6619 | 133.3333 | 0 | Close
9041 | 2 | 2 | CC Chg | 15:09:00 | 75:16:49 | 0.0997 | 3.943 | 1.51046 | 121.19 | 1.51046 | 121.19 | 0 | 0 | 0.00570356 | 457.6 | 0.00570356 | 457.6 | 0 | 0 | 2023-03-06 14:34:19 | 0.00039312 | 2.0769 | 166.631 | 0 | Close
9042 | 2 | 2 | CC Chg | 15:09:30 | 75:17:19 | 0.0997 | 3.9433 | 1.51129 | 121.25 | 1.51129 | 121.25 | 0 | 0 | 0.00570683 | 457.87 | 0.00570683 | 457.87 | 0 | 0 | 2023-03-06 14:34:49 | 0.00039315 | 2.7698 | 222.2222 | 0 | Close
9043 | 2 | 2 | CC Chg | 15:10:00 | 75:17:49 | 0.0997 | 3.9437 | 1.51212 | 121.32 | 1.51212 | 121.32 | 0 | 0 | 0.00571011 | 458.13 | 0.00571011 | 458.13 | 0 | 0 | 2023-03-06 14:35:19 | 0.00039319 | 2.0773 | 166.6667 | 0 | Close
9044 | 2 | 2 | CC Chg | 15:10:30 | 75:18:19 | 0.09971 | 3.944 | 1.51295 | 121.39 | 1.51295 | 121.39 | 0 | 0 | 0.00571339 | 458.39 | 0.00571339 | 458.39 | 0 | 0 | 2023-03-06 14:35:49 | 0.00039326 | 2.7692 | 222.1747 | 0 | Close
9045 | 2 | 2 | CC Chg | 15:11:00 | 75:18:49 | 0.09971 | 3.9444 | 1.51378 | 121.45 | 1.51378 | 121.45 | 0 | 0 | 0.00571666 | 458.65 | 0.00571666 | 458.65 | 0 | 0 | 2023-03-06 14:36:19 | 0.0003933 | 2.0773 | 166.6667 | 0 | Close
9046 | 2 | 2 | CC Chg | 15:11:30 | 75:19:19 | 0.09972 | 3.9447 | 1.51461 | 121.52 | 1.51461 | 121.52 | 0 | 0 | 0.00571994 | 458.92 | 0.00571994 | 458.92 | 0 | 0 | 2023-03-06 14:36:49 | 0.00039337 | 2.7698 | 222.2222 | 0 | Close
9047 | 2 | 2 | CC Chg | 15:12:00 | 75:19:49 | 0.09971 | 3.9451 | 1.51544 | 121.59 | 1.51544 | 121.59 | 0 | 0 | 0.00572322 | 459.18 | 0.00572322 | 459.18 | 0 | 0 | 2023-03-06 14:37:19 | 0.00039337 | 2.0773 | 166.6667 | 0 | Close
9048 | 2 | 2 | CC Chg | 15:12:30 | 75:20:19 | 0.09971 | 3.9453 | 1.51627 | 121.65 | 1.51627 | 121.65 | 0 | 0 | 0.0057265 | 459.44 | 0.0057265 | 459.44 | 0 | 0 | 2023-03-06 14:37:49 | 0.00039339 | 4.1538 | 333.262 | 0 | Close
9049 | 2 | 2 | CC Chg | 15:13:00 | 75:20:49 | 0.09971 | 3.9457 | 1.5171 | 121.72 | 1.5171 | 121.72 | 0 | 0 | 0.00572978 | 459.71 | 0.00572978 | 459.71 | 0 | 0 | 2023-03-06 14:38:19 | 0.00039343 | 2.0773 | 166.6667 | 0 | Close
9050 | 2 | 2 | CC Chg | 15:13:30 | 75:21:19 | 0.0997 | 3.946 | 1.51794 | 121.79 | 1.51794 | 121.79 | 0 | 0 | 0.00573305 | 459.97 | 0.00573305 | 459.97 | 0 | 0 | 2023-03-06 14:38:49 | 0.00039342 | 2.7698 | 222.2222 | 0 | Close
9051 | 2 | 2 | CC Chg | 15:14:00 | 75:21:49 | 0.0997 | 3.9465 | 1.51877 | 121.85 | 1.51877 | 121.85 | 0 | 0 | 0.00573633 | 460.23 | 0.00573633 | 460.23 | 0 | 0 | 2023-03-06 14:39:19 | 0.00039347 | 1.6615 | 133.3048 | 0 | Close
9052 | 2 | 2 | CC Chg | 15:14:30 | 75:22:19 | 0.09971 | 3.9468 | 1.5196 | 121.92 | 1.5196 | 121.92 | 0 | 0 | 0.00573961 | 460.5 | 0.00573961 | 460.5 | 0 | 0 | 2023-03-06 14:39:49 | 0.00039354 | 2.7698 | 222.2222 | 0 | Close
9053 | 2 | 2 | CC Chg | 15:15:00 | 75:22:49 | 0.09969 | 3.9472 | 1.52043 | 121.99 | 1.52043 | 121.99 | 0 | 0 | 0.00574289 | 460.76 | 0.00574289 | 460.76 | 0 | 0 | 2023-03-06 14:40:19 | 0.0003935 | 2.0773 | 166.6667 | 0 | Close
9054 | 2 | 2 | CC Chg | 15:15:30 | 75:23:19 | 0.0997 | 3.9476 | 1.52126 | 122.05 | 1.52126 | 122.05 | 0 | 0 | 0.00574617 | 461.02 | 0.00574617 | 461.02 | 0 | 0 | 2023-03-06 14:40:49 | 0.00039358 | 2.0773 | 166.6667 | 0 | Close
9055 | 2 | 2 | CC Chg | 15:16:00 | 75:23:49 | 0.0997 | 3.9479 | 1.52209 | 122.12 | 1.52209 | 122.12 | 0 | 0 | 0.00574945 | 461.28 | 0.00574945 | 461.28 | 0 | 0 | 2023-03-06 14:41:19 | 0.00039361 | 2.7692 | 222.1747 | 0 | Close
9056 | 2 | 2 | CC Chg | 15:16:30 | 75:24:19 | 0.0997 | 3.9482 | 1.52292 | 122.19 | 1.52292 | 122.19 | 0 | 0 | 0.00575273 | 461.55 | 0.00575273 | 461.55 | 0 | 0 | 2023-03-06 14:41:49 | 0.00039364 | 2.7692 | 222.1747 | 0 | Close
9057 | 2 | 2 | CC Chg | 15:17:00 | 75:24:49 | 0.0997 | 3.9486 | 1.52375 | 122.25 | 1.52375 | 122.25 | 0 | 0 | 0.00575601 | 461.81 | 0.00575601 | 461.81 | 0 | 0 | 2023-03-06 14:42:19 | 0.00039368 | 2.0778 | 166.7023 | 0 | Close
9058 | 2 | 2 | CC Chg | 15:17:30 | 75:25:19 | 0.09971 | 3.949 | 1.52458 | 122.32 | 1.52458 | 122.32 | 0 | 0 | 0.00575929 | 462.07 | 0.00575929 | 462.07 | 0 | 0 | 2023-03-06 14:42:49 | 0.00039375 | 2.0769 | 166.631 | 0 | Close
9059 | 2 | 2 | CC Chg | 15:18:00 | 75:25:49 | 0.0997 | 3.9493 | 1.52541 | 122.39 | 1.52541 | 122.39 | 0 | 0 | 0.00576258 | 462.34 | 0.00576258 | 462.34 | 0 | 0 | 2023-03-06 14:43:19 | 0.00039375 | 2.7698 | 222.2222 | 0 | Close
9060 | 2 | 2 | CC Chg | 15:18:30 | 75:26:19 | 0.0997 | 3.9497 | 1.52624 | 122.45 | 1.52624 | 122.45 | 0 | 0 | 0.00576586 | 462.6 | 0.00576586 | 462.6 | 0 | 0 | 2023-03-06 14:43:49 | 0.00039379 | 2.0773 | 166.6667 | 0 | Close
9061 | 2 | 2 | CC Chg | 15:19:00 | 75:26:49 | 0.09972 | 3.9499 | 1.52708 | 122.52 | 1.52708 | 122.52 | 0 | 0 | 0.00576914 | 462.86 | 0.00576914 | 462.86 | 0 | 0 | 2023-03-06 14:44:19 | 0.00039388 | 4.1547 | 333.3333 | 0 | Close
9062 | 2 | 2 | CC Chg | 15:19:30 | 75:27:19 | 0.0997 | 3.9503 | 1.52791 | 122.59 | 1.52791 | 122.59 | 0 | 0 | 0.00577242 | 463.13 | 0.00577242 | 463.13 | 0 | 0 | 2023-03-06 14:44:49 | 0.00039384 | 2.0773 | 166.6667 | 0 | Close
9063 | 2 | 2 | CC Chg | 15:20:00 | 75:27:49 | 0.0997 | 3.9507 | 1.52874 | 122.65 | 1.52874 | 122.65 | 0 | 0 | 0.0057757 | 463.39 | 0.0057757 | 463.39 | 0 | 0 | 2023-03-06 14:45:19 | 0.00039388 | 2.0773 | 166.6667 | 0 | Close
9064 | 2 | 2 | CC Chg | 15:20:30 | 75:28:19 | 0.09971 | 3.9511 | 1.52957 | 122.72 | 1.52957 | 122.72 | 0 | 0 | 0.00577899 | 463.65 | 0.00577899 | 463.65 | 0 | 0 | 2023-03-06 14:45:49 | 0.00039396 | 2.0769 | 166.631 | 0 | Close
9065 | 2 | 2 | CC Chg | 15:21:00 | 75:28:49 | 0.09971 | 3.9515 | 1.5304 | 122.79 | 1.5304 | 122.79 | 0 | 0 | 0.00578227 | 463.92 | 0.00578227 | 463.92 | 0 | 0 | 2023-03-06 14:46:19 | 0.000394 | 2.0773 | 166.6667 | 0 | Close
9066 | 2 | 2 | CC Chg | 15:21:30 | 75:29:19 | 0.09971 | 3.9519 | 1.53123 | 122.85 | 1.53123 | 122.85 | 0 | 0 | 0.00578555 | 464.18 | 0.00578555 | 464.18 | 0 | 0 | 2023-03-06 14:46:49 | 0.00039404 | 2.0773 | 166.6667 | 0 | Close
9067 | 2 | 2 | CC Chg | 15:22:00 | 75:29:49 | 0.09972 | 3.9522 | 1.53206 | 122.92 | 1.53206 | 122.92 | 0 | 0 | 0.00578884 | 464.44 | 0.00578884 | 464.44 | 0 | 0 | 2023-03-06 14:47:19 | 0.00039411 | 2.7698 | 222.2222 | 0 | Close
9068 | 2 | 2 | CC Chg | 15:22:30 | 75:30:19 | 0.09971 | 3.9526 | 1.53289 | 122.99 | 1.53289 | 122.99 | 0 | 0 | 0.00579212 | 464.71 | 0.00579212 | 464.71 | 0 | 0 | 2023-03-06 14:47:49 | 0.00039411 | 2.0773 | 166.6667 | 0 | Close
9069 | 2 | 2 | CC Chg | 15:23:00 | 75:30:49 | 0.09971 | 3.953 | 1.53372 | 123.05 | 1.53372 | 123.05 | 0 | 0 | 0.00579541 | 464.97 | 0.00579541 | 464.97 | 0 | 0 | 2023-03-06 14:48:19 | 0.00039415 | 2.0769 | 166.631 | 0 | Close
9070 | 2 | 2 | CC Chg | 15:23:30 | 75:31:19 | 0.09971 | 3.9533 | 1.53455 | 123.12 | 1.53455 | 123.12 | 0 | 0 | 0.00579869 | 465.24 | 0.00579869 | 465.24 | 0 | 0 | 2023-03-06 14:48:49 | 0.00039418 | 2.7698 | 222.2222 | 0 | Close
9071 | 2 | 2 | CC Chg | 15:24:00 | 75:31:49 | 0.0997 | 3.9535 | 1.53538 | 123.19 | 1.53538 | 123.19 | 0 | 0 | 0.00580197 | 465.5 | 0.00580197 | 465.5 | 0 | 0 | 2023-03-06 14:49:19 | 0.00039416 | 4.1547 | 333.3333 | 0 | Close
9072 | 2 | 2 | CC Chg | 15:24:30 | 75:32:19 | 0.0997 | 3.9539 | 1.53621 | 123.25 | 1.53621 | 123.25 | 0 | 0 | 0.00580526 | 465.76 | 0.00580526 | 465.76 | 0 | 0 | 2023-03-06 14:49:49 | 0.0003942 | 2.0769 | 166.631 | 0 | Close
9073 | 2 | 2 | CC Chg | 15:25:00 | 75:32:49 | 0.09971 | 3.9543 | 1.53705 | 123.32 | 1.53705 | 123.32 | 0 | 0 | 0.00580855 | 466.03 | 0.00580855 | 466.03 | 0 | 0 | 2023-03-06 14:50:19 | 0.00039428 | 2.0773 | 166.6667 | 0 | Close
9074 | 2 | 2 | CC Chg | 15:25:30 | 75:33:19 | 0.09971 | 3.9547 | 1.53788 | 123.39 | 1.53788 | 123.39 | 0 | 0 | 0.00581183 | 466.29 | 0.00581183 | 466.29 | 0 | 0 | 2023-03-06 14:50:49 | 0.00039432 | 2.0778 | 166.7023 | 0 | Close
9075 | 2 | 2 | CC Chg | 15:26:00 | 75:33:49 | 0.09972 | 3.9551 | 1.53871 | 123.45 | 1.53871 | 123.45 | 0 | 0 | 0.00581512 | 466.55 | 0.00581512 | 466.55 | 0 | 0 | 2023-03-06 14:51:19 | 0.0003944 | 2.0769 | 166.631 | 0 | Close
9076 | 2 | 2 | CC Chg | 15:26:30 | 75:34:19 | 0.09971 | 3.9554 | 1.53954 | 123.52 | 1.53954 | 123.52 | 0 | 0 | 0.0058184 | 466.82 | 0.0058184 | 466.82 | 0 | 0 | 2023-03-06 14:51:49 | 0.00039439 | 2.7698 | 222.2222 | 0 | Close
9077 | 2 | 2 | CC Chg | 15:27:00 | 75:34:49 | 0.09972 | 3.9558 | 1.54037 | 123.59 | 1.54037 | 123.59 | 0 | 0 | 0.00582169 | 467.08 | 0.00582169 | 467.08 | 0 | 0 | 2023-03-06 14:52:19 | 0.00039447 | 2.0773 | 166.6667 | 0 | Close
9078 | 2 | 2 | CC Chg | 15:27:30 | 75:35:19 | 0.09971 | 3.9561 | 1.5412 | 123.65 | 1.5412 | 123.65 | 0 | 0 | 0.00582498 | 467.34 | 0.00582498 | 467.34 | 0 | 0 | 2023-03-06 14:52:49 | 0.00039446 | 2.7698 | 222.2222 | 0 | Close
9079 | 2 | 2 | CC Chg | 15:28:00 | 75:35:49 | 0.0997 | 3.9566 | 1.54203 | 123.72 | 1.54203 | 123.72 | 0 | 0 | 0.00582826 | 467.61 | 0.00582826 | 467.61 | 0 | 0 | 2023-03-06 14:53:19 | 0.00039447 | 1.6615 | 133.3048 | 0 | Close
9080 | 2 | 2 | CC Chg | 15:28:30 | 75:36:19 | 0.09971 | 3.9569 | 1.54286 | 123.79 | 1.54286 | 123.79 | 0 | 0 | 0.00583155 | 467.87 | 0.00583155 | 467.87 | 0 | 0 | 2023-03-06 14:53:49 | 0.00039454 | 2.7698 | 222.2222 | 0 | Close
9081 | 2 | 2 | CC Chg | 15:29:00 | 75:36:49 | 0.0997 | 3.9572 | 1.54369 | 123.85 | 1.54369 | 123.85 | 0 | 0 | 0.00583484 | 468.14 | 0.00583484 | 468.14 | 0 | 0 | 2023-03-06 14:54:19 | 0.00039453 | 2.7698 | 222.2222 | 0 | Close
9082 | 2 | 2 | CC Chg | 15:29:30 | 75:37:19 | 0.09971 | 3.9576 | 1.54452 | 123.92 | 1.54452 | 123.92 | 0 | 0 | 0.00583813 | 468.4 | 0.00583813 | 468.4 | 0 | 0 | 2023-03-06 14:54:49 | 0.00039461 | 2.0773 | 166.6667 | 0 | Close
9083 | 2 | 2 | CC Chg | 15:30:00 | 75:37:49 | 0.09971 | 3.9579 | 1.54536 | 123.99 | 1.54536 | 123.99 | 0 | 0 | 0.00584142 | 468.66 | 0.00584142 | 468.66 | 0 | 0 | 2023-03-06 14:55:19 | 0.00039464 | 2.7698 | 222.2222 | 0 | Close
9084 | 2 | 2 | CC Chg | 15:30:30 | 75:38:19 | 0.09971 | 3.9583 | 1.54619 | 124.05 | 1.54619 | 124.05 | 0 | 0 | 0.00584471 | 468.93 | 0.00584471 | 468.93 | 0 | 0 | 2023-03-06 14:55:49 | 0.00039468 | 2.0769 | 166.631 | 0 | Close
9085 | 2 | 2 | CC Chg | 15:31:00 | 75:38:49 | 0.0997 | 3.9587 | 1.54702 | 124.12 | 1.54702 | 124.12 | 0 | 0 | 0.00584799 | 469.19 | 0.00584799 | 469.19 | 0 | 0 | 2023-03-06 14:56:19 | 0.00039468 | 2.0778 | 166.7023 | 0 | Close
9086 | 2 | 2 | CC Chg | 15:31:30 | 75:39:19 | 0.0997 | 3.959 | 1.54785 | 124.19 | 1.54785 | 124.19 | 0 | 0 | 0.00585128 | 469.45 | 0.00585128 | 469.45 | 0 | 0 | 2023-03-06 14:56:49 | 0.00039471 | 2.7692 | 222.1747 | 0 | Close
9087 | 2 | 2 | CC Chg | 15:32:00 | 75:39:49 | 0.0997 | 3.9594 | 1.54868 | 124.25 | 1.54868 | 124.25 | 0 | 0 | 0.00585457 | 469.72 | 0.00585457 | 469.72 | 0 | 0 | 2023-03-06 14:57:19 | 0.00039475 | 2.0773 | 166.6667 | 0 | Close
9088 | 2 | 2 | CC Chg | 15:32:30 | 75:40:19 | 0.09971 | 3.9597 | 1.54951 | 124.32 | 1.54951 | 124.32 | 0 | 0 | 0.00585786 | 469.98 | 0.00585786 | 469.98 | 0 | 0 | 2023-03-06 14:57:49 | 0.00039482 | 2.7698 | 222.2222 | 0 | Close
9089 | 2 | 2 | CC Chg | 15:33:00 | 75:40:49 | 0.09971 | 3.9601 | 1.55034 | 124.39 | 1.55034 | 124.39 | 0 | 0 | 0.00586115 | 470.25 | 0.00586115 | 470.25 | 0 | 0 | 2023-03-06 14:58:19 | 0.00039486 | 2.0773 | 166.6667 | 0 | Close
9090 | 2 | 2 | CC Chg | 15:33:30 | 75:41:19 | 0.09972 | 3.9605 | 1.55117 | 124.45 | 1.55117 | 124.45 | 0 | 0 | 0.00586445 | 470.51 | 0.00586445 | 470.51 | 0 | 0 | 2023-03-06 14:58:49 | 0.00039494 | 2.0773 | 166.6667 | 0 | Close
9091 | 2 | 2 | CC Chg | 15:34:00 | 75:41:49 | 0.09971 | 3.9608 | 1.552 | 124.52 | 1.552 | 124.52 | 0 | 0 | 0.00586774 | 470.77 | 0.00586774 | 470.77 | 0 | 0 | 2023-03-06 14:59:19 | 0.00039493 | 2.7698 | 222.2222 | 0 | Close
9092 | 2 | 2 | CC Chg | 15:34:30 | 75:42:19 | 0.09971 | 3.9613 | 1.55283 | 124.59 | 1.55283 | 124.59 | 0 | 0 | 0.00587103 | 471.04 | 0.00587103 | 471.04 | 0 | 0 | 2023-03-06 14:59:49 | 0.00039498 | 1.6619 | 133.3333 | 0 | Close
9093 | 2 | 2 | CC Chg | 15:35:00 | 75:42:49 | 0.09971 | 3.9616 | 1.55366 | 124.65 | 1.55366 | 124.65 | 0 | 0 | 0.00587432 | 471.3 | 0.00587432 | 471.3 | 0 | 0 | 2023-03-06 15:00:19 | 0.00039501 | 2.7692 | 222.1747 | 0 | Close
9094 | 2 | 2 | CC Chg | 15:35:30 | 75:43:19 | 0.09972 | 3.9619 | 1.5545 | 124.72 | 1.5545 | 124.72 | 0 | 0 | 0.00587761 | 471.57 | 0.00587761 | 471.57 | 0 | 0 | 2023-03-06 15:00:49 | 0.00039508 | 2.7704 | 222.2698 | 0 | Close
9095 | 2 | 2 | CC Chg | 15:36:00 | 75:43:49 | 0.09972 | 3.9622 | 1.55533 | 124.79 | 1.55533 | 124.79 | 0 | 0 | 0.0058809 | 471.83 | 0.0058809 | 471.83 | 0 | 0 | 2023-03-06 15:01:19 | 0.00039511 | 2.7692 | 222.1747 | 0 | Close
9096 | 2 | 2 | CC Chg | 15:36:30 | 75:44:19 | 0.09971 | 3.9626 | 1.55616 | 124.85 | 1.55616 | 124.85 | 0 | 0 | 0.0058842 | 472.1 | 0.0058842 | 472.1 | 0 | 0 | 2023-03-06 15:01:49 | 0.00039511 | 2.0773 | 166.6667 | 0 | Close
9097 | 2 | 2 | CC Chg | 15:37:00 | 75:44:49 | 0.09971 | 3.963 | 1.55699 | 124.92 | 1.55699 | 124.92 | 0 | 0 | 0.00588749 | 472.36 | 0.00588749 | 472.36 | 0 | 0 | 2023-03-06 15:02:19 | 0.00039515 | 2.0778 | 166.7023 | 0 | Close
9098 | 2 | 2 | CC Chg | 15:37:30 | 75:45:19 | 0.09971 | 3.9635 | 1.55782 | 124.99 | 1.55782 | 124.99 | 0 | 0 | 0.00589078 | 472.62 | 0.00589078 | 472.62 | 0 | 0 | 2023-03-06 15:02:49 | 0.0003952 | 1.6615 | 133.3048 | 0 | Close
9099 | 2 | 2 | CC Chg | 15:38:00 | 75:45:49 | 0.09971 | 3.9637 | 1.55865 | 125.05 | 1.55865 | 125.05 | 0 | 0 | 0.00589408 | 472.89 | 0.00589408 | 472.89 | 0 | 0 | 2023-03-06 15:03:19 | 0.00039522 | 4.1547 | 333.3333 | 0 | Close
9100 | 2 | 2 | CC Chg | 15:38:30 | 75:46:19 | 0.0997 | 3.9642 | 1.55948 | 125.12 | 1.55948 | 125.12 | 0 | 0 | 0.00589737 | 473.15 | 0.00589737 | 473.15 | 0 | 0 | 2023-03-06 15:03:49 | 0.00039523 | 1.6622 | 133.3619 | 0 | Close
9101 | 2 | 2 | CC Chg | 15:39:00 | 75:46:49 | 0.09971 | 3.9647 | 1.56031 | 125.19 | 1.56031 | 125.19 | 0 | 0 | 0.00590066 | 473.42 | 0.00590066 | 473.42 | 0 | 0 | 2023-03-06 15:04:19 | 0.00039532 | 1.6615 | 133.3048 | 0 | Close
9102 | 2 | 2 | CC Chg | 15:39:30 | 75:47:19 | 0.09971 | 3.9649 | 1.56114 | 125.25 | 1.56114 | 125.25 | 0 | 0 | 0.00590396 | 473.68 | 0.00590396 | 473.68 | 0 | 0 | 2023-03-06 15:04:49 | 0.00039534 | 4.1547 | 333.3333 | 0 | Close
9103 | 2 | 2 | CC Chg | 15:40:00 | 75:47:49 | 0.09972 | 3.9653 | 1.56197 | 125.32 | 1.56197 | 125.32 | 0 | 0 | 0.00590725 | 473.95 | 0.00590725 | 473.95 | 0 | 0 | 2023-03-06 15:05:19 | 0.00039542 | 2.0773 | 166.6667 | 0 | Close
9104 | 2 | 2 | CC Chg | 15:40:30 | 75:48:19 | 0.09971 | 3.9656 | 1.5628 | 125.39 | 1.5628 | 125.39 | 0 | 0 | 0.00591055 | 474.21 | 0.00591055 | 474.21 | 0 | 0 | 2023-03-06 15:05:49 | 0.00039541 | 2.7704 | 222.2698 | 0 | Close
9105 | 2 | 2 | CC Chg | 15:41:00 | 75:48:49 | 0.0997 | 3.966 | 1.56364 | 125.45 | 1.56364 | 125.45 | 0 | 0 | 0.00591384 | 474.47 | 0.00591384 | 474.47 | 0 | 0 | 2023-03-06 15:06:19 | 0.00039541 | 2.0769 | 166.631 | 0 | Close
9106 | 2 | 2 | CC Chg | 15:41:30 | 75:49:19 | 0.09973 | 3.9662 | 1.56447 | 125.52 | 1.56447 | 125.52 | 0 | 0 | 0.00591714 | 474.74 | 0.00591714 | 474.74 | 0 | 0 | 2023-03-06 15:06:49 | 0.00039555 | 4.1556 | 333.4046 | 0 | Close
9107 | 2 | 2 | CC Chg | 15:42:00 | 75:49:49 | 0.09971 | 3.9666 | 1.5653 | 125.59 | 1.5653 | 125.59 | 0 | 0 | 0.00592044 | 475 | 0.00592044 | 475 | 0 | 0 | 2023-03-06 15:07:19 | 0.00039551 | 2.0773 | 166.6667 | 0 | Close
9108 | 2 | 2 | CC Chg | 15:42:30 | 75:50:19 | 0.09971 | 3.967 | 1.56613 | 125.65 | 1.56613 | 125.65 | 0 | 0 | 0.00592373 | 475.27 | 0.00592373 | 475.27 | 0 | 0 | 2023-03-06 15:07:49 | 0.00039555 | 2.0769 | 166.631 | 0 | Close
9109 | 2 | 2 | CC Chg | 15:43:00 | 75:50:49 | 0.0997 | 3.9675 | 1.56696 | 125.72 | 1.56696 | 125.72 | 0 | 0 | 0.00592703 | 475.53 | 0.00592703 | 475.53 | 0 | 0 | 2023-03-06 15:08:19 | 0.00039556 | 1.6622 | 133.3619 | 0 | Close
9110 | 2 | 2 | CC Chg | 15:43:30 | 75:51:19 | 0.09971 | 3.9678 | 1.56779 | 125.79 | 1.56779 | 125.79 | 0 | 0 | 0.00593032 | 475.8 | 0.00593032 | 475.8 | 0 | 0 | 2023-03-06 15:08:49 | 0.00039563 | 2.7698 | 222.2222 | 0 | Close
9111 | 2 | 2 | CC Chg | 15:44:00 | 75:51:49 | 0.09971 | 3.9682 | 1.56862 | 125.85 | 1.56862 | 125.85 | 0 | 0 | 0.00593362 | 476.06 | 0.00593362 | 476.06 | 0 | 0 | 2023-03-06 15:09:19 | 0.00039567 | 2.0769 | 166.631 | 0 | Close
9112 | 2 | 2 | CC Chg | 15:44:30 | 75:52:19 | 0.0997 | 3.9686 | 1.56945 | 125.92 | 1.56945 | 125.92 | 0 | 0 | 0.00593692 | 476.33 | 0.00593692 | 476.33 | 0 | 0 | 2023-03-06 15:09:49 | 0.00039567 | 2.0778 | 166.7023 | 0 | Close
9113 | 2 | 2 | CC Chg | 15:45:00 | 75:52:49 | 0.09971 | 3.969 | 1.57028 | 125.99 | 1.57028 | 125.99 | 0 | 0 | 0.00594022 | 476.59 | 0.00594022 | 476.59 | 0 | 0 | 2023-03-06 15:10:19 | 0.00039575 | 2.0773 | 166.6667 | 0 | Close
9114 | 2 | 2 | CC Chg | 15:45:30 | 75:53:19 | 0.09972 | 3.9693 | 1.57111 | 126.05 | 1.57111 | 126.05 | 0 | 0 | 0.00594352 | 476.85 | 0.00594352 | 476.85 | 0 | 0 | 2023-03-06 15:10:49 | 0.00039582 | 2.7692 | 222.1747 | 0 | Close
9115 | 2 | 2 | CC Chg | 15:46:00 | 75:53:49 | 0.09972 | 3.9697 | 1.57194 | 126.12 | 1.57194 | 126.12 | 0 | 0 | 0.00594681 | 477.12 | 0.00594681 | 477.12 | 0 | 0 | 2023-03-06 15:11:19 | 0.00039586 | 2.0778 | 166.7023 | 0 | Close
9116 | 2 | 2 | CC Chg | 15:46:30 | 75:54:19 | 0.09971 | 3.97 | 1.57278 | 126.19 | 1.57278 | 126.19 | 0 | 0 | 0.00595011 | 477.38 | 0.00595011 | 477.38 | 0 | 0 | 2023-03-06 15:11:49 | 0.00039585 | 2.7704 | 222.2698 | 0 | Close
9117 | 2 | 2 | CC Chg | 15:47:00 | 75:54:49 | 0.09971 | 3.9703 | 1.57361 | 126.25 | 1.57361 | 126.25 | 0 | 0 | 0.00595341 | 477.65 | 0.00595341 | 477.65 | 0 | 0 | 2023-03-06 15:12:19 | 0.00039588 | 2.7692 | 222.1747 | 0 | Close
9118 | 2 | 2 | CC Chg | 15:47:30 | 75:55:19 | 0.09972 | 3.9707 | 1.57444 | 126.32 | 1.57444 | 126.32 | 0 | 0 | 0.00595671 | 477.91 | 0.00595671 | 477.91 | 0 | 0 | 2023-03-06 15:12:49 | 0.00039596 | 2.0773 | 166.6667 | 0 | Close
9119 | 2 | 2 | CC Chg | 15:48:00 | 75:55:49 | 0.09973 | 3.9711 | 1.57527 | 126.39 | 1.57527 | 126.39 | 0 | 0 | 0.00596001 | 478.18 | 0.00596001 | 478.18 | 0 | 0 | 2023-03-06 15:13:19 | 0.00039604 | 2.0778 | 166.7023 | 0 | Close
9120 | 2 | 2 | CC Chg | 15:48:30 | 75:56:19 | 0.09971 | 3.9714 | 1.5761 | 126.45 | 1.5761 | 126.45 | 0 | 0 | 0.00596331 | 478.44 | 0.00596331 | 478.44 | 0 | 0 | 2023-03-06 15:13:49 | 0.00039599 | 2.7692 | 222.1747 | 0 | Close
9121 | 2 | 2 | CC Chg | 15:49:00 | 75:56:49 | 0.09971 | 3.9719 | 1.57693 | 126.52 | 1.57693 | 126.52 | 0 | 0 | 0.00596661 | 478.71 | 0.00596661 | 478.71 | 0 | 0 | 2023-03-06 15:14:19 | 0.00039604 | 1.6619 | 133.3333 | 0 | Close
9122 | 2 | 2 | CC Chg | 15:49:30 | 75:57:19 | 0.09971 | 3.9722 | 1.57776 | 126.59 | 1.57776 | 126.59 | 0 | 0 | 0.00596991 | 478.97 | 0.00596991 | 478.97 | 0 | 0 | 2023-03-06 15:14:49 | 0.00039607 | 2.7704 | 222.2698 | 0 | Close
9123 | 2 | 2 | CC Chg | 15:50:00 | 75:57:49 | 0.09972 | 3.9727 | 1.57859 | 126.65 | 1.57859 | 126.65 | 0 | 0 | 0.00597321 | 479.24 | 0.00597321 | 479.24 | 0 | 0 | 2023-03-06 15:15:19 | 0.00039616 | 1.6615 | 133.3048 | 0 | Close
9124 | 2 | 2 | CC Chg | 15:50:30 | 75:58:19 | 0.09973 | 3.9731 | 1.57942 | 126.72 | 1.57942 | 126.72 | 0 | 0 | 0.00597651 | 479.5 | 0.00597651 | 479.5 | 0 | 0 | 2023-03-06 15:15:49 | 0.00039624 | 2.0773 | 166.6667 | 0 | Close
9125 | 2 | 2 | CC Chg | 15:51:00 | 75:58:49 | 0.09971 | 3.9735 | 1.58025 | 126.79 | 1.58025 | 126.79 | 0 | 0 | 0.00597981 | 479.77 | 0.00597981 | 479.77 | 0 | 0 | 2023-03-06 15:16:19 | 0.0003962 | 2.0773 | 166.6667 | 0 | Close
9126 | 2 | 2 | CC Chg | 15:51:30 | 75:59:19 | 0.09972 | 3.9737 | 1.58108 | 126.85 | 1.58108 | 126.85 | 0 | 0 | 0.00598312 | 480.03 | 0.00598312 | 480.03 | 0 | 0 | 2023-03-06 15:16:49 | 0.00039626 | 4.1547 | 333.3333 | 0 | Close
9127 | 2 | 2 | CC Chg | 15:52:00 | 75:59:49 | 0.09971 | 3.9742 | 1.58192 | 126.92 | 1.58192 | 126.92 | 0 | 0 | 0.00598642 | 480.3 | 0.00598642 | 480.3 | 0 | 0 | 2023-03-06 15:17:19 | 0.00039627 | 1.6619 | 133.3333 | 0 | Close
9128 | 2 | 2 | CC Chg | 15:52:30 | 76:00:19 | 0.09971 | 3.9745 | 1.58275 | 126.99 | 1.58275 | 126.99 | 0 | 0 | 0.00598972 | 480.56 | 0.00598972 | 480.56 | 0 | 0 | 2023-03-06 15:17:49 | 0.0003963 | 2.7698 | 222.2222 | 0 | Close
9129 | 2 | 2 | CC Chg | 15:53:00 | 76:00:49 | 0.09971 | 3.9748 | 1.58358 | 127.05 | 1.58358 | 127.05 | 0 | 0 | 0.00599302 | 480.83 | 0.00599302 | 480.83 | 0 | 0 | 2023-03-06 15:18:19 | 0.00039633 | 2.7698 | 222.2222 | 0 | Close
9130 | 2 | 2 | CC Chg | 15:53:30 | 76:01:19 | 0.0997 | 3.9752 | 1.58441 | 127.12 | 1.58441 | 127.12 | 0 | 0 | 0.00599633 | 481.09 | 0.00599633 | 481.09 | 0 | 0 | 2023-03-06 15:18:49 | 0.00039633 | 2.0773 | 166.6667 | 0 | Close
9131 | 2 | 2 | CC Chg | 15:54:00 | 76:01:49 | 0.09972 | 3.9756 | 1.58524 | 127.19 | 1.58524 | 127.19 | 0 | 0 | 0.00599963 | 481.36 | 0.00599963 | 481.36 | 0 | 0 | 2023-03-06 15:19:19 | 0.00039645 | 2.0778 | 166.7023 | 0 | Close
9132 | 2 | 2 | CC Chg | 15:54:30 | 76:02:19 | 0.09971 | 3.976 | 1.58607 | 127.25 | 1.58607 | 127.25 | 0 | 0 | 0.00600293 | 481.62 | 0.00600293 | 481.62 | 0 | 0 | 2023-03-06 15:19:49 | 0.00039645 | 2.0769 | 166.631 | 0 | Close
9133 | 2 | 2 | CC Chg | 15:55:00 | 76:02:49 | 0.09972 | 3.9763 | 1.5869 | 127.32 | 1.5869 | 127.32 | 0 | 0 | 0.00600624 | 481.89 | 0.00600624 | 481.89 | 0 | 0 | 2023-03-06 15:20:19 | 0.00039652 | 2.7698 | 222.2222 | 0 | Close
9134 | 2 | 2 | CC Chg | 15:55:30 | 76:03:19 | 0.0997 | 3.9767 | 1.58773 | 127.39 | 1.58773 | 127.39 | 0 | 0 | 0.00600954 | 482.15 | 0.00600954 | 482.15 | 0 | 0 | 2023-03-06 15:20:49 | 0.00039648 | 2.0778 | 166.7023 | 0 | Close
9135 | 2 | 2 | CC Chg | 15:56:00 | 76:03:49 | 0.09972 | 3.9771 | 1.58856 | 127.45 | 1.58856 | 127.45 | 0 | 0 | 0.00601285 | 482.42 | 0.00601285 | 482.42 | 0 | 0 | 2023-03-06 15:21:19 | 0.0003966 | 2.0773 | 166.6667 | 0 | Close
9136 | 2 | 2 | CC Chg | 15:56:30 | 76:04:19 | 0.0997 | 3.9775 | 1.58939 | 127.52 | 1.58939 | 127.52 | 0 | 0 | 0.00601615 | 482.68 | 0.00601615 | 482.68 | 0 | 0 | 2023-03-06 15:21:49 | 0.00039656 | 2.0773 | 166.6667 | 0 | Close
9137 | 2 | 2 | CC Chg | 15:57:00 | 76:04:49 | 0.09971 | 3.9779 | 1.59023 | 127.59 | 1.59023 | 127.59 | 0 | 0 | 0.00601946 | 482.95 | 0.00601946 | 482.95 | 0 | 0 | 2023-03-06 15:22:19 | 0.00039664 | 2.0773 | 166.6667 | 0 | Close
9138 | 2 | 2 | CC Chg | 15:57:30 | 76:05:19 | 0.09971 | 3.9783 | 1.59106 | 127.65 | 1.59106 | 127.65 | 0 | 0 | 0.00602276 | 483.21 | 0.00602276 | 483.21 | 0 | 0 | 2023-03-06 15:22:49 | 0.00039668 | 2.0778 | 166.7023 | 0 | Close
9139 | 2 | 2 | CC Chg | 15:58:00 | 76:05:49 | 0.09971 | 3.9786 | 1.59189 | 127.72 | 1.59189 | 127.72 | 0 | 0 | 0.00602607 | 483.48 | 0.00602607 | 483.48 | 0 | 0 | 2023-03-06 15:23:19 | 0.00039671 | 2.7692 | 222.1747 | 0 | Close
9140 | 2 | 2 | CC Chg | 15:58:30 | 76:06:19 | 0.09972 | 3.979 | 1.59272 | 127.79 | 1.59272 | 127.79 | 0 | 0 | 0.00602937 | 483.74 | 0.00602937 | 483.74 | 0 | 0 | 2023-03-06 15:23:49 | 0.00039679 | 2.0778 | 166.7023 | 0 | Close
9141 | 2 | 2 | CC Chg | 15:59:00 | 76:06:49 | 0.09972 | 3.9793 | 1.59355 | 127.85 | 1.59355 | 127.85 | 0 | 0 | 0.00603268 | 484.01 | 0.00603268 | 484.01 | 0 | 0 | 2023-03-06 15:24:19 | 0.00039682 | 2.7698 | 222.2222 | 0 | Close
9142 | 2 | 2 | CC Chg | 15:59:30 | 76:07:19 | 0.09971 | 3.9797 | 1.59438 | 127.92 | 1.59438 | 127.92 | 0 | 0 | 0.00603599 | 484.27 | 0.00603599 | 484.27 | 0 | 0 | 2023-03-06 15:24:49 | 0.00039682 | 2.0773 | 166.6667 | 0 | Close
9143 | 2 | 2 | CC Chg | 16:00:00 | 76:07:49 | 0.09972 | 3.98 | 1.59521 | 127.99 | 1.59521 | 127.99 | 0 | 0 | 0.00603929 | 484.54 | 0.00603929 | 484.54 | 0 | 0 | 2023-03-06 15:25:19 | 0.00039689 | 2.7698 | 222.2222 | 0 | Close
9144 | 2 | 2 | CC Chg | 16:00:30 | 76:08:19 | 0.09971 | 3.9804 | 1.59604 | 128.05 | 1.59604 | 128.05 | 0 | 0 | 0.0060426 | 484.8 | 0.0060426 | 484.8 | 0 | 0 | 2023-03-06 15:25:49 | 0.00039689 | 2.0773 | 166.6667 | 0 | Close
9145 | 2 | 2 | CC Chg | 16:01:00 | 76:08:49 | 0.09971 | 3.9808 | 1.59687 | 128.12 | 1.59687 | 128.12 | 0 | 0 | 0.00604591 | 485.07 | 0.00604591 | 485.07 | 0 | 0 | 2023-03-06 15:26:19 | 0.00039693 | 2.0778 | 166.7023 | 0 | Close
9146 | 2 | 2 | CC Chg | 16:01:30 | 76:09:19 | 0.09971 | 3.9812 | 1.5977 | 128.19 | 1.5977 | 128.19 | 0 | 0 | 0.00604922 | 485.34 | 0.00604922 | 485.34 | 0 | 0 | 2023-03-06 15:26:49 | 0.00039697 | 2.0773 | 166.6667 | 0 | Close
9147 | 2 | 2 | CC Chg | 16:02:00 | 76:09:49 | 0.09972 | 3.9816 | 1.59854 | 128.25 | 1.59854 | 128.25 | 0 | 0 | 0.00605253 | 485.6 | 0.00605253 | 485.6 | 0 | 0 | 2023-03-06 15:27:19 | 0.00039705 | 2.0773 | 166.6667 | 0 | Close
9148 | 2 | 2 | CC Chg | 16:02:30 | 76:10:19 | 0.09971 | 3.982 | 1.59937 | 128.32 | 1.59937 | 128.32 | 0 | 0 | 0.00605584 | 485.87 | 0.00605584 | 485.87 | 0 | 0 | 2023-03-06 15:27:49 | 0.00039705 | 2.0778 | 166.7023 | 0 | Close
9149 | 2 | 2 | CC Chg | 16:03:00 | 76:10:49 | 0.0997 | 3.9823 | 1.6002 | 128.39 | 1.6002 | 128.39 | 0 | 0 | 0.00605914 | 486.13 | 0.00605914 | 486.13 | 0 | 0 | 2023-03-06 15:28:19 | 0.00039704 | 2.7698 | 222.2222 | 0 | Close
9150 | 2 | 2 | CC Chg | 16:03:30 | 76:11:19 | 0.09972 | 3.9827 | 1.60103 | 128.45 | 1.60103 | 128.45 | 0 | 0 | 0.00606245 | 486.4 | 0.00606245 | 486.4 | 0 | 0 | 2023-03-06 15:28:49 | 0.00039715 | 2.0773 | 166.6667 | 0 | Close
9151 | 2 | 2 | CC Chg | 16:04:00 | 76:11:49 | 0.09972 | 3.9832 | 1.60186 | 128.52 | 1.60186 | 128.52 | 0 | 0 | 0.00606576 | 486.66 | 0.00606576 | 486.66 | 0 | 0 | 2023-03-06 15:29:19 | 0.0003972 | 1.6619 | 133.3333 | 0 | Close
9152 | 2 | 2 | CC Chg | 16:04:30 | 76:12:19 | 0.09972 | 3.9835 | 1.60269 | 128.59 | 1.60269 | 128.59 | 0 | 0 | 0.00606907 | 486.93 | 0.00606907 | 486.93 | 0 | 0 | 2023-03-06 15:29:49 | 0.00039723 | 2.7698 | 222.2222 | 0 | Close
9153 | 2 | 2 | CC Chg | 16:05:00 | 76:12:49 | 0.09971 | 3.9838 | 1.60352 | 128.65 | 1.60352 | 128.65 | 0 | 0 | 0.00607238 | 487.19 | 0.00607238 | 487.19 | 0 | 0 | 2023-03-06 15:30:19 | 0.00039722 | 2.7698 | 222.2222 | 0 | Close
9154 | 2 | 2 | CC Chg | 16:05:30 | 76:13:19 | 0.09972 | 3.9842 | 1.60435 | 128.72 | 1.60435 | 128.72 | 0 | 0 | 0.00607569 | 487.46 | 0.00607569 | 487.46 | 0 | 0 | 2023-03-06 15:30:49 | 0.0003973 | 2.0773 | 166.6667 | 0 | Close
9155 | 2 | 2 | CC Chg | 16:06:00 | 76:13:49 | 0.09972 | 3.9846 | 1.60518 | 128.79 | 1.60518 | 128.79 | 0 | 0 | 0.00607901 | 487.73 | 0.00607901 | 487.73 | 0 | 0 | 2023-03-06 15:31:19 | 0.00039734 | 2.0773 | 166.6667 | 0 | Close
9156 | 2 | 2 | CC Chg | 16:06:30 | 76:14:19 | 0.09971 | 3.985 | 1.60601 | 128.85 | 1.60601 | 128.85 | 0 | 0 | 0.00608232 | 487.99 | 0.00608232 | 487.99 | 0 | 0 | 2023-03-06 15:31:49 | 0.00039734 | 2.0778 | 166.7023 | 0 | Close
9157 | 2 | 2 | CC Chg | 16:07:00 | 76:14:49 | 0.09972 | 3.9853 | 1.60684 | 128.92 | 1.60684 | 128.92 | 0 | 0 | 0.00608563 | 488.26 | 0.00608563 | 488.26 | 0 | 0 | 2023-03-06 15:32:19 | 0.00039741 | 2.7698 | 222.2222 | 0 | Close
9158 | 2 | 2 | CC Chg | 16:07:30 | 76:15:19 | 0.09971 | 3.9857 | 1.60768 | 128.99 | 1.60768 | 128.99 | 0 | 0 | 0.00608894 | 488.52 | 0.00608894 | 488.52 | 0 | 0 | 2023-03-06 15:32:49 | 0.00039741 | 2.0773 | 166.6667 | 0 | Close
9159 | 2 | 2 | CC Chg | 16:08:00 | 76:15:49 | 0.09971 | 3.9861 | 1.60851 | 129.05 | 1.60851 | 129.05 | 0 | 0 | 0.00609225 | 488.79 | 0.00609225 | 488.79 | 0 | 0 | 2023-03-06 15:33:19 | 0.00039745 | 2.0778 | 166.7023 | 0 | Close
9160 | 2 | 2 | CC Chg | 16:08:30 | 76:16:19 | 0.09972 | 3.9865 | 1.60934 | 129.12 | 1.60934 | 129.12 | 0 | 0 | 0.00609556 | 489.05 | 0.00609556 | 489.05 | 0 | 0 | 2023-03-06 15:33:49 | 0.00039753 | 2.0773 | 166.6667 | 0 | Close
9161 | 2 | 2 | CC Chg | 16:09:00 | 76:16:49 | 0.09973 | 3.9869 | 1.61017 | 129.19 | 1.61017 | 129.19 | 0 | 0 | 0.00609888 | 489.32 | 0.00609888 | 489.32 | 0 | 0 | 2023-03-06 15:34:19 | 0.00039761 | 2.0773 | 166.6667 | 0 | Close
9162 | 2 | 2 | CC Chg | 16:09:30 | 76:17:19 | 0.09972 | 3.9872 | 1.611 | 129.25 | 1.611 | 129.25 | 0 | 0 | 0.00610219 | 489.59 | 0.00610219 | 489.59 | 0 | 0 | 2023-03-06 15:34:49 | 0.0003976 | 2.7698 | 222.2222 | 0 | Close
9163 | 2 | 2 | CC Chg | 16:10:00 | 76:17:49 | 0.09971 | 3.9876 | 1.61183 | 129.32 | 1.61183 | 129.32 | 0 | 0 | 0.0061055 | 489.85 | 0.0061055 | 489.85 | 0 | 0 | 2023-03-06 15:35:19 | 0.0003976 | 2.0778 | 166.7023 | 0 | Close
9164 | 2 | 2 | CC Chg | 16:10:30 | 76:18:19 | 0.09972 | 3.9879 | 1.61266 | 129.39 | 1.61266 | 129.39 | 0 | 0 | 0.00610882 | 490.12 | 0.00610882 | 490.12 | 0 | 0 | 2023-03-06 15:35:49 | 0.00039767 | 2.7704 | 222.2698 | 0 | Close
9165 | 2 | 2 | CC Chg | 16:11:00 | 76:18:49 | 0.09973 | 3.9883 | 1.61349 | 129.45 | 1.61349 | 129.45 | 0 | 0 | 0.00611213 | 490.38 | 0.00611213 | 490.38 | 0 | 0 | 2023-03-06 15:36:19 | 0.00039775 | 2.0769 | 166.631 | 0 | Close
9166 | 2 | 2 | CC Chg | 16:11:30 | 76:19:19 | 0.09971 | 3.9887 | 1.61432 | 129.52 | 1.61432 | 129.52 | 0 | 0 | 0.00611545 | 490.65 | 0.00611545 | 490.65 | 0 | 0 | 2023-03-06 15:36:49 | 0.00039771 | 2.0778 | 166.7023 | 0 | Close
9167 | 2 | 2 | CC Chg | 16:12:00 | 76:19:49 | 0.09972 | 3.989 | 1.61515 | 129.59 | 1.61515 | 129.59 | 0 | 0 | 0.00611876 | 490.91 | 0.00611876 | 490.91 | 0 | 0 | 2023-03-06 15:37:19 | 0.00039778 | 2.7698 | 222.2222 | 0 | Close
9168 | 2 | 2 | CC Chg | 16:12:30 | 76:20:19 | 0.0997 | 3.9895 | 1.61599 | 129.65 | 1.61599 | 129.65 | 0 | 0 | 0.00612208 | 491.18 | 0.00612208 | 491.18 | 0 | 0 | 2023-03-06 15:37:49 | 0.00039775 | 1.6619 | 133.3333 | 0 | Close
9169 | 2 | 2 | CC Chg | 16:13:00 | 76:20:49 | 0.0997 | 3.9898 | 1.61682 | 129.72 | 1.61682 | 129.72 | 0 | 0 | 0.00612539 | 491.45 | 0.00612539 | 491.45 | 0 | 0 | 2023-03-06 15:38:19 | 0.00039778 | 2.7704 | 222.2698 | 0 | Close
9170 | 2 | 2 | CC Chg | 16:13:30 | 76:21:19 | 0.09972 | 3.9903 | 1.61765 | 129.79 | 1.61765 | 129.79 | 0 | 0 | 0.00612871 | 491.71 | 0.00612871 | 491.71 | 0 | 0 | 2023-03-06 15:38:49 | 0.00039791 | 1.6619 | 133.3333 | 0 | Close
9171 | 2 | 2 | CC Chg | 16:14:00 | 76:21:49 | 0.09971 | 3.9906 | 1.61848 | 129.85 | 1.61848 | 129.85 | 0 | 0 | 0.00613202 | 491.98 | 0.00613202 | 491.98 | 0 | 0 | 2023-03-06 15:39:19 | 0.0003979 | 2.7698 | 222.2222 | 0 | Close
9172 | 2 | 2 | CC Chg | 16:14:30 | 76:22:19 | 0.09971 | 3.9911 | 1.61931 | 129.92 | 1.61931 | 129.92 | 0 | 0 | 0.00613534 | 492.24 | 0.00613534 | 492.24 | 0 | 0 | 2023-03-06 15:39:49 | 0.00039795 | 1.6622 | 133.3619 | 0 | Close
9173 | 2 | 2 | CC Chg | 16:15:00 | 76:22:49 | 0.09971 | 3.9913 | 1.62014 | 129.99 | 1.62014 | 129.99 | 0 | 0 | 0.00613866 | 492.51 | 0.00613866 | 492.51 | 0 | 0 | 2023-03-06 15:40:19 | 0.00039797 | 4.1538 | 333.262 | 0 | Close
9174 | 2 | 2 | CC Chg | 16:15:30 | 76:23:19 | 0.09971 | 3.9918 | 1.62097 | 130.05 | 1.62097 | 130.05 | 0 | 0 | 0.00614197 | 492.78 | 0.00614197 | 492.78 | 0 | 0 | 2023-03-06 15:40:49 | 0.00039802 | 1.6622 | 133.3619 | 0 | Close
9175 | 2 | 2 | CC Chg | 16:16:00 | 76:23:49 | 0.09971 | 3.9921 | 1.6218 | 130.12 | 1.6218 | 130.12 | 0 | 0 | 0.00614529 | 493.04 | 0.00614529 | 493.04 | 0 | 0 | 2023-03-06 15:41:19 | 0.00039805 | 2.7698 | 222.2222 | 0 | Close
9176 | 2 | 2 | CC Chg | 16:16:30 | 76:24:19 | 0.09972 | 3.9924 | 1.62263 | 130.19 | 1.62263 | 130.19 | 0 | 0 | 0.00614861 | 493.31 | 0.00614861 | 493.31 | 0 | 0 | 2023-03-06 15:41:49 | 0.00039812 | 2.7698 | 222.2222 | 0 | Close
9177 | 2 | 2 | CC Chg | 16:17:00 | 76:24:49 | 0.09971 | 3.9928 | 1.62346 | 130.25 | 1.62346 | 130.25 | 0 | 0 | 0.00615192 | 493.58 | 0.00615192 | 493.58 | 0 | 0 | 2023-03-06 15:42:19 | 0.00039812 | 2.0778 | 166.7023 | 0 | Close
9178 | 2 | 2 | CC Chg | 16:17:30 | 76:25:19 | 0.0997 | 3.9932 | 1.6243 | 130.32 | 1.6243 | 130.32 | 0 | 0 | 0.00615524 | 493.84 | 0.00615524 | 493.84 | 0 | 0 | 2023-03-06 15:42:49 | 0.00039812 | 2.0769 | 166.631 | 0 | Close
9179 | 2 | 2 | CC Chg | 16:18:00 | 76:25:49 | 0.09971 | 3.9936 | 1.62513 | 130.39 | 1.62513 | 130.39 | 0 | 0 | 0.00615856 | 494.11 | 0.00615856 | 494.11 | 0 | 0 | 2023-03-06 15:43:19 | 0.0003982 | 2.0773 | 166.6667 | 0 | Close
9180 | 2 | 2 | CC Chg | 16:18:30 | 76:26:19 | 0.09972 | 3.994 | 1.62596 | 130.45 | 1.62596 | 130.45 | 0 | 0 | 0.00616188 | 494.37 | 0.00616188 | 494.37 | 0 | 0 | 2023-03-06 15:43:49 | 0.00039828 | 2.0773 | 166.6667 | 0 | Close
9181 | 2 | 2 | CC Chg | 16:19:00 | 76:26:49 | 0.09973 | 3.9944 | 1.62679 | 130.52 | 1.62679 | 130.52 | 0 | 0 | 0.0061652 | 494.64 | 0.0061652 | 494.64 | 0 | 0 | 2023-03-06 15:44:19 | 0.00039836 | 2.0773 | 166.6667 | 0 | Close
9182 | 2 | 2 | CC Chg | 16:19:30 | 76:27:19 | 0.09971 | 3.9947 | 1.62762 | 130.59 | 1.62762 | 130.59 | 0 | 0 | 0.00616852 | 494.91 | 0.00616852 | 494.91 | 0 | 0 | 2023-03-06 15:44:49 | 0.00039831 | 2.7698 | 222.2222 | 0 | Close
9183 | 2 | 2 | CC Chg | 16:20:00 | 76:27:49 | 0.09973 | 3.9952 | 1.62845 | 130.65 | 1.62845 | 130.65 | 0 | 0 | 0.00617184 | 495.17 | 0.00617184 | 495.17 | 0 | 0 | 2023-03-06 15:45:19 | 0.00039844 | 1.6622 | 133.3619 | 0 | Close
9184 | 2 | 2 | CC Chg | 16:20:30 | 76:28:19 | 0.09971 | 3.9956 | 1.62928 | 130.72 | 1.62928 | 130.72 | 0 | 0 | 0.00617516 | 495.44 | 0.00617516 | 495.44 | 0 | 0 | 2023-03-06 15:45:49 | 0.0003984 | 2.0773 | 166.6667 | 0 | Close
9185 | 2 | 2 | CC Chg | 16:21:00 | 76:28:49 | 0.09972 | 3.996 | 1.63011 | 130.79 | 1.63011 | 130.79 | 0 | 0 | 0.00617848 | 495.71 | 0.00617848 | 495.71 | 0 | 0 | 2023-03-06 15:46:19 | 0.00039848 | 2.0773 | 166.6667 | 0 | Close
9186 | 2 | 2 | CC Chg | 16:21:30 | 76:29:19 | 0.09972 | 3.9964 | 1.63094 | 130.85 | 1.63094 | 130.85 | 0 | 0 | 0.0061818 | 495.97 | 0.0061818 | 495.97 | 0 | 0 | 2023-03-06 15:46:49 | 0.00039852 | 2.0778 | 166.7023 | 0 | Close
9187 | 2 | 2 | CC Chg | 16:22:00 | 76:29:49 | 0.09972 | 3.9966 | 1.63177 | 130.92 | 1.63177 | 130.92 | 0 | 0 | 0.00618512 | 496.24 | 0.00618512 | 496.24 | 0 | 0 | 2023-03-06 15:47:19 | 0.00039854 | 4.1538 | 333.262 | 0 | Close
9188 | 2 | 2 | CC Chg | 16:22:30 | 76:30:19 | 0.09971 | 3.9971 | 1.6326 | 130.99 | 1.6326 | 130.99 | 0 | 0 | 0.00618844 | 496.51 | 0.00618844 | 496.51 | 0 | 0 | 2023-03-06 15:47:49 | 0.00039855 | 1.6622 | 133.3619 | 0 | Close
9189 | 2 | 2 | CC Chg | 16:23:00 | 76:30:49 | 0.09971 | 3.9975 | 1.63344 | 131.05 | 1.63344 | 131.05 | 0 | 0 | 0.00619176 | 496.77 | 0.00619176 | 496.77 | 0 | 0 | 2023-03-06 15:48:19 | 0.00039859 | 2.0778 | 166.7023 | 0 | Close
9190 | 2 | 2 | CC Chg | 16:23:30 | 76:31:19 | 0.09971 | 3.9978 | 1.63427 | 131.12 | 1.63427 | 131.12 | 0 | 0 | 0.00619508 | 497.04 | 0.00619508 | 497.04 | 0 | 0 | 2023-03-06 15:48:49 | 0.00039862 | 2.7692 | 222.1747 | 0 | Close
9191 | 2 | 2 | CC Chg | 16:24:00 | 76:31:49 | 0.09972 | 3.9982 | 1.6351 | 131.19 | 1.6351 | 131.19 | 0 | 0 | 0.00619841 | 497.3 | 0.00619841 | 497.3 | 0 | 0 | 2023-03-06 15:49:19 | 0.0003987 | 2.0773 | 166.6667 | 0 | Close
9192 | 2 | 2 | CC Chg | 16:24:30 | 76:32:19 | 0.09971 | 3.9986 | 1.63593 | 131.25 | 1.63593 | 131.25 | 0 | 0 | 0.00620173 | 497.57 | 0.00620173 | 497.57 | 0 | 0 | 2023-03-06 15:49:49 | 0.0003987 | 2.0778 | 166.7023 | 0 | Close
9193 | 2 | 2 | CC Chg | 16:25:00 | 76:32:49 | 0.0997 | 3.9989 | 1.63676 | 131.32 | 1.63676 | 131.32 | 0 | 0 | 0.00620505 | 497.84 | 0.00620505 | 497.84 | 0 | 0 | 2023-03-06 15:50:19 | 0.00039869 | 2.7692 | 222.1747 | 0 | Close
9194 | 2 | 2 | CC Chg | 16:25:30 | 76:33:19 | 0.0997 | 3.9994 | 1.63759 | 131.39 | 1.63759 | 131.39 | 0 | 0 | 0.00620837 | 498.1 | 0.00620837 | 498.1 | 0 | 0 | 2023-03-06 15:50:49 | 0.00039874 | 1.6622 | 133.3619 | 0 | Close
9195 | 2 | 2 | CC Chg | 16:26:00 | 76:33:49 | 0.0997 | 3.9998 | 1.63842 | 131.45 | 1.63842 | 131.45 | 0 | 0 | 0.0062117 | 498.37 | 0.0062117 | 498.37 | 0 | 0 | 2023-03-06 15:51:19 | 0.00039878 | 2.0773 | 166.6667 | 0 | Close
9196 | 2 | 2 | CC Chg | 16:26:30 | 76:34:19 | 0.09973 | 4 | 1.63925 | 131.52 | 1.63925 | 131.52 | 0 | 0 | 0.00621502 | 498.64 | 0.00621502 | 498.64 | 0 | 0 | 2023-03-06 15:51:49 | 0.00039892 | 4.1538 | 333.262 | 0 | Close
9197 | 2 | 2 | CC Chg | 16:27:00 | 76:34:49 | 0.0997 | 4.0004 | 1.64008 | 131.59 | 1.64008 | 131.59 | 0 | 0 | 0.00621835 | 498.9 | 0.00621835 | 498.9 | 0 | 0 | 2023-03-06 15:52:19 | 0.00039884 | 2.0773 | 166.6667 | 0 | Close
9198 | 2 | 2 | CC Chg | 16:27:30 | 76:35:19 | 0.09971 | 4.0009 | 1.64091 | 131.65 | 1.64091 | 131.65 | 0 | 0 | 0.00622167 | 499.17 | 0.00622167 | 499.17 | 0 | 0 | 2023-03-06 15:52:49 | 0.00039893 | 1.6622 | 133.3619 | 0 | Close
9199 | 2 | 2 | CC Chg | 16:28:00 | 76:35:49 | 0.09972 | 4.0012 | 1.64175 | 131.72 | 1.64175 | 131.72 | 0 | 0 | 0.00622499 | 499.44 | 0.00622499 | 499.44 | 0 | 0 | 2023-03-06 15:53:19 | 0.000399 | 2.7698 | 222.2222 | 0 | Close
9200 | 2 | 2 | CC Chg | 16:28:30 | 76:36:19 | 0.09972 | 4.0016 | 1.64258 | 131.79 | 1.64258 | 131.79 | 0 | 0 | 0.00622832 | 499.7 | 0.00622832 | 499.7 | 0 | 0 | 2023-03-06 15:53:49 | 0.00039904 | 2.0773 | 166.6667 | 0 | Close
9201 | 2 | 2 | CC Chg | 16:29:00 | 76:36:49 | 0.09972 | 4.0019 | 1.64341 | 131.85 | 1.64341 | 131.85 | 0 | 0 | 0.00623165 | 499.97 | 0.00623165 | 499.97 | 0 | 0 | 2023-03-06 15:54:19 | 0.00039907 | 2.7698 | 222.2222 | 0 | Close
9202 | 2 | 2 | CC Chg | 16:29:30 | 76:37:19 | 0.09971 | 4.0023 | 1.64424 | 131.92 | 1.64424 | 131.92 | 0 | 0 | 0.00623497 | 500.24 | 0.00623497 | 500.24 | 0 | 0 | 2023-03-06 15:54:49 | 0.00039907 | 2.0773 | 166.6667 | 0 | Close
9203 | 2 | 2 | CC Chg | 16:30:00 | 76:37:49 | 0.09971 | 4.0027 | 1.64507 | 131.99 | 1.64507 | 131.99 | 0 | 0 | 0.0062383 | 500.51 | 0.0062383 | 500.51 | 0 | 0 | 2023-03-06 15:55:19 | 0.00039911 | 2.0773 | 166.6667 | 0 | Close
9204 | 2 | 2 | CC Chg | 16:30:30 | 76:38:19 | 0.0997 | 4.0031 | 1.6459 | 132.05 | 1.6459 | 132.05 | 0 | 0 | 0.00624162 | 500.77 | 0.00624162 | 500.77 | 0 | 0 | 2023-03-06 15:55:49 | 0.00039911 | 2.0773 | 166.6667 | 0 | Close
9205 | 2 | 2 | CC Chg | 16:31:00 | 76:38:49 | 0.09973 | 4.0036 | 1.64673 | 132.12 | 1.64673 | 132.12 | 0 | 0 | 0.00624495 | 501.04 | 0.00624495 | 501.04 | 0 | 0 | 2023-03-06 15:56:19 | 0.00039928 | 1.6619 | 133.3333 | 0 | Close
9206 | 2 | 2 | CC Chg | 16:31:30 | 76:39:19 | 0.09971 | 4.0039 | 1.64756 | 132.19 | 1.64756 | 132.19 | 0 | 0 | 0.00624828 | 501.31 | 0.00624828 | 501.31 | 0 | 0 | 2023-03-06 15:56:49 | 0.00039923 | 2.7704 | 222.2698 | 0 | Close
9207 | 2 | 2 | CC Chg | 16:32:00 | 76:39:49 | 0.09971 | 4.0043 | 1.64839 | 132.25 | 1.64839 | 132.25 | 0 | 0 | 0.0062516 | 501.57 | 0.0062516 | 501.57 | 0 | 0 | 2023-03-06 15:57:19 | 0.00039927 | 2.0769 | 166.631 | 0 | Close
9208 | 2 | 2 | CC Chg | 16:32:30 | 76:40:19 | 0.09971 | 4.0047 | 1.64922 | 132.32 | 1.64922 | 132.32 | 0 | 0 | 0.00625493 | 501.84 | 0.00625493 | 501.84 | 0 | 0 | 2023-03-06 15:57:49 | 0.00039931 | 2.0773 | 166.6667 | 0 | Close
9209 | 2 | 2 | CC Chg | 16:33:00 | 76:40:49 | 0.09971 | 4.0051 | 1.65005 | 132.39 | 1.65005 | 132.39 | 0 | 0 | 0.00625826 | 502.11 | 0.00625826 | 502.11 | 0 | 0 | 2023-03-06 15:58:19 | 0.00039935 | 2.0778 | 166.7023 | 0 | Close
9210 | 2 | 2 | CC Chg | 16:33:30 | 76:41:19 | 0.09972 | 4.0055 | 1.65089 | 132.45 | 1.65089 | 132.45 | 0 | 0 | 0.00626159 | 502.37 | 0.00626159 | 502.37 | 0 | 0 | 2023-03-06 15:58:49 | 0.00039943 | 2.0773 | 166.6667 | 0 | Close
9211 | 2 | 2 | CC Chg | 16:34:00 | 76:41:49 | 0.09972 | 4.0059 | 1.65172 | 132.52 | 1.65172 | 132.52 | 0 | 0 | 0.00626492 | 502.64 | 0.00626492 | 502.64 | 0 | 0 | 2023-03-06 15:59:19 | 0.00039947 | 2.0773 | 166.6667 | 0 | Close
9212 | 2 | 2 | CC Chg | 16:34:30 | 76:42:19 | 0.0997 | 4.0063 | 1.65255 | 132.59 | 1.65255 | 132.59 | 0 | 0 | 0.00626824 | 502.91 | 0.00626824 | 502.91 | 0 | 0 | 2023-03-06 15:59:49 | 0.00039943 | 2.0778 | 166.7023 | 0 | Close
9213 | 2 | 2 | CC Chg | 16:35:00 | 76:42:49 | 0.09972 | 4.0067 | 1.65338 | 132.65 | 1.65338 | 132.65 | 0 | 0 | 0.00627157 | 503.18 | 0.00627157 | 503.18 | 0 | 0 | 2023-03-06 16:00:19 | 0.00039955 | 2.0773 | 166.6667 | 0 | Close
9214 | 2 | 2 | CC Chg | 16:35:30 | 76:43:19 | 0.09973 | 4.007 | 1.65421 | 132.72 | 1.65421 | 132.72 | 0 | 0 | 0.0062749 | 503.44 | 0.0062749 | 503.44 | 0 | 0 | 2023-03-06 16:00:49 | 0.00039962 | 2.7698 | 222.2222 | 0 | Close
9215 | 2 | 2 | CC Chg | 16:36:00 | 76:43:49 | 0.09972 | 4.0073 | 1.65504 | 132.79 | 1.65504 | 132.79 | 0 | 0 | 0.00627823 | 503.71 | 0.00627823 | 503.71 | 0 | 0 | 2023-03-06 16:01:19 | 0.00039961 | 2.7698 | 222.2222 | 0 | Close
9216 | 2 | 2 | CC Chg | 16:36:30 | 76:44:19 | 0.09972 | 4.0077 | 1.65587 | 132.85 | 1.65587 | 132.85 | 0 | 0 | 0.00628156 | 503.98 | 0.00628156 | 503.98 | 0 | 0 | 2023-03-06 16:01:49 | 0.00039965 | 2.0773 | 166.6667 | 0 | Close
9217 | 2 | 2 | CC Chg | 16:37:00 | 76:44:49 | 0.0997 | 4.0081 | 1.6567 | 132.92 | 1.6567 | 132.92 | 0 | 0 | 0.00628489 | 504.24 | 0.00628489 | 504.24 | 0 | 0 | 2023-03-06 16:02:19 | 0.00039961 | 2.0778 | 166.7023 | 0 | Close
9218 | 2 | 2 | CC Chg | 16:37:30 | 76:45:19 | 0.09972 | 4.0085 | 1.65753 | 132.99 | 1.65753 | 132.99 | 0 | 0 | 0.00628822 | 504.51 | 0.00628822 | 504.51 | 0 | 0 | 2023-03-06 16:02:49 | 0.00039973 | 2.0773 | 166.6667 | 0 | Close
9219 | 2 | 2 | CC Chg | 16:38:00 | 76:45:49 | 0.09973 | 4.0089 | 1.65836 | 133.05 | 1.65836 | 133.05 | 0 | 0 | 0.00629156 | 504.78 | 0.00629156 | 504.78 | 0 | 0 | 2023-03-06 16:03:19 | 0.00039981 | 2.0773 | 166.6667 | 0 | Close
9220 | 2 | 2 | CC Chg | 16:38:30 | 76:46:19 | 0.09972 | 4.0093 | 1.6592 | 133.12 | 1.6592 | 133.12 | 0 | 0 | 0.00629489 | 505.05 | 0.00629489 | 505.05 | 0 | 0 | 2023-03-06 16:03:49 | 0.00039981 | 2.0778 | 166.7023 | 0 | Close
9221 | 2 | 2 | CC Chg | 16:39:00 | 76:46:49 | 0.09972 | 4.0095 | 1.66003 | 133.19 | 1.66003 | 133.19 | 0 | 0 | 0.00629822 | 505.31 | 0.00629822 | 505.31 | 0 | 0 | 2023-03-06 16:04:19 | 0.00039983 | 4.1547 | 333.3333 | 0 | Close
9222 | 2 | 2 | CC Chg | 16:39:30 | 76:47:19 | 0.09971 | 4.01 | 1.66086 | 133.25 | 1.66086 | 133.25 | 0 | 0 | 0.00630155 | 505.58 | 0.00630155 | 505.58 | 0 | 0 | 2023-03-06 16:04:49 | 0.00039984 | 1.6619 | 133.3333 | 0 | Close
9223 | 2 | 2 | CC Chg | 16:40:00 | 76:47:49 | 0.09972 | 4.0104 | 1.66169 | 133.32 | 1.66169 | 133.32 | 0 | 0 | 0.00630488 | 505.85 | 0.00630488 | 505.85 | 0 | 0 | 2023-03-06 16:05:19 | 0.00039992 | 2.0778 | 166.7023 | 0 | Close
9224 | 2 | 2 | CC Chg | 16:40:30 | 76:48:19 | 0.09971 | 4.0107 | 1.66252 | 133.39 | 1.66252 | 133.39 | 0 | 0 | 0.00630822 | 506.11 | 0.00630822 | 506.11 | 0 | 0 | 2023-03-06 16:05:49 | 0.00039991 | 2.7692 | 222.1747 | 0 | Close
9225 | 2 | 2 | CC Chg | 16:41:00 | 76:48:49 | 0.09972 | 4.0112 | 1.66335 | 133.45 | 1.66335 | 133.45 | 0 | 0 | 0.00631155 | 506.38 | 0.00631155 | 506.38 | 0 | 0 | 2023-03-06 16:06:19 | 0.0004 | 1.6626 | 133.3904 | 0 | Close
9226 | 2 | 2 | CC Chg | 16:41:30 | 76:49:19 | 0.09972 | 4.0115 | 1.66418 | 133.52 | 1.66418 | 133.52 | 0 | 0 | 0.00631488 | 506.65 | 0.00631488 | 506.65 | 0 | 0 | 2023-03-06 16:06:49 | 0.00040003 | 2.7692 | 222.1747 | 0 | Close
9227 | 2 | 2 | CC Chg | 16:42:00 | 76:49:49 | 0.09973 | 4.0119 | 1.66501 | 133.59 | 1.66501 | 133.59 | 0 | 0 | 0.00631822 | 506.92 | 0.00631822 | 506.92 | 0 | 0 | 2023-03-06 16:07:19 | 0.00040011 | 2.0778 | 166.7023 | 0 | Close
9228 | 2 | 2 | CC Chg | 16:42:30 | 76:50:19 | 0.09972 | 4.0123 | 1.66584 | 133.65 | 1.66584 | 133.65 | 0 | 0 | 0.00632155 | 507.18 | 0.00632155 | 507.18 | 0 | 0 | 2023-03-06 16:07:49 | 0.00040011 | 2.0773 | 166.6667 | 0 | Close
9229 | 2 | 2 | CC Chg | 16:43:00 | 76:50:49 | 0.09971 | 4.0126 | 1.66667 | 133.72 | 1.66667 | 133.72 | 0 | 0 | 0.00632489 | 507.45 | 0.00632489 | 507.45 | 0 | 0 | 2023-03-06 16:08:19 | 0.0004001 | 2.7698 | 222.2222 | 0 | Close
9230 | 2 | 2 | CC Chg | 16:43:30 | 76:51:19 | 0.09971 | 4.013 | 1.66751 | 133.79 | 1.66751 | 133.79 | 0 | 0 | 0.00632822 | 507.72 | 0.00632822 | 507.72 | 0 | 0 | 2023-03-06 16:08:49 | 0.00040014 | 2.0778 | 166.7023 | 0 | Close
9231 | 2 | 2 | CC Chg | 16:44:00 | 76:51:49 | 0.09971 | 4.0134 | 1.66834 | 133.85 | 1.66834 | 133.85 | 0 | 0 | 0.00633155 | 507.99 | 0.00633155 | 507.99 | 0 | 0 | 2023-03-06 16:09:19 | 0.00040018 | 2.0773 | 166.6667 | 0 | Close
9232 | 2 | 2 | CC Chg | 16:44:30 | 76:52:19 | 0.09972 | 4.0139 | 1.66917 | 133.92 | 1.66917 | 133.92 | 0 | 0 | 0.00633489 | 508.25 | 0.00633489 | 508.25 | 0 | 0 | 2023-03-06 16:09:49 | 0.00040027 | 1.6619 | 133.3333 | 0 | Close
9233 | 2 | 2 | CC Chg | 16:45:00 | 76:52:49 | 0.09973 | 4.0141 | 1.67 | 133.99 | 1.67 | 133.99 | 0 | 0 | 0.00633823 | 508.52 | 0.00633823 | 508.52 | 0 | 0 | 2023-03-06 16:10:19 | 0.00040033 | 4.1547 | 333.3333 | 0 | Close
9234 | 2 | 2 | CC Chg | 16:45:30 | 76:53:19 | 0.09973 | 4.0145 | 1.67083 | 134.05 | 1.67083 | 134.05 | 0 | 0 | 0.00634156 | 508.79 | 0.00634156 | 508.79 | 0 | 0 | 2023-03-06 16:10:49 | 0.00040037 | 2.0773 | 166.6667 | 0 | Close
9235 | 2 | 2 | CC Chg | 16:46:00 | 76:53:49 | 0.09972 | 4.0149 | 1.67166 | 134.12 | 1.67166 | 134.12 | 0 | 0 | 0.0063449 | 509.06 | 0.0063449 | 509.06 | 0 | 0 | 2023-03-06 16:11:19 | 0.00040037 | 2.0778 | 166.7023 | 0 | Close
9236 | 2 | 2 | CC Chg | 16:46:30 | 76:54:19 | 0.09972 | 4.0153 | 1.67249 | 134.19 | 1.67249 | 134.19 | 0 | 0 | 0.00634823 | 509.33 | 0.00634823 | 509.33 | 0 | 0 | 2023-03-06 16:11:49 | 0.00040041 | 2.0773 | 166.6667 | 0 | Close
9237 | 2 | 2 | CC Chg | 16:47:00 | 76:54:49 | 0.09972 | 4.0156 | 1.67332 | 134.25 | 1.67332 | 134.25 | 0 | 0 | 0.00635157 | 509.59 | 0.00635157 | 509.59 | 0 | 0 | 2023-03-06 16:12:19 | 0.00040044 | 2.7698 | 222.2222 | 0 | Close
9238 | 2 | 2 | CC Chg | 16:47:30 | 76:55:19 | 0.09971 | 4.0162 | 1.67415 | 134.32 | 1.67415 | 134.32 | 0 | 0 | 0.00635491 | 509.86 | 0.00635491 | 509.86 | 0 | 0 | 2023-03-06 16:12:49 | 0.00040046 | 1.3852 | 111.1349 | 0 | Close
9239 | 2 | 2 | CC Chg | 16:48:00 | 76:55:49 | 0.09972 | 4.0165 | 1.67498 | 134.39 | 1.67498 | 134.39 | 0 | 0 | 0.00635825 | 510.13 | 0.00635825 | 510.13 | 0 | 0 | 2023-03-06 16:13:19 | 0.00040053 | 2.7692 | 222.1747 | 0 | Close
9240 | 2 | 2 | CC Chg | 16:48:30 | 76:56:19 | 0.09972 | 4.0169 | 1.67582 | 134.45 | 1.67582 | 134.45 | 0 | 0 | 0.00636158 | 510.4 | 0.00636158 | 510.4 | 0 | 0 | 2023-03-06 16:13:49 | 0.00040057 | 2.0782 | 166.738 | 0 | Close
9241 | 2 | 2 | CC Chg | 16:49:00 | 76:56:49 | 0.09971 | 4.0173 | 1.67665 | 134.52 | 1.67665 | 134.52 | 0 | 0 | 0.00636492 | 510.66 | 0.00636492 | 510.66 | 0 | 0 | 2023-03-06 16:14:19 | 0.00040056 | 2.0773 | 166.6667 | 0 | Close
9242 | 2 | 2 | CC Chg | 16:49:30 | 76:57:19 | 0.09973 | 4.0177 | 1.67748 | 134.59 | 1.67748 | 134.59 | 0 | 0 | 0.00636826 | 510.93 | 0.00636826 | 510.93 | 0 | 0 | 2023-03-06 16:14:49 | 0.00040069 | 2.0773 | 166.6667 | 0 | Close
9243 | 2 | 2 | CC Chg | 16:50:00 | 76:57:49 | 0.09973 | 4.018 | 1.67831 | 134.65 | 1.67831 | 134.65 | 0 | 0 | 0.0063716 | 511.2 | 0.0063716 | 511.2 | 0 | 0 | 2023-03-06 16:15:19 | 0.00040072 | 2.7704 | 222.2698 | 0 | Close
9244 | 2 | 2 | CC Chg | 16:50:30 | 76:58:19 | 0.09973 | 4.0183 | 1.67914 | 134.72 | 1.67914 | 134.72 | 0 | 0 | 0.00637494 | 511.47 | 0.00637494 | 511.47 | 0 | 0 | 2023-03-06 16:15:49 | 0.00040075 | 2.7692 | 222.1747 | 0 | Close
9245 | 2 | 2 | CC Chg | 16:51:00 | 76:58:49 | 0.09972 | 4.0187 | 1.67997 | 134.79 | 1.67997 | 134.79 | 0 | 0 | 0.00637828 | 511.74 | 0.00637828 | 511.74 | 0 | 0 | 2023-03-06 16:16:19 | 0.00040074 | 2.0778 | 166.7023 | 0 | Close
9246 | 2 | 2 | CC Chg | 16:51:30 | 76:59:19 | 0.09972 | 4.0191 | 1.6808 | 134.85 | 1.6808 | 134.85 | 0 | 0 | 0.00638162 | 512 | 0.00638162 | 512 | 0 | 0 | 2023-03-06 16:16:49 | 0.00040078 | 2.0778 | 166.7023 | 0 | Close
9247 | 2 | 2 | CC Chg | 16:52:00 | 76:59:49 | 0.09971 | 4.0194 | 1.68163 | 134.92 | 1.68163 | 134.92 | 0 | 0 | 0.00638496 | 512.27 | 0.00638496 | 512.27 | 0 | 0 | 2023-03-06 16:17:19 | 0.00040077 | 2.7698 | 222.2222 | 0 | Close
9248 | 2 | 2 | CC Chg | 16:52:30 | 77:00:19 | 0.09971 | 4.0199 | 1.68246 | 134.99 | 1.68246 | 134.99 | 0 | 0 | 0.0063883 | 512.54 | 0.0063883 | 512.54 | 0 | 0 | 2023-03-06 16:17:49 | 0.00040082 | 1.6622 | 133.3619 | 0 | Close
9249 | 2 | 2 | CC Chg | 16:53:00 | 77:00:49 | 0.09972 | 4.0203 | 1.68329 | 135.05 | 1.68329 | 135.05 | 0 | 0 | 0.00639164 | 512.81 | 0.00639164 | 512.81 | 0 | 0 | 2023-03-06 16:18:19 | 0.0004009 | 2.0769 | 166.631 | 0 | Close
9250 | 2 | 2 | CC Chg | 16:53:30 | 77:01:19 | 0.09972 | 4.0207 | 1.68413 | 135.12 | 1.68413 | 135.12 | 0 | 0 | 0.00639498 | 513.08 | 0.00639498 | 513.08 | 0 | 0 | 2023-03-06 16:18:49 | 0.00040094 | 2.0778 | 166.7023 | 0 | Close
9251 | 2 | 2 | CC Chg | 16:54:00 | 77:01:49 | 0.09971 | 4.0211 | 1.68496 | 135.19 | 1.68496 | 135.19 | 0 | 0 | 0.00639832 | 513.34 | 0.00639832 | 513.34 | 0 | 0 | 2023-03-06 16:19:19 | 0.00040094 | 2.0773 | 166.6667 | 0 | Close
9252 | 2 | 2 | CC Chg | 16:54:30 | 77:02:19 | 0.09971 | 4.0215 | 1.68579 | 135.25 | 1.68579 | 135.25 | 0 | 0 | 0.00640166 | 513.61 | 0.00640166 | 513.61 | 0 | 0 | 2023-03-06 16:19:49 | 0.00040098 | 2.0773 | 166.6667 | 0 | Close
9253 | 2 | 2 | CC Chg | 16:55:00 | 77:02:49 | 0.0997 | 4.0218 | 1.68662 | 135.32 | 1.68662 | 135.32 | 0 | 0 | 0.006405 | 513.88 | 0.006405 | 513.88 | 0 | 0 | 2023-03-06 16:20:19 | 0.00040097 | 2.7704 | 222.2698 | 0 | Close
9254 | 2 | 2 | CC Chg | 16:55:30 | 77:03:19 | 0.09973 | 4.0223 | 1.68745 | 135.39 | 1.68745 | 135.39 | 0 | 0 | 0.00640835 | 514.15 | 0.00640835 | 514.15 | 0 | 0 | 2023-03-06 16:20:49 | 0.00040114 | 1.6622 | 133.3619 | 0 | Close
9255 | 2 | 2 | CC Chg | 16:56:00 | 77:03:49 | 0.09972 | 4.0227 | 1.68828 | 135.45 | 1.68828 | 135.45 | 0 | 0 | 0.00641169 | 514.42 | 0.00641169 | 514.42 | 0 | 0 | 2023-03-06 16:21:19 | 0.00040114 | 2.0773 | 166.6667 | 0 | Close
9256 | 2 | 2 | CC Chg | 16:56:30 | 77:04:19 | 0.09972 | 4.023 | 1.68911 | 135.52 | 1.68911 | 135.52 | 0 | 0 | 0.00641503 | 514.68 | 0.00641503 | 514.68 | 0 | 0 | 2023-03-06 16:21:49 | 0.00040117 | 2.7692 | 222.1747 | 0 | Close
9257 | 2 | 2 | CC Chg | 16:57:00 | 77:04:49 | 0.09972 | 4.0234 | 1.68994 | 135.59 | 1.68994 | 135.59 | 0 | 0 | 0.00641837 | 514.95 | 0.00641837 | 514.95 | 0 | 0 | 2023-03-06 16:22:19 | 0.00040121 | 2.0773 | 166.6667 | 0 | Close
9258 | 2 | 2 | CC Chg | 16:57:30 | 77:05:19 | 0.09971 | 4.0238 | 1.69077 | 135.65 | 1.69077 | 135.65 | 0 | 0 | 0.00642172 | 515.22 | 0.00642172 | 515.22 | 0 | 0 | 2023-03-06 16:22:49 | 0.00040121 | 2.0782 | 166.738 | 0 | Close
9259 | 2 | 2 | CC Chg | 16:58:00 | 77:05:49 | 0.09972 | 4.0241 | 1.6916 | 135.72 | 1.6916 | 135.72 | 0 | 0 | 0.00642506 | 515.49 | 0.00642506 | 515.49 | 0 | 0 | 2023-03-06 16:23:19 | 0.00040128 | 2.7698 | 222.2222 | 0 | Close
9260 | 2 | 2 | CC Chg | 16:58:30 | 77:06:19 | 0.09973 | 4.0246 | 1.69244 | 135.79 | 1.69244 | 135.79 | 0 | 0 | 0.00642841 | 515.76 | 0.00642841 | 515.76 | 0 | 0 | 2023-03-06 16:23:49 | 0.00040137 | 1.6619 | 133.3333 | 0 | Close
9261 | 2 | 2 | CC Chg | 16:59:00 | 77:06:49 | 0.09973 | 4.0249 | 1.69327 | 135.85 | 1.69327 | 135.85 | 0 | 0 | 0.00643175 | 516.03 | 0.00643175 | 516.03 | 0 | 0 | 2023-03-06 16:24:19 | 0.0004014 | 2.7698 | 222.2222 | 0 | Close
9262 | 2 | 2 | CC Chg | 16:59:30 | 77:07:19 | 0.09972 | 4.0253 | 1.6941 | 135.92 | 1.6941 | 135.92 | 0 | 0 | 0.0064351 | 516.29 | 0.0064351 | 516.29 | 0 | 0 | 2023-03-06 16:24:49 | 0.0004014 | 2.0773 | 166.6667 | 0 | Close
9263 | 2 | 2 | CC Chg | 17:00:00 | 77:07:49 | 0.09972 | 4.0256 | 1.69493 | 135.99 | 1.69493 | 135.99 | 0 | 0 | 0.00643844 | 516.56 | 0.00643844 | 516.56 | 0 | 0 | 2023-03-06 16:25:19 | 0.00040143 | 2.7704 | 222.2698 | 0 | Close
9264 | 2 | 2 | CC Chg | 17:00:30 | 77:08:19 | 0.09972 | 4.026 | 1.69576 | 136.05 | 1.69576 | 136.05 | 0 | 0 | 0.00644179 | 516.83 | 0.00644179 | 516.83 | 0 | 0 | 2023-03-06 16:25:49 | 0.00040147 | 2.0778 | 166.7023 | 0 | Close
9265 | 2 | 2 | CC Chg | 17:01:00 | 77:08:49 | 0.09972 | 4.0264 | 1.69659 | 136.12 | 1.69659 | 136.12 | 0 | 0 | 0.00644513 | 517.1 | 0.00644513 | 517.1 | 0 | 0 | 2023-03-06 16:26:19 | 0.00040151 | 2.0773 | 166.6667 | 0 | Close
9266 | 2 | 2 | CC Chg | 17:01:30 | 77:09:19 | 0.09971 | 4.0268 | 1.69742 | 136.19 | 1.69742 | 136.19 | 0 | 0 | 0.00644848 | 517.37 | 0.00644848 | 517.37 | 0 | 0 | 2023-03-06 16:26:49 | 0.00040151 | 2.0778 | 166.7023 | 0 | Close
9267 | 2 | 2 | CC Chg | 17:02:00 | 77:09:49 | 0.09972 | 4.0272 | 1.69825 | 136.25 | 1.69825 | 136.25 | 0 | 0 | 0.00645182 | 517.64 | 0.00645182 | 517.64 | 0 | 0 | 2023-03-06 16:27:19 | 0.00040159 | 2.0773 | 166.6667 | 0 | Close
9268 | 2 | 2 | CC Chg | 17:02:30 | 77:10:19 | 0.09971 | 4.0277 | 1.69908 | 136.32 | 1.69908 | 136.32 | 0 | 0 | 0.00645517 | 517.91 | 0.00645517 | 517.91 | 0 | 0 | 2023-03-06 16:27:49 | 0.0004016 | 1.6619 | 133.3333 | 0 | Close
9269 | 2 | 2 | CC Chg | 17:03:00 | 77:10:49 | 0.09971 | 4.0281 | 1.69991 | 136.39 | 1.69991 | 136.39 | 0 | 0 | 0.00645852 | 518.17 | 0.00645852 | 518.17 | 0 | 0 | 2023-03-06 16:28:19 | 0.00040164 | 2.0778 | 166.7023 | 0 | Close
9270 | 2 | 2 | CC Chg | 17:03:30 | 77:11:19 | 0.09971 | 4.0285 | 1.70075 | 136.45 | 1.70075 | 136.45 | 0 | 0 | 0.00646187 | 518.44 | 0.00646187 | 518.44 | 0 | 0 | 2023-03-06 16:28:49 | 0.00040168 | 2.0773 | 166.6667 | 0 | Close
9271 | 2 | 2 | CC Chg | 17:04:00 | 77:11:49 | 0.09971 | 4.029 | 1.70158 | 136.52 | 1.70158 | 136.52 | 0 | 0 | 0.00646521 | 518.71 | 0.00646521 | 518.71 | 0 | 0 | 2023-03-06 16:29:19 | 0.00040173 | 1.6619 | 133.3333 | 0 | Close
9272 | 2 | 2 | CC Chg | 17:04:30 | 77:12:19 | 0.09971 | 4.0294 | 1.70241 | 136.59 | 1.70241 | 136.59 | 0 | 0 | 0.00646856 | 518.98 | 0.00646856 | 518.98 | 0 | 0 | 2023-03-06 16:29:49 | 0.00040177 | 2.0778 | 166.7023 | 0 | Close
9273 | 2 | 2 | CC Chg | 17:05:00 | 77:12:49 | 0.09972 | 4.0298 | 1.70324 | 136.65 | 1.70324 | 136.65 | 0 | 0 | 0.00647191 | 519.25 | 0.00647191 | 519.25 | 0 | 0 | 2023-03-06 16:30:19 | 0.00040185 | 2.0773 | 166.6667 | 0 | Close
9274 | 2 | 2 | CC Chg | 17:05:30 | 77:13:19 | 0.09972 | 4.0302 | 1.70407 | 136.72 | 1.70407 | 136.72 | 0 | 0 | 0.00647526 | 519.52 | 0.00647526 | 519.52 | 0 | 0 | 2023-03-06 16:30:49 | 0.00040189 | 2.0778 | 166.7023 | 0 | Close
9275 | 2 | 2 | CC Chg | 17:06:00 | 77:13:49 | 0.09972 | 4.0306 | 1.7049 | 136.79 | 1.7049 | 136.79 | 0 | 0 | 0.00647861 | 519.79 | 0.00647861 | 519.79 | 0 | 0 | 2023-03-06 16:31:19 | 0.00040193 | 2.0769 | 166.631 | 0 | Close
9276 | 2 | 2 | CC Chg | 17:06:30 | 77:14:19 | 0.09972 | 4.031 | 1.70573 | 136.85 | 1.70573 | 136.85 | 0 | 0 | 0.00648196 | 520.05 | 0.00648196 | 520.05 | 0 | 0 | 2023-03-06 16:31:49 | 0.00040197 | 2.0778 | 166.7023 | 0 | Close
9277 | 2 | 2 | CC Chg | 17:07:00 | 77:14:49 | 0.09972 | 4.0314 | 1.70656 | 136.92 | 1.70656 | 136.92 | 0 | 0 | 0.00648531 | 520.32 | 0.00648531 | 520.32 | 0 | 0 | 2023-03-06 16:32:19 | 0.00040201 | 2.0778 | 166.7023 | 0 | Close
9278 | 2 | 2 | CC Chg | 17:07:30 | 77:15:19 | 0.09972 | 4.0317 | 1.70739 | 136.99 | 1.70739 | 136.99 | 0 | 0 | 0.00648866 | 520.59 | 0.00648866 | 520.59 | 0 | 0 | 2023-03-06 16:32:49 | 0.00040204 | 2.7692 | 222.1747 | 0 | Close
9279 | 2 | 2 | CC Chg | 17:08:00 | 77:15:49 | 0.09972 | 4.0322 | 1.70822 | 137.05 | 1.70822 | 137.05 | 0 | 0 | 0.00649201 | 520.86 | 0.00649201 | 520.86 | 0 | 0 | 2023-03-06 16:33:19 | 0.00040209 | 1.6622 | 133.3619 | 0 | Close
9280 | 2 | 2 | CC Chg | 17:08:30 | 77:16:19 | 0.09972 | 4.0326 | 1.70906 | 137.12 | 1.70906 | 137.12 | 0 | 0 | 0.00649536 | 521.13 | 0.00649536 | 521.13 | 0 | 0 | 2023-03-06 16:33:49 | 0.00040213 | 2.0773 | 166.6667 | 0 | Close
9281 | 2 | 2 | CC Chg | 17:09:00 | 77:16:49 | 0.09972 | 4.0329 | 1.70989 | 137.19 | 1.70989 | 137.19 | 0 | 0 | 0.00649871 | 521.4 | 0.00649871 | 521.4 | 0 | 0 | 2023-03-06 16:34:19 | 0.00040216 | 2.7692 | 222.1747 | 0 | Close
9282 | 2 | 2 | CC Chg | 17:09:30 | 77:17:19 | 0.09972 | 4.0334 | 1.71072 | 137.25 | 1.71072 | 137.25 | 0 | 0 | 0.00650206 | 521.67 | 0.00650206 | 521.67 | 0 | 0 | 2023-03-06 16:34:49 | 0.00040221 | 1.6626 | 133.3904 | 0 | Close
9283 | 2 | 2 | CC Chg | 17:10:00 | 77:17:49 | 0.09972 | 4.0338 | 1.71155 | 137.32 | 1.71155 | 137.32 | 0 | 0 | 0.00650541 | 521.94 | 0.00650541 | 521.94 | 0 | 0 | 2023-03-06 16:35:19 | 0.00040225 | 2.0769 | 166.631 | 0 | Close
9284 | 2 | 2 | CC Chg | 17:10:30 | 77:18:19 | 0.09972 | 4.0342 | 1.71238 | 137.39 | 1.71238 | 137.39 | 0 | 0 | 0.00650877 | 522.21 | 0.00650877 | 522.21 | 0 | 0 | 2023-03-06 16:35:49 | 0.00040229 | 2.0778 | 166.7023 | 0 | Close
9285 | 2 | 2 | CC Chg | 17:11:00 | 77:18:49 | 0.09971 | 4.0346 | 1.71321 | 137.45 | 1.71321 | 137.45 | 0 | 0 | 0.00651212 | 522.47 | 0.00651212 | 522.47 | 0 | 0 | 2023-03-06 16:36:19 | 0.00040229 | 2.0773 | 166.6667 | 0 | Close
9286 | 2 | 2 | CC Chg | 17:11:30 | 77:19:19 | 0.09972 | 4.035 | 1.71404 | 137.52 | 1.71404 | 137.52 | 0 | 0 | 0.00651547 | 522.74 | 0.00651547 | 522.74 | 0 | 0 | 2023-03-06 16:36:49 | 0.00040237 | 2.0773 | 166.6667 | 0 | Close
9287 | 2 | 2 | CC Chg | 17:12:00 | 77:19:49 | 0.0997 | 4.0355 | 1.71487 | 137.59 | 1.71487 | 137.59 | 0 | 0 | 0.00651882 | 523.01 | 0.00651882 | 523.01 | 0 | 0 | 2023-03-06 16:37:19 | 0.00040234 | 1.6622 | 133.3619 | 0 | Close
9288 | 2 | 2 | CC Chg | 17:12:30 | 77:20:19 | 0.09972 | 4.0358 | 1.7157 | 137.65 | 1.7157 | 137.65 | 0 | 0 | 0.00652218 | 523.28 | 0.00652218 | 523.28 | 0 | 0 | 2023-03-06 16:37:49 | 0.00040245 | 2.7698 | 222.2222 | 0 | Close
9289 | 2 | 2 | CC Chg | 17:13:00 | 77:20:49 | 0.09973 | 4.0362 | 1.71653 | 137.72 | 1.71653 | 137.72 | 0 | 0 | 0.00652553 | 523.55 | 0.00652553 | 523.55 | 0 | 0 | 2023-03-06 16:38:19 | 0.00040253 | 2.0778 | 166.7023 | 0 | Close
9290 | 2 | 2 | CC Chg | 17:13:30 | 77:21:19 | 0.0997 | 4.0366 | 1.71736 | 137.79 | 1.71736 | 137.79 | 0 | 0 | 0.00652889 | 523.82 | 0.00652889 | 523.82 | 0 | 0 | 2023-03-06 16:38:49 | 0.00040245 | 2.0773 | 166.6667 | 0 | Close
9291 | 2 | 2 | CC Chg | 17:14:00 | 77:21:49 | 0.09973 | 4.0369 | 1.7182 | 137.85 | 1.7182 | 137.85 | 0 | 0 | 0.00653224 | 524.09 | 0.00653224 | 524.09 | 0 | 0 | 2023-03-06 16:39:19 | 0.0004026 | 2.7698 | 222.2222 | 0 | Close
9292 | 2 | 2 | CC Chg | 17:14:30 | 77:22:19 | 0.09972 | 4.0374 | 1.71903 | 137.92 | 1.71903 | 137.92 | 0 | 0 | 0.0065356 | 524.36 | 0.0065356 | 524.36 | 0 | 0 | 2023-03-06 16:39:49 | 0.00040261 | 1.6622 | 133.3619 | 0 | Close
9293 | 2 | 2 | CC Chg | 17:15:00 | 77:22:49 | 0.09971 | 4.0378 | 1.71986 | 137.99 | 1.71986 | 137.99 | 0 | 0 | 0.00653895 | 524.63 | 0.00653895 | 524.63 | 0 | 0 | 2023-03-06 16:40:19 | 0.00040261 | 2.0769 | 166.631 | 0 | Close
9294 | 2 | 2 | CC Chg | 17:15:30 | 77:23:19 | 0.09973 | 4.0382 | 1.72069 | 138.05 | 1.72069 | 138.05 | 0 | 0 | 0.00654231 | 524.9 | 0.00654231 | 524.9 | 0 | 0 | 2023-03-06 16:40:49 | 0.00040273 | 2.0778 | 166.7023 | 0 | Close
9295 | 2 | 2 | CC Chg | 17:16:00 | 77:23:49 | 0.09972 | 4.0386 | 1.72152 | 138.12 | 1.72152 | 138.12 | 0 | 0 | 0.00654566 | 525.17 | 0.00654566 | 525.17 | 0 | 0 | 2023-03-06 16:41:19 | 0.00040273 | 2.0773 | 166.6667 | 0 | Close
9296 | 2 | 2 | CC Chg | 17:16:30 | 77:24:19 | 0.09973 | 4.039 | 1.72235 | 138.19 | 1.72235 | 138.19 | 0 | 0 | 0.00654902 | 525.43 | 0.00654902 | 525.43 | 0 | 0 | 2023-03-06 16:41:49 | 0.00040281 | 2.0773 | 166.6667 | 0 | Close
9297 | 2 | 2 | CC Chg | 17:17:00 | 77:24:49 | 0.09972 | 4.0395 | 1.72318 | 138.25 | 1.72318 | 138.25 | 0 | 0 | 0.00655238 | 525.7 | 0.00655238 | 525.7 | 0 | 0 | 2023-03-06 16:42:19 | 0.00040282 | 1.6622 | 133.3619 | 0 | Close
9298 | 2 | 2 | CC Chg | 17:17:30 | 77:25:19 | 0.09971 | 4.0398 | 1.72401 | 138.32 | 1.72401 | 138.32 | 0 | 0 | 0.00655573 | 525.97 | 0.00655573 | 525.97 | 0 | 0 | 2023-03-06 16:42:49 | 0.00040281 | 2.7698 | 222.2222 | 0 | Close
9299 | 2 | 2 | CC Chg | 17:18:00 | 77:25:49 | 0.09972 | 4.0402 | 1.72484 | 138.39 | 1.72484 | 138.39 | 0 | 0 | 0.00655909 | 526.24 | 0.00655909 | 526.24 | 0 | 0 | 2023-03-06 16:43:19 | 0.00040289 | 2.0773 | 166.6667 | 0 | Close
9300 | 2 | 2 | CC Chg | 17:18:30 | 77:26:19 | 0.09972 | 4.0405 | 1.72567 | 138.45 | 1.72567 | 138.45 | 0 | 0 | 0.00656245 | 526.51 | 0.00656245 | 526.51 | 0 | 0 | 2023-03-06 16:43:49 | 0.00040292 | 2.7704 | 222.2698 | 0 | Close
9301 | 2 | 2 | CC Chg | 17:19:00 | 77:26:49 | 0.09971 | 4.0409 | 1.72651 | 138.52 | 1.72651 | 138.52 | 0 | 0 | 0.0065658 | 526.78 | 0.0065658 | 526.78 | 0 | 0 | 2023-03-06 16:44:19 | 0.00040292 | 2.0773 | 166.6667 | 0 | Close
9302 | 2 | 2 | CC Chg | 17:19:30 | 77:27:19 | 0.09972 | 4.0413 | 1.72734 | 138.59 | 1.72734 | 138.59 | 0 | 0 | 0.00656916 | 527.05 | 0.00656916 | 527.05 | 0 | 0 | 2023-03-06 16:44:49 | 0.000403 | 2.0778 | 166.7023 | 0 | Close
9303 | 2 | 2 | CC Chg | 17:20:00 | 77:27:49 | 0.09972 | 4.0417 | 1.72817 | 138.65 | 1.72817 | 138.65 | 0 | 0 | 0.00657252 | 527.32 | 0.00657252 | 527.32 | 0 | 0 | 2023-03-06 16:45:19 | 0.00040304 | 2.0773 | 166.6667 | 0 | Close
9304 | 2 | 2 | CC Chg | 17:20:30 | 77:28:19 | 0.09971 | 4.0421 | 1.729 | 138.72 | 1.729 | 138.72 | 0 | 0 | 0.00657588 | 527.59 | 0.00657588 | 527.59 | 0 | 0 | 2023-03-06 16:45:49 | 0.00040304 | 2.0773 | 166.6667 | 0 | Close
9305 | 2 | 2 | CC Chg | 17:21:00 | 77:28:49 | 0.09971 | 4.0425 | 1.72983 | 138.79 | 1.72983 | 138.79 | 0 | 0 | 0.00657924 | 527.86 | 0.00657924 | 527.86 | 0 | 0 | 2023-03-06 16:46:19 | 0.00040308 | 2.0773 | 166.6667 | 0 | Close
9306 | 2 | 2 | CC Chg | 17:21:30 | 77:29:19 | 0.09971 | 4.0428 | 1.73066 | 138.85 | 1.73066 | 138.85 | 0 | 0 | 0.0065826 | 528.13 | 0.0065826 | 528.13 | 0 | 0 | 2023-03-06 16:46:49 | 0.00040311 | 2.7698 | 222.2222 | 0 | Close
9307 | 2 | 2 | CC Chg | 17:22:00 | 77:29:49 | 0.09972 | 4.0433 | 1.73149 | 138.92 | 1.73149 | 138.92 | 0 | 0 | 0.00658596 | 528.4 | 0.00658596 | 528.4 | 0 | 0 | 2023-03-06 16:47:19 | 0.0004032 | 1.6619 | 133.3333 | 0 | Close
9308 | 2 | 2 | CC Chg | 17:22:30 | 77:30:19 | 0.0997 | 4.0437 | 1.73232 | 138.99 | 1.73232 | 138.99 | 0 | 0 | 0.00658932 | 528.67 | 0.00658932 | 528.67 | 0 | 0 | 2023-03-06 16:47:49 | 0.00040316 | 2.0778 | 166.7023 | 0 | Close
9309 | 2 | 2 | CC Chg | 17:23:00 | 77:30:49 | 0.09972 | 4.044 | 1.73315 | 139.05 | 1.73315 | 139.05 | 0 | 0 | 0.00659268 | 528.94 | 0.00659268 | 528.94 | 0 | 0 | 2023-03-06 16:48:19 | 0.00040327 | 2.7692 | 222.1747 | 0 | Close
9310 | 2 | 2 | CC Chg | 17:23:30 | 77:31:19 | 0.09973 | 4.0444 | 1.73398 | 139.12 | 1.73398 | 139.12 | 0 | 0 | 0.00659604 | 529.21 | 0.00659604 | 529.21 | 0 | 0 | 2023-03-06 16:48:49 | 0.00040335 | 2.0778 | 166.7023 | 0 | Close
9311 | 2 | 2 | CC Chg | 17:24:00 | 77:31:49 | 0.09972 | 4.0448 | 1.73482 | 139.19 | 1.73482 | 139.19 | 0 | 0 | 0.0065994 | 529.48 | 0.0065994 | 529.48 | 0 | 0 | 2023-03-06 16:49:19 | 0.00040335 | 2.0773 | 166.6667 | 0 | Close
9312 | 2 | 2 | CC Chg | 17:24:30 | 77:32:19 | 0.09973 | 4.0452 | 1.73565 | 139.25 | 1.73565 | 139.25 | 0 | 0 | 0.00660276 | 529.75 | 0.00660276 | 529.75 | 0 | 0 | 2023-03-06 16:49:49 | 0.00040343 | 2.0773 | 166.6667 | 0 | Close
9313 | 2 | 2 | CC Chg | 17:25:00 | 77:32:49 | 0.09971 | 4.0456 | 1.73648 | 139.32 | 1.73648 | 139.32 | 0 | 0 | 0.00660612 | 530.02 | 0.00660612 | 530.02 | 0 | 0 | 2023-03-06 16:50:19 | 0.00040339 | 2.0778 | 166.7023 | 0 | Close
9314 | 2 | 2 | CC Chg | 17:25:30 | 77:33:19 | 0.09972 | 4.0461 | 1.73731 | 139.39 | 1.73731 | 139.39 | 0 | 0 | 0.00660948 | 530.29 | 0.00660948 | 530.29 | 0 | 0 | 2023-03-06 16:50:49 | 0.00040348 | 1.6619 | 133.3333 | 0 | Close
9315 | 2 | 2 | CC Chg | 17:26:00 | 77:33:49 | 0.09972 | 4.0465 | 1.73814 | 139.45 | 1.73814 | 139.45 | 0 | 0 | 0.00661285 | 530.56 | 0.00661285 | 530.56 | 0 | 0 | 2023-03-06 16:51:19 | 0.00040352 | 2.0773 | 166.6667 | 0 | Close
9316 | 2 | 2 | CC Chg | 17:26:30 | 77:34:19 | 0.09971 | 4.0469 | 1.73897 | 139.52 | 1.73897 | 139.52 | 0 | 0 | 0.00661621 | 530.83 | 0.00661621 | 530.83 | 0 | 0 | 2023-03-06 16:51:49 | 0.00040352 | 2.0778 | 166.7023 | 0 | Close
9317 | 2 | 2 | CC Chg | 17:27:00 | 77:34:49 | 0.09971 | 4.0473 | 1.7398 | 139.59 | 1.7398 | 139.59 | 0 | 0 | 0.00661957 | 531.1 | 0.00661957 | 531.1 | 0 | 0 | 2023-03-06 16:52:19 | 0.00040356 | 2.0773 | 166.6667 | 0 | Close
9318 | 2 | 2 | CC Chg | 17:27:30 | 77:35:19 | 0.09971 | 4.0477 | 1.74063 | 139.65 | 1.74063 | 139.65 | 0 | 0 | 0.00662294 | 531.37 | 0.00662294 | 531.37 | 0 | 0 | 2023-03-06 16:52:49 | 0.0004036 | 2.0773 | 166.6667 | 0 | Close
9319 | 2 | 2 | CC Chg | 17:28:00 | 77:35:49 | 0.09971 | 4.0481 | 1.74146 | 139.72 | 1.74146 | 139.72 | 0 | 0 | 0.0066263 | 531.64 | 0.0066263 | 531.64 | 0 | 0 | 2023-03-06 16:53:19 | 0.00040364 | 2.0773 | 166.6667 | 0 | Close
9320 | 2 | 2 | CC Chg | 17:28:30 | 77:36:19 | 0.09972 | 4.0485 | 1.74229 | 139.79 | 1.74229 | 139.79 | 0 | 0 | 0.00662966 | 531.9 | 0.00662966 | 531.9 | 0 | 0 | 2023-03-06 16:53:49 | 0.00040372 | 2.0773 | 166.6667 | 0 | Close
9321 | 2 | 2 | CC Chg | 17:29:00 | 77:36:49 | 0.09971 | 4.0488 | 1.74313 | 139.85 | 1.74313 | 139.85 | 0 | 0 | 0.00663303 | 532.17 | 0.00663303 | 532.17 | 0 | 0 | 2023-03-06 16:54:19 | 0.00040371 | 2.7698 | 222.2222 | 0 | Close
9322 | 2 | 2 | CC Chg | 17:29:30 | 77:37:19 | 0.09972 | 4.0492 | 1.74396 | 139.92 | 1.74396 | 139.92 | 0 | 0 | 0.00663639 | 532.44 | 0.00663639 | 532.44 | 0 | 0 | 2023-03-06 16:54:49 | 0.00040379 | 2.0773 | 166.6667 | 0 | Close
9323 | 2 | 2 | CC Chg | 17:30:00 | 77:37:49 | 0.09971 | 4.0497 | 1.74479 | 139.99 | 1.74479 | 139.99 | 0 | 0 | 0.00663976 | 532.71 | 0.00663976 | 532.71 | 0 | 0 | 2023-03-06 16:55:19 | 0.0004038 | 1.6619 | 133.3333 | 0 | Close
9324 | 2 | 2 | CC Chg | 17:30:30 | 77:38:19 | 0.09971 | 4.0501 | 1.74562 | 140.05 | 1.74562 | 140.05 | 0 | 0 | 0.00664312 | 532.98 | 0.00664312 | 532.98 | 0 | 0 | 2023-03-06 16:55:49 | 0.00040384 | 2.0778 | 166.7023 | 0 | Close
9325 | 2 | 2 | CC Chg | 17:31:00 | 77:38:49 | 0.09972 | 4.0505 | 1.74645 | 140.12 | 1.74645 | 140.12 | 0 | 0 | 0.00664649 | 533.25 | 0.00664649 | 533.25 | 0 | 0 | 2023-03-06 16:56:19 | 0.00040392 | 2.0773 | 166.6667 | 0 | Close
9326 | 2 | 2 | CC Chg | 17:31:30 | 77:39:19 | 0.09973 | 4.0509 | 1.74728 | 140.19 | 1.74728 | 140.19 | 0 | 0 | 0.00664985 | 533.52 | 0.00664985 | 533.52 | 0 | 0 | 2023-03-06 16:56:49 | 0.000404 | 2.0769 | 166.631 | 0 | Close
9327 | 2 | 2 | CC Chg | 17:32:00 | 77:39:49 | 0.09972 | 4.0513 | 1.74811 | 140.25 | 1.74811 | 140.25 | 0 | 0 | 0.00665322 | 533.79 | 0.00665322 | 533.79 | 0 | 0 | 2023-03-06 16:57:19 | 0.000404 | 2.0778 | 166.7023 | 0 | Close
9328 | 2 | 2 | CC Chg | 17:32:30 | 77:40:19 | 0.0997 | 4.0517 | 1.74894 | 140.32 | 1.74894 | 140.32 | 0 | 0 | 0.00665659 | 534.07 | 0.00665659 | 534.07 | 0 | 0 | 2023-03-06 16:57:49 | 0.00040395 | 2.0773 | 166.6667 | 0 | Close
9329 | 2 | 2 | CC Chg | 17:33:00 | 77:40:49 | 0.09971 | 4.0521 | 1.74977 | 140.39 | 1.74977 | 140.39 | 0 | 0 | 0.00665995 | 534.34 | 0.00665995 | 534.34 | 0 | 0 | 2023-03-06 16:58:19 | 0.00040403 | 2.0773 | 166.6667 | 0 | Close
9330 | 2 | 2 | CC Chg | 17:33:30 | 77:41:19 | 0.09973 | 4.0526 | 1.7506 | 140.45 | 1.7506 | 140.45 | 0 | 0 | 0.00666332 | 534.61 | 0.00666332 | 534.61 | 0 | 0 | 2023-03-06 16:58:49 | 0.00040417 | 1.6622 | 133.3619 | 0 | Close
9331 | 2 | 2 | CC Chg | 17:34:00 | 77:41:49 | 0.09971 | 4.0529 | 1.75143 | 140.52 | 1.75143 | 140.52 | 0 | 0 | 0.00666669 | 534.88 | 0.00666669 | 534.88 | 0 | 0 | 2023-03-06 16:59:19 | 0.00040411 | 2.7698 | 222.2222 | 0 | Close
9332 | 2 | 2 | CC Chg | 17:34:30 | 77:42:19 | 0.09973 | 4.0534 | 1.75227 | 140.59 | 1.75227 | 140.59 | 0 | 0 | 0.00667006 | 535.15 | 0.00667006 | 535.15 | 0 | 0 | 2023-03-06 16:59:49 | 0.00040425 | 1.6615 | 133.3048 | 0 | Close
9333 | 2 | 2 | CC Chg | 17:35:00 | 77:42:49 | 0.09971 | 4.0537 | 1.7531 | 140.65 | 1.7531 | 140.65 | 0 | 0 | 0.00667343 | 535.42 | 0.00667343 | 535.42 | 0 | 0 | 2023-03-06 17:00:19 | 0.00040419 | 2.7704 | 222.2698 | 0 | Close
9334 | 2 | 2 | CC Chg | 17:35:30 | 77:43:19 | 0.09973 | 4.0541 | 1.75393 | 140.72 | 1.75393 | 140.72 | 0 | 0 | 0.00667679 | 535.69 | 0.00667679 | 535.69 | 0 | 0 | 2023-03-06 17:00:49 | 0.00040432 | 2.0773 | 166.6667 | 0 | Close
9335 | 2 | 2 | CC Chg | 17:36:00 | 77:43:49 | 0.09972 | 4.0545 | 1.75476 | 140.79 | 1.75476 | 140.79 | 0 | 0 | 0.00668016 | 535.96 | 0.00668016 | 535.96 | 0 | 0 | 2023-03-06 17:01:19 | 0.00040431 | 2.0773 | 166.6667 | 0 | Close
9336 | 2 | 2 | CC Chg | 17:36:30 | 77:44:19 | 0.09972 | 4.0549 | 1.75559 | 140.85 | 1.75559 | 140.85 | 0 | 0 | 0.00668353 | 536.23 | 0.00668353 | 536.23 | 0 | 0 | 2023-03-06 17:01:49 | 0.00040435 | 2.0773 | 166.6667 | 0 | Close
9337 | 2 | 2 | CC Chg | 17:37:00 | 77:44:49 | 0.09971 | 4.0553 | 1.75642 | 140.92 | 1.75642 | 140.92 | 0 | 0 | 0.0066869 | 536.5 | 0.0066869 | 536.5 | 0 | 0 | 2023-03-06 17:02:19 | 0.00040435 | 2.0773 | 166.6667 | 0 | Close
9338 | 2 | 2 | CC Chg | 17:37:30 | 77:45:19 | 0.09972 | 4.0558 | 1.75725 | 140.99 | 1.75725 | 140.99 | 0 | 0 | 0.00669027 | 536.77 | 0.00669027 | 536.77 | 0 | 0 | 2023-03-06 17:02:49 | 0.00040444 | 1.6622 | 133.3619 | 0 | Close
9339 | 2 | 2 | CC Chg | 17:38:00 | 77:45:49 | 0.09972 | 4.0562 | 1.75808 | 141.05 | 1.75808 | 141.05 | 0 | 0 | 0.00669364 | 537.04 | 0.00669364 | 537.04 | 0 | 0 | 2023-03-06 17:03:19 | 0.00040448 | 2.0773 | 166.6667 | 0 | Close
9340 | 2 | 2 | CC Chg | 17:38:30 | 77:46:19 | 0.09971 | 4.0566 | 1.75891 | 141.12 | 1.75891 | 141.12 | 0 | 0 | 0.00669701 | 537.31 | 0.00669701 | 537.31 | 0 | 0 | 2023-03-06 17:03:49 | 0.00040448 | 2.0773 | 166.6667 | 0 | Close
9341 | 2 | 2 | CC Chg | 17:39:00 | 77:46:49 | 0.09972 | 4.057 | 1.75974 | 141.19 | 1.75974 | 141.19 | 0 | 0 | 0.00670038 | 537.58 | 0.00670038 | 537.58 | 0 | 0 | 2023-03-06 17:04:19 | 0.00040456 | 2.0778 | 166.7023 | 0 | Close
9342 | 2 | 2 | CC Chg | 17:39:30 | 77:47:19 | 0.09972 | 4.0575 | 1.76058 | 141.25 | 1.76058 | 141.25 | 0 | 0 | 0.00670376 | 537.85 | 0.00670376 | 537.85 | 0 | 0 | 2023-03-06 17:04:49 | 0.00040461 | 1.6619 | 133.3333 | 0 | Close
9343 | 2 | 2 | CC Chg | 17:40:00 | 77:47:49 | 0.09972 | 4.0579 | 1.76141 | 141.32 | 1.76141 | 141.32 | 0 | 0 | 0.00670713 | 538.12 | 0.00670713 | 538.12 | 0 | 0 | 2023-03-06 17:05:19 | 0.00040465 | 2.0773 | 166.6667 | 0 | Close
9344 | 2 | 2 | CC Chg | 17:40:30 | 77:48:19 | 0.09971 | 4.0583 | 1.76224 | 141.39 | 1.76224 | 141.39 | 0 | 0 | 0.0067105 | 538.39 | 0.0067105 | 538.39 | 0 | 0 | 2023-03-06 17:05:49 | 0.00040465 | 2.0773 | 166.6667 | 0 | Close
9345 | 2 | 2 | CC Chg | 17:41:00 | 77:48:49 | 0.09972 | 4.0586 | 1.76307 | 141.45 | 1.76307 | 141.45 | 0 | 0 | 0.00671387 | 538.66 | 0.00671387 | 538.66 | 0 | 0 | 2023-03-06 17:06:19 | 0.00040472 | 2.7704 | 222.2698 | 0 | Close
9346 | 2 | 2 | CC Chg | 17:41:30 | 77:49:19 | 0.09972 | 4.0589 | 1.7639 | 141.52 | 1.7639 | 141.52 | 0 | 0 | 0.00671725 | 538.93 | 0.00671725 | 538.93 | 0 | 0 | 2023-03-06 17:06:49 | 0.00040475 | 2.7698 | 222.2222 | 0 | Close
9347 | 2 | 2 | CC Chg | 17:42:00 | 77:49:49 | 0.09972 | 4.0594 | 1.76473 | 141.59 | 1.76473 | 141.59 | 0 | 0 | 0.00672062 | 539.2 | 0.00672062 | 539.2 | 0 | 0 | 2023-03-06 17:07:19 | 0.0004048 | 1.6619 | 133.3333 | 0 | Close
9348 | 2 | 2 | CC Chg | 17:42:30 | 77:50:19 | 0.09971 | 4.0598 | 1.76556 | 141.65 | 1.76556 | 141.65 | 0 | 0 | 0.00672399 | 539.47 | 0.00672399 | 539.47 | 0 | 0 | 2023-03-06 17:07:49 | 0.0004048 | 2.0773 | 166.6667 | 0 | Close
9349 | 2 | 2 | CC Chg | 17:43:00 | 77:50:49 | 0.0997 | 4.0602 | 1.76639 | 141.72 | 1.76639 | 141.72 | 0 | 0 | 0.00672737 | 539.74 | 0.00672737 | 539.74 | 0 | 0 | 2023-03-06 17:08:19 | 0.0004048 | 2.0778 | 166.7023 | 0 | Close
9350 | 2 | 2 | CC Chg | 17:43:30 | 77:51:19 | 0.09972 | 4.0606 | 1.76722 | 141.79 | 1.76722 | 141.79 | 0 | 0 | 0.00673074 | 540.01 | 0.00673074 | 540.01 | 0 | 0 | 2023-03-06 17:08:49 | 0.00040492 | 2.0773 | 166.6667 | 0 | Close
9351 | 2 | 2 | CC Chg | 17:44:00 | 77:51:49 | 0.09971 | 4.061 | 1.76805 | 141.85 | 1.76805 | 141.85 | 0 | 0 | 0.00673411 | 540.29 | 0.00673411 | 540.29 | 0 | 0 | 2023-03-06 17:09:19 | 0.00040492 | 2.0778 | 166.7023 | 0 | Close
9352 | 2 | 2 | CC Chg | 17:44:30 | 77:52:19 | 0.09972 | 4.0614 | 1.76889 | 141.92 | 1.76889 | 141.92 | 0 | 0 | 0.00673749 | 540.56 | 0.00673749 | 540.56 | 0 | 0 | 2023-03-06 17:09:49 | 0.000405 | 2.0773 | 166.6667 | 0 | Close
9353 | 2 | 2 | CC Chg | 17:45:00 | 77:52:49 | 0.09971 | 4.0619 | 1.76972 | 141.99 | 1.76972 | 141.99 | 0 | 0 | 0.00674086 | 540.83 | 0.00674086 | 540.83 | 0 | 0 | 2023-03-06 17:10:19 | 0.00040501 | 1.6619 | 133.3333 | 0 | Close
9354 | 2 | 2 | CC Chg | 17:45:30 | 77:53:19 | 0.09971 | 4.0622 | 1.77055 | 142.05 | 1.77055 | 142.05 | 0 | 0 | 0.00674424 | 541.1 | 0.00674424 | 541.1 | 0 | 0 | 2023-03-06 17:10:49 | 0.00040504 | 2.7698 | 222.2222 | 0 | Close
9355 | 2 | 2 | CC Chg | 17:46:00 | 77:53:49 | 0.09972 | 4.0628 | 1.77138 | 142.12 | 1.77138 | 142.12 | 0 | 0 | 0.00674762 | 541.37 | 0.00674762 | 541.37 | 0 | 0 | 2023-03-06 17:11:19 | 0.00040514 | 1.3852 | 111.1349 | 0 | Close
9356 | 2 | 2 | CC Chg | 17:46:30 | 77:54:19 | 0.09971 | 4.0631 | 1.77221 | 142.19 | 1.77221 | 142.19 | 0 | 0 | 0.00675099 | 541.64 | 0.00675099 | 541.64 | 0 | 0 | 2023-03-06 17:11:49 | 0.00040513 | 2.7698 | 222.2222 | 0 | Close
9357 | 2 | 2 | CC Chg | 17:47:00 | 77:54:49 | 0.09971 | 4.0635 | 1.77304 | 142.25 | 1.77304 | 142.25 | 0 | 0 | 0.00675437 | 541.91 | 0.00675437 | 541.91 | 0 | 0 | 2023-03-06 17:12:19 | 0.00040517 | 2.0773 | 166.6667 | 0 | Close
9358 | 2 | 2 | CC Chg | 17:47:30 | 77:55:19 | 0.09971 | 4.0638 | 1.77387 | 142.32 | 1.77387 | 142.32 | 0 | 0 | 0.00675774 | 542.18 | 0.00675774 | 542.18 | 0 | 0 | 2023-03-06 17:12:49 | 0.0004052 | 2.7698 | 222.2222 | 0 | Close
9359 | 2 | 2 | CC Chg | 17:48:00 | 77:55:49 | 0.09971 | 4.0643 | 1.7747 | 142.39 | 1.7747 | 142.39 | 0 | 0 | 0.00676112 | 542.45 | 0.00676112 | 542.45 | 0 | 0 | 2023-03-06 17:13:19 | 0.00040525 | 1.6615 | 133.3048 | 0 | Close
9360 | 2 | 2 | CC Chg | 17:48:30 | 77:56:19 | 0.09972 | 4.0646 | 1.77553 | 142.45 | 1.77553 | 142.45 | 0 | 0 | 0.0067645 | 542.72 | 0.0067645 | 542.72 | 0 | 0 | 2023-03-06 17:13:49 | 0.00040532 | 2.7704 | 222.2698 | 0 | Close
9361 | 2 | 2 | CC Chg | 17:49:00 | 77:56:49 | 0.09973 | 4.065 | 1.77636 | 142.52 | 1.77636 | 142.52 | 0 | 0 | 0.00676788 | 542.99 | 0.00676788 | 542.99 | 0 | 0 | 2023-03-06 17:14:19 | 0.0004054 | 2.0773 | 166.6667 | 0 | Close
9362 | 2 | 2 | CC Chg | 17:49:30 | 77:57:19 | 0.09971 | 4.0654 | 1.77719 | 142.59 | 1.77719 | 142.59 | 0 | 0 | 0.00677125 | 543.26 | 0.00677125 | 543.26 | 0 | 0 | 2023-03-06 17:14:49 | 0.00040536 | 2.0773 | 166.6667 | 0 | Close
9363 | 2 | 2 | CC Chg | 17:50:00 | 77:57:49 | 0.09973 | 4.0659 | 1.77803 | 142.65 | 1.77803 | 142.65 | 0 | 0 | 0.00677463 | 543.54 | 0.00677463 | 543.54 | 0 | 0 | 2023-03-06 17:15:19 | 0.00040549 | 1.6619 | 133.3333 | 0 | Close
9364 | 2 | 2 | CC Chg | 17:50:30 | 77:58:19 | 0.09971 | 4.0663 | 1.77886 | 142.72 | 1.77886 | 142.72 | 0 | 0 | 0.00677801 | 543.81 | 0.00677801 | 543.81 | 0 | 0 | 2023-03-06 17:15:49 | 0.00040545 | 2.0778 | 166.7023 | 0 | Close
9365 | 2 | 2 | CC Chg | 17:51:00 | 77:58:49 | 0.09971 | 4.0667 | 1.77969 | 142.79 | 1.77969 | 142.79 | 0 | 0 | 0.00678139 | 544.08 | 0.00678139 | 544.08 | 0 | 0 | 2023-03-06 17:16:19 | 0.00040549 | 2.0773 | 166.6667 | 0 | Close
9366 | 2 | 2 | CC Chg | 17:51:30 | 77:59:19 | 0.09971 | 4.0671 | 1.78052 | 142.85 | 1.78052 | 142.85 | 0 | 0 | 0.00678477 | 544.35 | 0.00678477 | 544.35 | 0 | 0 | 2023-03-06 17:16:49 | 0.00040553 | 2.0773 | 166.6667 | 0 | Close
9367 | 2 | 2 | CC Chg | 17:52:00 | 77:59:49 | 0.09971 | 4.0675 | 1.78135 | 142.92 | 1.78135 | 142.92 | 0 | 0 | 0.00678815 | 544.62 | 0.00678815 | 544.62 | 0 | 0 | 2023-03-06 17:17:19 | 0.00040557 | 2.0773 | 166.6667 | 0 | Close
9368 | 2 | 2 | CC Chg | 17:52:30 | 78:00:19 | 0.09972 | 4.068 | 1.78218 | 142.99 | 1.78218 | 142.99 | 0 | 0 | 0.00679153 | 544.89 | 0.00679153 | 544.89 | 0 | 0 | 2023-03-06 17:17:49 | 0.00040566 | 1.6622 | 133.3619 | 0 | Close
9369 | 2 | 2 | CC Chg | 17:53:00 | 78:00:49 | 0.09972 | 4.0684 | 1.78301 | 143.05 | 1.78301 | 143.05 | 0 | 0 | 0.00679491 | 545.16 | 0.00679491 | 545.16 | 0 | 0 | 2023-03-06 17:18:19 | 0.0004057 | 2.0773 | 166.6667 | 0 | Close
9370 | 2 | 2 | CC Chg | 17:53:30 | 78:01:19 | 0.09972 | 4.0687 | 1.78384 | 143.12 | 1.78384 | 143.12 | 0 | 0 | 0.00679829 | 545.43 | 0.00679829 | 545.43 | 0 | 0 | 2023-03-06 17:18:49 | 0.00040573 | 2.7698 | 222.2222 | 0 | Close
9371 | 2 | 2 | CC Chg | 17:54:00 | 78:01:49 | 0.09973 | 4.0692 | 1.78467 | 143.19 | 1.78467 | 143.19 | 0 | 0 | 0.00680167 | 545.71 | 0.00680167 | 545.71 | 0 | 0 | 2023-03-06 17:19:19 | 0.00040582 | 1.6619 | 133.3333 | 0 | Close
9372 | 2 | 2 | CC Chg | 17:54:30 | 78:02:19 | 0.09971 | 4.0695 | 1.7855 | 143.25 | 1.7855 | 143.25 | 0 | 0 | 0.00680505 | 545.98 | 0.00680505 | 545.98 | 0 | 0 | 2023-03-06 17:19:49 | 0.00040577 | 2.7704 | 222.2698 | 0 | Close
9373 | 2 | 2 | CC Chg | 17:55:00 | 78:02:49 | 0.09971 | 4.0699 | 1.78634 | 143.32 | 1.78634 | 143.32 | 0 | 0 | 0.00680844 | 546.25 | 0.00680844 | 546.25 | 0 | 0 | 2023-03-06 17:20:19 | 0.00040581 | 2.0773 | 166.6667 | 0 | Close
9374 | 2 | 2 | CC Chg | 17:55:30 | 78:03:19 | 0.09973 | 4.0703 | 1.78717 | 143.39 | 1.78717 | 143.39 | 0 | 0 | 0.00681182 | 546.52 | 0.00681182 | 546.52 | 0 | 0 | 2023-03-06 17:20:49 | 0.00040593 | 2.0773 | 166.6667 | 0 | Close
9375 | 2 | 2 | CC Chg | 17:56:00 | 78:03:49 | 0.09971 | 4.0708 | 1.788 | 143.45 | 1.788 | 143.45 | 0 | 0 | 0.0068152 | 546.79 | 0.0068152 | 546.79 | 0 | 0 | 2023-03-06 17:21:19 | 0.0004059 | 1.6619 | 133.3333 | 0 | Close
9376 | 2 | 2 | CC Chg | 17:56:30 | 78:04:19 | 0.09973 | 4.0711 | 1.78883 | 143.52 | 1.78883 | 143.52 | 0 | 0 | 0.00681858 | 547.06 | 0.00681858 | 547.06 | 0 | 0 | 2023-03-06 17:21:49 | 0.00040601 | 2.7698 | 222.2222 | 0 | Close
9377 | 2 | 2 | CC Chg | 17:57:00 | 78:04:49 | 0.09972 | 4.0717 | 1.78966 | 143.59 | 1.78966 | 143.59 | 0 | 0 | 0.00682197 | 547.33 | 0.00682197 | 547.33 | 0 | 0 | 2023-03-06 17:22:19 | 0.00040603 | 1.3852 | 111.1349 | 0 | Close
9378 | 2 | 2 | CC Chg | 17:57:30 | 78:05:19 | 0.09971 | 4.0721 | 1.79049 | 143.65 | 1.79049 | 143.65 | 0 | 0 | 0.00682535 | 547.61 | 0.00682535 | 547.61 | 0 | 0 | 2023-03-06 17:22:49 | 0.00040603 | 2.0773 | 166.6667 | 0 | Close
9379 | 2 | 2 | CC Chg | 17:58:00 | 78:05:49 | 0.09971 | 4.0724 | 1.79132 | 143.72 | 1.79132 | 143.72 | 0 | 0 | 0.00682874 | 547.88 | 0.00682874 | 547.88 | 0 | 0 | 2023-03-06 17:23:19 | 0.00040606 | 2.7698 | 222.2222 | 0 | Close
9380 | 2 | 2 | CC Chg | 17:58:30 | 78:06:19 | 0.09971 | 4.0728 | 1.79215 | 143.79 | 1.79215 | 143.79 | 0 | 0 | 0.00683212 | 548.15 | 0.00683212 | 548.15 | 0 | 0 | 2023-03-06 17:23:49 | 0.0004061 | 2.0778 | 166.7023 | 0 | Close
9381 | 2 | 2 | CC Chg | 17:59:00 | 78:06:49 | 0.09972 | 4.0732 | 1.79298 | 143.85 | 1.79298 | 143.85 | 0 | 0 | 0.0068355 | 548.42 | 0.0068355 | 548.42 | 0 | 0 | 2023-03-06 17:24:19 | 0.00040618 | 2.0773 | 166.6667 | 0 | Close
9382 | 2 | 2 | CC Chg | 17:59:30 | 78:07:19 | 0.09973 | 4.0737 | 1.79381 | 143.92 | 1.79381 | 143.92 | 0 | 0 | 0.00683889 | 548.69 | 0.00683889 | 548.69 | 0 | 0 | 2023-03-06 17:24:49 | 0.00040627 | 1.6619 | 133.3333 | 0 | Close
9383 | 2 | 2 | CC Chg | 18:00:00 | 78:07:49 | 0.09972 | 4.0741 | 1.79465 | 143.99 | 1.79465 | 143.99 | 0 | 0 | 0.00684227 | 548.96 | 0.00684227 | 548.96 | 0 | 0 | 2023-03-06 17:25:19 | 0.00040627 | 2.0778 | 166.7023 | 0 | Close
9384 | 2 | 2 | CC Chg | 18:00:30 | 78:08:19 | 0.09973 | 4.0745 | 1.79548 | 144.05 | 1.79548 | 144.05 | 0 | 0 | 0.00684566 | 549.23 | 0.00684566 | 549.23 | 0 | 0 | 2023-03-06 17:25:49 | 0.00040635 | 2.0769 | 166.631 | 0 | Close
9385 | 2 | 2 | CC Chg | 18:01:00 | 78:08:49 | 0.0997 | 4.0748 | 1.79631 | 144.12 | 1.79631 | 144.12 | 0 | 0 | 0.00684905 | 549.51 | 0.00684905 | 549.51 | 0 | 0 | 2023-03-06 17:26:19 | 0.00040626 | 2.7698 | 222.2222 | 0 | Close
9386 | 2 | 2 | CC Chg | 18:01:30 | 78:09:19 | 0.09971 | 4.0753 | 1.79714 | 144.19 | 1.79714 | 144.19 | 0 | 0 | 0.00685243 | 549.78 | 0.00685243 | 549.78 | 0 | 0 | 2023-03-06 17:26:49 | 0.00040635 | 1.6619 | 133.3333 | 0 | Close
9387 | 2 | 2 | CC Chg | 18:02:00 | 78:09:49 | 0.09972 | 4.0757 | 1.79797 | 144.25 | 1.79797 | 144.25 | 0 | 0 | 0.00685582 | 550.05 | 0.00685582 | 550.05 | 0 | 0 | 2023-03-06 17:27:19 | 0.00040643 | 2.0778 | 166.7023 | 0 | Close
9388 | 2 | 2 | CC Chg | 18:02:30 | 78:10:19 | 0.09972 | 4.0762 | 1.7988 | 144.32 | 1.7988 | 144.32 | 0 | 0 | 0.0068592 | 550.32 | 0.0068592 | 550.32 | 0 | 0 | 2023-03-06 17:27:49 | 0.00040648 | 1.6619 | 133.3333 | 0 | Close
9389 | 2 | 2 | CC Chg | 18:03:00 | 78:10:49 | 0.0997 | 4.0765 | 1.79963 | 144.39 | 1.79963 | 144.39 | 0 | 0 | 0.00686259 | 550.59 | 0.00686259 | 550.59 | 0 | 0 | 2023-03-06 17:28:19 | 0.00040643 | 2.7698 | 222.2222 | 0 | Close
9390 | 2 | 2 | CC Chg | 18:03:30 | 78:11:19 | 0.09971 | 4.077 | 1.80046 | 144.45 | 1.80046 | 144.45 | 0 | 0 | 0.00686598 | 550.86 | 0.00686598 | 550.86 | 0 | 0 | 2023-03-06 17:28:49 | 0.00040652 | 1.6619 | 133.3333 | 0 | Close
9391 | 2 | 2 | CC Chg | 18:04:00 | 78:11:49 | 0.09971 | 4.0773 | 1.80129 | 144.52 | 1.80129 | 144.52 | 0 | 0 | 0.00686937 | 551.14 | 0.00686937 | 551.14 | 0 | 0 | 2023-03-06 17:29:19 | 0.00040655 | 2.7704 | 222.2698 | 0 | Close
9392 | 2 | 2 | CC Chg | 18:04:30 | 78:12:19 | 0.09971 | 4.0778 | 1.80212 | 144.59 | 1.80212 | 144.59 | 0 | 0 | 0.00687276 | 551.41 | 0.00687276 | 551.41 | 0 | 0 | 2023-03-06 17:29:49 | 0.0004066 | 1.6615 | 133.3048 | 0 | Close
9393 | 2 | 2 | CC Chg | 18:05:00 | 78:12:49 | 0.09972 | 4.0781 | 1.80295 | 144.65 | 1.80295 | 144.65 | 0 | 0 | 0.00687615 | 551.68 | 0.00687615 | 551.68 | 0 | 0 | 2023-03-06 17:30:19 | 0.00040667 | 2.7698 | 222.2222 | 0 | Close
9394 | 2 | 2 | CC Chg | 18:05:30 | 78:13:19 | 0.09971 | 4.0786 | 1.80379 | 144.72 | 1.80379 | 144.72 | 0 | 0 | 0.00687953 | 551.95 | 0.00687953 | 551.95 | 0 | 0 | 2023-03-06 17:30:49 | 0.00040668 | 1.6622 | 133.3619 | 0 | Close
9395 | 2 | 2 | CC Chg | 18:06:00 | 78:13:49 | 0.09972 | 4.0789 | 1.80462 | 144.79 | 1.80462 | 144.79 | 0 | 0 | 0.00688292 | 552.22 | 0.00688292 | 552.22 | 0 | 0 | 2023-03-06 17:31:19 | 0.00040675 | 2.7698 | 222.2222 | 0 | Close
9396 | 2 | 2 | CC Chg | 18:06:30 | 78:14:19 | 0.09972 | 4.0793 | 1.80545 | 144.85 | 1.80545 | 144.85 | 0 | 0 | 0.00688631 | 552.5 | 0.00688631 | 552.5 | 0 | 0 | 2023-03-06 17:31:49 | 0.00040679 | 2.0769 | 166.631 | 0 | Close
9397 | 2 | 2 | CC Chg | 18:07:00 | 78:14:49 | 0.09972 | 4.0798 | 1.80628 | 144.92 | 1.80628 | 144.92 | 0 | 0 | 0.0068897 | 552.77 | 0.0068897 | 552.77 | 0 | 0 | 2023-03-06 17:32:19 | 0.00040684 | 1.6622 | 133.3619 | 0 | Close
9398 | 2 | 2 | CC Chg | 18:07:30 | 78:15:19 | 0.09973 | 4.0801 | 1.80711 | 144.99 | 1.80711 | 144.99 | 0 | 0 | 0.00689309 | 553.04 | 0.00689309 | 553.04 | 0 | 0 | 2023-03-06 17:32:49 | 0.00040691 | 2.7698 | 222.2222 | 0 | Close
9399 | 2 | 2 | CC Chg | 18:08:00 | 78:15:49 | 0.09971 | 4.0806 | 1.80794 | 145.05 | 1.80794 | 145.05 | 0 | 0 | 0.00689648 | 553.31 | 0.00689648 | 553.31 | 0 | 0 | 2023-03-06 17:33:19 | 0.00040688 | 1.6619 | 133.3333 | 0 | Close
9400 | 2 | 2 | CC Chg | 18:08:30 | 78:16:19 | 0.09971 | 4.0811 | 1.80877 | 145.12 | 1.80877 | 145.12 | 0 | 0 | 0.00689987 | 553.58 | 0.00689987 | 553.58 | 0 | 0 | 2023-03-06 17:33:49 | 0.00040693 | 1.6619 | 133.3333 | 0 | Close
9401 | 2 | 2 | CC Chg | 18:09:00 | 78:16:49 | 0.0997 | 4.0815 | 1.8096 | 145.19 | 1.8096 | 145.19 | 0 | 0 | 0.00690327 | 553.86 | 0.00690327 | 553.86 | 0 | 0 | 2023-03-06 17:34:19 | 0.00040693 | 2.0773 | 166.6667 | 0 | Close
9402 | 2 | 2 | CC Chg | 18:09:30 | 78:17:19 | 0.09972 | 4.0819 | 1.81043 | 145.25 | 1.81043 | 145.25 | 0 | 0 | 0.00690666 | 554.13 | 0.00690666 | 554.13 | 0 | 0 | 2023-03-06 17:34:49 | 0.00040705 | 2.0773 | 166.6667 | 0 | Close
9403 | 2 | 2 | CC Chg | 18:10:00 | 78:17:49 | 0.09973 | 4.0823 | 1.81126 | 145.32 | 1.81126 | 145.32 | 0 | 0 | 0.00691005 | 554.4 | 0.00691005 | 554.4 | 0 | 0 | 2023-03-06 17:35:19 | 0.00040713 | 2.0778 | 166.7023 | 0 | Close
9404 | 2 | 2 | CC Chg | 18:10:30 | 78:18:19 | 0.09969 | 4.0827 | 1.8121 | 145.39 | 1.8121 | 145.39 | 0 | 0 | 0.00691344 | 554.67 | 0.00691344 | 554.67 | 0 | 0 | 2023-03-06 17:35:49 | 0.000407 | 2.0769 | 166.631 | 0 | Close
9405 | 2 | 2 | CC Chg | 18:11:00 | 78:18:49 | 0.09972 | 4.0831 | 1.81293 | 145.45 | 1.81293 | 145.45 | 0 | 0 | 0.00691683 | 554.94 | 0.00691683 | 554.94 | 0 | 0 | 2023-03-06 17:36:19 | 0.00040717 | 2.0773 | 166.6667 | 0 | Close
9406 | 2 | 2 | CC Chg | 18:11:30 | 78:19:19 | 0.0997 | 4.0835 | 1.81376 | 145.52 | 1.81376 | 145.52 | 0 | 0 | 0.00692023 | 555.22 | 0.00692023 | 555.22 | 0 | 0 | 2023-03-06 17:36:49 | 0.00040712 | 2.0778 | 166.7023 | 0 | Close
9407 | 2 | 2 | CC Chg | 18:12:00 | 78:19:49 | 0.09971 | 4.0839 | 1.81459 | 145.59 | 1.81459 | 145.59 | 0 | 0 | 0.00692362 | 555.49 | 0.00692362 | 555.49 | 0 | 0 | 2023-03-06 17:37:19 | 0.00040721 | 2.0773 | 166.6667 | 0 | Close
9408 | 2 | 2 | CC Chg | 18:12:30 | 78:20:19 | 0.09972 | 4.0843 | 1.81542 | 145.65 | 1.81542 | 145.65 | 0 | 0 | 0.00692701 | 555.76 | 0.00692701 | 555.76 | 0 | 0 | 2023-03-06 17:37:49 | 0.00040729 | 2.0769 | 166.631 | 0 | Close
9409 | 2 | 2 | CC Chg | 18:13:00 | 78:20:49 | 0.0997 | 4.0848 | 1.81625 | 145.72 | 1.81625 | 145.72 | 0 | 0 | 0.00693041 | 556.03 | 0.00693041 | 556.03 | 0 | 0 | 2023-03-06 17:38:19 | 0.00040725 | 1.6622 | 133.3619 | 0 | Close
9410 | 2 | 2 | CC Chg | 18:13:30 | 78:21:19 | 0.09972 | 4.0852 | 1.81708 | 145.79 | 1.81708 | 145.79 | 0 | 0 | 0.0069338 | 556.31 | 0.0069338 | 556.31 | 0 | 0 | 2023-03-06 17:38:49 | 0.00040738 | 2.0773 | 166.6667 | 0 | Close
9411 | 2 | 2 | CC Chg | 18:14:00 | 78:21:49 | 0.09971 | 4.0856 | 1.81791 | 145.85 | 1.81791 | 145.85 | 0 | 0 | 0.0069372 | 556.58 | 0.0069372 | 556.58 | 0 | 0 | 2023-03-06 17:39:19 | 0.00040738 | 2.0773 | 166.6667 | 0 | Close
9412 | 2 | 2 | CC Chg | 18:14:30 | 78:22:19 | 0.09971 | 4.086 | 1.81874 | 145.92 | 1.81874 | 145.92 | 0 | 0 | 0.00694059 | 556.85 | 0.00694059 | 556.85 | 0 | 0 | 2023-03-06 17:39:49 | 0.00040742 | 2.0773 | 166.6667 | 0 | Close
9413 | 2 | 2 | CC Chg | 18:15:00 | 78:22:49 | 0.09972 | 4.0864 | 1.81957 | 145.99 | 1.81957 | 145.99 | 0 | 0 | 0.00694399 | 557.12 | 0.00694399 | 557.12 | 0 | 0 | 2023-03-06 17:40:19 | 0.0004075 | 2.0773 | 166.6667 | 0 | Close
9414 | 2 | 2 | CC Chg | 18:15:30 | 78:23:19 | 0.09971 | 4.0868 | 1.8204 | 146.05 | 1.8204 | 146.05 | 0 | 0 | 0.00694738 | 557.4 | 0.00694738 | 557.4 | 0 | 0 | 2023-03-06 17:40:49 | 0.00040749 | 2.0773 | 166.6667 | 0 | Close
9415 | 2 | 2 | CC Chg | 18:16:00 | 78:23:49 | 0.09971 | 4.0873 | 1.82124 | 146.12 | 1.82124 | 146.12 | 0 | 0 | 0.00695078 | 557.67 | 0.00695078 | 557.67 | 0 | 0 | 2023-03-06 17:41:19 | 0.00040754 | 1.6619 | 133.3333 | 0 | Close
9416 | 2 | 2 | CC Chg | 18:16:30 | 78:24:19 | 0.09971 | 4.0877 | 1.82207 | 146.19 | 1.82207 | 146.19 | 0 | 0 | 0.00695418 | 557.94 | 0.00695418 | 557.94 | 0 | 0 | 2023-03-06 17:41:49 | 0.00040758 | 2.0773 | 166.6667 | 0 | Close
9417 | 2 | 2 | CC Chg | 18:17:00 | 78:24:49 | 0.09972 | 4.088 | 1.8229 | 146.25 | 1.8229 | 146.25 | 0 | 0 | 0.00695757 | 558.21 | 0.00695757 | 558.21 | 0 | 0 | 2023-03-06 17:42:19 | 0.00040766 | 2.7698 | 222.2222 | 0 | Close
9418 | 2 | 2 | CC Chg | 18:17:30 | 78:25:19 | 0.09971 | 4.0886 | 1.82373 | 146.32 | 1.82373 | 146.32 | 0 | 0 | 0.00696097 | 558.49 | 0.00696097 | 558.49 | 0 | 0 | 2023-03-06 17:42:49 | 0.00040767 | 1.3849 | 111.1111 | 0 | Close
9419 | 2 | 2 | CC Chg | 18:18:00 | 78:25:49 | 0.09972 | 4.0889 | 1.82456 | 146.39 | 1.82456 | 146.39 | 0 | 0 | 0.00696437 | 558.76 | 0.00696437 | 558.76 | 0 | 0 | 2023-03-06 17:43:19 | 0.00040775 | 2.7704 | 222.2698 | 0 | Close
9420 | 2 | 2 | CC Chg | 18:18:30 | 78:26:19 | 0.09971 | 4.0893 | 1.82539 | 146.45 | 1.82539 | 146.45 | 0 | 0 | 0.00696777 | 559.03 | 0.00696777 | 559.03 | 0 | 0 | 2023-03-06 17:43:49 | 0.00040774 | 2.0773 | 166.6667 | 0 | Close
9421 | 2 | 2 | CC Chg | 18:19:00 | 78:26:49 | 0.09972 | 4.0897 | 1.82622 | 146.52 | 1.82622 | 146.52 | 0 | 0 | 0.00697116 | 559.3 | 0.00697116 | 559.3 | 0 | 0 | 2023-03-06 17:44:19 | 0.00040782 | 2.0769 | 166.631 | 0 | Close
9422 | 2 | 2 | CC Chg | 18:19:30 | 78:27:19 | 0.09971 | 4.0902 | 1.82705 | 146.59 | 1.82705 | 146.59 | 0 | 0 | 0.00697456 | 559.58 | 0.00697456 | 559.58 | 0 | 0 | 2023-03-06 17:44:49 | 0.00040783 | 1.6622 | 133.3619 | 0 | Close
9423 | 2 | 2 | CC Chg | 18:20:00 | 78:27:49 | 0.09971 | 4.0905 | 1.82788 | 146.65 | 1.82788 | 146.65 | 0 | 0 | 0.00697796 | 559.85 | 0.00697796 | 559.85 | 0 | 0 | 2023-03-06 17:45:19 | 0.00040786 | 2.7698 | 222.2222 | 0 | Close
9424 | 2 | 2 | CC Chg | 18:20:30 | 78:28:19 | 0.09972 | 4.091 | 1.82871 | 146.72 | 1.82871 | 146.72 | 0 | 0 | 0.00698136 | 560.12 | 0.00698136 | 560.12 | 0 | 0 | 2023-03-06 17:45:49 | 0.00040795 | 1.6619 | 133.3333 | 0 | Close
9425 | 2 | 2 | CC Chg | 18:21:00 | 78:28:49 | 0.09971 | 4.0914 | 1.82955 | 146.79 | 1.82955 | 146.79 | 0 | 0 | 0.00698476 | 560.39 | 0.00698476 | 560.39 | 0 | 0 | 2023-03-06 17:46:19 | 0.00040795 | 2.0778 | 166.7023 | 0 | Close
9426 | 2 | 2 | CC Chg | 18:21:30 | 78:29:19 | 0.09972 | 4.0918 | 1.83038 | 146.85 | 1.83038 | 146.85 | 0 | 0 | 0.00698816 | 560.67 | 0.00698816 | 560.67 | 0 | 0 | 2023-03-06 17:46:49 | 0.00040803 | 2.0773 | 166.6667 | 0 | Close
9427 | 2 | 2 | CC Chg | 18:22:00 | 78:29:49 | 0.09969 | 4.0923 | 1.83121 | 146.92 | 1.83121 | 146.92 | 0 | 0 | 0.00699156 | 560.94 | 0.00699156 | 560.94 | 0 | 0 | 2023-03-06 17:47:19 | 0.00040796 | 1.6619 | 133.3333 | 0 | Close
9428 | 2 | 2 | CC Chg | 18:22:30 | 78:30:19 | 0.09971 | 4.0927 | 1.83204 | 146.99 | 1.83204 | 146.99 | 0 | 0 | 0.00699496 | 561.21 | 0.00699496 | 561.21 | 0 | 0 | 2023-03-06 17:47:49 | 0.00040808 | 2.0773 | 166.6667 | 0 | Close
9429 | 2 | 2 | CC Chg | 18:23:00 | 78:30:49 | 0.09971 | 4.093 | 1.83287 | 147.05 | 1.83287 | 147.05 | 0 | 0 | 0.00699836 | 561.49 | 0.00699836 | 561.49 | 0 | 0 | 2023-03-06 17:48:19 | 0.00040811 | 2.7698 | 222.2222 | 0 | Close
9430 | 2 | 2 | CC Chg | 18:23:30 | 78:31:19 | 0.09972 | 4.0934 | 1.8337 | 147.12 | 1.8337 | 147.12 | 0 | 0 | 0.00700176 | 561.76 | 0.00700176 | 561.76 | 0 | 0 | 2023-03-06 17:48:49 | 0.00040819 | 2.0778 | 166.7023 | 0 | Close
9431 | 2 | 2 | CC Chg | 18:24:00 | 78:31:49 | 0.09972 | 4.094 | 1.83453 | 147.19 | 1.83453 | 147.19 | 0 | 0 | 0.00700517 | 562.03 | 0.00700517 | 562.03 | 0 | 0 | 2023-03-06 17:49:19 | 0.00040825 | 1.3849 | 111.1111 | 0 | Close
9432 | 2 | 2 | CC Chg | 18:24:30 | 78:32:19 | 0.09972 | 4.0942 | 1.83536 | 147.25 | 1.83536 | 147.25 | 0 | 0 | 0.00700857 | 562.3 | 0.00700857 | 562.3 | 0 | 0 | 2023-03-06 17:49:49 | 0.00040827 | 4.1547 | 333.3333 | 0 | Close
9433 | 2 | 2 | CC Chg | 18:25:00 | 78:32:49 | 0.09972 | 4.0947 | 1.83619 | 147.32 | 1.83619 | 147.32 | 0 | 0 | 0.00701197 | 562.58 | 0.00701197 | 562.58 | 0 | 0 | 2023-03-06 17:50:19 | 0.00040832 | 1.6619 | 133.3333 | 0 | Close
9434 | 2 | 2 | CC Chg | 18:25:30 | 78:33:19 | 0.09973 | 4.0952 | 1.83702 | 147.39 | 1.83702 | 147.39 | 0 | 0 | 0.00701537 | 562.85 | 0.00701537 | 562.85 | 0 | 0 | 2023-03-06 17:50:49 | 0.00040841 | 1.6619 | 133.3333 | 0 | Close
9435 | 2 | 2 | CC Chg | 18:26:00 | 78:33:49 | 0.09971 | 4.0957 | 1.83785 | 147.45 | 1.83785 | 147.45 | 0 | 0 | 0.00701878 | 563.12 | 0.00701878 | 563.12 | 0 | 0 | 2023-03-06 17:51:19 | 0.00040838 | 1.6619 | 133.3333 | 0 | Close
9436 | 2 | 2 | CC Chg | 18:26:30 | 78:34:19 | 0.09972 | 4.096 | 1.83869 | 147.52 | 1.83869 | 147.52 | 0 | 0 | 0.00702218 | 563.4 | 0.00702218 | 563.4 | 0 | 0 | 2023-03-06 17:51:49 | 0.00040845 | 2.7704 | 222.2698 | 0 | Close
9437 | 2 | 2 | CC Chg | 18:27:00 | 78:34:49 | 0.09971 | 4.0965 | 1.83952 | 147.59 | 1.83952 | 147.59 | 0 | 0 | 0.00702558 | 563.67 | 0.00702558 | 563.67 | 0 | 0 | 2023-03-06 17:52:19 | 0.00040846 | 1.6619 | 133.3333 | 0 | Close
9438 | 2 | 2 | CC Chg | 18:27:30 | 78:35:19 | 0.09973 | 4.0969 | 1.84035 | 147.65 | 1.84035 | 147.65 | 0 | 0 | 0.00702899 | 563.94 | 0.00702899 | 563.94 | 0 | 0 | 2023-03-06 17:52:49 | 0.00040858 | 2.0773 | 166.6667 | 0 | Close
9439 | 2 | 2 | CC Chg | 18:28:00 | 78:35:49 | 0.09971 | 4.0973 | 1.84118 | 147.72 | 1.84118 | 147.72 | 0 | 0 | 0.00703239 | 564.22 | 0.00703239 | 564.22 | 0 | 0 | 2023-03-06 17:53:19 | 0.00040854 | 2.0773 | 166.6667 | 0 | Close
9440 | 2 | 2 | CC Chg | 18:28:30 | 78:36:19 | 0.09973 | 4.0977 | 1.84201 | 147.79 | 1.84201 | 147.79 | 0 | 0 | 0.0070358 | 564.49 | 0.0070358 | 564.49 | 0 | 0 | 2023-03-06 17:53:49 | 0.00040866 | 2.0778 | 166.7023 | 0 | Close
9441 | 2 | 2 | CC Chg | 18:29:00 | 78:36:49 | 0.09971 | 4.0981 | 1.84284 | 147.85 | 1.84284 | 147.85 | 0 | 0 | 0.0070392 | 564.76 | 0.0070392 | 564.76 | 0 | 0 | 2023-03-06 17:54:19 | 0.00040862 | 2.0769 | 166.631 | 0 | Close
9442 | 2 | 2 | CC Chg | 18:29:30 | 78:37:19 | 0.09973 | 4.0985 | 1.84367 | 147.92 | 1.84367 | 147.92 | 0 | 0 | 0.00704261 | 565.04 | 0.00704261 | 565.04 | 0 | 0 | 2023-03-06 17:54:49 | 0.00040874 | 2.0778 | 166.7023 | 0 | Close
9443 | 2 | 2 | CC Chg | 18:30:00 | 78:37:49 | 0.09972 | 4.0989 | 1.8445 | 147.99 | 1.8445 | 147.99 | 0 | 0 | 0.00704601 | 565.31 | 0.00704601 | 565.31 | 0 | 0 | 2023-03-06 17:55:19 | 0.00040874 | 2.0769 | 166.631 | 0 | Close
9444 | 2 | 2 | CC Chg | 18:30:30 | 78:38:19 | 0.09972 | 4.0994 | 1.84533 | 148.05 | 1.84533 | 148.05 | 0 | 0 | 0.00704942 | 565.58 | 0.00704942 | 565.58 | 0 | 0 | 2023-03-06 17:55:49 | 0.00040879 | 1.6622 | 133.3619 | 0 | Close
9445 | 2 | 2 | CC Chg | 18:31:00 | 78:38:49 | 0.09971 | 4.0999 | 1.84616 | 148.12 | 1.84616 | 148.12 | 0 | 0 | 0.00705283 | 565.86 | 0.00705283 | 565.86 | 0 | 0 | 2023-03-06 17:56:19 | 0.0004088 | 1.6619 | 133.3333 | 0 | Close
9446 | 2 | 2 | CC Chg | 18:31:30 | 78:39:19 | 0.09973 | 4.1003 | 1.847 | 148.19 | 1.847 | 148.19 | 0 | 0 | 0.00705623 | 566.13 | 0.00705623 | 566.13 | 0 | 0 | 2023-03-06 17:56:49 | 0.00040892 | 2.0773 | 166.6667 | 0 | Close
9447 | 2 | 2 | CC Chg | 18:32:00 | 78:39:49 | 0.09971 | 4.1007 | 1.84783 | 148.25 | 1.84783 | 148.25 | 0 | 0 | 0.00705964 | 566.4 | 0.00705964 | 566.4 | 0 | 0 | 2023-03-06 17:57:19 | 0.00040888 | 2.0778 | 166.7023 | 0 | Close
9448 | 2 | 2 | CC Chg | 18:32:30 | 78:40:19 | 0.09972 | 4.1011 | 1.84866 | 148.32 | 1.84866 | 148.32 | 0 | 0 | 0.00706305 | 566.68 | 0.00706305 | 566.68 | 0 | 0 | 2023-03-06 17:57:49 | 0.00040896 | 2.0773 | 166.6667 | 0 | Close
9449 | 2 | 2 | CC Chg | 18:33:00 | 78:40:49 | 0.09971 | 4.1015 | 1.84949 | 148.39 | 1.84949 | 148.39 | 0 | 0 | 0.00706646 | 566.95 | 0.00706646 | 566.95 | 0 | 0 | 2023-03-06 17:58:19 | 0.00040896 | 2.0773 | 166.6667 | 0 | Close
9450 | 2 | 2 | CC Chg | 18:33:30 | 78:41:19 | 0.09971 | 4.1019 | 1.85032 | 148.45 | 1.85032 | 148.45 | 0 | 0 | 0.00706987 | 567.22 | 0.00706987 | 567.22 | 0 | 0 | 2023-03-06 17:58:49 | 0.000409 | 2.0773 | 166.6667 | 0 | Close
9451 | 2 | 2 | CC Chg | 18:34:00 | 78:41:49 | 0.09972 | 4.1024 | 1.85115 | 148.52 | 1.85115 | 148.52 | 0 | 0 | 0.00707327 | 567.5 | 0.00707327 | 567.5 | 0 | 0 | 2023-03-06 17:59:19 | 0.00040909 | 1.6622 | 133.3619 | 0 | Close
9452 | 2 | 2 | CC Chg | 18:34:30 | 78:42:19 | 0.09971 | 4.1028 | 1.85198 | 148.59 | 1.85198 | 148.59 | 0 | 0 | 0.00707668 | 567.77 | 0.00707668 | 567.77 | 0 | 0 | 2023-03-06 17:59:49 | 0.00040909 | 2.0773 | 166.6667 | 0 | Close
9453 | 2 | 2 | CC Chg | 18:35:00 | 78:42:49 | 0.09971 | 4.1031 | 1.85281 | 148.65 | 1.85281 | 148.65 | 0 | 0 | 0.00708009 | 568.04 | 0.00708009 | 568.04 | 0 | 0 | 2023-03-06 18:00:19 | 0.00040912 | 2.7698 | 222.2222 | 0 | Close
9454 | 2 | 2 | CC Chg | 18:35:30 | 78:43:19 | 0.09971 | 4.1036 | 1.85364 | 148.72 | 1.85364 | 148.72 | 0 | 0 | 0.0070835 | 568.32 | 0.0070835 | 568.32 | 0 | 0 | 2023-03-06 18:00:49 | 0.00040917 | 1.6619 | 133.3333 | 0 | Close
9455 | 2 | 2 | CC Chg | 18:36:00 | 78:43:49 | 0.09973 | 4.1039 | 1.85447 | 148.79 | 1.85447 | 148.79 | 0 | 0 | 0.00708691 | 568.59 | 0.00708691 | 568.59 | 0 | 0 | 2023-03-06 18:01:19 | 0.00040928 | 2.7704 | 222.2698 | 0 | Close
9456 | 2 | 2 | CC Chg | 18:36:30 | 78:44:19 | 0.09972 | 4.1044 | 1.85531 | 148.85 | 1.85531 | 148.85 | 0 | 0 | 0.00709032 | 568.86 | 0.00709032 | 568.86 | 0 | 0 | 2023-03-06 18:01:49 | 0.00040929 | 1.6619 | 133.3333 | 0 | Close
9457 | 2 | 2 | CC Chg | 18:37:00 | 78:44:49 | 0.09972 | 4.1048 | 1.85614 | 148.92 | 1.85614 | 148.92 | 0 | 0 | 0.00709373 | 569.14 | 0.00709373 | 569.14 | 0 | 0 | 2023-03-06 18:02:19 | 0.00040933 | 2.0773 | 166.6667 | 0 | Close
9458 | 2 | 2 | CC Chg | 18:37:30 | 78:45:19 | 0.09972 | 4.1053 | 1.85697 | 148.99 | 1.85697 | 148.99 | 0 | 0 | 0.00709714 | 569.41 | 0.00709714 | 569.41 | 0 | 0 | 2023-03-06 18:02:49 | 0.00040938 | 1.6619 | 133.3333 | 0 | Close
9459 | 2 | 2 | CC Chg | 18:38:00 | 78:45:49 | 0.09972 | 4.1057 | 1.8578 | 149.05 | 1.8578 | 149.05 | 0 | 0 | 0.00710056 | 569.69 | 0.00710056 | 569.69 | 0 | 0 | 2023-03-06 18:03:19 | 0.00040942 | 2.0778 | 166.7023 | 0 | Close
9460 | 2 | 2 | CC Chg | 18:38:30 | 78:46:19 | 0.09973 | 4.1062 | 1.85863 | 149.12 | 1.85863 | 149.12 | 0 | 0 | 0.00710397 | 569.96 | 0.00710397 | 569.96 | 0 | 0 | 2023-03-06 18:03:49 | 0.00040951 | 1.6619 | 133.3333 | 0 | Close
9461 | 2 | 2 | CC Chg | 18:39:00 | 78:46:49 | 0.0997 | 4.1066 | 1.85946 | 149.19 | 1.85946 | 149.19 | 0 | 0 | 0.00710738 | 570.23 | 0.00710738 | 570.23 | 0 | 0 | 2023-03-06 18:04:19 | 0.00040943 | 2.0773 | 166.6667 | 0 | Close
9462 | 2 | 2 | CC Chg | 18:39:30 | 78:47:19 | 0.09973 | 4.107 | 1.86029 | 149.25 | 1.86029 | 149.25 | 0 | 0 | 0.00711079 | 570.51 | 0.00711079 | 570.51 | 0 | 0 | 2023-03-06 18:04:49 | 0.00040959 | 2.0778 | 166.7023 | 0 | Close
9463 | 2 | 2 | CC Chg | 18:40:00 | 78:47:49 | 0.09973 | 4.1074 | 1.86112 | 149.32 | 1.86112 | 149.32 | 0 | 0 | 0.00711421 | 570.78 | 0.00711421 | 570.78 | 0 | 0 | 2023-03-06 18:05:19 | 0.00040963 | 2.0773 | 166.6667 | 0 | Close
9464 | 2 | 2 | CC Chg | 18:40:30 | 78:48:19 | 0.09972 | 4.1078 | 1.86195 | 149.39 | 1.86195 | 149.39 | 0 | 0 | 0.00711762 | 571.05 | 0.00711762 | 571.05 | 0 | 0 | 2023-03-06 18:05:49 | 0.00040963 | 2.0773 | 166.6667 | 0 | Close
9465 | 2 | 2 | CC Chg | 18:41:00 | 78:48:49 | 0.09972 | 4.1082 | 1.86278 | 149.45 | 1.86278 | 149.45 | 0 | 0 | 0.00712103 | 571.33 | 0.00712103 | 571.33 | 0 | 0 | 2023-03-06 18:06:19 | 0.00040967 | 2.0773 | 166.6667 | 0 | Close
9466 | 2 | 2 | CC Chg | 18:41:30 | 78:49:19 | 0.09972 | 4.1086 | 1.86362 | 149.52 | 1.86362 | 149.52 | 0 | 0 | 0.00712445 | 571.6 | 0.00712445 | 571.6 | 0 | 0 | 2023-03-06 18:06:49 | 0.00040971 | 2.0773 | 166.6667 | 0 | Close
9467 | 2 | 2 | CC Chg | 18:42:00 | 78:49:49 | 0.09972 | 4.1091 | 1.86445 | 149.59 | 1.86445 | 149.59 | 0 | 0 | 0.00712786 | 571.88 | 0.00712786 | 571.88 | 0 | 0 | 2023-03-06 18:07:19 | 0.00040976 | 1.6619 | 133.3333 | 0 | Close
9468 | 2 | 2 | CC Chg | 18:42:30 | 78:50:19 | 0.09971 | 4.1095 | 1.86528 | 149.65 | 1.86528 | 149.65 | 0 | 0 | 0.00713128 | 572.15 | 0.00713128 | 572.15 | 0 | 0 | 2023-03-06 18:07:49 | 0.00040976 | 2.0773 | 166.6667 | 0 | Close
9469 | 2 | 2 | CC Chg | 18:43:00 | 78:50:49 | 0.09972 | 4.1099 | 1.86611 | 149.72 | 1.86611 | 149.72 | 0 | 0 | 0.00713469 | 572.42 | 0.00713469 | 572.42 | 0 | 0 | 2023-03-06 18:08:19 | 0.00040984 | 2.0773 | 166.6667 | 0 | Close
9470 | 2 | 2 | CC Chg | 18:43:30 | 78:51:19 | 0.09971 | 4.1104 | 1.86694 | 149.79 | 1.86694 | 149.79 | 0 | 0 | 0.00713811 | 572.7 | 0.00713811 | 572.7 | 0 | 0 | 2023-03-06 18:08:49 | 0.00040985 | 1.6622 | 133.3619 | 0 | Close
9471 | 2 | 2 | CC Chg | 18:44:00 | 78:51:49 | 0.09971 | 4.1108 | 1.86777 | 149.85 | 1.86777 | 149.85 | 0 | 0 | 0.00714152 | 572.97 | 0.00714152 | 572.97 | 0 | 0 | 2023-03-06 18:09:19 | 0.00040989 | 2.0773 | 166.6667 | 0 | Close
9472 | 2 | 2 | CC Chg | 18:44:30 | 78:52:19 | 0.09971 | 4.1112 | 1.8686 | 149.92 | 1.8686 | 149.92 | 0 | 0 | 0.00714494 | 573.25 | 0.00714494 | 573.25 | 0 | 0 | 2023-03-06 18:09:49 | 0.00040993 | 2.0773 | 166.6667 | 0 | Close
9473 | 2 | 2 | CC Chg | 18:45:00 | 78:52:49 | 0.09972 | 4.1117 | 1.86943 | 149.99 | 1.86943 | 149.99 | 0 | 0 | 0.00714835 | 573.52 | 0.00714835 | 573.52 | 0 | 0 | 2023-03-06 18:10:19 | 0.00041002 | 1.6619 | 133.3333 | 0 | Close
9474 | 2 | 2 | CC Chg | 18:45:30 | 78:53:19 | 0.09971 | 4.1121 | 1.87026 | 150.05 | 1.87026 | 150.05 | 0 | 0 | 0.00715177 | 573.79 | 0.00715177 | 573.79 | 0 | 0 | 2023-03-06 18:10:49 | 0.00041002 | 2.0778 | 166.7023 | 0 | Close
9475 | 2 | 2 | CC Chg | 18:46:00 | 78:53:49 | 0.09971 | 4.1125 | 1.87109 | 150.12 | 1.87109 | 150.12 | 0 | 0 | 0.00715519 | 574.07 | 0.00715519 | 574.07 | 0 | 0 | 2023-03-06 18:11:19 | 0.00041006 | 2.0773 | 166.6667 | 0 | Close
9476 | 2 | 2 | CC Chg | 18:46:30 | 78:54:19 | 0.09971 | 4.1129 | 1.87192 | 150.19 | 1.87192 | 150.19 | 0 | 0 | 0.00715861 | 574.34 | 0.00715861 | 574.34 | 0 | 0 | 2023-03-06 18:11:49 | 0.0004101 | 2.0773 | 166.6667 | 0 | Close
9477 | 2 | 2 | CC Chg | 18:47:00 | 78:54:49 | 0.09971 | 4.1133 | 1.87276 | 150.25 | 1.87276 | 150.25 | 0 | 0 | 0.00716202 | 574.62 | 0.00716202 | 574.62 | 0 | 0 | 2023-03-06 18:12:19 | 0.00041014 | 2.0773 | 166.6667 | 0 | Close
9478 | 2 | 2 | CC Chg | 18:47:30 | 78:55:19 | 0.09972 | 4.1138 | 1.87359 | 150.32 | 1.87359 | 150.32 | 0 | 0 | 0.00716544 | 574.89 | 0.00716544 | 574.89 | 0 | 0 | 2023-03-06 18:12:49 | 0.00041023 | 1.6622 | 133.3619 | 0 | Close
9479 | 2 | 2 | CC Chg | 18:48:00 | 78:55:49 | 0.09973 | 4.1141 | 1.87442 | 150.39 | 1.87442 | 150.39 | 0 | 0 | 0.00716886 | 575.17 | 0.00716886 | 575.17 | 0 | 0 | 2023-03-06 18:13:19 | 0.0004103 | 2.7698 | 222.2222 | 0 | Close
9480 | 2 | 2 | CC Chg | 18:48:30 | 78:56:19 | 0.09971 | 4.1146 | 1.87525 | 150.45 | 1.87525 | 150.45 | 0 | 0 | 0.00717228 | 575.44 | 0.00717228 | 575.44 | 0 | 0 | 2023-03-06 18:13:49 | 0.00041027 | 1.6619 | 133.3333 | 0 | Close
9481 | 2 | 2 | CC Chg | 18:49:00 | 78:56:49 | 0.0997 | 4.115 | 1.87608 | 150.52 | 1.87608 | 150.52 | 0 | 0 | 0.0071757 | 575.71 | 0.0071757 | 575.71 | 0 | 0 | 2023-03-06 18:14:19 | 0.00041027 | 2.0778 | 166.7023 | 0 | Close
9482 | 2 | 2 | CC Chg | 18:49:30 | 78:57:19 | 0.09971 | 4.1155 | 1.87691 | 150.59 | 1.87691 | 150.59 | 0 | 0 | 0.00717912 | 575.99 | 0.00717912 | 575.99 | 0 | 0 | 2023-03-06 18:14:49 | 0.00041036 | 1.6615 | 133.3048 | 0 | Close
9483 | 2 | 2 | CC Chg | 18:50:00 | 78:57:49 | 0.09971 | 4.116 | 1.87774 | 150.65 | 1.87774 | 150.65 | 0 | 0 | 0.00718254 | 576.26 | 0.00718254 | 576.26 | 0 | 0 | 2023-03-06 18:15:19 | 0.00041041 | 1.6619 | 133.3333 | 0 | Close
9484 | 2 | 2 | CC Chg | 18:50:30 | 78:58:19 | 0.09972 | 4.1164 | 1.87857 | 150.72 | 1.87857 | 150.72 | 0 | 0 | 0.00718596 | 576.54 | 0.00718596 | 576.54 | 0 | 0 | 2023-03-06 18:15:49 | 0.00041049 | 2.0778 | 166.7023 | 0 | Close
9485 | 2 | 2 | CC Chg | 18:51:00 | 78:58:49 | 0.09971 | 4.1168 | 1.8794 | 150.79 | 1.8794 | 150.79 | 0 | 0 | 0.00718938 | 576.81 | 0.00718938 | 576.81 | 0 | 0 | 2023-03-06 18:16:19 | 0.00041049 | 2.0773 | 166.6667 | 0 | Close
9486 | 2 | 2 | CC Chg | 18:51:30 | 78:59:19 | 0.09971 | 4.1172 | 1.88023 | 150.85 | 1.88023 | 150.85 | 0 | 0 | 0.0071928 | 577.09 | 0.0071928 | 577.09 | 0 | 0 | 2023-03-06 18:16:49 | 0.00041053 | 2.0773 | 166.6667 | 0 | Close
9487 | 2 | 2 | CC Chg | 18:52:00 | 78:59:49 | 0.09972 | 4.1176 | 1.88107 | 150.92 | 1.88107 | 150.92 | 0 | 0 | 0.00719622 | 577.36 | 0.00719622 | 577.36 | 0 | 0 | 2023-03-06 18:17:19 | 0.00041061 | 2.0773 | 166.6667 | 0 | Close
9488 | 2 | 2 | CC Chg | 18:52:30 | 79:00:19 | 0.09971 | 4.1181 | 1.8819 | 150.99 | 1.8819 | 150.99 | 0 | 0 | 0.00719964 | 577.64 | 0.00719964 | 577.64 | 0 | 0 | 2023-03-06 18:17:49 | 0.00041062 | 1.6619 | 133.3333 | 0 | Close
9489 | 2 | 2 | CC Chg | 18:53:00 | 79:00:49 | 0.09972 | 4.1184 | 1.88273 | 151.05 | 1.88273 | 151.05 | 0 | 0 | 0.00720307 | 577.91 | 0.00720307 | 577.91 | 0 | 0 | 2023-03-06 18:18:19 | 0.00041069 | 2.7704 | 222.2698 | 0 | Close
9490 | 2 | 2 | CC Chg | 18:53:30 | 79:01:19 | 0.09971 | 4.1189 | 1.88356 | 151.12 | 1.88356 | 151.12 | 0 | 0 | 0.00720649 | 578.18 | 0.00720649 | 578.18 | 0 | 0 | 2023-03-06 18:18:49 | 0.0004107 | 1.6619 | 133.3333 | 0 | Close
9491 | 2 | 2 | CC Chg | 18:54:00 | 79:01:49 | 0.09971 | 4.1192 | 1.88439 | 151.19 | 1.88439 | 151.19 | 0 | 0 | 0.00720991 | 578.46 | 0.00720991 | 578.46 | 0 | 0 | 2023-03-06 18:19:19 | 0.00041073 | 2.7698 | 222.2222 | 0 | Close
9492 | 2 | 2 | CC Chg | 18:54:30 | 79:02:19 | 0.09973 | 4.1198 | 1.88522 | 151.25 | 1.88522 | 151.25 | 0 | 0 | 0.00721333 | 578.73 | 0.00721333 | 578.73 | 0 | 0 | 2023-03-06 18:19:49 | 0.00041087 | 1.3852 | 111.1349 | 0 | Close
9493 | 2 | 2 | CC Chg | 18:55:00 | 79:02:49 | 0.09972 | 4.1202 | 1.88605 | 151.32 | 1.88605 | 151.32 | 0 | 0 | 0.00721676 | 579.01 | 0.00721676 | 579.01 | 0 | 0 | 2023-03-06 18:20:19 | 0.00041087 | 2.0769 | 166.631 | 0 | Close
9494 | 2 | 2 | CC Chg | 18:55:30 | 79:03:19 | 0.09971 | 4.1206 | 1.88688 | 151.39 | 1.88688 | 151.39 | 0 | 0 | 0.00722018 | 579.28 | 0.00722018 | 579.28 | 0 | 0 | 2023-03-06 18:20:49 | 0.00041087 | 2.0773 | 166.6667 | 0 | Close
9495 | 2 | 2 | CC Chg | 18:56:00 | 79:03:49 | 0.09972 | 4.1211 | 1.88771 | 151.45 | 1.88771 | 151.45 | 0 | 0 | 0.00722361 | 579.56 | 0.00722361 | 579.56 | 0 | 0 | 2023-03-06 18:21:19 | 0.00041096 | 1.6619 | 133.3333 | 0 | Close
9496 | 2 | 2 | CC Chg | 18:56:30 | 79:04:19 | 0.0997 | 4.1215 | 1.88854 | 151.52 | 1.88854 | 151.52 | 0 | 0 | 0.00722703 | 579.83 | 0.00722703 | 579.83 | 0 | 0 | 2023-03-06 18:21:49 | 0.00041091 | 2.0769 | 166.631 | 0 | Close
9497 | 2 | 2 | CC Chg | 18:57:00 | 79:04:49 | 0.09971 | 4.1219 | 1.88937 | 151.59 | 1.88937 | 151.59 | 0 | 0 | 0.00723046 | 580.11 | 0.00723046 | 580.11 | 0 | 0 | 2023-03-06 18:22:19 | 0.00041099 | 2.0773 | 166.6667 | 0 | Close
9498 | 2 | 2 | CC Chg | 18:57:30 | 79:05:19 | 0.0997 | 4.1223 | 1.89021 | 151.65 | 1.89021 | 151.65 | 0 | 0 | 0.00723388 | 580.38 | 0.00723388 | 580.38 | 0 | 0 | 2023-03-06 18:22:49 | 0.00041099 | 2.0773 | 166.6667 | 0 | Close
9499 | 2 | 2 | CC Chg | 18:58:00 | 79:05:49 | 0.0997 | 4.1228 | 1.89104 | 151.72 | 1.89104 | 151.72 | 0 | 0 | 0.0072373 | 580.66 | 0.0072373 | 580.66 | 0 | 0 | 2023-03-06 18:23:19 | 0.00041104 | 1.6615 | 133.3048 | 0 | Close
9500 | 2 | 2 | CC Chg | 18:58:30 | 79:06:19 | 0.0997 | 4.1231 | 1.89187 | 151.79 | 1.89187 | 151.79 | 0 | 0 | 0.00724073 | 580.93 | 0.00724073 | 580.93 | 0 | 0 | 2023-03-06 18:23:49 | 0.00041107 | 2.7692 | 222.1747 | 0 | Close
9501 | 2 | 2 | CC Chg | 18:59:00 | 79:06:49 | 0.09969 | 4.1235 | 1.8927 | 151.85 | 1.8927 | 151.85 | 0 | 0 | 0.00724416 | 581.21 | 0.00724416 | 581.21 | 0 | 0 | 2023-03-06 18:24:19 | 0.00041107 | 2.0773 | 166.6667 | 0 | Close
9502 | 2 | 2 | CC Chg | 18:59:30 | 79:07:19 | 0.0997 | 4.1239 | 1.89353 | 151.92 | 1.89353 | 151.92 | 0 | 0 | 0.00724758 | 581.48 | 0.00724758 | 581.48 | 0 | 0 | 2023-03-06 18:24:49 | 0.00041115 | 2.0773 | 166.6667 | 0 | Close
9503 | 2 | 2 | CC Chg | 19:00:00 | 79:07:49 | 0.0997 | 4.1244 | 1.89436 | 151.99 | 1.89436 | 151.99 | 0 | 0 | 0.00725101 | 581.76 | 0.00725101 | 581.76 | 0 | 0 | 2023-03-06 18:25:19 | 0.0004112 | 1.6619 | 133.3333 | 0 | Close
9504 | 2 | 2 | CC Chg | 19:00:30 | 79:08:19 | 0.09969 | 4.1249 | 1.89519 | 152.05 | 1.89519 | 152.05 | 0 | 0 | 0.00725444 | 582.03 | 0.00725444 | 582.03 | 0 | 0 | 2023-03-06 18:25:49 | 0.00041121 | 1.6615 | 133.3048 | 0 | Close
9505 | 2 | 2 | CC Chg | 19:01:00 | 79:08:49 | 0.0997 | 4.1253 | 1.89602 | 152.12 | 1.89602 | 152.12 | 0 | 0 | 0.00725786 | 582.31 | 0.00725786 | 582.31 | 0 | 0 | 2023-03-06 18:26:19 | 0.00041129 | 2.0769 | 166.631 | 0 | Close
9506 | 2 | 2 | CC Chg | 19:01:30 | 79:09:19 | 0.0997 | 4.1258 | 1.89685 | 152.19 | 1.89685 | 152.19 | 0 | 0 | 0.00726129 | 582.58 | 0.00726129 | 582.58 | 0 | 0 | 2023-03-06 18:26:49 | 0.00041134 | 1.6615 | 133.3048 | 0 | Close
9507 | 2 | 2 | CC Chg | 19:02:00 | 79:09:49 | 0.0997 | 4.1261 | 1.89768 | 152.25 | 1.89768 | 152.25 | 0 | 0 | 0.00726472 | 582.86 | 0.00726472 | 582.86 | 0 | 0 | 2023-03-06 18:27:19 | 0.00041137 | 2.7698 | 222.2222 | 0 | Close
9508 | 2 | 2 | CC Chg | 19:02:30 | 79:10:19 | 0.0997 | 4.1266 | 1.89851 | 152.32 | 1.89851 | 152.32 | 0 | 0 | 0.00726815 | 583.13 | 0.00726815 | 583.13 | 0 | 0 | 2023-03-06 18:27:49 | 0.00041142 | 1.6619 | 133.3333 | 0 | Close
9509 | 2 | 2 | CC Chg | 19:03:00 | 79:10:49 | 0.09969 | 4.127 | 1.89934 | 152.39 | 1.89934 | 152.39 | 0 | 0 | 0.00727158 | 583.41 | 0.00727158 | 583.41 | 0 | 0 | 2023-03-06 18:28:19 | 0.00041142 | 2.0764 | 166.5954 | 0 | Close
9510 | 2 | 2 | CC Chg | 19:03:30 | 79:11:19 | 0.0997 | 4.1274 | 1.90018 | 152.45 | 1.90018 | 152.45 | 0 | 0 | 0.00727501 | 583.68 | 0.00727501 | 583.68 | 0 | 0 | 2023-03-06 18:28:49 | 0.0004115 | 2.0773 | 166.6667 | 0 | Close
9511 | 2 | 2 | CC Chg | 19:04:00 | 79:11:49 | 0.09969 | 4.1278 | 1.90101 | 152.52 | 1.90101 | 152.52 | 0 | 0 | 0.00727843 | 583.96 | 0.00727843 | 583.96 | 0 | 0 | 2023-03-06 18:29:19 | 0.0004115 | 2.0773 | 166.6667 | 0 | Close
9512 | 2 | 2 | CC Chg | 19:04:30 | 79:12:19 | 0.09969 | 4.1283 | 1.90184 | 152.59 | 1.90184 | 152.59 | 0 | 0 | 0.00728186 | 584.23 | 0.00728186 | 584.23 | 0 | 0 | 2023-03-06 18:29:49 | 0.00041155 | 1.6615 | 133.3048 | 0 | Close
9513 | 2 | 2 | CC Chg | 19:05:00 | 79:12:49 | 0.0997 | 4.1287 | 1.90267 | 152.65 | 1.90267 | 152.65 | 0 | 0 | 0.00728529 | 584.51 | 0.00728529 | 584.51 | 0 | 0 | 2023-03-06 18:30:19 | 0.00041163 | 2.0773 | 166.6667 | 0 | Close
9514 | 2 | 2 | CC Chg | 19:05:30 | 79:13:19 | 0.09969 | 4.1292 | 1.9035 | 152.72 | 1.9035 | 152.72 | 0 | 0 | 0.00728872 | 584.78 | 0.00728872 | 584.78 | 0 | 0 | 2023-03-06 18:30:49 | 0.00041164 | 1.6615 | 133.3048 | 0 | Close
9515 | 2 | 2 | CC Chg | 19:06:00 | 79:13:49 | 0.0997 | 4.1295 | 1.90433 | 152.79 | 1.90433 | 152.79 | 0 | 0 | 0.00729215 | 585.06 | 0.00729215 | 585.06 | 0 | 0 | 2023-03-06 18:31:19 | 0.00041171 | 2.7692 | 222.1747 | 0 | Close
9516 | 2 | 2 | CC Chg | 19:06:30 | 79:14:19 | 0.09969 | 4.13 | 1.90516 | 152.85 | 1.90516 | 152.85 | 0 | 0 | 0.00729559 | 585.33 | 0.00729559 | 585.33 | 0 | 0 | 2023-03-06 18:31:49 | 0.00041172 | 1.6615 | 133.3048 | 0 | Close
9517 | 2 | 2 | CC Chg | 19:07:00 | 79:14:49 | 0.09969 | 4.1305 | 1.90599 | 152.92 | 1.90599 | 152.92 | 0 | 0 | 0.00729902 | 585.61 | 0.00729902 | 585.61 | 0 | 0 | 2023-03-06 18:32:19 | 0.00041177 | 1.6619 | 133.3333 | 0 | Close
9518 | 2 | 2 | CC Chg | 19:07:30 | 79:15:19 | 0.09971 | 4.1309 | 1.90682 | 152.99 | 1.90682 | 152.99 | 0 | 0 | 0.00730245 | 585.88 | 0.00730245 | 585.88 | 0 | 0 | 2023-03-06 18:32:49 | 0.00041189 | 2.0769 | 166.631 | 0 | Close
9519 | 2 | 2 | CC Chg | 19:08:00 | 79:15:49 | 0.09969 | 4.1314 | 1.90765 | 153.05 | 1.90765 | 153.05 | 0 | 0 | 0.00730588 | 586.16 | 0.00730588 | 586.16 | 0 | 0 | 2023-03-06 18:33:19 | 0.00041186 | 1.6615 | 133.3048 | 0 | Close
9520 | 2 | 2 | CC Chg | 19:08:30 | 79:16:19 | 0.09972 | 4.1318 | 1.90848 | 153.12 | 1.90848 | 153.12 | 0 | 0 | 0.00730931 | 586.43 | 0.00730931 | 586.43 | 0 | 0 | 2023-03-06 18:33:49 | 0.00041202 | 2.0769 | 166.631 | 0 | Close
9521 | 2 | 2 | CC Chg | 19:09:00 | 79:16:49 | 0.09969 | 4.1323 | 1.90931 | 153.19 | 1.90931 | 153.19 | 0 | 0 | 0.00731275 | 586.71 | 0.00731275 | 586.71 | 0 | 0 | 2023-03-06 18:34:19 | 0.00041195 | 1.6619 | 133.3333 | 0 | Close
9522 | 2 | 2 | CC Chg | 19:09:30 | 79:17:19 | 0.09968 | 4.1327 | 1.91015 | 153.25 | 1.91015 | 153.25 | 0 | 0 | 0.00731618 | 586.98 | 0.00731618 | 586.98 | 0 | 0 | 2023-03-06 18:34:49 | 0.00041195 | 2.0773 | 166.6667 | 0 | Close
9523 | 2 | 2 | CC Chg | 19:10:00 | 79:17:49 | 0.0997 | 4.1331 | 1.91098 | 153.32 | 1.91098 | 153.32 | 0 | 0 | 0.00731961 | 587.26 | 0.00731961 | 587.26 | 0 | 0 | 2023-03-06 18:35:19 | 0.00041207 | 2.0769 | 166.631 | 0 | Close
9524 | 2 | 2 | CC Chg | 19:10:30 | 79:18:19 | 0.09969 | 4.1335 | 1.91181 | 153.39 | 1.91181 | 153.39 | 0 | 0 | 0.00732305 | 587.54 | 0.00732305 | 587.54 | 0 | 0 | 2023-03-06 18:35:49 | 0.00041207 | 2.0769 | 166.631 | 0 | Close
9525 | 2 | 2 | CC Chg | 19:11:00 | 79:18:49 | 0.0997 | 4.1339 | 1.91264 | 153.45 | 1.91264 | 153.45 | 0 | 0 | 0.00732648 | 587.81 | 0.00732648 | 587.81 | 0 | 0 | 2023-03-06 18:36:19 | 0.00041215 | 2.0769 | 166.631 | 0 | Close
9526 | 2 | 2 | CC Chg | 19:11:30 | 79:19:19 | 0.09972 | 4.1344 | 1.91347 | 153.52 | 1.91347 | 153.52 | 0 | 0 | 0.00732992 | 588.09 | 0.00732992 | 588.09 | 0 | 0 | 2023-03-06 18:36:49 | 0.00041228 | 1.6619 | 133.3333 | 0 | Close
9527 | 2 | 2 | CC Chg | 19:12:00 | 79:19:49 | 0.09972 | 4.1348 | 1.9143 | 153.59 | 1.9143 | 153.59 | 0 | 0 | 0.00733335 | 588.36 | 0.00733335 | 588.36 | 0 | 0 | 2023-03-06 18:37:19 | 0.00041232 | 2.0773 | 166.6667 | 0 | Close
9528 | 2 | 2 | CC Chg | 19:12:30 | 79:20:19 | 0.09971 | 4.1353 | 1.91513 | 153.65 | 1.91513 | 153.65 | 0 | 0 | 0.00733679 | 588.64 | 0.00733679 | 588.64 | 0 | 0 | 2023-03-06 18:37:49 | 0.00041233 | 1.6619 | 133.3333 | 0 | Close
9529 | 2 | 2 | CC Chg | 19:13:00 | 79:20:49 | 0.09971 | 4.1358 | 1.91596 | 153.72 | 1.91596 | 153.72 | 0 | 0 | 0.00734023 | 588.91 | 0.00734023 | 588.91 | 0 | 0 | 2023-03-06 18:38:19 | 0.00041238 | 1.6619 | 133.3333 | 0 | Close
9530 | 2 | 2 | CC Chg | 19:13:30 | 79:21:19 | 0.09971 | 4.1361 | 1.91679 | 153.79 | 1.91679 | 153.79 | 0 | 0 | 0.00734366 | 589.19 | 0.00734366 | 589.19 | 0 | 0 | 2023-03-06 18:38:49 | 0.00041241 | 2.7704 | 222.2698 | 0 | Close
9531 | 2 | 2 | CC Chg | 19:14:00 | 79:21:49 | 0.09972 | 4.1367 | 1.91762 | 153.85 | 1.91762 | 153.85 | 0 | 0 | 0.0073471 | 589.47 | 0.0073471 | 589.47 | 0 | 0 | 2023-03-06 18:39:19 | 0.00041251 | 1.3849 | 111.1111 | 0 | Close
9532 | 2 | 2 | CC Chg | 19:14:30 | 79:22:19 | 0.09971 | 4.1371 | 1.91845 | 153.92 | 1.91845 | 153.92 | 0 | 0 | 0.00735054 | 589.74 | 0.00735054 | 589.74 | 0 | 0 | 2023-03-06 18:39:49 | 0.00041251 | 2.0773 | 166.6667 | 0 | Close
9533 | 2 | 2 | CC Chg | 19:15:00 | 79:22:49 | 0.09973 | 4.1375 | 1.91929 | 153.99 | 1.91929 | 153.99 | 0 | 0 | 0.00735398 | 590.02 | 0.00735398 | 590.02 | 0 | 0 | 2023-03-06 18:40:19 | 0.00041263 | 2.0773 | 166.6667 | 0 | Close
9534 | 2 | 2 | CC Chg | 19:15:30 | 79:23:19 | 0.09972 | 4.1379 | 1.92012 | 154.05 | 1.92012 | 154.05 | 0 | 0 | 0.00735741 | 590.29 | 0.00735741 | 590.29 | 0 | 0 | 2023-03-06 18:40:49 | 0.00041263 | 2.0773 | 166.6667 | 0 | Close
9535 | 2 | 2 | CC Chg | 19:16:00 | 79:23:49 | 0.09972 | 4.1383 | 1.92095 | 154.12 | 1.92095 | 154.12 | 0 | 0 | 0.00736085 | 590.57 | 0.00736085 | 590.57 | 0 | 0 | 2023-03-06 18:41:19 | 0.00041267 | 2.0778 | 166.7023 | 0 | Close
9536 | 2 | 2 | CC Chg | 19:16:30 | 79:24:19 | 0.09971 | 4.1387 | 1.92178 | 154.19 | 1.92178 | 154.19 | 0 | 0 | 0.00736429 | 590.84 | 0.00736429 | 590.84 | 0 | 0 | 2023-03-06 18:41:49 | 0.00041267 | 2.0769 | 166.631 | 0 | Close
9537 | 2 | 2 | CC Chg | 19:17:00 | 79:24:49 | 0.09971 | 4.1392 | 1.92261 | 154.25 | 1.92261 | 154.25 | 0 | 0 | 0.00736773 | 591.12 | 0.00736773 | 591.12 | 0 | 0 | 2023-03-06 18:42:19 | 0.00041272 | 1.6619 | 133.3333 | 0 | Close
9538 | 2 | 2 | CC Chg | 19:17:30 | 79:25:19 | 0.09971 | 4.1397 | 1.92344 | 154.32 | 1.92344 | 154.32 | 0 | 0 | 0.00737117 | 591.4 | 0.00737117 | 591.4 | 0 | 0 | 2023-03-06 18:42:49 | 0.00041277 | 1.6622 | 133.3619 | 0 | Close
9539 | 2 | 2 | CC Chg | 19:18:00 | 79:25:49 | 0.09973 | 4.1401 | 1.92427 | 154.39 | 1.92427 | 154.39 | 0 | 0 | 0.00737461 | 591.67 | 0.00737461 | 591.67 | 0 | 0 | 2023-03-06 18:43:19 | 0.00041289 | 2.0773 | 166.6667 | 0 | Close
9540 | 2 | 2 | CC Chg | 19:18:30 | 79:26:19 | 0.09972 | 4.1405 | 1.9251 | 154.45 | 1.9251 | 154.45 | 0 | 0 | 0.00737805 | 591.95 | 0.00737805 | 591.95 | 0 | 0 | 2023-03-06 18:43:49 | 0.00041289 | 2.0773 | 166.6667 | 0 | Close
9541 | 2 | 2 | CC Chg | 19:19:00 | 79:26:49 | 0.0997 | 4.141 | 1.92593 | 154.52 | 1.92593 | 154.52 | 0 | 0 | 0.00738149 | 592.22 | 0.00738149 | 592.22 | 0 | 0 | 2023-03-06 18:44:19 | 0.00041286 | 1.6622 | 133.3619 | 0 | Close
9542 | 2 | 2 | CC Chg | 19:19:30 | 79:27:19 | 0.09971 | 4.1414 | 1.92676 | 154.59 | 1.92676 | 154.59 | 0 | 0 | 0.00738493 | 592.5 | 0.00738493 | 592.5 | 0 | 0 | 2023-03-06 18:44:49 | 0.00041294 | 2.0769 | 166.631 | 0 | Close
9543 | 2 | 2 | CC Chg | 19:20:00 | 79:27:49 | 0.09971 | 4.1418 | 1.9276 | 154.65 | 1.9276 | 154.65 | 0 | 0 | 0.00738837 | 592.78 | 0.00738837 | 592.78 | 0 | 0 | 2023-03-06 18:45:19 | 0.00041298 | 2.0773 | 166.6667 | 0 | Close
9544 | 2 | 2 | CC Chg | 19:20:30 | 79:28:19 | 0.09971 | 4.1423 | 1.92843 | 154.72 | 1.92843 | 154.72 | 0 | 0 | 0.00739182 | 593.05 | 0.00739182 | 593.05 | 0 | 0 | 2023-03-06 18:45:49 | 0.00041303 | 1.6619 | 133.3333 | 0 | Close
9545 | 2 | 2 | CC Chg | 19:21:00 | 79:28:49 | 0.09972 | 4.1427 | 1.92926 | 154.79 | 1.92926 | 154.79 | 0 | 0 | 0.00739526 | 593.33 | 0.00739526 | 593.33 | 0 | 0 | 2023-03-06 18:46:19 | 0.00041311 | 2.0773 | 166.6667 | 0 | Close
9546 | 2 | 2 | CC Chg | 19:21:30 | 79:29:19 | 0.09971 | 4.1432 | 1.93009 | 154.85 | 1.93009 | 154.85 | 0 | 0 | 0.0073987 | 593.61 | 0.0073987 | 593.61 | 0 | 0 | 2023-03-06 18:46:49 | 0.00041312 | 1.6619 | 133.3333 | 0 | Close
9547 | 2 | 2 | CC Chg | 19:22:00 | 79:29:49 | 0.09972 | 4.1436 | 1.93092 | 154.92 | 1.93092 | 154.92 | 0 | 0 | 0.00740214 | 593.88 | 0.00740214 | 593.88 | 0 | 0 | 2023-03-06 18:47:19 | 0.0004132 | 2.0773 | 166.6667 | 0 | Close
9548 | 2 | 2 | CC Chg | 19:22:30 | 79:30:19 | 0.09971 | 4.144 | 1.93175 | 154.99 | 1.93175 | 154.99 | 0 | 0 | 0.00740559 | 594.16 | 0.00740559 | 594.16 | 0 | 0 | 2023-03-06 18:47:49 | 0.0004132 | 2.0773 | 166.6667 | 0 | Close
9549 | 2 | 2 | CC Chg | 19:23:00 | 79:30:49 | 0.09972 | 4.1444 | 1.93258 | 155.05 | 1.93258 | 155.05 | 0 | 0 | 0.00740903 | 594.43 | 0.00740903 | 594.43 | 0 | 0 | 2023-03-06 18:48:19 | 0.00041328 | 2.0773 | 166.6667 | 0 | Close
9550 | 2 | 2 | CC Chg | 19:23:30 | 79:31:19 | 0.0997 | 4.1449 | 1.93341 | 155.12 | 1.93341 | 155.12 | 0 | 0 | 0.00741247 | 594.71 | 0.00741247 | 594.71 | 0 | 0 | 2023-03-06 18:48:49 | 0.00041325 | 1.6619 | 133.3333 | 0 | Close
9551 | 2 | 2 | CC Chg | 19:24:00 | 79:31:49 | 0.0997 | 4.1453 | 1.93424 | 155.19 | 1.93424 | 155.19 | 0 | 0 | 0.00741592 | 594.99 | 0.00741592 | 594.99 | 0 | 0 | 2023-03-06 18:49:19 | 0.00041329 | 2.0769 | 166.631 | 0 | Close
9552 | 2 | 2 | CC Chg | 19:24:30 | 79:32:19 | 0.0997 | 4.1458 | 1.93507 | 155.25 | 1.93507 | 155.25 | 0 | 0 | 0.00741936 | 595.26 | 0.00741936 | 595.26 | 0 | 0 | 2023-03-06 18:49:49 | 0.00041334 | 1.6622 | 133.3619 | 0 | Close
9553 | 2 | 2 | CC Chg | 19:25:00 | 79:32:49 | 0.09971 | 4.1463 | 1.9359 | 155.32 | 1.9359 | 155.32 | 0 | 0 | 0.00742281 | 595.54 | 0.00742281 | 595.54 | 0 | 0 | 2023-03-06 18:50:19 | 0.00041343 | 1.6619 | 133.3333 | 0 | Close
9554 | 2 | 2 | CC Chg | 19:25:30 | 79:33:19 | 0.09971 | 4.1467 | 1.93674 | 155.39 | 1.93674 | 155.39 | 0 | 0 | 0.00742625 | 595.82 | 0.00742625 | 595.82 | 0 | 0 | 2023-03-06 18:50:49 | 0.00041347 | 2.0769 | 166.631 | 0 | Close
9555 | 2 | 2 | CC Chg | 19:26:00 | 79:33:49 | 0.09971 | 4.1471 | 1.93757 | 155.45 | 1.93757 | 155.45 | 0 | 0 | 0.0074297 | 596.09 | 0.0074297 | 596.09 | 0 | 0 | 2023-03-06 18:51:19 | 0.00041351 | 2.0778 | 166.7023 | 0 | Close
9556 | 2 | 2 | CC Chg | 19:26:30 | 79:34:19 | 0.09972 | 4.1475 | 1.9384 | 155.52 | 1.9384 | 155.52 | 0 | 0 | 0.00743314 | 596.37 | 0.00743314 | 596.37 | 0 | 0 | 2023-03-06 18:51:49 | 0.00041359 | 2.0773 | 166.6667 | 0 | Close
9557 | 2 | 2 | CC Chg | 19:27:00 | 79:34:49 | 0.0997 | 4.1479 | 1.93923 | 155.59 | 1.93923 | 155.59 | 0 | 0 | 0.00743659 | 596.65 | 0.00743659 | 596.65 | 0 | 0 | 2023-03-06 18:52:19 | 0.00041355 | 2.0769 | 166.631 | 0 | Close
9558 | 2 | 2 | CC Chg | 19:27:30 | 79:35:19 | 0.09973 | 4.1484 | 1.94006 | 155.65 | 1.94006 | 155.65 | 0 | 0 | 0.00744004 | 596.92 | 0.00744004 | 596.92 | 0 | 0 | 2023-03-06 18:52:49 | 0.00041372 | 1.6622 | 133.3619 | 0 | Close
9559 | 2 | 2 | CC Chg | 19:28:00 | 79:35:49 | 0.09972 | 4.1488 | 1.94089 | 155.72 | 1.94089 | 155.72 | 0 | 0 | 0.00744349 | 597.2 | 0.00744349 | 597.2 | 0 | 0 | 2023-03-06 18:53:19 | 0.00041372 | 2.0773 | 166.6667 | 0 | Close
9560 | 2 | 2 | CC Chg | 19:28:30 | 79:36:19 | 0.0997 | 4.1492 | 1.94172 | 155.79 | 1.94172 | 155.79 | 0 | 0 | 0.00744693 | 597.48 | 0.00744693 | 597.48 | 0 | 0 | 2023-03-06 18:53:49 | 0.00041368 | 2.0769 | 166.631 | 0 | Close
9561 | 2 | 2 | CC Chg | 19:29:00 | 79:36:49 | 0.0997 | 4.1498 | 1.94255 | 155.85 | 1.94255 | 155.85 | 0 | 0 | 0.00745038 | 597.75 | 0.00745038 | 597.75 | 0 | 0 | 2023-03-06 18:54:19 | 0.00041374 | 1.3849 | 111.1111 | 0 | Close
9562 | 2 | 2 | CC Chg | 19:29:30 | 79:37:19 | 0.09971 | 4.1501 | 1.94338 | 155.92 | 1.94338 | 155.92 | 0 | 0 | 0.00745383 | 598.03 | 0.00745383 | 598.03 | 0 | 0 | 2023-03-06 18:54:49 | 0.00041381 | 2.7704 | 222.2698 | 0 | Close
9563 | 2 | 2 | CC Chg | 19:30:00 | 79:37:49 | 0.09972 | 4.1506 | 1.94421 | 155.99 | 1.94421 | 155.99 | 0 | 0 | 0.00745728 | 598.31 | 0.00745728 | 598.31 | 0 | 0 | 2023-03-06 18:55:19 | 0.0004139 | 1.6615 | 133.3048 | 0 | Close
9564 | 2 | 2 | CC Chg | 19:30:30 | 79:38:19 | 0.09971 | 4.151 | 1.94504 | 156.05 | 1.94504 | 156.05 | 0 | 0 | 0.00746073 | 598.58 | 0.00746073 | 598.58 | 0 | 0 | 2023-03-06 18:55:49 | 0.0004139 | 2.0773 | 166.6667 | 0 | Close
9565 | 2 | 2 | CC Chg | 19:31:00 | 79:38:49 | 0.09971 | 4.1514 | 1.94588 | 156.12 | 1.94588 | 156.12 | 0 | 0 | 0.00746418 | 598.86 | 0.00746418 | 598.86 | 0 | 0 | 2023-03-06 18:56:19 | 0.00041394 | 2.0778 | 166.7023 | 0 | Close
9566 | 2 | 2 | CC Chg | 19:31:30 | 79:39:19 | 0.0997 | 4.1519 | 1.94671 | 156.19 | 1.94671 | 156.19 | 0 | 0 | 0.00746763 | 599.14 | 0.00746763 | 599.14 | 0 | 0 | 2023-03-06 18:56:49 | 0.00041394 | 1.6619 | 133.3333 | 0 | Close
9567 | 2 | 2 | CC Chg | 19:32:00 | 79:39:49 | 0.0997 | 4.1523 | 1.94754 | 156.25 | 1.94754 | 156.25 | 0 | 0 | 0.00747108 | 599.41 | 0.00747108 | 599.41 | 0 | 0 | 2023-03-06 18:57:19 | 0.00041398 | 2.0769 | 166.631 | 0 | Close
9568 | 2 | 2 | CC Chg | 19:32:30 | 79:40:19 | 0.09971 | 4.1528 | 1.94837 | 156.32 | 1.94837 | 156.32 | 0 | 0 | 0.00747453 | 599.69 | 0.00747453 | 599.69 | 0 | 0 | 2023-03-06 18:57:49 | 0.00041408 | 1.6619 | 133.3333 | 0 | Close
9569 | 2 | 2 | CC Chg | 19:33:00 | 79:40:49 | 0.09971 | 4.1532 | 1.9492 | 156.39 | 1.9492 | 156.39 | 0 | 0 | 0.00747798 | 599.97 | 0.00747798 | 599.97 | 0 | 0 | 2023-03-06 18:58:19 | 0.00041412 | 2.0778 | 166.7023 | 0 | Close
9570 | 2 | 2 | CC Chg | 19:33:30 | 79:41:19 | 0.09971 | 4.1536 | 1.95003 | 156.45 | 1.95003 | 156.45 | 0 | 0 | 0.00748143 | 600.24 | 0.00748143 | 600.24 | 0 | 0 | 2023-03-06 18:58:49 | 0.00041416 | 2.0769 | 166.631 | 0 | Close
9571 | 2 | 2 | CC Chg | 19:34:00 | 79:41:49 | 0.09971 | 4.1541 | 1.95086 | 156.52 | 1.95086 | 156.52 | 0 | 0 | 0.00748488 | 600.52 | 0.00748488 | 600.52 | 0 | 0 | 2023-03-06 18:59:19 | 0.00041421 | 1.6619 | 133.3333 | 0 | Close
9572 | 2 | 2 | CC Chg | 19:34:30 | 79:42:19 | 0.0997 | 4.1545 | 1.95169 | 156.59 | 1.95169 | 156.59 | 0 | 0 | 0.00748833 | 600.8 | 0.00748833 | 600.8 | 0 | 0 | 2023-03-06 18:59:49 | 0.0004142 | 2.0773 | 166.6667 | 0 | Close
9573 | 2 | 2 | CC Chg | 19:35:00 | 79:42:49 | 0.09971 | 4.155 | 1.95252 | 156.65 | 1.95252 | 156.65 | 0 | 0 | 0.00749178 | 601.07 | 0.00749178 | 601.07 | 0 | 0 | 2023-03-06 19:00:19 | 0.0004143 | 1.6619 | 133.3333 | 0 | Close
9574 | 2 | 2 | CC Chg | 19:35:30 | 79:43:19 | 0.09971 | 4.1554 | 1.95335 | 156.72 | 1.95335 | 156.72 | 0 | 0 | 0.00749524 | 601.35 | 0.00749524 | 601.35 | 0 | 0 | 2023-03-06 19:00:49 | 0.00041433 | 2.0769 | 166.631 | 0 | Close
9575 | 2 | 2 | CC Chg | 19:36:00 | 79:43:49 | 0.09971 | 4.1558 | 1.95418 | 156.79 | 1.95418 | 156.79 | 0 | 0 | 0.00749869 | 601.63 | 0.00749869 | 601.63 | 0 | 0 | 2023-03-06 19:01:19 | 0.00041437 | 2.0773 | 166.6667 | 0 | Close
9576 | 2 | 2 | CC Chg | 19:36:30 | 79:44:19 | 0.0997 | 4.1563 | 1.95502 | 156.85 | 1.95502 | 156.85 | 0 | 0 | 0.00750214 | 601.9 | 0.00750214 | 601.9 | 0 | 0 | 2023-03-06 19:01:49 | 0.00041438 | 1.6619 | 133.3333 | 0 | Close
9577 | 2 | 2 | CC Chg | 19:37:00 | 79:44:49 | 0.09971 | 4.1568 | 1.95585 | 156.92 | 1.95585 | 156.92 | 0 | 0 | 0.0075056 | 602.18 | 0.0075056 | 602.18 | 0 | 0 | 2023-03-06 19:02:19 | 0.00041447 | 1.6615 | 133.3048 | 0 | Close
9578 | 2 | 2 | CC Chg | 19:37:30 | 79:45:19 | 0.09971 | 4.1572 | 1.95668 | 156.99 | 1.95668 | 156.99 | 0 | 0 | 0.00750905 | 602.46 | 0.00750905 | 602.46 | 0 | 0 | 2023-03-06 19:02:49 | 0.00041451 | 2.0778 | 166.7023 | 0 | Close
9579 | 2 | 2 | CC Chg | 19:38:00 | 79:45:49 | 0.09971 | 4.1577 | 1.95751 | 157.05 | 1.95751 | 157.05 | 0 | 0 | 0.0075125 | 602.74 | 0.0075125 | 602.74 | 0 | 0 | 2023-03-06 19:03:19 | 0.00041456 | 1.6619 | 133.3333 | 0 | Close
9580 | 2 | 2 | CC Chg | 19:38:30 | 79:46:19 | 0.09971 | 4.1582 | 1.95834 | 157.12 | 1.95834 | 157.12 | 0 | 0 | 0.00751596 | 603.01 | 0.00751596 | 603.01 | 0 | 0 | 2023-03-06 19:03:49 | 0.00041461 | 1.6612 | 133.2763 | 0 | Close
9581 | 2 | 2 | CC Chg | 19:39:00 | 79:46:49 | 0.09971 | 4.1586 | 1.95917 | 157.19 | 1.95917 | 157.19 | 0 | 0 | 0.00751942 | 603.29 | 0.00751942 | 603.29 | 0 | 0 | 2023-03-06 19:04:19 | 0.00041465 | 2.0778 | 166.7023 | 0 | Close
9582 | 2 | 2 | CC Chg | 19:39:30 | 79:47:19 | 0.09971 | 4.1591 | 1.96 | 157.25 | 1.96 | 157.25 | 0 | 0 | 0.00752287 | 603.57 | 0.00752287 | 603.57 | 0 | 0 | 2023-03-06 19:04:49 | 0.0004147 | 1.6619 | 133.3333 | 0 | Close
9583 | 2 | 2 | CC Chg | 19:40:00 | 79:47:49 | 0.09971 | 4.1594 | 1.96083 | 157.32 | 1.96083 | 157.32 | 0 | 0 | 0.00752633 | 603.85 | 0.00752633 | 603.85 | 0 | 0 | 2023-03-06 19:05:19 | 0.00041473 | 2.7698 | 222.2222 | 0 | Close
9584 | 2 | 2 | CC Chg | 19:40:30 | 79:48:19 | 0.09971 | 4.1599 | 1.96166 | 157.39 | 1.96166 | 157.39 | 0 | 0 | 0.00752978 | 604.12 | 0.00752978 | 604.12 | 0 | 0 | 2023-03-06 19:05:49 | 0.00041478 | 1.6622 | 133.3619 | 0 | Close
9585 | 2 | 2 | CC Chg | 19:41:00 | 79:48:49 | 0.09972 | 4.1603 | 1.96249 | 157.45 | 1.96249 | 157.45 | 0 | 0 | 0.00753324 | 604.4 | 0.00753324 | 604.4 | 0 | 0 | 2023-03-06 19:06:19 | 0.00041487 | 2.0769 | 166.631 | 0 | Close
9586 | 2 | 2 | CC Chg | 19:41:30 | 79:49:19 | 0.09972 | 4.1607 | 1.96332 | 157.52 | 1.96332 | 157.52 | 0 | 0 | 0.0075367 | 604.68 | 0.0075367 | 604.68 | 0 | 0 | 2023-03-06 19:06:49 | 0.00041491 | 2.0769 | 166.631 | 0 | Close
9587 | 2 | 2 | CC Chg | 19:42:00 | 79:49:49 | 0.09971 | 4.1612 | 1.96416 | 157.59 | 1.96416 | 157.59 | 0 | 0 | 0.00754015 | 604.95 | 0.00754015 | 604.95 | 0 | 0 | 2023-03-06 19:07:19 | 0.00041491 | 1.6622 | 133.3619 | 0 | Close
9588 | 2 | 2 | CC Chg | 19:42:30 | 79:50:19 | 0.09971 | 4.1615 | 1.96499 | 157.65 | 1.96499 | 157.65 | 0 | 0 | 0.00754361 | 605.23 | 0.00754361 | 605.23 | 0 | 0 | 2023-03-06 19:07:49 | 0.00041494 | 2.7692 | 222.1747 | 0 | Close
9589 | 2 | 2 | CC Chg | 19:43:00 | 79:50:49 | 0.09971 | 4.162 | 1.96582 | 157.72 | 1.96582 | 157.72 | 0 | 0 | 0.00754707 | 605.51 | 0.00754707 | 605.51 | 0 | 0 | 2023-03-06 19:08:19 | 0.00041499 | 1.6619 | 133.3333 | 0 | Close
9590 | 2 | 2 | CC Chg | 19:43:30 | 79:51:19 | 0.0997 | 4.1626 | 1.96665 | 157.79 | 1.96665 | 157.79 | 0 | 0 | 0.00755053 | 605.79 | 0.00755053 | 605.79 | 0 | 0 | 2023-03-06 19:08:49 | 0.00041501 | 1.3849 | 111.1111 | 0 | Close
9591 | 2 | 2 | CC Chg | 19:44:00 | 79:51:49 | 0.09972 | 4.1629 | 1.96748 | 157.85 | 1.96748 | 157.85 | 0 | 0 | 0.00755399 | 606.06 | 0.00755399 | 606.06 | 0 | 0 | 2023-03-06 19:09:19 | 0.00041512 | 2.7704 | 222.2698 | 0 | Close
9592 | 2 | 2 | CC Chg | 19:44:30 | 79:52:19 | 0.09972 | 4.1635 | 1.96831 | 157.92 | 1.96831 | 157.92 | 0 | 0 | 0.00755745 | 606.34 | 0.00755745 | 606.34 | 0 | 0 | 2023-03-06 19:09:49 | 0.00041518 | 1.3846 | 111.0873 | 0 | Close
9593 | 2 | 2 | CC Chg | 19:45:00 | 79:52:49 | 0.0997 | 4.1638 | 1.96914 | 157.99 | 1.96914 | 157.99 | 0 | 0 | 0.00756091 | 606.62 | 0.00756091 | 606.62 | 0 | 0 | 2023-03-06 19:10:19 | 0.00041513 | 2.7698 | 222.2222 | 0 | Close
9594 | 2 | 2 | CC Chg | 19:45:30 | 79:53:19 | 0.09971 | 4.1644 | 1.96997 | 158.05 | 1.96997 | 158.05 | 0 | 0 | 0.00756437 | 606.9 | 0.00756437 | 606.9 | 0 | 0 | 2023-03-06 19:10:49 | 0.00041523 | 1.3846 | 111.0873 | 0 | Close
9595 | 2 | 2 | CC Chg | 19:46:00 | 79:53:49 | 0.09971 | 4.1648 | 1.9708 | 158.12 | 1.9708 | 158.12 | 0 | 0 | 0.00756783 | 607.17 | 0.00756783 | 607.17 | 0 | 0 | 2023-03-06 19:11:19 | 0.00041527 | 2.0773 | 166.6667 | 0 | Close
9596 | 2 | 2 | CC Chg | 19:46:30 | 79:54:19 | 0.09972 | 4.1652 | 1.97163 | 158.19 | 1.97163 | 158.19 | 0 | 0 | 0.00757129 | 607.45 | 0.00757129 | 607.45 | 0 | 0 | 2023-03-06 19:11:49 | 0.00041535 | 2.0778 | 166.7023 | 0 | Close
9597 | 2 | 2 | CC Chg | 19:47:00 | 79:54:49 | 0.0997 | 4.1657 | 1.97246 | 158.25 | 1.97246 | 158.25 | 0 | 0 | 0.00757475 | 607.73 | 0.00757475 | 607.73 | 0 | 0 | 2023-03-06 19:12:19 | 0.00041532 | 1.6612 | 133.2763 | 0 | Close
9598 | 2 | 2 | CC Chg | 19:47:30 | 79:55:19 | 0.0997 | 4.1661 | 1.9733 | 158.32 | 1.9733 | 158.32 | 0 | 0 | 0.00757821 | 608.01 | 0.00757821 | 608.01 | 0 | 0 | 2023-03-06 19:12:49 | 0.00041536 | 2.0773 | 166.6667 | 0 | Close
9599 | 2 | 2 | CC Chg | 19:48:00 | 79:55:49 | 0.09971 | 4.1665 | 1.97413 | 158.39 | 1.97413 | 158.39 | 0 | 0 | 0.00758167 | 608.29 | 0.00758167 | 608.29 | 0 | 0 | 2023-03-06 19:13:19 | 0.00041544 | 2.0778 | 166.7023 | 0 | Close
9600 | 2 | 2 | CC Chg | 19:48:30 | 79:56:19 | 0.0997 | 4.1669 | 1.97496 | 158.45 | 1.97496 | 158.45 | 0 | 0 | 0.00758513 | 608.56 | 0.00758513 | 608.56 | 0 | 0 | 2023-03-06 19:13:49 | 0.00041544 | 2.0773 | 166.6667 | 0 | Close
9601 | 2 | 2 | CC Chg | 19:49:00 | 79:56:49 | 0.09971 | 4.1674 | 1.97579 | 158.52 | 1.97579 | 158.52 | 0 | 0 | 0.0075886 | 608.84 | 0.0075886 | 608.84 | 0 | 0 | 2023-03-06 19:14:19 | 0.00041553 | 1.6615 | 133.3048 | 0 | Close
9602 | 2 | 2 | CC Chg | 19:49:30 | 79:57:19 | 0.09971 | 4.1678 | 1.97662 | 158.59 | 1.97662 | 158.59 | 0 | 0 | 0.00759206 | 609.12 | 0.00759206 | 609.12 | 0 | 0 | 2023-03-06 19:14:49 | 0.00041557 | 2.0773 | 166.6667 | 0 | Close
9603 | 2 | 2 | CC Chg | 19:50:00 | 79:57:49 | 0.09971 | 4.1683 | 1.97745 | 158.65 | 1.97745 | 158.65 | 0 | 0 | 0.00759552 | 609.4 | 0.00759552 | 609.4 | 0 | 0 | 2023-03-06 19:15:19 | 0.00041562 | 1.6619 | 133.3333 | 0 | Close
9604 | 2 | 2 | CC Chg | 19:50:30 | 79:58:19 | 0.0997 | 4.1687 | 1.97828 | 158.72 | 1.97828 | 158.72 | 0 | 0 | 0.00759899 | 609.67 | 0.00759899 | 609.67 | 0 | 0 | 2023-03-06 19:15:49 | 0.00041562 | 2.0769 | 166.631 | 0 | Close
9605 | 2 | 2 | CC Chg | 19:51:00 | 79:58:49 | 0.09971 | 4.1692 | 1.97911 | 158.79 | 1.97911 | 158.79 | 0 | 0 | 0.00760245 | 609.95 | 0.00760245 | 609.95 | 0 | 0 | 2023-03-06 19:16:19 | 0.00041571 | 1.6622 | 133.3619 | 0 | Close
9606 | 2 | 2 | CC Chg | 19:51:30 | 79:59:19 | 0.0997 | 4.1697 | 1.97994 | 158.85 | 1.97994 | 158.85 | 0 | 0 | 0.00760591 | 610.23 | 0.00760591 | 610.23 | 0 | 0 | 2023-03-06 19:16:49 | 0.00041572 | 1.6619 | 133.3333 | 0 | Close
9607 | 2 | 2 | CC Chg | 19:52:00 | 79:59:49 | 0.09971 | 4.1701 | 1.98077 | 158.92 | 1.98077 | 158.92 | 0 | 0 | 0.00760938 | 610.51 | 0.00760938 | 610.51 | 0 | 0 | 2023-03-06 19:17:19 | 0.0004158 | 2.0764 | 166.5954 | 0 | Close
9608 | 2 | 2 | CC Chg | 19:52:30 | 80:00:19 | 0.09971 | 4.1706 | 1.9816 | 158.99 | 1.9816 | 158.99 | 0 | 0 | 0.00761284 | 610.79 | 0.00761284 | 610.79 | 0 | 0 | 2023-03-06 19:17:49 | 0.00041585 | 1.6622 | 133.3619 | 0 | Close
9609 | 2 | 2 | CC Chg | 19:53:00 | 80:00:49 | 0.0997 | 4.1709 | 1.98244 | 159.05 | 1.98244 | 159.05 | 0 | 0 | 0.00761631 | 611.06 | 0.00761631 | 611.06 | 0 | 0 | 2023-03-06 19:18:19 | 0.00041584 | 2.7698 | 222.2222 | 0 | Close
9610 | 2 | 2 | CC Chg | 19:53:30 | 80:01:19 | 0.0997 | 4.1713 | 1.98327 | 159.12 | 1.98327 | 159.12 | 0 | 0 | 0.00761978 | 611.34 | 0.00761978 | 611.34 | 0 | 0 | 2023-03-06 19:18:49 | 0.00041588 | 2.0769 | 166.631 | 0 | Close
9611 | 2 | 2 | CC Chg | 19:54:00 | 80:01:49 | 0.09971 | 4.1718 | 1.9841 | 159.19 | 1.9841 | 159.19 | 0 | 0 | 0.00762324 | 611.62 | 0.00762324 | 611.62 | 0 | 0 | 2023-03-06 19:19:19 | 0.00041597 | 1.6619 | 133.3333 | 0 | Close
9612 | 2 | 2 | CC Chg | 19:54:30 | 80:02:19 | 0.0997 | 4.1724 | 1.98493 | 159.25 | 1.98493 | 159.25 | 0 | 0 | 0.00762671 | 611.9 | 0.00762671 | 611.9 | 0 | 0 | 2023-03-06 19:19:49 | 0.00041599 | 1.3846 | 111.0873 | 0 | Close
9613 | 2 | 2 | CC Chg | 19:55:00 | 80:02:49 | 0.09971 | 4.1727 | 1.98576 | 159.32 | 1.98576 | 159.32 | 0 | 0 | 0.00763017 | 612.18 | 0.00763017 | 612.18 | 0 | 0 | 2023-03-06 19:20:19 | 0.00041606 | 2.7704 | 222.2698 | 0 | Close
9614 | 2 | 2 | CC Chg | 19:55:30 | 80:03:19 | 0.09971 | 4.1732 | 1.98659 | 159.39 | 1.98659 | 159.39 | 0 | 0 | 0.00763364 | 612.46 | 0.00763364 | 612.46 | 0 | 0 | 2023-03-06 19:20:49 | 0.00041611 | 1.6615 | 133.3048 | 0 | Close
9615 | 2 | 2 | CC Chg | 19:56:00 | 80:03:49 | 0.0997 | 4.1737 | 1.98742 | 159.45 | 1.98742 | 159.45 | 0 | 0 | 0.00763711 | 612.73 | 0.00763711 | 612.73 | 0 | 0 | 2023-03-06 19:21:19 | 0.00041612 | 1.6615 | 133.3048 | 0 | Close
9616 | 2 | 2 | CC Chg | 19:56:30 | 80:04:19 | 0.09969 | 4.1742 | 1.98825 | 159.52 | 1.98825 | 159.52 | 0 | 0 | 0.00764058 | 613.01 | 0.00764058 | 613.01 | 0 | 0 | 2023-03-06 19:21:49 | 0.00041613 | 1.6619 | 133.3333 | 0 | Close
9617 | 2 | 2 | CC Chg | 19:57:00 | 80:04:49 | 0.0997 | 4.1747 | 1.98908 | 159.59 | 1.98908 | 159.59 | 0 | 0 | 0.00764405 | 613.29 | 0.00764405 | 613.29 | 0 | 0 | 2023-03-06 19:22:19 | 0.00041622 | 1.6615 | 133.3048 | 0 | Close
9618 | 2 | 2 | CC Chg | 19:57:30 | 80:05:19 | 0.0997 | 4.175 | 1.98991 | 159.65 | 1.98991 | 159.65 | 0 | 0 | 0.00764751 | 613.57 | 0.00764751 | 613.57 | 0 | 0 | 2023-03-06 19:22:49 | 0.00041625 | 2.7698 | 222.2222 | 0 | Close
9619 | 2 | 2 | CC Chg | 19:58:00 | 80:05:49 | 0.0997 | 4.1755 | 1.99074 | 159.72 | 1.99074 | 159.72 | 0 | 0 | 0.00765098 | 613.85 | 0.00765098 | 613.85 | 0 | 0 | 2023-03-06 19:23:19 | 0.0004163 | 1.6615 | 133.3048 | 0 | Close
9620 | 2 | 2 | CC Chg | 19:58:30 | 80:06:19 | 0.09971 | 4.1758 | 1.99157 | 159.79 | 1.99157 | 159.79 | 0 | 0 | 0.00765445 | 614.12 | 0.00765445 | 614.12 | 0 | 0 | 2023-03-06 19:23:49 | 0.00041637 | 2.7698 | 222.2222 | 0 | Close
9621 | 2 | 2 | CC Chg | 19:59:00 | 80:06:49 | 0.09972 | 4.1763 | 1.99241 | 159.85 | 1.99241 | 159.85 | 0 | 0 | 0.00765792 | 614.4 | 0.00765792 | 614.4 | 0 | 0 | 2023-03-06 19:24:19 | 0.00041646 | 1.6622 | 133.3619 | 0 | Close
9622 | 2 | 2 | CC Chg | 19:59:30 | 80:07:19 | 0.09972 | 4.1768 | 1.99324 | 159.92 | 1.99324 | 159.92 | 0 | 0 | 0.00766139 | 614.68 | 0.00766139 | 614.68 | 0 | 0 | 2023-03-06 19:24:49 | 0.00041651 | 1.6612 | 133.2763 | 0 | Close
9623 | 2 | 2 | CC Chg | 20:00:00 | 80:07:49 | 0.0997 | 4.1772 | 1.99407 | 159.99 | 1.99407 | 159.99 | 0 | 0 | 0.00766486 | 614.96 | 0.00766486 | 614.96 | 0 | 0 | 2023-03-06 19:25:19 | 0.00041647 | 2.0778 | 166.7023 | 0 | Close
9624 | 2 | 2 | CC Chg | 20:00:30 | 80:08:19 | 0.09971 | 4.1777 | 1.9949 | 160.05 | 1.9949 | 160.05 | 0 | 0 | 0.00766833 | 615.24 | 0.00766833 | 615.24 | 0 | 0 | 2023-03-06 19:25:49 | 0.00041656 | 1.6615 | 133.3048 | 0 | Close
9625 | 2 | 2 | CC Chg | 20:01:00 | 80:08:49 | 0.09971 | 4.1782 | 1.99573 | 160.12 | 1.99573 | 160.12 | 0 | 0 | 0.00767181 | 615.52 | 0.00767181 | 615.52 | 0 | 0 | 2023-03-06 19:26:19 | 0.00041661 | 1.6619 | 133.3333 | 0 | Close
9626 | 2 | 2 | CC Chg | 20:01:30 | 80:09:19 | 0.09971 | 4.1786 | 1.99656 | 160.19 | 1.99656 | 160.19 | 0 | 0 | 0.00767528 | 615.8 | 0.00767528 | 615.8 | 0 | 0 | 2023-03-06 19:26:49 | 0.00041665 | 2.0769 | 166.631 | 0 | Close
9627 | 2 | 2 | CC Chg | 20:02:00 | 80:09:49 | 0.09972 | 4.1791 | 1.99739 | 160.25 | 1.99739 | 160.25 | 0 | 0 | 0.00767875 | 616.07 | 0.00767875 | 616.07 | 0 | 0 | 2023-03-06 19:27:19 | 0.00041674 | 1.6619 | 133.3333 | 0 | Close
9628 | 2 | 2 | CC Chg | 20:02:30 | 80:10:19 | 0.0997 | 4.1795 | 1.99822 | 160.32 | 1.99822 | 160.32 | 0 | 0 | 0.00768222 | 616.35 | 0.00768222 | 616.35 | 0 | 0 | 2023-03-06 19:27:49 | 0.0004167 | 2.0769 | 166.631 | 0 | Close
9629 | 2 | 2 | CC Chg | 20:03:00 | 80:10:49 | 0.0997 | 4.18 | 1.99905 | 160.39 | 1.99905 | 160.39 | 0 | 0 | 0.00768569 | 616.63 | 0.00768569 | 616.63 | 0 | 0 | 2023-03-06 19:28:19 | 0.00041675 | 1.6622 | 133.3619 | 0 | Close
9630 | 2 | 2 | CC Chg | 20:03:30 | 80:11:19 | 0.09971 | 4.1804 | 1.99988 | 160.45 | 1.99988 | 160.45 | 0 | 0 | 0.00768917 | 616.91 | 0.00768917 | 616.91 | 0 | 0 | 2023-03-06 19:28:49 | 0.00041683 | 2.0769 | 166.631 | 0 | Close
9631 | 2 | 2 | CC Chg | 20:04:00 | 80:11:49 | 0.09971 | 4.1809 | 2.00071 | 160.52 | 2.00071 | 160.52 | 0 | 0 | 0.00769264 | 617.19 | 0.00769264 | 617.19 | 0 | 0 | 2023-03-06 19:29:19 | 0.00041688 | 1.6615 | 133.3048 | 0 | Close
9632 | 2 | 2 | CC Chg | 20:04:30 | 80:12:19 | 0.09969 | 4.1813 | 2.00155 | 160.59 | 2.00155 | 160.59 | 0 | 0 | 0.00769612 | 617.47 | 0.00769612 | 617.47 | 0 | 0 | 2023-03-06 19:29:49 | 0.00041683 | 2.0778 | 166.7023 | 0 | Close
9633 | 2 | 2 | CC Chg | 20:05:00 | 80:12:49 | 0.0997 | 4.1817 | 2.00238 | 160.65 | 2.00238 | 160.65 | 0 | 0 | 0.00769959 | 617.75 | 0.00769959 | 617.75 | 0 | 0 | 2023-03-06 19:30:19 | 0.00041692 | 2.0769 | 166.631 | 0 | Close
9634 | 2 | 2 | CC Chg | 20:05:30 | 80:13:19 | 0.09971 | 4.1821 | 2.00321 | 160.72 | 2.00321 | 160.72 | 0 | 0 | 0.00770306 | 618.02 | 0.00770306 | 618.02 | 0 | 0 | 2023-03-06 19:30:49 | 0.000417 | 2.0773 | 166.6667 | 0 | Close
9635 | 2 | 2 | CC Chg | 20:06:00 | 80:13:49 | 0.0997 | 4.1826 | 2.00404 | 160.79 | 2.00404 | 160.79 | 0 | 0 | 0.00770654 | 618.3 | 0.00770654 | 618.3 | 0 | 0 | 2023-03-06 19:31:19 | 0.00041701 | 1.6615 | 133.3048 | 0 | Close
9636 | 2 | 2 | CC Chg | 20:06:30 | 80:14:19 | 0.09969 | 4.1831 | 2.00487 | 160.85 | 2.00487 | 160.85 | 0 | 0 | 0.00771001 | 618.58 | 0.00771001 | 618.58 | 0 | 0 | 2023-03-06 19:31:49 | 0.00041701 | 1.6619 | 133.3333 | 0 | Close
9637 | 2 | 2 | CC Chg | 20:07:00 | 80:14:49 | 0.0997 | 4.1835 | 2.0057 | 160.92 | 2.0057 | 160.92 | 0 | 0 | 0.00771349 | 618.86 | 0.00771349 | 618.86 | 0 | 0 | 2023-03-06 19:32:19 | 0.00041709 | 2.0769 | 166.631 | 0 | Close
9638 | 2 | 2 | CC Chg | 20:07:30 | 80:15:19 | 0.09971 | 4.1841 | 2.00653 | 160.99 | 2.00653 | 160.99 | 0 | 0 | 0.00771697 | 619.14 | 0.00771697 | 619.14 | 0 | 0 | 2023-03-06 19:32:49 | 0.0004172 | 1.3849 | 111.1111 | 0 | Close
9639 | 2 | 2 | CC Chg | 20:08:00 | 80:15:49 | 0.09971 | 4.1845 | 2.00736 | 161.05 | 2.00736 | 161.05 | 0 | 0 | 0.00772044 | 619.42 | 0.00772044 | 619.42 | 0 | 0 | 2023-03-06 19:33:19 | 0.00041724 | 2.0769 | 166.631 | 0 | Close
9640 | 2 | 2 | CC Chg | 20:08:30 | 80:16:19 | 0.09971 | 4.1849 | 2.00819 | 161.12 | 2.00819 | 161.12 | 0 | 0 | 0.00772392 | 619.7 | 0.00772392 | 619.7 | 0 | 0 | 2023-03-06 19:33:49 | 0.00041728 | 2.0778 | 166.7023 | 0 | Close
9641 | 2 | 2 | CC Chg | 20:09:00 | 80:16:49 | 0.0997 | 4.1854 | 2.00902 | 161.19 | 2.00902 | 161.19 | 0 | 0 | 0.0077274 | 619.98 | 0.0077274 | 619.98 | 0 | 0 | 2023-03-06 19:34:19 | 0.00041728 | 1.6615 | 133.3048 | 0 | Close
9642 | 2 | 2 | CC Chg | 20:09:30 | 80:17:19 | 0.09971 | 4.1858 | 2.00985 | 161.25 | 2.00985 | 161.25 | 0 | 0 | 0.00773088 | 620.26 | 0.00773088 | 620.26 | 0 | 0 | 2023-03-06 19:34:49 | 0.00041737 | 2.0769 | 166.631 | 0 | Close
9643 | 2 | 2 | CC Chg | 20:10:00 | 80:17:49 | 0.0997 | 4.1863 | 2.01068 | 161.32 | 2.01068 | 161.32 | 0 | 0 | 0.00773435 | 620.54 | 0.00773435 | 620.54 | 0 | 0 | 2023-03-06 19:35:19 | 0.00041737 | 1.6622 | 133.3619 | 0 | Close
9644 | 2 | 2 | CC Chg | 20:10:30 | 80:18:19 | 0.09971 | 4.1866 | 2.01152 | 161.39 | 2.01152 | 161.39 | 0 | 0 | 0.00773783 | 620.81 | 0.00773783 | 620.81 | 0 | 0 | 2023-03-06 19:35:49 | 0.00041745 | 2.7692 | 222.1747 | 0 | Close
9645 | 2 | 2 | CC Chg | 20:11:00 | 80:18:49 | 0.0997 | 4.1872 | 2.01235 | 161.45 | 2.01235 | 161.45 | 0 | 0 | 0.00774131 | 621.09 | 0.00774131 | 621.09 | 0 | 0 | 2023-03-06 19:36:19 | 0.00041746 | 1.3849 | 111.1111 | 0 | Close
9646 | 2 | 2 | CC Chg | 20:11:30 | 80:19:19 | 0.09971 | 4.1876 | 2.01318 | 161.52 | 2.01318 | 161.52 | 0 | 0 | 0.00774479 | 621.37 | 0.00774479 | 621.37 | 0 | 0 | 2023-03-06 19:36:49 | 0.00041755 | 2.0773 | 166.6667 | 0 | Close
9647 | 2 | 2 | CC Chg | 20:12:00 | 80:19:49 | 0.0997 | 4.188 | 2.01401 | 161.59 | 2.01401 | 161.59 | 0 | 0 | 0.00774827 | 621.65 | 0.00774827 | 621.65 | 0 | 0 | 2023-03-06 19:37:19 | 0.00041754 | 2.0769 | 166.631 | 0 | Close
9648 | 2 | 2 | CC Chg | 20:12:30 | 80:20:19 | 0.0997 | 4.1885 | 2.01484 | 161.65 | 2.01484 | 161.65 | 0 | 0 | 0.00775175 | 621.93 | 0.00775175 | 621.93 | 0 | 0 | 2023-03-06 19:37:49 | 0.00041759 | 1.6622 | 133.3619 | 0 | Close
9649 | 2 | 2 | CC Chg | 20:13:00 | 80:20:49 | 0.0997 | 4.189 | 2.01567 | 161.72 | 2.01567 | 161.72 | 0 | 0 | 0.00775523 | 622.21 | 0.00775523 | 622.21 | 0 | 0 | 2023-03-06 19:38:19 | 0.00041764 | 1.6612 | 133.2763 | 0 | Close
9650 | 2 | 2 | CC Chg | 20:13:30 | 80:21:19 | 0.0997 | 4.1895 | 2.0165 | 161.79 | 2.0165 | 161.79 | 0 | 0 | 0.00775871 | 622.49 | 0.00775871 | 622.49 | 0 | 0 | 2023-03-06 19:38:49 | 0.00041769 | 1.6619 | 133.3333 | 0 | Close
9651 | 2 | 2 | CC Chg | 20:14:00 | 80:21:49 | 0.0997 | 4.1899 | 2.01733 | 161.85 | 2.01733 | 161.85 | 0 | 0 | 0.00776219 | 622.77 | 0.00776219 | 622.77 | 0 | 0 | 2023-03-06 19:39:19 | 0.00041773 | 2.0769 | 166.631 | 0 | Close
9652 | 2 | 2 | CC Chg | 20:14:30 | 80:22:19 | 0.09971 | 4.1904 | 2.01816 | 161.92 | 2.01816 | 161.92 | 0 | 0 | 0.00776567 | 623.05 | 0.00776567 | 623.05 | 0 | 0 | 2023-03-06 19:39:49 | 0.00041782 | 1.6622 | 133.3619 | 0 | Close
9653 | 2 | 2 | CC Chg | 20:15:00 | 80:22:49 | 0.09971 | 4.1908 | 2.01899 | 161.99 | 2.01899 | 161.99 | 0 | 0 | 0.00776915 | 623.33 | 0.00776915 | 623.33 | 0 | 0 | 2023-03-06 19:40:19 | 0.00041786 | 2.0764 | 166.5954 | 0 | Close
9654 | 2 | 2 | CC Chg | 20:15:30 | 80:23:19 | 0.0997 | 4.1912 | 2.01982 | 162.05 | 2.01982 | 162.05 | 0 | 0 | 0.00777264 | 623.61 | 0.00777264 | 623.61 | 0 | 0 | 2023-03-06 19:40:49 | 0.00041786 | 2.0778 | 166.7023 | 0 | Close
9655 | 2 | 2 | CC Chg | 20:16:00 | 80:23:49 | 0.09971 | 4.1916 | 2.02066 | 162.12 | 2.02066 | 162.12 | 0 | 0 | 0.00777612 | 623.89 | 0.00777612 | 623.89 | 0 | 0 | 2023-03-06 19:41:19 | 0.00041794 | 2.0773 | 166.6667 | 0 | Close
9656 | 2 | 2 | CC Chg | 20:16:30 | 80:24:19 | 0.09969 | 4.1921 | 2.02149 | 162.19 | 2.02149 | 162.19 | 0 | 0 | 0.0077796 | 624.17 | 0.0077796 | 624.17 | 0 | 0 | 2023-03-06 19:41:49 | 0.00041791 | 1.6615 | 133.3048 | 0 | Close
9657 | 2 | 2 | CC Chg | 20:17:00 | 80:24:49 | 0.09971 | 4.1926 | 2.02232 | 162.25 | 2.02232 | 162.25 | 0 | 0 | 0.00778309 | 624.45 | 0.00778309 | 624.45 | 0 | 0 | 2023-03-06 19:42:19 | 0.00041804 | 1.6619 | 133.3333 | 0 | Close
9658 | 2 | 2 | CC Chg | 20:17:30 | 80:25:19 | 0.09972 | 4.1931 | 2.02315 | 162.32 | 2.02315 | 162.32 | 0 | 0 | 0.00778657 | 624.72 | 0.00778657 | 624.72 | 0 | 0 | 2023-03-06 19:42:49 | 0.00041814 | 1.6615 | 133.3048 | 0 | Close
9659 | 2 | 2 | CC Chg | 20:18:00 | 80:25:49 | 0.0997 | 4.1935 | 2.02398 | 162.39 | 2.02398 | 162.39 | 0 | 0 | 0.00779005 | 625 | 0.00779005 | 625 | 0 | 0 | 2023-03-06 19:43:19 | 0.00041809 | 2.0778 | 166.7023 | 0 | Close
9660 | 2 | 2 | CC Chg | 20:18:30 | 80:26:19 | 0.0997 | 4.1939 | 2.02481 | 162.45 | 2.02481 | 162.45 | 0 | 0 | 0.00779354 | 625.28 | 0.00779354 | 625.28 | 0 | 0 | 2023-03-06 19:43:49 | 0.00041813 | 2.0769 | 166.631 | 0 | Close
9661 | 2 | 2 | CC Chg | 20:19:00 | 80:26:49 | 0.09971 | 4.1944 | 2.02564 | 162.52 | 2.02564 | 162.52 | 0 | 0 | 0.00779702 | 625.56 | 0.00779702 | 625.56 | 0 | 0 | 2023-03-06 19:44:19 | 0.00041822 | 1.6615 | 133.3048 | 0 | Close
9662 | 2 | 2 | CC Chg | 20:19:30 | 80:27:19 | 0.0997 | 4.1948 | 2.02647 | 162.59 | 2.02647 | 162.59 | 0 | 0 | 0.00780051 | 625.84 | 0.00780051 | 625.84 | 0 | 0 | 2023-03-06 19:44:49 | 0.00041822 | 2.0778 | 166.7023 | 0 | Close
9663 | 2 | 2 | CC Chg | 20:20:00 | 80:27:49 | 0.0997 | 4.1953 | 2.0273 | 162.65 | 2.0273 | 162.65 | 0 | 0 | 0.00780399 | 626.12 | 0.00780399 | 626.12 | 0 | 0 | 2023-03-06 19:45:19 | 0.00041827 | 1.6615 | 133.3048 | 0 | Close
9664 | 2 | 2 | CC Chg | 20:20:30 | 80:28:19 | 0.09971 | 4.1958 | 2.02813 | 162.72 | 2.02813 | 162.72 | 0 | 0 | 0.00780748 | 626.4 | 0.00780748 | 626.4 | 0 | 0 | 2023-03-06 19:45:49 | 0.00041836 | 1.6619 | 133.3333 | 0 | Close
9665 | 2 | 2 | CC Chg | 20:21:00 | 80:28:49 | 0.09969 | 4.1962 | 2.02896 | 162.79 | 2.02896 | 162.79 | 0 | 0 | 0.00781097 | 626.68 | 0.00781097 | 626.68 | 0 | 0 | 2023-03-06 19:46:19 | 0.00041832 | 2.0769 | 166.631 | 0 | Close
9666 | 2 | 2 | CC Chg | 20:21:30 | 80:29:19 | 0.09971 | 4.1967 | 2.02979 | 162.85 | 2.02979 | 162.85 | 0 | 0 | 0.00781445 | 626.96 | 0.00781445 | 626.96 | 0 | 0 | 2023-03-06 19:46:49 | 0.00041845 | 1.6615 | 133.3048 | 0 | Close
9667 | 2 | 2 | CC Chg | 20:22:00 | 80:29:49 | 0.09971 | 4.1971 | 2.03063 | 162.92 | 2.03063 | 162.92 | 0 | 0 | 0.00781794 | 627.24 | 0.00781794 | 627.24 | 0 | 0 | 2023-03-06 19:47:19 | 0.00041849 | 2.0769 | 166.631 | 0 | Close
9668 | 2 | 2 | CC Chg | 20:22:30 | 80:30:19 | 0.0997 | 4.1975 | 2.03146 | 162.99 | 2.03146 | 162.99 | 0 | 0 | 0.00782143 | 627.52 | 0.00782143 | 627.52 | 0 | 0 | 2023-03-06 19:47:49 | 0.00041849 | 2.0773 | 166.6667 | 0 | Close
9669 | 2 | 2 | CC Chg | 20:23:00 | 80:30:49 | 0.0997 | 4.198 | 2.03229 | 163.05 | 2.03229 | 163.05 | 0 | 0 | 0.00782491 | 627.8 | 0.00782491 | 627.8 | 0 | 0 | 2023-03-06 19:48:19 | 0.00041854 | 1.6622 | 133.3619 | 0 | Close
9670 | 2 | 2 | CC Chg | 20:23:30 | 80:31:19 | 0.09972 | 4.1984 | 2.03312 | 163.12 | 2.03312 | 163.12 | 0 | 0 | 0.0078284 | 628.08 | 0.0078284 | 628.08 | 0 | 0 | 2023-03-06 19:48:49 | 0.00041866 | 2.0769 | 166.631 | 0 | Close
9671 | 2 | 2 | CC Chg | 20:24:00 | 80:31:49 | 0.09971 | 4.1989 | 2.03395 | 163.19 | 2.03395 | 163.19 | 0 | 0 | 0.00783189 | 628.36 | 0.00783189 | 628.36 | 0 | 0 | 2023-03-06 19:49:19 | 0.00041867 | 1.6619 | 133.3333 | 0 | Close
9672 | 2 | 2 | CC Chg | 20:24:30 | 80:32:19 | 0.09971 | 4.1994 | 2.03478 | 163.25 | 2.03478 | 163.25 | 0 | 0 | 0.00783538 | 628.64 | 0.00783538 | 628.64 | 0 | 0 | 2023-03-06 19:49:49 | 0.00041872 | 1.6619 | 133.3333 | 0 | Close
9673 | 2 | 2 | CC Chg | 20:25:00 | 80:32:49 | 0.09972 | 4.1999 | 2.03561 | 163.32 | 2.03561 | 163.32 | 0 | 0 | 0.00783887 | 628.92 | 0.00783887 | 628.92 | 0 | 0 | 2023-03-06 19:50:19 | 0.00041881 | 1.6615 | 133.3048 | 0 | Close
9674 | 2 | 2 | CC Chg | 20:25:30 | 80:33:19 | 0.09973 | 4.2004 | 2.03644 | 163.39 | 2.03644 | 163.39 | 0 | 0 | 0.00784236 | 629.2 | 0.00784236 | 629.2 | 0 | 0 | 2023-03-06 19:50:49 | 0.00041891 | 1.6622 | 133.3619 | 0 | Close
9675 | 2 | 2 | CC Chg | 20:26:00 | 80:33:49 | 0.09972 | 4.2008 | 2.03727 | 163.45 | 2.03727 | 163.45 | 0 | 0 | 0.00784585 | 629.48 | 0.00784585 | 629.48 | 0 | 0 | 2023-03-06 19:51:19 | 0.0004189 | 2.0769 | 166.631 | 0 | Close
9676 | 2 | 2 | CC Chg | 20:26:30 | 80:34:19 | 0.09973 | 4.2012 | 2.0381 | 163.52 | 2.0381 | 163.52 | 0 | 0 | 0.00784934 | 629.76 | 0.00784934 | 629.76 | 0 | 0 | 2023-03-06 19:51:49 | 0.00041899 | 2.0778 | 166.7023 | 0 | Close
9677 | 2 | 2 | CC Chg | 20:27:00 | 80:34:49 | 0.0997 | 4.2017 | 2.03893 | 163.59 | 2.03893 | 163.59 | 0 | 0 | 0.00785283 | 630.04 | 0.00785283 | 630.04 | 0 | 0 | 2023-03-06 19:52:19 | 0.00041891 | 1.6615 | 133.3048 | 0 | Close
9678 | 2 | 2 | CC Chg | 20:27:30 | 80:35:19 | 0.0997 | 4.2021 | 2.03977 | 163.65 | 2.03977 | 163.65 | 0 | 0 | 0.00785632 | 630.32 | 0.00785632 | 630.32 | 0 | 0 | 2023-03-06 19:52:49 | 0.00041895 | 2.0773 | 166.6667 | 0 | Close
9679 | 2 | 2 | CC Chg | 20:28:00 | 80:35:49 | 0.0997 | 4.2026 | 2.0406 | 163.72 | 2.0406 | 163.72 | 0 | 0 | 0.00785982 | 630.6 | 0.00785982 | 630.6 | 0 | 0 | 2023-03-06 19:53:19 | 0.000419 | 1.6619 | 133.3333 | 0 | Close
9680 | 2 | 2 | CC Chg | 20:28:30 | 80:36:19 | 0.09971 | 4.203 | 2.04143 | 163.79 | 2.04143 | 163.79 | 0 | 0 | 0.00786331 | 630.88 | 0.00786331 | 630.88 | 0 | 0 | 2023-03-06 19:53:49 | 0.00041908 | 2.0778 | 166.7023 | 0 | Close
9681 | 2 | 2 | CC Chg | 20:29:00 | 80:36:49 | 0.09971 | 4.2035 | 2.04226 | 163.85 | 2.04226 | 163.85 | 0 | 0 | 0.0078668 | 631.16 | 0.0078668 | 631.16 | 0 | 0 | 2023-03-06 19:54:19 | 0.00041913 | 1.6615 | 133.3048 | 0 | Close
9682 | 2 | 2 | CC Chg | 20:29:30 | 80:37:19 | 0.09971 | 4.2041 | 2.04309 | 163.92 | 2.04309 | 163.92 | 0 | 0 | 0.00787029 | 631.44 | 0.00787029 | 631.44 | 0 | 0 | 2023-03-06 19:54:49 | 0.00041919 | 1.3846 | 111.0873 | 0 | Close
9683 | 2 | 2 | CC Chg | 20:30:00 | 80:37:49 | 0.09971 | 4.2044 | 2.04392 | 163.99 | 2.04392 | 163.99 | 0 | 0 | 0.00787379 | 631.72 | 0.00787379 | 631.72 | 0 | 0 | 2023-03-06 19:55:19 | 0.00041922 | 2.7704 | 222.2698 | 0 | Close
9684 | 2 | 2 | CC Chg | 20:30:30 | 80:38:19 | 0.09971 | 4.2049 | 2.04475 | 164.05 | 2.04475 | 164.05 | 0 | 0 | 0.00787728 | 632 | 0.00787728 | 632 | 0 | 0 | 2023-03-06 19:55:49 | 0.00041927 | 1.6619 | 133.3333 | 0 | Close
9685 | 2 | 2 | CC Chg | 20:31:00 | 80:38:49 | 0.09971 | 4.2054 | 2.04558 | 164.12 | 2.04558 | 164.12 | 0 | 0 | 0.00788077 | 632.28 | 0.00788077 | 632.28 | 0 | 0 | 2023-03-06 19:56:19 | 0.00041932 | 1.6619 | 133.3333 | 0 | Close
9686 | 2 | 2 | CC Chg | 20:31:30 | 80:39:19 | 0.09972 | 4.2059 | 2.04641 | 164.19 | 2.04641 | 164.19 | 0 | 0 | 0.00788427 | 632.56 | 0.00788427 | 632.56 | 0 | 0 | 2023-03-06 19:56:49 | 0.00041941 | 1.6622 | 133.3619 | 0 | Close
9687 | 2 | 2 | CC Chg | 20:32:00 | 80:39:49 | 0.0997 | 4.2062 | 2.04724 | 164.25 | 2.04724 | 164.25 | 0 | 0 | 0.00788776 | 632.84 | 0.00788776 | 632.84 | 0 | 0 | 2023-03-06 19:57:19 | 0.00041936 | 2.7692 | 222.1747 | 0 | Close
9688 | 2 | 2 | CC Chg | 20:32:30 | 80:40:19 | 0.0997 | 4.2067 | 2.04808 | 164.32 | 2.04808 | 164.32 | 0 | 0 | 0.00789126 | 633.12 | 0.00789126 | 633.12 | 0 | 0 | 2023-03-06 19:57:49 | 0.00041941 | 1.6619 | 133.3333 | 0 | Close
9689 | 2 | 2 | CC Chg | 20:33:00 | 80:40:49 | 0.09972 | 4.2071 | 2.04891 | 164.39 | 2.04891 | 164.39 | 0 | 0 | 0.00789476 | 633.4 | 0.00789476 | 633.4 | 0 | 0 | 2023-03-06 19:58:19 | 0.00041953 | 2.0773 | 166.6667 | 0 | Close
9690 | 2 | 2 | CC Chg | 20:33:30 | 80:41:19 | 0.09972 | 4.2076 | 2.04974 | 164.45 | 2.04974 | 164.45 | 0 | 0 | 0.00789825 | 633.69 | 0.00789825 | 633.69 | 0 | 0 | 2023-03-06 19:58:49 | 0.00041958 | 1.6622 | 133.3619 | 0 | Close
9691 | 2 | 2 | CC Chg | 20:34:00 | 80:41:49 | 0.09971 | 4.2081 | 2.05057 | 164.52 | 2.05057 | 164.52 | 0 | 0 | 0.00790175 | 633.97 | 0.00790175 | 633.97 | 0 | 0 | 2023-03-06 19:59:19 | 0.00041959 | 1.6615 | 133.3048 | 0 | Close
9692 | 2 | 2 | CC Chg | 20:34:30 | 80:42:19 | 0.09971 | 4.2085 | 2.0514 | 164.59 | 2.0514 | 164.59 | 0 | 0 | 0.00790524 | 634.25 | 0.00790524 | 634.25 | 0 | 0 | 2023-03-06 19:59:49 | 0.00041963 | 2.0778 | 166.7023 | 0 | Close
9693 | 2 | 2 | CC Chg | 20:35:00 | 80:42:49 | 0.09972 | 4.209 | 2.05223 | 164.65 | 2.05223 | 164.65 | 0 | 0 | 0.00790874 | 634.53 | 0.00790874 | 634.53 | 0 | 0 | 2023-03-06 20:00:19 | 0.00041972 | 1.6615 | 133.3048 | 0 | Close
9694 | 2 | 2 | CC Chg | 20:35:30 | 80:43:19 | 0.09972 | 4.2094 | 2.05306 | 164.72 | 2.05306 | 164.72 | 0 | 0 | 0.00791224 | 634.81 | 0.00791224 | 634.81 | 0 | 0 | 2023-03-06 20:00:49 | 0.00041976 | 2.0773 | 166.6667 | 0 | Close
9695 | 2 | 2 | CC Chg | 20:36:00 | 80:43:49 | 0.09971 | 4.2099 | 2.05389 | 164.79 | 2.05389 | 164.79 | 0 | 0 | 0.00791574 | 635.09 | 0.00791574 | 635.09 | 0 | 0 | 2023-03-06 20:01:19 | 0.00041977 | 1.6619 | 133.3333 | 0 | Close
9696 | 2 | 2 | CC Chg | 20:36:30 | 80:44:19 | 0.09972 | 4.2104 | 2.05472 | 164.85 | 2.05472 | 164.85 | 0 | 0 | 0.00791923 | 635.37 | 0.00791923 | 635.37 | 0 | 0 | 2023-03-06 20:01:49 | 0.00041986 | 1.6622 | 133.3619 | 0 | Close
9697 | 2 | 2 | CC Chg | 20:37:00 | 80:44:49 | 0.09972 | 4.2109 | 2.05555 | 164.92 | 2.05555 | 164.92 | 0 | 0 | 0.00792273 | 635.65 | 0.00792273 | 635.65 | 0 | 0 | 2023-03-06 20:02:19 | 0.00041991 | 1.6619 | 133.3333 | 0 | Close
9698 | 2 | 2 | CC Chg | 20:37:30 | 80:45:19 | 0.0997 | 4.2113 | 2.05638 | 164.99 | 2.05638 | 164.99 | 0 | 0 | 0.00792623 | 635.93 | 0.00792623 | 635.93 | 0 | 0 | 2023-03-06 20:02:49 | 0.00041987 | 2.0769 | 166.631 | 0 | Close
9699 | 2 | 2 | CC Chg | 20:38:00 | 80:45:49 | 0.09971 | 4.2118 | 2.05722 | 165.05 | 2.05722 | 165.05 | 0 | 0 | 0.00792973 | 636.21 | 0.00792973 | 636.21 | 0 | 0 | 2023-03-06 20:03:19 | 0.00041996 | 1.6619 | 133.3333 | 0 | Close
9700 | 2 | 2 | CC Chg | 20:38:30 | 80:46:19 | 0.09971 | 4.2122 | 2.05805 | 165.12 | 2.05805 | 165.12 | 0 | 0 | 0.00793323 | 636.49 | 0.00793323 | 636.49 | 0 | 0 | 2023-03-06 20:03:49 | 0.00042 | 2.0769 | 166.631 | 0 | Close
9701 | 2 | 2 | CC Chg | 20:39:00 | 80:46:49 | 0.09972 | 4.2127 | 2.05888 | 165.19 | 2.05888 | 165.19 | 0 | 0 | 0.00793673 | 636.77 | 0.00793673 | 636.77 | 0 | 0 | 2023-03-06 20:04:19 | 0.00042009 | 1.6622 | 133.3619 | 0 | Close
9702 | 2 | 2 | CC Chg | 20:39:30 | 80:47:19 | 0.09971 | 4.2132 | 2.05971 | 165.25 | 2.05971 | 165.25 | 0 | 0 | 0.00794023 | 637.05 | 0.00794023 | 637.05 | 0 | 0 | 2023-03-06 20:04:49 | 0.0004201 | 1.6615 | 133.3048 | 0 | Close
9703 | 2 | 2 | CC Chg | 20:40:00 | 80:47:49 | 0.09971 | 4.2135 | 2.06054 | 165.32 | 2.06054 | 165.32 | 0 | 0 | 0.00794373 | 637.33 | 0.00794373 | 637.33 | 0 | 0 | 2023-03-06 20:05:19 | 0.00042013 | 2.7692 | 222.1747 | 0 | Close
9704 | 2 | 2 | CC Chg | 20:40:30 | 80:48:19 | 0.09971 | 4.2141 | 2.06137 | 165.39 | 2.06137 | 165.39 | 0 | 0 | 0.00794724 | 637.62 | 0.00794724 | 637.62 | 0 | 0 | 2023-03-06 20:05:49 | 0.00042019 | 1.3852 | 111.1349 | 0 | Close
9705 | 2 | 2 | CC Chg | 20:41:00 | 80:48:49 | 0.09971 | 4.2144 | 2.0622 | 165.45 | 2.0622 | 165.45 | 0 | 0 | 0.00795074 | 637.9 | 0.00795074 | 637.9 | 0 | 0 | 2023-03-06 20:06:19 | 0.00042022 | 2.7698 | 222.2222 | 0 | Close
9706 | 2 | 2 | CC Chg | 20:41:30 | 80:49:19 | 0.09971 | 4.215 | 2.06303 | 165.52 | 2.06303 | 165.52 | 0 | 0 | 0.00795424 | 638.18 | 0.00795424 | 638.18 | 0 | 0 | 2023-03-06 20:06:49 | 0.00042028 | 1.3849 | 111.1111 | 0 | Close
9707 | 2 | 2 | CC Chg | 20:42:00 | 80:49:49 | 0.09972 | 4.2154 | 2.06386 | 165.59 | 2.06386 | 165.59 | 0 | 0 | 0.00795774 | 638.46 | 0.00795774 | 638.46 | 0 | 0 | 2023-03-06 20:07:19 | 0.00042036 | 2.0778 | 166.7023 | 0 | Close
9708 | 2 | 2 | CC Chg | 20:42:30 | 80:50:19 | 0.0997 | 4.2159 | 2.06469 | 165.65 | 2.06469 | 165.65 | 0 | 0 | 0.00796125 | 638.74 | 0.00796125 | 638.74 | 0 | 0 | 2023-03-06 20:07:49 | 0.00042033 | 1.6615 | 133.3048 | 0 | Close
9709 | 2 | 2 | CC Chg | 20:43:00 | 80:50:49 | 0.09971 | 4.2164 | 2.06552 | 165.72 | 2.06552 | 165.72 | 0 | 0 | 0.00796475 | 639.02 | 0.00796475 | 639.02 | 0 | 0 | 2023-03-06 20:08:19 | 0.00042042 | 1.6619 | 133.3333 | 0 | Close
9710 | 2 | 2 | CC Chg | 20:43:30 | 80:51:19 | 0.09971 | 4.2169 | 2.06636 | 165.79 | 2.06636 | 165.79 | 0 | 0 | 0.00796825 | 639.3 | 0.00796825 | 639.3 | 0 | 0 | 2023-03-06 20:08:49 | 0.00042047 | 1.6619 | 133.3333 | 0 | Close
9711 | 2 | 2 | CC Chg | 20:44:00 | 80:51:49 | 0.09972 | 4.2172 | 2.06719 | 165.85 | 2.06719 | 165.85 | 0 | 0 | 0.00797176 | 639.58 | 0.00797176 | 639.58 | 0 | 0 | 2023-03-06 20:09:19 | 0.00042054 | 2.7704 | 222.2698 | 0 | Close
9712 | 2 | 2 | CC Chg | 20:44:30 | 80:52:19 | 0.09971 | 4.2177 | 2.06802 | 165.92 | 2.06802 | 165.92 | 0 | 0 | 0.00797526 | 639.86 | 0.00797526 | 639.86 | 0 | 0 | 2023-03-06 20:09:49 | 0.00042055 | 1.6615 | 133.3048 | 0 | Close
9713 | 2 | 2 | CC Chg | 20:45:00 | 80:52:49 | 0.09971 | 4.2181 | 2.06885 | 165.99 | 2.06885 | 165.99 | 0 | 0 | 0.00797876 | 640.14 | 0.00797876 | 640.14 | 0 | 0 | 2023-03-06 20:10:19 | 0.00042059 | 2.0769 | 166.631 | 0 | Close
9714 | 2 | 2 | CC Chg | 20:45:30 | 80:53:19 | 0.09971 | 4.2186 | 2.06968 | 166.05 | 2.06968 | 166.05 | 0 | 0 | 0.00798227 | 640.43 | 0.00798227 | 640.43 | 0 | 0 | 2023-03-06 20:10:49 | 0.00042064 | 1.6622 | 133.3619 | 0 | Close
9715 | 2 | 2 | CC Chg | 20:46:00 | 80:53:49 | 0.0997 | 4.219 | 2.07051 | 166.12 | 2.07051 | 166.12 | 0 | 0 | 0.00798577 | 640.71 | 0.00798577 | 640.71 | 0 | 0 | 2023-03-06 20:11:19 | 0.00042063 | 2.0773 | 166.6667 | 0 | Close
9716 | 2 | 2 | CC Chg | 20:46:30 | 80:54:19 | 0.09971 | 4.2195 | 2.07134 | 166.19 | 2.07134 | 166.19 | 0 | 0 | 0.00798928 | 640.99 | 0.00798928 | 640.99 | 0 | 0 | 2023-03-06 20:11:49 | 0.00042073 | 1.6619 | 133.3333 | 0 | Close
9717 | 2 | 2 | CC Chg | 20:47:00 | 80:54:49 | 0.0997 | 4.2199 | 2.07217 | 166.25 | 2.07217 | 166.25 | 0 | 0 | 0.00799279 | 641.27 | 0.00799279 | 641.27 | 0 | 0 | 2023-03-06 20:12:19 | 0.00042072 | 2.0769 | 166.631 | 0 | Close
9718 | 2 | 2 | CC Chg | 20:47:30 | 80:55:19 | 0.09969 | 4.2204 | 2.073 | 166.32 | 2.073 | 166.32 | 0 | 0 | 0.00799629 | 641.55 | 0.00799629 | 641.55 | 0 | 0 | 2023-03-06 20:12:49 | 0.00042073 | 1.6622 | 133.3619 | 0 | Close
9719 | 2 | 2 | CC Chg | 20:48:00 | 80:55:49 | 0.09971 | 4.221 | 2.07383 | 166.39 | 2.07383 | 166.39 | 0 | 0 | 0.0079998 | 641.83 | 0.0079998 | 641.83 | 0 | 0 | 2023-03-06 20:13:19 | 0.00042088 | 1.3846 | 111.0873 | 0 | Close
9720 | 2 | 2 | CC Chg | 20:48:30 | 80:56:19 | 0.09971 | 4.2215 | 2.07466 | 166.45 | 2.07466 | 166.45 | 0 | 0 | 0.00800331 | 642.11 | 0.00800331 | 642.11 | 0 | 0 | 2023-03-06 20:13:49 | 0.00042093 | 1.6615 | 133.3048 | 0 | Close
9721 | 2 | 2 | CC Chg | 20:49:00 | 80:56:49 | 0.09971 | 4.2218 | 2.0755 | 166.52 | 2.0755 | 166.52 | 0 | 0 | 0.00800682 | 642.4 | 0.00800682 | 642.4 | 0 | 0 | 2023-03-06 20:14:19 | 0.00042096 | 2.7704 | 222.2698 | 0 | Close
9722 | 2 | 2 | CC Chg | 20:49:30 | 80:57:19 | 0.09972 | 4.2223 | 2.07633 | 166.59 | 2.07633 | 166.59 | 0 | 0 | 0.00801032 | 642.68 | 0.00801032 | 642.68 | 0 | 0 | 2023-03-06 20:14:49 | 0.00042105 | 1.6619 | 133.3333 | 0 | Close
9723 | 2 | 2 | CC Chg | 20:50:00 | 80:57:49 | 0.09972 | 4.2227 | 2.07716 | 166.65 | 2.07716 | 166.65 | 0 | 0 | 0.00801383 | 642.96 | 0.00801383 | 642.96 | 0 | 0 | 2023-03-06 20:15:19 | 0.00042109 | 2.0769 | 166.631 | 0 | Close
9724 | 2 | 2 | CC Chg | 20:50:30 | 80:58:19 | 0.09972 | 4.2232 | 2.07799 | 166.72 | 2.07799 | 166.72 | 0 | 0 | 0.00801734 | 643.24 | 0.00801734 | 643.24 | 0 | 0 | 2023-03-06 20:15:49 | 0.00042114 | 1.6619 | 133.3333 | 0 | Close
9725 | 2 | 2 | CC Chg | 20:51:00 | 80:58:49 | 0.0997 | 4.2236 | 2.07882 | 166.79 | 2.07882 | 166.79 | 0 | 0 | 0.00802085 | 643.52 | 0.00802085 | 643.52 | 0 | 0 | 2023-03-06 20:16:19 | 0.00042109 | 2.0778 | 166.7023 | 0 | Close
9726 | 2 | 2 | CC Chg | 20:51:30 | 80:59:19 | 0.09971 | 4.224 | 2.07965 | 166.85 | 2.07965 | 166.85 | 0 | 0 | 0.00802436 | 643.8 | 0.00802436 | 643.8 | 0 | 0 | 2023-03-06 20:16:49 | 0.00042118 | 2.0773 | 166.6667 | 0 | Close
9727 | 2 | 2 | CC Chg | 20:52:00 | 80:59:49 | 0.0997 | 4.2246 | 2.08048 | 166.92 | 2.08048 | 166.92 | 0 | 0 | 0.00802787 | 644.08 | 0.00802787 | 644.08 | 0 | 0 | 2023-03-06 20:17:19 | 0.00042119 | 1.3846 | 111.0873 | 0 | Close
9728 | 2 | 2 | CC Chg | 20:52:30 | 81:00:19 | 0.0997 | 4.225 | 2.08131 | 166.99 | 2.08131 | 166.99 | 0 | 0 | 0.00803138 | 644.37 | 0.00803138 | 644.37 | 0 | 0 | 2023-03-06 20:17:49 | 0.00042123 | 2.0773 | 166.6667 | 0 | Close
9729 | 2 | 2 | CC Chg | 20:53:00 | 81:00:49 | 0.09971 | 4.2255 | 2.08214 | 167.05 | 2.08214 | 167.05 | 0 | 0 | 0.00803489 | 644.65 | 0.00803489 | 644.65 | 0 | 0 | 2023-03-06 20:18:19 | 0.00042132 | 1.6619 | 133.3333 | 0 | Close
9730 | 2 | 2 | CC Chg | 20:53:30 | 81:01:19 | 0.0997 | 4.226 | 2.08297 | 167.12 | 2.08297 | 167.12 | 0 | 0 | 0.0080384 | 644.93 | 0.0080384 | 644.93 | 0 | 0 | 2023-03-06 20:18:49 | 0.00042133 | 1.6615 | 133.3048 | 0 | Close
9731 | 2 | 2 | CC Chg | 20:54:00 | 81:01:49 | 0.0997 | 4.2263 | 2.0838 | 167.19 | 2.0838 | 167.19 | 0 | 0 | 0.00804191 | 645.21 | 0.00804191 | 645.21 | 0 | 0 | 2023-03-06 20:19:19 | 0.00042136 | 2.7698 | 222.2222 | 0 | Close
9732 | 2 | 2 | CC Chg | 20:54:30 | 81:02:19 | 0.0997 | 4.2268 | 2.08464 | 167.25 | 2.08464 | 167.25 | 0 | 0 | 0.00804543 | 645.49 | 0.00804543 | 645.49 | 0 | 0 | 2023-03-06 20:19:49 | 0.00042141 | 1.6615 | 133.3048 | 0 | Close
9733 | 2 | 2 | CC Chg | 20:55:00 | 81:02:49 | 0.09969 | 4.2273 | 2.08547 | 167.32 | 2.08547 | 167.32 | 0 | 0 | 0.00804894 | 645.77 | 0.00804894 | 645.77 | 0 | 0 | 2023-03-06 20:20:19 | 0.00042142 | 1.6615 | 133.3048 | 0 | Close
9734 | 2 | 2 | CC Chg | 20:55:30 | 81:03:19 | 0.09969 | 4.2277 | 2.0863 | 167.39 | 2.0863 | 167.39 | 0 | 0 | 0.00805245 | 646.06 | 0.00805245 | 646.06 | 0 | 0 | 2023-03-06 20:20:49 | 0.00042146 | 2.0773 | 166.6667 | 0 | Close
9735 | 2 | 2 | CC Chg | 20:56:00 | 81:03:49 | 0.0997 | 4.2283 | 2.08713 | 167.45 | 2.08713 | 167.45 | 0 | 0 | 0.00805596 | 646.34 | 0.00805596 | 646.34 | 0 | 0 | 2023-03-06 20:21:19 | 0.00042156 | 1.3846 | 111.0873 | 0 | Close
9736 | 2 | 2 | CC Chg | 20:56:30 | 81:04:19 | 0.09969 | 4.2286 | 2.08796 | 167.52 | 2.08796 | 167.52 | 0 | 0 | 0.00805947 | 646.62 | 0.00805947 | 646.62 | 0 | 0 | 2023-03-06 20:21:49 | 0.00042155 | 2.7692 | 222.1747 | 0 | Close
9737 | 2 | 2 | CC Chg | 20:57:00 | 81:04:49 | 0.0997 | 4.229 | 2.08879 | 167.59 | 2.08879 | 167.59 | 0 | 0 | 0.00806299 | 646.9 | 0.00806299 | 646.9 | 0 | 0 | 2023-03-06 20:22:19 | 0.00042163 | 2.0769 | 166.631 | 0 | Close
9738 | 2 | 2 | CC Chg | 20:57:30 | 81:05:19 | 0.09969 | 4.2296 | 2.08962 | 167.65 | 2.08962 | 167.65 | 0 | 0 | 0.0080665 | 647.18 | 0.0080665 | 647.18 | 0 | 0 | 2023-03-06 20:22:49 | 0.00042165 | 1.3852 | 111.1349 | 0 | Close
9739 | 2 | 2 | CC Chg | 20:58:00 | 81:05:49 | 0.0997 | 4.23 | 2.09045 | 167.72 | 2.09045 | 167.72 | 0 | 0 | 0.00807002 | 647.47 | 0.00807002 | 647.47 | 0 | 0 | 2023-03-06 20:23:19 | 0.00042173 | 2.0764 | 166.5954 | 0 | Close
9740 | 2 | 2 | CC Chg | 20:58:30 | 81:06:19 | 0.0997 | 4.2305 | 2.09128 | 167.79 | 2.09128 | 167.79 | 0 | 0 | 0.00807353 | 647.75 | 0.00807353 | 647.75 | 0 | 0 | 2023-03-06 20:23:49 | 0.00042178 | 1.6615 | 133.3048 | 0 | Close
9741 | 2 | 2 | CC Chg | 20:59:00 | 81:06:49 | 0.0997 | 4.2309 | 2.09211 | 167.85 | 2.09211 | 167.85 | 0 | 0 | 0.00807705 | 648.03 | 0.00807705 | 648.03 | 0 | 0 | 2023-03-06 20:24:19 | 0.00042182 | 2.0778 | 166.7023 | 0 | Close
9742 | 2 | 2 | CC Chg | 20:59:30 | 81:07:19 | 0.0997 | 4.2314 | 2.09294 | 167.92 | 2.09294 | 167.92 | 0 | 0 | 0.00808056 | 648.31 | 0.00808056 | 648.31 | 0 | 0 | 2023-03-06 20:24:49 | 0.00042187 | 1.6615 | 133.3048 | 0 | Close
9743 | 2 | 2 | CC Chg | 21:00:00 | 81:07:49 | 0.09971 | 4.2319 | 2.09377 | 167.99 | 2.09377 | 167.99 | 0 | 0 | 0.00808408 | 648.59 | 0.00808408 | 648.59 | 0 | 0 | 2023-03-06 20:25:19 | 0.00042196 | 1.6615 | 133.3048 | 0 | Close
9744 | 2 | 2 | CC Chg | 21:00:30 | 81:08:19 | 0.0997 | 4.2323 | 2.0946 | 168.05 | 2.0946 | 168.05 | 0 | 0 | 0.00808759 | 648.88 | 0.00808759 | 648.88 | 0 | 0 | 2023-03-06 20:25:49 | 0.00042196 | 2.0769 | 166.631 | 0 | Close
9745 | 2 | 2 | CC Chg | 21:01:00 | 81:08:49 | 0.0997 | 4.2328 | 2.09544 | 168.12 | 2.09544 | 168.12 | 0 | 0 | 0.00809111 | 649.16 | 0.00809111 | 649.16 | 0 | 0 | 2023-03-06 20:26:19 | 0.00042201 | 1.6615 | 133.3048 | 0 | Close
9746 | 2 | 2 | CC Chg | 21:01:30 | 81:09:19 | 0.09969 | 4.2333 | 2.09627 | 168.19 | 2.09627 | 168.19 | 0 | 0 | 0.00809463 | 649.44 | 0.00809463 | 649.44 | 0 | 0 | 2023-03-06 20:26:49 | 0.00042202 | 1.6615 | 133.3048 | 0 | Close
9747 | 2 | 2 | CC Chg | 21:02:00 | 81:09:49 | 0.0997 | 4.2337 | 2.0971 | 168.25 | 2.0971 | 168.25 | 0 | 0 | 0.00809814 | 649.72 | 0.00809814 | 649.72 | 0 | 0 | 2023-03-06 20:27:19 | 0.0004221 | 2.0769 | 166.631 | 0 | Close
9748 | 2 | 2 | CC Chg | 21:02:30 | 81:10:19 | 0.0997 | 4.2341 | 2.09793 | 168.32 | 2.09793 | 168.32 | 0 | 0 | 0.00810166 | 650 | 0.00810166 | 650 | 0 | 0 | 2023-03-06 20:27:49 | 0.00042214 | 2.0773 | 166.6667 | 0 | Close
9749 | 2 | 2 | CC Chg | 21:03:00 | 81:10:49 | 0.09971 | 4.2347 | 2.09876 | 168.39 | 2.09876 | 168.39 | 0 | 0 | 0.00810518 | 650.29 | 0.00810518 | 650.29 | 0 | 0 | 2023-03-06 20:28:19 | 0.00042224 | 1.3843 | 111.0636 | 0 | Close
9750 | 2 | 2 | CC Chg | 21:03:30 | 81:11:19 | 0.0997 | 4.2351 | 2.09959 | 168.45 | 2.09959 | 168.45 | 0 | 0 | 0.0081087 | 650.57 | 0.0081087 | 650.57 | 0 | 0 | 2023-03-06 20:28:49 | 0.00042224 | 2.0769 | 166.631 | 0 | Close
9751 | 2 | 2 | CC Chg | 21:04:00 | 81:11:49 | 0.09971 | 4.2355 | 2.10042 | 168.52 | 2.10042 | 168.52 | 0 | 0 | 0.00811222 | 650.85 | 0.00811222 | 650.85 | 0 | 0 | 2023-03-06 20:29:19 | 0.00042232 | 2.0778 | 166.7023 | 0 | Close
9752 | 2 | 2 | CC Chg | 21:04:30 | 81:12:19 | 0.09969 | 4.2359 | 2.10125 | 168.59 | 2.10125 | 168.59 | 0 | 0 | 0.00811574 | 651.13 | 0.00811574 | 651.13 | 0 | 0 | 2023-03-06 20:29:49 | 0.00042228 | 2.0769 | 166.631 | 0 | Close
9753 | 2 | 2 | CC Chg | 21:05:00 | 81:12:49 | 0.0997 | 4.2365 | 2.10208 | 168.65 | 2.10208 | 168.65 | 0 | 0 | 0.00811925 | 651.42 | 0.00811925 | 651.42 | 0 | 0 | 2023-03-06 20:30:19 | 0.00042238 | 1.3846 | 111.0873 | 0 | Close
9754 | 2 | 2 | CC Chg | 21:05:30 | 81:13:19 | 0.09969 | 4.2369 | 2.10291 | 168.72 | 2.10291 | 168.72 | 0 | 0 | 0.00812277 | 651.7 | 0.00812277 | 651.7 | 0 | 0 | 2023-03-06 20:30:49 | 0.00042238 | 2.0769 | 166.631 | 0 | Close
9755 | 2 | 2 | CC Chg | 21:06:00 | 81:13:49 | 0.09969 | 4.2375 | 2.10374 | 168.79 | 2.10374 | 168.79 | 0 | 0 | 0.0081263 | 651.98 | 0.0081263 | 651.98 | 0 | 0 | 2023-03-06 20:31:19 | 0.00042244 | 1.3849 | 111.1111 | 0 | Close
9756 | 2 | 2 | CC Chg | 21:06:30 | 81:14:19 | 0.09971 | 4.238 | 2.10457 | 168.85 | 2.10457 | 168.85 | 0 | 0 | 0.00812982 | 652.26 | 0.00812982 | 652.26 | 0 | 0 | 2023-03-06 20:31:49 | 0.00042257 | 1.6615 | 133.3048 | 0 | Close
9757 | 2 | 2 | CC Chg | 21:07:00 | 81:14:49 | 0.09968 | 4.2384 | 2.10541 | 168.92 | 2.10541 | 168.92 | 0 | 0 | 0.00813334 | 652.55 | 0.00813334 | 652.55 | 0 | 0 | 2023-03-06 20:32:19 | 0.00042248 | 2.0769 | 166.631 | 0 | Close
9758 | 2 | 2 | CC Chg | 21:07:30 | 81:15:19 | 0.0997 | 4.2389 | 2.10624 | 168.99 | 2.10624 | 168.99 | 0 | 0 | 0.00813686 | 652.83 | 0.00813686 | 652.83 | 0 | 0 | 2023-03-06 20:32:49 | 0.00042262 | 1.6615 | 133.3048 | 0 | Close
9759 | 2 | 2 | CC Chg | 21:08:00 | 81:15:49 | 0.09969 | 4.2393 | 2.10707 | 169.05 | 2.10707 | 169.05 | 0 | 0 | 0.00814038 | 653.11 | 0.00814038 | 653.11 | 0 | 0 | 2023-03-06 20:33:19 | 0.00042262 | 2.0769 | 166.631 | 0 | Close
9760 | 2 | 2 | CC Chg | 21:08:30 | 81:16:19 | 0.09969 | 4.2398 | 2.1079 | 169.12 | 2.1079 | 169.12 | 0 | 0 | 0.0081439 | 653.39 | 0.0081439 | 653.39 | 0 | 0 | 2023-03-06 20:33:49 | 0.00042267 | 1.6615 | 133.3048 | 0 | Close
9761 | 2 | 2 | CC Chg | 21:09:00 | 81:16:49 | 0.09971 | 4.2402 | 2.10873 | 169.19 | 2.10873 | 169.19 | 0 | 0 | 0.00814742 | 653.68 | 0.00814742 | 653.68 | 0 | 0 | 2023-03-06 20:34:19 | 0.00042279 | 2.0769 | 166.631 | 0 | Close
9762 | 2 | 2 | CC Chg | 21:09:30 | 81:17:19 | 0.09971 | 4.2406 | 2.10956 | 169.25 | 2.10956 | 169.25 | 0 | 0 | 0.00815095 | 653.96 | 0.00815095 | 653.96 | 0 | 0 | 2023-03-06 20:34:49 | 0.00042283 | 2.0778 | 166.7023 | 0 | Close
9763 | 2 | 2 | CC Chg | 21:10:00 | 81:17:49 | 0.0997 | 4.2411 | 2.11039 | 169.32 | 2.11039 | 169.32 | 0 | 0 | 0.00815447 | 654.24 | 0.00815447 | 654.24 | 0 | 0 | 2023-03-06 20:35:19 | 0.00042284 | 1.6615 | 133.3048 | 0 | Close
9764 | 2 | 2 | CC Chg | 21:10:30 | 81:18:19 | 0.0997 | 4.2415 | 2.11122 | 169.39 | 2.11122 | 169.39 | 0 | 0 | 0.00815799 | 654.52 | 0.00815799 | 654.52 | 0 | 0 | 2023-03-06 20:35:49 | 0.00042288 | 2.0769 | 166.631 | 0 | Close
9765 | 2 | 2 | CC Chg | 21:11:00 | 81:18:49 | 0.09971 | 4.2421 | 2.11205 | 169.45 | 2.11205 | 169.45 | 0 | 0 | 0.00816152 | 654.81 | 0.00816152 | 654.81 | 0 | 0 | 2023-03-06 20:36:19 | 0.00042298 | 1.3843 | 111.0636 | 0 | Close
9766 | 2 | 2 | CC Chg | 21:11:30 | 81:19:19 | 0.09969 | 4.2425 | 2.11288 | 169.52 | 2.11288 | 169.52 | 0 | 0 | 0.00816504 | 655.09 | 0.00816504 | 655.09 | 0 | 0 | 2023-03-06 20:36:49 | 0.00042293 | 2.0778 | 166.7023 | 0 | Close
9767 | 2 | 2 | CC Chg | 21:12:00 | 81:19:49 | 0.0997 | 4.243 | 2.11371 | 169.59 | 2.11371 | 169.59 | 0 | 0 | 0.00816857 | 655.37 | 0.00816857 | 655.37 | 0 | 0 | 2023-03-06 20:37:19 | 0.00042303 | 1.6615 | 133.3048 | 0 | Close
9768 | 2 | 2 | CC Chg | 21:12:30 | 81:20:19 | 0.09971 | 4.2435 | 2.11454 | 169.65 | 2.11454 | 169.65 | 0 | 0 | 0.00817209 | 655.66 | 0.00817209 | 655.66 | 0 | 0 | 2023-03-06 20:37:49 | 0.00042312 | 1.6615 | 133.3048 | 0 | Close
9769 | 2 | 2 | CC Chg | 21:13:00 | 81:20:49 | 0.09971 | 4.244 | 2.11537 | 169.72 | 2.11537 | 169.72 | 0 | 0 | 0.00817562 | 655.94 | 0.00817562 | 655.94 | 0 | 0 | 2023-03-06 20:38:19 | 0.00042317 | 1.6615 | 133.3048 | 0 | Close
9770 | 2 | 2 | CC Chg | 21:13:30 | 81:21:19 | 0.09969 | 4.2444 | 2.11621 | 169.79 | 2.11621 | 169.79 | 0 | 0 | 0.00817915 | 656.22 | 0.00817915 | 656.22 | 0 | 0 | 2023-03-06 20:38:49 | 0.00042312 | 2.0773 | 166.6667 | 0 | Close
9771 | 2 | 2 | CC Chg | 21:14:00 | 81:21:49 | 0.09969 | 4.2448 | 2.11704 | 169.85 | 2.11704 | 169.85 | 0 | 0 | 0.00818267 | 656.5 | 0.00818267 | 656.5 | 0 | 0 | 2023-03-06 20:39:19 | 0.00042316 | 2.0769 | 166.631 | 0 | Close
9772 | 2 | 2 | CC Chg | 21:14:30 | 81:22:19 | 0.09969 | 4.2453 | 2.11787 | 169.92 | 2.11787 | 169.92 | 0 | 0 | 0.0081862 | 656.79 | 0.0081862 | 656.79 | 0 | 0 | 2023-03-06 20:39:49 | 0.00042321 | 1.6615 | 133.3048 | 0 | Close
9773 | 2 | 2 | CC Chg | 21:15:00 | 81:22:49 | 0.09969 | 4.2458 | 2.1187 | 169.99 | 2.1187 | 169.99 | 0 | 0 | 0.00818973 | 657.07 | 0.00818973 | 657.07 | 0 | 0 | 2023-03-06 20:40:19 | 0.00042326 | 1.6615 | 133.3048 | 0 | Close
9774 | 2 | 2 | CC Chg | 21:15:30 | 81:23:19 | 0.0997 | 4.2461 | 2.11953 | 170.05 | 2.11953 | 170.05 | 0 | 0 | 0.00819325 | 657.35 | 0.00819325 | 657.35 | 0 | 0 | 2023-03-06 20:40:49 | 0.00042334 | 2.7698 | 222.2222 | 0 | Close
9775 | 2 | 2 | CC Chg | 21:16:00 | 81:23:49 | 0.0997 | 4.2466 | 2.12036 | 170.12 | 2.12036 | 170.12 | 0 | 0 | 0.00819678 | 657.64 | 0.00819678 | 657.64 | 0 | 0 | 2023-03-06 20:41:19 | 0.00042339 | 1.6612 | 133.2763 | 0 | Close
9776 | 2 | 2 | CC Chg | 21:16:30 | 81:24:19 | 0.09969 | 4.2471 | 2.12119 | 170.19 | 2.12119 | 170.19 | 0 | 0 | 0.00820031 | 657.92 | 0.00820031 | 657.92 | 0 | 0 | 2023-03-06 20:41:49 | 0.00042339 | 1.6615 | 133.3048 | 0 | Close
9777 | 2 | 2 | CC Chg | 21:17:00 | 81:24:49 | 0.0997 | 4.2476 | 2.12202 | 170.25 | 2.12202 | 170.25 | 0 | 0 | 0.00820384 | 658.2 | 0.00820384 | 658.2 | 0 | 0 | 2023-03-06 20:42:19 | 0.00042349 | 1.6615 | 133.3048 | 0 | Close
9778 | 2 | 2 | CC Chg | 21:17:30 | 81:25:19 | 0.0997 | 4.2481 | 2.12285 | 170.32 | 2.12285 | 170.32 | 0 | 0 | 0.00820737 | 658.49 | 0.00820737 | 658.49 | 0 | 0 | 2023-03-06 20:42:49 | 0.00042354 | 1.6615 | 133.3048 | 0 | Close
9779 | 2 | 2 | CC Chg | 21:18:00 | 81:25:49 | 0.0997 | 4.2486 | 2.12368 | 170.39 | 2.12368 | 170.39 | 0 | 0 | 0.0082109 | 658.77 | 0.0082109 | 658.77 | 0 | 0 | 2023-03-06 20:43:19 | 0.00042359 | 1.6622 | 133.3619 | 0 | Close
9780 | 2 | 2 | CC Chg | 21:18:30 | 81:26:19 | 0.09969 | 4.2491 | 2.12451 | 170.45 | 2.12451 | 170.45 | 0 | 0 | 0.00821443 | 659.05 | 0.00821443 | 659.05 | 0 | 0 | 2023-03-06 20:43:49 | 0.00042359 | 1.6615 | 133.3048 | 0 | Close
9781 | 2 | 2 | CC Chg | 21:19:00 | 81:26:49 | 0.0997 | 4.2495 | 2.12534 | 170.52 | 2.12534 | 170.52 | 0 | 0 | 0.00821796 | 659.34 | 0.00821796 | 659.34 | 0 | 0 | 2023-03-06 20:44:19 | 0.00042368 | 2.0764 | 166.5954 | 0 | Close
9782 | 2 | 2 | CC Chg | 21:19:30 | 81:27:19 | 0.0997 | 4.2499 | 2.12618 | 170.59 | 2.12618 | 170.59 | 0 | 0 | 0.00822149 | 659.62 | 0.00822149 | 659.62 | 0 | 0 | 2023-03-06 20:44:49 | 0.00042372 | 2.0769 | 166.631 | 0 | Close
9783 | 2 | 2 | CC Chg | 21:20:00 | 81:27:49 | 0.0997 | 4.2504 | 2.12701 | 170.65 | 2.12701 | 170.65 | 0 | 0 | 0.00822502 | 659.9 | 0.00822502 | 659.9 | 0 | 0 | 2023-03-06 20:45:19 | 0.00042376 | 1.6615 | 133.3048 | 0 | Close
9784 | 2 | 2 | CC Chg | 21:20:30 | 81:28:19 | 0.09969 | 4.2508 | 2.12784 | 170.72 | 2.12784 | 170.72 | 0 | 0 | 0.00822855 | 660.19 | 0.00822855 | 660.19 | 0 | 0 | 2023-03-06 20:45:49 | 0.00042376 | 2.0778 | 166.7023 | 0 | Close
9785 | 2 | 2 | CC Chg | 21:21:00 | 81:28:49 | 0.0997 | 4.2512 | 2.12867 | 170.79 | 2.12867 | 170.79 | 0 | 0 | 0.00823208 | 660.47 | 0.00823208 | 660.47 | 0 | 0 | 2023-03-06 20:46:19 | 0.00042384 | 2.0769 | 166.631 | 0 | Close
9786 | 2 | 2 | CC Chg | 21:21:30 | 81:29:19 | 0.09969 | 4.2517 | 2.1295 | 170.85 | 2.1295 | 170.85 | 0 | 0 | 0.00823561 | 660.75 | 0.00823561 | 660.75 | 0 | 0 | 2023-03-06 20:46:49 | 0.00042385 | 1.6615 | 133.3048 | 0 | Close
9787 | 2 | 2 | CC Chg | 21:22:00 | 81:29:49 | 0.09969 | 4.2522 | 2.13033 | 170.92 | 2.13033 | 170.92 | 0 | 0 | 0.00823915 | 661.04 | 0.00823915 | 661.04 | 0 | 0 | 2023-03-06 20:47:19 | 0.0004239 | 1.6612 | 133.2763 | 0 | Close
9788 | 2 | 2 | CC Chg | 21:22:30 | 81:30:19 | 0.0997 | 4.2527 | 2.13116 | 170.99 | 2.13116 | 170.99 | 0 | 0 | 0.00824268 | 661.32 | 0.00824268 | 661.32 | 0 | 0 | 2023-03-06 20:47:49 | 0.00042399 | 1.6615 | 133.3048 | 0 | Close
9789 | 2 | 2 | CC Chg | 21:23:00 | 81:30:49 | 0.0997 | 4.2532 | 2.13199 | 171.05 | 2.13199 | 171.05 | 0 | 0 | 0.00824621 | 661.6 | 0.00824621 | 661.6 | 0 | 0 | 2023-03-06 20:48:19 | 0.00042404 | 1.6615 | 133.3048 | 0 | Close
9790 | 2 | 2 | CC Chg | 21:23:30 | 81:31:19 | 0.0997 | 4.2537 | 2.13282 | 171.12 | 2.13282 | 171.12 | 0 | 0 | 0.00824975 | 661.89 | 0.00824975 | 661.89 | 0 | 0 | 2023-03-06 20:48:49 | 0.00042409 | 1.6619 | 133.3333 | 0 | Close
9791 | 2 | 2 | CC Chg | 21:24:00 | 81:31:49 | 0.09969 | 4.2541 | 2.13365 | 171.19 | 2.13365 | 171.19 | 0 | 0 | 0.00825328 | 662.17 | 0.00825328 | 662.17 | 0 | 0 | 2023-03-06 20:49:19 | 0.00042409 | 2.0769 | 166.631 | 0 | Close
9792 | 2 | 2 | CC Chg | 21:24:30 | 81:32:19 | 0.09969 | 4.2546 | 2.13448 | 171.25 | 2.13448 | 171.25 | 0 | 0 | 0.00825681 | 662.45 | 0.00825681 | 662.45 | 0 | 0 | 2023-03-06 20:49:49 | 0.00042414 | 1.6615 | 133.3048 | 0 | Close
9793 | 2 | 2 | CC Chg | 21:25:00 | 81:32:49 | 0.09969 | 4.2551 | 2.13531 | 171.32 | 2.13531 | 171.32 | 0 | 0 | 0.00826035 | 662.74 | 0.00826035 | 662.74 | 0 | 0 | 2023-03-06 20:50:19 | 0.00042419 | 1.6615 | 133.3048 | 0 | Close
9794 | 2 | 2 | CC Chg | 21:25:30 | 81:33:19 | 0.09969 | 4.2555 | 2.13614 | 171.39 | 2.13614 | 171.39 | 0 | 0 | 0.00826388 | 663.02 | 0.00826388 | 663.02 | 0 | 0 | 2023-03-06 20:50:49 | 0.00042423 | 2.0769 | 166.631 | 0 | Close
9795 | 2 | 2 | CC Chg | 21:26:00 | 81:33:49 | 0.09968 | 4.2559 | 2.13698 | 171.45 | 2.13698 | 171.45 | 0 | 0 | 0.00826742 | 663.3 | 0.00826742 | 663.3 | 0 | 0 | 2023-03-06 20:51:19 | 0.00042423 | 2.0769 | 166.631 | 0 | Close
9796 | 2 | 2 | CC Chg | 21:26:30 | 81:34:19 | 0.09969 | 4.2564 | 2.13781 | 171.52 | 2.13781 | 171.52 | 0 | 0 | 0.00827095 | 663.59 | 0.00827095 | 663.59 | 0 | 0 | 2023-03-06 20:51:49 | 0.00042432 | 1.6615 | 133.3048 | 0 | Close
9797 | 2 | 2 | CC Chg | 21:27:00 | 81:34:49 | 0.0997 | 4.2569 | 2.13864 | 171.59 | 2.13864 | 171.59 | 0 | 0 | 0.00827449 | 663.87 | 0.00827449 | 663.87 | 0 | 0 | 2023-03-06 20:52:19 | 0.00042441 | 1.6615 | 133.3048 | 0 | Close
9798 | 2 | 2 | CC Chg | 21:27:30 | 81:35:19 | 0.09969 | 4.2574 | 2.13947 | 171.65 | 2.13947 | 171.65 | 0 | 0 | 0.00827803 | 664.16 | 0.00827803 | 664.16 | 0 | 0 | 2023-03-06 20:52:49 | 0.00042442 | 1.6615 | 133.3048 | 0 | Close
9799 | 2 | 2 | CC Chg | 21:28:00 | 81:35:49 | 0.09969 | 4.2578 | 2.1403 | 171.72 | 2.1403 | 171.72 | 0 | 0 | 0.00828156 | 664.44 | 0.00828156 | 664.44 | 0 | 0 | 2023-03-06 20:53:19 | 0.00042446 | 2.0769 | 166.631 | 0 | Close
9800 | 2 | 2 | CC Chg | 21:28:30 | 81:36:19 | 0.09969 | 4.2583 | 2.14113 | 171.79 | 2.14113 | 171.79 | 0 | 0 | 0.0082851 | 664.72 | 0.0082851 | 664.72 | 0 | 0 | 2023-03-06 20:53:49 | 0.00042451 | 1.6615 | 133.3048 | 0 | Close
9801 | 2 | 2 | CC Chg | 21:29:00 | 81:36:49 | 0.0997 | 4.2588 | 2.14196 | 171.85 | 2.14196 | 171.85 | 0 | 0 | 0.00828864 | 665.01 | 0.00828864 | 665.01 | 0 | 0 | 2023-03-06 20:54:19 | 0.0004246 | 1.6615 | 133.3048 | 0 | Close
9802 | 2 | 2 | CC Chg | 21:29:30 | 81:37:19 | 0.09969 | 4.2593 | 2.14279 | 171.92 | 2.14279 | 171.92 | 0 | 0 | 0.00829218 | 665.29 | 0.00829218 | 665.29 | 0 | 0 | 2023-03-06 20:54:49 | 0.00042461 | 1.6615 | 133.3048 | 0 | Close
9803 | 2 | 2 | CC Chg | 21:30:00 | 81:37:49 | 0.09968 | 4.2598 | 2.14362 | 171.99 | 2.14362 | 171.99 | 0 | 0 | 0.00829572 | 665.57 | 0.00829572 | 665.57 | 0 | 0 | 2023-03-06 20:55:19 | 0.00042462 | 1.6615 | 133.3048 | 0 | Close
9804 | 2 | 2 | CC Chg | 21:30:30 | 81:38:19 | 0.09969 | 4.2602 | 2.14445 | 172.05 | 2.14445 | 172.05 | 0 | 0 | 0.00829926 | 665.86 | 0.00829926 | 665.86 | 0 | 0 | 2023-03-06 20:55:49 | 0.0004247 | 2.0769 | 166.631 | 0 | Close
9805 | 2 | 2 | CC Chg | 21:31:00 | 81:38:49 | 0.09968 | 4.2606 | 2.14528 | 172.12 | 2.14528 | 172.12 | 0 | 0 | 0.0083028 | 666.14 | 0.0083028 | 666.14 | 0 | 0 | 2023-03-06 20:56:19 | 0.0004247 | 2.0769 | 166.631 | 0 | Close
9806 | 2 | 2 | CC Chg | 21:31:30 | 81:39:19 | 0.09969 | 4.261 | 2.14611 | 172.18 | 2.14611 | 172.18 | 0 | 0 | 0.00830633 | 666.43 | 0.00830633 | 666.43 | 0 | 0 | 2023-03-06 20:56:49 | 0.00042478 | 2.0769 | 166.631 | 0 | Close
9807 | 2 | 2 | CC Chg | 21:32:00 | 81:39:49 | 0.0997 | 4.2615 | 2.14694 | 172.25 | 2.14694 | 172.25 | 0 | 0 | 0.00830988 | 666.71 | 0.00830988 | 666.71 | 0 | 0 | 2023-03-06 20:57:19 | 0.00042487 | 1.6615 | 133.3048 | 0 | Close
9808 | 2 | 2 | CC Chg | 21:32:30 | 81:40:19 | 0.09969 | 4.262 | 2.14778 | 172.32 | 2.14778 | 172.32 | 0 | 0 | 0.00831342 | 666.99 | 0.00831342 | 666.99 | 0 | 0 | 2023-03-06 20:57:49 | 0.00042488 | 1.6619 | 133.3333 | 0 | Close
9809 | 2 | 2 | CC Chg | 21:33:00 | 81:40:49 | 0.09969 | 4.2625 | 2.14861 | 172.38 | 2.14861 | 172.38 | 0 | 0 | 0.00831696 | 667.28 | 0.00831696 | 667.28 | 0 | 0 | 2023-03-06 20:58:19 | 0.00042493 | 1.6615 | 133.3048 | 0 | Close
9810 | 2 | 2 | CC Chg | 21:33:30 | 81:41:19 | 0.09969 | 4.2629 | 2.14944 | 172.45 | 2.14944 | 172.45 | 0 | 0 | 0.0083205 | 667.56 | 0.0083205 | 667.56 | 0 | 0 | 2023-03-06 20:58:49 | 0.00042497 | 2.0769 | 166.631 | 0 | Close
9811 | 2 | 2 | CC Chg | 21:34:00 | 81:41:49 | 0.09969 | 4.2634 | 2.15027 | 172.52 | 2.15027 | 172.52 | 0 | 0 | 0.00832404 | 667.85 | 0.00832404 | 667.85 | 0 | 0 | 2023-03-06 20:59:19 | 0.00042502 | 1.6615 | 133.3048 | 0 | Close
9812 | 2 | 2 | CC Chg | 21:34:30 | 81:42:19 | 0.0997 | 4.2639 | 2.1511 | 172.58 | 2.1511 | 172.58 | 0 | 0 | 0.00832758 | 668.13 | 0.00832758 | 668.13 | 0 | 0 | 2023-03-06 20:59:49 | 0.00042511 | 1.6615 | 133.3048 | 0 | Close
9813 | 2 | 2 | CC Chg | 21:35:00 | 81:42:49 | 0.09969 | 4.2644 | 2.15193 | 172.65 | 2.15193 | 172.65 | 0 | 0 | 0.00833112 | 668.42 | 0.00833112 | 668.42 | 0 | 0 | 2023-03-06 21:00:19 | 0.00042512 | 1.6615 | 133.3048 | 0 | Close
9814 | 2 | 2 | CC Chg | 21:35:30 | 81:43:19 | 0.09969 | 4.2649 | 2.15276 | 172.72 | 2.15276 | 172.72 | 0 | 0 | 0.00833467 | 668.7 | 0.00833467 | 668.7 | 0 | 0 | 2023-03-06 21:00:49 | 0.00042517 | 1.6619 | 133.3333 | 0 | Close
9815 | 2 | 2 | CC Chg | 21:36:00 | 81:43:49 | 0.09969 | 4.2654 | 2.15359 | 172.78 | 2.15359 | 172.78 | 0 | 0 | 0.00833821 | 668.98 | 0.00833821 | 668.98 | 0 | 0 | 2023-03-06 21:01:19 | 0.00042522 | 1.6615 | 133.3048 | 0 | Close
9816 | 2 | 2 | CC Chg | 21:36:30 | 81:44:19 | 0.0997 | 4.2658 | 2.15442 | 172.85 | 2.15442 | 172.85 | 0 | 0 | 0.00834175 | 669.27 | 0.00834175 | 669.27 | 0 | 0 | 2023-03-06 21:01:49 | 0.0004253 | 2.0769 | 166.631 | 0 | Close
9817 | 2 | 2 | CC Chg | 21:37:00 | 81:44:49 | 0.09969 | 4.2662 | 2.15525 | 172.92 | 2.15525 | 172.92 | 0 | 0 | 0.0083453 | 669.55 | 0.0083453 | 669.55 | 0 | 0 | 2023-03-06 21:02:19 | 0.0004253 | 2.0769 | 166.631 | 0 | Close
9818 | 2 | 2 | CC Chg | 21:37:30 | 81:45:19 | 0.0997 | 4.2666 | 2.15608 | 172.98 | 2.15608 | 172.98 | 0 | 0 | 0.00834884 | 669.84 | 0.00834884 | 669.84 | 0 | 0 | 2023-03-06 21:02:49 | 0.00042538 | 2.0769 | 166.631 | 0 | Close
9819 | 2 | 2 | CC Chg | 21:38:00 | 81:45:49 | 0.09969 | 4.2672 | 2.15691 | 173.05 | 2.15691 | 173.05 | 0 | 0 | 0.00835239 | 670.12 | 0.00835239 | 670.12 | 0 | 0 | 2023-03-06 21:03:19 | 0.0004254 | 1.3846 | 111.0873 | 0 | Close
9820 | 2 | 2 | CC Chg | 21:38:30 | 81:46:19 | 0.0997 | 4.2676 | 2.15774 | 173.12 | 2.15774 | 173.12 | 0 | 0 | 0.00835593 | 670.41 | 0.00835593 | 670.41 | 0 | 0 | 2023-03-06 21:03:49 | 0.00042548 | 2.0764 | 166.5954 | 0 | Close
9821 | 2 | 2 | CC Chg | 21:39:00 | 81:46:49 | 0.09969 | 4.268 | 2.15858 | 173.18 | 2.15858 | 173.18 | 0 | 0 | 0.00835948 | 670.69 | 0.00835948 | 670.69 | 0 | 0 | 2023-03-06 21:04:19 | 0.00042548 | 2.0769 | 166.631 | 0 | Close
9822 | 2 | 2 | CC Chg | 21:39:30 | 81:47:19 | 0.09969 | 4.2685 | 2.15941 | 173.25 | 2.15941 | 173.25 | 0 | 0 | 0.00836302 | 670.97 | 0.00836302 | 670.97 | 0 | 0 | 2023-03-06 21:04:49 | 0.00042553 | 1.6615 | 133.3048 | 0 | Close
9823 | 2 | 2 | CC Chg | 21:40:00 | 81:47:49 | 0.09968 | 4.269 | 2.16024 | 173.32 | 2.16024 | 173.32 | 0 | 0 | 0.00836657 | 671.26 | 0.00836657 | 671.26 | 0 | 0 | 2023-03-06 21:05:19 | 0.00042553 | 1.6615 | 133.3048 | 0 | Close
9824 | 2 | 2 | CC Chg | 21:40:30 | 81:48:19 | 0.09969 | 4.2695 | 2.16107 | 173.38 | 2.16107 | 173.38 | 0 | 0 | 0.00837012 | 671.54 | 0.00837012 | 671.54 | 0 | 0 | 2023-03-06 21:05:49 | 0.00042563 | 1.6615 | 133.3048 | 0 | Close
9825 | 2 | 2 | CC Chg | 21:41:00 | 81:48:49 | 0.09969 | 4.2699 | 2.1619 | 173.45 | 2.1619 | 173.45 | 0 | 0 | 0.00837366 | 671.83 | 0.00837366 | 671.83 | 0 | 0 | 2023-03-06 21:06:19 | 0.00042567 | 2.0778 | 166.7023 | 0 | Close
9826 | 2 | 2 | CC Chg | 21:41:30 | 81:49:19 | 0.0997 | 4.2705 | 2.16273 | 173.52 | 2.16273 | 173.52 | 0 | 0 | 0.00837721 | 672.11 | 0.00837721 | 672.11 | 0 | 0 | 2023-03-06 21:06:49 | 0.00042577 | 1.3843 | 111.0636 | 0 | Close
9827 | 2 | 2 | CC Chg | 21:42:00 | 81:49:49 | 0.0997 | 4.2709 | 2.16356 | 173.58 | 2.16356 | 173.58 | 0 | 0 | 0.00838076 | 672.4 | 0.00838076 | 672.4 | 0 | 0 | 2023-03-06 21:07:19 | 0.00042581 | 2.0769 | 166.631 | 0 | Close
9828 | 2 | 2 | CC Chg | 21:42:30 | 81:50:19 | 0.0997 | 4.2713 | 2.16439 | 173.65 | 2.16439 | 173.65 | 0 | 0 | 0.00838431 | 672.68 | 0.00838431 | 672.68 | 0 | 0 | 2023-03-06 21:07:49 | 0.00042585 | 2.0769 | 166.631 | 0 | Close
9829 | 2 | 2 | CC Chg | 21:43:00 | 81:50:49 | 0.0997 | 4.2719 | 2.16522 | 173.72 | 2.16522 | 173.72 | 0 | 0 | 0.00838786 | 672.97 | 0.00838786 | 672.97 | 0 | 0 | 2023-03-06 21:08:19 | 0.00042591 | 1.3846 | 111.0873 | 0 | Close
9830 | 2 | 2 | CC Chg | 21:43:30 | 81:51:19 | 0.0997 | 4.2722 | 2.16605 | 173.78 | 2.16605 | 173.78 | 0 | 0 | 0.00839141 | 673.25 | 0.00839141 | 673.25 | 0 | 0 | 2023-03-06 21:08:49 | 0.00042594 | 2.7692 | 222.1747 | 0 | Close
9831 | 2 | 2 | CC Chg | 21:44:00 | 81:51:49 | 0.09969 | 4.2727 | 2.16688 | 173.85 | 2.16688 | 173.85 | 0 | 0 | 0.00839496 | 673.54 | 0.00839496 | 673.54 | 0 | 0 | 2023-03-06 21:09:19 | 0.00042595 | 1.6622 | 133.3619 | 0 | Close
9832 | 2 | 2 | CC Chg | 21:44:30 | 81:52:19 | 0.09969 | 4.2732 | 2.16771 | 173.92 | 2.16771 | 173.92 | 0 | 0 | 0.00839851 | 673.82 | 0.00839851 | 673.82 | 0 | 0 | 2023-03-06 21:09:49 | 0.000426 | 1.6612 | 133.2763 | 0 | Close
9833 | 2 | 2 | CC Chg | 21:45:00 | 81:52:49 | 0.09969 | 4.2736 | 2.16854 | 173.98 | 2.16854 | 173.98 | 0 | 0 | 0.00840206 | 674.11 | 0.00840206 | 674.11 | 0 | 0 | 2023-03-06 21:10:19 | 0.00042604 | 2.0769 | 166.631 | 0 | Close
9834 | 2 | 2 | CC Chg | 21:45:30 | 81:53:19 | 0.09971 | 4.2741 | 2.16938 | 174.05 | 2.16938 | 174.05 | 0 | 0 | 0.00840561 | 674.39 | 0.00840561 | 674.39 | 0 | 0 | 2023-03-06 21:10:49 | 0.00042617 | 1.6615 | 133.3048 | 0 | Close
9835 | 2 | 2 | CC Chg | 21:46:00 | 81:53:49 | 0.09969 | 4.2745 | 2.17021 | 174.12 | 2.17021 | 174.12 | 0 | 0 | 0.00840916 | 674.68 | 0.00840916 | 674.68 | 0 | 0 | 2023-03-06 21:11:19 | 0.00042612 | 2.0769 | 166.631 | 0 | Close
9836 | 2 | 2 | CC Chg | 21:46:30 | 81:54:19 | 0.09969 | 4.2751 | 2.17104 | 174.18 | 2.17104 | 174.18 | 0 | 0 | 0.00841271 | 674.96 | 0.00841271 | 674.96 | 0 | 0 | 2023-03-06 21:11:49 | 0.00042618 | 1.3846 | 111.0873 | 0 | Close
9837 | 2 | 2 | CC Chg | 21:47:00 | 81:54:49 | 0.09968 | 4.2756 | 2.17187 | 174.25 | 2.17187 | 174.25 | 0 | 0 | 0.00841626 | 675.25 | 0.00841626 | 675.25 | 0 | 0 | 2023-03-06 21:12:19 | 0.00042619 | 1.6619 | 133.3333 | 0 | Close
9838 | 2 | 2 | CC Chg | 21:47:30 | 81:55:19 | 0.09969 | 4.276 | 2.1727 | 174.32 | 2.1727 | 174.32 | 0 | 0 | 0.00841981 | 675.53 | 0.00841981 | 675.53 | 0 | 0 | 2023-03-06 21:12:49 | 0.00042627 | 2.0769 | 166.631 | 0 | Close
9839 | 2 | 2 | CC Chg | 21:48:00 | 81:55:49 | 0.09969 | 4.2766 | 2.17353 | 174.38 | 2.17353 | 174.38 | 0 | 0 | 0.00842337 | 675.82 | 0.00842337 | 675.82 | 0 | 0 | 2023-03-06 21:13:19 | 0.00042633 | 1.3846 | 111.0873 | 0 | Close
9840 | 2 | 2 | CC Chg | 21:48:30 | 81:56:19 | 0.09971 | 4.277 | 2.17436 | 174.45 | 2.17436 | 174.45 | 0 | 0 | 0.00842692 | 676.1 | 0.00842692 | 676.1 | 0 | 0 | 2023-03-06 21:13:49 | 0.00042646 | 2.0769 | 166.631 | 0 | Close
9841 | 2 | 2 | CC Chg | 21:49:00 | 81:56:49 | 0.09969 | 4.2774 | 2.17519 | 174.52 | 2.17519 | 174.52 | 0 | 0 | 0.00843047 | 676.39 | 0.00843047 | 676.39 | 0 | 0 | 2023-03-06 21:14:19 | 0.00042641 | 2.0769 | 166.631 | 0 | Close
9842 | 2 | 2 | CC Chg | 21:49:30 | 81:57:19 | 0.0997 | 4.2778 | 2.17602 | 174.58 | 2.17602 | 174.58 | 0 | 0 | 0.00843403 | 676.67 | 0.00843403 | 676.67 | 0 | 0 | 2023-03-06 21:14:49 | 0.0004265 | 2.0769 | 166.631 | 0 | Close
9843 | 2 | 2 | CC Chg | 21:50:00 | 81:57:49 | 0.09969 | 4.2784 | 2.17685 | 174.65 | 2.17685 | 174.65 | 0 | 0 | 0.00843758 | 676.96 | 0.00843758 | 676.96 | 0 | 0 | 2023-03-06 21:15:19 | 0.00042651 | 1.3846 | 111.0873 | 0 | Close
9844 | 2 | 2 | CC Chg | 21:50:30 | 81:58:19 | 0.09969 | 4.2789 | 2.17768 | 174.72 | 2.17768 | 174.72 | 0 | 0 | 0.00844113 | 677.24 | 0.00844113 | 677.24 | 0 | 0 | 2023-03-06 21:15:49 | 0.00042656 | 1.6615 | 133.3048 | 0 | Close
9845 | 2 | 2 | CC Chg | 21:51:00 | 81:58:49 | 0.09967 | 4.279 | 2.17851 | 174.78 | 2.17851 | 174.78 | 0 | 0 | 0.00844469 | 677.53 | 0.00844469 | 677.53 | 0 | 0 | 2023-03-06 21:16:19 | 0.00042649 | 8.3076 | 666.524 | 0 | Close
9846 | 2 | 2 | CC Chg | 21:51:30 | 81:59:19 | 0.09966 | 4.2796 | 2.17934 | 174.85 | 2.17934 | 174.85 | 0 | 0 | 0.00844824 | 677.81 | 0.00844824 | 677.81 | 0 | 0 | 2023-03-06 21:16:49 | 0.0004265 | 1.3843 | 111.0636 | 0 | Close
9847 | 2 | 2 | CC Chg | 21:52:00 | 81:59:49 | 0.09965 | 4.2801 | 2.18017 | 174.92 | 2.18017 | 174.92 | 0 | 0 | 0.0084518 | 678.1 | 0.0084518 | 678.1 | 0 | 0 | 2023-03-06 21:17:19 | 0.00042651 | 1.6612 | 133.2763 | 0 | Close
9848 | 2 | 2 | CC Chg | 21:52:30 | 82:00:19 | 0.09966 | 4.2806 | 2.18101 | 174.98 | 2.18101 | 174.98 | 0 | 0 | 0.00845535 | 678.38 | 0.00845535 | 678.38 | 0 | 0 | 2023-03-06 21:17:49 | 0.0004266 | 1.6612 | 133.2763 | 0 | Close
9849 | 2 | 2 | CC Chg | 21:53:00 | 82:00:49 | 0.09966 | 4.281 | 2.18184 | 175.05 | 2.18184 | 175.05 | 0 | 0 | 0.00845891 | 678.67 | 0.00845891 | 678.67 | 0 | 0 | 2023-03-06 21:18:19 | 0.00042664 | 2.076 | 166.5597 | 0 | Close
9850 | 2 | 2 | CC Chg | 21:53:30 | 82:01:19 | 0.09966 | 4.2815 | 2.18267 | 175.12 | 2.18267 | 175.12 | 0 | 0 | 0.00846246 | 678.95 | 0.00846246 | 678.95 | 0 | 0 | 2023-03-06 21:18:49 | 0.00042669 | 1.6612 | 133.2763 | 0 | Close
9851 | 2 | 2 | CC Chg | 21:54:00 | 82:01:49 | 0.09966 | 4.282 | 2.1835 | 175.18 | 2.1835 | 175.18 | 0 | 0 | 0.00846602 | 679.24 | 0.00846602 | 679.24 | 0 | 0 | 2023-03-06 21:19:19 | 0.00042674 | 1.6608 | 133.2478 | 0 | Close
9852 | 2 | 2 | CC Chg | 21:54:30 | 82:02:19 | 0.09966 | 4.2825 | 2.18433 | 175.25 | 2.18433 | 175.25 | 0 | 0 | 0.00846958 | 679.52 | 0.00846958 | 679.52 | 0 | 0 | 2023-03-06 21:19:49 | 0.00042679 | 1.6612 | 133.2763 | 0 | Close
9853 | 2 | 2 | CC Chg | 21:55:00 | 82:02:49 | 0.09966 | 4.2829 | 2.18516 | 175.32 | 2.18516 | 175.32 | 0 | 0 | 0.00847313 | 679.81 | 0.00847313 | 679.81 | 0 | 0 | 2023-03-06 21:20:19 | 0.00042683 | 2.076 | 166.5597 | 0 | Close
9854 | 2 | 2 | CC Chg | 21:55:30 | 82:03:19 | 0.09966 | 4.2834 | 2.18599 | 175.38 | 2.18599 | 175.38 | 0 | 0 | 0.00847669 | 680.09 | 0.00847669 | 680.09 | 0 | 0 | 2023-03-06 21:20:49 | 0.00042688 | 1.6612 | 133.2763 | 0 | Close
9855 | 2 | 2 | CC Chg | 21:56:00 | 82:03:49 | 0.09966 | 4.2838 | 2.18682 | 175.45 | 2.18682 | 175.45 | 0 | 0 | 0.00848025 | 680.38 | 0.00848025 | 680.38 | 0 | 0 | 2023-03-06 21:21:19 | 0.00042692 | 2.0764 | 166.5954 | 0 | Close
9856 | 2 | 2 | CC Chg | 21:56:30 | 82:04:19 | 0.09965 | 4.2843 | 2.18765 | 175.52 | 2.18765 | 175.52 | 0 | 0 | 0.00848381 | 680.66 | 0.00848381 | 680.66 | 0 | 0 | 2023-03-06 21:21:49 | 0.00042693 | 1.6612 | 133.2763 | 0 | Close
9857 | 2 | 2 | CC Chg | 21:57:00 | 82:04:49 | 0.09966 | 4.2848 | 2.18848 | 175.58 | 2.18848 | 175.58 | 0 | 0 | 0.00848736 | 680.95 | 0.00848736 | 680.95 | 0 | 0 | 2023-03-06 21:22:19 | 0.00042702 | 1.6612 | 133.2763 | 0 | Close
9858 | 2 | 2 | CC Chg | 21:57:30 | 82:05:19 | 0.09966 | 4.2853 | 2.18931 | 175.65 | 2.18931 | 175.65 | 0 | 0 | 0.00849092 | 681.24 | 0.00849092 | 681.24 | 0 | 0 | 2023-03-06 21:22:49 | 0.00042707 | 1.6608 | 133.2478 | 0 | Close
9859 | 2 | 2 | CC Chg | 21:58:00 | 82:05:49 | 0.09967 | 4.2858 | 2.19014 | 175.72 | 2.19014 | 175.72 | 0 | 0 | 0.00849448 | 681.52 | 0.00849448 | 681.52 | 0 | 0 | 2023-03-06 21:23:19 | 0.00042717 | 1.6608 | 133.2478 | 0 | Close
9860 | 2 | 2 | CC Chg | 21:58:30 | 82:06:19 | 0.09967 | 4.2862 | 2.19097 | 175.78 | 2.19097 | 175.78 | 0 | 0 | 0.00849804 | 681.81 | 0.00849804 | 681.81 | 0 | 0 | 2023-03-06 21:23:49 | 0.00042721 | 2.0769 | 166.631 | 0 | Close
9861 | 2 | 2 | CC Chg | 21:59:00 | 82:06:49 | 0.09966 | 4.2867 | 2.1918 | 175.85 | 2.1918 | 175.85 | 0 | 0 | 0.0085016 | 682.09 | 0.0085016 | 682.09 | 0 | 0 | 2023-03-06 21:24:19 | 0.00042721 | 1.6612 | 133.2763 | 0 | Close
9862 | 2 | 2 | CC Chg | 21:59:30 | 82:07:19 | 0.09967 | 4.2872 | 2.19263 | 175.92 | 2.19263 | 175.92 | 0 | 0 | 0.00850516 | 682.38 | 0.00850516 | 682.38 | 0 | 0 | 2023-03-06 21:24:49 | 0.00042731 | 1.6608 | 133.2478 | 0 | Close
9863 | 2 | 2 | CC Chg | 22:00:00 | 82:07:49 | 0.09966 | 4.2877 | 2.19346 | 175.98 | 2.19346 | 175.98 | 0 | 0 | 0.00850872 | 682.66 | 0.00850872 | 682.66 | 0 | 0 | 2023-03-06 21:25:19 | 0.00042731 | 1.6612 | 133.2763 | 0 | Close
9864 | 2 | 2 | CC Chg | 22:00:30 | 82:08:19 | 0.09966 | 4.2881 | 2.19429 | 176.05 | 2.19429 | 176.05 | 0 | 0 | 0.00851229 | 682.95 | 0.00851229 | 682.95 | 0 | 0 | 2023-03-06 21:25:49 | 0.00042735 | 2.076 | 166.5597 | 0 | Close
9865 | 2 | 2 | CC Chg | 22:01:00 | 82:08:49 | 0.09966 | 4.2886 | 2.19512 | 176.12 | 2.19512 | 176.12 | 0 | 0 | 0.00851585 | 683.24 | 0.00851585 | 683.24 | 0 | 0 | 2023-03-06 21:26:19 | 0.0004274 | 1.6612 | 133.2763 | 0 | Close
9866 | 2 | 2 | CC Chg | 22:01:30 | 82:09:19 | 0.09967 | 4.289 | 2.19595 | 176.18 | 2.19595 | 176.18 | 0 | 0 | 0.00851941 | 683.52 | 0.00851941 | 683.52 | 0 | 0 | 2023-03-06 21:26:49 | 0.00042748 | 2.0764 | 166.5954 | 0 | Close
9867 | 2 | 2 | CC Chg | 22:02:00 | 82:09:49 | 0.09967 | 4.2894 | 2.19679 | 176.25 | 2.19679 | 176.25 | 0 | 0 | 0.00852297 | 683.81 | 0.00852297 | 683.81 | 0 | 0 | 2023-03-06 21:27:19 | 0.00042752 | 2.0764 | 166.5954 | 0 | Close
9868 | 2 | 2 | CC Chg | 22:02:30 | 82:10:19 | 0.09967 | 4.2899 | 2.19762 | 176.32 | 2.19762 | 176.32 | 0 | 0 | 0.00852653 | 684.09 | 0.00852653 | 684.09 | 0 | 0 | 2023-03-06 21:27:49 | 0.00042757 | 1.6615 | 133.3048 | 0 | Close
9869 | 2 | 2 | CC Chg | 22:03:00 | 82:10:49 | 0.09966 | 4.2904 | 2.19845 | 176.38 | 2.19845 | 176.38 | 0 | 0 | 0.0085301 | 684.38 | 0.0085301 | 684.38 | 0 | 0 | 2023-03-06 21:28:19 | 0.00042758 | 1.6608 | 133.2478 | 0 | Close
9870 | 2 | 2 | CC Chg | 22:03:30 | 82:11:19 | 0.09966 | 4.2909 | 2.19928 | 176.45 | 2.19928 | 176.45 | 0 | 0 | 0.00853366 | 684.66 | 0.00853366 | 684.66 | 0 | 0 | 2023-03-06 21:28:49 | 0.00042763 | 1.6612 | 133.2763 | 0 | Close
9871 | 2 | 2 | CC Chg | 22:04:00 | 82:11:49 | 0.09966 | 4.2914 | 2.20011 | 176.52 | 2.20011 | 176.52 | 0 | 0 | 0.00853722 | 684.95 | 0.00853722 | 684.95 | 0 | 0 | 2023-03-06 21:29:19 | 0.00042768 | 1.6608 | 133.2478 | 0 | Close
9872 | 2 | 2 | CC Chg | 22:04:30 | 82:12:19 | 0.09967 | 4.2919 | 2.20094 | 176.58 | 2.20094 | 176.58 | 0 | 0 | 0.00854079 | 685.24 | 0.00854079 | 685.24 | 0 | 0 | 2023-03-06 21:29:49 | 0.00042777 | 1.6608 | 133.2478 | 0 | Close
9873 | 2 | 2 | CC Chg | 22:05:00 | 82:12:49 | 0.09966 | 4.2924 | 2.20177 | 176.65 | 2.20177 | 176.65 | 0 | 0 | 0.00854435 | 685.52 | 0.00854435 | 685.52 | 0 | 0 | 2023-03-06 21:30:19 | 0.00042778 | 1.6612 | 133.2763 | 0 | Close
9874 | 2 | 2 | CC Chg | 22:05:30 | 82:13:19 | 0.09966 | 4.2929 | 2.2026 | 176.72 | 2.2026 | 176.72 | 0 | 0 | 0.00854792 | 685.81 | 0.00854792 | 685.81 | 0 | 0 | 2023-03-06 21:30:49 | 0.00042783 | 1.6615 | 133.3048 | 0 | Close
9875 | 2 | 2 | CC Chg | 22:06:00 | 82:13:49 | 0.09967 | 4.2933 | 2.20343 | 176.78 | 2.20343 | 176.78 | 0 | 0 | 0.00855149 | 686.09 | 0.00855149 | 686.09 | 0 | 0 | 2023-03-06 21:31:19 | 0.00042791 | 2.076 | 166.5597 | 0 | Close
9876 | 2 | 2 | CC Chg | 22:06:30 | 82:14:19 | 0.09966 | 4.2937 | 2.20426 | 176.85 | 2.20426 | 176.85 | 0 | 0 | 0.00855505 | 686.38 | 0.00855505 | 686.38 | 0 | 0 | 2023-03-06 21:31:49 | 0.00042791 | 2.0764 | 166.5954 | 0 | Close
9877 | 2 | 2 | CC Chg | 22:07:00 | 82:14:49 | 0.09967 | 4.2942 | 2.20509 | 176.92 | 2.20509 | 176.92 | 0 | 0 | 0.00855862 | 686.67 | 0.00855862 | 686.67 | 0 | 0 | 2023-03-06 21:32:19 | 0.000428 | 1.6608 | 133.2478 | 0 | Close
9878 | 2 | 2 | CC Chg | 22:07:30 | 82:15:19 | 0.09966 | 4.2946 | 2.20592 | 176.98 | 2.20592 | 176.98 | 0 | 0 | 0.00856218 | 686.95 | 0.00856218 | 686.95 | 0 | 0 | 2023-03-06 21:32:49 | 0.000428 | 2.0764 | 166.5954 | 0 | Close
9879 | 2 | 2 | CC Chg | 22:08:00 | 82:15:49 | 0.09966 | 4.2951 | 2.20675 | 177.05 | 2.20675 | 177.05 | 0 | 0 | 0.00856575 | 687.24 | 0.00856575 | 687.24 | 0 | 0 | 2023-03-06 21:33:19 | 0.00042805 | 1.6612 | 133.2763 | 0 | Close
9880 | 2 | 2 | CC Chg | 22:08:30 | 82:16:19 | 0.09966 | 4.2956 | 2.20758 | 177.12 | 2.20758 | 177.12 | 0 | 0 | 0.00856932 | 687.53 | 0.00856932 | 687.53 | 0 | 0 | 2023-03-06 21:33:49 | 0.0004281 | 1.6612 | 133.2763 | 0 | Close
9881 | 2 | 2 | CC Chg | 22:09:00 | 82:16:49 | 0.09966 | 4.2961 | 2.20841 | 177.18 | 2.20841 | 177.18 | 0 | 0 | 0.00857289 | 687.81 | 0.00857289 | 687.81 | 0 | 0 | 2023-03-06 21:34:19 | 0.00042815 | 1.6612 | 133.2763 | 0 | Close
9882 | 2 | 2 | CC Chg | 22:09:30 | 82:17:19 | 0.09966 | 4.2966 | 2.20924 | 177.25 | 2.20924 | 177.25 | 0 | 0 | 0.00857645 | 688.1 | 0.00857645 | 688.1 | 0 | 0 | 2023-03-06 21:34:49 | 0.0004282 | 1.6608 | 133.2478 | 0 | Close
9883 | 2 | 2 | CC Chg | 22:10:00 | 82:17:49 | 0.09967 | 4.2971 | 2.21007 | 177.32 | 2.21007 | 177.32 | 0 | 0 | 0.00858002 | 688.38 | 0.00858002 | 688.38 | 0 | 0 | 2023-03-06 21:35:19 | 0.00042829 | 1.6615 | 133.3048 | 0 | Close
9884 | 2 | 2 | CC Chg | 22:10:30 | 82:18:19 | 0.09967 | 4.2975 | 2.2109 | 177.38 | 2.2109 | 177.38 | 0 | 0 | 0.00858359 | 688.67 | 0.00858359 | 688.67 | 0 | 0 | 2023-03-06 21:35:49 | 0.00042833 | 2.0764 | 166.5954 | 0 | Close
9885 | 2 | 2 | CC Chg | 22:11:00 | 82:18:49 | 0.09967 | 4.298 | 2.21174 | 177.45 | 2.21174 | 177.45 | 0 | 0 | 0.00858716 | 688.96 | 0.00858716 | 688.96 | 0 | 0 | 2023-03-06 21:36:19 | 0.00042838 | 1.6608 | 133.2478 | 0 | Close
9886 | 2 | 2 | CC Chg | 22:11:30 | 82:19:19 | 0.09967 | 4.2986 | 2.21257 | 177.52 | 2.21257 | 177.52 | 0 | 0 | 0.00859073 | 689.24 | 0.00859073 | 689.24 | 0 | 0 | 2023-03-06 21:36:49 | 0.00042844 | 1.3843 | 111.0636 | 0 | Close
9887 | 2 | 2 | CC Chg | 22:12:00 | 82:19:49 | 0.09966 | 4.2989 | 2.2134 | 177.58 | 2.2134 | 177.58 | 0 | 0 | 0.0085943 | 689.53 | 0.0085943 | 689.53 | 0 | 0 | 2023-03-06 21:37:19 | 0.00042843 | 2.768 | 222.0796 | 0 | Close
9888 | 2 | 2 | CC Chg | 22:12:30 | 82:20:19 | 0.09964 | 4.2994 | 2.21423 | 177.65 | 2.21423 | 177.65 | 0 | 0 | 0.00859787 | 689.82 | 0.00859787 | 689.82 | 0 | 0 | 2023-03-06 21:37:49 | 0.00042839 | 1.6612 | 133.2763 | 0 | Close
9889 | 2 | 2 | CC Chg | 22:13:00 | 82:20:49 | 0.09966 | 4.2997 | 2.21506 | 177.72 | 2.21506 | 177.72 | 0 | 0 | 0.00860144 | 690.1 | 0.00860144 | 690.1 | 0 | 0 | 2023-03-06 21:38:19 | 0.00042851 | 2.768 | 222.0796 | 0 | Close
9890 | 2 | 2 | CC Chg | 22:13:07 | 82:20:56 | 0.09966 | 4.3 | 2.21527 | 177.73 | 2.21527 | 177.73 | 0 | 0 | 0.00860235 | 690.18 | 0.00860235 | 690.18 | 0 | 0 | 2023-03-06 21:38:26 | 0.00042854 | 0.7022 | 56.34 | 0 | Close
9891 | 2 | 3 | Rest | 00:00:00 | 00:00:00 | 0 | 4.2947 | 0 | 0 | 0 | 0 | 0 | 0 | 0 | 0 | 0 | 0 | 0 | 0 | 2023-03-06 21:38:26 | 0 | 0 | 0 | 0 | Close
9892 | 2 | 3 | Rest | 00:00:30 | 82:21:26 | 0 | 4.2932 | 0 | 0 | 0 | 0 | 0 | 0 | 0 | 0 | 0 | 0 | 0 | 0 | 2023-03-06 21:38:56 | 0 | 0 | 0 | 0 | Close
9893 | 2 | 3 | Rest | 00:01:00 | 82:21:56 | 0 | 4.2925 | 0 | 0 | 0 | 0 | 0 | 0 | 0 | 0 | 0 | 0 | 0 | 0 | 2023-03-06 21:39:26 | 0 | 0 | 0 | 0 | Close
9894 | 2 | 3 | Rest | 00:01:30 | 82:22:26 | 0 | 4.2922 | 0 | 0 | 0 | 0 | 0 | 0 | 0 | 0 | 0 | 0 | 0 | 0 | 2023-03-06 21:39:56 | 0 | 0 | 0 | 0 | Close
9895 | 2 | 3 | Rest | 00:02:00 | 82:22:56 | 0 | 4.2918 | 0 | 0 | 0 | 0 | 0 | 0 | 0 | 0 | 0 | 0 | 0 | 0 | 2023-03-06 21:40:26 | 0 | 0 | 0 | 0 | Close
9896 | 2 | 3 | Rest | 00:02:30 | 82:23:26 | 0 | 4.2917 | 0 | 0 | 0 | 0 | 0 | 0 | 0 | 0 | 0 | 0 | 0 | 0 | 2023-03-06 21:40:56 | 0 | 0 | 0 | 0 | Close
9897 | 2 | 3 | Rest | 00:03:00 | 82:23:56 | 0 | 4.2915 | 0 | 0 | 0 | 0 | 0 | 0 | 0 | 0 | 0 | 0 | 0 | 0 | 2023-03-06 21:41:26 | 0 | 0 | 0 | 0 | Close
9898 | 2 | 3 | Rest | 00:03:30 | 82:24:26 | 0 | 4.2913 | 0 | 0 | 0 | 0 | 0 | 0 | 0 | 0 | 0 | 0 | 0 | 0 | 2023-03-06 21:41:56 | 0 | 0 | 0 | 0 | Close
9899 | 2 | 3 | Rest | 00:04:00 | 82:24:56 | 0 | 4.2912 | 0 | 0 | 0 | 0 | 0 | 0 | 0 | 0 | 0 | 0 | 0 | 0 | 2023-03-06 21:42:26 | 0 | 0 | 0 | 0 | Close
9900 | 2 | 3 | Rest | 00:04:30 | 82:25:26 | 0 | 4.291 | 0 | 0 | 0 | 0 | 0 | 0 | 0 | 0 | 0 | 0 | 0 | 0 | 2023-03-06 21:42:56 | 0 | 0 | 0 | 0 | Close
9901 | 2 | 3 | Rest | 00:05:00 | 82:25:56 | 0 | 4.2909 | 0 | 0 | 0 | 0 | 0 | 0 | 0 | 0 | 0 | 0 | 0 | 0 | 2023-03-06 21:43:26 | 0 | 0 | 0 | 0 | Close
9902 | 2 | 3 | Rest | 00:05:30 | 82:26:26 | 0 | 4.2908 | 0 | 0 | 0 | 0 | 0 | 0 | 0 | 0 | 0 | 0 | 0 | 0 | 2023-03-06 21:43:56 | 0 | 0 | 0 | 0 | Close
9903 | 2 | 3 | Rest | 00:06:00 | 82:26:56 | 0 | 4.2906 | 0 | 0 | 0 | 0 | 0 | 0 | 0 | 0 | 0 | 0 | 0 | 0 | 2023-03-06 21:44:26 | 0 | 0 | 0 | 0 | Close
9904 | 2 | 3 | Rest | 00:06:30 | 82:27:26 | 0 | 4.2906 | 0 | 0 | 0 | 0 | 0 | 0 | 0 | 0 | 0 | 0 | 0 | 0 | 2023-03-06 21:44:56 | 0 | 0 | 0 | 0 | Close
9905 | 2 | 3 | Rest | 00:07:00 | 82:27:56 | 0 | 4.2905 | 0 | 0 | 0 | 0 | 0 | 0 | 0 | 0 | 0 | 0 | 0 | 0 | 2023-03-06 21:45:26 | 0 | 0 | 0 | 0 | Close
9906 | 2 | 3 | Rest | 00:07:30 | 82:28:26 | 0 | 4.2904 | 0 | 0 | 0 | 0 | 0 | 0 | 0 | 0 | 0 | 0 | 0 | 0 | 2023-03-06 21:45:56 | 0 | 0 | 0 | 0 | Close
9907 | 2 | 3 | Rest | 00:08:00 | 82:28:56 | 0 | 4.2904 | 0 | 0 | 0 | 0 | 0 | 0 | 0 | 0 | 0 | 0 | 0 | 0 | 2023-03-06 21:46:26 | 0 | 0 | 0 | 0 | Close
9908 | 2 | 3 | Rest | 00:08:30 | 82:29:26 | 0 | 4.2904 | 0 | 0 | 0 | 0 | 0 | 0 | 0 | 0 | 0 | 0 | 0 | 0 | 2023-03-06 21:46:56 | 0 | 0 | 0 | 0 | Close
9909 | 2 | 3 | Rest | 00:09:00 | 82:29:56 | 0 | 4.2902 | 0 | 0 | 0 | 0 | 0 | 0 | 0 | 0 | 0 | 0 | 0 | 0 | 2023-03-06 21:47:26 | 0 | 0 | 0 | 0 | Close
9910 | 2 | 3 | Rest | 00:09:30 | 82:30:26 | 0 | 4.2901 | 0 | 0 | 0 | 0 | 0 | 0 | 0 | 0 | 0 | 0 | 0 | 0 | 2023-03-06 21:47:56 | 0 | 0 | 0 | 0 | Close
9911 | 2 | 3 | Rest | 00:10:00 | 82:30:56 | 0 | 4.2902 | 0 | 0 | 0 | 0 | 0 | 0 | 0 | 0 | 0 | 0 | 0 | 0 | 2023-03-06 21:48:26 | 0 | 0 | 0 | 0 | Close
9912 | 2 | 3 | Rest | 00:10:30 | 82:31:26 | 0 | 4.2901 | 0 | 0 | 0 | 0 | 0 | 0 | 0 | 0 | 0 | 0 | 0 | 0 | 2023-03-06 21:48:56 | 0 | 0 | 0 | 0 | Close
9913 | 2 | 3 | Rest | 00:11:00 | 82:31:56 | 0 | 4.2899 | 0 | 0 | 0 | 0 | 0 | 0 | 0 | 0 | 0 | 0 | 0 | 0 | 2023-03-06 21:49:26 | 0 | 0 | 0 | 0 | Close
9914 | 2 | 3 | Rest | 00:11:30 | 82:32:26 | 0 | 4.2899 | 0 | 0 | 0 | 0 | 0 | 0 | 0 | 0 | 0 | 0 | 0 | 0 | 2023-03-06 21:49:56 | 0 | 0 | 0 | 0 | Close
9915 | 2 | 3 | Rest | 00:12:00 | 82:32:56 | 0 | 4.2897 | 0 | 0 | 0 | 0 | 0 | 0 | 0 | 0 | 0 | 0 | 0 | 0 | 2023-03-06 21:50:26 | 0 | 0 | 0 | 0 | Close
9916 | 2 | 3 | Rest | 00:12:30 | 82:33:26 | 0 | 4.2897 | 0 | 0 | 0 | 0 | 0 | 0 | 0 | 0 | 0 | 0 | 0 | 0 | 2023-03-06 21:50:56 | 0 | 0 | 0 | 0 | Close
9917 | 2 | 3 | Rest | 00:13:00 | 82:33:56 | 0 | 4.2895 | 0 | 0 | 0 | 0 | 0 | 0 | 0 | 0 | 0 | 0 | 0 | 0 | 2023-03-06 21:51:26 | 0 | 0 | 0 | 0 | Close
9918 | 2 | 3 | Rest | 00:13:30 | 82:34:26 | 0 | 4.2895 | 0 | 0 | 0 | 0 | 0 | 0 | 0 | 0 | 0 | 0 | 0 | 0 | 2023-03-06 21:51:56 | 0 | 0 | 0 | 0 | Close
9919 | 2 | 3 | Rest | 00:14:00 | 82:34:56 | 0 | 4.2896 | 0 | 0 | 0 | 0 | 0 | 0 | 0 | 0 | 0 | 0 | 0 | 0 | 2023-03-06 21:52:26 | 0 | 0 | 0 | 0 | Close
9920 | 2 | 3 | Rest | 00:14:30 | 82:35:26 | 0 | 4.2894 | 0 | 0 | 0 | 0 | 0 | 0 | 0 | 0 | 0 | 0 | 0 | 0 | 2023-03-06 21:52:56 | 0 | 0 | 0 | 0 | Close
9921 | 2 | 3 | Rest | 00:15:00 | 82:35:56 | 0 | 4.2893 | 0 | 0 | 0 | 0 | 0 | 0 | 0 | 0 | 0 | 0 | 0 | 0 | 2023-03-06 21:53:26 | 0 | 0 | 0 | 0 | Close
9922 | 2 | 3 | Rest | 00:15:30 | 82:36:26 | 0 | 4.2892 | 0 | 0 | 0 | 0 | 0 | 0 | 0 | 0 | 0 | 0 | 0 | 0 | 2023-03-06 21:53:56 | 0 | 0 | 0 | 0 | Close
9923 | 2 | 3 | Rest | 00:16:00 | 82:36:56 | 0 | 4.2892 | 0 | 0 | 0 | 0 | 0 | 0 | 0 | 0 | 0 | 0 | 0 | 0 | 2023-03-06 21:54:26 | 0 | 0 | 0 | 0 | Close
9924 | 2 | 3 | Rest | 00:16:30 | 82:37:26 | 0 | 4.2891 | 0 | 0 | 0 | 0 | 0 | 0 | 0 | 0 | 0 | 0 | 0 | 0 | 2023-03-06 21:54:56 | 0 | 0 | 0 | 0 | Close
9925 | 2 | 3 | Rest | 00:17:00 | 82:37:56 | 0 | 4.289 | 0 | 0 | 0 | 0 | 0 | 0 | 0 | 0 | 0 | 0 | 0 | 0 | 2023-03-06 21:55:26 | 0 | 0 | 0 | 0 | Close
9926 | 2 | 3 | Rest | 00:17:30 | 82:38:26 | 0 | 4.289 | 0 | 0 | 0 | 0 | 0 | 0 | 0 | 0 | 0 | 0 | 0 | 0 | 2023-03-06 21:55:56 | 0 | 0 | 0 | 0 | Close
9927 | 2 | 3 | Rest | 00:18:00 | 82:38:56 | 0 | 4.2889 | 0 | 0 | 0 | 0 | 0 | 0 | 0 | 0 | 0 | 0 | 0 | 0 | 2023-03-06 21:56:26 | 0 | 0 | 0 | 0 | Close
9928 | 2 | 3 | Rest | 00:18:30 | 82:39:26 | 0 | 4.289 | 0 | 0 | 0 | 0 | 0 | 0 | 0 | 0 | 0 | 0 | 0 | 0 | 2023-03-06 21:56:56 | 0 | 0 | 0 | 0 | Close
9929 | 2 | 3 | Rest | 00:19:00 | 82:39:56 | 0 | 4.2889 | 0 | 0 | 0 | 0 | 0 | 0 | 0 | 0 | 0 | 0 | 0 | 0 | 2023-03-06 21:57:26 | 0 | 0 | 0 | 0 | Close
9930 | 2 | 3 | Rest | 00:19:30 | 82:40:26 | 0 | 4.2888 | 0 | 0 | 0 | 0 | 0 | 0 | 0 | 0 | 0 | 0 | 0 | 0 | 2023-03-06 21:57:56 | 0 | 0 | 0 | 0 | Close
9931 | 2 | 3 | Rest | 00:20:00 | 82:40:56 | 0 | 4.2887 | 0 | 0 | 0 | 0 | 0 | 0 | 0 | 0 | 0 | 0 | 0 | 0 | 2023-03-06 21:58:26 | 0 | 0 | 0 | 0 | Close
9932 | 2 | 3 | Rest | 00:20:30 | 82:41:26 | 0 | 4.2886 | 0 | 0 | 0 | 0 | 0 | 0 | 0 | 0 | 0 | 0 | 0 | 0 | 2023-03-06 21:58:56 | 0 | 0 | 0 | 0 | Close
9933 | 2 | 3 | Rest | 00:21:00 | 82:41:56 | 0 | 4.2885 | 0 | 0 | 0 | 0 | 0 | 0 | 0 | 0 | 0 | 0 | 0 | 0 | 2023-03-06 21:59:26 | 0 | 0 | 0 | 0 | Close
9934 | 2 | 3 | Rest | 00:21:30 | 82:42:26 | 0 | 4.2885 | 0 | 0 | 0 | 0 | 0 | 0 | 0 | 0 | 0 | 0 | 0 | 0 | 2023-03-06 21:59:56 | 0 | 0 | 0 | 0 | Close
9935 | 2 | 3 | Rest | 00:22:00 | 82:42:56 | 0 | 4.2886 | 0 | 0 | 0 | 0 | 0 | 0 | 0 | 0 | 0 | 0 | 0 | 0 | 2023-03-06 22:00:26 | 0 | 0 | 0 | 0 | Close
9936 | 2 | 3 | Rest | 00:22:30 | 82:43:26 | 0 | 4.2885 | 0 | 0 | 0 | 0 | 0 | 0 | 0 | 0 | 0 | 0 | 0 | 0 | 2023-03-06 22:00:56 | 0 | 0 | 0 | 0 | Close
9937 | 2 | 3 | Rest | 00:23:00 | 82:43:56 | 0 | 4.2884 | 0 | 0 | 0 | 0 | 0 | 0 | 0 | 0 | 0 | 0 | 0 | 0 | 2023-03-06 22:01:26 | 0 | 0 | 0 | 0 | Close
9938 | 2 | 3 | Rest | 00:23:30 | 82:44:26 | 0 | 4.2883 | 0 | 0 | 0 | 0 | 0 | 0 | 0 | 0 | 0 | 0 | 0 | 0 | 2023-03-06 22:01:56 | 0 | 0 | 0 | 0 | Close
9939 | 2 | 3 | Rest | 00:24:00 | 82:44:56 | 0 | 4.2882 | 0 | 0 | 0 | 0 | 0 | 0 | 0 | 0 | 0 | 0 | 0 | 0 | 2023-03-06 22:02:26 | 0 | 0 | 0 | 0 | Close
9940 | 2 | 3 | Rest | 00:24:30 | 82:45:26 | 0 | 4.2883 | 0 | 0 | 0 | 0 | 0 | 0 | 0 | 0 | 0 | 0 | 0 | 0 | 2023-03-06 22:02:56 | 0 | 0 | 0 | 0 | Close
9941 | 2 | 3 | Rest | 00:25:00 | 82:45:56 | 0 | 4.2881 | 0 | 0 | 0 | 0 | 0 | 0 | 0 | 0 | 0 | 0 | 0 | 0 | 2023-03-06 22:03:26 | 0 | 0 | 0 | 0 | Close
9942 | 2 | 3 | Rest | 00:25:30 | 82:46:26 | 0 | 4.2881 | 0 | 0 | 0 | 0 | 0 | 0 | 0 | 0 | 0 | 0 | 0 | 0 | 2023-03-06 22:03:56 | 0 | 0 | 0 | 0 | Close
9943 | 2 | 3 | Rest | 00:26:00 | 82:46:56 | 0 | 4.2881 | 0 | 0 | 0 | 0 | 0 | 0 | 0 | 0 | 0 | 0 | 0 | 0 | 2023-03-06 22:04:26 | 0 | 0 | 0 | 0 | Close
9944 | 2 | 3 | Rest | 00:26:30 | 82:47:26 | 0 | 4.288 | 0 | 0 | 0 | 0 | 0 | 0 | 0 | 0 | 0 | 0 | 0 | 0 | 2023-03-06 22:04:56 | 0 | 0 | 0 | 0 | Close
9945 | 2 | 3 | Rest | 00:27:00 | 82:47:56 | 0 | 4.288 | 0 | 0 | 0 | 0 | 0 | 0 | 0 | 0 | 0 | 0 | 0 | 0 | 2023-03-06 22:05:26 | 0 | 0 | 0 | 0 | Close
9946 | 2 | 3 | Rest | 00:27:30 | 82:48:26 | 0 | 4.2879 | 0 | 0 | 0 | 0 | 0 | 0 | 0 | 0 | 0 | 0 | 0 | 0 | 2023-03-06 22:05:56 | 0 | 0 | 0 | 0 | Close
9947 | 2 | 3 | Rest | 00:28:00 | 82:48:56 | 0 | 4.2879 | 0 | 0 | 0 | 0 | 0 | 0 | 0 | 0 | 0 | 0 | 0 | 0 | 2023-03-06 22:06:26 | 0 | 0 | 0 | 0 | Close
9948 | 2 | 3 | Rest | 00:28:30 | 82:49:26 | 0 | 4.2879 | 0 | 0 | 0 | 0 | 0 | 0 | 0 | 0 | 0 | 0 | 0 | 0 | 2023-03-06 22:06:56 | 0 | 0 | 0 | 0 | Close
9949 | 2 | 3 | Rest | 00:29:00 | 82:49:56 | 0 | 4.2878 | 0 | 0 | 0 | 0 | 0 | 0 | 0 | 0 | 0 | 0 | 0 | 0 | 2023-03-06 22:07:26 | 0 | 0 | 0 | 0 | Close
9950 | 2 | 3 | Rest | 00:29:30 | 82:50:26 | 0 | 4.2878 | 0 | 0 | 0 | 0 | 0 | 0 | 0 | 0 | 0 | 0 | 0 | 0 | 2023-03-06 22:07:56 | 0 | 0 | 0 | 0 | Close
9951 | 2 | 3 | Rest | 00:30:00 | 82:50:56 | 0 | 4.2877 | 0 | 0 | 0 | 0 | 0 | 0 | 0 | 0 | 0 | 0 | 0 | 0 | 2023-03-06 22:08:26 | 0 | 0 | 0 | 0 | Close
9952 | 2 | 4 | CC DChg | 00:00:00 | 00:00:00 | -0.09969 | 4.2826 | 0 | 0 | 0 | 0 | 0 | 0 | 0 | 0 | 0 | 0 | 0 | 0 | 2023-03-06 22:08:26 | -0.00042693 | 0 | 0 | 0 | Close
9953 | 2 | 4 | CC DChg | 00:00:30 | 82:51:26 | -0.09971 | 4.2804 | 0.00083 | 0.07 | 0 | 0 | 0.00083 | 0.07 | 3.56e-06 | 0.29 | 0 | 0 | 3.56e-06 | 0.29 | 2023-03-06 22:08:56 | -0.0004268 | -0.3776 | -30.299 | 0 | Close
9954 | 2 | 4 | CC DChg | 00:01:00 | 82:51:56 | -0.0997 | 4.2793 | 0.00166 | 0.13 | 0 | 0 | 0.00166 | 0.13 | 7.11e-06 | 0.57 | 0 | 0 | 7.11e-06 | 0.57 | 2023-03-06 22:09:26 | -0.00042665 | -0.7553 | -60.5984 | 0 | Close
9955 | 2 | 4 | CC DChg | 00:01:30 | 82:52:26 | -0.09971 | 4.2785 | 0.00249 | 0.2 | 0 | 0 | 0.00249 | 0.2 | 1.067e-05 | 0.86 | 0 | 0 | 1.067e-05 | 0.86 | 2023-03-06 22:09:56 | -0.00042661 | -1.0385 | -83.3227 | 0 | Close
9956 | 2 | 4 | CC DChg | 00:02:00 | 82:52:56 | -0.09971 | 4.2776 | 0.00332 | 0.27 | 0 | 0 | 0.00332 | 0.27 | 1.422e-05 | 1.14 | 0 | 0 | 1.422e-05 | 1.14 | 2023-03-06 22:10:26 | -0.00042652 | -0.9231 | -74.0652 | 0 | Close
9957 | 2 | 4 | CC DChg | 00:02:30 | 82:53:26 | -0.0997 | 4.2769 | 0.00415 | 0.33 | 0 | 0 | 0.00415 | 0.33 | 1.778e-05 | 1.43 | 0 | 0 | 1.778e-05 | 1.43 | 2023-03-06 22:10:56 | -0.00042641 | -1.1869 | -95.2254 | 0 | Close
9958 | 2 | 4 | CC DChg | 00:03:00 | 82:53:56 | -0.09969 | 4.2761 | 0.00498 | 0.4 | 0 | 0 | 0.00498 | 0.4 | 2.133e-05 | 1.71 | 0 | 0 | 2.133e-05 | 1.71 | 2023-03-06 22:11:26 | -0.00042628 | -1.0385 | -83.3197 | 0 | Close
9959 | 2 | 4 | CC DChg | 00:03:30 | 82:54:26 | -0.0997 | 4.2755 | 0.00582 | 0.47 | 0 | 0 | 0.00582 | 0.47 | 2.488e-05 | 2 | 0 | 0 | 2.488e-05 | 2 | 2023-03-06 22:11:56 | -0.00042627 | -1.3847 | -111.0948 | 0 | Close
9960 | 2 | 4 | CC DChg | 00:04:00 | 82:54:56 | -0.09969 | 4.2749 | 0.00665 | 0.53 | 0 | 0 | 0.00665 | 0.53 | 2.843e-05 | 2.28 | 0 | 0 | 2.843e-05 | 2.28 | 2023-03-06 22:12:26 | -0.00042616 | -1.3847 | -111.0989 | 0 | Close
9961 | 2 | 4 | CC DChg | 00:04:30 | 82:55:26 | -0.09968 | 4.2743 | 0.00748 | 0.6 | 0 | 0 | 0.00748 | 0.6 | 3.198e-05 | 2.57 | 0 | 0 | 3.198e-05 | 2.57 | 2023-03-06 22:12:56 | -0.00042606 | -1.3847 | -111.0948 | 0 | Close
9962 | 2 | 4 | CC DChg | 00:05:00 | 82:55:56 | -0.0997 | 4.2737 | 0.00831 | 0.67 | 0 | 0 | 0.00831 | 0.67 | 3.554e-05 | 2.85 | 0 | 0 | 3.554e-05 | 2.85 | 2023-03-06 22:13:26 | -0.00042609 | -1.3847 | -111.0951 | 0 | Close
9963 | 2 | 4 | CC DChg | 00:05:30 | 82:56:26 | -0.09969 | 4.273 | 0.00914 | 0.73 | 0 | 0 | 0.00914 | 0.73 | 3.909e-05 | 3.14 | 0 | 0 | 3.909e-05 | 3.14 | 2023-03-06 22:13:56 | -0.00042598 | -1.1869 | -95.2231 | 0 | Close
9964 | 2 | 4 | CC DChg | 00:06:00 | 82:56:56 | -0.09971 | 4.2724 | 0.00997 | 0.8 | 0 | 0 | 0.00997 | 0.8 | 4.264e-05 | 3.42 | 0 | 0 | 4.264e-05 | 3.42 | 2023-03-06 22:14:26 | -0.000426 | -1.3847 | -111.0963 | 0 | Close
9965 | 2 | 4 | CC DChg | 00:06:30 | 82:57:26 | -0.09969 | 4.2718 | 0.0108 | 0.87 | 0 | 0 | 0.0108 | 0.87 | 4.618e-05 | 3.71 | 0 | 0 | 4.618e-05 | 3.71 | 2023-03-06 22:14:56 | -0.00042586 | -1.3847 | -111.0959 | 0 | Close
9966 | 2 | 4 | CC DChg | 00:07:00 | 82:57:56 | -0.0997 | 4.2712 | 0.01163 | 0.93 | 0 | 0 | 0.01163 | 0.93 | 4.973e-05 | 3.99 | 0 | 0 | 4.973e-05 | 3.99 | 2023-03-06 22:15:26 | -0.00042584 | -1.3847 | -111.0963 | 0 | Close
9967 | 2 | 4 | CC DChg | 00:07:30 | 82:58:26 | -0.0997 | 4.2706 | 0.01246 | 1 | 0 | 0 | 0.01246 | 1 | 5.328e-05 | 4.27 | 0 | 0 | 5.328e-05 | 4.27 | 2023-03-06 22:15:56 | -0.00042578 | -1.3847 | -111.0933 | 0 | Close
9968 | 2 | 4 | CC DChg | 00:08:00 | 82:58:56 | -0.0997 | 4.2699 | 0.01329 | 1.07 | 0 | 0 | 0.01329 | 1.07 | 5.683e-05 | 4.56 | 0 | 0 | 5.683e-05 | 4.56 | 2023-03-06 22:16:26 | -0.00042571 | -1.1869 | -95.2225 | 0 | Close
9969 | 2 | 4 | CC DChg | 00:08:30 | 82:59:26 | -0.09969 | 4.2694 | 0.01412 | 1.13 | 0 | 0 | 0.01412 | 1.13 | 6.038e-05 | 4.84 | 0 | 0 | 6.038e-05 | 4.84 | 2023-03-06 22:16:56 | -0.00042562 | -1.6616 | -133.3133 | 0 | Close
9970 | 2 | 4 | CC DChg | 00:09:00 | 82:59:56 | -0.09971 | 4.2688 | 0.01495 | 1.2 | 0 | 0 | 0.01495 | 1.2 | 6.392e-05 | 5.13 | 0 | 0 | 6.392e-05 | 5.13 | 2023-03-06 22:17:26 | -0.00042564 | -1.3847 | -111.0944 | 0 | Close
9971 | 2 | 4 | CC DChg | 00:09:30 | 83:00:26 | -0.09969 | 4.2682 | 0.01579 | 1.27 | 0 | 0 | 0.01579 | 1.27 | 6.747e-05 | 5.41 | 0 | 0 | 6.747e-05 | 5.41 | 2023-03-06 22:17:56 | -0.0004255 | -1.3847 | -111.0929 | 0 | Close
9972 | 2 | 4 | CC DChg | 00:10:00 | 83:00:56 | -0.0997 | 4.2677 | 0.01662 | 1.33 | 0 | 0 | 0.01662 | 1.33 | 7.102e-05 | 5.7 | 0 | 0 | 7.102e-05 | 5.7 | 2023-03-06 22:18:26 | -0.00042549 | -1.6616 | -133.3133 | 0 | Close
9973 | 2 | 4 | CC DChg | 00:10:30 | 83:01:26 | -0.09969 | 4.2671 | 0.01745 | 1.4 | 0 | 0 | 0.01745 | 1.4 | 7.456e-05 | 5.98 | 0 | 0 | 7.456e-05 | 5.98 | 2023-03-06 22:18:56 | -0.00042539 | -1.3847 | -111.094 | 0 | Close
9974 | 2 | 4 | CC DChg | 00:11:00 | 83:01:56 | -0.0997 | 4.2665 | 0.01828 | 1.47 | 0 | 0 | 0.01828 | 1.47 | 7.811e-05 | 6.27 | 0 | 0 | 7.811e-05 | 6.27 | 2023-03-06 22:19:26 | -0.00042537 | -1.3847 | -111.094 | 0 | Close
9975 | 2 | 4 | CC DChg | 00:11:30 | 83:02:26 | -0.0997 | 4.2659 | 0.01911 | 1.53 | 0 | 0 | 0.01911 | 1.53 | 8.165e-05 | 6.55 | 0 | 0 | 8.165e-05 | 6.55 | 2023-03-06 22:19:56 | -0.00042531 | -1.3847 | -111.0944 | 0 | Close
9976 | 2 | 4 | CC DChg | 00:12:00 | 83:02:56 | -0.0997 | 4.2654 | 0.01994 | 1.6 | 0 | 0 | 0.01994 | 1.6 | 8.519e-05 | 6.84 | 0 | 0 | 8.519e-05 | 6.84 | 2023-03-06 22:20:26 | -0.00042526 | -1.6616 | -133.3119 | 0 | Close
9977 | 2 | 4 | CC DChg | 00:12:30 | 83:03:26 | -0.0997 | 4.2648 | 0.02077 | 1.67 | 0 | 0 | 0.02077 | 1.67 | 8.874e-05 | 7.12 | 0 | 0 | 8.874e-05 | 7.12 | 2023-03-06 22:20:56 | -0.0004252 | -1.3847 | -111.0944 | 0 | Close
9978 | 2 | 4 | CC DChg | 00:13:00 | 83:03:56 | -0.09971 | 4.2642 | 0.0216 | 1.73 | 0 | 0 | 0.0216 | 1.73 | 9.228e-05 | 7.4 | 0 | 0 | 9.228e-05 | 7.4 | 2023-03-06 22:21:26 | -0.00042518 | -1.3847 | -111.0951 | 0 | Close
9979 | 2 | 4 | CC DChg | 00:13:30 | 83:04:26 | -0.0997 | 4.2636 | 0.02243 | 1.8 | 0 | 0 | 0.02243 | 1.8 | 9.582e-05 | 7.69 | 0 | 0 | 9.582e-05 | 7.69 | 2023-03-06 22:21:56 | -0.00042508 | -1.3847 | -111.0955 | 0 | Close
9980 | 2 | 4 | CC DChg | 00:14:00 | 83:04:56 | -0.09969 | 4.263 | 0.02326 | 1.87 | 0 | 0 | 0.02326 | 1.87 | 9.937e-05 | 7.97 | 0 | 0 | 9.937e-05 | 7.97 | 2023-03-06 22:22:26 | -0.00042498 | -1.3847 | -111.0948 | 0 | Close
9981 | 2 | 4 | CC DChg | 00:14:30 | 83:05:26 | -0.0997 | 4.2625 | 0.02409 | 1.93 | 0 | 0 | 0.02409 | 1.93 | 0.00010291 | 8.26 | 0 | 0 | 0.00010291 | 8.26 | 2023-03-06 22:22:56 | -0.00042497 | -1.6616 | -133.3102 | 0 | Close
9982 | 2 | 4 | CC DChg | 00:15:00 | 83:05:56 | -0.0997 | 4.2619 | 0.02492 | 2 | 0 | 0 | 0.02492 | 2 | 0.00010645 | 8.54 | 0 | 0 | 0.00010645 | 8.54 | 2023-03-06 22:23:26 | -0.00042491 | -1.3847 | -111.0925 | 0 | Close
9983 | 2 | 4 | CC DChg | 00:15:30 | 83:06:26 | -0.0997 | 4.2613 | 0.02576 | 2.07 | 0 | 0 | 0.02576 | 2.07 | 0.00010999 | 8.82 | 0 | 0 | 0.00010999 | 8.82 | 2023-03-06 22:23:56 | -0.00042485 | -1.3847 | -111.0974 | 0 | Close
9984 | 2 | 4 | CC DChg | 00:16:00 | 83:06:56 | -0.0997 | 4.2608 | 0.02659 | 2.13 | 0 | 0 | 0.02659 | 2.13 | 0.00011353 | 9.11 | 0 | 0 | 0.00011353 | 9.11 | 2023-03-06 22:24:26 | -0.0004248 | -1.6616 | -133.3128 | 0 | Close
9985 | 2 | 4 | CC DChg | 00:16:30 | 83:07:26 | -0.0997 | 4.2602 | 0.02742 | 2.2 | 0 | 0 | 0.02742 | 2.2 | 0.00011707 | 9.39 | 0 | 0 | 0.00011707 | 9.39 | 2023-03-06 22:24:56 | -0.00042474 | -1.3847 | -111.0959 | 0 | Close
9986 | 2 | 4 | CC DChg | 00:17:00 | 83:07:56 | -0.09969 | 4.2597 | 0.02825 | 2.27 | 0 | 0 | 0.02825 | 2.27 | 0.00012061 | 9.68 | 0 | 0 | 0.00012061 | 9.68 | 2023-03-06 22:25:26 | -0.00042465 | -1.6616 | -133.3106 | 0 | Close
9987 | 2 | 4 | CC DChg | 00:17:30 | 83:08:26 | -0.09969 | 4.2591 | 0.02908 | 2.33 | 0 | 0 | 0.02908 | 2.33 | 0.00012415 | 9.96 | 0 | 0 | 0.00012415 | 9.96 | 2023-03-06 22:25:56 | -0.00042459 | -1.3847 | -111.094 | 0 | Close
9988 | 2 | 4 | CC DChg | 00:18:00 | 83:08:56 | -0.0997 | 4.2586 | 0.02991 | 2.4 | 0 | 0 | 0.02991 | 2.4 | 0.00012768 | 10.24 | 0 | 0 | 0.00012768 | 10.24 | 2023-03-06 22:26:26 | -0.00042458 | -1.6616 | -133.3133 | 0 | Close
9989 | 2 | 4 | CC DChg | 00:18:30 | 83:09:26 | -0.0997 | 4.258 | 0.03074 | 2.47 | 0 | 0 | 0.03074 | 2.47 | 0.00013122 | 10.53 | 0 | 0 | 0.00013122 | 10.53 | 2023-03-06 22:26:56 | -0.00042452 | -1.3847 | -111.0929 | 0 | Close
9990 | 2 | 4 | CC DChg | 00:19:00 | 83:09:56 | -0.0997 | 4.2574 | 0.03157 | 2.53 | 0 | 0 | 0.03157 | 2.53 | 0.00013476 | 10.81 | 0 | 0 | 0.00013476 | 10.81 | 2023-03-06 22:27:26 | -0.00042446 | -1.3847 | -111.0944 | 0 | Close
9991 | 2 | 4 | CC DChg | 00:19:30 | 83:10:26 | -0.0997 | 4.2569 | 0.0324 | 2.6 | 0 | 0 | 0.0324 | 2.6 | 0.0001383 | 11.1 | 0 | 0 | 0.0001383 | 11.1 | 2023-03-06 22:27:56 | -0.00042441 | -1.6616 | -133.3115 | 0 | Close
9992 | 2 | 4 | CC DChg | 00:20:00 | 83:10:56 | -0.0997 | 4.2563 | 0.03323 | 2.67 | 0 | 0 | 0.03323 | 2.67 | 0.00014183 | 11.38 | 0 | 0 | 0.00014183 | 11.38 | 2023-03-06 22:28:26 | -0.00042435 | -1.3846 | -111.0911 | 0 | Close
9993 | 2 | 4 | CC DChg | 00:20:30 | 83:11:26 | -0.0997 | 4.2557 | 0.03406 | 2.73 | 0 | 0 | 0.03406 | 2.73 | 0.00014537 | 11.66 | 0 | 0 | 0.00014537 | 11.66 | 2023-03-06 22:28:56 | -0.00042429 | -1.3847 | -111.0933 | 0 | Close
9994 | 2 | 4 | CC DChg | 00:21:00 | 83:11:56 | -0.0997 | 4.2552 | 0.03489 | 2.8 | 0 | 0 | 0.03489 | 2.8 | 0.0001489 | 11.95 | 0 | 0 | 0.0001489 | 11.95 | 2023-03-06 22:29:26 | -0.00042424 | -1.6616 | -133.3128 | 0 | Close
9995 | 2 | 4 | CC DChg | 00:21:30 | 83:12:26 | -0.09969 | 4.2545 | 0.03572 | 2.87 | 0 | 0 | 0.03572 | 2.87 | 0.00015244 | 12.23 | 0 | 0 | 0.00015244 | 12.23 | 2023-03-06 22:29:56 | -0.00042413 | -1.1869 | -95.2234 | 0 | Close
9996 | 2 | 4 | CC DChg | 00:22:00 | 83:12:56 | -0.09969 | 4.2541 | 0.03656 | 2.93 | 0 | 0 | 0.03656 | 2.93 | 0.00015597 | 12.51 | 0 | 0 | 0.00015597 | 12.51 | 2023-03-06 22:30:26 | -0.00042409 | -2.077 | -166.6427 | 0 | Close
9997 | 2 | 4 | CC DChg | 00:22:30 | 83:13:26 | -0.09969 | 4.2535 | 0.03739 | 3 | 0 | 0 | 0.03739 | 3 | 0.00015951 | 12.8 | 0 | 0 | 0.00015951 | 12.8 | 2023-03-06 22:30:56 | -0.00042403 | -1.3847 | -111.0951 | 0 | Close
9998 | 2 | 4 | CC DChg | 00:23:00 | 83:13:56 | -0.0997 | 4.253 | 0.03822 | 3.07 | 0 | 0 | 0.03822 | 3.07 | 0.00016304 | 13.08 | 0 | 0 | 0.00016304 | 13.08 | 2023-03-06 22:31:26 | -0.00042402 | -1.6617 | -133.3164 | 0 | Close
9999 | 2 | 4 | CC DChg | 00:23:30 | 83:14:26 | -0.0997 | 4.2525 | 0.03905 | 3.13 | 0 | 0 | 0.03905 | 3.13 | 0.00016657 | 13.36 | 0 | 0 | 0.00016657 | 13.36 | 2023-03-06 22:31:56 | -0.00042397 | -1.6616 | -133.3137 | 0 | Close
10000 | 2 | 4 | CC DChg | 00:24:00 | 83:14:56 | -0.09969 | 4.2518 | 0.03988 | 3.2 | 0 | 0 | 0.03988 | 3.2 | 0.00017011 | 13.65 | 0 | 0 | 0.00017011 | 13.65 | 2023-03-06 22:32:26 | -0.00042386 | -1.1869 | -95.2231 | 0 | Close
10001 | 2 | 4 | CC DChg | 00:24:30 | 83:15:26 | -0.0997 | 4.2513 | 0.04071 | 3.27 | 0 | 0 | 0.04071 | 3.27 | 0.00017364 | 13.93 | 0 | 0 | 0.00017364 | 13.93 | 2023-03-06 22:32:56 | -0.00042385 | -1.6616 | -133.311 | 0 | Close
10002 | 2 | 4 | CC DChg | 00:25:00 | 83:15:56 | -0.09969 | 4.2508 | 0.04154 | 3.33 | 0 | 0 | 0.04154 | 3.33 | 0.00017717 | 14.21 | 0 | 0 | 0.00017717 | 14.21 | 2023-03-06 22:33:26 | -0.00042376 | -1.6616 | -133.3097 | 0 | Close
10003 | 2 | 4 | CC DChg | 00:25:30 | 83:16:26 | -0.0997 | 4.2501 | 0.04237 | 3.4 | 0 | 0 | 0.04237 | 3.4 | 0.0001807 | 14.5 | 0 | 0 | 0.0001807 | 14.5 | 2023-03-06 22:33:56 | -0.00042373 | -1.1869 | -95.2231 | 0 | Close
10004 | 2 | 4 | CC DChg | 00:26:00 | 83:16:56 | -0.09969 | 4.2496 | 0.0432 | 3.47 | 0 | 0 | 0.0432 | 3.47 | 0.00018423 | 14.78 | 0 | 0 | 0.00018423 | 14.78 | 2023-03-06 22:34:26 | -0.00042364 | -1.6616 | -133.3124 | 0 | Close
10005 | 2 | 4 | CC DChg | 00:26:30 | 83:17:26 | -0.09969 | 4.249 | 0.04403 | 3.53 | 0 | 0 | 0.04403 | 3.53 | 0.00018776 | 15.06 | 0 | 0 | 0.00018776 | 15.06 | 2023-03-06 22:34:56 | -0.00042358 | -1.3846 | -111.0914 | 0 | Close
10006 | 2 | 4 | CC DChg | 00:27:00 | 83:17:56 | -0.09971 | 4.2486 | 0.04486 | 3.6 | 0 | 0 | 0.04486 | 3.6 | 0.00019129 | 15.35 | 0 | 0 | 0.00019129 | 15.35 | 2023-03-06 22:35:26 | -0.00042363 | -2.077 | -166.6377 | 0 | Close
10007 | 2 | 4 | CC DChg | 00:27:30 | 83:18:26 | -0.09969 | 4.248 | 0.04569 | 3.67 | 0 | 0 | 0.04569 | 3.67 | 0.00019482 | 15.63 | 0 | 0 | 0.00019482 | 15.63 | 2023-03-06 22:35:56 | -0.00042348 | -1.3847 | -111.0951 | 0 | Close
10008 | 2 | 4 | CC DChg | 00:28:00 | 83:18:56 | -0.09969 | 4.2474 | 0.04653 | 3.73 | 0 | 0 | 0.04653 | 3.73 | 0.00019835 | 15.91 | 0 | 0 | 0.00019835 | 15.91 | 2023-03-06 22:36:26 | -0.00042342 | -1.3847 | -111.094 | 0 | Close
10009 | 2 | 4 | CC DChg | 00:28:30 | 83:19:26 | -0.0997 | 4.2469 | 0.04736 | 3.8 | 0 | 0 | 0.04736 | 3.8 | 0.00020188 | 16.2 | 0 | 0 | 0.00020188 | 16.2 | 2023-03-06 22:36:56 | -0.00042342 | -1.6616 | -133.3119 | 0 | Close
10010 | 2 | 4 | CC DChg | 00:29:00 | 83:19:56 | -0.0997 | 4.2463 | 0.04819 | 3.87 | 0 | 0 | 0.04819 | 3.87 | 0.00020541 | 16.48 | 0 | 0 | 0.00020541 | 16.48 | 2023-03-06 22:37:26 | -0.00042336 | -1.3847 | -111.0948 | 0 | Close
10011 | 2 | 4 | CC DChg | 00:29:30 | 83:20:26 | -0.0997 | 4.2458 | 0.04902 | 3.93 | 0 | 0 | 0.04902 | 3.93 | 0.00020894 | 16.76 | 0 | 0 | 0.00020894 | 16.76 | 2023-03-06 22:37:56 | -0.00042331 | -1.6616 | -133.3137 | 0 | Close
10012 | 2 | 4 | CC DChg | 00:30:00 | 83:20:56 | -0.0997 | 4.2453 | 0.04985 | 4 | 0 | 0 | 0.04985 | 4 | 0.00021246 | 17.05 | 0 | 0 | 0.00021246 | 17.05 | 2023-03-06 22:38:26 | -0.00042326 | -1.6616 | -133.3146 | 0 | Close
10013 | 2 | 4 | CC DChg | 00:30:30 | 83:21:26 | -0.0997 | 4.2447 | 0.05068 | 4.07 | 0 | 0 | 0.05068 | 4.07 | 0.00021599 | 17.33 | 0 | 0 | 0.00021599 | 17.33 | 2023-03-06 22:38:56 | -0.0004232 | -1.3847 | -111.0963 | 0 | Close
10014 | 2 | 4 | CC DChg | 00:31:00 | 83:21:56 | -0.09971 | 4.2442 | 0.05151 | 4.13 | 0 | 0 | 0.05151 | 4.13 | 0.00021952 | 17.61 | 0 | 0 | 0.00021952 | 17.61 | 2023-03-06 22:39:26 | -0.00042319 | -1.6617 | -133.3164 | 0 | Close
10015 | 2 | 4 | CC DChg | 00:31:30 | 83:22:26 | -0.0997 | 4.2437 | 0.05234 | 4.2 | 0 | 0 | 0.05234 | 4.2 | 0.00022304 | 17.89 | 0 | 0 | 0.00022304 | 17.89 | 2023-03-06 22:39:56 | -0.0004231 | -1.6617 | -133.3164 | 0 | Close
10016 | 2 | 4 | CC DChg | 00:32:00 | 83:22:56 | -0.0997 | 4.2431 | 0.05317 | 4.27 | 0 | 0 | 0.05317 | 4.27 | 0.00022657 | 18.18 | 0 | 0 | 0.00022657 | 18.18 | 2023-03-06 22:40:26 | -0.00042304 | -1.3847 | -111.0948 | 0 | Close
10017 | 2 | 4 | CC DChg | 00:32:30 | 83:23:26 | -0.09971 | 4.2425 | 0.054 | 4.33 | 0 | 0 | 0.054 | 4.33 | 0.00023009 | 18.46 | 0 | 0 | 0.00023009 | 18.46 | 2023-03-06 22:40:56 | -0.00042302 | -1.3847 | -111.0948 | 0 | Close
10018 | 2 | 4 | CC DChg | 00:33:00 | 83:23:56 | -0.0997 | 4.242 | 0.05483 | 4.4 | 0 | 0 | 0.05483 | 4.4 | 0.00023362 | 18.74 | 0 | 0 | 0.00023362 | 18.74 | 2023-03-06 22:41:26 | -0.00042293 | -1.6616 | -133.3137 | 0 | Close
10019 | 2 | 4 | CC DChg | 00:33:30 | 83:24:26 | -0.0997 | 4.2415 | 0.05566 | 4.47 | 0 | 0 | 0.05566 | 4.47 | 0.00023714 | 19.03 | 0 | 0 | 0.00023714 | 19.03 | 2023-03-06 22:41:56 | -0.00042288 | -1.6617 | -133.3164 | 0 | Close
10020 | 2 | 4 | CC DChg | 00:34:00 | 83:24:56 | -0.0997 | 4.2409 | 0.0565 | 4.53 | 0 | 0 | 0.0565 | 4.53 | 0.00024067 | 19.31 | 0 | 0 | 0.00024067 | 19.31 | 2023-03-06 22:42:26 | -0.00042282 | -1.3847 | -111.094 | 0 | Close
10021 | 2 | 4 | CC DChg | 00:34:30 | 83:25:26 | -0.09971 | 4.2404 | 0.05733 | 4.6 | 0 | 0 | 0.05733 | 4.6 | 0.00024419 | 19.59 | 0 | 0 | 0.00024419 | 19.59 | 2023-03-06 22:42:56 | -0.00042281 | -1.6617 | -133.3173 | 0 | Close
10022 | 2 | 4 | CC DChg | 00:35:00 | 83:25:56 | -0.09969 | 4.2399 | 0.05816 | 4.67 | 0 | 0 | 0.05816 | 4.67 | 0.00024771 | 19.87 | 0 | 0 | 0.00024771 | 19.87 | 2023-03-06 22:43:26 | -0.00042268 | -1.6616 | -133.3155 | 0 | Close
10023 | 2 | 4 | CC DChg | 00:35:30 | 83:26:26 | -0.09969 | 4.2393 | 0.05899 | 4.73 | 0 | 0 | 0.05899 | 4.73 | 0.00025123 | 20.16 | 0 | 0 | 0.00025123 | 20.16 | 2023-03-06 22:43:56 | -0.00042262 | -1.3847 | -111.097 | 0 | Close
10024 | 2 | 4 | CC DChg | 00:36:00 | 83:26:56 | -0.0997 | 4.2388 | 0.05982 | 4.8 | 0 | 0 | 0.05982 | 4.8 | 0.00025476 | 20.44 | 0 | 0 | 0.00025476 | 20.44 | 2023-03-06 22:44:26 | -0.00042261 | -1.6616 | -133.3146 | 0 | Close
10025 | 2 | 4 | CC DChg | 00:36:30 | 83:27:26 | -0.09971 | 4.2382 | 0.06065 | 4.87 | 0 | 0 | 0.06065 | 4.87 | 0.00025828 | 20.72 | 0 | 0 | 0.00025828 | 20.72 | 2023-03-06 22:44:56 | -0.00042259 | -1.3847 | -111.097 | 0 | Close
10026 | 2 | 4 | CC DChg | 00:37:00 | 83:27:56 | -0.09969 | 4.2377 | 0.06148 | 4.93 | 0 | 0 | 0.06148 | 4.93 | 0.0002618 | 21 | 0 | 0 | 0.0002618 | 21 | 2023-03-06 22:45:26 | -0.00042246 | -1.6616 | -133.3137 | 0 | Close
10027 | 2 | 4 | CC DChg | 00:37:30 | 83:28:26 | -0.0997 | 4.2372 | 0.06231 | 5 | 0 | 0 | 0.06231 | 5 | 0.00026532 | 21.29 | 0 | 0 | 0.00026532 | 21.29 | 2023-03-06 22:45:56 | -0.00042245 | -1.6617 | -133.3173 | 0 | Close
10028 | 2 | 4 | CC DChg | 00:38:00 | 83:28:56 | -0.09969 | 4.2366 | 0.06314 | 5.07 | 0 | 0 | 0.06314 | 5.07 | 0.00026884 | 21.57 | 0 | 0 | 0.00026884 | 21.57 | 2023-03-06 22:46:26 | -0.00042235 | -1.3847 | -111.0955 | 0 | Close
10029 | 2 | 4 | CC DChg | 00:38:30 | 83:29:26 | -0.09971 | 4.236 | 0.06397 | 5.13 | 0 | 0 | 0.06397 | 5.13 | 0.00027236 | 21.85 | 0 | 0 | 0.00027236 | 21.85 | 2023-03-06 22:46:56 | -0.00042237 | -1.3847 | -111.0948 | 0 | Close
10030 | 2 | 4 | CC DChg | 00:39:00 | 83:29:56 | -0.0997 | 4.2356 | 0.0648 | 5.2 | 0 | 0 | 0.0648 | 5.2 | 0.00027588 | 22.13 | 0 | 0 | 0.00027588 | 22.13 | 2023-03-06 22:47:26 | -0.00042229 | -2.0771 | -166.6466 | 0 | Close
10031 | 2 | 4 | CC DChg | 00:39:30 | 83:30:26 | -0.0997 | 4.235 | 0.06563 | 5.27 | 0 | 0 | 0.06563 | 5.27 | 0.0002794 | 22.42 | 0 | 0 | 0.0002794 | 22.42 | 2023-03-06 22:47:56 | -0.00042223 | -1.3847 | -111.0963 | 0 | Close
10032 | 2 | 4 | CC DChg | 00:40:00 | 83:30:56 | -0.0997 | 4.2346 | 0.06646 | 5.33 | 0 | 0 | 0.06646 | 5.33 | 0.00028291 | 22.7 | 0 | 0 | 0.00028291 | 22.7 | 2023-03-06 22:48:26 | -0.00042219 | -2.077 | -166.6422 | 0 | Close
10033 | 2 | 4 | CC DChg | 00:40:30 | 83:31:26 | -0.09969 | 4.2339 | 0.0673 | 5.4 | 0 | 0 | 0.0673 | 5.4 | 0.00028643 | 22.98 | 0 | 0 | 0.00028643 | 22.98 | 2023-03-06 22:48:56 | -0.00042208 | -1.1869 | -95.2234 | 0 | Close
10034 | 2 | 4 | CC DChg | 00:41:00 | 83:31:56 | -0.09969 | 4.2334 | 0.06813 | 5.47 | 0 | 0 | 0.06813 | 5.47 | 0.00028995 | 23.26 | 0 | 0 | 0.00028995 | 23.26 | 2023-03-06 22:49:26 | -0.00042203 | -1.6616 | -133.3155 | 0 | Close
10035 | 2 | 4 | CC DChg | 00:41:30 | 83:32:26 | -0.0997 | 4.2329 | 0.06896 | 5.53 | 0 | 0 | 0.06896 | 5.53 | 0.00029347 | 23.55 | 0 | 0 | 0.00029347 | 23.55 | 2023-03-06 22:49:56 | -0.00042202 | -1.6617 | -133.3164 | 0 | Close
10036 | 2 | 4 | CC DChg | 00:42:00 | 83:32:56 | -0.0997 | 4.2325 | 0.06979 | 5.6 | 0 | 0 | 0.06979 | 5.6 | 0.00029698 | 23.83 | 0 | 0 | 0.00029698 | 23.83 | 2023-03-06 22:50:26 | -0.00042198 | -2.0771 | -166.6455 | 0 | Close
10037 | 2 | 4 | CC DChg | 00:42:30 | 83:33:26 | -0.09971 | 4.2319 | 0.07062 | 5.67 | 0 | 0 | 0.07062 | 5.67 | 0.0003005 | 24.11 | 0 | 0 | 0.0003005 | 24.11 | 2023-03-06 22:50:56 | -0.00042196 | -1.3848 | -111.1 | 0 | Close
10038 | 2 | 4 | CC DChg | 00:43:00 | 83:33:56 | -0.09969 | 4.2313 | 0.07145 | 5.73 | 0 | 0 | 0.07145 | 5.73 | 0.00030402 | 24.39 | 0 | 0 | 0.00030402 | 24.39 | 2023-03-06 22:51:26 | -0.00042182 | -1.3847 | -111.097 | 0 | Close
10039 | 2 | 4 | CC DChg | 00:43:30 | 83:34:26 | -0.09971 | 4.2307 | 0.07228 | 5.8 | 0 | 0 | 0.07228 | 5.8 | 0.00030753 | 24.67 | 0 | 0 | 0.00030753 | 24.67 | 2023-03-06 22:51:56 | -0.00042184 | -1.3847 | -111.0977 | 0 | Close
10040 | 2 | 4 | CC DChg | 00:44:00 | 83:34:56 | -0.09969 | 4.2303 | 0.07311 | 5.87 | 0 | 0 | 0.07311 | 5.87 | 0.00031105 | 24.96 | 0 | 0 | 0.00031105 | 24.96 | 2023-03-06 22:52:26 | -0.00042172 | -2.0771 | -166.6444 | 0 | Close
10041 | 2 | 4 | CC DChg | 00:44:30 | 83:35:26 | -0.09969 | 4.2297 | 0.07394 | 5.93 | 0 | 0 | 0.07394 | 5.93 | 0.00031456 | 25.24 | 0 | 0 | 0.00031456 | 25.24 | 2023-03-06 22:52:56 | -0.00042166 | -1.3848 | -111.1 | 0 | Close
10042 | 2 | 4 | CC DChg | 00:45:00 | 83:35:56 | -0.0997 | 4.2291 | 0.07477 | 6 | 0 | 0 | 0.07477 | 6 | 0.00031807 | 25.52 | 0 | 0 | 0.00031807 | 25.52 | 2023-03-06 22:53:26 | -0.00042164 | -1.3847 | -111.0963 | 0 | Close
10043 | 2 | 4 | CC DChg | 00:45:30 | 83:36:26 | -0.09971 | 4.2287 | 0.0756 | 6.07 | 0 | 0 | 0.0756 | 6.07 | 0.00032159 | 25.8 | 0 | 0 | 0.00032159 | 25.8 | 2023-03-06 22:53:56 | -0.00042164 | -2.0771 | -166.6444 | 0 | Close
10044 | 2 | 4 | CC DChg | 00:46:00 | 83:36:56 | -0.0997 | 4.2282 | 0.07643 | 6.13 | 0 | 0 | 0.07643 | 6.13 | 0.0003251 | 26.08 | 0 | 0 | 0.0003251 | 26.08 | 2023-03-06 22:54:26 | -0.00042155 | -1.6617 | -133.3191 | 0 | Close
10045 | 2 | 4 | CC DChg | 00:46:30 | 83:37:26 | -0.0997 | 4.2276 | 0.07727 | 6.2 | 0 | 0 | 0.07727 | 6.2 | 0.00032861 | 26.36 | 0 | 0 | 0.00032861 | 26.36 | 2023-03-06 22:54:56 | -0.00042149 | -1.3847 | -111.0955 | 0 | Close
10046 | 2 | 4 | CC DChg | 00:47:00 | 83:37:56 | -0.0997 | 4.227 | 0.0781 | 6.27 | 0 | 0 | 0.0781 | 6.27 | 0.00033213 | 26.65 | 0 | 0 | 0.00033213 | 26.65 | 2023-03-06 22:55:26 | -0.00042143 | -1.3847 | -111.0948 | 0 | Close
10047 | 2 | 4 | CC DChg | 00:47:30 | 83:38:26 | -0.0997 | 4.2266 | 0.07893 | 6.33 | 0 | 0 | 0.07893 | 6.33 | 0.00033564 | 26.93 | 0 | 0 | 0.00033564 | 26.93 | 2023-03-06 22:55:56 | -0.00042139 | -2.0771 | -166.6466 | 0 | Close
10048 | 2 | 4 | CC DChg | 00:48:00 | 83:38:56 | -0.0997 | 4.226 | 0.07976 | 6.4 | 0 | 0 | 0.07976 | 6.4 | 0.00033915 | 27.21 | 0 | 0 | 0.00033915 | 27.21 | 2023-03-06 22:56:26 | -0.00042133 | -1.3847 | -111.0977 | 0 | Close
10049 | 2 | 4 | CC DChg | 00:48:30 | 83:39:26 | -0.0997 | 4.2255 | 0.08059 | 6.47 | 0 | 0 | 0.08059 | 6.47 | 0.00034266 | 27.49 | 0 | 0 | 0.00034266 | 27.49 | 2023-03-06 22:56:56 | -0.00042128 | -1.6617 | -133.3173 | 0 | Close
10050 | 2 | 4 | CC DChg | 00:49:00 | 83:39:56 | -0.0997 | 4.225 | 0.08142 | 6.53 | 0 | 0 | 0.08142 | 6.53 | 0.00034617 | 27.77 | 0 | 0 | 0.00034617 | 27.77 | 2023-03-06 22:57:26 | -0.00042123 | -1.6617 | -133.32 | 0 | Close
10051 | 2 | 4 | CC DChg | 00:49:30 | 83:40:26 | -0.0997 | 4.2245 | 0.08225 | 6.6 | 0 | 0 | 0.08225 | 6.6 | 0.00034968 | 28.06 | 0 | 0 | 0.00034968 | 28.06 | 2023-03-06 22:57:56 | -0.00042118 | -1.6616 | -133.3146 | 0 | Close
10052 | 2 | 4 | CC DChg | 00:50:00 | 83:40:56 | -0.09971 | 4.2239 | 0.08308 | 6.67 | 0 | 0 | 0.08308 | 6.67 | 0.00035319 | 28.34 | 0 | 0 | 0.00035319 | 28.34 | 2023-03-06 22:58:26 | -0.00042117 | -1.3847 | -111.0977 | 0 | Close
10053 | 2 | 4 | CC DChg | 00:50:30 | 83:41:26 | -0.0997 | 4.2233 | 0.08391 | 6.73 | 0 | 0 | 0.08391 | 6.73 | 0.0003567 | 28.62 | 0 | 0 | 0.0003567 | 28.62 | 2023-03-06 22:58:56 | -0.00042106 | -1.3848 | -111.1007 | 0 | Close
10054 | 2 | 4 | CC DChg | 00:51:00 | 83:41:56 | -0.0997 | 4.2229 | 0.08474 | 6.8 | 0 | 0 | 0.08474 | 6.8 | 0.00036021 | 28.9 | 0 | 0 | 0.00036021 | 28.9 | 2023-03-06 22:59:26 | -0.00042102 | -2.0771 | -166.6477 | 0 | Close
10055 | 2 | 4 | CC DChg | 00:51:30 | 83:42:26 | -0.0997 | 4.2224 | 0.08557 | 6.87 | 0 | 0 | 0.08557 | 6.87 | 0.00036372 | 29.18 | 0 | 0 | 0.00036372 | 29.18 | 2023-03-06 22:59:56 | -0.00042097 | -1.6617 | -133.32 | 0 | Close
10056 | 2 | 4 | CC DChg | 00:52:00 | 83:42:56 | -0.0997 | 4.2218 | 0.0864 | 6.93 | 0 | 0 | 0.0864 | 6.93 | 0.00036722 | 29.46 | 0 | 0 | 0.00036722 | 29.46 | 2023-03-06 23:00:26 | -0.00042091 | -1.3847 | -111.0977 | 0 | Close
10057 | 2 | 4 | CC DChg | 00:52:30 | 83:43:26 | -0.0997 | 4.2213 | 0.08724 | 7 | 0 | 0 | 0.08724 | 7 | 0.00037073 | 29.74 | 0 | 0 | 0.00037073 | 29.74 | 2023-03-06 23:00:56 | -0.00042086 | -1.6617 | -133.3191 | 0 | Close
10058 | 2 | 4 | CC DChg | 00:53:00 | 83:43:56 | -0.09969 | 4.2208 | 0.08807 | 7.07 | 0 | 0 | 0.08807 | 7.07 | 0.00037424 | 30.03 | 0 | 0 | 0.00037424 | 30.03 | 2023-03-06 23:01:26 | -0.00042077 | -1.6617 | -133.3182 | 0 | Close
10059 | 2 | 4 | CC DChg | 00:53:30 | 83:44:26 | -0.0997 | 4.2203 | 0.0889 | 7.13 | 0 | 0 | 0.0889 | 7.13 | 0.00037774 | 30.31 | 0 | 0 | 0.00037774 | 30.31 | 2023-03-06 23:01:56 | -0.00042076 | -1.6617 | -133.3182 | 0 | Close
10060 | 2 | 4 | CC DChg | 00:54:00 | 83:44:56 | -0.0997 | 4.2197 | 0.08973 | 7.2 | 0 | 0 | 0.08973 | 7.2 | 0.00038125 | 30.59 | 0 | 0 | 0.00038125 | 30.59 | 2023-03-06 23:02:26 | -0.0004207 | -1.3847 | -111.097 | 0 | Close
10061 | 2 | 4 | CC DChg | 00:54:30 | 83:45:26 | -0.09971 | 4.2192 | 0.09056 | 7.27 | 0 | 0 | 0.09056 | 7.27 | 0.00038476 | 30.87 | 0 | 0 | 0.00038476 | 30.87 | 2023-03-06 23:02:56 | -0.0004207 | -1.6617 | -133.3182 | 0 | Close
10062 | 2 | 4 | CC DChg | 00:55:00 | 83:45:56 | -0.0997 | 4.2187 | 0.09139 | 7.33 | 0 | 0 | 0.09139 | 7.33 | 0.00038826 | 31.15 | 0 | 0 | 0.00038826 | 31.15 | 2023-03-06 23:03:26 | -0.0004206 | -1.6616 | -133.3146 | 0 | Close
10063 | 2 | 4 | CC DChg | 00:55:30 | 83:46:26 | -0.09971 | 4.2181 | 0.09222 | 7.4 | 0 | 0 | 0.09222 | 7.4 | 0.00039177 | 31.43 | 0 | 0 | 0.00039177 | 31.43 | 2023-03-06 23:03:56 | -0.00042059 | -1.3848 | -111.1022 | 0 | Close
10064 | 2 | 4 | CC DChg | 00:56:00 | 83:46:56 | -0.09971 | 4.2176 | 0.09305 | 7.47 | 0 | 0 | 0.09305 | 7.47 | 0.00039527 | 31.71 | 0 | 0 | 0.00039527 | 31.71 | 2023-03-06 23:04:26 | -0.00042054 | -1.6617 | -133.3182 | 0 | Close
10065 | 2 | 4 | CC DChg | 00:56:30 | 83:47:26 | -0.0997 | 4.2171 | 0.09388 | 7.53 | 0 | 0 | 0.09388 | 7.53 | 0.00039877 | 31.99 | 0 | 0 | 0.00039877 | 31.99 | 2023-03-06 23:04:56 | -0.00042044 | -1.6617 | -133.3209 | 0 | Close
10066 | 2 | 4 | CC DChg | 00:57:00 | 83:47:56 | -0.09969 | 4.2165 | 0.09471 | 7.6 | 0 | 0 | 0.09471 | 7.6 | 0.00040228 | 32.28 | 0 | 0 | 0.00040228 | 32.28 | 2023-03-06 23:05:26 | -0.00042034 | -1.3847 | -111.0977 | 0 | Close
10067 | 2 | 4 | CC DChg | 00:57:30 | 83:48:26 | -0.09971 | 4.2161 | 0.09554 | 7.67 | 0 | 0 | 0.09554 | 7.67 | 0.00040578 | 32.56 | 0 | 0 | 0.00040578 | 32.56 | 2023-03-06 23:05:56 | -0.00042039 | -2.0772 | -166.6533 | 0 | Close
10068 | 2 | 4 | CC DChg | 00:58:00 | 83:48:56 | -0.09972 | 4.2156 | 0.09637 | 7.73 | 0 | 0 | 0.09637 | 7.73 | 0.00040928 | 32.84 | 0 | 0 | 0.00040928 | 32.84 | 2023-03-06 23:06:26 | -0.00042038 | -1.6617 | -133.3191 | 0 | Close
10069 | 2 | 4 | CC DChg | 00:58:30 | 83:49:26 | -0.0997 | 4.215 | 0.09721 | 7.8 | 0 | 0 | 0.09721 | 7.8 | 0.00041279 | 33.12 | 0 | 0 | 0.00041279 | 33.12 | 2023-03-06 23:06:56 | -0.00042024 | -1.3848 | -111.1052 | 0 | Close
10070 | 2 | 4 | CC DChg | 00:59:00 | 83:49:56 | -0.09971 | 4.2145 | 0.09804 | 7.87 | 0 | 0 | 0.09804 | 7.87 | 0.00041629 | 33.4 | 0 | 0 | 0.00041629 | 33.4 | 2023-03-06 23:07:26 | -0.00042023 | -1.6618 | -133.3244 | 0 | Close
10071 | 2 | 4 | CC DChg | 00:59:30 | 83:50:26 | -0.09971 | 4.214 | 0.09887 | 7.93 | 0 | 0 | 0.09887 | 7.93 | 0.00041979 | 33.68 | 0 | 0 | 0.00041979 | 33.68 | 2023-03-06 23:07:56 | -0.00042018 | -1.6617 | -133.3191 | 0 | Close
10072 | 2 | 4 | CC DChg | 01:00:00 | 83:50:56 | -0.0997 | 4.2134 | 0.0997 | 8 | 0 | 0 | 0.0997 | 8 | 0.00042329 | 33.96 | 0 | 0 | 0.00042329 | 33.96 | 2023-03-06 23:08:26 | -0.00042008 | -1.3847 | -111.0977 | 0 | Close
10073 | 2 | 4 | CC DChg | 01:00:30 | 83:51:26 | -0.09971 | 4.2129 | 0.10053 | 8.07 | 0 | 0 | 0.10053 | 8.07 | 0.00042679 | 34.24 | 0 | 0 | 0.00042679 | 34.24 | 2023-03-06 23:08:56 | -0.00042007 | -1.6617 | -133.3209 | 0 | Close
10074 | 2 | 4 | CC DChg | 01:01:00 | 83:51:56 | -0.0997 | 4.2124 | 0.10136 | 8.13 | 0 | 0 | 0.10136 | 8.13 | 0.00043029 | 34.52 | 0 | 0 | 0.00043029 | 34.52 | 2023-03-06 23:09:26 | -0.00041998 | -1.6617 | -133.3209 | 0 | Close
10075 | 2 | 4 | CC DChg | 01:01:30 | 83:52:26 | -0.09971 | 4.2119 | 0.10219 | 8.2 | 0 | 0 | 0.10219 | 8.2 | 0.00043379 | 34.8 | 0 | 0 | 0.00043379 | 34.8 | 2023-03-06 23:09:56 | -0.00041997 | -1.6617 | -133.3191 | 0 | Close
10076 | 2 | 4 | CC DChg | 01:02:00 | 83:52:56 | -0.0997 | 4.2113 | 0.10302 | 8.27 | 0 | 0 | 0.10302 | 8.27 | 0.00043729 | 35.08 | 0 | 0 | 0.00043729 | 35.08 | 2023-03-06 23:10:26 | -0.00041987 | -1.3847 | -111.0992 | 0 | Close
10077 | 2 | 4 | CC DChg | 01:02:30 | 83:53:26 | -0.09969 | 4.2108 | 0.10385 | 8.33 | 0 | 0 | 0.10385 | 8.33 | 0.00044079 | 35.36 | 0 | 0 | 0.00044079 | 35.36 | 2023-03-06 23:10:56 | -0.00041977 | -1.6616 | -133.3155 | 0 | Close
10078 | 2 | 4 | CC DChg | 01:03:00 | 83:53:56 | -0.0997 | 4.2103 | 0.10468 | 8.4 | 0 | 0 | 0.10468 | 8.4 | 0.00044429 | 35.65 | 0 | 0 | 0.00044429 | 35.65 | 2023-03-06 23:11:26 | -0.00041977 | -1.6617 | -133.3209 | 0 | Close
10079 | 2 | 4 | CC DChg | 01:03:30 | 83:54:26 | -0.0997 | 4.2098 | 0.10551 | 8.47 | 0 | 0 | 0.10551 | 8.47 | 0.00044779 | 35.93 | 0 | 0 | 0.00044779 | 35.93 | 2023-03-06 23:11:56 | -0.00041972 | -1.6617 | -133.3191 | 0 | Close
10080 | 2 | 4 | CC DChg | 01:04:00 | 83:54:56 | -0.0997 | 4.2092 | 0.10635 | 8.53 | 0 | 0 | 0.10635 | 8.53 | 0.00045128 | 36.21 | 0 | 0 | 0.00045128 | 36.21 | 2023-03-06 23:12:26 | -0.00041966 | -1.3848 | -111.1022 | 0 | Close
10081 | 2 | 4 | CC DChg | 01:04:30 | 83:55:26 | -0.0997 | 4.2087 | 0.10718 | 8.6 | 0 | 0 | 0.10718 | 8.6 | 0.00045478 | 36.49 | 0 | 0 | 0.00045478 | 36.49 | 2023-03-06 23:12:56 | -0.00041961 | -1.6617 | -133.3226 | 0 | Close
10082 | 2 | 4 | CC DChg | 01:05:00 | 83:55:56 | -0.0997 | 4.2083 | 0.10801 | 8.67 | 0 | 0 | 0.10801 | 8.67 | 0.00045828 | 36.77 | 0 | 0 | 0.00045828 | 36.77 | 2023-03-06 23:13:26 | -0.00041957 | -2.0771 | -166.6511 | 0 | Close
10083 | 2 | 4 | CC DChg | 01:05:30 | 83:56:26 | -0.09969 | 4.2078 | 0.10884 | 8.73 | 0 | 0 | 0.10884 | 8.73 | 0.00046177 | 37.05 | 0 | 0 | 0.00046177 | 37.05 | 2023-03-06 23:13:56 | -0.00041948 | -1.6617 | -133.3209 | 0 | Close
10084 | 2 | 4 | CC DChg | 01:06:00 | 83:56:56 | -0.0997 | 4.2072 | 0.10967 | 8.8 | 0 | 0 | 0.10967 | 8.8 | 0.00046527 | 37.33 | 0 | 0 | 0.00046527 | 37.33 | 2023-03-06 23:14:26 | -0.00041946 | -1.3848 | -111.1037 | 0 | Close
10085 | 2 | 4 | CC DChg | 01:06:30 | 83:57:26 | -0.09971 | 4.2067 | 0.1105 | 8.87 | 0 | 0 | 0.1105 | 8.87 | 0.00046876 | 37.61 | 0 | 0 | 0.00046876 | 37.61 | 2023-03-06 23:14:56 | -0.00041945 | -1.6617 | -133.3226 | 0 | Close
10086 | 2 | 4 | CC DChg | 01:07:00 | 83:57:56 | -0.09971 | 4.2062 | 0.11133 | 8.93 | 0 | 0 | 0.11133 | 8.93 | 0.00047226 | 37.89 | 0 | 0 | 0.00047226 | 37.89 | 2023-03-06 23:15:26 | -0.0004194 | -1.6617 | -133.3209 | 0 | Close
10087 | 2 | 4 | CC DChg | 01:07:30 | 83:58:26 | -0.09969 | 4.2056 | 0.11216 | 9 | 0 | 0 | 0.11216 | 9 | 0.00047575 | 38.17 | 0 | 0 | 0.00047575 | 38.17 | 2023-03-06 23:15:56 | -0.00041926 | -1.3848 | -111.1037 | 0 | Close
10088 | 2 | 4 | CC DChg | 01:08:00 | 83:58:56 | -0.09971 | 4.2052 | 0.11299 | 9.07 | 0 | 0 | 0.11299 | 9.07 | 0.00047925 | 38.45 | 0 | 0 | 0.00047925 | 38.45 | 2023-03-06 23:16:26 | -0.0004193 | -2.0772 | -166.6578 | 0 | Close
10089 | 2 | 4 | CC DChg | 01:08:30 | 83:59:26 | -0.09971 | 4.2046 | 0.11382 | 9.13 | 0 | 0 | 0.11382 | 9.13 | 0.00048274 | 38.73 | 0 | 0 | 0.00048274 | 38.73 | 2023-03-06 23:16:56 | -0.00041924 | -1.3848 | -111.1022 | 0 | Close
10090 | 2 | 4 | CC DChg | 01:09:00 | 83:59:56 | -0.0997 | 4.2041 | 0.11465 | 9.2 | 0 | 0 | 0.11465 | 9.2 | 0.00048623 | 39.01 | 0 | 0 | 0.00048623 | 39.01 | 2023-03-06 23:17:26 | -0.00041915 | -1.6617 | -133.3191 | 0 | Close
10091 | 2 | 4 | CC DChg | 01:09:30 | 84:00:26 | -0.09971 | 4.2036 | 0.11548 | 9.27 | 0 | 0 | 0.11548 | 9.27 | 0.00048973 | 39.29 | 0 | 0 | 0.00048973 | 39.29 | 2023-03-06 23:17:56 | -0.00041914 | -1.6617 | -133.3226 | 0 | Close
10092 | 2 | 4 | CC DChg | 01:10:00 | 84:00:56 | -0.09971 | 4.2031 | 0.11632 | 9.33 | 0 | 0 | 0.11632 | 9.33 | 0.00049322 | 39.57 | 0 | 0 | 0.00049322 | 39.57 | 2023-03-06 23:18:26 | -0.00041909 | -1.6617 | -133.3226 | 0 | Close
10093 | 2 | 4 | CC DChg | 01:10:30 | 84:01:26 | -0.0997 | 4.2026 | 0.11715 | 9.4 | 0 | 0 | 0.11715 | 9.4 | 0.00049671 | 39.85 | 0 | 0 | 0.00049671 | 39.85 | 2023-03-06 23:18:56 | -0.000419 | -1.6617 | -133.3191 | 0 | Close
10094 | 2 | 4 | CC DChg | 01:11:00 | 84:01:56 | -0.09971 | 4.2021 | 0.11798 | 9.47 | 0 | 0 | 0.11798 | 9.47 | 0.0005002 | 40.13 | 0 | 0 | 0.0005002 | 40.13 | 2023-03-06 23:19:26 | -0.00041899 | -1.6617 | -133.3226 | 0 | Close
10095 | 2 | 4 | CC DChg | 01:11:30 | 84:02:26 | -0.09969 | 4.2015 | 0.11881 | 9.53 | 0 | 0 | 0.11881 | 9.53 | 0.00050369 | 40.41 | 0 | 0 | 0.00050369 | 40.41 | 2023-03-06 23:19:56 | -0.00041885 | -1.3848 | -111.1007 | 0 | Close
10096 | 2 | 4 | CC DChg | 01:12:00 | 84:02:56 | -0.0997 | 4.2011 | 0.11964 | 9.6 | 0 | 0 | 0.11964 | 9.6 | 0.00050719 | 40.69 | 0 | 0 | 0.00050719 | 40.69 | 2023-03-06 23:20:26 | -0.00041885 | -2.0772 | -166.6533 | 0 | Close
10097 | 2 | 4 | CC DChg | 01:12:30 | 84:03:26 | -0.09971 | 4.2005 | 0.12047 | 9.67 | 0 | 0 | 0.12047 | 9.67 | 0.00051068 | 40.97 | 0 | 0 | 0.00051068 | 40.97 | 2023-03-06 23:20:56 | -0.00041883 | -1.3848 | -111.1007 | 0 | Close
10098 | 2 | 4 | CC DChg | 01:13:00 | 84:03:56 | -0.0997 | 4.2001 | 0.1213 | 9.73 | 0 | 0 | 0.1213 | 9.73 | 0.00051417 | 41.25 | 0 | 0 | 0.00051417 | 41.25 | 2023-03-06 23:21:26 | -0.00041875 | -2.0772 | -166.6533 | 0 | Close
10099 | 2 | 4 | CC DChg | 01:13:30 | 84:04:26 | -0.09971 | 4.1994 | 0.12213 | 9.8 | 0 | 0 | 0.12213 | 9.8 | 0.00051765 | 41.53 | 0 | 0 | 0.00051765 | 41.53 | 2023-03-06 23:21:56 | -0.00041872 | -1.1869 | -95.2266 | 0 | Close
10100 | 2 | 4 | CC DChg | 01:14:00 | 84:04:56 | -0.0997 | 4.199 | 0.12296 | 9.87 | 0 | 0 | 0.12296 | 9.87 | 0.00052114 | 41.81 | 0 | 0 | 0.00052114 | 41.81 | 2023-03-06 23:22:26 | -0.00041864 | -2.0771 | -166.6511 | 0 | Close
10101 | 2 | 4 | CC DChg | 01:14:30 | 84:05:26 | -0.0997 | 4.1984 | 0.12379 | 9.93 | 0 | 0 | 0.12379 | 9.93 | 0.00052463 | 42.09 | 0 | 0 | 0.00052463 | 42.09 | 2023-03-06 23:22:56 | -0.00041858 | -1.3848 | -111.1007 | 0 | Close
10102 | 2 | 4 | CC DChg | 01:15:00 | 84:05:56 | -0.09971 | 4.1979 | 0.12462 | 10 | 0 | 0 | 0.12462 | 10 | 0.00052812 | 42.37 | 0 | 0 | 0.00052812 | 42.37 | 2023-03-06 23:23:26 | -0.00041857 | -1.6618 | -133.3244 | 0 | Close
10103 | 2 | 4 | CC DChg | 01:15:30 | 84:06:26 | -0.0997 | 4.1975 | 0.12546 | 10.07 | 0 | 0 | 0.12546 | 10.07 | 0.00053161 | 42.65 | 0 | 0 | 0.00053161 | 42.65 | 2023-03-06 23:23:56 | -0.00041849 | -2.0771 | -166.6466 | 0 | Close
10104 | 2 | 4 | CC DChg | 01:16:00 | 84:06:56 | -0.0997 | 4.1969 | 0.12629 | 10.13 | 0 | 0 | 0.12629 | 10.13 | 0.0005351 | 42.93 | 0 | 0 | 0.0005351 | 42.93 | 2023-03-06 23:24:26 | -0.00041843 | -1.3848 | -111.1007 | 0 | Close
10105 | 2 | 4 | CC DChg | 01:16:30 | 84:07:26 | -0.0997 | 4.1965 | 0.12712 | 10.2 | 0 | 0 | 0.12712 | 10.2 | 0.00053858 | 43.21 | 0 | 0 | 0.00053858 | 43.21 | 2023-03-06 23:24:56 | -0.00041839 | -2.0772 | -166.6533 | 0 | Close
10106 | 2 | 4 | CC DChg | 01:17:00 | 84:07:56 | -0.0997 | 4.1959 | 0.12795 | 10.27 | 0 | 0 | 0.12795 | 10.27 | 0.00054207 | 43.49 | 0 | 0 | 0.00054207 | 43.49 | 2023-03-06 23:25:26 | -0.00041833 | -1.3847 | -111.0992 | 0 | Close
10107 | 2 | 4 | CC DChg | 01:17:30 | 84:08:26 | -0.0997 | 4.1955 | 0.12878 | 10.33 | 0 | 0 | 0.12878 | 10.33 | 0.00054555 | 43.77 | 0 | 0 | 0.00054555 | 43.77 | 2023-03-06 23:25:56 | -0.00041829 | -2.0772 | -166.6533 | 0 | Close
10108 | 2 | 4 | CC DChg | 01:18:00 | 84:08:56 | -0.09971 | 4.1949 | 0.12961 | 10.4 | 0 | 0 | 0.12961 | 10.4 | 0.00054904 | 44.05 | 0 | 0 | 0.00054904 | 44.05 | 2023-03-06 23:26:26 | -0.00041827 | -1.3848 | -111.1022 | 0 | Close
10109 | 2 | 4 | CC DChg | 01:18:30 | 84:09:26 | -0.0997 | 4.1943 | 0.13044 | 10.47 | 0 | 0 | 0.13044 | 10.47 | 0.00055253 | 44.33 | 0 | 0 | 0.00055253 | 44.33 | 2023-03-06 23:26:56 | -0.00041817 | -1.3848 | -111.1022 | 0 | Close
10110 | 2 | 4 | CC DChg | 01:19:00 | 84:09:56 | -0.09971 | 4.1939 | 0.13127 | 10.53 | 0 | 0 | 0.13127 | 10.53 | 0.00055601 | 44.61 | 0 | 0 | 0.00055601 | 44.61 | 2023-03-06 23:27:26 | -0.00041817 | -2.0771 | -166.6488 | 0 | Close
10111 | 2 | 4 | CC DChg | 01:19:30 | 84:10:26 | -0.09969 | 4.1932 | 0.1321 | 10.6 | 0 | 0 | 0.1321 | 10.6 | 0.00055949 | 44.89 | 0 | 0 | 0.00055949 | 44.89 | 2023-03-06 23:27:56 | -0.00041802 | -1.187 | -95.233 | 0 | Close
10112 | 2 | 4 | CC DChg | 01:20:00 | 84:10:56 | -0.09971 | 4.1928 | 0.13293 | 10.67 | 0 | 0 | 0.13293 | 10.67 | 0.00056298 | 45.17 | 0 | 0 | 0.00056298 | 45.17 | 2023-03-06 23:28:26 | -0.00041806 | -2.0772 | -166.6533 | 0 | Close
10113 | 2 | 4 | CC DChg | 01:20:30 | 84:11:26 | -0.0997 | 4.1923 | 0.13376 | 10.73 | 0 | 0 | 0.13376 | 10.73 | 0.00056646 | 45.45 | 0 | 0 | 0.00056646 | 45.45 | 2023-03-06 23:28:56 | -0.00041797 | -1.6618 | -133.3262 | 0 | Close
10114 | 2 | 4 | CC DChg | 01:21:00 | 84:11:56 | -0.0997 | 4.1919 | 0.13459 | 10.8 | 0 | 0 | 0.13459 | 10.8 | 0.00056994 | 45.73 | 0 | 0 | 0.00056994 | 45.73 | 2023-03-06 23:29:26 | -0.00041793 | -2.0771 | -166.6511 | 0 | Close
10115 | 2 | 4 | CC DChg | 01:21:30 | 84:12:26 | -0.0997 | 4.1913 | 0.13543 | 10.87 | 0 | 0 | 0.13543 | 10.87 | 0.00057343 | 46.01 | 0 | 0 | 0.00057343 | 46.01 | 2023-03-06 23:29:56 | -0.00041787 | -1.3848 | -111.1052 | 0 | Close
10116 | 2 | 4 | CC DChg | 01:22:00 | 84:12:56 | -0.09971 | 4.1908 | 0.13626 | 10.93 | 0 | 0 | 0.13626 | 10.93 | 0.00057691 | 46.29 | 0 | 0 | 0.00057691 | 46.29 | 2023-03-06 23:30:26 | -0.00041786 | -1.6617 | -133.3191 | 0 | Close
10117 | 2 | 4 | CC DChg | 01:22:30 | 84:13:26 | -0.09971 | 4.1903 | 0.13709 | 11 | 0 | 0 | 0.13709 | 11 | 0.00058039 | 46.57 | 0 | 0 | 0.00058039 | 46.57 | 2023-03-06 23:30:56 | -0.00041781 | -1.6618 | -133.3244 | 0 | Close
10118 | 2 | 4 | CC DChg | 01:23:00 | 84:13:56 | -0.09971 | 4.1898 | 0.13792 | 11.07 | 0 | 0 | 0.13792 | 11.07 | 0.00058387 | 46.84 | 0 | 0 | 0.00058387 | 46.84 | 2023-03-06 23:31:26 | -0.00041776 | -1.6618 | -133.3244 | 0 | Close
10119 | 2 | 4 | CC DChg | 01:23:30 | 84:14:26 | -0.0997 | 4.1892 | 0.13875 | 11.13 | 0 | 0 | 0.13875 | 11.13 | 0.00058735 | 47.12 | 0 | 0 | 0.00058735 | 47.12 | 2023-03-06 23:31:56 | -0.00041766 | -1.3847 | -111.0963 | 0 | Close
10120 | 2 | 4 | CC DChg | 01:24:00 | 84:14:56 | -0.09969 | 4.1888 | 0.13958 | 11.2 | 0 | 0 | 0.13958 | 11.2 | 0.00059083 | 47.4 | 0 | 0 | 0.00059083 | 47.4 | 2023-03-06 23:32:26 | -0.00041758 | -2.0772 | -166.6578 | 0 | Close
10121 | 2 | 4 | CC DChg | 01:24:30 | 84:15:26 | -0.0997 | 4.1883 | 0.14041 | 11.27 | 0 | 0 | 0.14041 | 11.27 | 0.00059431 | 47.68 | 0 | 0 | 0.00059431 | 47.68 | 2023-03-06 23:32:56 | -0.00041757 | -1.6617 | -133.3209 | 0 | Close
10122 | 2 | 4 | CC DChg | 01:25:00 | 84:15:56 | -0.09971 | 4.1877 | 0.14124 | 11.33 | 0 | 0 | 0.14124 | 11.33 | 0.00059779 | 47.96 | 0 | 0 | 0.00059779 | 47.96 | 2023-03-06 23:33:26 | -0.00041756 | -1.3848 | -111.1007 | 0 | Close
10123 | 2 | 4 | CC DChg | 01:25:30 | 84:16:26 | -0.0997 | 4.1872 | 0.14207 | 11.4 | 0 | 0 | 0.14207 | 11.4 | 0.00060127 | 48.24 | 0 | 0 | 0.00060127 | 48.24 | 2023-03-06 23:33:56 | -0.00041746 | -1.6617 | -133.3209 | 0 | Close
10124 | 2 | 4 | CC DChg | 01:26:00 | 84:16:56 | -0.09971 | 4.1867 | 0.1429 | 11.47 | 0 | 0 | 0.1429 | 11.47 | 0.00060475 | 48.52 | 0 | 0 | 0.00060475 | 48.52 | 2023-03-06 23:34:26 | -0.00041746 | -1.6617 | -133.3226 | 0 | Close
10125 | 2 | 4 | CC DChg | 01:26:30 | 84:17:26 | -0.09971 | 4.1861 | 0.14373 | 11.53 | 0 | 0 | 0.14373 | 11.53 | 0.00060823 | 48.8 | 0 | 0 | 0.00060823 | 48.8 | 2023-03-06 23:34:56 | -0.0004174 | -1.3848 | -111.1037 | 0 | Close
10126 | 2 | 4 | CC DChg | 01:27:00 | 84:17:56 | -0.0997 | 4.1857 | 0.14456 | 11.6 | 0 | 0 | 0.14456 | 11.6 | 0.00061171 | 49.08 | 0 | 0 | 0.00061171 | 49.08 | 2023-03-06 23:35:26 | -0.00041731 | -2.0772 | -166.6533 | 0 | Close
10127 | 2 | 4 | CC DChg | 01:27:30 | 84:18:26 | -0.09971 | 4.1852 | 0.1454 | 11.67 | 0 | 0 | 0.1454 | 11.67 | 0.00061519 | 49.36 | 0 | 0 | 0.00061519 | 49.36 | 2023-03-06 23:35:56 | -0.00041731 | -1.6618 | -133.328 | 0 | Close
10128 | 2 | 4 | CC DChg | 01:28:00 | 84:18:56 | -0.09971 | 4.1847 | 0.14623 | 11.73 | 0 | 0 | 0.14623 | 11.73 | 0.00061866 | 49.64 | 0 | 0 | 0.00061866 | 49.64 | 2023-03-06 23:36:26 | -0.00041726 | -1.6617 | -133.3209 | 0 | Close
10129 | 2 | 4 | CC DChg | 01:28:30 | 84:19:26 | -0.0997 | 4.1842 | 0.14706 | 11.8 | 0 | 0 | 0.14706 | 11.8 | 0.00062214 | 49.91 | 0 | 0 | 0.00062214 | 49.91 | 2023-03-06 23:36:56 | -0.00041716 | -1.6618 | -133.3244 | 0 | Close
10130 | 2 | 4 | CC DChg | 01:29:00 | 84:19:56 | -0.0997 | 4.1837 | 0.14789 | 11.87 | 0 | 0 | 0.14789 | 11.87 | 0.00062562 | 50.19 | 0 | 0 | 0.00062562 | 50.19 | 2023-03-06 23:37:26 | -0.00041711 | -1.6617 | -133.3209 | 0 | Close
10131 | 2 | 4 | CC DChg | 01:29:30 | 84:20:26 | -0.09971 | 4.1832 | 0.14872 | 11.93 | 0 | 0 | 0.14872 | 11.93 | 0.00062909 | 50.47 | 0 | 0 | 0.00062909 | 50.47 | 2023-03-06 23:37:56 | -0.00041711 | -1.6617 | -133.3209 | 0 | Close
10132 | 2 | 4 | CC DChg | 01:30:00 | 84:20:56 | -0.09971 | 4.1827 | 0.14955 | 12 | 0 | 0 | 0.14955 | 12 | 0.00063257 | 50.75 | 0 | 0 | 0.00063257 | 50.75 | 2023-03-06 23:38:26 | -0.00041706 | -1.6618 | -133.3244 | 0 | Close
10133 | 2 | 4 | CC DChg | 01:30:30 | 84:21:26 | -0.09971 | 4.1821 | 0.15038 | 12.07 | 0 | 0 | 0.15038 | 12.07 | 0.00063604 | 51.03 | 0 | 0 | 0.00063604 | 51.03 | 2023-03-06 23:38:56 | -0.000417 | -1.3848 | -111.1007 | 0 | Close
10134 | 2 | 4 | CC DChg | 01:31:00 | 84:21:56 | -0.09971 | 4.1818 | 0.15121 | 12.13 | 0 | 0 | 0.15121 | 12.13 | 0.00063952 | 51.31 | 0 | 0 | 0.00063952 | 51.31 | 2023-03-06 23:39:26 | -0.00041697 | -2.7696 | -222.2074 | 0 | Close
10135 | 2 | 4 | CC DChg | 01:31:30 | 84:22:26 | -0.09969 | 4.1812 | 0.15204 | 12.2 | 0 | 0 | 0.15204 | 12.2 | 0.00064299 | 51.59 | 0 | 0 | 0.00064299 | 51.59 | 2023-03-06 23:39:56 | -0.00041682 | -1.3848 | -111.1037 | 0 | Close
10136 | 2 | 4 | CC DChg | 01:32:00 | 84:22:56 | -0.09971 | 4.1807 | 0.15287 | 12.27 | 0 | 0 | 0.15287 | 12.27 | 0.00064647 | 51.87 | 0 | 0 | 0.00064647 | 51.87 | 2023-03-06 23:40:26 | -0.00041686 | -1.6617 | -133.3226 | 0 | Close
10137 | 2 | 4 | CC DChg | 01:32:30 | 84:23:26 | -0.09971 | 4.1802 | 0.1537 | 12.33 | 0 | 0 | 0.1537 | 12.33 | 0.00064994 | 52.15 | 0 | 0 | 0.00064994 | 52.15 | 2023-03-06 23:40:56 | -0.00041681 | -1.6618 | -133.3244 | 0 | Close
10138 | 2 | 4 | CC DChg | 01:33:00 | 84:23:56 | -0.0997 | 4.1796 | 0.15454 | 12.4 | 0 | 0 | 0.15454 | 12.4 | 0.00065341 | 52.42 | 0 | 0 | 0.00065341 | 52.42 | 2023-03-06 23:41:26 | -0.00041671 | -1.3848 | -111.1052 | 0 | Close
10139 | 2 | 4 | CC DChg | 01:33:30 | 84:24:26 | -0.0997 | 4.1792 | 0.15537 | 12.47 | 0 | 0 | 0.15537 | 12.47 | 0.00065688 | 52.7 | 0 | 0 | 0.00065688 | 52.7 | 2023-03-06 23:41:56 | -0.00041667 | -2.0772 | -166.6555 | 0 | Close
10140 | 2 | 4 | CC DChg | 01:34:00 | 84:24:56 | -0.09971 | 4.1787 | 0.1562 | 12.53 | 0 | 0 | 0.1562 | 12.53 | 0.00066036 | 52.98 | 0 | 0 | 0.00066036 | 52.98 | 2023-03-06 23:42:26 | -0.00041666 | -1.6618 | -133.3262 | 0 | Close
10141 | 2 | 4 | CC DChg | 01:34:30 | 84:25:26 | -0.0997 | 4.1782 | 0.15703 | 12.6 | 0 | 0 | 0.15703 | 12.6 | 0.00066383 | 53.26 | 0 | 0 | 0.00066383 | 53.26 | 2023-03-06 23:42:56 | -0.00041657 | -1.6618 | -133.328 | 0 | Close
10142 | 2 | 4 | CC DChg | 01:35:00 | 84:25:56 | -0.0997 | 4.1777 | 0.15786 | 12.67 | 0 | 0 | 0.15786 | 12.67 | 0.0006673 | 53.54 | 0 | 0 | 0.0006673 | 53.54 | 2023-03-06 23:43:26 | -0.00041652 | -1.6617 | -133.3209 | 0 | Close
10143 | 2 | 4 | CC DChg | 01:35:30 | 84:26:26 | -0.0997 | 4.1772 | 0.15869 | 12.73 | 0 | 0 | 0.15869 | 12.73 | 0.00067077 | 53.82 | 0 | 0 | 0.00067077 | 53.82 | 2023-03-06 23:43:56 | -0.00041647 | -1.6617 | -133.3191 | 0 | Close
10144 | 2 | 4 | CC DChg | 01:36:00 | 84:26:56 | -0.09971 | 4.1767 | 0.15952 | 12.8 | 0 | 0 | 0.15952 | 12.8 | 0.00067424 | 54.1 | 0 | 0 | 0.00067424 | 54.1 | 2023-03-06 23:44:26 | -0.00041646 | -1.6617 | -133.3209 | 0 | Close
10145 | 2 | 4 | CC DChg | 01:36:30 | 84:27:26 | -0.09971 | 4.1761 | 0.16035 | 12.87 | 0 | 0 | 0.16035 | 12.87 | 0.00067771 | 54.37 | 0 | 0 | 0.00067771 | 54.37 | 2023-03-06 23:44:56 | -0.0004164 | -1.3848 | -111.1022 | 0 | Close
10146 | 2 | 4 | CC DChg | 01:37:00 | 84:27:56 | -0.09971 | 4.1756 | 0.16118 | 12.93 | 0 | 0 | 0.16118 | 12.93 | 0.00068118 | 54.65 | 0 | 0 | 0.00068118 | 54.65 | 2023-03-06 23:45:26 | -0.00041635 | -1.6617 | -133.3226 | 0 | Close
10147 | 2 | 4 | CC DChg | 01:37:30 | 84:28:26 | -0.0997 | 4.1752 | 0.16201 | 13 | 0 | 0 | 0.16201 | 13 | 0.00068465 | 54.93 | 0 | 0 | 0.00068465 | 54.93 | 2023-03-06 23:45:56 | -0.00041627 | -2.0771 | -166.6511 | 0 | Close
10148 | 2 | 4 | CC DChg | 01:38:00 | 84:28:56 | -0.09969 | 4.1746 | 0.16284 | 13.07 | 0 | 0 | 0.16284 | 13.07 | 0.00068812 | 55.21 | 0 | 0 | 0.00068812 | 55.21 | 2023-03-06 23:46:26 | -0.00041617 | -1.3848 | -111.1007 | 0 | Close
10149 | 2 | 4 | CC DChg | 01:38:30 | 84:29:26 | -0.09972 | 4.1741 | 0.16367 | 13.13 | 0 | 0 | 0.16367 | 13.13 | 0.00069159 | 55.49 | 0 | 0 | 0.00069159 | 55.49 | 2023-03-06 23:46:56 | -0.00041624 | -1.6617 | -133.3209 | 0 | Close
10150 | 2 | 4 | CC DChg | 01:39:00 | 84:29:56 | -0.0997 | 4.1736 | 0.16451 | 13.2 | 0 | 0 | 0.16451 | 13.2 | 0.00069505 | 55.76 | 0 | 0 | 0.00069505 | 55.76 | 2023-03-06 23:47:26 | -0.00041611 | -1.6617 | -133.3226 | 0 | Close
10151 | 2 | 4 | CC DChg | 01:39:30 | 84:30:26 | -0.09971 | 4.1732 | 0.16534 | 13.27 | 0 | 0 | 0.16534 | 13.27 | 0.00069852 | 56.04 | 0 | 0 | 0.00069852 | 56.04 | 2023-03-06 23:47:56 | -0.00041611 | -2.0771 | -166.6511 | 0 | Close
10152 | 2 | 4 | CC DChg | 01:40:00 | 84:30:56 | -0.09971 | 4.1726 | 0.16617 | 13.33 | 0 | 0 | 0.16617 | 13.33 | 0.00070199 | 56.32 | 0 | 0 | 0.00070199 | 56.32 | 2023-03-06 23:48:26 | -0.00041605 | -1.3848 | -111.1007 | 0 | Close
10153 | 2 | 4 | CC DChg | 01:40:30 | 84:31:26 | -0.09972 | 4.1721 | 0.167 | 13.4 | 0 | 0 | 0.167 | 13.4 | 0.00070546 | 56.6 | 0 | 0 | 0.00070546 | 56.6 | 2023-03-06 23:48:56 | -0.00041604 | -1.6618 | -133.3244 | 0 | Close
10154 | 2 | 4 | CC DChg | 01:41:00 | 84:31:56 | -0.09971 | 4.1717 | 0.16783 | 13.47 | 0 | 0 | 0.16783 | 13.47 | 0.00070892 | 56.88 | 0 | 0 | 0.00070892 | 56.88 | 2023-03-06 23:49:26 | -0.00041596 | -2.0771 | -166.6511 | 0 | Close
10155 | 2 | 4 | CC DChg | 01:41:30 | 84:32:26 | -0.09971 | 4.1711 | 0.16866 | 13.53 | 0 | 0 | 0.16866 | 13.53 | 0.00071239 | 57.16 | 0 | 0 | 0.00071239 | 57.16 | 2023-03-06 23:49:56 | -0.0004159 | -1.3848 | -111.1037 | 0 | Close
10156 | 2 | 4 | CC DChg | 01:42:00 | 84:32:56 | -0.09969 | 4.1707 | 0.16949 | 13.6 | 0 | 0 | 0.16949 | 13.6 | 0.00071585 | 57.43 | 0 | 0 | 0.00071585 | 57.43 | 2023-03-06 23:50:26 | -0.00041578 | -2.0771 | -166.6511 | 0 | Close
10157 | 2 | 4 | CC DChg | 01:42:30 | 84:33:26 | -0.0997 | 4.1701 | 0.17032 | 13.67 | 0 | 0 | 0.17032 | 13.67 | 0.00071932 | 57.71 | 0 | 0 | 0.00071932 | 57.71 | 2023-03-06 23:50:56 | -0.00041576 | -1.3848 | -111.1037 | 0 | Close
10158 | 2 | 4 | CC DChg | 01:43:00 | 84:33:56 | -0.09969 | 4.1696 | 0.17115 | 13.73 | 0 | 0 | 0.17115 | 13.73 | 0.00072278 | 57.99 | 0 | 0 | 0.00072278 | 57.99 | 2023-03-06 23:51:26 | -0.00041567 | -1.6617 | -133.3209 | 0 | Close
10159 | 2 | 4 | CC DChg | 01:43:30 | 84:34:26 | -0.09971 | 4.169 | 0.17198 | 13.8 | 0 | 0 | 0.17198 | 13.8 | 0.00072625 | 58.27 | 0 | 0 | 0.00072625 | 58.27 | 2023-03-06 23:51:56 | -0.00041569 | -1.3848 | -111.1037 | 0 | Close
10160 | 2 | 4 | CC DChg | 01:44:00 | 84:34:56 | -0.09971 | 4.1686 | 0.17281 | 13.87 | 0 | 0 | 0.17281 | 13.87 | 0.00072971 | 58.55 | 0 | 0 | 0.00072971 | 58.55 | 2023-03-06 23:52:26 | -0.00041565 | -2.0772 | -166.6533 | 0 | Close
10161 | 2 | 4 | CC DChg | 01:44:30 | 84:35:26 | -0.09971 | 4.1681 | 0.17365 | 13.93 | 0 | 0 | 0.17365 | 13.93 | 0.00073317 | 58.82 | 0 | 0 | 0.00073317 | 58.82 | 2023-03-06 23:52:56 | -0.0004156 | -1.6617 | -133.3226 | 0 | Close
10162 | 2 | 4 | CC DChg | 01:45:00 | 84:35:56 | -0.09971 | 4.1676 | 0.17448 | 14 | 0 | 0 | 0.17448 | 14 | 0.00073664 | 59.1 | 0 | 0 | 0.00073664 | 59.1 | 2023-03-06 23:53:26 | -0.00041555 | -1.6617 | -133.3226 | 0 | Close
10163 | 2 | 4 | CC DChg | 01:45:30 | 84:36:26 | -0.09971 | 4.1671 | 0.17531 | 14.07 | 0 | 0 | 0.17531 | 14.07 | 0.0007401 | 59.38 | 0 | 0 | 0.0007401 | 59.38 | 2023-03-06 23:53:56 | -0.0004155 | -1.6618 | -133.3244 | 0 | Close
10164 | 2 | 4 | CC DChg | 01:46:00 | 84:36:56 | -0.09971 | 4.1666 | 0.17614 | 14.13 | 0 | 0 | 0.17614 | 14.13 | 0.00074356 | 59.66 | 0 | 0 | 0.00074356 | 59.66 | 2023-03-06 23:54:26 | -0.00041545 | -1.6617 | -133.3209 | 0 | Close
10165 | 2 | 4 | CC DChg | 01:46:30 | 84:37:26 | -0.09971 | 4.1662 | 0.17697 | 14.2 | 0 | 0 | 0.17697 | 14.2 | 0.00074702 | 59.93 | 0 | 0 | 0.00074702 | 59.93 | 2023-03-06 23:54:56 | -0.00041541 | -2.0772 | -166.6555 | 0 | Close
10166 | 2 | 4 | CC DChg | 01:47:00 | 84:37:56 | -0.0997 | 4.1656 | 0.1778 | 14.27 | 0 | 0 | 0.1778 | 14.27 | 0.00075049 | 60.21 | 0 | 0 | 0.00075049 | 60.21 | 2023-03-06 23:55:26 | -0.00041531 | -1.3848 | -111.1037 | 0 | Close
10167 | 2 | 4 | CC DChg | 01:47:30 | 84:38:26 | -0.0997 | 4.1651 | 0.17863 | 14.33 | 0 | 0 | 0.17863 | 14.33 | 0.00075395 | 60.49 | 0 | 0 | 0.00075395 | 60.49 | 2023-03-06 23:55:56 | -0.00041526 | -1.6618 | -133.3262 | 0 | Close
10168 | 2 | 4 | CC DChg | 01:48:00 | 84:38:56 | -0.0997 | 4.1646 | 0.17946 | 14.4 | 0 | 0 | 0.17946 | 14.4 | 0.00075741 | 60.77 | 0 | 0 | 0.00075741 | 60.77 | 2023-03-06 23:56:26 | -0.00041521 | -1.6618 | -133.3244 | 0 | Close
10169 | 2 | 4 | CC DChg | 01:48:30 | 84:39:26 | -0.0997 | 4.1642 | 0.18029 | 14.47 | 0 | 0 | 0.18029 | 14.47 | 0.00076087 | 61.05 | 0 | 0 | 0.00076087 | 61.05 | 2023-03-06 23:56:56 | -0.00041517 | -2.0772 | -166.6555 | 0 | Close
10170 | 2 | 4 | CC DChg | 01:49:00 | 84:39:56 | -0.0997 | 4.1636 | 0.18112 | 14.53 | 0 | 0 | 0.18112 | 14.53 | 0.00076433 | 61.32 | 0 | 0 | 0.00076433 | 61.32 | 2023-03-06 23:57:26 | -0.00041511 | -1.3848 | -111.1052 | 0 | Close
10171 | 2 | 4 | CC DChg | 01:49:30 | 84:40:26 | -0.09971 | 4.1631 | 0.18195 | 14.6 | 0 | 0 | 0.18195 | 14.6 | 0.00076779 | 61.6 | 0 | 0 | 0.00076779 | 61.6 | 2023-03-06 23:57:56 | -0.0004151 | -1.6618 | -133.3262 | 0 | Close
10172 | 2 | 4 | CC DChg | 01:50:00 | 84:40:56 | -0.0997 | 4.1627 | 0.18278 | 14.67 | 0 | 0 | 0.18278 | 14.67 | 0.00077124 | 61.88 | 0 | 0 | 0.00077124 | 61.88 | 2023-03-06 23:58:26 | -0.00041502 | -2.0771 | -166.6511 | 0 | Close
10173 | 2 | 4 | CC DChg | 01:50:30 | 84:41:26 | -0.0997 | 4.1622 | 0.18362 | 14.73 | 0 | 0 | 0.18362 | 14.73 | 0.0007747 | 62.16 | 0 | 0 | 0.0007747 | 62.16 | 2023-03-06 23:58:56 | -0.00041497 | -1.6618 | -133.3244 | 0 | Close
10174 | 2 | 4 | CC DChg | 01:51:00 | 84:41:56 | -0.09971 | 4.1617 | 0.18445 | 14.8 | 0 | 0 | 0.18445 | 14.8 | 0.00077816 | 62.43 | 0 | 0 | 0.00077816 | 62.43 | 2023-03-06 23:59:26 | -0.00041496 | -1.6618 | -133.3244 | 0 | Close
10175 | 2 | 4 | CC DChg | 01:51:30 | 84:42:26 | -0.09969 | 4.1612 | 0.18528 | 14.87 | 0 | 0 | 0.18528 | 14.87 | 0.00078162 | 62.71 | 0 | 0 | 0.00078162 | 62.71 | 2023-03-06 23:59:56 | -0.00041483 | -1.6618 | -133.3244 | 0 | Close
10176 | 2 | 4 | CC DChg | 01:52:00 | 84:42:56 | -0.09971 | 4.1607 | 0.18611 | 14.93 | 0 | 0 | 0.18611 | 14.93 | 0.00078508 | 62.99 | 0 | 0 | 0.00078508 | 62.99 | 2023-03-07 00:00:25 | -0.00041486 | -1.6618 | -133.328 | 0 | Close
10177 | 2 | 4 | CC DChg | 01:52:30 | 84:43:26 | -0.09971 | 4.1602 | 0.18694 | 15 | 0 | 0 | 0.18694 | 15 | 0.00078853 | 63.26 | 0 | 0 | 0.00078853 | 63.26 | 2023-03-07 00:00:55 | -0.00041481 | -1.6618 | -133.3262 | 0 | Close
10178 | 2 | 4 | CC DChg | 01:53:00 | 84:43:56 | -0.0997 | 4.1597 | 0.18777 | 15.07 | 0 | 0 | 0.18777 | 15.07 | 0.00079199 | 63.54 | 0 | 0 | 0.00079199 | 63.54 | 2023-03-07 00:01:25 | -0.00041472 | -1.6617 | -133.3226 | 0 | Close
10179 | 2 | 4 | CC DChg | 01:53:30 | 84:44:26 | -0.09971 | 4.1592 | 0.1886 | 15.13 | 0 | 0 | 0.1886 | 15.13 | 0.00079545 | 63.82 | 0 | 0 | 0.00079545 | 63.82 | 2023-03-07 00:01:55 | -0.00041471 | -1.6618 | -133.3298 | 0 | Close
10180 | 2 | 4 | CC DChg | 01:54:00 | 84:44:56 | -0.09971 | 4.1587 | 0.18943 | 15.2 | 0 | 0 | 0.18943 | 15.2 | 0.0007989 | 64.1 | 0 | 0 | 0.0007989 | 64.1 | 2023-03-07 00:02:25 | -0.00041466 | -1.6617 | -133.3191 | 0 | Close
10181 | 2 | 4 | CC DChg | 01:54:30 | 84:45:26 | -0.0997 | 4.1582 | 0.19026 | 15.26 | 0 | 0 | 0.19026 | 15.26 | 0.00080236 | 64.37 | 0 | 0 | 0.00080236 | 64.37 | 2023-03-07 00:02:55 | -0.00041457 | -1.6618 | -133.3298 | 0 | Close
10182 | 2 | 4 | CC DChg | 01:55:00 | 84:45:56 | -0.09971 | 4.1577 | 0.19109 | 15.33 | 0 | 0 | 0.19109 | 15.33 | 0.00080581 | 64.65 | 0 | 0 | 0.00080581 | 64.65 | 2023-03-07 00:03:25 | -0.00041456 | -1.6618 | -133.3262 | 0 | Close
10183 | 2 | 4 | CC DChg | 01:55:30 | 84:46:26 | -0.09971 | 4.1572 | 0.19192 | 15.4 | 0 | 0 | 0.19192 | 15.4 | 0.00080927 | 64.93 | 0 | 0 | 0.00080927 | 64.93 | 2023-03-07 00:03:55 | -0.00041451 | -1.6617 | -133.3226 | 0 | Close
10184 | 2 | 4 | CC DChg | 01:56:00 | 84:46:56 | -0.0997 | 4.1567 | 0.19276 | 15.46 | 0 | 0 | 0.19276 | 15.46 | 0.00081272 | 65.21 | 0 | 0 | 0.00081272 | 65.21 | 2023-03-07 00:04:25 | -0.00041442 | -1.6617 | -133.3226 | 0 | Close
10185 | 2 | 4 | CC DChg | 01:56:30 | 84:47:26 | -0.09971 | 4.1562 | 0.19359 | 15.53 | 0 | 0 | 0.19359 | 15.53 | 0.00081617 | 65.48 | 0 | 0 | 0.00081617 | 65.48 | 2023-03-07 00:04:55 | -0.00041441 | -1.6617 | -133.3226 | 0 | Close
10186 | 2 | 4 | CC DChg | 01:57:00 | 84:47:56 | -0.09971 | 4.1558 | 0.19442 | 15.6 | 0 | 0 | 0.19442 | 15.6 | 0.00081963 | 65.76 | 0 | 0 | 0.00081963 | 65.76 | 2023-03-07 00:05:25 | -0.00041437 | -2.0772 | -166.6533 | 0 | Close
10187 | 2 | 4 | CC DChg | 01:57:30 | 84:48:26 | -0.0997 | 4.1553 | 0.19525 | 15.66 | 0 | 0 | 0.19525 | 15.66 | 0.00082308 | 66.04 | 0 | 0 | 0.00082308 | 66.04 | 2023-03-07 00:05:55 | -0.00041428 | -1.6617 | -133.3226 | 0 | Close
10188 | 2 | 4 | CC DChg | 01:58:00 | 84:48:56 | -0.0997 | 4.1548 | 0.19608 | 15.73 | 0 | 0 | 0.19608 | 15.73 | 0.00082653 | 66.31 | 0 | 0 | 0.00082653 | 66.31 | 2023-03-07 00:06:25 | -0.00041423 | -1.6617 | -133.3226 | 0 | Close
10189 | 2 | 4 | CC DChg | 01:58:30 | 84:49:26 | -0.0997 | 4.1543 | 0.19691 | 15.8 | 0 | 0 | 0.19691 | 15.8 | 0.00082998 | 66.59 | 0 | 0 | 0.00082998 | 66.59 | 2023-03-07 00:06:55 | -0.00041418 | -1.6618 | -133.3298 | 0 | Close
10190 | 2 | 4 | CC DChg | 01:59:00 | 84:49:56 | -0.09971 | 4.1538 | 0.19774 | 15.86 | 0 | 0 | 0.19774 | 15.86 | 0.00083343 | 66.87 | 0 | 0 | 0.00083343 | 66.87 | 2023-03-07 00:07:25 | -0.00041418 | -1.6617 | -133.3191 | 0 | Close
10191 | 2 | 4 | CC DChg | 01:59:30 | 84:50:26 | -0.0997 | 4.1533 | 0.19857 | 15.93 | 0 | 0 | 0.19857 | 15.93 | 0.00083689 | 67.14 | 0 | 0 | 0.00083689 | 67.14 | 2023-03-07 00:07:55 | -0.00041408 | -1.6618 | -133.3262 | 0 | Close
10192 | 2 | 4 | CC DChg | 02:00:00 | 84:50:56 | -0.09972 | 4.1528 | 0.1994 | 16 | 0 | 0 | 0.1994 | 16 | 0.00084034 | 67.42 | 0 | 0 | 0.00084034 | 67.42 | 2023-03-07 00:08:25 | -0.00041412 | -1.6616 | -133.3155 | 0 | Close
10193 | 2 | 4 | CC DChg | 02:00:30 | 84:51:26 | -0.0997 | 4.1522 | 0.20023 | 16.06 | 0 | 0 | 0.20023 | 16.06 | 0.00084379 | 67.7 | 0 | 0 | 0.00084379 | 67.7 | 2023-03-07 00:08:55 | -0.00041397 | -1.3849 | -111.1081 | 0 | Close
10194 | 2 | 4 | CC DChg | 02:01:00 | 84:51:56 | -0.0997 | 4.1518 | 0.20106 | 16.13 | 0 | 0 | 0.20106 | 16.13 | 0.00084724 | 67.97 | 0 | 0 | 0.00084724 | 67.97 | 2023-03-07 00:09:25 | -0.00041393 | -2.0772 | -166.6533 | 0 | Close
10195 | 2 | 4 | CC DChg | 02:01:30 | 84:52:26 | -0.0997 | 4.1513 | 0.2019 | 16.2 | 0 | 0 | 0.2019 | 16.2 | 0.00085069 | 68.25 | 0 | 0 | 0.00085069 | 68.25 | 2023-03-07 00:09:55 | -0.00041388 | -1.6617 | -133.3226 | 0 | Close
10196 | 2 | 4 | CC DChg | 02:02:00 | 84:52:56 | -0.0997 | 4.1509 | 0.20273 | 16.26 | 0 | 0 | 0.20273 | 16.26 | 0.00085413 | 68.53 | 0 | 0 | 0.00085413 | 68.53 | 2023-03-07 00:10:25 | -0.00041384 | -2.0772 | -166.6578 | 0 | Close
10197 | 2 | 4 | CC DChg | 02:02:30 | 84:53:26 | -0.09971 | 4.1503 | 0.20356 | 16.33 | 0 | 0 | 0.20356 | 16.33 | 0.00085758 | 68.8 | 0 | 0 | 0.00085758 | 68.8 | 2023-03-07 00:10:55 | -0.00041383 | -1.3848 | -111.1022 | 0 | Close
10198 | 2 | 4 | CC DChg | 02:03:00 | 84:53:56 | -0.0997 | 4.1499 | 0.20439 | 16.4 | 0 | 0 | 0.20439 | 16.4 | 0.00086103 | 69.08 | 0 | 0 | 0.00086103 | 69.08 | 2023-03-07 00:11:25 | -0.00041375 | -2.0772 | -166.6533 | 0 | Close
10199 | 2 | 4 | CC DChg | 02:03:30 | 84:54:26 | -0.09971 | 4.1494 | 0.20522 | 16.46 | 0 | 0 | 0.20522 | 16.46 | 0.00086448 | 69.36 | 0 | 0 | 0.00086448 | 69.36 | 2023-03-07 00:11:55 | -0.00041374 | -1.6618 | -133.3262 | 0 | Close
10200 | 2 | 4 | CC DChg | 02:04:00 | 84:54:56 | -0.09971 | 4.1489 | 0.20605 | 16.53 | 0 | 0 | 0.20605 | 16.53 | 0.00086793 | 69.63 | 0 | 0 | 0.00086793 | 69.63 | 2023-03-07 00:12:25 | -0.00041369 | -1.6617 | -133.3226 | 0 | Close
10201 | 2 | 4 | CC DChg | 02:04:30 | 84:55:26 | -0.09971 | 4.1484 | 0.20688 | 16.6 | 0 | 0 | 0.20688 | 16.6 | 0.00087137 | 69.91 | 0 | 0 | 0.00087137 | 69.91 | 2023-03-07 00:12:55 | -0.00041364 | -1.6618 | -133.3262 | 0 | Close
10202 | 2 | 4 | CC DChg | 02:05:00 | 84:55:56 | -0.0997 | 4.1478 | 0.20771 | 16.66 | 0 | 0 | 0.20771 | 16.66 | 0.00087482 | 70.19 | 0 | 0 | 0.00087482 | 70.19 | 2023-03-07 00:13:25 | -0.00041354 | -1.3848 | -111.1022 | 0 | Close
10203 | 2 | 4 | CC DChg | 02:05:30 | 84:56:26 | -0.09971 | 4.1474 | 0.20854 | 16.73 | 0 | 0 | 0.20854 | 16.73 | 0.00087827 | 70.46 | 0 | 0 | 0.00087827 | 70.46 | 2023-03-07 00:13:55 | -0.00041354 | -2.0772 | -166.6533 | 0 | Close
10204 | 2 | 4 | CC DChg | 02:06:00 | 84:56:56 | -0.09969 | 4.1469 | 0.20937 | 16.8 | 0 | 0 | 0.20937 | 16.8 | 0.00088171 | 70.74 | 0 | 0 | 0.00088171 | 70.74 | 2023-03-07 00:14:25 | -0.0004134 | -1.6617 | -133.3226 | 0 | Close
10205 | 2 | 4 | CC DChg | 02:06:30 | 84:57:26 | -0.0997 | 4.1465 | 0.2102 | 16.86 | 0 | 0 | 0.2102 | 16.86 | 0.00088516 | 71.02 | 0 | 0 | 0.00088516 | 71.02 | 2023-03-07 00:14:55 | -0.00041341 | -2.0771 | -166.6488 | 0 | Close
10206 | 2 | 4 | CC DChg | 02:07:00 | 84:57:56 | -0.09971 | 4.1458 | 0.21103 | 16.93 | 0 | 0 | 0.21103 | 16.93 | 0.0008886 | 71.29 | 0 | 0 | 0.0008886 | 71.29 | 2023-03-07 00:15:25 | -0.00041338 | -1.1869 | -95.2279 | 0 | Close
10207 | 2 | 4 | CC DChg | 02:07:30 | 84:58:26 | -0.0997 | 4.1454 | 0.21187 | 17 | 0 | 0 | 0.21187 | 17 | 0.00089205 | 71.57 | 0 | 0 | 0.00089205 | 71.57 | 2023-03-07 00:15:55 | -0.0004133 | -2.0772 | -166.6533 | 0 | Close
10208 | 2 | 4 | CC DChg | 02:08:00 | 84:58:56 | -0.09971 | 4.1449 | 0.2127 | 17.06 | 0 | 0 | 0.2127 | 17.06 | 0.00089549 | 71.85 | 0 | 0 | 0.00089549 | 71.85 | 2023-03-07 00:16:25 | -0.00041329 | -1.6617 | -133.3226 | 0 | Close
10209 | 2 | 4 | CC DChg | 02:08:30 | 84:59:26 | -0.09971 | 4.1445 | 0.21353 | 17.13 | 0 | 0 | 0.21353 | 17.13 | 0.00089893 | 72.12 | 0 | 0 | 0.00089893 | 72.12 | 2023-03-07 00:16:55 | -0.00041325 | -2.0771 | -166.6488 | 0 | Close
10210 | 2 | 4 | CC DChg | 02:09:00 | 84:59:56 | -0.0997 | 4.144 | 0.21436 | 17.2 | 0 | 0 | 0.21436 | 17.2 | 0.00090238 | 72.4 | 0 | 0 | 0.00090238 | 72.4 | 2023-03-07 00:17:25 | -0.00041316 | -1.6617 | -133.3191 | 0 | Close
10211 | 2 | 4 | CC DChg | 02:09:30 | 85:00:26 | -0.0997 | 4.1435 | 0.21519 | 17.26 | 0 | 0 | 0.21519 | 17.26 | 0.00090582 | 72.67 | 0 | 0 | 0.00090582 | 72.67 | 2023-03-07 00:17:55 | -0.00041311 | -1.6616 | -133.3155 | 0 | Close
10212 | 2 | 4 | CC DChg | 02:10:00 | 85:00:56 | -0.0997 | 4.143 | 0.21602 | 17.33 | 0 | 0 | 0.21602 | 17.33 | 0.00090926 | 72.95 | 0 | 0 | 0.00090926 | 72.95 | 2023-03-07 00:18:25 | -0.00041306 | -1.6616 | -133.3155 | 0 | Close
10213 | 2 | 4 | CC DChg | 02:10:30 | 85:01:26 | -0.09971 | 4.1425 | 0.21685 | 17.4 | 0 | 0 | 0.21685 | 17.4 | 0.0009127 | 73.23 | 0 | 0 | 0.0009127 | 73.23 | 2023-03-07 00:18:55 | -0.00041305 | -1.6617 | -133.3226 | 0 | Close
10214 | 2 | 4 | CC DChg | 02:11:00 | 85:01:56 | -0.09969 | 4.1421 | 0.21768 | 17.46 | 0 | 0 | 0.21768 | 17.46 | 0.00091615 | 73.5 | 0 | 0 | 0.00091615 | 73.5 | 2023-03-07 00:19:25 | -0.00041293 | -2.0771 | -166.6488 | 0 | Close
10215 | 2 | 4 | CC DChg | 02:11:30 | 85:02:26 | -0.09971 | 4.1415 | 0.21851 | 17.53 | 0 | 0 | 0.21851 | 17.53 | 0.00091959 | 73.78 | 0 | 0 | 0.00091959 | 73.78 | 2023-03-07 00:19:55 | -0.00041295 | -1.3847 | -111.0992 | 0 | Close
10216 | 2 | 4 | CC DChg | 02:12:00 | 85:02:56 | -0.0997 | 4.1411 | 0.21934 | 17.6 | 0 | 0 | 0.21934 | 17.6 | 0.00092303 | 74.06 | 0 | 0 | 0.00092303 | 74.06 | 2023-03-07 00:20:25 | -0.00041287 | -2.0771 | -166.6488 | 0 | Close
10217 | 2 | 4 | CC DChg | 02:12:30 | 85:03:26 | -0.0997 | 4.1406 | 0.22017 | 17.66 | 0 | 0 | 0.22017 | 17.66 | 0.00092647 | 74.33 | 0 | 0 | 0.00092647 | 74.33 | 2023-03-07 00:20:55 | -0.00041282 | -1.6617 | -133.3191 | 0 | Close
10218 | 2 | 4 | CC DChg | 02:13:00 | 85:03:56 | -0.09969 | 4.1402 | 0.221 | 17.73 | 0 | 0 | 0.221 | 17.73 | 0.00092991 | 74.61 | 0 | 0 | 0.00092991 | 74.61 | 2023-03-07 00:21:25 | -0.00041274 | -2.0771 | -166.6488 | 0 | Close
10219 | 2 | 4 | CC DChg | 02:13:30 | 85:04:26 | -0.09969 | 4.1396 | 0.22184 | 17.8 | 0 | 0 | 0.22184 | 17.8 | 0.00093335 | 74.88 | 0 | 0 | 0.00093335 | 74.88 | 2023-03-07 00:21:55 | -0.00041268 | -1.3847 | -111.0963 | 0 | Close
10220 | 2 | 4 | CC DChg | 02:14:00 | 85:04:56 | -0.09969 | 4.1391 | 0.22267 | 17.86 | 0 | 0 | 0.22267 | 17.86 | 0.00093679 | 75.16 | 0 | 0 | 0.00093679 | 75.16 | 2023-03-07 00:22:25 | -0.00041263 | -1.6616 | -133.3155 | 0 | Close
10221 | 2 | 4 | CC DChg | 02:14:30 | 85:05:26 | -0.0997 | 4.1386 | 0.2235 | 17.93 | 0 | 0 | 0.2235 | 17.93 | 0.00094023 | 75.44 | 0 | 0 | 0.00094023 | 75.44 | 2023-03-07 00:22:55 | -0.00041262 | -1.6616 | -133.3119 | 0 | Close
10222 | 2 | 4 | CC DChg | 02:15:00 | 85:05:56 | -0.09969 | 4.1382 | 0.22433 | 18 | 0 | 0 | 0.22433 | 18 | 0.00094366 | 75.71 | 0 | 0 | 0.00094366 | 75.71 | 2023-03-07 00:23:25 | -0.00041254 | -2.0771 | -166.6444 | 0 | Close
10223 | 2 | 4 | CC DChg | 02:15:30 | 85:06:26 | -0.0997 | 4.1376 | 0.22516 | 18.06 | 0 | 0 | 0.22516 | 18.06 | 0.0009471 | 75.99 | 0 | 0 | 0.0009471 | 75.99 | 2023-03-07 00:23:55 | -0.00041252 | -1.3847 | -111.0963 | 0 | Close
10224 | 2 | 4 | CC DChg | 02:16:00 | 85:06:56 | -0.09969 | 4.1372 | 0.22599 | 18.13 | 0 | 0 | 0.22599 | 18.13 | 0.00095054 | 76.26 | 0 | 0 | 0.00095054 | 76.26 | 2023-03-07 00:24:25 | -0.00041244 | -2.0771 | -166.6444 | 0 | Close
10225 | 2 | 4 | CC DChg | 02:16:30 | 85:07:26 | -0.09971 | 4.1367 | 0.22682 | 18.2 | 0 | 0 | 0.22682 | 18.2 | 0.00095398 | 76.54 | 0 | 0 | 0.00095398 | 76.54 | 2023-03-07 00:24:55 | -0.00041247 | -1.6617 | -133.3191 | 0 | Close
10226 | 2 | 4 | CC DChg | 02:17:00 | 85:07:56 | -0.09971 | 4.1363 | 0.22765 | 18.26 | 0 | 0 | 0.22765 | 18.26 | 0.00095741 | 76.81 | 0 | 0 | 0.00095741 | 76.81 | 2023-03-07 00:25:25 | -0.00041243 | -2.0771 | -166.6488 | 0 | Close
10227 | 2 | 4 | CC DChg | 02:17:30 | 85:08:26 | -0.09971 | 4.1358 | 0.22848 | 18.33 | 0 | 0 | 0.22848 | 18.33 | 0.00096085 | 77.09 | 0 | 0 | 0.00096085 | 77.09 | 2023-03-07 00:25:55 | -0.00041238 | -1.6616 | -133.3155 | 0 | Close
10228 | 2 | 4 | CC DChg | 02:18:00 | 85:08:56 | -0.09969 | 4.1352 | 0.22931 | 18.4 | 0 | 0 | 0.22931 | 18.4 | 0.00096429 | 77.37 | 0 | 0 | 0.00096429 | 77.37 | 2023-03-07 00:26:25 | -0.00041224 | -1.3847 | -111.0992 | 0 | Close
10229 | 2 | 4 | CC DChg | 02:18:30 | 85:09:26 | -0.0997 | 4.1348 | 0.23014 | 18.46 | 0 | 0 | 0.23014 | 18.46 | 0.00096772 | 77.64 | 0 | 0 | 0.00096772 | 77.64 | 2023-03-07 00:26:55 | -0.00041224 | -2.0771 | -166.6444 | 0 | Close
10230 | 2 | 4 | CC DChg | 02:19:00 | 85:09:56 | -0.0997 | 4.1343 | 0.23097 | 18.53 | 0 | 0 | 0.23097 | 18.53 | 0.00097116 | 77.92 | 0 | 0 | 0.00097116 | 77.92 | 2023-03-07 00:27:25 | -0.00041219 | -1.6616 | -133.3119 | 0 | Close
10231 | 2 | 4 | CC DChg | 02:19:30 | 85:10:26 | -0.09971 | 4.1338 | 0.23181 | 18.6 | 0 | 0 | 0.23181 | 18.6 | 0.00097459 | 78.19 | 0 | 0 | 0.00097459 | 78.19 | 2023-03-07 00:27:55 | -0.00041218 | -1.6617 | -133.3191 | 0 | Close
10232 | 2 | 4 | CC DChg | 02:20:00 | 85:10:56 | -0.0997 | 4.1333 | 0.23264 | 18.66 | 0 | 0 | 0.23264 | 18.66 | 0.00097802 | 78.47 | 0 | 0 | 0.00097802 | 78.47 | 2023-03-07 00:28:25 | -0.00041209 | -1.6617 | -133.3191 | 0 | Close
10233 | 2 | 4 | CC DChg | 02:20:30 | 85:11:26 | -0.0997 | 4.1328 | 0.23347 | 18.73 | 0 | 0 | 0.23347 | 18.73 | 0.00098146 | 78.74 | 0 | 0 | 0.00098146 | 78.74 | 2023-03-07 00:28:55 | -0.00041204 | -1.6616 | -133.3084 | 0 | Close
10234 | 2 | 4 | CC DChg | 02:21:00 | 85:11:56 | -0.0997 | 4.1324 | 0.2343 | 18.8 | 0 | 0 | 0.2343 | 18.8 | 0.00098489 | 79.02 | 0 | 0 | 0.00098489 | 79.02 | 2023-03-07 00:29:25 | -0.000412 | -2.0771 | -166.6488 | 0 | Close
10235 | 2 | 4 | CC DChg | 02:21:30 | 85:12:26 | -0.0997 | 4.1318 | 0.23513 | 18.86 | 0 | 0 | 0.23513 | 18.86 | 0.00098832 | 79.29 | 0 | 0 | 0.00098832 | 79.29 | 2023-03-07 00:29:55 | -0.00041194 | -1.3847 | -111.0933 | 0 | Close
10236 | 2 | 4 | CC DChg | 02:22:00 | 85:12:56 | -0.09969 | 4.1313 | 0.23596 | 18.93 | 0 | 0 | 0.23596 | 18.93 | 0.00099176 | 79.57 | 0 | 0 | 0.00099176 | 79.57 | 2023-03-07 00:30:25 | -0.00041185 | -1.6616 | -133.3155 | 0 | Close
10237 | 2 | 4 | CC DChg | 02:22:30 | 85:13:26 | -0.0997 | 4.1309 | 0.23679 | 19 | 0 | 0 | 0.23679 | 19 | 0.00099519 | 79.85 | 0 | 0 | 0.00099519 | 79.85 | 2023-03-07 00:30:55 | -0.00041185 | -2.0771 | -166.6444 | 0 | Close
10238 | 2 | 4 | CC DChg | 02:23:00 | 85:13:56 | -0.09969 | 4.1304 | 0.23762 | 19.06 | 0 | 0 | 0.23762 | 19.06 | 0.00099862 | 80.12 | 0 | 0 | 0.00099862 | 80.12 | 2023-03-07 00:31:25 | -0.00041176 | -1.6616 | -133.3119 | 0 | Close
10239 | 2 | 4 | CC DChg | 02:23:30 | 85:14:26 | -0.09969 | 4.13 | 0.23845 | 19.13 | 0 | 0 | 0.23845 | 19.13 | 0.00100205 | 80.4 | 0 | 0 | 0.00100205 | 80.4 | 2023-03-07 00:31:55 | -0.00041172 | -2.0771 | -166.6444 | 0 | Close
10240 | 2 | 4 | CC DChg | 02:24:00 | 85:14:56 | -0.0997 | 4.1295 | 0.23928 | 19.2 | 0 | 0 | 0.23928 | 19.2 | 0.00100548 | 80.67 | 0 | 0 | 0.00100548 | 80.67 | 2023-03-07 00:32:25 | -0.00041171 | -1.6616 | -133.3155 | 0 | Close
10241 | 2 | 4 | CC DChg | 02:24:30 | 85:15:26 | -0.0997 | 4.129 | 0.24011 | 19.26 | 0 | 0 | 0.24011 | 19.26 | 0.00100891 | 80.95 | 0 | 0 | 0.00100891 | 80.95 | 2023-03-07 00:32:55 | -0.00041166 | -1.6616 | -133.3119 | 0 | Close
10242 | 2 | 4 | CC DChg | 02:25:00 | 85:15:56 | -0.09969 | 4.1285 | 0.24094 | 19.33 | 0 | 0 | 0.24094 | 19.33 | 0.00101235 | 81.22 | 0 | 0 | 0.00101235 | 81.22 | 2023-03-07 00:33:25 | -0.00041157 | -1.6616 | -133.3155 | 0 | Close
10243 | 2 | 4 | CC DChg | 02:25:30 | 85:16:26 | -0.0997 | 4.128 | 0.24178 | 19.4 | 0 | 0 | 0.24178 | 19.4 | 0.00101577 | 81.5 | 0 | 0 | 0.00101577 | 81.5 | 2023-03-07 00:33:55 | -0.00041156 | -1.6616 | -133.3155 | 0 | Close
10244 | 2 | 4 | CC DChg | 02:26:00 | 85:16:56 | -0.0997 | 4.1276 | 0.24261 | 19.46 | 0 | 0 | 0.24261 | 19.46 | 0.0010192 | 81.77 | 0 | 0 | 0.0010192 | 81.77 | 2023-03-07 00:34:25 | -0.00041152 | -2.0769 | -166.6355 | 0 | Close
10245 | 2 | 4 | CC DChg | 02:26:30 | 85:17:26 | -0.0997 | 4.127 | 0.24344 | 19.53 | 0 | 0 | 0.24344 | 19.53 | 0.00102263 | 82.05 | 0 | 0 | 0.00102263 | 82.05 | 2023-03-07 00:34:55 | -0.00041146 | -1.3847 | -111.0992 | 0 | Close
10246 | 2 | 4 | CC DChg | 02:27:00 | 85:17:56 | -0.09969 | 4.1265 | 0.24427 | 19.6 | 0 | 0 | 0.24427 | 19.6 | 0.00102606 | 82.32 | 0 | 0 | 0.00102606 | 82.32 | 2023-03-07 00:35:25 | -0.00041137 | -1.6616 | -133.3155 | 0 | Close
10247 | 2 | 4 | CC DChg | 02:27:30 | 85:18:26 | -0.09969 | 4.126 | 0.2451 | 19.66 | 0 | 0 | 0.2451 | 19.66 | 0.00102949 | 82.6 | 0 | 0 | 0.00102949 | 82.6 | 2023-03-07 00:35:55 | -0.00041132 | -1.6616 | -133.3155 | 0 | Close
10248 | 2 | 4 | CC DChg | 02:28:00 | 85:18:56 | -0.0997 | 4.1256 | 0.24593 | 19.73 | 0 | 0 | 0.24593 | 19.73 | 0.00103292 | 82.87 | 0 | 0 | 0.00103292 | 82.87 | 2023-03-07 00:36:25 | -0.00041132 | -2.077 | -166.6399 | 0 | Close
10249 | 2 | 4 | CC DChg | 02:28:30 | 85:19:26 | -0.0997 | 4.1252 | 0.24676 | 19.8 | 0 | 0 | 0.24676 | 19.8 | 0.00103635 | 83.15 | 0 | 0 | 0.00103635 | 83.15 | 2023-03-07 00:36:55 | -0.00041128 | -2.077 | -166.6399 | 0 | Close
10250 | 2 | 4 | CC DChg | 02:29:00 | 85:19:56 | -0.0997 | 4.1246 | 0.24759 | 19.86 | 0 | 0 | 0.24759 | 19.86 | 0.00103977 | 83.42 | 0 | 0 | 0.00103977 | 83.42 | 2023-03-07 00:37:25 | -0.00041122 | -1.3847 | -111.0933 | 0 | Close
10251 | 2 | 4 | CC DChg | 02:29:30 | 85:20:26 | -0.09969 | 4.1242 | 0.24842 | 19.93 | 0 | 0 | 0.24842 | 19.93 | 0.0010432 | 83.7 | 0 | 0 | 0.0010432 | 83.7 | 2023-03-07 00:37:55 | -0.00041114 | -2.0769 | -166.6355 | 0 | Close
10252 | 2 | 4 | CC DChg | 02:30:00 | 85:20:56 | -0.0997 | 4.1238 | 0.24925 | 20 | 0 | 0 | 0.24925 | 20 | 0.00104662 | 83.97 | 0 | 0 | 0.00104662 | 83.97 | 2023-03-07 00:38:25 | -0.00041114 | -2.0771 | -166.6444 | 0 | Close
10253 | 2 | 4 | CC DChg | 02:30:30 | 85:21:26 | -0.09969 | 4.1232 | 0.25008 | 20.06 | 0 | 0 | 0.25008 | 20.06 | 0.00105005 | 84.25 | 0 | 0 | 0.00105005 | 84.25 | 2023-03-07 00:38:55 | -0.00041104 | -1.3846 | -111.0903 | 0 | Close
10254 | 2 | 4 | CC DChg | 02:31:00 | 85:21:56 | -0.09969 | 4.1228 | 0.25091 | 20.13 | 0 | 0 | 0.25091 | 20.13 | 0.00105348 | 84.52 | 0 | 0 | 0.00105348 | 84.52 | 2023-03-07 00:39:25 | -0.000411 | -2.0769 | -166.6355 | 0 | Close
10255 | 2 | 4 | CC DChg | 02:31:30 | 85:22:26 | -0.0997 | 4.1222 | 0.25174 | 20.2 | 0 | 0 | 0.25174 | 20.2 | 0.0010569 | 84.8 | 0 | 0 | 0.0010569 | 84.8 | 2023-03-07 00:39:55 | -0.00041098 | -1.3847 | -111.0933 | 0 | Close
10256 | 2 | 4 | CC DChg | 02:32:00 | 85:22:56 | -0.0997 | 4.1217 | 0.25258 | 20.26 | 0 | 0 | 0.25258 | 20.26 | 0.00106033 | 85.07 | 0 | 0 | 0.00106033 | 85.07 | 2023-03-07 00:40:25 | -0.00041093 | -1.6616 | -133.3084 | 0 | Close
10257 | 2 | 4 | CC DChg | 02:32:30 | 85:23:26 | -0.0997 | 4.1213 | 0.25341 | 20.33 | 0 | 0 | 0.25341 | 20.33 | 0.00106375 | 85.35 | 0 | 0 | 0.00106375 | 85.35 | 2023-03-07 00:40:55 | -0.00041089 | -2.0771 | -166.6444 | 0 | Close
10258 | 2 | 4 | CC DChg | 02:33:00 | 85:23:56 | -0.09969 | 4.1208 | 0.25424 | 20.4 | 0 | 0 | 0.25424 | 20.4 | 0.00106717 | 85.62 | 0 | 0 | 0.00106717 | 85.62 | 2023-03-07 00:41:25 | -0.0004108 | -1.6616 | -133.3084 | 0 | Close
10259 | 2 | 4 | CC DChg | 02:33:30 | 85:24:26 | -0.09971 | 4.1203 | 0.25507 | 20.46 | 0 | 0 | 0.25507 | 20.46 | 0.0010706 | 85.9 | 0 | 0 | 0.0010706 | 85.9 | 2023-03-07 00:41:55 | -0.00041084 | -1.6616 | -133.3119 | 0 | Close
10260 | 2 | 4 | CC DChg | 02:34:00 | 85:24:56 | -0.09969 | 4.12 | 0.2559 | 20.53 | 0 | 0 | 0.2559 | 20.53 | 0.00107402 | 86.17 | 0 | 0 | 0.00107402 | 86.17 | 2023-03-07 00:42:25 | -0.00041072 | -2.7693 | -222.1806 | 0 | Close
10261 | 2 | 4 | CC DChg | 02:34:30 | 85:25:26 | -0.0997 | 4.1195 | 0.25673 | 20.6 | 0 | 0 | 0.25673 | 20.6 | 0.00107744 | 86.44 | 0 | 0 | 0.00107744 | 86.44 | 2023-03-07 00:42:55 | -0.00041071 | -1.6616 | -133.3119 | 0 | Close
10262 | 2 | 4 | CC DChg | 02:35:00 | 85:25:56 | -0.09969 | 4.119 | 0.25756 | 20.66 | 0 | 0 | 0.25756 | 20.66 | 0.00108086 | 86.72 | 0 | 0 | 0.00108086 | 86.72 | 2023-03-07 00:43:25 | -0.00041062 | -1.6616 | -133.3084 | 0 | Close
10263 | 2 | 4 | CC DChg | 02:35:30 | 85:26:26 | -0.09969 | 4.1185 | 0.25839 | 20.73 | 0 | 0 | 0.25839 | 20.73 | 0.00108429 | 86.99 | 0 | 0 | 0.00108429 | 86.99 | 2023-03-07 00:43:55 | -0.00041057 | -1.6616 | -133.3084 | 0 | Close
10264 | 2 | 4 | CC DChg | 02:36:00 | 85:26:56 | -0.0997 | 4.118 | 0.25922 | 20.8 | 0 | 0 | 0.25922 | 20.8 | 0.00108771 | 87.27 | 0 | 0 | 0.00108771 | 87.27 | 2023-03-07 00:44:25 | -0.00041056 | -1.6616 | -133.3155 | 0 | Close
10265 | 2 | 4 | CC DChg | 02:36:30 | 85:27:26 | -0.09969 | 4.1176 | 0.26005 | 20.86 | 0 | 0 | 0.26005 | 20.86 | 0.00109113 | 87.54 | 0 | 0 | 0.00109113 | 87.54 | 2023-03-07 00:44:55 | -0.00041048 | -2.0769 | -166.631 | 0 | Close
10266 | 2 | 4 | CC DChg | 02:37:00 | 85:27:56 | -0.0997 | 4.1171 | 0.26088 | 20.93 | 0 | 0 | 0.26088 | 20.93 | 0.00109455 | 87.82 | 0 | 0 | 0.00109455 | 87.82 | 2023-03-07 00:45:25 | -0.00041047 | -1.6616 | -133.3119 | 0 | Close
10267 | 2 | 4 | CC DChg | 02:37:30 | 85:28:26 | -0.09969 | 4.1166 | 0.26171 | 21 | 0 | 0 | 0.26171 | 21 | 0.00109797 | 88.09 | 0 | 0 | 0.00109797 | 88.09 | 2023-03-07 00:45:55 | -0.00041038 | -1.6616 | -133.3084 | 0 | Close
10268 | 2 | 4 | CC DChg | 02:38:00 | 85:28:56 | -0.0997 | 4.1161 | 0.26255 | 21.06 | 0 | 0 | 0.26255 | 21.06 | 0.00110139 | 88.37 | 0 | 0 | 0.00110139 | 88.37 | 2023-03-07 00:46:25 | -0.00041038 | -1.6616 | -133.3084 | 0 | Close
10269 | 2 | 4 | CC DChg | 02:38:30 | 85:29:26 | -0.09969 | 4.1157 | 0.26338 | 21.13 | 0 | 0 | 0.26338 | 21.13 | 0.00110481 | 88.64 | 0 | 0 | 0.00110481 | 88.64 | 2023-03-07 00:46:55 | -0.00041029 | -2.0771 | -166.6444 | 0 | Close
10270 | 2 | 4 | CC DChg | 02:39:00 | 85:29:56 | -0.09969 | 4.1152 | 0.26421 | 21.2 | 0 | 0 | 0.26421 | 21.2 | 0.00110823 | 88.91 | 0 | 0 | 0.00110823 | 88.91 | 2023-03-07 00:47:25 | -0.00041024 | -1.6615 | -133.3048 | 0 | Close
10271 | 2 | 4 | CC DChg | 02:39:30 | 85:30:26 | -0.09969 | 4.1147 | 0.26504 | 21.26 | 0 | 0 | 0.26504 | 21.26 | 0.00111165 | 89.19 | 0 | 0 | 0.00111165 | 89.19 | 2023-03-07 00:47:55 | -0.00041019 | -1.6616 | -133.3119 | 0 | Close
10272 | 2 | 4 | CC DChg | 02:40:00 | 85:30:56 | -0.09969 | 4.1142 | 0.26587 | 21.33 | 0 | 0 | 0.26587 | 21.33 | 0.00111506 | 89.46 | 0 | 0 | 0.00111506 | 89.46 | 2023-03-07 00:48:25 | -0.00041014 | -1.6615 | -133.3012 | 0 | Close
10273 | 2 | 4 | CC DChg | 02:40:30 | 85:31:26 | -0.09968 | 4.1138 | 0.2667 | 21.4 | 0 | 0 | 0.2667 | 21.4 | 0.00111848 | 89.74 | 0 | 0 | 0.00111848 | 89.74 | 2023-03-07 00:48:55 | -0.00041006 | -2.0769 | -166.6355 | 0 | Close
10274 | 2 | 4 | CC DChg | 02:41:00 | 85:31:56 | -0.0997 | 4.1133 | 0.26753 | 21.46 | 0 | 0 | 0.26753 | 21.46 | 0.0011219 | 90.01 | 0 | 0 | 0.0011219 | 90.01 | 2023-03-07 00:49:25 | -0.0004101 | -1.6616 | -133.3084 | 0 | Close
10275 | 2 | 4 | CC DChg | 02:41:30 | 85:32:26 | -0.09969 | 4.1128 | 0.26836 | 21.53 | 0 | 0 | 0.26836 | 21.53 | 0.00112532 | 90.29 | 0 | 0 | 0.00112532 | 90.29 | 2023-03-07 00:49:55 | -0.00041001 | -1.6616 | -133.3084 | 0 | Close
10276 | 2 | 4 | CC DChg | 02:42:00 | 85:32:56 | -0.09969 | 4.1123 | 0.26919 | 21.6 | 0 | 0 | 0.26919 | 21.6 | 0.00112873 | 90.56 | 0 | 0 | 0.00112873 | 90.56 | 2023-03-07 00:50:25 | -0.00040996 | -1.6615 | -133.3048 | 0 | Close
10277 | 2 | 4 | CC DChg | 02:42:30 | 85:33:26 | -0.09969 | 4.1118 | 0.27002 | 21.66 | 0 | 0 | 0.27002 | 21.66 | 0.00113215 | 90.83 | 0 | 0 | 0.00113215 | 90.83 | 2023-03-07 00:50:55 | -0.00040991 | -1.6615 | -133.3012 | 0 | Close
10278 | 2 | 4 | CC DChg | 02:43:00 | 85:33:56 | -0.09969 | 4.1113 | 0.27085 | 21.73 | 0 | 0 | 0.27085 | 21.73 | 0.00113557 | 91.11 | 0 | 0 | 0.00113557 | 91.11 | 2023-03-07 00:51:25 | -0.00040986 | -1.6616 | -133.3084 | 0 | Close
10279 | 2 | 4 | CC DChg | 02:43:30 | 85:34:26 | -0.09968 | 4.1109 | 0.27168 | 21.8 | 0 | 0 | 0.27168 | 21.8 | 0.00113898 | 91.38 | 0 | 0 | 0.00113898 | 91.38 | 2023-03-07 00:51:55 | -0.00040977 | -2.0768 | -166.6266 | 0 | Close
10280 | 2 | 4 | CC DChg | 02:44:00 | 85:34:56 | -0.09969 | 4.1104 | 0.27251 | 21.86 | 0 | 0 | 0.27251 | 21.86 | 0.0011424 | 91.66 | 0 | 0 | 0.0011424 | 91.66 | 2023-03-07 00:52:25 | -0.00040977 | -1.6616 | -133.3084 | 0 | Close
10281 | 2 | 4 | CC DChg | 02:44:30 | 85:35:26 | -0.09969 | 4.1099 | 0.27335 | 21.93 | 0 | 0 | 0.27335 | 21.93 | 0.00114581 | 91.93 | 0 | 0 | 0.00114581 | 91.93 | 2023-03-07 00:52:55 | -0.00040972 | -1.6616 | -133.3084 | 0 | Close
10282 | 2 | 4 | CC DChg | 02:45:00 | 85:35:56 | -0.09969 | 4.1095 | 0.27418 | 22 | 0 | 0 | 0.27418 | 22 | 0.00114922 | 92.2 | 0 | 0 | 0.00114922 | 92.2 | 2023-03-07 00:53:25 | -0.00040968 | -2.0769 | -166.631 | 0 | Close
10283 | 2 | 4 | CC DChg | 02:45:30 | 85:36:26 | -0.09969 | 4.1091 | 0.27501 | 22.06 | 0 | 0 | 0.27501 | 22.06 | 0.00115264 | 92.48 | 0 | 0 | 0.00115264 | 92.48 | 2023-03-07 00:53:55 | -0.00040964 | -2.0768 | -166.6266 | 0 | Close
10284 | 2 | 4 | CC DChg | 02:46:00 | 85:36:56 | -0.09968 | 4.1086 | 0.27584 | 22.13 | 0 | 0 | 0.27584 | 22.13 | 0.00115605 | 92.75 | 0 | 0 | 0.00115605 | 92.75 | 2023-03-07 00:54:25 | -0.00040955 | -1.6616 | -133.3084 | 0 | Close
10285 | 2 | 4 | CC DChg | 02:46:30 | 85:37:26 | -0.0997 | 4.1081 | 0.27667 | 22.2 | 0 | 0 | 0.27667 | 22.2 | 0.00115946 | 93.03 | 0 | 0 | 0.00115946 | 93.03 | 2023-03-07 00:54:55 | -0.00040958 | -1.6615 | -133.3048 | 0 | Close
10286 | 2 | 4 | CC DChg | 02:47:00 | 85:37:56 | -0.09969 | 4.1077 | 0.2775 | 22.26 | 0 | 0 | 0.2775 | 22.26 | 0.00116288 | 93.3 | 0 | 0 | 0.00116288 | 93.3 | 2023-03-07 00:55:25 | -0.0004095 | -2.0769 | -166.6355 | 0 | Close
10287 | 2 | 4 | CC DChg | 02:47:30 | 85:38:26 | -0.0997 | 4.1072 | 0.27833 | 22.33 | 0 | 0 | 0.27833 | 22.33 | 0.00116629 | 93.57 | 0 | 0 | 0.00116629 | 93.57 | 2023-03-07 00:55:55 | -0.00040949 | -1.6616 | -133.3084 | 0 | Close
10288 | 2 | 4 | CC DChg | 02:48:00 | 85:38:56 | -0.0997 | 4.1067 | 0.27916 | 22.4 | 0 | 0 | 0.27916 | 22.4 | 0.0011697 | 93.85 | 0 | 0 | 0.0011697 | 93.85 | 2023-03-07 00:56:25 | -0.00040944 | -1.6615 | -133.3012 | 0 | Close
10289 | 2 | 4 | CC DChg | 02:48:30 | 85:39:26 | -0.09969 | 4.1062 | 0.27999 | 22.46 | 0 | 0 | 0.27999 | 22.46 | 0.00117311 | 94.12 | 0 | 0 | 0.00117311 | 94.12 | 2023-03-07 00:56:55 | -0.00040935 | -1.6616 | -133.3084 | 0 | Close
10290 | 2 | 4 | CC DChg | 02:49:00 | 85:39:56 | -0.09969 | 4.1057 | 0.28082 | 22.53 | 0 | 0 | 0.28082 | 22.53 | 0.00117652 | 94.39 | 0 | 0 | 0.00117652 | 94.39 | 2023-03-07 00:57:25 | -0.0004093 | -1.6615 | -133.3048 | 0 | Close
10291 | 2 | 4 | CC DChg | 02:49:30 | 85:40:26 | -0.09968 | 4.1053 | 0.28165 | 22.6 | 0 | 0 | 0.28165 | 22.6 | 0.00117993 | 94.67 | 0 | 0 | 0.00117993 | 94.67 | 2023-03-07 00:57:55 | -0.00040922 | -2.0768 | -166.6266 | 0 | Close
10292 | 2 | 4 | CC DChg | 02:50:00 | 85:40:56 | -0.09968 | 4.1048 | 0.28248 | 22.66 | 0 | 0 | 0.28248 | 22.66 | 0.00118334 | 94.94 | 0 | 0 | 0.00118334 | 94.94 | 2023-03-07 00:58:25 | -0.00040917 | -1.6615 | -133.3048 | 0 | Close
10293 | 2 | 4 | CC DChg | 02:50:30 | 85:41:26 | -0.09967 | 4.1044 | 0.28331 | 22.73 | 0 | 0 | 0.28331 | 22.73 | 0.00118675 | 95.21 | 0 | 0 | 0.00118675 | 95.21 | 2023-03-07 00:58:55 | -0.00040909 | -2.0769 | -166.631 | 0 | Close
10294 | 2 | 4 | CC DChg | 02:51:00 | 85:41:56 | -0.0997 | 4.1039 | 0.28415 | 22.8 | 0 | 0 | 0.28415 | 22.8 | 0.00119016 | 95.49 | 0 | 0 | 0.00119016 | 95.49 | 2023-03-07 00:59:25 | -0.00040916 | -1.6615 | -133.3048 | 0 | Close
10295 | 2 | 4 | CC DChg | 02:51:30 | 85:42:26 | -0.09969 | 4.1034 | 0.28498 | 22.86 | 0 | 0 | 0.28498 | 22.86 | 0.00119357 | 95.76 | 0 | 0 | 0.00119357 | 95.76 | 2023-03-07 00:59:55 | -0.00040907 | -1.6615 | -133.3012 | 0 | Close
10296 | 2 | 4 | CC DChg | 02:52:00 | 85:42:56 | -0.09968 | 4.1029 | 0.28581 | 22.93 | 0 | 0 | 0.28581 | 22.93 | 0.00119698 | 96.04 | 0 | 0 | 0.00119698 | 96.04 | 2023-03-07 01:00:25 | -0.00040898 | -1.6615 | -133.3012 | 0 | Close
10297 | 2 | 4 | CC DChg | 02:52:30 | 85:43:26 | -0.09969 | 4.1025 | 0.28664 | 23 | 0 | 0 | 0.28664 | 23 | 0.00120039 | 96.31 | 0 | 0 | 0.00120039 | 96.31 | 2023-03-07 01:00:55 | -0.00040898 | -2.0768 | -166.6221 | 0 | Close
10298 | 2 | 4 | CC DChg | 02:53:00 | 85:43:56 | -0.09968 | 4.1021 | 0.28747 | 23.06 | 0 | 0 | 0.28747 | 23.06 | 0.0012038 | 96.58 | 0 | 0 | 0.0012038 | 96.58 | 2023-03-07 01:01:25 | -0.0004089 | -2.0769 | -166.631 | 0 | Close
10299 | 2 | 4 | CC DChg | 02:53:30 | 85:44:26 | -0.09969 | 4.1016 | 0.2883 | 23.13 | 0 | 0 | 0.2883 | 23.13 | 0.00120721 | 96.86 | 0 | 0 | 0.00120721 | 96.86 | 2023-03-07 01:01:55 | -0.00040889 | -1.6615 | -133.3048 | 0 | Close
10300 | 2 | 4 | CC DChg | 02:54:00 | 85:44:56 | -0.09968 | 4.1011 | 0.28913 | 23.2 | 0 | 0 | 0.28913 | 23.2 | 0.00121061 | 97.13 | 0 | 0 | 0.00121061 | 97.13 | 2023-03-07 01:02:25 | -0.0004088 | -1.6615 | -133.3048 | 0 | Close
10301 | 2 | 4 | CC DChg | 02:54:30 | 85:45:26 | -0.09969 | 4.1006 | 0.28996 | 23.26 | 0 | 0 | 0.28996 | 23.26 | 0.00121402 | 97.4 | 0 | 0 | 0.00121402 | 97.4 | 2023-03-07 01:02:55 | -0.00040879 | -1.6614 | -133.2941 | 0 | Close
10302 | 2 | 4 | CC DChg | 02:55:00 | 85:45:56 | -0.09968 | 4.1001 | 0.29079 | 23.33 | 0 | 0 | 0.29079 | 23.33 | 0.00121743 | 97.68 | 0 | 0 | 0.00121743 | 97.68 | 2023-03-07 01:03:25 | -0.0004087 | -1.6615 | -133.3048 | 0 | Close
10303 | 2 | 4 | CC DChg | 02:55:30 | 85:46:26 | -0.09969 | 4.0997 | 0.29162 | 23.4 | 0 | 0 | 0.29162 | 23.4 | 0.00122083 | 97.95 | 0 | 0 | 0.00122083 | 97.95 | 2023-03-07 01:03:55 | -0.0004087 | -2.0767 | -166.6176 | 0 | Close
10304 | 2 | 4 | CC DChg | 02:56:00 | 85:46:56 | -0.09969 | 4.0992 | 0.29245 | 23.46 | 0 | 0 | 0.29245 | 23.46 | 0.00122424 | 98.22 | 0 | 0 | 0.00122424 | 98.22 | 2023-03-07 01:04:25 | -0.00040865 | -1.6615 | -133.3048 | 0 | Close
10305 | 2 | 4 | CC DChg | 02:56:30 | 85:47:26 | -0.09968 | 4.0988 | 0.29328 | 23.53 | 0 | 0 | 0.29328 | 23.53 | 0.00122764 | 98.5 | 0 | 0 | 0.00122764 | 98.5 | 2023-03-07 01:04:55 | -0.00040857 | -2.0769 | -166.631 | 0 | Close
10306 | 2 | 4 | CC DChg | 02:57:00 | 85:47:56 | -0.09969 | 4.0983 | 0.29411 | 23.6 | 0 | 0 | 0.29411 | 23.6 | 0.00123105 | 98.77 | 0 | 0 | 0.00123105 | 98.77 | 2023-03-07 01:05:25 | -0.00040856 | -1.6615 | -133.3012 | 0 | Close
10307 | 2 | 4 | CC DChg | 02:57:30 | 85:48:26 | -0.09968 | 4.0978 | 0.29494 | 23.66 | 0 | 0 | 0.29494 | 23.66 | 0.00123445 | 99.04 | 0 | 0 | 0.00123445 | 99.04 | 2023-03-07 01:05:55 | -0.00040847 | -1.6614 | -133.2977 | 0 | Close
10308 | 2 | 4 | CC DChg | 02:58:00 | 85:48:56 | -0.09969 | 4.0973 | 0.29578 | 23.73 | 0 | 0 | 0.29578 | 23.73 | 0.00123786 | 99.31 | 0 | 0 | 0.00123786 | 99.31 | 2023-03-07 01:06:25 | -0.00040846 | -1.6615 | -133.3012 | 0 | Close
10309 | 2 | 4 | CC DChg | 02:58:30 | 85:49:26 | -0.0997 | 4.0969 | 0.29661 | 23.8 | 0 | 0 | 0.29661 | 23.8 | 0.00124126 | 99.59 | 0 | 0 | 0.00124126 | 99.59 | 2023-03-07 01:06:55 | -0.00040846 | -2.0769 | -166.631 | 0 | Close
10310 | 2 | 4 | CC DChg | 02:59:00 | 85:49:56 | -0.09969 | 4.0965 | 0.29744 | 23.86 | 0 | 0 | 0.29744 | 23.86 | 0.00124466 | 99.86 | 0 | 0 | 0.00124466 | 99.86 | 2023-03-07 01:07:25 | -0.00040838 | -2.0767 | -166.6176 | 0 | Close
10311 | 2 | 4 | CC DChg | 02:59:30 | 85:50:26 | -0.0997 | 4.096 | 0.29827 | 23.93 | 0 | 0 | 0.29827 | 23.93 | 0.00124807 | 100.13 | 0 | 0 | 0.00124807 | 100.13 | 2023-03-07 01:07:55 | -0.00040837 | -1.6615 | -133.3048 | 0 | Close
10312 | 2 | 4 | CC DChg | 03:00:00 | 85:50:56 | -0.09969 | 4.0955 | 0.2991 | 24 | 0 | 0 | 0.2991 | 24 | 0.00125147 | 100.41 | 0 | 0 | 0.00125147 | 100.41 | 2023-03-07 01:08:25 | -0.00040828 | -1.6614 | -133.2941 | 0 | Close
10313 | 2 | 4 | CC DChg | 03:00:30 | 85:51:26 | -0.09969 | 4.095 | 0.29993 | 24.06 | 0 | 0 | 0.29993 | 24.06 | 0.00125487 | 100.68 | 0 | 0 | 0.00125487 | 100.68 | 2023-03-07 01:08:55 | -0.00040823 | -1.6614 | -133.2977 | 0 | Close
10314 | 2 | 4 | CC DChg | 03:01:00 | 85:51:56 | -0.09968 | 4.0945 | 0.30076 | 24.13 | 0 | 0 | 0.30076 | 24.13 | 0.00125827 | 100.95 | 0 | 0 | 0.00125827 | 100.95 | 2023-03-07 01:09:25 | -0.00040814 | -1.6615 | -133.3048 | 0 | Close
10315 | 2 | 4 | CC DChg | 03:01:30 | 85:52:26 | -0.09967 | 4.094 | 0.30159 | 24.2 | 0 | 0 | 0.30159 | 24.2 | 0.00126167 | 101.23 | 0 | 0 | 0.00126167 | 101.23 | 2023-03-07 01:09:55 | -0.00040805 | -1.6612 | -133.2798 | 0 | Close
10316 | 2 | 4 | CC DChg | 03:02:00 | 85:52:56 | -0.09967 | 4.0936 | 0.30242 | 24.26 | 0 | 0 | 0.30242 | 24.26 | 0.00126507 | 101.5 | 0 | 0 | 0.00126507 | 101.5 | 2023-03-07 01:10:25 | -0.00040801 | -2.0766 | -166.6043 | 0 | Close
10317 | 2 | 4 | CC DChg | 03:02:30 | 85:53:26 | -0.09967 | 4.0931 | 0.30325 | 24.33 | 0 | 0 | 0.30325 | 24.33 | 0.00126847 | 101.77 | 0 | 0 | 0.00126847 | 101.77 | 2023-03-07 01:10:55 | -0.00040796 | -1.6612 | -133.2834 | 0 | Close
10318 | 2 | 4 | CC DChg | 03:03:00 | 85:53:56 | -0.09968 | 4.0927 | 0.30408 | 24.4 | 0 | 0 | 0.30408 | 24.4 | 0.00127187 | 102.04 | 0 | 0 | 0.00127187 | 102.04 | 2023-03-07 01:11:25 | -0.00040796 | -2.0765 | -166.5998 | 0 | Close
10319 | 2 | 4 | CC DChg | 03:03:30 | 85:54:26 | -0.09967 | 4.0922 | 0.30491 | 24.46 | 0 | 0 | 0.30491 | 24.46 | 0.00127527 | 102.32 | 0 | 0 | 0.00127527 | 102.32 | 2023-03-07 01:11:55 | -0.00040787 | -1.6612 | -133.2798 | 0 | Close
10320 | 2 | 4 | CC DChg | 03:04:00 | 85:54:56 | -0.09968 | 4.0918 | 0.30574 | 24.53 | 0 | 0 | 0.30574 | 24.53 | 0.00127867 | 102.59 | 0 | 0 | 0.00127867 | 102.59 | 2023-03-07 01:12:25 | -0.00040787 | -2.0764 | -166.5954 | 0 | Close
10321 | 2 | 4 | CC DChg | 03:04:30 | 85:55:26 | -0.09967 | 4.0913 | 0.30657 | 24.6 | 0 | 0 | 0.30657 | 24.6 | 0.00128207 | 102.86 | 0 | 0 | 0.00128207 | 102.86 | 2023-03-07 01:12:55 | -0.00040778 | -1.6612 | -133.2798 | 0 | Close
10322 | 2 | 4 | CC DChg | 03:05:00 | 85:55:56 | -0.09969 | 4.0909 | 0.3074 | 24.66 | 0 | 0 | 0.3074 | 24.66 | 0.00128547 | 103.13 | 0 | 0 | 0.00128547 | 103.13 | 2023-03-07 01:13:25 | -0.00040782 | -2.0766 | -166.6087 | 0 | Close
10323 | 2 | 4 | CC DChg | 03:05:30 | 85:56:26 | -0.09967 | 4.0904 | 0.30824 | 24.73 | 0 | 0 | 0.30824 | 24.73 | 0.00128886 | 103.41 | 0 | 0 | 0.00128886 | 103.41 | 2023-03-07 01:13:55 | -0.00040769 | -1.6612 | -133.2798 | 0 | Close
10324 | 2 | 4 | CC DChg | 03:06:00 | 85:56:56 | -0.09967 | 4.0899 | 0.30907 | 24.8 | 0 | 0 | 0.30907 | 24.8 | 0.00129226 | 103.68 | 0 | 0 | 0.00129226 | 103.68 | 2023-03-07 01:14:25 | -0.00040764 | -1.6612 | -133.2763 | 0 | Close
10325 | 2 | 4 | CC DChg | 03:06:30 | 85:57:26 | -0.09968 | 4.0894 | 0.3099 | 24.86 | 0 | 0 | 0.3099 | 24.86 | 0.00129566 | 103.95 | 0 | 0 | 0.00129566 | 103.95 | 2023-03-07 01:14:55 | -0.00040763 | -1.6612 | -133.2763 | 0 | Close
10326 | 2 | 4 | CC DChg | 03:07:00 | 85:57:56 | -0.09967 | 4.089 | 0.31073 | 24.93 | 0 | 0 | 0.31073 | 24.93 | 0.00129905 | 104.22 | 0 | 0 | 0.00129905 | 104.22 | 2023-03-07 01:15:25 | -0.00040755 | -2.0764 | -166.5909 | 0 | Close
10327 | 2 | 4 | CC DChg | 03:07:30 | 85:58:26 | -0.09968 | 4.0885 | 0.31156 | 25 | 0 | 0 | 0.31156 | 25 | 0.00130245 | 104.5 | 0 | 0 | 0.00130245 | 104.5 | 2023-03-07 01:15:55 | -0.00040754 | -1.6612 | -133.2798 | 0 | Close
10328 | 2 | 4 | CC DChg | 03:08:00 | 85:58:56 | -0.09969 | 4.0882 | 0.31239 | 25.06 | 0 | 0 | 0.31239 | 25.06 | 0.00130585 | 104.77 | 0 | 0 | 0.00130585 | 104.77 | 2023-03-07 01:16:25 | -0.00040755 | -2.7687 | -222.139 | 0 | Close
10329 | 2 | 4 | CC DChg | 03:08:30 | 85:59:26 | -0.0997 | 4.0877 | 0.31322 | 25.13 | 0 | 0 | 0.31322 | 25.13 | 0.00130924 | 105.04 | 0 | 0 | 0.00130924 | 105.04 | 2023-03-07 01:16:55 | -0.00040754 | -1.6616 | -133.3155 | 0 | Close
10330 | 2 | 4 | CC DChg | 03:09:00 | 85:59:56 | -0.09969 | 4.0873 | 0.31405 | 25.2 | 0 | 0 | 0.31405 | 25.2 | 0.00131264 | 105.31 | 0 | 0 | 0.00131264 | 105.31 | 2023-03-07 01:17:25 | -0.00040746 | -2.0769 | -166.6355 | 0 | Close
10331 | 2 | 4 | CC DChg | 03:09:30 | 86:00:26 | -0.0997 | 4.0868 | 0.31488 | 25.26 | 0 | 0 | 0.31488 | 25.26 | 0.00131603 | 105.59 | 0 | 0 | 0.00131603 | 105.59 | 2023-03-07 01:17:55 | -0.00040745 | -1.6616 | -133.3119 | 0 | Close
10332 | 2 | 4 | CC DChg | 03:10:00 | 86:00:56 | -0.09971 | 4.0864 | 0.31571 | 25.33 | 0 | 0 | 0.31571 | 25.33 | 0.00131943 | 105.86 | 0 | 0 | 0.00131943 | 105.86 | 2023-03-07 01:18:25 | -0.00040745 | -2.0771 | -166.6444 | 0 | Close
10333 | 2 | 4 | CC DChg | 03:10:30 | 86:01:26 | -0.0997 | 4.086 | 0.31654 | 25.4 | 0 | 0 | 0.31654 | 25.4 | 0.00132282 | 106.13 | 0 | 0 | 0.00132282 | 106.13 | 2023-03-07 01:18:55 | -0.00040737 | -2.0771 | -166.6488 | 0 | Close
10334 | 2 | 4 | CC DChg | 03:11:00 | 86:01:56 | -0.0997 | 4.0854 | 0.31737 | 25.46 | 0 | 0 | 0.31737 | 25.46 | 0.00132622 | 106.4 | 0 | 0 | 0.00132622 | 106.4 | 2023-03-07 01:19:25 | -0.00040731 | -1.3847 | -111.0933 | 0 | Close
10335 | 2 | 4 | CC DChg | 03:11:30 | 86:02:26 | -0.09971 | 4.085 | 0.3182 | 25.53 | 0 | 0 | 0.3182 | 25.53 | 0.00132961 | 106.68 | 0 | 0 | 0.00132961 | 106.68 | 2023-03-07 01:19:55 | -0.00040732 | -2.077 | -166.6399 | 0 | Close
10336 | 2 | 4 | CC DChg | 03:12:00 | 86:02:56 | -0.09971 | 4.0846 | 0.31903 | 25.6 | 0 | 0 | 0.31903 | 25.6 | 0.00133301 | 106.95 | 0 | 0 | 0.00133301 | 106.95 | 2023-03-07 01:20:25 | -0.00040728 | -2.0771 | -166.6444 | 0 | Close
10337 | 2 | 4 | CC DChg | 03:12:30 | 86:03:26 | -0.0997 | 4.0841 | 0.31987 | 25.66 | 0 | 0 | 0.31987 | 25.66 | 0.0013364 | 107.22 | 0 | 0 | 0.0013364 | 107.22 | 2023-03-07 01:20:55 | -0.00040718 | -1.6617 | -133.3191 | 0 | Close
10338 | 2 | 4 | CC DChg | 03:13:00 | 86:03:56 | -0.0997 | 4.0836 | 0.3207 | 25.73 | 0 | 0 | 0.3207 | 25.73 | 0.00133979 | 107.49 | 0 | 0 | 0.00133979 | 107.49 | 2023-03-07 01:21:25 | -0.00040713 | -1.6616 | -133.3155 | 0 | Close
10339 | 2 | 4 | CC DChg | 03:13:30 | 86:04:26 | -0.09968 | 4.0831 | 0.32153 | 25.8 | 0 | 0 | 0.32153 | 25.8 | 0.00134319 | 107.77 | 0 | 0 | 0.00134319 | 107.77 | 2023-03-07 01:21:55 | -0.000407 | -1.6617 | -133.3226 | 0 | Close
10340 | 2 | 4 | CC DChg | 03:14:00 | 86:04:56 | -0.09971 | 4.0827 | 0.32236 | 25.86 | 0 | 0 | 0.32236 | 25.86 | 0.00134658 | 108.04 | 0 | 0 | 0.00134658 | 108.04 | 2023-03-07 01:22:25 | -0.00040709 | -2.077 | -166.6399 | 0 | Close
10341 | 2 | 4 | CC DChg | 03:14:30 | 86:05:26 | -0.0997 | 4.0822 | 0.32319 | 25.93 | 0 | 0 | 0.32319 | 25.93 | 0.00134997 | 108.31 | 0 | 0 | 0.00134997 | 108.31 | 2023-03-07 01:22:55 | -0.000407 | -1.6616 | -133.3155 | 0 | Close
10342 | 2 | 4 | CC DChg | 03:15:00 | 86:05:56 | -0.0997 | 4.0818 | 0.32402 | 26 | 0 | 0 | 0.32402 | 26 | 0.00135336 | 108.58 | 0 | 0 | 0.00135336 | 108.58 | 2023-03-07 01:23:25 | -0.00040696 | -2.0769 | -166.6355 | 0 | Close
10343 | 2 | 4 | CC DChg | 03:15:30 | 86:06:26 | -0.0997 | 4.0814 | 0.32485 | 26.06 | 0 | 0 | 0.32485 | 26.06 | 0.00135675 | 108.85 | 0 | 0 | 0.00135675 | 108.85 | 2023-03-07 01:23:55 | -0.00040692 | -2.077 | -166.6399 | 0 | Close
10344 | 2 | 4 | CC DChg | 03:16:00 | 86:06:56 | -0.0997 | 4.081 | 0.32568 | 26.13 | 0 | 0 | 0.32568 | 26.13 | 0.00136014 | 109.13 | 0 | 0 | 0.00136014 | 109.13 | 2023-03-07 01:24:25 | -0.00040688 | -2.0771 | -166.6444 | 0 | Close
10345 | 2 | 4 | CC DChg | 03:16:30 | 86:07:26 | -0.09971 | 4.0805 | 0.32651 | 26.2 | 0 | 0 | 0.32651 | 26.2 | 0.00136353 | 109.4 | 0 | 0 | 0.00136353 | 109.4 | 2023-03-07 01:24:55 | -0.00040687 | -1.6617 | -133.3191 | 0 | Close
10346 | 2 | 4 | CC DChg | 03:17:00 | 86:07:56 | -0.09969 | 4.08 | 0.32734 | 26.26 | 0 | 0 | 0.32734 | 26.26 | 0.00136692 | 109.67 | 0 | 0 | 0.00136692 | 109.67 | 2023-03-07 01:25:25 | -0.00040674 | -1.6617 | -133.3226 | 0 | Close
10347 | 2 | 4 | CC DChg | 03:17:30 | 86:08:26 | -0.0997 | 4.0797 | 0.32817 | 26.33 | 0 | 0 | 0.32817 | 26.33 | 0.00137031 | 109.94 | 0 | 0 | 0.00137031 | 109.94 | 2023-03-07 01:25:55 | -0.00040675 | -2.7696 | -222.2044 | 0 | Close
10348 | 2 | 4 | CC DChg | 03:18:00 | 86:08:56 | -0.09971 | 4.0791 | 0.329 | 26.4 | 0 | 0 | 0.329 | 26.4 | 0.0013737 | 110.21 | 0 | 0 | 0.0013737 | 110.21 | 2023-03-07 01:26:25 | -0.00040673 | -1.3847 | -111.0992 | 0 | Close
10349 | 2 | 4 | CC DChg | 03:18:30 | 86:09:26 | -0.0997 | 4.0786 | 0.32984 | 26.46 | 0 | 0 | 0.32984 | 26.46 | 0.00137709 | 110.49 | 0 | 0 | 0.00137709 | 110.49 | 2023-03-07 01:26:55 | -0.00040664 | -1.6618 | -133.3262 | 0 | Close
10350 | 2 | 4 | CC DChg | 03:19:00 | 86:09:56 | -0.0997 | 4.0781 | 0.33067 | 26.53 | 0 | 0 | 0.33067 | 26.53 | 0.00138048 | 110.76 | 0 | 0 | 0.00138048 | 110.76 | 2023-03-07 01:27:25 | -0.00040659 | -1.6617 | -133.3226 | 0 | Close
10351 | 2 | 4 | CC DChg | 03:19:30 | 86:10:26 | -0.0997 | 4.0778 | 0.3315 | 26.6 | 0 | 0 | 0.3315 | 26.6 | 0.00138387 | 111.03 | 0 | 0 | 0.00138387 | 111.03 | 2023-03-07 01:27:55 | -0.00040656 | -2.7696 | -222.2044 | 0 | Close
10352 | 2 | 4 | CC DChg | 03:20:00 | 86:10:56 | -0.09971 | 4.0773 | 0.33233 | 26.66 | 0 | 0 | 0.33233 | 26.66 | 0.00138726 | 111.3 | 0 | 0 | 0.00138726 | 111.3 | 2023-03-07 01:28:25 | -0.00040655 | -1.6617 | -133.3191 | 0 | Close
10353 | 2 | 4 | CC DChg | 03:20:30 | 86:11:26 | -0.0997 | 4.0769 | 0.33316 | 26.73 | 0 | 0 | 0.33316 | 26.73 | 0.00139064 | 111.57 | 0 | 0 | 0.00139064 | 111.57 | 2023-03-07 01:28:55 | -0.00040647 | -2.0772 | -166.6533 | 0 | Close
10354 | 2 | 4 | CC DChg | 03:21:00 | 86:11:56 | -0.0997 | 4.0765 | 0.33399 | 26.8 | 0 | 0 | 0.33399 | 26.8 | 0.00139403 | 111.84 | 0 | 0 | 0.00139403 | 111.84 | 2023-03-07 01:29:25 | -0.00040643 | -2.0771 | -166.6488 | 0 | Close
10355 | 2 | 4 | CC DChg | 03:21:30 | 86:12:26 | -0.09971 | 4.076 | 0.33482 | 26.86 | 0 | 0 | 0.33482 | 26.86 | 0.00139742 | 112.12 | 0 | 0 | 0.00139742 | 112.12 | 2023-03-07 01:29:55 | -0.00040642 | -1.6617 | -133.3191 | 0 | Close
10356 | 2 | 4 | CC DChg | 03:22:00 | 86:12:56 | -0.09971 | 4.0755 | 0.33565 | 26.93 | 0 | 0 | 0.33565 | 26.93 | 0.0014008 | 112.39 | 0 | 0 | 0.0014008 | 112.39 | 2023-03-07 01:30:25 | -0.00040637 | -1.6617 | -133.3191 | 0 | Close
10357 | 2 | 4 | CC DChg | 03:22:30 | 86:13:26 | -0.09971 | 4.0751 | 0.33648 | 27 | 0 | 0 | 0.33648 | 27 | 0.00140419 | 112.66 | 0 | 0 | 0.00140419 | 112.66 | 2023-03-07 01:30:55 | -0.00040633 | -2.0772 | -166.6533 | 0 | Close
10358 | 2 | 4 | CC DChg | 03:23:00 | 86:13:56 | -0.09969 | 4.0746 | 0.33731 | 27.06 | 0 | 0 | 0.33731 | 27.06 | 0.00140758 | 112.93 | 0 | 0 | 0.00140758 | 112.93 | 2023-03-07 01:31:25 | -0.0004062 | -1.6616 | -133.3155 | 0 | Close
10359 | 2 | 4 | CC DChg | 03:23:30 | 86:14:26 | -0.0997 | 4.0741 | 0.33814 | 27.13 | 0 | 0 | 0.33814 | 27.13 | 0.00141096 | 113.2 | 0 | 0 | 0.00141096 | 113.2 | 2023-03-07 01:31:55 | -0.00040619 | -1.6617 | -133.3191 | 0 | Close
10360 | 2 | 4 | CC DChg | 03:24:00 | 86:14:56 | -0.0997 | 4.0737 | 0.33897 | 27.2 | 0 | 0 | 0.33897 | 27.2 | 0.00141435 | 113.47 | 0 | 0 | 0.00141435 | 113.47 | 2023-03-07 01:32:25 | -0.00040615 | -2.077 | -166.6399 | 0 | Close
10361 | 2 | 4 | CC DChg | 03:24:30 | 86:15:26 | -0.09971 | 4.0733 | 0.33981 | 27.26 | 0 | 0 | 0.33981 | 27.26 | 0.00141773 | 113.75 | 0 | 0 | 0.00141773 | 113.75 | 2023-03-07 01:32:55 | -0.00040615 | -2.0771 | -166.6444 | 0 | Close
10362 | 2 | 4 | CC DChg | 03:25:00 | 86:15:56 | -0.0997 | 4.0728 | 0.34064 | 27.33 | 0 | 0 | 0.34064 | 27.33 | 0.00142111 | 114.02 | 0 | 0 | 0.00142111 | 114.02 | 2023-03-07 01:33:25 | -0.00040606 | -1.6617 | -133.3226 | 0 | Close
10363 | 2 | 4 | CC DChg | 03:25:30 | 86:16:26 | -0.09971 | 4.0723 | 0.34147 | 27.4 | 0 | 0 | 0.34147 | 27.4 | 0.0014245 | 114.29 | 0 | 0 | 0.0014245 | 114.29 | 2023-03-07 01:33:55 | -0.00040605 | -1.6616 | -133.3155 | 0 | Close
10364 | 2 | 4 | CC DChg | 03:26:00 | 86:16:56 | -0.0997 | 4.0719 | 0.3423 | 27.46 | 0 | 0 | 0.3423 | 27.46 | 0.00142788 | 114.56 | 0 | 0 | 0.00142788 | 114.56 | 2023-03-07 01:34:25 | -0.00040597 | -2.0771 | -166.6444 | 0 | Close
10365 | 2 | 4 | CC DChg | 03:26:30 | 86:17:26 | -0.09969 | 4.0714 | 0.34313 | 27.53 | 0 | 0 | 0.34313 | 27.53 | 0.00143126 | 114.83 | 0 | 0 | 0.00143126 | 114.83 | 2023-03-07 01:34:55 | -0.00040588 | -1.6616 | -133.3155 | 0 | Close
10366 | 2 | 4 | CC DChg | 03:27:00 | 86:17:56 | -0.0997 | 4.071 | 0.34396 | 27.6 | 0 | 0 | 0.34396 | 27.6 | 0.00143465 | 115.1 | 0 | 0 | 0.00143465 | 115.1 | 2023-03-07 01:35:25 | -0.00040588 | -2.0772 | -166.6533 | 0 | Close
10367 | 2 | 4 | CC DChg | 03:27:30 | 86:18:26 | -0.0997 | 4.0706 | 0.34479 | 27.66 | 0 | 0 | 0.34479 | 27.66 | 0.00143803 | 115.37 | 0 | 0 | 0.00143803 | 115.37 | 2023-03-07 01:35:55 | -0.00040584 | -2.0771 | -166.6444 | 0 | Close
10368 | 2 | 4 | CC DChg | 03:28:00 | 86:18:56 | -0.09971 | 4.0701 | 0.34562 | 27.73 | 0 | 0 | 0.34562 | 27.73 | 0.00144141 | 115.65 | 0 | 0 | 0.00144141 | 115.65 | 2023-03-07 01:36:25 | -0.00040583 | -1.6616 | -133.3084 | 0 | Close
10369 | 2 | 4 | CC DChg | 03:28:30 | 86:19:26 | -0.0997 | 4.0697 | 0.34645 | 27.8 | 0 | 0 | 0.34645 | 27.8 | 0.00144479 | 115.92 | 0 | 0 | 0.00144479 | 115.92 | 2023-03-07 01:36:55 | -0.00040575 | -2.0772 | -166.6533 | 0 | Close
10370 | 2 | 4 | CC DChg | 03:29:00 | 86:19:56 | -0.0997 | 4.0692 | 0.34728 | 27.86 | 0 | 0 | 0.34728 | 27.86 | 0.00144817 | 116.19 | 0 | 0 | 0.00144817 | 116.19 | 2023-03-07 01:37:25 | -0.0004057 | -1.6616 | -133.3155 | 0 | Close
10371 | 2 | 4 | CC DChg | 03:29:30 | 86:20:26 | -0.09969 | 4.0687 | 0.34811 | 27.93 | 0 | 0 | 0.34811 | 27.93 | 0.00145155 | 116.46 | 0 | 0 | 0.00145155 | 116.46 | 2023-03-07 01:37:55 | -0.00040561 | -1.6616 | -133.3155 | 0 | Close
10372 | 2 | 4 | CC DChg | 03:30:00 | 86:20:56 | -0.09968 | 4.0684 | 0.34894 | 28 | 0 | 0 | 0.34894 | 28 | 0.00145493 | 116.73 | 0 | 0 | 0.00145493 | 116.73 | 2023-03-07 01:38:25 | -0.00040554 | -2.7694 | -222.1925 | 0 | Close
10373 | 2 | 4 | CC DChg | 03:30:30 | 86:21:26 | -0.0997 | 4.0678 | 0.34978 | 28.06 | 0 | 0 | 0.34978 | 28.06 | 0.00145831 | 117 | 0 | 0 | 0.00145831 | 117 | 2023-03-07 01:38:55 | -0.00040556 | -1.3847 | -111.0963 | 0 | Close
10374 | 2 | 4 | CC DChg | 03:31:00 | 86:21:56 | -0.0997 | 4.0674 | 0.35061 | 28.13 | 0 | 0 | 0.35061 | 28.13 | 0.00146169 | 117.27 | 0 | 0 | 0.00146169 | 117.27 | 2023-03-07 01:39:25 | -0.00040552 | -2.0771 | -166.6444 | 0 | Close
10375 | 2 | 4 | CC DChg | 03:31:30 | 86:22:26 | -0.0997 | 4.0669 | 0.35144 | 28.2 | 0 | 0 | 0.35144 | 28.2 | 0.00146507 | 117.54 | 0 | 0 | 0.00146507 | 117.54 | 2023-03-07 01:39:55 | -0.00040547 | -1.6616 | -133.3119 | 0 | Close
10376 | 2 | 4 | CC DChg | 03:32:00 | 86:22:56 | -0.0997 | 4.0664 | 0.35227 | 28.26 | 0 | 0 | 0.35227 | 28.26 | 0.00146845 | 117.82 | 0 | 0 | 0.00146845 | 117.82 | 2023-03-07 01:40:25 | -0.00040542 | -1.6616 | -133.3155 | 0 | Close
10377 | 2 | 4 | CC DChg | 03:32:30 | 86:23:26 | -0.09969 | 4.066 | 0.3531 | 28.33 | 0 | 0 | 0.3531 | 28.33 | 0.00147183 | 118.09 | 0 | 0 | 0.00147183 | 118.09 | 2023-03-07 01:40:55 | -0.00040534 | -2.0771 | -166.6444 | 0 | Close
10378 | 2 | 4 | CC DChg | 03:33:00 | 86:23:56 | -0.09969 | 4.0656 | 0.35393 | 28.4 | 0 | 0 | 0.35393 | 28.4 | 0.00147521 | 118.36 | 0 | 0 | 0.00147521 | 118.36 | 2023-03-07 01:41:25 | -0.0004053 | -2.077 | -166.6399 | 0 | Close
10379 | 2 | 4 | CC DChg | 03:33:30 | 86:24:26 | -0.0997 | 4.0652 | 0.35476 | 28.46 | 0 | 0 | 0.35476 | 28.46 | 0.00147858 | 118.63 | 0 | 0 | 0.00147858 | 118.63 | 2023-03-07 01:41:55 | -0.0004053 | -2.0771 | -166.6444 | 0 | Close
10380 | 2 | 4 | CC DChg | 03:34:00 | 86:24:56 | -0.0997 | 4.0647 | 0.35559 | 28.53 | 0 | 0 | 0.35559 | 28.53 | 0.00148196 | 118.9 | 0 | 0 | 0.00148196 | 118.9 | 2023-03-07 01:42:25 | -0.00040525 | -1.6616 | -133.3084 | 0 | Close
10381 | 2 | 4 | CC DChg | 03:34:30 | 86:25:26 | -0.0997 | 4.0643 | 0.35642 | 28.6 | 0 | 0 | 0.35642 | 28.6 | 0.00148534 | 119.17 | 0 | 0 | 0.00148534 | 119.17 | 2023-03-07 01:42:55 | -0.00040521 | -2.0771 | -166.6444 | 0 | Close
10382 | 2 | 4 | CC DChg | 03:35:00 | 86:25:56 | -0.09968 | 4.0639 | 0.35725 | 28.66 | 0 | 0 | 0.35725 | 28.66 | 0.00148871 | 119.44 | 0 | 0 | 0.00148871 | 119.44 | 2023-03-07 01:43:25 | -0.00040509 | -2.077 | -166.6399 | 0 | Close
10383 | 2 | 4 | CC DChg | 03:35:30 | 86:26:26 | -0.0997 | 4.0634 | 0.35808 | 28.73 | 0 | 0 | 0.35808 | 28.73 | 0.00149209 | 119.71 | 0 | 0 | 0.00149209 | 119.71 | 2023-03-07 01:43:55 | -0.00040512 | -1.6616 | -133.3084 | 0 | Close
10384 | 2 | 4 | CC DChg | 03:36:00 | 86:26:56 | -0.0997 | 4.063 | 0.35891 | 28.8 | 0 | 0 | 0.35891 | 28.8 | 0.00149547 | 119.98 | 0 | 0 | 0.00149547 | 119.98 | 2023-03-07 01:44:25 | -0.00040508 | -2.077 | -166.6399 | 0 | Close
10385 | 2 | 4 | CC DChg | 03:36:30 | 86:27:26 | -0.09969 | 4.0625 | 0.35975 | 28.86 | 0 | 0 | 0.35975 | 28.86 | 0.00149884 | 120.25 | 0 | 0 | 0.00149884 | 120.25 | 2023-03-07 01:44:55 | -0.00040499 | -1.6616 | -133.3084 | 0 | Close
10386 | 2 | 4 | CC DChg | 03:37:00 | 86:27:56 | -0.09969 | 4.062 | 0.36058 | 28.93 | 0 | 0 | 0.36058 | 28.93 | 0.00150222 | 120.52 | 0 | 0 | 0.00150222 | 120.52 | 2023-03-07 01:45:25 | -0.00040494 | -1.6617 | -133.3191 | 0 | Close
10387 | 2 | 4 | CC DChg | 03:37:30 | 86:28:26 | -0.0997 | 4.0616 | 0.36141 | 29 | 0 | 0 | 0.36141 | 29 | 0.00150559 | 120.8 | 0 | 0 | 0.00150559 | 120.8 | 2023-03-07 01:45:55 | -0.00040494 | -2.0769 | -166.6355 | 0 | Close
10388 | 2 | 4 | CC DChg | 03:38:00 | 86:28:56 | -0.09969 | 4.0611 | 0.36224 | 29.06 | 0 | 0 | 0.36224 | 29.06 | 0.00150896 | 121.07 | 0 | 0 | 0.00150896 | 121.07 | 2023-03-07 01:46:25 | -0.00040485 | -1.6616 | -133.3119 | 0 | Close
10389 | 2 | 4 | CC DChg | 03:38:30 | 86:29:26 | -0.0997 | 4.0607 | 0.36307 | 29.13 | 0 | 0 | 0.36307 | 29.13 | 0.00151234 | 121.34 | 0 | 0 | 0.00151234 | 121.34 | 2023-03-07 01:46:55 | -0.00040485 | -2.0769 | -166.6355 | 0 | Close
10390 | 2 | 4 | CC DChg | 03:39:00 | 86:29:56 | -0.0997 | 4.0603 | 0.3639 | 29.2 | 0 | 0 | 0.3639 | 29.2 | 0.00151571 | 121.61 | 0 | 0 | 0.00151571 | 121.61 | 2023-03-07 01:47:25 | -0.00040481 | -2.0768 | -166.6266 | 0 | Close
10391 | 2 | 4 | CC DChg | 03:39:30 | 86:30:26 | -0.09969 | 4.0598 | 0.36473 | 29.26 | 0 | 0 | 0.36473 | 29.26 | 0.00151908 | 121.88 | 0 | 0 | 0.00151908 | 121.88 | 2023-03-07 01:47:55 | -0.00040472 | -1.6615 | -133.3048 | 0 | Close
10392 | 2 | 4 | CC DChg | 03:40:00 | 86:30:56 | -0.09969 | 4.0594 | 0.36556 | 29.33 | 0 | 0 | 0.36556 | 29.33 | 0.00152246 | 122.15 | 0 | 0 | 0.00152246 | 122.15 | 2023-03-07 01:48:25 | -0.00040468 | -2.0768 | -166.6221 | 0 | Close
10393 | 2 | 4 | CC DChg | 03:40:30 | 86:31:26 | -0.09969 | 4.0589 | 0.36639 | 29.4 | 0 | 0 | 0.36639 | 29.4 | 0.00152583 | 122.42 | 0 | 0 | 0.00152583 | 122.42 | 2023-03-07 01:48:55 | -0.00040463 | -1.6615 | -133.3048 | 0 | Close
10394 | 2 | 4 | CC DChg | 03:41:00 | 86:31:56 | -0.09969 | 4.0585 | 0.36722 | 29.46 | 0 | 0 | 0.36722 | 29.46 | 0.0015292 | 122.69 | 0 | 0 | 0.0015292 | 122.69 | 2023-03-07 01:49:25 | -0.00040459 | -2.0768 | -166.6266 | 0 | Close
10395 | 2 | 4 | CC DChg | 03:41:30 | 86:32:26 | -0.09969 | 4.0581 | 0.36805 | 29.53 | 0 | 0 | 0.36805 | 29.53 | 0.00153257 | 122.96 | 0 | 0 | 0.00153257 | 122.96 | 2023-03-07 01:49:55 | -0.00040455 | -2.0769 | -166.631 | 0 | Close
10396 | 2 | 4 | CC DChg | 03:42:00 | 86:32:56 | -0.09969 | 4.0577 | 0.36888 | 29.6 | 0 | 0 | 0.36888 | 29.6 | 0.00153594 | 123.23 | 0 | 0 | 0.00153594 | 123.23 | 2023-03-07 01:50:25 | -0.00040451 | -2.0769 | -166.631 | 0 | Close
10397 | 2 | 4 | CC DChg | 03:42:30 | 86:33:26 | -0.09968 | 4.0571 | 0.36971 | 29.66 | 0 | 0 | 0.36971 | 29.66 | 0.00153931 | 123.5 | 0 | 0 | 0.00153931 | 123.5 | 2023-03-07 01:50:55 | -0.00040441 | -1.3845 | -111.0814 | 0 | Close
10398 | 2 | 4 | CC DChg | 03:43:00 | 86:33:56 | -0.09969 | 4.0567 | 0.37055 | 29.73 | 0 | 0 | 0.37055 | 29.73 | 0.00154268 | 123.77 | 0 | 0 | 0.00154268 | 123.77 | 2023-03-07 01:51:25 | -0.00040441 | -2.0769 | -166.631 | 0 | Close
10399 | 2 | 4 | CC DChg | 03:43:30 | 86:34:26 | -0.0997 | 4.0563 | 0.37138 | 29.8 | 0 | 0 | 0.37138 | 29.8 | 0.00154605 | 124.04 | 0 | 0 | 0.00154605 | 124.04 | 2023-03-07 01:51:55 | -0.00040441 | -2.0768 | -166.6266 | 0 | Close
10400 | 2 | 4 | CC DChg | 03:44:00 | 86:34:56 | -0.09969 | 4.0558 | 0.37221 | 29.86 | 0 | 0 | 0.37221 | 29.86 | 0.00154942 | 124.31 | 0 | 0 | 0.00154942 | 124.31 | 2023-03-07 01:52:25 | -0.00040432 | -1.6615 | -133.3048 | 0 | Close
10401 | 2 | 4 | CC DChg | 03:44:30 | 86:35:26 | -0.09968 | 4.0553 | 0.37304 | 29.93 | 0 | 0 | 0.37304 | 29.93 | 0.00155279 | 124.58 | 0 | 0 | 0.00155279 | 124.58 | 2023-03-07 01:52:55 | -0.00040423 | -1.6614 | -133.2977 | 0 | Close
10402 | 2 | 4 | CC DChg | 03:45:00 | 86:35:56 | -0.09968 | 4.0549 | 0.37387 | 30 | 0 | 0 | 0.37387 | 30 | 0.00155616 | 124.85 | 0 | 0 | 0.00155616 | 124.85 | 2023-03-07 01:53:25 | -0.00040419 | -2.0768 | -166.6221 | 0 | Close
10403 | 2 | 4 | CC DChg | 03:45:30 | 86:36:26 | -0.09969 | 4.0545 | 0.3747 | 30.06 | 0 | 0 | 0.3747 | 30.06 | 0.00155953 | 125.12 | 0 | 0 | 0.00155953 | 125.12 | 2023-03-07 01:53:55 | -0.00040419 | -2.0769 | -166.631 | 0 | Close
10404 | 2 | 4 | CC DChg | 03:46:00 | 86:36:56 | -0.09968 | 4.0541 | 0.37553 | 30.13 | 0 | 0 | 0.37553 | 30.13 | 0.0015629 | 125.39 | 0 | 0 | 0.0015629 | 125.39 | 2023-03-07 01:54:25 | -0.00040411 | -2.0768 | -166.6221 | 0 | Close
10405 | 2 | 4 | CC DChg | 03:46:30 | 86:37:26 | -0.09969 | 4.0536 | 0.37636 | 30.2 | 0 | 0 | 0.37636 | 30.2 | 0.00156626 | 125.66 | 0 | 0 | 0.00156626 | 125.66 | 2023-03-07 01:54:55 | -0.0004041 | -1.6615 | -133.3048 | 0 | Close
10406 | 2 | 4 | CC DChg | 03:47:00 | 86:37:56 | -0.09969 | 4.0532 | 0.37719 | 30.26 | 0 | 0 | 0.37719 | 30.26 | 0.00156963 | 125.93 | 0 | 0 | 0.00156963 | 125.93 | 2023-03-07 01:55:25 | -0.00040406 | -2.0768 | -166.6221 | 0 | Close
10407 | 2 | 4 | CC DChg | 03:47:30 | 86:38:26 | -0.09969 | 4.0528 | 0.37802 | 30.33 | 0 | 0 | 0.37802 | 30.33 | 0.001573 | 126.2 | 0 | 0 | 0.001573 | 126.2 | 2023-03-07 01:55:55 | -0.00040402 | -2.0769 | -166.631 | 0 | Close
10408 | 2 | 4 | CC DChg | 03:48:00 | 86:38:56 | -0.09969 | 4.0522 | 0.37885 | 30.4 | 0 | 0 | 0.37885 | 30.4 | 0.00157637 | 126.47 | 0 | 0 | 0.00157637 | 126.47 | 2023-03-07 01:56:25 | -0.00040396 | -1.3845 | -111.0814 | 0 | Close
10409 | 2 | 4 | CC DChg | 03:48:30 | 86:39:26 | -0.0997 | 4.0518 | 0.37968 | 30.46 | 0 | 0 | 0.37968 | 30.46 | 0.00157973 | 126.74 | 0 | 0 | 0.00157973 | 126.74 | 2023-03-07 01:56:55 | -0.00040396 | -2.0769 | -166.631 | 0 | Close
10410 | 2 | 4 | CC DChg | 03:49:00 | 86:39:56 | -0.09969 | 4.0514 | 0.38051 | 30.53 | 0 | 0 | 0.38051 | 30.53 | 0.0015831 | 127.01 | 0 | 0 | 0.0015831 | 127.01 | 2023-03-07 01:57:25 | -0.00040388 | -2.0768 | -166.6221 | 0 | Close
10411 | 2 | 4 | CC DChg | 03:49:30 | 86:40:26 | -0.09968 | 4.0509 | 0.38134 | 30.6 | 0 | 0 | 0.38134 | 30.6 | 0.00158646 | 127.28 | 0 | 0 | 0.00158646 | 127.28 | 2023-03-07 01:57:55 | -0.00040379 | -1.6614 | -133.2977 | 0 | Close
10412 | 2 | 4 | CC DChg | 03:50:00 | 86:40:56 | -0.0997 | 4.0505 | 0.38218 | 30.66 | 0 | 0 | 0.38218 | 30.66 | 0.00158983 | 127.55 | 0 | 0 | 0.00158983 | 127.55 | 2023-03-07 01:58:25 | -0.00040383 | -2.0768 | -166.6221 | 0 | Close
10413 | 2 | 4 | CC DChg | 03:50:30 | 86:41:26 | -0.09969 | 4.0501 | 0.38301 | 30.73 | 0 | 0 | 0.38301 | 30.73 | 0.00159319 | 127.82 | 0 | 0 | 0.00159319 | 127.82 | 2023-03-07 01:58:55 | -0.00040375 | -2.0768 | -166.6221 | 0 | Close
10414 | 2 | 4 | CC DChg | 03:51:00 | 86:41:56 | -0.09969 | 4.0497 | 0.38384 | 30.8 | 0 | 0 | 0.38384 | 30.8 | 0.00159656 | 128.09 | 0 | 0 | 0.00159656 | 128.09 | 2023-03-07 01:59:25 | -0.00040371 | -2.0768 | -166.6221 | 0 | Close
10415 | 2 | 4 | CC DChg | 03:51:30 | 86:42:26 | -0.09969 | 4.0492 | 0.38467 | 30.86 | 0 | 0 | 0.38467 | 30.86 | 0.00159992 | 128.36 | 0 | 0 | 0.00159992 | 128.36 | 2023-03-07 01:59:55 | -0.00040366 | -1.6615 | -133.3048 | 0 | Close
10416 | 2 | 4 | CC DChg | 03:52:00 | 86:42:56 | -0.09968 | 4.0488 | 0.3855 | 30.93 | 0 | 0 | 0.3855 | 30.93 | 0.00160328 | 128.63 | 0 | 0 | 0.00160328 | 128.63 | 2023-03-07 02:00:25 | -0.00040358 | -2.0767 | -166.6132 | 0 | Close
10417 | 2 | 4 | CC DChg | 03:52:30 | 86:43:26 | -0.0997 | 4.0484 | 0.38633 | 31 | 0 | 0 | 0.38633 | 31 | 0.00160665 | 128.9 | 0 | 0 | 0.00160665 | 128.9 | 2023-03-07 02:00:55 | -0.00040363 | -2.0768 | -166.6221 | 0 | Close
10418 | 2 | 4 | CC DChg | 03:53:00 | 86:43:56 | -0.09969 | 4.048 | 0.38716 | 31.06 | 0 | 0 | 0.38716 | 31.06 | 0.00161001 | 129.17 | 0 | 0 | 0.00161001 | 129.17 | 2023-03-07 02:01:25 | -0.00040355 | -2.0769 | -166.631 | 0 | Close
10419 | 2 | 4 | CC DChg | 03:53:30 | 86:44:26 | -0.09969 | 4.0474 | 0.38799 | 31.13 | 0 | 0 | 0.38799 | 31.13 | 0.00161337 | 129.44 | 0 | 0 | 0.00161337 | 129.44 | 2023-03-07 02:01:55 | -0.00040349 | -1.3845 | -111.0814 | 0 | Close
10420 | 2 | 4 | CC DChg | 03:54:00 | 86:44:56 | -0.09968 | 4.0471 | 0.38882 | 31.2 | 0 | 0 | 0.38882 | 31.2 | 0.00161673 | 129.71 | 0 | 0 | 0.00161673 | 129.71 | 2023-03-07 02:02:25 | -0.00040341 | -2.769 | -222.1628 | 0 | Close
10421 | 2 | 4 | CC DChg | 03:54:30 | 86:45:26 | -0.0997 | 4.0466 | 0.38965 | 31.26 | 0 | 0 | 0.38965 | 31.26 | 0.0016201 | 129.98 | 0 | 0 | 0.0016201 | 129.98 | 2023-03-07 02:02:55 | -0.00040345 | -1.6615 | -133.3048 | 0 | Close
10422 | 2 | 4 | CC DChg | 03:55:00 | 86:45:56 | -0.09969 | 4.0462 | 0.39048 | 31.33 | 0 | 0 | 0.39048 | 31.33 | 0.00162346 | 130.25 | 0 | 0 | 0.00162346 | 130.25 | 2023-03-07 02:03:25 | -0.00040337 | -2.0768 | -166.6221 | 0 | Close
10423 | 2 | 4 | CC DChg | 03:55:30 | 86:46:26 | -0.0997 | 4.0457 | 0.39131 | 31.4 | 0 | 0 | 0.39131 | 31.4 | 0.00162682 | 130.52 | 0 | 0 | 0.00162682 | 130.52 | 2023-03-07 02:03:55 | -0.00040336 | -1.6615 | -133.3048 | 0 | Close
10424 | 2 | 4 | CC DChg | 03:56:00 | 86:46:56 | -0.0997 | 4.0453 | 0.39214 | 31.46 | 0 | 0 | 0.39214 | 31.46 | 0.00163018 | 130.79 | 0 | 0 | 0.00163018 | 130.79 | 2023-03-07 02:04:25 | -0.00040332 | -2.0769 | -166.631 | 0 | Close
10425 | 2 | 4 | CC DChg | 03:56:30 | 86:47:26 | -0.09969 | 4.0449 | 0.39297 | 31.53 | 0 | 0 | 0.39297 | 31.53 | 0.00163354 | 131.06 | 0 | 0 | 0.00163354 | 131.06 | 2023-03-07 02:04:55 | -0.00040324 | -2.0769 | -166.631 | 0 | Close
10426 | 2 | 4 | CC DChg | 03:57:00 | 86:47:56 | -0.09969 | 4.0444 | 0.39381 | 31.6 | 0 | 0 | 0.39381 | 31.6 | 0.0016369 | 131.33 | 0 | 0 | 0.0016369 | 131.33 | 2023-03-07 02:05:25 | -0.00040319 | -1.6614 | -133.2977 | 0 | Close
10427 | 2 | 4 | CC DChg | 03:57:30 | 86:48:26 | -0.0997 | 4.044 | 0.39464 | 31.66 | 0 | 0 | 0.39464 | 31.66 | 0.00164026 | 131.6 | 0 | 0 | 0.00164026 | 131.6 | 2023-03-07 02:05:55 | -0.00040319 | -2.0768 | -166.6221 | 0 | Close
10428 | 2 | 4 | CC DChg | 03:58:00 | 86:48:56 | -0.09968 | 4.0436 | 0.39547 | 31.73 | 0 | 0 | 0.39547 | 31.73 | 0.00164362 | 131.87 | 0 | 0 | 0.00164362 | 131.87 | 2023-03-07 02:06:25 | -0.00040307 | -2.0768 | -166.6221 | 0 | Close
10429 | 2 | 4 | CC DChg | 03:58:30 | 86:49:26 | -0.09968 | 4.043 | 0.3963 | 31.8 | 0 | 0 | 0.3963 | 31.8 | 0.00164698 | 132.14 | 0 | 0 | 0.00164698 | 132.14 | 2023-03-07 02:06:55 | -0.00040301 | -1.3845 | -111.0814 | 0 | Close
10430 | 2 | 4 | CC DChg | 03:59:00 | 86:49:56 | -0.09969 | 4.0428 | 0.39713 | 31.86 | 0 | 0 | 0.39713 | 31.86 | 0.00165034 | 132.41 | 0 | 0 | 0.00165034 | 132.41 | 2023-03-07 02:07:25 | -0.00040303 | -4.1536 | -333.2442 | 0 | Close
10431 | 2 | 4 | CC DChg | 03:59:30 | 86:50:26 | -0.09969 | 4.0423 | 0.39796 | 31.93 | 0 | 0 | 0.39796 | 31.93 | 0.00165369 | 132.68 | 0 | 0 | 0.00165369 | 132.68 | 2023-03-07 02:07:55 | -0.00040298 | -1.6614 | -133.2977 | 0 | Close
10432 | 2 | 4 | CC DChg | 04:00:00 | 86:50:56 | -0.09971 | 4.0418 | 0.39879 | 32 | 0 | 0 | 0.39879 | 32 | 0.00165705 | 132.95 | 0 | 0 | 0.00165705 | 132.95 | 2023-03-07 02:08:25 | -0.00040301 | -1.6616 | -133.3119 | 0 | Close
10433 | 2 | 4 | CC DChg | 04:00:30 | 86:51:26 | -0.09969 | 4.0414 | 0.39962 | 32.06 | 0 | 0 | 0.39962 | 32.06 | 0.00166041 | 133.22 | 0 | 0 | 0.00166041 | 133.22 | 2023-03-07 02:08:55 | -0.00040289 | -2.0768 | -166.6221 | 0 | Close
10434 | 2 | 4 | CC DChg | 04:01:00 | 86:51:56 | -0.09969 | 4.0409 | 0.40045 | 32.13 | 0 | 0 | 0.40045 | 32.13 | 0.00166377 | 133.49 | 0 | 0 | 0.00166377 | 133.49 | 2023-03-07 02:09:25 | -0.00040284 | -1.6616 | -133.3119 | 0 | Close
10435 | 2 | 4 | CC DChg | 04:01:30 | 86:52:26 | -0.0997 | 4.0404 | 0.40128 | 32.2 | 0 | 0 | 0.40128 | 32.2 | 0.00166712 | 133.76 | 0 | 0 | 0.00166712 | 133.76 | 2023-03-07 02:09:55 | -0.00040283 | -1.6614 | -133.2977 | 0 | Close
10436 | 2 | 4 | CC DChg | 04:02:00 | 86:52:56 | -0.09968 | 4.0401 | 0.40211 | 32.26 | 0 | 0 | 0.40211 | 32.26 | 0.00167048 | 134.02 | 0 | 0 | 0.00167048 | 134.02 | 2023-03-07 02:10:25 | -0.00040272 | -2.7692 | -222.1747 | 0 | Close
10437 | 2 | 4 | CC DChg | 04:02:30 | 86:53:26 | -0.09969 | 4.0397 | 0.40294 | 32.33 | 0 | 0 | 0.40294 | 32.33 | 0.00167384 | 134.29 | 0 | 0 | 0.00167384 | 134.29 | 2023-03-07 02:10:55 | -0.00040272 | -2.0769 | -166.631 | 0 | Close
10438 | 2 | 4 | CC DChg | 04:03:00 | 86:53:56 | -0.09969 | 4.0392 | 0.40377 | 32.4 | 0 | 0 | 0.40377 | 32.4 | 0.00167719 | 134.56 | 0 | 0 | 0.00167719 | 134.56 | 2023-03-07 02:11:25 | -0.00040267 | -1.6615 | -133.3048 | 0 | Close
10439 | 2 | 4 | CC DChg | 04:03:30 | 86:54:26 | -0.09969 | 4.0388 | 0.4046 | 32.46 | 0 | 0 | 0.4046 | 32.46 | 0.00168055 | 134.83 | 0 | 0 | 0.00168055 | 134.83 | 2023-03-07 02:11:55 | -0.00040263 | -2.0768 | -166.6221 | 0 | Close
10440 | 2 | 4 | CC DChg | 04:04:00 | 86:54:56 | -0.09968 | 4.0384 | 0.40544 | 32.53 | 0 | 0 | 0.40544 | 32.53 | 0.0016839 | 135.1 | 0 | 0 | 0.0016839 | 135.1 | 2023-03-07 02:12:25 | -0.00040255 | -2.0769 | -166.631 | 0 | Close
10441 | 2 | 4 | CC DChg | 04:04:30 | 86:55:26 | -0.09968 | 4.0379 | 0.40627 | 32.6 | 0 | 0 | 0.40627 | 32.6 | 0.00168726 | 135.37 | 0 | 0 | 0.00168726 | 135.37 | 2023-03-07 02:12:55 | -0.0004025 | -1.6614 | -133.2977 | 0 | Close
10442 | 2 | 4 | CC DChg | 04:05:00 | 86:55:56 | -0.09969 | 4.0375 | 0.4071 | 32.66 | 0 | 0 | 0.4071 | 32.66 | 0.00169061 | 135.64 | 0 | 0 | 0.00169061 | 135.64 | 2023-03-07 02:13:25 | -0.0004025 | -2.0769 | -166.631 | 0 | Close
10443 | 2 | 4 | CC DChg | 04:05:30 | 86:56:26 | -0.0997 | 4.0371 | 0.40793 | 32.73 | 0 | 0 | 0.40793 | 32.73 | 0.00169397 | 135.91 | 0 | 0 | 0.00169397 | 135.91 | 2023-03-07 02:13:55 | -0.0004025 | -2.0769 | -166.631 | 0 | Close
10444 | 2 | 4 | CC DChg | 04:06:00 | 86:56:56 | -0.09968 | 4.0366 | 0.40876 | 32.8 | 0 | 0 | 0.40876 | 32.8 | 0.00169732 | 136.18 | 0 | 0 | 0.00169732 | 136.18 | 2023-03-07 02:14:25 | -0.00040237 | -1.6615 | -133.3048 | 0 | Close
10445 | 2 | 4 | CC DChg | 04:06:30 | 86:57:26 | -0.09969 | 4.0361 | 0.40959 | 32.86 | 0 | 0 | 0.40959 | 32.86 | 0.00170067 | 136.45 | 0 | 0 | 0.00170067 | 136.45 | 2023-03-07 02:14:55 | -0.00040236 | -1.6615 | -133.3048 | 0 | Close
10446 | 2 | 4 | CC DChg | 04:07:00 | 86:57:56 | -0.0997 | 4.0357 | 0.41042 | 32.93 | 0 | 0 | 0.41042 | 32.93 | 0.00170403 | 136.72 | 0 | 0 | 0.00170403 | 136.72 | 2023-03-07 02:15:25 | -0.00040236 | -2.0769 | -166.631 | 0 | Close
10447 | 2 | 4 | CC DChg | 04:07:30 | 86:58:26 | -0.09969 | 4.0353 | 0.41125 | 33 | 0 | 0 | 0.41125 | 33 | 0.00170738 | 136.98 | 0 | 0 | 0.00170738 | 136.98 | 2023-03-07 02:15:55 | -0.00040228 | -2.0769 | -166.631 | 0 | Close
10448 | 2 | 4 | CC DChg | 04:08:00 | 86:58:56 | -0.09969 | 4.0349 | 0.41208 | 33.06 | 0 | 0 | 0.41208 | 33.06 | 0.00171073 | 137.25 | 0 | 0 | 0.00171073 | 137.25 | 2023-03-07 02:16:25 | -0.00040224 | -2.0769 | -166.631 | 0 | Close
10449 | 2 | 4 | CC DChg | 04:08:30 | 86:59:26 | -0.09969 | 4.0344 | 0.41291 | 33.13 | 0 | 0 | 0.41291 | 33.13 | 0.00171408 | 137.52 | 0 | 0 | 0.00171408 | 137.52 | 2023-03-07 02:16:55 | -0.00040219 | -1.6615 | -133.3048 | 0 | Close
10450 | 2 | 4 | CC DChg | 04:09:00 | 86:59:56 | -0.09969 | 4.034 | 0.41374 | 33.2 | 0 | 0 | 0.41374 | 33.2 | 0.00171743 | 137.79 | 0 | 0 | 0.00171743 | 137.79 | 2023-03-07 02:17:25 | -0.00040215 | -2.0769 | -166.631 | 0 | Close
10451 | 2 | 4 | CC DChg | 04:09:30 | 87:00:26 | -0.09969 | 4.0337 | 0.41457 | 33.26 | 0 | 0 | 0.41457 | 33.26 | 0.00172079 | 138.06 | 0 | 0 | 0.00172079 | 138.06 | 2023-03-07 02:17:55 | -0.00040212 | -2.7692 | -222.1747 | 0 | Close
10452 | 2 | 4 | CC DChg | 04:10:00 | 87:00:56 | -0.0997 | 4.0332 | 0.4154 | 33.33 | 0 | 0 | 0.4154 | 33.33 | 0.00172414 | 138.33 | 0 | 0 | 0.00172414 | 138.33 | 2023-03-07 02:18:25 | -0.00040211 | -1.6615 | -133.3048 | 0 | Close
10453 | 2 | 4 | CC DChg | 04:10:30 | 87:01:26 | -0.09971 | 4.0327 | 0.41624 | 33.4 | 0 | 0 | 0.41624 | 33.4 | 0.00172749 | 138.6 | 0 | 0 | 0.00172749 | 138.6 | 2023-03-07 02:18:55 | -0.0004021 | -1.6615 | -133.3048 | 0 | Close
10454 | 2 | 4 | CC DChg | 04:11:00 | 87:01:56 | -0.09969 | 4.0324 | 0.41707 | 33.46 | 0 | 0 | 0.41707 | 33.46 | 0.00173084 | 138.87 | 0 | 0 | 0.00173084 | 138.87 | 2023-03-07 02:19:25 | -0.00040199 | -2.7692 | -222.1747 | 0 | Close
10455 | 2 | 4 | CC DChg | 04:11:30 | 87:02:26 | -0.0997 | 4.0319 | 0.4179 | 33.53 | 0 | 0 | 0.4179 | 33.53 | 0.00173419 | 139.14 | 0 | 0 | 0.00173419 | 139.14 | 2023-03-07 02:19:55 | -0.00040198 | -1.6615 | -133.3048 | 0 | Close
10456 | 2 | 4 | CC DChg | 04:12:00 | 87:02:56 | -0.0997 | 4.0315 | 0.41873 | 33.59 | 0 | 0 | 0.41873 | 33.59 | 0.00173754 | 139.4 | 0 | 0 | 0.00173754 | 139.4 | 2023-03-07 02:20:25 | -0.00040194 | -2.077 | -166.6399 | 0 | Close
10457 | 2 | 4 | CC DChg | 04:12:30 | 87:03:26 | -0.0997 | 4.0311 | 0.41956 | 33.66 | 0 | 0 | 0.41956 | 33.66 | 0.00174088 | 139.67 | 0 | 0 | 0.00174088 | 139.67 | 2023-03-07 02:20:55 | -0.0004019 | -2.0769 | -166.631 | 0 | Close
10458 | 2 | 4 | CC DChg | 04:13:00 | 87:03:56 | -0.09969 | 4.0306 | 0.42039 | 33.73 | 0 | 0 | 0.42039 | 33.73 | 0.00174423 | 139.94 | 0 | 0 | 0.00174423 | 139.94 | 2023-03-07 02:21:25 | -0.00040181 | -1.6616 | -133.3119 | 0 | Close
10459 | 2 | 4 | CC DChg | 04:13:30 | 87:04:26 | -0.09969 | 4.0302 | 0.42122 | 33.79 | 0 | 0 | 0.42122 | 33.79 | 0.00174758 | 140.21 | 0 | 0 | 0.00174758 | 140.21 | 2023-03-07 02:21:55 | -0.00040177 | -2.077 | -166.6399 | 0 | Close
10460 | 2 | 4 | CC DChg | 04:14:00 | 87:04:56 | -0.09969 | 4.0298 | 0.42205 | 33.86 | 0 | 0 | 0.42205 | 33.86 | 0.00175093 | 140.48 | 0 | 0 | 0.00175093 | 140.48 | 2023-03-07 02:22:25 | -0.00040173 | -2.0769 | -166.631 | 0 | Close
10461 | 2 | 4 | CC DChg | 04:14:30 | 87:05:26 | -0.0997 | 4.0293 | 0.42288 | 33.93 | 0 | 0 | 0.42288 | 33.93 | 0.00175428 | 140.75 | 0 | 0 | 0.00175428 | 140.75 | 2023-03-07 02:22:55 | -0.00040172 | -1.6616 | -133.3119 | 0 | Close
10462 | 2 | 4 | CC DChg | 04:15:00 | 87:05:56 | -0.0997 | 4.029 | 0.42371 | 33.99 | 0 | 0 | 0.42371 | 33.99 | 0.00175762 | 141.02 | 0 | 0 | 0.00175762 | 141.02 | 2023-03-07 02:23:25 | -0.00040169 | -2.7692 | -222.1747 | 0 | Close
10463 | 2 | 4 | CC DChg | 04:15:30 | 87:06:26 | -0.09969 | 4.0285 | 0.42454 | 34.06 | 0 | 0 | 0.42454 | 34.06 | 0.00176097 | 141.28 | 0 | 0 | 0.00176097 | 141.28 | 2023-03-07 02:23:55 | -0.0004016 | -1.6615 | -133.3048 | 0 | Close
10464 | 2 | 4 | CC DChg | 04:16:00 | 87:06:56 | -0.09969 | 4.0281 | 0.42537 | 34.13 | 0 | 0 | 0.42537 | 34.13 | 0.00176432 | 141.55 | 0 | 0 | 0.00176432 | 141.55 | 2023-03-07 02:24:25 | -0.00040156 | -2.0769 | -166.631 | 0 | Close
10465 | 2 | 4 | CC DChg | 04:16:30 | 87:07:26 | -0.09969 | 4.0277 | 0.4262 | 34.19 | 0 | 0 | 0.4262 | 34.19 | 0.00176766 | 141.82 | 0 | 0 | 0.00176766 | 141.82 | 2023-03-07 02:24:55 | -0.00040152 | -2.077 | -166.6399 | 0 | Close
10466 | 2 | 4 | CC DChg | 04:17:00 | 87:07:56 | -0.09969 | 4.0273 | 0.42704 | 34.26 | 0 | 0 | 0.42704 | 34.26 | 0.00177101 | 142.09 | 0 | 0 | 0.00177101 | 142.09 | 2023-03-07 02:25:25 | -0.00040148 | -2.077 | -166.6399 | 0 | Close
10467 | 2 | 4 | CC DChg | 04:17:30 | 87:08:26 | -0.09969 | 4.0268 | 0.42787 | 34.33 | 0 | 0 | 0.42787 | 34.33 | 0.00177436 | 142.36 | 0 | 0 | 0.00177436 | 142.36 | 2023-03-07 02:25:55 | -0.00040143 | -1.6616 | -133.3119 | 0 | Close
10468 | 2 | 4 | CC DChg | 04:18:00 | 87:08:56 | -0.09971 | 4.0263 | 0.4287 | 34.39 | 0 | 0 | 0.4287 | 34.39 | 0.0017777 | 142.63 | 0 | 0 | 0.0017777 | 142.63 | 2023-03-07 02:26:25 | -0.00040146 | -1.6616 | -133.3119 | 0 | Close
10469 | 2 | 4 | CC DChg | 04:18:30 | 87:09:26 | -0.09969 | 4.026 | 0.42953 | 34.46 | 0 | 0 | 0.42953 | 34.46 | 0.00178105 | 142.9 | 0 | 0 | 0.00178105 | 142.9 | 2023-03-07 02:26:55 | -0.00040135 | -2.7692 | -222.1747 | 0 | Close
10470 | 2 | 4 | CC DChg | 04:19:00 | 87:09:56 | -0.0997 | 4.0254 | 0.43036 | 34.53 | 0 | 0 | 0.43036 | 34.53 | 0.00178439 | 143.16 | 0 | 0 | 0.00178439 | 143.16 | 2023-03-07 02:27:25 | -0.00040133 | -1.3846 | -111.0873 | 0 | Close
10471 | 2 | 4 | CC DChg | 04:19:30 | 87:10:26 | -0.0997 | 4.025 | 0.43119 | 34.59 | 0 | 0 | 0.43119 | 34.59 | 0.00178773 | 143.43 | 0 | 0 | 0.00178773 | 143.43 | 2023-03-07 02:27:55 | -0.00040129 | -2.0769 | -166.631 | 0 | Close
10472 | 2 | 4 | CC DChg | 04:20:00 | 87:10:56 | -0.09969 | 4.0247 | 0.43202 | 34.66 | 0 | 0 | 0.43202 | 34.66 | 0.00179108 | 143.7 | 0 | 0 | 0.00179108 | 143.7 | 2023-03-07 02:28:25 | -0.00040122 | -2.7693 | -222.1866 | 0 | Close
10473 | 2 | 4 | CC DChg | 04:20:30 | 87:11:26 | -0.09969 | 4.0243 | 0.43285 | 34.73 | 0 | 0 | 0.43285 | 34.73 | 0.00179442 | 143.97 | 0 | 0 | 0.00179442 | 143.97 | 2023-03-07 02:28:55 | -0.00040118 | -2.0769 | -166.631 | 0 | Close
10474 | 2 | 4 | CC DChg | 04:21:00 | 87:11:56 | -0.0997 | 4.0238 | 0.43368 | 34.79 | 0 | 0 | 0.43368 | 34.79 | 0.00179776 | 144.24 | 0 | 0 | 0.00179776 | 144.24 | 2023-03-07 02:29:25 | -0.00040117 | -1.6617 | -133.3191 | 0 | Close
10475 | 2 | 4 | CC DChg | 04:21:30 | 87:12:26 | -0.0997 | 4.0234 | 0.43451 | 34.86 | 0 | 0 | 0.43451 | 34.86 | 0.00180111 | 144.5 | 0 | 0 | 0.00180111 | 144.5 | 2023-03-07 02:29:55 | -0.00040113 | -2.077 | -166.6399 | 0 | Close
10476 | 2 | 4 | CC DChg | 04:22:00 | 87:12:56 | -0.09971 | 4.023 | 0.43534 | 34.93 | 0 | 0 | 0.43534 | 34.93 | 0.00180445 | 144.77 | 0 | 0 | 0.00180445 | 144.77 | 2023-03-07 02:30:25 | -0.00040113 | -2.0769 | -166.631 | 0 | Close
10477 | 2 | 4 | CC DChg | 04:22:30 | 87:13:26 | -0.0997 | 4.0225 | 0.43617 | 34.99 | 0 | 0 | 0.43617 | 34.99 | 0.00180779 | 145.04 | 0 | 0 | 0.00180779 | 145.04 | 2023-03-07 02:30:55 | -0.00040104 | -1.6617 | -133.3191 | 0 | Close
10478 | 2 | 4 | CC DChg | 04:23:00 | 87:13:56 | -0.0997 | 4.0221 | 0.43701 | 35.06 | 0 | 0 | 0.43701 | 35.06 | 0.00181113 | 145.31 | 0 | 0 | 0.00181113 | 145.31 | 2023-03-07 02:31:25 | -0.000401 | -2.077 | -166.6399 | 0 | Close
10479 | 2 | 4 | CC DChg | 04:23:30 | 87:14:26 | -0.0997 | 4.0216 | 0.43784 | 35.13 | 0 | 0 | 0.43784 | 35.13 | 0.00181448 | 145.58 | 0 | 0 | 0.00181448 | 145.58 | 2023-03-07 02:31:55 | -0.00040095 | -1.6616 | -133.3119 | 0 | Close
10480 | 2 | 4 | CC DChg | 04:24:00 | 87:14:56 | -0.0997 | 4.0213 | 0.43867 | 35.19 | 0 | 0 | 0.43867 | 35.19 | 0.00181782 | 145.85 | 0 | 0 | 0.00181782 | 145.85 | 2023-03-07 02:32:25 | -0.00040092 | -2.7693 | -222.1866 | 0 | Close
10481 | 2 | 4 | CC DChg | 04:24:30 | 87:15:26 | -0.09969 | 4.0208 | 0.4395 | 35.26 | 0 | 0 | 0.4395 | 35.26 | 0.00182116 | 146.11 | 0 | 0 | 0.00182116 | 146.11 | 2023-03-07 02:32:55 | -0.00040083 | -1.6616 | -133.3119 | 0 | Close
10482 | 2 | 4 | CC DChg | 04:25:00 | 87:15:56 | -0.09969 | 4.0203 | 0.44033 | 35.33 | 0 | 0 | 0.44033 | 35.33 | 0.0018245 | 146.38 | 0 | 0 | 0.0018245 | 146.38 | 2023-03-07 02:33:25 | -0.00040078 | -1.6616 | -133.3119 | 0 | Close
10483 | 2 | 4 | CC DChg | 04:25:30 | 87:16:26 | -0.09969 | 4.02 | 0.44116 | 35.39 | 0 | 0 | 0.44116 | 35.39 | 0.00182784 | 146.65 | 0 | 0 | 0.00182784 | 146.65 | 2023-03-07 02:33:55 | -0.00040075 | -2.7692 | -222.1747 | 0 | Close
10484 | 2 | 4 | CC DChg | 04:26:00 | 87:16:56 | -0.0997 | 4.0195 | 0.44199 | 35.46 | 0 | 0 | 0.44199 | 35.46 | 0.00183118 | 146.92 | 0 | 0 | 0.00183118 | 146.92 | 2023-03-07 02:34:25 | -0.00040074 | -1.6616 | -133.3119 | 0 | Close
10485 | 2 | 4 | CC DChg | 04:26:30 | 87:17:26 | -0.09969 | 4.0191 | 0.44282 | 35.53 | 0 | 0 | 0.44282 | 35.53 | 0.00183452 | 147.19 | 0 | 0 | 0.00183452 | 147.19 | 2023-03-07 02:34:55 | -0.00040066 | -2.077 | -166.6399 | 0 | Close
10486 | 2 | 4 | CC DChg | 04:27:00 | 87:17:56 | -0.09971 | 4.0188 | 0.44365 | 35.59 | 0 | 0 | 0.44365 | 35.59 | 0.00183785 | 147.45 | 0 | 0 | 0.00183785 | 147.45 | 2023-03-07 02:35:25 | -0.00040071 | -2.7693 | -222.1866 | 0 | Close
10487 | 2 | 4 | CC DChg | 04:27:30 | 87:18:26 | -0.0997 | 4.0184 | 0.44448 | 35.66 | 0 | 0 | 0.44448 | 35.66 | 0.00184119 | 147.72 | 0 | 0 | 0.00184119 | 147.72 | 2023-03-07 02:35:55 | -0.00040063 | -2.077 | -166.6399 | 0 | Close
10488 | 2 | 4 | CC DChg | 04:28:00 | 87:18:56 | -0.09969 | 4.0179 | 0.44531 | 35.73 | 0 | 0 | 0.44531 | 35.73 | 0.00184453 | 147.99 | 0 | 0 | 0.00184453 | 147.99 | 2023-03-07 02:36:25 | -0.00040054 | -1.6616 | -133.3119 | 0 | Close
10489 | 2 | 4 | CC DChg | 04:28:30 | 87:19:26 | -0.09969 | 4.0175 | 0.44614 | 35.79 | 0 | 0 | 0.44614 | 35.79 | 0.00184787 | 148.26 | 0 | 0 | 0.00184787 | 148.26 | 2023-03-07 02:36:55 | -0.0004005 | -2.077 | -166.6399 | 0 | Close
10490 | 2 | 4 | CC DChg | 04:29:00 | 87:19:56 | -0.09969 | 4.017 | 0.44697 | 35.86 | 0 | 0 | 0.44697 | 35.86 | 0.00185121 | 148.52 | 0 | 0 | 0.00185121 | 148.52 | 2023-03-07 02:37:25 | -0.00040045 | -1.6617 | -133.3191 | 0 | Close
10491 | 2 | 4 | CC DChg | 04:29:30 | 87:20:26 | -0.09969 | 4.0167 | 0.44781 | 35.93 | 0 | 0 | 0.44781 | 35.93 | 0.00185454 | 148.79 | 0 | 0 | 0.00185454 | 148.79 | 2023-03-07 02:37:55 | -0.00040042 | -2.7693 | -222.1866 | 0 | Close
10492 | 2 | 4 | CC DChg | 04:30:00 | 87:20:56 | -0.0997 | 4.0162 | 0.44864 | 35.99 | 0 | 0 | 0.44864 | 35.99 | 0.00185788 | 149.06 | 0 | 0 | 0.00185788 | 149.06 | 2023-03-07 02:38:25 | -0.00040042 | -1.6616 | -133.3119 | 0 | Close
10493 | 2 | 4 | CC DChg | 04:30:30 | 87:21:26 | -0.0997 | 4.0157 | 0.44947 | 36.06 | 0 | 0 | 0.44947 | 36.06 | 0.00186122 | 149.33 | 0 | 0 | 0.00186122 | 149.33 | 2023-03-07 02:38:55 | -0.00040037 | -1.6616 | -133.3119 | 0 | Close
10494 | 2 | 4 | CC DChg | 04:31:00 | 87:21:56 | -0.09969 | 4.0153 | 0.4503 | 36.13 | 0 | 0 | 0.4503 | 36.13 | 0.00186455 | 149.6 | 0 | 0 | 0.00186455 | 149.6 | 2023-03-07 02:39:25 | -0.00040029 | -2.077 | -166.6399 | 0 | Close
10495 | 2 | 4 | CC DChg | 04:31:30 | 87:22:26 | -0.09969 | 4.015 | 0.45113 | 36.19 | 0 | 0 | 0.45113 | 36.19 | 0.00186789 | 149.86 | 0 | 0 | 0.00186789 | 149.86 | 2023-03-07 02:39:55 | -0.00040026 | -2.7693 | -222.1866 | 0 | Close
10496 | 2 | 4 | CC DChg | 04:32:00 | 87:22:56 | -0.0997 | 4.0146 | 0.45196 | 36.26 | 0 | 0 | 0.45196 | 36.26 | 0.00187123 | 150.13 | 0 | 0 | 0.00187123 | 150.13 | 2023-03-07 02:40:25 | -0.00040026 | -2.077 | -166.6399 | 0 | Close
10497 | 2 | 4 | CC DChg | 04:32:30 | 87:23:26 | -0.09969 | 4.0142 | 0.45279 | 36.33 | 0 | 0 | 0.45279 | 36.33 | 0.00187456 | 150.4 | 0 | 0 | 0.00187456 | 150.4 | 2023-03-07 02:40:55 | -0.00040018 | -2.0769 | -166.631 | 0 | Close
10498 | 2 | 4 | CC DChg | 04:33:00 | 87:23:56 | -0.09971 | 4.0137 | 0.45362 | 36.39 | 0 | 0 | 0.45362 | 36.39 | 0.0018779 | 150.67 | 0 | 0 | 0.0018779 | 150.67 | 2023-03-07 02:41:25 | -0.00040021 | -1.6617 | -133.3191 | 0 | Close
10499 | 2 | 4 | CC DChg | 04:33:30 | 87:24:26 | -0.0997 | 4.0133 | 0.45445 | 36.46 | 0 | 0 | 0.45445 | 36.46 | 0.00188123 | 150.93 | 0 | 0 | 0.00188123 | 150.93 | 2023-03-07 02:41:55 | -0.00040013 | -2.0771 | -166.6488 | 0 | Close
10500 | 2 | 4 | CC DChg | 04:34:00 | 87:24:56 | -0.09969 | 4.0128 | 0.45528 | 36.53 | 0 | 0 | 0.45528 | 36.53 | 0.00188456 | 151.2 | 0 | 0 | 0.00188456 | 151.2 | 2023-03-07 02:42:25 | -0.00040004 | -1.6615 | -133.3048 | 0 | Close
10501 | 2 | 4 | CC DChg | 04:34:30 | 87:25:26 | -0.0997 | 4.0124 | 0.45611 | 36.59 | 0 | 0 | 0.45611 | 36.59 | 0.0018879 | 151.47 | 0 | 0 | 0.0018879 | 151.47 | 2023-03-07 02:42:55 | -0.00040004 | -2.0771 | -166.6488 | 0 | Close
10502 | 2 | 4 | CC DChg | 04:35:00 | 87:25:56 | -0.0997 | 4.012 | 0.45694 | 36.66 | 0 | 0 | 0.45694 | 36.66 | 0.00189123 | 151.74 | 0 | 0 | 0.00189123 | 151.74 | 2023-03-07 02:43:25 | -0.0004 | -2.0769 | -166.631 | 0 | Close
10503 | 2 | 4 | CC DChg | 04:35:30 | 87:26:26 | -0.0997 | 4.0116 | 0.45778 | 36.73 | 0 | 0 | 0.45778 | 36.73 | 0.00189456 | 152 | 0 | 0 | 0.00189456 | 152 | 2023-03-07 02:43:55 | -0.00039996 | -2.0771 | -166.6488 | 0 | Close
10504 | 2 | 4 | CC DChg | 04:36:00 | 87:26:56 | -0.0997 | 4.0112 | 0.45861 | 36.79 | 0 | 0 | 0.45861 | 36.79 | 0.0018979 | 152.27 | 0 | 0 | 0.0018979 | 152.27 | 2023-03-07 02:44:25 | -0.00039992 | -2.077 | -166.6399 | 0 | Close
10505 | 2 | 4 | CC DChg | 04:36:30 | 87:27:26 | -0.0997 | 4.0108 | 0.45944 | 36.86 | 0 | 0 | 0.45944 | 36.86 | 0.00190123 | 152.54 | 0 | 0 | 0.00190123 | 152.54 | 2023-03-07 02:44:55 | -0.00039988 | -2.077 | -166.6399 | 0 | Close
10506 | 2 | 4 | CC DChg | 04:37:00 | 87:27:56 | -0.0997 | 4.0102 | 0.46027 | 36.93 | 0 | 0 | 0.46027 | 36.93 | 0.00190456 | 152.8 | 0 | 0 | 0.00190456 | 152.8 | 2023-03-07 02:45:25 | -0.00039982 | -1.3846 | -111.0873 | 0 | Close
10507 | 2 | 4 | CC DChg | 04:37:30 | 87:28:26 | -0.0997 | 4.0099 | 0.4611 | 36.99 | 0 | 0 | 0.4611 | 36.99 | 0.00190789 | 153.07 | 0 | 0 | 0.00190789 | 153.07 | 2023-03-07 02:45:55 | -0.00039979 | -2.7695 | -222.1985 | 0 | Close
10508 | 2 | 4 | CC DChg | 04:38:00 | 87:28:56 | -0.09971 | 4.0095 | 0.46193 | 37.06 | 0 | 0 | 0.46193 | 37.06 | 0.00191122 | 153.34 | 0 | 0 | 0.00191122 | 153.34 | 2023-03-07 02:46:25 | -0.00039979 | -2.077 | -166.6399 | 0 | Close
10509 | 2 | 4 | CC DChg | 04:38:30 | 87:29:26 | -0.09969 | 4.0091 | 0.46276 | 37.13 | 0 | 0 | 0.46276 | 37.13 | 0.00191455 | 153.61 | 0 | 0 | 0.00191455 | 153.61 | 2023-03-07 02:46:55 | -0.00039967 | -2.077 | -166.6399 | 0 | Close
10510 | 2 | 4 | CC DChg | 04:39:00 | 87:29:56 | -0.09969 | 4.0086 | 0.46359 | 37.19 | 0 | 0 | 0.46359 | 37.19 | 0.00191788 | 153.87 | 0 | 0 | 0.00191788 | 153.87 | 2023-03-07 02:47:25 | -0.00039962 | -1.6617 | -133.3191 | 0 | Close
10511 | 2 | 4 | CC DChg | 04:39:30 | 87:30:26 | -0.0997 | 4.0082 | 0.46442 | 37.26 | 0 | 0 | 0.46442 | 37.26 | 0.00192122 | 154.14 | 0 | 0 | 0.00192122 | 154.14 | 2023-03-07 02:47:55 | -0.00039962 | -2.0769 | -166.631 | 0 | Close
10512 | 2 | 4 | CC DChg | 04:40:00 | 87:30:56 | -0.0997 | 4.0078 | 0.46525 | 37.33 | 0 | 0 | 0.46525 | 37.33 | 0.00192455 | 154.41 | 0 | 0 | 0.00192455 | 154.41 | 2023-03-07 02:48:25 | -0.00039958 | -2.0772 | -166.6578 | 0 | Close
10513 | 2 | 4 | CC DChg | 04:40:30 | 87:31:26 | -0.0997 | 4.0074 | 0.46608 | 37.39 | 0 | 0 | 0.46608 | 37.39 | 0.00192787 | 154.68 | 0 | 0 | 0.00192787 | 154.68 | 2023-03-07 02:48:55 | -0.00039954 | -2.077 | -166.6399 | 0 | Close
10514 | 2 | 4 | CC DChg | 04:41:00 | 87:31:56 | -0.0997 | 4.007 | 0.46691 | 37.46 | 0 | 0 | 0.46691 | 37.46 | 0.0019312 | 154.94 | 0 | 0 | 0.0019312 | 154.94 | 2023-03-07 02:49:25 | -0.0003995 | -2.0769 | -166.631 | 0 | Close
10515 | 2 | 4 | CC DChg | 04:41:30 | 87:32:26 | -0.0997 | 4.0065 | 0.46774 | 37.53 | 0 | 0 | 0.46774 | 37.53 | 0.00193453 | 155.21 | 0 | 0 | 0.00193453 | 155.21 | 2023-03-07 02:49:55 | -0.00039945 | -1.6617 | -133.3191 | 0 | Close
10516 | 2 | 4 | CC DChg | 04:42:00 | 87:32:56 | -0.09969 | 4.0061 | 0.46858 | 37.59 | 0 | 0 | 0.46858 | 37.59 | 0.00193786 | 155.48 | 0 | 0 | 0.00193786 | 155.48 | 2023-03-07 02:50:25 | -0.00039937 | -2.077 | -166.6399 | 0 | Close
10517 | 2 | 4 | CC DChg | 04:42:30 | 87:33:26 | -0.0997 | 4.0057 | 0.46941 | 37.66 | 0 | 0 | 0.46941 | 37.66 | 0.00194119 | 155.74 | 0 | 0 | 0.00194119 | 155.74 | 2023-03-07 02:50:55 | -0.00039937 | -2.077 | -166.6399 | 0 | Close
10518 | 2 | 4 | CC DChg | 04:43:00 | 87:33:56 | -0.0997 | 4.0053 | 0.47024 | 37.73 | 0 | 0 | 0.47024 | 37.73 | 0.00194452 | 156.01 | 0 | 0 | 0.00194452 | 156.01 | 2023-03-07 02:51:25 | -0.00039933 | -2.0771 | -166.6488 | 0 | Close
10519 | 2 | 4 | CC DChg | 04:43:30 | 87:34:26 | -0.0997 | 4.0048 | 0.47107 | 37.79 | 0 | 0 | 0.47107 | 37.79 | 0.00194784 | 156.28 | 0 | 0 | 0.00194784 | 156.28 | 2023-03-07 02:51:55 | -0.00039928 | -1.6616 | -133.3119 | 0 | Close
10520 | 2 | 4 | CC DChg | 04:44:00 | 87:34:56 | -0.0997 | 4.0045 | 0.4719 | 37.86 | 0 | 0 | 0.4719 | 37.86 | 0.00195117 | 156.54 | 0 | 0 | 0.00195117 | 156.54 | 2023-03-07 02:52:25 | -0.00039925 | -2.7695 | -222.1985 | 0 | Close
10521 | 2 | 4 | CC DChg | 04:44:30 | 87:35:26 | -0.0997 | 4.0041 | 0.47273 | 37.93 | 0 | 0 | 0.47273 | 37.93 | 0.0019545 | 156.81 | 0 | 0 | 0.0019545 | 156.81 | 2023-03-07 02:52:55 | -0.00039921 | -2.077 | -166.6399 | 0 | Close
10522 | 2 | 4 | CC DChg | 04:45:00 | 87:35:56 | -0.0997 | 4.0036 | 0.47356 | 37.99 | 0 | 0 | 0.47356 | 37.99 | 0.00195783 | 157.08 | 0 | 0 | 0.00195783 | 157.08 | 2023-03-07 02:53:25 | -0.00039916 | -1.6616 | -133.3119 | 0 | Close
10523 | 2 | 4 | CC DChg | 04:45:30 | 87:36:26 | -0.0997 | 4.0033 | 0.47439 | 38.06 | 0 | 0 | 0.47439 | 38.06 | 0.00196115 | 157.35 | 0 | 0 | 0.00196115 | 157.35 | 2023-03-07 02:53:55 | -0.00039913 | -2.7695 | -222.1985 | 0 | Close
10524 | 2 | 4 | CC DChg | 04:46:00 | 87:36:56 | -0.09971 | 4.0028 | 0.47522 | 38.13 | 0 | 0 | 0.47522 | 38.13 | 0.00196448 | 157.61 | 0 | 0 | 0.00196448 | 157.61 | 2023-03-07 02:54:25 | -0.00039912 | -1.6616 | -133.3119 | 0 | Close
10525 | 2 | 4 | CC DChg | 04:46:30 | 87:37:26 | -0.09971 | 4.0025 | 0.47605 | 38.19 | 0 | 0 | 0.47605 | 38.19 | 0.0019678 | 157.88 | 0 | 0 | 0.0019678 | 157.88 | 2023-03-07 02:54:55 | -0.00039909 | -2.7693 | -222.1866 | 0 | Close
10526 | 2 | 4 | CC DChg | 04:47:00 | 87:37:56 | -0.09969 | 4.0019 | 0.47688 | 38.26 | 0 | 0 | 0.47688 | 38.26 | 0.00197113 | 158.15 | 0 | 0 | 0.00197113 | 158.15 | 2023-03-07 02:55:25 | -0.00039895 | -1.3847 | -111.0992 | 0 | Close
10527 | 2 | 4 | CC DChg | 04:47:30 | 87:38:26 | -0.09969 | 4.0016 | 0.47771 | 38.33 | 0 | 0 | 0.47771 | 38.33 | 0.00197445 | 158.41 | 0 | 0 | 0.00197445 | 158.41 | 2023-03-07 02:55:55 | -0.00039892 | -2.7693 | -222.1866 | 0 | Close
10528 | 2 | 4 | CC DChg | 04:48:00 | 87:38:56 | -0.0997 | 4.0011 | 0.47855 | 38.39 | 0 | 0 | 0.47855 | 38.39 | 0.00197778 | 158.68 | 0 | 0 | 0.00197778 | 158.68 | 2023-03-07 02:56:25 | -0.00039891 | -1.6616 | -133.3119 | 0 | Close
10529 | 2 | 4 | CC DChg | 04:48:30 | 87:39:26 | -0.0997 | 4.0007 | 0.47938 | 38.46 | 0 | 0 | 0.47938 | 38.46 | 0.0019811 | 158.95 | 0 | 0 | 0.0019811 | 158.95 | 2023-03-07 02:56:55 | -0.00039887 | -2.077 | -166.6399 | 0 | Close
10530 | 2 | 4 | CC DChg | 04:49:00 | 87:39:56 | -0.0997 | 4.0003 | 0.48021 | 38.53 | 0 | 0 | 0.48021 | 38.53 | 0.00198442 | 159.21 | 0 | 0 | 0.00198442 | 159.21 | 2023-03-07 02:57:25 | -0.00039883 | -2.077 | -166.6399 | 0 | Close
10531 | 2 | 4 | CC DChg | 04:49:30 | 87:40:26 | -0.09969 | 3.9999 | 0.48104 | 38.59 | 0 | 0 | 0.48104 | 38.59 | 0.00198775 | 159.48 | 0 | 0 | 0.00198775 | 159.48 | 2023-03-07 02:57:55 | -0.00039875 | -2.077 | -166.6399 | 0 | Close
10532 | 2 | 4 | CC DChg | 04:50:00 | 87:40:56 | -0.0997 | 3.9994 | 0.48187 | 38.66 | 0 | 0 | 0.48187 | 38.66 | 0.00199107 | 159.75 | 0 | 0 | 0.00199107 | 159.75 | 2023-03-07 02:58:25 | -0.00039874 | -1.6617 | -133.3191 | 0 | Close
10533 | 2 | 4 | CC DChg | 04:50:30 | 87:41:26 | -0.09969 | 3.9991 | 0.4827 | 38.73 | 0 | 0 | 0.4827 | 38.73 | 0.00199439 | 160.01 | 0 | 0 | 0.00199439 | 160.01 | 2023-03-07 02:58:55 | -0.00039867 | -2.7692 | -222.1747 | 0 | Close
10534 | 2 | 4 | CC DChg | 04:51:00 | 87:41:56 | -0.09969 | 3.9987 | 0.48353 | 38.79 | 0 | 0 | 0.48353 | 38.79 | 0.00199772 | 160.28 | 0 | 0 | 0.00199772 | 160.28 | 2023-03-07 02:59:25 | -0.00039863 | -2.0769 | -166.631 | 0 | Close
10535 | 2 | 4 | CC DChg | 04:51:30 | 87:42:26 | -0.0997 | 3.9983 | 0.48436 | 38.86 | 0 | 0 | 0.48436 | 38.86 | 0.00200104 | 160.55 | 0 | 0 | 0.00200104 | 160.55 | 2023-03-07 02:59:55 | -0.00039863 | -2.0771 | -166.6488 | 0 | Close
10536 | 2 | 4 | CC DChg | 04:52:00 | 87:42:56 | -0.0997 | 3.9979 | 0.48519 | 38.93 | 0 | 0 | 0.48519 | 38.93 | 0.00200436 | 160.81 | 0 | 0 | 0.00200436 | 160.81 | 2023-03-07 03:00:25 | -0.00039859 | -2.077 | -166.6399 | 0 | Close
10537 | 2 | 4 | CC DChg | 04:52:30 | 87:43:26 | -0.09971 | 3.9974 | 0.48602 | 38.99 | 0 | 0 | 0.48602 | 38.99 | 0.00200768 | 161.08 | 0 | 0 | 0.00200768 | 161.08 | 2023-03-07 03:00:55 | -0.00039858 | -1.6616 | -133.3119 | 0 | Close
10538 | 2 | 4 | CC DChg | 04:53:00 | 87:43:56 | -0.0997 | 3.997 | 0.48685 | 39.06 | 0 | 0 | 0.48685 | 39.06 | 0.002011 | 161.34 | 0 | 0 | 0.002011 | 161.34 | 2023-03-07 03:01:25 | -0.0003985 | -2.077 | -166.6399 | 0 | Close
10539 | 2 | 4 | CC DChg | 04:53:30 | 87:44:26 | -0.0997 | 3.9966 | 0.48768 | 39.13 | 0 | 0 | 0.48768 | 39.13 | 0.00201432 | 161.61 | 0 | 0 | 0.00201432 | 161.61 | 2023-03-07 03:01:55 | -0.00039846 | -2.077 | -166.6399 | 0 | Close
10540 | 2 | 4 | CC DChg | 04:54:00 | 87:44:56 | -0.09969 | 3.9961 | 0.48851 | 39.19 | 0 | 0 | 0.48851 | 39.19 | 0.00201764 | 161.88 | 0 | 0 | 0.00201764 | 161.88 | 2023-03-07 03:02:25 | -0.00039837 | -1.6616 | -133.3119 | 0 | Close
10541 | 2 | 4 | CC DChg | 04:54:30 | 87:45:26 | -0.0997 | 3.9957 | 0.48935 | 39.26 | 0 | 0 | 0.48935 | 39.26 | 0.00202096 | 162.14 | 0 | 0 | 0.00202096 | 162.14 | 2023-03-07 03:02:55 | -0.00039837 | -2.0769 | -166.631 | 0 | Close
10542 | 2 | 4 | CC DChg | 04:55:00 | 87:45:56 | -0.0997 | 3.9953 | 0.49018 | 39.33 | 0 | 0 | 0.49018 | 39.33 | 0.00202428 | 162.41 | 0 | 0 | 0.00202428 | 162.41 | 2023-03-07 03:03:25 | -0.00039833 | -2.077 | -166.6399 | 0 | Close
10543 | 2 | 4 | CC DChg | 04:55:30 | 87:46:26 | -0.0997 | 3.995 | 0.49101 | 39.39 | 0 | 0 | 0.49101 | 39.39 | 0.0020276 | 162.68 | 0 | 0 | 0.0020276 | 162.68 | 2023-03-07 03:03:55 | -0.0003983 | -2.7695 | -222.1985 | 0 | Close
10544 | 2 | 4 | CC DChg | 04:56:00 | 87:46:56 | -0.09971 | 3.9945 | 0.49184 | 39.46 | 0 | 0 | 0.49184 | 39.46 | 0.00203092 | 162.94 | 0 | 0 | 0.00203092 | 162.94 | 2023-03-07 03:04:25 | -0.00039829 | -1.6616 | -133.3119 | 0 | Close
10545 | 2 | 4 | CC DChg | 04:56:30 | 87:47:26 | -0.0997 | 3.9941 | 0.49267 | 39.53 | 0 | 0 | 0.49267 | 39.53 | 0.00203424 | 163.21 | 0 | 0 | 0.00203424 | 163.21 | 2023-03-07 03:04:55 | -0.00039821 | -2.0771 | -166.6488 | 0 | Close
10546 | 2 | 4 | CC DChg | 04:57:00 | 87:47:56 | -0.09969 | 3.9937 | 0.4935 | 39.59 | 0 | 0 | 0.4935 | 39.59 | 0.00203756 | 163.48 | 0 | 0 | 0.00203756 | 163.48 | 2023-03-07 03:05:25 | -0.00039813 | -2.077 | -166.6399 | 0 | Close
10547 | 2 | 4 | CC DChg | 04:57:30 | 87:48:26 | -0.0997 | 3.9932 | 0.49433 | 39.66 | 0 | 0 | 0.49433 | 39.66 | 0.00204087 | 163.74 | 0 | 0 | 0.00204087 | 163.74 | 2023-03-07 03:05:55 | -0.00039812 | -1.6616 | -133.3119 | 0 | Close
10548 | 2 | 4 | CC DChg | 04:58:00 | 87:48:56 | -0.09969 | 3.9929 | 0.49516 | 39.73 | 0 | 0 | 0.49516 | 39.73 | 0.00204419 | 164.01 | 0 | 0 | 0.00204419 | 164.01 | 2023-03-07 03:06:25 | -0.00039805 | -2.7695 | -222.1985 | 0 | Close
10549 | 2 | 4 | CC DChg | 04:58:30 | 87:49:26 | -0.0997 | 3.9924 | 0.49599 | 39.79 | 0 | 0 | 0.49599 | 39.79 | 0.00204751 | 164.27 | 0 | 0 | 0.00204751 | 164.27 | 2023-03-07 03:06:55 | -0.00039804 | -1.6616 | -133.3119 | 0 | Close
10550 | 2 | 4 | CC DChg | 04:59:00 | 87:49:56 | -0.09969 | 3.9921 | 0.49682 | 39.86 | 0 | 0 | 0.49682 | 39.86 | 0.00205083 | 164.54 | 0 | 0 | 0.00205083 | 164.54 | 2023-03-07 03:07:25 | -0.00039797 | -2.7695 | -222.1985 | 0 | Close
10551 | 2 | 4 | CC DChg | 04:59:30 | 87:50:26 | -0.0997 | 3.9917 | 0.49765 | 39.93 | 0 | 0 | 0.49765 | 39.93 | 0.00205414 | 164.81 | 0 | 0 | 0.00205414 | 164.81 | 2023-03-07 03:07:55 | -0.00039797 | -2.0771 | -166.6488 | 0 | Close
10552 | 2 | 4 | CC DChg | 05:00:00 | 87:50:56 | -0.09971 | 3.9912 | 0.49848 | 39.99 | 0 | 0 | 0.49848 | 39.99 | 0.00205746 | 165.07 | 0 | 0 | 0.00205746 | 165.07 | 2023-03-07 03:08:25 | -0.00039796 | -1.6617 | -133.3191 | 0 | Close
10553 | 2 | 4 | CC DChg | 05:00:30 | 87:51:26 | -0.0997 | 3.9908 | 0.49932 | 40.06 | 0 | 0 | 0.49932 | 40.06 | 0.00206077 | 165.34 | 0 | 0 | 0.00206077 | 165.34 | 2023-03-07 03:08:55 | -0.00039788 | -2.077 | -166.6399 | 0 | Close
10554 | 2 | 4 | CC DChg | 05:01:00 | 87:51:56 | -0.0997 | 3.9903 | 0.50015 | 40.13 | 0 | 0 | 0.50015 | 40.13 | 0.00206409 | 165.6 | 0 | 0 | 0.00206409 | 165.6 | 2023-03-07 03:09:25 | -0.00039783 | -1.6617 | -133.3191 | 0 | Close
10555 | 2 | 4 | CC DChg | 05:01:30 | 87:52:26 | -0.09969 | 3.99 | 0.50098 | 40.19 | 0 | 0 | 0.50098 | 40.19 | 0.0020674 | 165.87 | 0 | 0 | 0.0020674 | 165.87 | 2023-03-07 03:09:55 | -0.00039776 | -2.7696 | -222.2103 | 0 | Close
10556 | 2 | 4 | CC DChg | 05:02:00 | 87:52:56 | -0.09971 | 3.9896 | 0.50181 | 40.26 | 0 | 0 | 0.50181 | 40.26 | 0.00207072 | 166.14 | 0 | 0 | 0.00207072 | 166.14 | 2023-03-07 03:10:25 | -0.0003978 | -2.0771 | -166.6488 | 0 | Close
10557 | 2 | 4 | CC DChg | 05:02:30 | 87:53:26 | -0.09971 | 3.9893 | 0.50264 | 40.33 | 0 | 0 | 0.50264 | 40.33 | 0.00207403 | 166.4 | 0 | 0 | 0.00207403 | 166.4 | 2023-03-07 03:10:55 | -0.00039777 | -2.7695 | -222.1985 | 0 | Close
10558 | 2 | 4 | CC DChg | 05:03:00 | 87:53:56 | -0.0997 | 3.9888 | 0.50347 | 40.39 | 0 | 0 | 0.50347 | 40.39 | 0.00207735 | 166.67 | 0 | 0 | 0.00207735 | 166.67 | 2023-03-07 03:11:25 | -0.00039768 | -1.6618 | -133.3262 | 0 | Close
10559 | 2 | 4 | CC DChg | 05:03:30 | 87:54:26 | -0.0997 | 3.9884 | 0.5043 | 40.46 | 0 | 0 | 0.5043 | 40.46 | 0.00208066 | 166.93 | 0 | 0 | 0.00208066 | 166.93 | 2023-03-07 03:11:55 | -0.00039764 | -2.0771 | -166.6488 | 0 | Close
10560 | 2 | 4 | CC DChg | 05:04:00 | 87:54:56 | -0.09971 | 3.988 | 0.50513 | 40.53 | 0 | 0 | 0.50513 | 40.53 | 0.00208398 | 167.2 | 0 | 0 | 0.00208398 | 167.2 | 2023-03-07 03:12:25 | -0.00039764 | -2.0771 | -166.6488 | 0 | Close
10561 | 2 | 4 | CC DChg | 05:04:30 | 87:55:26 | -0.0997 | 3.9876 | 0.50596 | 40.59 | 0 | 0 | 0.50596 | 40.59 | 0.00208729 | 167.47 | 0 | 0 | 0.00208729 | 167.47 | 2023-03-07 03:12:55 | -0.00039756 | -2.077 | -166.6399 | 0 | Close
10562 | 2 | 4 | CC DChg | 05:05:00 | 87:55:56 | -0.0997 | 3.9872 | 0.50679 | 40.66 | 0 | 0 | 0.50679 | 40.66 | 0.0020906 | 167.73 | 0 | 0 | 0.0020906 | 167.73 | 2023-03-07 03:13:25 | -0.00039752 | -2.0771 | -166.6488 | 0 | Close
10563 | 2 | 4 | CC DChg | 05:05:30 | 87:56:26 | -0.09971 | 3.9867 | 0.50762 | 40.73 | 0 | 0 | 0.50762 | 40.73 | 0.00209391 | 168 | 0 | 0 | 0.00209391 | 168 | 2023-03-07 03:13:55 | -0.00039751 | -1.6617 | -133.3191 | 0 | Close
10564 | 2 | 4 | CC DChg | 05:06:00 | 87:56:56 | -0.09971 | 3.9863 | 0.50845 | 40.79 | 0 | 0 | 0.50845 | 40.79 | 0.00209723 | 168.26 | 0 | 0 | 0.00209723 | 168.26 | 2023-03-07 03:14:25 | -0.00039747 | -2.0773 | -166.6667 | 0 | Close
10565 | 2 | 4 | CC DChg | 05:06:30 | 87:57:26 | -0.09971 | 3.9859 | 0.50929 | 40.86 | 0 | 0 | 0.50929 | 40.86 | 0.00210054 | 168.53 | 0 | 0 | 0.00210054 | 168.53 | 2023-03-07 03:14:55 | -0.00039743 | -2.0771 | -166.6488 | 0 | Close
10566 | 2 | 4 | CC DChg | 05:07:00 | 87:57:56 | -0.0997 | 3.9856 | 0.51012 | 40.93 | 0 | 0 | 0.51012 | 40.93 | 0.00210385 | 168.79 | 0 | 0 | 0.00210385 | 168.79 | 2023-03-07 03:15:25 | -0.00039736 | -2.7695 | -222.1985 | 0 | Close
10567 | 2 | 4 | CC DChg | 05:07:30 | 87:58:26 | -0.0997 | 3.9851 | 0.51095 | 40.99 | 0 | 0 | 0.51095 | 40.99 | 0.00210716 | 169.06 | 0 | 0 | 0.00210716 | 169.06 | 2023-03-07 03:15:55 | -0.00039731 | -1.6618 | -133.3262 | 0 | Close
10568 | 2 | 4 | CC DChg | 05:08:00 | 87:58:56 | -0.09971 | 3.9847 | 0.51178 | 41.06 | 0 | 0 | 0.51178 | 41.06 | 0.00211047 | 169.33 | 0 | 0 | 0.00211047 | 169.33 | 2023-03-07 03:16:25 | -0.00039731 | -2.0771 | -166.6488 | 0 | Close
10569 | 2 | 4 | CC DChg | 05:08:30 | 87:59:26 | -0.09973 | 3.9844 | 0.51261 | 41.13 | 0 | 0 | 0.51261 | 41.13 | 0.00211378 | 169.59 | 0 | 0 | 0.00211378 | 169.59 | 2023-03-07 03:16:55 | -0.00039736 | -2.7693 | -222.1866 | 0 | Close
10570 | 2 | 4 | CC DChg | 05:09:00 | 87:59:56 | -0.09971 | 3.9839 | 0.51344 | 41.19 | 0 | 0 | 0.51344 | 41.19 | 0.00211709 | 169.86 | 0 | 0 | 0.00211709 | 169.86 | 2023-03-07 03:17:25 | -0.00039723 | -1.6618 | -133.3262 | 0 | Close
10571 | 2 | 4 | CC DChg | 05:09:30 | 88:00:26 | -0.09972 | 3.9836 | 0.51427 | 41.26 | 0 | 0 | 0.51427 | 41.26 | 0.0021204 | 170.12 | 0 | 0 | 0.0021204 | 170.12 | 2023-03-07 03:17:55 | -0.00039724 | -2.7696 | -222.2103 | 0 | Close
10572 | 2 | 4 | CC DChg | 05:10:00 | 88:00:56 | -0.09971 | 3.9831 | 0.5151 | 41.33 | 0 | 0 | 0.5151 | 41.33 | 0.00212371 | 170.39 | 0 | 0 | 0.00212371 | 170.39 | 2023-03-07 03:18:25 | -0.00039715 | -1.6617 | -133.3191 | 0 | Close
10573 | 2 | 4 | CC DChg | 05:10:30 | 88:01:26 | -0.09971 | 3.9827 | 0.51593 | 41.39 | 0 | 0 | 0.51593 | 41.39 | 0.00212702 | 170.65 | 0 | 0 | 0.00212702 | 170.65 | 2023-03-07 03:18:55 | -0.00039712 | -2.0771 | -166.6488 | 0 | Close
10574 | 2 | 4 | CC DChg | 05:11:00 | 88:01:56 | -0.09972 | 3.9822 | 0.51676 | 41.46 | 0 | 0 | 0.51676 | 41.46 | 0.00213033 | 170.92 | 0 | 0 | 0.00213033 | 170.92 | 2023-03-07 03:19:25 | -0.0003971 | -1.6619 | -133.3333 | 0 | Close
10575 | 2 | 4 | CC DChg | 05:11:30 | 88:02:26 | -0.0997 | 3.9819 | 0.51759 | 41.53 | 0 | 0 | 0.51759 | 41.53 | 0.00213364 | 171.18 | 0 | 0 | 0.00213364 | 171.18 | 2023-03-07 03:19:55 | -0.000397 | -2.7696 | -222.2103 | 0 | Close
10576 | 2 | 4 | CC DChg | 05:12:00 | 88:02:56 | -0.09971 | 3.9815 | 0.51843 | 41.59 | 0 | 0 | 0.51843 | 41.59 | 0.00213695 | 171.45 | 0 | 0 | 0.00213695 | 171.45 | 2023-03-07 03:20:25 | -0.000397 | -2.0772 | -166.6578 | 0 | Close
10577 | 2 | 4 | CC DChg | 05:12:30 | 88:03:26 | -0.09971 | 3.981 | 0.51926 | 41.66 | 0 | 0 | 0.51926 | 41.66 | 0.00214026 | 171.72 | 0 | 0 | 0.00214026 | 171.72 | 2023-03-07 03:20:55 | -0.00039695 | -1.6618 | -133.3262 | 0 | Close
10578 | 2 | 4 | CC DChg | 05:13:00 | 88:03:56 | -0.0997 | 3.9806 | 0.52009 | 41.73 | 0 | 0 | 0.52009 | 41.73 | 0.00214356 | 171.98 | 0 | 0 | 0.00214356 | 171.98 | 2023-03-07 03:21:25 | -0.00039687 | -2.0772 | -166.6578 | 0 | Close
10579 | 2 | 4 | CC DChg | 05:13:30 | 88:04:26 | -0.09971 | 3.9802 | 0.52092 | 41.79 | 0 | 0 | 0.52092 | 41.79 | 0.00214687 | 172.25 | 0 | 0 | 0.00214687 | 172.25 | 2023-03-07 03:21:55 | -0.00039687 | -2.0772 | -166.6578 | 0 | Close
10580 | 2 | 4 | CC DChg | 05:14:00 | 88:04:56 | -0.0997 | 3.9798 | 0.52175 | 41.86 | 0 | 0 | 0.52175 | 41.86 | 0.00215018 | 172.51 | 0 | 0 | 0.00215018 | 172.51 | 2023-03-07 03:22:25 | -0.00039679 | -2.0771 | -166.6488 | 0 | Close
10581 | 2 | 4 | CC DChg | 05:14:30 | 88:05:26 | -0.0997 | 3.9795 | 0.52258 | 41.93 | 0 | 0 | 0.52258 | 41.93 | 0.00215348 | 172.78 | 0 | 0 | 0.00215348 | 172.78 | 2023-03-07 03:22:55 | -0.00039676 | -2.7695 | -222.1985 | 0 | Close
10582 | 2 | 4 | CC DChg | 05:15:00 | 88:05:56 | -0.09971 | 3.9791 | 0.52341 | 41.99 | 0 | 0 | 0.52341 | 41.99 | 0.00215679 | 173.04 | 0 | 0 | 0.00215679 | 173.04 | 2023-03-07 03:23:25 | -0.00039676 | -2.0773 | -166.6667 | 0 | Close
10583 | 2 | 4 | CC DChg | 05:15:30 | 88:06:26 | -0.09971 | 3.9786 | 0.52424 | 42.06 | 0 | 0 | 0.52424 | 42.06 | 0.0021601 | 173.31 | 0 | 0 | 0.0021601 | 173.31 | 2023-03-07 03:23:55 | -0.00039671 | -1.6618 | -133.3262 | 0 | Close
10584 | 2 | 4 | CC DChg | 05:16:00 | 88:06:56 | -0.0997 | 3.9783 | 0.52507 | 42.13 | 0 | 0 | 0.52507 | 42.13 | 0.0021634 | 173.57 | 0 | 0 | 0.0021634 | 173.57 | 2023-03-07 03:24:25 | -0.00039664 | -2.7696 | -222.2103 | 0 | Close
10585 | 2 | 4 | CC DChg | 05:16:30 | 88:07:26 | -0.09972 | 3.9778 | 0.5259 | 42.19 | 0 | 0 | 0.5259 | 42.19 | 0.00216671 | 173.84 | 0 | 0 | 0.00216671 | 173.84 | 2023-03-07 03:24:55 | -0.00039667 | -1.6618 | -133.3262 | 0 | Close
10586 | 2 | 4 | CC DChg | 05:17:00 | 88:07:56 | -0.0997 | 3.9774 | 0.52673 | 42.26 | 0 | 0 | 0.52673 | 42.26 | 0.00217001 | 174.1 | 0 | 0 | 0.00217001 | 174.1 | 2023-03-07 03:25:25 | -0.00039655 | -2.077 | -166.6399 | 0 | Close
10587 | 2 | 4 | CC DChg | 05:17:30 | 88:08:26 | -0.0997 | 3.9769 | 0.52757 | 42.33 | 0 | 0 | 0.52757 | 42.33 | 0.00217332 | 174.37 | 0 | 0 | 0.00217332 | 174.37 | 2023-03-07 03:25:55 | -0.0003965 | -1.6618 | -133.3262 | 0 | Close
10588 | 2 | 4 | CC DChg | 05:18:00 | 88:08:56 | -0.09971 | 3.9766 | 0.5284 | 42.39 | 0 | 0 | 0.5284 | 42.39 | 0.00217662 | 174.63 | 0 | 0 | 0.00217662 | 174.63 | 2023-03-07 03:26:25 | -0.00039651 | -2.7696 | -222.2103 | 0 | Close
10589 | 2 | 4 | CC DChg | 05:18:30 | 88:09:26 | -0.0997 | 3.9762 | 0.52923 | 42.46 | 0 | 0 | 0.52923 | 42.46 | 0.00217993 | 174.9 | 0 | 0 | 0.00217993 | 174.9 | 2023-03-07 03:26:55 | -0.00039643 | -2.0772 | -166.6578 | 0 | Close
10590 | 2 | 4 | CC DChg | 05:19:00 | 88:09:56 | -0.0997 | 3.9758 | 0.53006 | 42.53 | 0 | 0 | 0.53006 | 42.53 | 0.00218323 | 175.16 | 0 | 0 | 0.00218323 | 175.16 | 2023-03-07 03:27:25 | -0.00039639 | -2.0771 | -166.6488 | 0 | Close
10591 | 2 | 4 | CC DChg | 05:19:30 | 88:10:26 | -0.09971 | 3.9754 | 0.53089 | 42.59 | 0 | 0 | 0.53089 | 42.59 | 0.00218653 | 175.43 | 0 | 0 | 0.00218653 | 175.43 | 2023-03-07 03:27:55 | -0.00039639 | -2.0773 | -166.6667 | 0 | Close
10592 | 2 | 4 | CC DChg | 05:20:00 | 88:10:56 | -0.0997 | 3.975 | 0.53172 | 42.66 | 0 | 0 | 0.53172 | 42.66 | 0.00218984 | 175.69 | 0 | 0 | 0.00218984 | 175.69 | 2023-03-07 03:28:25 | -0.00039631 | -2.0771 | -166.6488 | 0 | Close
10593 | 2 | 4 | CC DChg | 05:20:30 | 88:11:26 | -0.09971 | 3.9746 | 0.53255 | 42.73 | 0 | 0 | 0.53255 | 42.73 | 0.00219314 | 175.96 | 0 | 0 | 0.00219314 | 175.96 | 2023-03-07 03:28:55 | -0.00039631 | -2.0771 | -166.6488 | 0 | Close
10594 | 2 | 4 | CC DChg | 05:21:00 | 88:11:56 | -0.0997 | 3.9742 | 0.53338 | 42.79 | 0 | 0 | 0.53338 | 42.79 | 0.00219644 | 176.22 | 0 | 0 | 0.00219644 | 176.22 | 2023-03-07 03:29:25 | -0.00039623 | -2.0772 | -166.6578 | 0 | Close
10595 | 2 | 4 | CC DChg | 05:21:30 | 88:12:26 | -0.0997 | 3.9738 | 0.53421 | 42.86 | 0 | 0 | 0.53421 | 42.86 | 0.00219974 | 176.49 | 0 | 0 | 0.00219974 | 176.49 | 2023-03-07 03:29:55 | -0.00039619 | -2.0771 | -166.6488 | 0 | Close
10596 | 2 | 4 | CC DChg | 05:22:00 | 88:12:56 | -0.0997 | 3.9734 | 0.53504 | 42.93 | 0 | 0 | 0.53504 | 42.93 | 0.00220304 | 176.75 | 0 | 0 | 0.00220304 | 176.75 | 2023-03-07 03:30:25 | -0.00039615 | -2.0771 | -166.6488 | 0 | Close
10597 | 2 | 4 | CC DChg | 05:22:30 | 88:13:26 | -0.09971 | 3.973 | 0.53587 | 42.99 | 0 | 0 | 0.53587 | 42.99 | 0.00220634 | 177.02 | 0 | 0 | 0.00220634 | 177.02 | 2023-03-07 03:30:55 | -0.00039615 | -2.0772 | -166.6578 | 0 | Close
10598 | 2 | 4 | CC DChg | 05:23:00 | 88:13:56 | -0.0997 | 3.9726 | 0.5367 | 43.06 | 0 | 0 | 0.5367 | 43.06 | 0.00220964 | 177.28 | 0 | 0 | 0.00220964 | 177.28 | 2023-03-07 03:31:25 | -0.00039607 | -2.0771 | -166.6488 | 0 | Close
10599 | 2 | 4 | CC DChg | 05:23:30 | 88:14:26 | -0.09971 | 3.9722 | 0.53754 | 43.13 | 0 | 0 | 0.53754 | 43.13 | 0.00221295 | 177.55 | 0 | 0 | 0.00221295 | 177.55 | 2023-03-07 03:31:55 | -0.00039607 | -2.0771 | -166.6488 | 0 | Close
10600 | 2 | 4 | CC DChg | 05:24:00 | 88:14:56 | -0.0997 | 3.9718 | 0.53837 | 43.19 | 0 | 0 | 0.53837 | 43.19 | 0.00221625 | 177.81 | 0 | 0 | 0.00221625 | 177.81 | 2023-03-07 03:32:25 | -0.00039599 | -2.0771 | -166.6488 | 0 | Close
10601 | 2 | 4 | CC DChg | 05:24:30 | 88:15:26 | -0.09971 | 3.9713 | 0.5392 | 43.26 | 0 | 0 | 0.5392 | 43.26 | 0.00221955 | 178.08 | 0 | 0 | 0.00221955 | 178.08 | 2023-03-07 03:32:55 | -0.00039598 | -1.6617 | -133.3191 | 0 | Close
10602 | 2 | 4 | CC DChg | 05:25:00 | 88:15:56 | -0.0997 | 3.9709 | 0.54003 | 43.33 | 0 | 0 | 0.54003 | 43.33 | 0.00222284 | 178.34 | 0 | 0 | 0.00222284 | 178.34 | 2023-03-07 03:33:25 | -0.0003959 | -2.0773 | -166.6667 | 0 | Close
10603 | 2 | 4 | CC DChg | 05:25:30 | 88:16:26 | -0.09971 | 3.9706 | 0.54086 | 43.39 | 0 | 0 | 0.54086 | 43.39 | 0.00222614 | 178.61 | 0 | 0 | 0.00222614 | 178.61 | 2023-03-07 03:33:55 | -0.00039591 | -2.7695 | -222.1985 | 0 | Close
10604 | 2 | 4 | CC DChg | 05:26:00 | 88:16:56 | -0.09969 | 3.9701 | 0.54169 | 43.46 | 0 | 0 | 0.54169 | 43.46 | 0.00222944 | 178.87 | 0 | 0 | 0.00222944 | 178.87 | 2023-03-07 03:34:25 | -0.00039578 | -1.6618 | -133.3262 | 0 | Close
10605 | 2 | 4 | CC DChg | 05:26:30 | 88:17:26 | -0.0997 | 3.9697 | 0.54252 | 43.53 | 0 | 0 | 0.54252 | 43.53 | 0.00223274 | 179.14 | 0 | 0 | 0.00223274 | 179.14 | 2023-03-07 03:34:55 | -0.00039578 | -2.0769 | -166.631 | 0 | Close
10606 | 2 | 4 | CC DChg | 05:27:00 | 88:17:56 | -0.09971 | 3.9694 | 0.54335 | 43.59 | 0 | 0 | 0.54335 | 43.59 | 0.00223604 | 179.4 | 0 | 0 | 0.00223604 | 179.4 | 2023-03-07 03:35:25 | -0.00039579 | -2.7698 | -222.2222 | 0 | Close
10607 | 2 | 4 | CC DChg | 05:27:30 | 88:18:26 | -0.0997 | 3.969 | 0.54418 | 43.66 | 0 | 0 | 0.54418 | 43.66 | 0.00223934 | 179.66 | 0 | 0 | 0.00223934 | 179.66 | 2023-03-07 03:35:55 | -0.00039571 | -2.0771 | -166.6488 | 0 | Close
10608 | 2 | 4 | CC DChg | 05:28:00 | 88:18:56 | -0.0997 | 3.9686 | 0.54501 | 43.73 | 0 | 0 | 0.54501 | 43.73 | 0.00224264 | 179.93 | 0 | 0 | 0.00224264 | 179.93 | 2023-03-07 03:36:25 | -0.00039567 | -2.0772 | -166.6578 | 0 | Close
10609 | 2 | 4 | CC DChg | 05:28:30 | 88:19:26 | -0.0997 | 3.9682 | 0.54584 | 43.79 | 0 | 0 | 0.54584 | 43.79 | 0.00224593 | 180.19 | 0 | 0 | 0.00224593 | 180.19 | 2023-03-07 03:36:55 | -0.00039563 | -2.0771 | -166.6488 | 0 | Close
10610 | 2 | 4 | CC DChg | 05:29:00 | 88:19:56 | -0.0997 | 3.9678 | 0.54667 | 43.86 | 0 | 0 | 0.54667 | 43.86 | 0.00224923 | 180.46 | 0 | 0 | 0.00224923 | 180.46 | 2023-03-07 03:37:25 | -0.00039559 | -2.0771 | -166.6488 | 0 | Close
10611 | 2 | 4 | CC DChg | 05:29:30 | 88:20:26 | -0.09969 | 3.9673 | 0.54751 | 43.93 | 0 | 0 | 0.54751 | 43.93 | 0.00225253 | 180.72 | 0 | 0 | 0.00225253 | 180.72 | 2023-03-07 03:37:55 | -0.0003955 | -1.6618 | -133.3262 | 0 | Close
10612 | 2 | 4 | CC DChg | 05:30:00 | 88:20:56 | -0.09971 | 3.9669 | 0.54834 | 43.99 | 0 | 0 | 0.54834 | 43.99 | 0.00225582 | 180.99 | 0 | 0 | 0.00225582 | 180.99 | 2023-03-07 03:38:25 | -0.00039554 | -2.077 | -166.6399 | 0 | Close
10613 | 2 | 4 | CC DChg | 05:30:30 | 88:21:26 | -0.0997 | 3.9666 | 0.54917 | 44.06 | 0 | 0 | 0.54917 | 44.06 | 0.00225912 | 181.25 | 0 | 0 | 0.00225912 | 181.25 | 2023-03-07 03:38:55 | -0.00039547 | -2.7696 | -222.2103 | 0 | Close
10614 | 2 | 4 | CC DChg | 05:31:00 | 88:21:56 | -0.09972 | 3.9661 | 0.55 | 44.13 | 0 | 0 | 0.55 | 44.13 | 0.00226241 | 181.52 | 0 | 0 | 0.00226241 | 181.52 | 2023-03-07 03:39:25 | -0.0003955 | -1.6617 | -133.3191 | 0 | Close
10615 | 2 | 4 | CC DChg | 05:31:30 | 88:22:26 | -0.0997 | 3.9657 | 0.55083 | 44.19 | 0 | 0 | 0.55083 | 44.19 | 0.00226571 | 181.78 | 0 | 0 | 0.00226571 | 181.78 | 2023-03-07 03:39:55 | -0.00039538 | -2.0771 | -166.6488 | 0 | Close
10616 | 2 | 4 | CC DChg | 05:32:00 | 88:22:56 | -0.09971 | 3.9654 | 0.55166 | 44.26 | 0 | 0 | 0.55166 | 44.26 | 0.002269 | 182.04 | 0 | 0 | 0.002269 | 182.04 | 2023-03-07 03:40:25 | -0.00039539 | -2.7698 | -222.2222 | 0 | Close
10617 | 2 | 4 | CC DChg | 05:32:30 | 88:23:26 | -0.0997 | 3.965 | 0.55249 | 44.33 | 0 | 0 | 0.55249 | 44.33 | 0.0022723 | 182.31 | 0 | 0 | 0.0022723 | 182.31 | 2023-03-07 03:40:55 | -0.00039531 | -2.0771 | -166.6488 | 0 | Close
10618 | 2 | 4 | CC DChg | 05:33:00 | 88:23:56 | -0.09971 | 3.9646 | 0.55332 | 44.39 | 0 | 0 | 0.55332 | 44.39 | 0.00227559 | 182.57 | 0 | 0 | 0.00227559 | 182.57 | 2023-03-07 03:41:25 | -0.00039531 | -2.0772 | -166.6578 | 0 | Close
10619 | 2 | 4 | CC DChg | 05:33:30 | 88:24:26 | -0.09971 | 3.9642 | 0.55415 | 44.46 | 0 | 0 | 0.55415 | 44.46 | 0.00227889 | 182.84 | 0 | 0 | 0.00227889 | 182.84 | 2023-03-07 03:41:55 | -0.00039527 | -2.0772 | -166.6578 | 0 | Close
10620 | 2 | 4 | CC DChg | 05:34:00 | 88:24:56 | -0.09971 | 3.9639 | 0.55498 | 44.53 | 0 | 0 | 0.55498 | 44.53 | 0.00228218 | 183.1 | 0 | 0 | 0.00228218 | 183.1 | 2023-03-07 03:42:25 | -0.00039524 | -2.7695 | -222.1985 | 0 | Close
10621 | 2 | 4 | CC DChg | 05:34:30 | 88:25:26 | -0.0997 | 3.9634 | 0.55581 | 44.59 | 0 | 0 | 0.55581 | 44.59 | 0.00228547 | 183.37 | 0 | 0 | 0.00228547 | 183.37 | 2023-03-07 03:42:55 | -0.00039515 | -1.6618 | -133.3262 | 0 | Close
10622 | 2 | 4 | CC DChg | 05:35:00 | 88:25:56 | -0.09971 | 3.963 | 0.55665 | 44.66 | 0 | 0 | 0.55665 | 44.66 | 0.00228877 | 183.63 | 0 | 0 | 0.00228877 | 183.63 | 2023-03-07 03:43:25 | -0.00039515 | -2.0772 | -166.6578 | 0 | Close
10623 | 2 | 4 | CC DChg | 05:35:30 | 88:26:26 | -0.09971 | 3.9626 | 0.55748 | 44.73 | 0 | 0 | 0.55748 | 44.73 | 0.00229206 | 183.89 | 0 | 0 | 0.00229206 | 183.89 | 2023-03-07 03:43:55 | -0.00039511 | -2.0772 | -166.6578 | 0 | Close
10624 | 2 | 4 | CC DChg | 05:36:00 | 88:26:56 | -0.09971 | 3.9622 | 0.55831 | 44.79 | 0 | 0 | 0.55831 | 44.79 | 0.00229535 | 184.16 | 0 | 0 | 0.00229535 | 184.16 | 2023-03-07 03:44:25 | -0.00039507 | -2.0771 | -166.6488 | 0 | Close
10625 | 2 | 4 | CC DChg | 05:36:30 | 88:27:26 | -0.09971 | 3.9617 | 0.55914 | 44.86 | 0 | 0 | 0.55914 | 44.86 | 0.00229864 | 184.42 | 0 | 0 | 0.00229864 | 184.42 | 2023-03-07 03:44:55 | -0.00039502 | -1.6619 | -133.3333 | 0 | Close
10626 | 2 | 4 | CC DChg | 05:37:00 | 88:27:56 | -0.0997 | 3.9614 | 0.55997 | 44.93 | 0 | 0 | 0.55997 | 44.93 | 0.00230193 | 184.69 | 0 | 0 | 0.00230193 | 184.69 | 2023-03-07 03:45:25 | -0.00039495 | -2.7696 | -222.2103 | 0 | Close
10627 | 2 | 4 | CC DChg | 05:37:30 | 88:28:26 | -0.0997 | 3.961 | 0.5608 | 44.99 | 0 | 0 | 0.5608 | 44.99 | 0.00230523 | 184.95 | 0 | 0 | 0.00230523 | 184.95 | 2023-03-07 03:45:55 | -0.00039491 | -2.0772 | -166.6578 | 0 | Close
10628 | 2 | 4 | CC DChg | 05:38:00 | 88:28:56 | -0.09971 | 3.9606 | 0.56163 | 45.06 | 0 | 0 | 0.56163 | 45.06 | 0.00230852 | 185.21 | 0 | 0 | 0.00230852 | 185.21 | 2023-03-07 03:46:25 | -0.00039491 | -2.0772 | -166.6578 | 0 | Close
10629 | 2 | 4 | CC DChg | 05:38:30 | 88:29:26 | -0.09971 | 3.9602 | 0.56246 | 45.13 | 0 | 0 | 0.56246 | 45.13 | 0.00231181 | 185.48 | 0 | 0 | 0.00231181 | 185.48 | 2023-03-07 03:46:55 | -0.00039487 | -2.0772 | -166.6578 | 0 | Close
10630 | 2 | 4 | CC DChg | 05:39:00 | 88:29:56 | -0.0997 | 3.9598 | 0.56329 | 45.19 | 0 | 0 | 0.56329 | 45.19 | 0.0023151 | 185.74 | 0 | 0 | 0.0023151 | 185.74 | 2023-03-07 03:47:25 | -0.00039479 | -2.0772 | -166.6578 | 0 | Close
10631 | 2 | 4 | CC DChg | 05:39:30 | 88:30:26 | -0.0997 | 3.9595 | 0.56412 | 45.26 | 0 | 0 | 0.56412 | 45.26 | 0.00231839 | 186.01 | 0 | 0 | 0.00231839 | 186.01 | 2023-03-07 03:47:55 | -0.00039476 | -2.7696 | -222.2103 | 0 | Close
10632 | 2 | 4 | CC DChg | 05:40:00 | 88:30:56 | -0.09971 | 3.9591 | 0.56495 | 45.33 | 0 | 0 | 0.56495 | 45.33 | 0.00232168 | 186.27 | 0 | 0 | 0.00232168 | 186.27 | 2023-03-07 03:48:25 | -0.00039476 | -2.0772 | -166.6578 | 0 | Close
10633 | 2 | 4 | CC DChg | 05:40:30 | 88:31:26 | -0.0997 | 3.9587 | 0.56579 | 45.39 | 0 | 0 | 0.56579 | 45.39 | 0.00232497 | 186.53 | 0 | 0 | 0.00232497 | 186.53 | 2023-03-07 03:48:55 | -0.00039468 | -2.0774 | -166.6756 | 0 | Close
10634 | 2 | 4 | CC DChg | 05:41:00 | 88:31:56 | -0.0997 | 3.9582 | 0.56662 | 45.46 | 0 | 0 | 0.56662 | 45.46 | 0.00232826 | 186.8 | 0 | 0 | 0.00232826 | 186.8 | 2023-03-07 03:49:25 | -0.00039463 | -1.6618 | -133.3262 | 0 | Close
10635 | 2 | 4 | CC DChg | 05:41:30 | 88:32:26 | -0.09971 | 3.9578 | 0.56745 | 45.53 | 0 | 0 | 0.56745 | 45.53 | 0.00233154 | 187.06 | 0 | 0 | 0.00233154 | 187.06 | 2023-03-07 03:49:55 | -0.00039463 | -2.0773 | -166.6667 | 0 | Close
10636 | 2 | 4 | CC DChg | 05:42:00 | 88:32:56 | -0.09971 | 3.9574 | 0.56828 | 45.59 | 0 | 0 | 0.56828 | 45.59 | 0.00233483 | 187.33 | 0 | 0 | 0.00233483 | 187.33 | 2023-03-07 03:50:25 | -0.00039459 | -2.0772 | -166.6578 | 0 | Close
10637 | 2 | 4 | CC DChg | 05:42:30 | 88:33:26 | -0.09971 | 3.9571 | 0.56911 | 45.66 | 0 | 0 | 0.56911 | 45.66 | 0.00233812 | 187.59 | 0 | 0 | 0.00233812 | 187.59 | 2023-03-07 03:50:55 | -0.00039456 | -2.7696 | -222.2103 | 0 | Close
10638 | 2 | 4 | CC DChg | 05:43:00 | 88:33:56 | -0.0997 | 3.9567 | 0.56994 | 45.73 | 0 | 0 | 0.56994 | 45.73 | 0.00234141 | 187.85 | 0 | 0 | 0.00234141 | 187.85 | 2023-03-07 03:51:25 | -0.00039448 | -2.0774 | -166.6756 | 0 | Close
10639 | 2 | 4 | CC DChg | 05:43:30 | 88:34:26 | -0.09971 | 3.9563 | 0.57077 | 45.79 | 0 | 0 | 0.57077 | 45.79 | 0.0023447 | 188.12 | 0 | 0 | 0.0023447 | 188.12 | 2023-03-07 03:51:55 | -0.00039448 | -2.0771 | -166.6488 | 0 | Close
10640 | 2 | 4 | CC DChg | 05:44:00 | 88:34:56 | -0.09971 | 3.9559 | 0.5716 | 45.86 | 0 | 0 | 0.5716 | 45.86 | 0.00234798 | 188.38 | 0 | 0 | 0.00234798 | 188.38 | 2023-03-07 03:52:25 | -0.00039444 | -2.0773 | -166.6667 | 0 | Close
10641 | 2 | 4 | CC DChg | 05:44:30 | 88:35:26 | -0.09971 | 3.9556 | 0.57243 | 45.93 | 0 | 0 | 0.57243 | 45.93 | 0.00235127 | 188.64 | 0 | 0 | 0.00235127 | 188.64 | 2023-03-07 03:52:55 | -0.00039441 | -2.7696 | -222.2103 | 0 | Close
10642 | 2 | 4 | CC DChg | 05:45:00 | 88:35:56 | -0.09971 | 3.9551 | 0.57326 | 45.99 | 0 | 0 | 0.57326 | 45.99 | 0.00235456 | 188.91 | 0 | 0 | 0.00235456 | 188.91 | 2023-03-07 03:53:25 | -0.00039436 | -1.662 | -133.3405 | 0 | Close
10643 | 2 | 4 | CC DChg | 05:45:30 | 88:36:26 | -0.09972 | 3.9548 | 0.57409 | 46.06 | 0 | 0 | 0.57409 | 46.06 | 0.00235784 | 189.17 | 0 | 0 | 0.00235784 | 189.17 | 2023-03-07 03:53:55 | -0.00039437 | -2.7698 | -222.2222 | 0 | Close
10644 | 2 | 4 | CC DChg | 05:46:00 | 88:36:56 | -0.0997 | 3.9544 | 0.57493 | 46.13 | 0 | 0 | 0.57493 | 46.13 | 0.00236113 | 189.44 | 0 | 0 | 0.00236113 | 189.44 | 2023-03-07 03:54:25 | -0.00039425 | -2.0774 | -166.6756 | 0 | Close
10645 | 2 | 4 | CC DChg | 05:46:30 | 88:37:26 | -0.09971 | 3.9539 | 0.57576 | 46.19 | 0 | 0 | 0.57576 | 46.19 | 0.00236441 | 189.7 | 0 | 0 | 0.00236441 | 189.7 | 2023-03-07 03:54:55 | -0.00039424 | -1.6618 | -133.3262 | 0 | Close
10646 | 2 | 4 | CC DChg | 05:47:00 | 88:37:56 | -0.09972 | 3.9535 | 0.57659 | 46.26 | 0 | 0 | 0.57659 | 46.26 | 0.0023677 | 189.96 | 0 | 0 | 0.0023677 | 189.96 | 2023-03-07 03:55:25 | -0.00039424 | -2.0774 | -166.6756 | 0 | Close
10647 | 2 | 4 | CC DChg | 05:47:30 | 88:38:26 | -0.0997 | 3.9532 | 0.57742 | 46.33 | 0 | 0 | 0.57742 | 46.33 | 0.00237098 | 190.23 | 0 | 0 | 0.00237098 | 190.23 | 2023-03-07 03:55:55 | -0.00039413 | -2.7698 | -222.2222 | 0 | Close
10648 | 2 | 4 | CC DChg | 05:48:00 | 88:38:56 | -0.09972 | 3.9528 | 0.57825 | 46.39 | 0 | 0 | 0.57825 | 46.39 | 0.00237427 | 190.49 | 0 | 0 | 0.00237427 | 190.49 | 2023-03-07 03:56:25 | -0.00039417 | -2.0772 | -166.6578 | 0 | Close
10649 | 2 | 4 | CC DChg | 05:48:30 | 88:39:26 | -0.09973 | 3.9523 | 0.57908 | 46.46 | 0 | 0 | 0.57908 | 46.46 | 0.00237755 | 190.75 | 0 | 0 | 0.00237755 | 190.75 | 2023-03-07 03:56:55 | -0.00039416 | -1.662 | -133.3405 | 0 | Close
10650 | 2 | 4 | CC DChg | 05:49:00 | 88:39:56 | -0.09972 | 3.9519 | 0.57991 | 46.53 | 0 | 0 | 0.57991 | 46.53 | 0.00238084 | 191.02 | 0 | 0 | 0.00238084 | 191.02 | 2023-03-07 03:57:25 | -0.00039408 | -2.0774 | -166.6756 | 0 | Close
10651 | 2 | 4 | CC DChg | 05:49:30 | 88:40:26 | -0.09972 | 3.9516 | 0.58074 | 46.59 | 0 | 0 | 0.58074 | 46.59 | 0.00238412 | 191.28 | 0 | 0 | 0.00238412 | 191.28 | 2023-03-07 03:57:55 | -0.00039405 | -2.7696 | -222.2103 | 0 | Close
10652 | 2 | 4 | CC DChg | 05:50:00 | 88:40:56 | -0.09972 | 3.9511 | 0.58157 | 46.66 | 0 | 0 | 0.58157 | 46.66 | 0.0023874 | 191.54 | 0 | 0 | 0.0023874 | 191.54 | 2023-03-07 03:58:25 | -0.000394 | -1.662 | -133.3476 | 0 | Close
10653 | 2 | 4 | CC DChg | 05:50:30 | 88:41:26 | -0.09971 | 3.9507 | 0.5824 | 46.73 | 0 | 0 | 0.5824 | 46.73 | 0.00239069 | 191.81 | 0 | 0 | 0.00239069 | 191.81 | 2023-03-07 03:58:55 | -0.00039392 | -2.0772 | -166.6578 | 0 | Close
10654 | 2 | 4 | CC DChg | 05:51:00 | 88:41:56 | -0.09972 | 3.9504 | 0.58323 | 46.79 | 0 | 0 | 0.58323 | 46.79 | 0.00239397 | 192.07 | 0 | 0 | 0.00239397 | 192.07 | 2023-03-07 03:59:25 | -0.00039393 | -2.7696 | -222.2103 | 0 | Close
10655 | 2 | 4 | CC DChg | 05:51:30 | 88:42:26 | -0.09972 | 3.9501 | 0.58407 | 46.86 | 0 | 0 | 0.58407 | 46.86 | 0.00239725 | 192.33 | 0 | 0 | 0.00239725 | 192.33 | 2023-03-07 03:59:55 | -0.0003939 | -2.7698 | -222.2222 | 0 | Close
10656 | 2 | 4 | CC DChg | 05:52:00 | 88:42:56 | -0.09972 | 3.9496 | 0.5849 | 46.93 | 0 | 0 | 0.5849 | 46.93 | 0.00240054 | 192.6 | 0 | 0 | 0.00240054 | 192.6 | 2023-03-07 04:00:25 | -0.00039385 | -1.662 | -133.3405 | 0 | Close
10657 | 2 | 4 | CC DChg | 05:52:30 | 88:43:26 | -0.09971 | 3.9493 | 0.58573 | 46.99 | 0 | 0 | 0.58573 | 46.99 | 0.00240382 | 192.86 | 0 | 0 | 0.00240382 | 192.86 | 2023-03-07 04:00:55 | -0.00039378 | -2.7696 | -222.2103 | 0 | Close
10658 | 2 | 4 | CC DChg | 05:53:00 | 88:43:56 | -0.0997 | 3.9488 | 0.58656 | 47.06 | 0 | 0 | 0.58656 | 47.06 | 0.0024071 | 193.12 | 0 | 0 | 0.0024071 | 193.12 | 2023-03-07 04:01:25 | -0.0003937 | -1.662 | -133.3405 | 0 | Close
10659 | 2 | 4 | CC DChg | 05:53:30 | 88:44:26 | -0.09972 | 3.9484 | 0.58739 | 47.13 | 0 | 0 | 0.58739 | 47.13 | 0.00241038 | 193.39 | 0 | 0 | 0.00241038 | 193.39 | 2023-03-07 04:01:55 | -0.00039373 | -2.0773 | -166.6667 | 0 | Close
10660 | 2 | 4 | CC DChg | 05:54:00 | 88:44:56 | -0.09971 | 3.948 | 0.58822 | 47.19 | 0 | 0 | 0.58822 | 47.19 | 0.00241366 | 193.65 | 0 | 0 | 0.00241366 | 193.65 | 2023-03-07 04:02:25 | -0.00039366 | -2.0772 | -166.6578 | 0 | Close
10661 | 2 | 4 | CC DChg | 05:54:30 | 88:45:26 | -0.09972 | 3.9477 | 0.58905 | 47.26 | 0 | 0 | 0.58905 | 47.26 | 0.00241694 | 193.91 | 0 | 0 | 0.00241694 | 193.91 | 2023-03-07 04:02:55 | -0.00039366 | -2.7701 | -222.246 | 0 | Close
10662 | 2 | 4 | CC DChg | 05:55:00 | 88:45:56 | -0.09971 | 3.9473 | 0.58988 | 47.33 | 0 | 0 | 0.58988 | 47.33 | 0.00242022 | 194.18 | 0 | 0 | 0.00242022 | 194.18 | 2023-03-07 04:03:25 | -0.00039359 | -2.0773 | -166.6667 | 0 | Close
10663 | 2 | 4 | CC DChg | 05:55:30 | 88:46:26 | -0.0997 | 3.9468 | 0.59071 | 47.39 | 0 | 0 | 0.59071 | 47.39 | 0.0024235 | 194.44 | 0 | 0 | 0.0024235 | 194.44 | 2023-03-07 04:03:55 | -0.0003935 | -1.6619 | -133.3333 | 0 | Close
10664 | 2 | 4 | CC DChg | 05:56:00 | 88:46:56 | -0.09971 | 3.9465 | 0.59154 | 47.46 | 0 | 0 | 0.59154 | 47.46 | 0.00242678 | 194.7 | 0 | 0 | 0.00242678 | 194.7 | 2023-03-07 04:04:25 | -0.00039351 | -2.7699 | -222.2341 | 0 | Close
10665 | 2 | 4 | CC DChg | 05:56:30 | 88:47:26 | -0.09973 | 3.9461 | 0.59238 | 47.53 | 0 | 0 | 0.59238 | 47.53 | 0.00243006 | 194.97 | 0 | 0 | 0.00243006 | 194.97 | 2023-03-07 04:04:55 | -0.00039354 | -2.0776 | -166.6845 | 0 | Close
10666 | 2 | 4 | CC DChg | 05:57:00 | 88:47:56 | -0.09972 | 3.9457 | 0.59321 | 47.59 | 0 | 0 | 0.59321 | 47.59 | 0.00243334 | 195.23 | 0 | 0 | 0.00243334 | 195.23 | 2023-03-07 04:05:25 | -0.00039347 | -2.0773 | -166.6667 | 0 | Close
10667 | 2 | 4 | CC DChg | 05:57:30 | 88:48:26 | -0.09972 | 3.9453 | 0.59404 | 47.66 | 0 | 0 | 0.59404 | 47.66 | 0.00243662 | 195.49 | 0 | 0 | 0.00243662 | 195.49 | 2023-03-07 04:05:55 | -0.00039343 | -2.0774 | -166.6756 | 0 | Close
10668 | 2 | 4 | CC DChg | 05:58:00 | 88:48:56 | -0.09971 | 3.945 | 0.59487 | 47.73 | 0 | 0 | 0.59487 | 47.73 | 0.0024399 | 195.76 | 0 | 0 | 0.0024399 | 195.76 | 2023-03-07 04:06:25 | -0.00039336 | -2.7701 | -222.246 | 0 | Close
10669 | 2 | 4 | CC DChg | 05:58:30 | 88:49:26 | -0.09971 | 3.9446 | 0.5957 | 47.79 | 0 | 0 | 0.5957 | 47.79 | 0.00244317 | 196.02 | 0 | 0 | 0.00244317 | 196.02 | 2023-03-07 04:06:55 | -0.00039332 | -2.0771 | -166.6488 | 0 | Close
10670 | 2 | 4 | CC DChg | 05:59:00 | 88:49:56 | -0.09972 | 3.9442 | 0.59653 | 47.86 | 0 | 0 | 0.59653 | 47.86 | 0.00244645 | 196.28 | 0 | 0 | 0.00244645 | 196.28 | 2023-03-07 04:07:25 | -0.00039332 | -2.0773 | -166.6667 | 0 | Close
10671 | 2 | 4 | CC DChg | 05:59:30 | 88:50:26 | -0.09971 | 3.9438 | 0.59736 | 47.93 | 0 | 0 | 0.59736 | 47.93 | 0.00244973 | 196.54 | 0 | 0 | 0.00244973 | 196.54 | 2023-03-07 04:07:55 | -0.00039324 | -2.0774 | -166.6756 | 0 | Close
10672 | 2 | 4 | CC DChg | 06:00:00 | 88:50:56 | -0.09971 | 3.9433 | 0.59819 | 47.99 | 0 | 0 | 0.59819 | 47.99 | 0.002453 | 196.81 | 0 | 0 | 0.002453 | 196.81 | 2023-03-07 04:08:25 | -0.00039319 | -1.6618 | -133.3262 | 0 | Close
10673 | 2 | 4 | CC DChg | 06:00:30 | 88:51:26 | -0.09973 | 3.9429 | 0.59902 | 48.06 | 0 | 0 | 0.59902 | 48.06 | 0.00245628 | 197.07 | 0 | 0 | 0.00245628 | 197.07 | 2023-03-07 04:08:55 | -0.00039323 | -2.0774 | -166.6756 | 0 | Close
10674 | 2 | 4 | CC DChg | 06:01:00 | 88:51:56 | -0.09971 | 3.9426 | 0.59985 | 48.13 | 0 | 0 | 0.59985 | 48.13 | 0.00245956 | 197.33 | 0 | 0 | 0.00245956 | 197.33 | 2023-03-07 04:09:25 | -0.00039312 | -2.7698 | -222.2222 | 0 | Close
10675 | 2 | 4 | CC DChg | 06:01:30 | 88:52:26 | -0.09971 | 3.9422 | 0.60068 | 48.19 | 0 | 0 | 0.60068 | 48.19 | 0.00246283 | 197.6 | 0 | 0 | 0.00246283 | 197.6 | 2023-03-07 04:09:55 | -0.00039308 | -2.0774 | -166.6756 | 0 | Close
10676 | 2 | 4 | CC DChg | 06:02:00 | 88:52:56 | -0.0997 | 3.9418 | 0.60152 | 48.26 | 0 | 0 | 0.60152 | 48.26 | 0.00246611 | 197.86 | 0 | 0 | 0.00246611 | 197.86 | 2023-03-07 04:10:25 | -0.000393 | -2.0772 | -166.6578 | 0 | Close
10677 | 2 | 4 | CC DChg | 06:02:30 | 88:53:26 | -0.09972 | 3.9415 | 0.60235 | 48.33 | 0 | 0 | 0.60235 | 48.33 | 0.00246938 | 198.12 | 0 | 0 | 0.00246938 | 198.12 | 2023-03-07 04:10:55 | -0.00039305 | -2.7698 | -222.2222 | 0 | Close
10678 | 2 | 4 | CC DChg | 06:03:00 | 88:53:56 | -0.09971 | 3.941 | 0.60318 | 48.39 | 0 | 0 | 0.60318 | 48.39 | 0.00247266 | 198.38 | 0 | 0 | 0.00247266 | 198.38 | 2023-03-07 04:11:25 | -0.00039296 | -1.662 | -133.3405 | 0 | Close
10679 | 2 | 4 | CC DChg | 06:03:30 | 88:54:26 | -0.09972 | 3.9407 | 0.60401 | 48.46 | 0 | 0 | 0.60401 | 48.46 | 0.00247593 | 198.65 | 0 | 0 | 0.00247593 | 198.65 | 2023-03-07 04:11:55 | -0.00039297 | -2.7696 | -222.2103 | 0 | Close
10680 | 2 | 4 | CC DChg | 06:04:00 | 88:54:56 | -0.0997 | 3.9402 | 0.60484 | 48.53 | 0 | 0 | 0.60484 | 48.53 | 0.00247921 | 198.91 | 0 | 0 | 0.00247921 | 198.91 | 2023-03-07 04:12:25 | -0.00039284 | -1.662 | -133.3405 | 0 | Close
10681 | 2 | 4 | CC DChg | 06:04:30 | 88:55:26 | -0.09972 | 3.9399 | 0.60567 | 48.59 | 0 | 0 | 0.60567 | 48.59 | 0.00248248 | 199.17 | 0 | 0 | 0.00248248 | 199.17 | 2023-03-07 04:12:55 | -0.00039289 | -2.7698 | -222.2222 | 0 | Close
10682 | 2 | 4 | CC DChg | 06:05:00 | 88:55:56 | -0.0997 | 3.9395 | 0.6065 | 48.66 | 0 | 0 | 0.6065 | 48.66 | 0.00248576 | 199.43 | 0 | 0 | 0.00248576 | 199.43 | 2023-03-07 04:13:25 | -0.00039277 | -2.0772 | -166.6578 | 0 | Close
10683 | 2 | 4 | CC DChg | 06:05:30 | 88:56:26 | -0.09971 | 3.9391 | 0.60733 | 48.73 | 0 | 0 | 0.60733 | 48.73 | 0.00248903 | 199.7 | 0 | 0 | 0.00248903 | 199.7 | 2023-03-07 04:13:55 | -0.00039277 | -2.0776 | -166.6845 | 0 | Close
10684 | 2 | 4 | CC DChg | 06:06:00 | 88:56:56 | -0.09971 | 3.9387 | 0.60816 | 48.79 | 0 | 0 | 0.60816 | 48.79 | 0.0024923 | 199.96 | 0 | 0 | 0.0024923 | 199.96 | 2023-03-07 04:14:25 | -0.00039273 | -2.0773 | -166.6667 | 0 | Close
10685 | 2 | 4 | CC DChg | 06:06:30 | 88:57:26 | -0.09972 | 3.9383 | 0.60899 | 48.86 | 0 | 0 | 0.60899 | 48.86 | 0.00249557 | 200.22 | 0 | 0 | 0.00249557 | 200.22 | 2023-03-07 04:14:55 | -0.00039273 | -2.077 | -166.6399 | 0 | Close
10686 | 2 | 4 | CC DChg | 06:07:00 | 88:57:56 | -0.09971 | 3.938 | 0.60982 | 48.93 | 0 | 0 | 0.60982 | 48.93 | 0.00249885 | 200.49 | 0 | 0 | 0.00249885 | 200.49 | 2023-03-07 04:15:25 | -0.00039266 | -2.7699 | -222.2341 | 0 | Close
10687 | 2 | 4 | CC DChg | 06:07:30 | 88:58:26 | -0.09971 | 3.9376 | 0.61066 | 48.99 | 0 | 0 | 0.61066 | 48.99 | 0.00250212 | 200.75 | 0 | 0 | 0.00250212 | 200.75 | 2023-03-07 04:15:55 | -0.00039262 | -2.0772 | -166.6578 | 0 | Close
10688 | 2 | 4 | CC DChg | 06:08:00 | 88:58:56 | -0.09971 | 3.9372 | 0.61149 | 49.06 | 0 | 0 | 0.61149 | 49.06 | 0.00250539 | 201.01 | 0 | 0 | 0.00250539 | 201.01 | 2023-03-07 04:16:25 | -0.00039258 | -2.0773 | -166.6667 | 0 | Close
10689 | 2 | 4 | CC DChg | 06:08:30 | 88:59:26 | -0.09971 | 3.9368 | 0.61232 | 49.13 | 0 | 0 | 0.61232 | 49.13 | 0.00250866 | 201.27 | 0 | 0 | 0.00250866 | 201.27 | 2023-03-07 04:16:55 | -0.00039254 | -2.0774 | -166.6756 | 0 | Close
10690 | 2 | 4 | CC DChg | 06:09:00 | 88:59:56 | -0.09971 | 3.9365 | 0.61315 | 49.19 | 0 | 0 | 0.61315 | 49.19 | 0.00251193 | 201.54 | 0 | 0 | 0.00251193 | 201.54 | 2023-03-07 04:17:25 | -0.00039251 | -2.7696 | -222.2103 | 0 | Close
10691 | 2 | 4 | CC DChg | 06:09:30 | 89:00:26 | -0.09971 | 3.936 | 0.61398 | 49.26 | 0 | 0 | 0.61398 | 49.26 | 0.0025152 | 201.8 | 0 | 0 | 0.0025152 | 201.8 | 2023-03-07 04:17:55 | -0.00039246 | -1.662 | -133.3405 | 0 | Close
10692 | 2 | 4 | CC DChg | 06:10:00 | 89:00:56 | -0.09971 | 3.9357 | 0.61481 | 49.33 | 0 | 0 | 0.61481 | 49.33 | 0.00251847 | 202.06 | 0 | 0 | 0.00251847 | 202.06 | 2023-03-07 04:18:25 | -0.00039243 | -2.7698 | -222.2222 | 0 | Close
10693 | 2 | 4 | CC DChg | 06:10:30 | 89:01:26 | -0.09972 | 3.9353 | 0.61564 | 49.39 | 0 | 0 | 0.61564 | 49.39 | 0.00252174 | 202.32 | 0 | 0 | 0.00252174 | 202.32 | 2023-03-07 04:18:55 | -0.00039243 | -2.0772 | -166.6578 | 0 | Close
10694 | 2 | 4 | CC DChg | 06:11:00 | 89:01:56 | -0.09971 | 3.9349 | 0.61647 | 49.46 | 0 | 0 | 0.61647 | 49.46 | 0.00252501 | 202.58 | 0 | 0 | 0.00252501 | 202.58 | 2023-03-07 04:19:25 | -0.00039235 | -2.0774 | -166.6756 | 0 | Close
10695 | 2 | 4 | CC DChg | 06:11:30 | 89:02:26 | -0.09971 | 3.9345 | 0.6173 | 49.53 | 0 | 0 | 0.6173 | 49.53 | 0.00252828 | 202.85 | 0 | 0 | 0.00252828 | 202.85 | 2023-03-07 04:19:55 | -0.00039231 | -2.0773 | -166.6667 | 0 | Close
10696 | 2 | 4 | CC DChg | 06:12:00 | 89:02:56 | -0.09971 | 3.9341 | 0.61813 | 49.59 | 0 | 0 | 0.61813 | 49.59 | 0.00253155 | 203.11 | 0 | 0 | 0.00253155 | 203.11 | 2023-03-07 04:20:25 | -0.00039227 | -2.0772 | -166.6578 | 0 | Close
10697 | 2 | 4 | CC DChg | 06:12:30 | 89:03:26 | -0.09971 | 3.9338 | 0.61897 | 49.66 | 0 | 0 | 0.61897 | 49.66 | 0.00253482 | 203.37 | 0 | 0 | 0.00253482 | 203.37 | 2023-03-07 04:20:55 | -0.00039224 | -2.7699 | -222.2341 | 0 | Close
10698 | 2 | 4 | CC DChg | 06:13:00 | 89:03:56 | -0.09972 | 3.9334 | 0.6198 | 49.73 | 0 | 0 | 0.6198 | 49.73 | 0.00253809 | 203.63 | 0 | 0 | 0.00253809 | 203.63 | 2023-03-07 04:21:25 | -0.00039224 | -2.0774 | -166.6756 | 0 | Close
10699 | 2 | 4 | CC DChg | 06:13:30 | 89:04:26 | -0.0997 | 3.933 | 0.62063 | 49.79 | 0 | 0 | 0.62063 | 49.79 | 0.00254136 | 203.9 | 0 | 0 | 0.00254136 | 203.9 | 2023-03-07 04:21:55 | -0.00039212 | -2.0772 | -166.6578 | 0 | Close
10700 | 2 | 4 | CC DChg | 06:14:00 | 89:04:56 | -0.09971 | 3.9327 | 0.62146 | 49.86 | 0 | 0 | 0.62146 | 49.86 | 0.00254463 | 204.16 | 0 | 0 | 0.00254463 | 204.16 | 2023-03-07 04:22:25 | -0.00039213 | -2.7701 | -222.246 | 0 | Close
10701 | 2 | 4 | CC DChg | 06:14:30 | 89:05:26 | -0.09972 | 3.9323 | 0.62229 | 49.93 | 0 | 0 | 0.62229 | 49.93 | 0.00254789 | 204.42 | 0 | 0 | 0.00254789 | 204.42 | 2023-03-07 04:22:55 | -0.00039213 | -2.077 | -166.6399 | 0 | Close
10702 | 2 | 4 | CC DChg | 06:15:00 | 89:05:56 | -0.09971 | 3.9319 | 0.62312 | 49.99 | 0 | 0 | 0.62312 | 49.99 | 0.00255116 | 204.68 | 0 | 0 | 0.00255116 | 204.68 | 2023-03-07 04:23:25 | -0.00039205 | -2.0772 | -166.6578 | 0 | Close
10703 | 2 | 4 | CC DChg | 06:15:30 | 89:06:26 | -0.09971 | 3.9315 | 0.62395 | 50.06 | 0 | 0 | 0.62395 | 50.06 | 0.00255443 | 204.94 | 0 | 0 | 0.00255443 | 204.94 | 2023-03-07 04:23:55 | -0.00039201 | -2.0777 | -166.6934 | 0 | Close
10704 | 2 | 4 | CC DChg | 06:16:00 | 89:06:56 | -0.09971 | 3.9311 | 0.62478 | 50.13 | 0 | 0 | 0.62478 | 50.13 | 0.0025577 | 205.21 | 0 | 0 | 0.0025577 | 205.21 | 2023-03-07 04:24:25 | -0.00039197 | -2.0772 | -166.6578 | 0 | Close
10705 | 2 | 4 | CC DChg | 06:16:30 | 89:07:26 | -0.09972 | 3.9308 | 0.62561 | 50.19 | 0 | 0 | 0.62561 | 50.19 | 0.00256096 | 205.47 | 0 | 0 | 0.00256096 | 205.47 | 2023-03-07 04:24:55 | -0.00039198 | -2.7698 | -222.2222 | 0 | Close
10706 | 2 | 4 | CC DChg | 06:17:00 | 89:07:56 | -0.09971 | 3.9304 | 0.62644 | 50.26 | 0 | 0 | 0.62644 | 50.26 | 0.00256423 | 205.73 | 0 | 0 | 0.00256423 | 205.73 | 2023-03-07 04:25:25 | -0.0003919 | -2.0774 | -166.6756 | 0 | Close
10707 | 2 | 4 | CC DChg | 06:17:30 | 89:08:26 | -0.09971 | 3.93 | 0.62727 | 50.33 | 0 | 0 | 0.62727 | 50.33 | 0.00256749 | 205.99 | 0 | 0 | 0.00256749 | 205.99 | 2023-03-07 04:25:55 | -0.00039186 | -2.0772 | -166.6578 | 0 | Close
10708 | 2 | 4 | CC DChg | 06:18:00 | 89:08:56 | -0.09971 | 3.9295 | 0.62811 | 50.39 | 0 | 0 | 0.62811 | 50.39 | 0.00257076 | 206.25 | 0 | 0 | 0.00257076 | 206.25 | 2023-03-07 04:26:25 | -0.00039181 | -1.662 | -133.3405 | 0 | Close
10709 | 2 | 4 | CC DChg | 06:18:30 | 89:09:26 | -0.09971 | 3.9292 | 0.62894 | 50.46 | 0 | 0 | 0.62894 | 50.46 | 0.00257402 | 206.52 | 0 | 0 | 0.00257402 | 206.52 | 2023-03-07 04:26:55 | -0.00039178 | -2.7698 | -222.2222 | 0 | Close
10710 | 2 | 4 | CC DChg | 06:19:00 | 89:09:56 | -0.09971 | 3.9288 | 0.62977 | 50.53 | 0 | 0 | 0.62977 | 50.53 | 0.00257729 | 206.78 | 0 | 0 | 0.00257729 | 206.78 | 2023-03-07 04:27:25 | -0.00039174 | -2.0772 | -166.6578 | 0 | Close
10711 | 2 | 4 | CC DChg | 06:19:30 | 89:10:26 | -0.09971 | 3.9284 | 0.6306 | 50.59 | 0 | 0 | 0.6306 | 50.59 | 0.00258055 | 207.04 | 0 | 0 | 0.00258055 | 207.04 | 2023-03-07 04:27:55 | -0.0003917 | -2.0772 | -166.6578 | 0 | Close
10712 | 2 | 4 | CC DChg | 06:20:00 | 89:10:56 | -0.0997 | 3.9281 | 0.63143 | 50.66 | 0 | 0 | 0.63143 | 50.66 | 0.00258382 | 207.3 | 0 | 0 | 0.00258382 | 207.3 | 2023-03-07 04:28:25 | -0.00039163 | -2.7699 | -222.2341 | 0 | Close
10713 | 2 | 4 | CC DChg | 06:20:30 | 89:11:26 | -0.09971 | 3.9277 | 0.63226 | 50.73 | 0 | 0 | 0.63226 | 50.73 | 0.00258708 | 207.56 | 0 | 0 | 0.00258708 | 207.56 | 2023-03-07 04:28:55 | -0.00039163 | -2.0772 | -166.6578 | 0 | Close
10714 | 2 | 4 | CC DChg | 06:21:00 | 89:11:56 | -0.0997 | 3.9274 | 0.63309 | 50.79 | 0 | 0 | 0.63309 | 50.79 | 0.00259034 | 207.83 | 0 | 0 | 0.00259034 | 207.83 | 2023-03-07 04:29:25 | -0.00039156 | -2.7701 | -222.246 | 0 | Close
10715 | 2 | 4 | CC DChg | 06:21:30 | 89:12:26 | -0.09972 | 3.9269 | 0.63392 | 50.86 | 0 | 0 | 0.63392 | 50.86 | 0.00259361 | 208.09 | 0 | 0 | 0.00259361 | 208.09 | 2023-03-07 04:29:55 | -0.00039159 | -1.6618 | -133.3262 | 0 | Close
10716 | 2 | 4 | CC DChg | 06:22:00 | 89:12:56 | -0.09971 | 3.9265 | 0.63475 | 50.93 | 0 | 0 | 0.63475 | 50.93 | 0.00259687 | 208.35 | 0 | 0 | 0.00259687 | 208.35 | 2023-03-07 04:30:25 | -0.00039151 | -2.0772 | -166.6578 | 0 | Close
10717 | 2 | 4 | CC DChg | 06:22:30 | 89:13:26 | -0.09971 | 3.9262 | 0.63558 | 50.99 | 0 | 0 | 0.63558 | 50.99 | 0.00260013 | 208.61 | 0 | 0 | 0.00260013 | 208.61 | 2023-03-07 04:30:55 | -0.00039148 | -2.7696 | -222.2103 | 0 | Close
10718 | 2 | 4 | CC DChg | 06:23:00 | 89:13:56 | -0.0997 | 3.9257 | 0.63641 | 51.06 | 0 | 0 | 0.63641 | 51.06 | 0.00260339 | 208.87 | 0 | 0 | 0.00260339 | 208.87 | 2023-03-07 04:31:25 | -0.00039139 | -1.6618 | -133.3262 | 0 | Close
10719 | 2 | 4 | CC DChg | 06:23:30 | 89:14:26 | -0.09971 | 3.9255 | 0.63725 | 51.13 | 0 | 0 | 0.63725 | 51.13 | 0.00260666 | 209.13 | 0 | 0 | 0.00260666 | 209.13 | 2023-03-07 04:31:55 | -0.00039141 | -4.1544 | -333.3155 | 0 | Close
10720 | 2 | 4 | CC DChg | 06:24:00 | 89:14:56 | -0.09972 | 3.9251 | 0.63808 | 51.19 | 0 | 0 | 0.63808 | 51.19 | 0.00260992 | 209.4 | 0 | 0 | 0.00260992 | 209.4 | 2023-03-07 04:32:25 | -0.00039141 | -2.0774 | -166.6756 | 0 | Close
10721 | 2 | 4 | CC DChg | 06:24:30 | 89:15:26 | -0.0997 | 3.9247 | 0.63891 | 51.26 | 0 | 0 | 0.63891 | 51.26 | 0.00261318 | 209.66 | 0 | 0 | 0.00261318 | 209.66 | 2023-03-07 04:32:55 | -0.00039129 | -2.0772 | -166.6578 | 0 | Close
10722 | 2 | 4 | CC DChg | 06:25:00 | 89:15:56 | -0.0997 | 3.9243 | 0.63974 | 51.33 | 0 | 0 | 0.63974 | 51.33 | 0.00261644 | 209.92 | 0 | 0 | 0.00261644 | 209.92 | 2023-03-07 04:33:25 | -0.00039125 | -2.0774 | -166.6756 | 0 | Close
10723 | 2 | 4 | CC DChg | 06:25:30 | 89:16:26 | -0.09971 | 3.924 | 0.64057 | 51.39 | 0 | 0 | 0.64057 | 51.39 | 0.0026197 | 210.18 | 0 | 0 | 0.0026197 | 210.18 | 2023-03-07 04:33:55 | -0.00039126 | -2.7696 | -222.2103 | 0 | Close
10724 | 2 | 4 | CC DChg | 06:26:00 | 89:16:56 | -0.09971 | 3.9236 | 0.6414 | 51.46 | 0 | 0 | 0.6414 | 51.46 | 0.00262296 | 210.44 | 0 | 0 | 0.00262296 | 210.44 | 2023-03-07 04:34:25 | -0.00039122 | -2.0772 | -166.6578 | 0 | Close
10725 | 2 | 4 | CC DChg | 06:26:30 | 89:17:26 | -0.0997 | 3.9232 | 0.64223 | 51.53 | 0 | 0 | 0.64223 | 51.53 | 0.00262622 | 210.7 | 0 | 0 | 0.00262622 | 210.7 | 2023-03-07 04:34:55 | -0.00039114 | -2.0776 | -166.6845 | 0 | Close
10726 | 2 | 4 | CC DChg | 06:27:00 | 89:17:56 | -0.09971 | 3.9229 | 0.64306 | 51.59 | 0 | 0 | 0.64306 | 51.59 | 0.00262948 | 210.97 | 0 | 0 | 0.00262948 | 210.97 | 2023-03-07 04:35:25 | -0.00039115 | -2.7696 | -222.2103 | 0 | Close
10727 | 2 | 4 | CC DChg | 06:27:30 | 89:18:26 | -0.09972 | 3.9225 | 0.64389 | 51.66 | 0 | 0 | 0.64389 | 51.66 | 0.00263274 | 211.23 | 0 | 0 | 0.00263274 | 211.23 | 2023-03-07 04:35:55 | -0.00039115 | -2.0772 | -166.6578 | 0 | Close
10728 | 2 | 4 | CC DChg | 06:28:00 | 89:18:56 | -0.09972 | 3.9222 | 0.64472 | 51.73 | 0 | 0 | 0.64472 | 51.73 | 0.002636 | 211.49 | 0 | 0 | 0.002636 | 211.49 | 2023-03-07 04:36:25 | -0.00039112 | -2.7701 | -222.246 | 0 | Close
10729 | 2 | 4 | CC DChg | 06:28:30 | 89:19:26 | -0.09971 | 3.9217 | 0.64555 | 51.79 | 0 | 0 | 0.64555 | 51.79 | 0.00263926 | 211.75 | 0 | 0 | 0.00263926 | 211.75 | 2023-03-07 04:36:55 | -0.00039103 | -1.6618 | -133.3262 | 0 | Close
10730 | 2 | 4 | CC DChg | 06:29:00 | 89:19:56 | -0.09971 | 3.9214 | 0.64639 | 51.86 | 0 | 0 | 0.64639 | 51.86 | 0.00264252 | 212.01 | 0 | 0 | 0.00264252 | 212.01 | 2023-03-07 04:37:25 | -0.000391 | -2.7696 | -222.2103 | 0 | Close
10731 | 2 | 4 | CC DChg | 06:29:30 | 89:20:26 | -0.0997 | 3.921 | 0.64722 | 51.93 | 0 | 0 | 0.64722 | 51.93 | 0.00264578 | 212.27 | 0 | 0 | 0.00264578 | 212.27 | 2023-03-07 04:37:55 | -0.00039092 | -2.0776 | -166.6845 | 0 | Close
10732 | 2 | 4 | CC DChg | 06:30:00 | 89:20:56 | -0.09972 | 3.9206 | 0.64805 | 51.99 | 0 | 0 | 0.64805 | 51.99 | 0.00264903 | 212.53 | 0 | 0 | 0.00264903 | 212.53 | 2023-03-07 04:38:25 | -0.00039096 | -2.0774 | -166.6756 | 0 | Close
10733 | 2 | 4 | CC DChg | 06:30:30 | 89:21:26 | -0.09971 | 3.9203 | 0.64888 | 52.06 | 0 | 0 | 0.64888 | 52.06 | 0.00265229 | 212.8 | 0 | 0 | 0.00265229 | 212.8 | 2023-03-07 04:38:55 | -0.00039089 | -2.7696 | -222.2103 | 0 | Close
10734 | 2 | 4 | CC DChg | 06:31:00 | 89:21:56 | -0.09971 | 3.9198 | 0.64971 | 52.13 | 0 | 0 | 0.64971 | 52.13 | 0.00265555 | 213.06 | 0 | 0 | 0.00265555 | 213.06 | 2023-03-07 04:39:25 | -0.00039084 | -1.662 | -133.3405 | 0 | Close
10735 | 2 | 4 | CC DChg | 06:31:30 | 89:22:26 | -0.09971 | 3.9194 | 0.65054 | 52.19 | 0 | 0 | 0.65054 | 52.19 | 0.00265881 | 213.32 | 0 | 0 | 0.00265881 | 213.32 | 2023-03-07 04:39:55 | -0.0003908 | -2.0773 | -166.6667 | 0 | Close
10736 | 2 | 4 | CC DChg | 06:32:00 | 89:22:56 | -0.09971 | 3.919 | 0.65137 | 52.26 | 0 | 0 | 0.65137 | 52.26 | 0.00266206 | 213.58 | 0 | 0 | 0.00266206 | 213.58 | 2023-03-07 04:40:25 | -0.00039076 | -2.0772 | -166.6578 | 0 | Close
10737 | 2 | 4 | CC DChg | 06:32:30 | 89:23:26 | -0.09971 | 3.9188 | 0.6522 | 52.33 | 0 | 0 | 0.6522 | 52.33 | 0.00266532 | 213.84 | 0 | 0 | 0.00266532 | 213.84 | 2023-03-07 04:40:55 | -0.00039074 | -4.1551 | -333.369 | 0 | Close
10738 | 2 | 4 | CC DChg | 06:33:00 | 89:23:56 | -0.09972 | 3.9184 | 0.65303 | 52.39 | 0 | 0 | 0.65303 | 52.39 | 0.00266858 | 214.1 | 0 | 0 | 0.00266858 | 214.1 | 2023-03-07 04:41:25 | -0.00039074 | -2.0773 | -166.6667 | 0 | Close
10739 | 2 | 4 | CC DChg | 06:33:30 | 89:24:26 | -0.0997 | 3.918 | 0.65386 | 52.46 | 0 | 0 | 0.65386 | 52.46 | 0.00267183 | 214.36 | 0 | 0 | 0.00267183 | 214.36 | 2023-03-07 04:41:55 | -0.00039062 | -2.0773 | -166.6667 | 0 | Close
10740 | 2 | 4 | CC DChg | 06:34:00 | 89:24:56 | -0.0997 | 3.9177 | 0.6547 | 52.53 | 0 | 0 | 0.6547 | 52.53 | 0.00267509 | 214.63 | 0 | 0 | 0.00267509 | 214.63 | 2023-03-07 04:42:25 | -0.00039059 | -2.7699 | -222.2341 | 0 | Close
10741 | 2 | 4 | CC DChg | 06:34:30 | 89:25:26 | -0.09973 | 3.9173 | 0.65553 | 52.59 | 0 | 0 | 0.65553 | 52.59 | 0.00267834 | 214.89 | 0 | 0 | 0.00267834 | 214.89 | 2023-03-07 04:42:55 | -0.00039067 | -2.0773 | -166.6667 | 0 | Close
10742 | 2 | 4 | CC DChg | 06:35:00 | 89:25:56 | -0.09972 | 3.917 | 0.65636 | 52.66 | 0 | 0 | 0.65636 | 52.66 | 0.0026816 | 215.15 | 0 | 0 | 0.0026816 | 215.15 | 2023-03-07 04:43:25 | -0.0003906 | -2.7696 | -222.2103 | 0 | Close
10743 | 2 | 4 | CC DChg | 06:35:30 | 89:26:26 | -0.09972 | 3.9166 | 0.65719 | 52.73 | 0 | 0 | 0.65719 | 52.73 | 0.00268485 | 215.41 | 0 | 0 | 0.00268485 | 215.41 | 2023-03-07 04:43:55 | -0.00039056 | -2.0776 | -166.6845 | 0 | Close
10744 | 2 | 4 | CC DChg | 06:36:00 | 89:26:56 | -0.09971 | 3.9162 | 0.65802 | 52.79 | 0 | 0 | 0.65802 | 52.79 | 0.00268811 | 215.67 | 0 | 0 | 0.00268811 | 215.67 | 2023-03-07 04:44:25 | -0.00039048 | -2.0773 | -166.6667 | 0 | Close
10745 | 2 | 4 | CC DChg | 06:36:30 | 89:27:26 | -0.09971 | 3.9158 | 0.65885 | 52.86 | 0 | 0 | 0.65885 | 52.86 | 0.00269136 | 215.93 | 0 | 0 | 0.00269136 | 215.93 | 2023-03-07 04:44:55 | -0.00039044 | -2.0772 | -166.6578 | 0 | Close
10746 | 2 | 4 | CC DChg | 06:37:00 | 89:27:56 | -0.09972 | 3.9154 | 0.65968 | 52.93 | 0 | 0 | 0.65968 | 52.93 | 0.00269461 | 216.19 | 0 | 0 | 0.00269461 | 216.19 | 2023-03-07 04:45:25 | -0.00039044 | -2.0773 | -166.6667 | 0 | Close
10747 | 2 | 4 | CC DChg | 06:37:30 | 89:28:26 | -0.09971 | 3.915 | 0.66051 | 52.99 | 0 | 0 | 0.66051 | 52.99 | 0.00269787 | 216.45 | 0 | 0 | 0.00269787 | 216.45 | 2023-03-07 04:45:55 | -0.00039036 | -2.0774 | -166.6756 | 0 | Close
10748 | 2 | 4 | CC DChg | 06:38:00 | 89:28:56 | -0.09971 | 3.9146 | 0.66134 | 53.06 | 0 | 0 | 0.66134 | 53.06 | 0.00270112 | 216.71 | 0 | 0 | 0.00270112 | 216.71 | 2023-03-07 04:46:25 | -0.00039032 | -2.0772 | -166.6578 | 0 | Close
10749 | 2 | 4 | CC DChg | 06:38:30 | 89:29:26 | -0.09971 | 3.9144 | 0.66217 | 53.13 | 0 | 0 | 0.66217 | 53.13 | 0.00270437 | 216.97 | 0 | 0 | 0.00270437 | 216.97 | 2023-03-07 04:46:55 | -0.0003903 | -4.1544 | -333.3155 | 0 | Close
10750 | 2 | 4 | CC DChg | 06:39:00 | 89:29:56 | -0.0997 | 3.914 | 0.663 | 53.19 | 0 | 0 | 0.663 | 53.19 | 0.00270762 | 217.24 | 0 | 0 | 0.00270762 | 217.24 | 2023-03-07 04:47:25 | -0.00039023 | -2.0772 | -166.6578 | 0 | Close
10751 | 2 | 4 | CC DChg | 06:39:30 | 89:30:26 | -0.09972 | 3.9136 | 0.66384 | 53.26 | 0 | 0 | 0.66384 | 53.26 | 0.00271088 | 217.5 | 0 | 0 | 0.00271088 | 217.5 | 2023-03-07 04:47:55 | -0.00039026 | -2.0774 | -166.6756 | 0 | Close
10752 | 2 | 4 | CC DChg | 06:40:00 | 89:30:56 | -0.09971 | 3.9132 | 0.66467 | 53.33 | 0 | 0 | 0.66467 | 53.33 | 0.00271413 | 217.76 | 0 | 0 | 0.00271413 | 217.76 | 2023-03-07 04:48:25 | -0.00039019 | -2.0773 | -166.6667 | 0 | Close
10753 | 2 | 4 | CC DChg | 06:40:30 | 89:31:26 | -0.09971 | 3.9129 | 0.6655 | 53.39 | 0 | 0 | 0.6655 | 53.39 | 0.00271738 | 218.02 | 0 | 0 | 0.00271738 | 218.02 | 2023-03-07 04:48:55 | -0.00039016 | -2.7696 | -222.2103 | 0 | Close
10754 | 2 | 4 | CC DChg | 06:41:00 | 89:31:56 | -0.09969 | 3.9125 | 0.66633 | 53.46 | 0 | 0 | 0.66633 | 53.46 | 0.00272063 | 218.28 | 0 | 0 | 0.00272063 | 218.28 | 2023-03-07 04:49:25 | -0.00039004 | -2.0774 | -166.6756 | 0 | Close
10755 | 2 | 4 | CC DChg | 06:41:30 | 89:32:26 | -0.09972 | 3.9121 | 0.66716 | 53.53 | 0 | 0 | 0.66716 | 53.53 | 0.00272388 | 218.54 | 0 | 0 | 0.00272388 | 218.54 | 2023-03-07 04:49:55 | -0.00039011 | -2.0773 | -166.6667 | 0 | Close
10756 | 2 | 4 | CC DChg | 06:42:00 | 89:32:56 | -0.0997 | 3.9118 | 0.66799 | 53.59 | 0 | 0 | 0.66799 | 53.59 | 0.00272713 | 218.8 | 0 | 0 | 0.00272713 | 218.8 | 2023-03-07 04:50:25 | -0.00039001 | -2.7699 | -222.2341 | 0 | Close
10757 | 2 | 4 | CC DChg | 06:42:30 | 89:33:26 | -0.09971 | 3.9114 | 0.66882 | 53.66 | 0 | 0 | 0.66882 | 53.66 | 0.00273038 | 219.06 | 0 | 0 | 0.00273038 | 219.06 | 2023-03-07 04:50:55 | -0.00039001 | -2.0772 | -166.6578 | 0 | Close
10758 | 2 | 4 | CC DChg | 06:43:00 | 89:33:56 | -0.0997 | 3.911 | 0.66965 | 53.73 | 0 | 0 | 0.66965 | 53.73 | 0.00273363 | 219.32 | 0 | 0 | 0.00273363 | 219.32 | 2023-03-07 04:51:25 | -0.00038993 | -2.0776 | -166.6845 | 0 | Close
10759 | 2 | 4 | CC DChg | 06:43:30 | 89:34:26 | -0.09971 | 3.9106 | 0.67048 | 53.79 | 0 | 0 | 0.67048 | 53.79 | 0.00273688 | 219.58 | 0 | 0 | 0.00273688 | 219.58 | 2023-03-07 04:51:55 | -0.00038993 | -2.0772 | -166.6578 | 0 | Close
10760 | 2 | 4 | CC DChg | 06:44:00 | 89:34:56 | -0.09972 | 3.9103 | 0.67131 | 53.86 | 0 | 0 | 0.67131 | 53.86 | 0.00274013 | 219.84 | 0 | 0 | 0.00274013 | 219.84 | 2023-03-07 04:52:25 | -0.00038994 | -2.7699 | -222.2341 | 0 | Close
10761 | 2 | 4 | CC DChg | 06:44:30 | 89:35:26 | -0.09971 | 3.9099 | 0.67214 | 53.93 | 0 | 0 | 0.67214 | 53.93 | 0.00274338 | 220.1 | 0 | 0 | 0.00274338 | 220.1 | 2023-03-07 04:52:55 | -0.00038986 | -2.0773 | -166.6667 | 0 | Close
10762 | 2 | 4 | CC DChg | 06:45:00 | 89:35:56 | -0.09971 | 3.9096 | 0.67298 | 53.99 | 0 | 0 | 0.67298 | 53.99 | 0.00274663 | 220.37 | 0 | 0 | 0.00274663 | 220.37 | 2023-03-07 04:53:25 | -0.00038983 | -2.7699 | -222.2341 | 0 | Close
10763 | 2 | 4 | CC DChg | 06:45:30 | 89:36:26 | -0.09972 | 3.9093 | 0.67381 | 54.06 | 0 | 0 | 0.67381 | 54.06 | 0.00274988 | 220.63 | 0 | 0 | 0.00274988 | 220.63 | 2023-03-07 04:53:55 | -0.00038984 | -2.7696 | -222.2103 | 0 | Close
10764 | 2 | 4 | CC DChg | 06:46:00 | 89:36:56 | -0.09971 | 3.9089 | 0.67464 | 54.13 | 0 | 0 | 0.67464 | 54.13 | 0.00275313 | 220.89 | 0 | 0 | 0.00275313 | 220.89 | 2023-03-07 04:54:25 | -0.00038976 | -2.0774 | -166.6756 | 0 | Close
10765 | 2 | 4 | CC DChg | 06:46:30 | 89:37:26 | -0.09971 | 3.9085 | 0.67547 | 54.19 | 0 | 0 | 0.67547 | 54.19 | 0.00275637 | 221.15 | 0 | 0 | 0.00275637 | 221.15 | 2023-03-07 04:54:55 | -0.00038972 | -2.0772 | -166.6578 | 0 | Close
10766 | 2 | 4 | CC DChg | 06:47:00 | 89:37:56 | -0.09972 | 3.9081 | 0.6763 | 54.26 | 0 | 0 | 0.6763 | 54.26 | 0.00275962 | 221.41 | 0 | 0 | 0.00275962 | 221.41 | 2023-03-07 04:55:25 | -0.00038972 | -2.0773 | -166.6667 | 0 | Close
10767 | 2 | 4 | CC DChg | 06:47:30 | 89:38:26 | -0.09971 | 3.9079 | 0.67713 | 54.33 | 0 | 0 | 0.67713 | 54.33 | 0.00276287 | 221.67 | 0 | 0 | 0.00276287 | 221.67 | 2023-03-07 04:55:55 | -0.00038966 | -4.1549 | -333.3512 | 0 | Close
10768 | 2 | 4 | CC DChg | 06:48:00 | 89:38:56 | -0.09972 | 3.9074 | 0.67796 | 54.39 | 0 | 0 | 0.67796 | 54.39 | 0.00276612 | 221.93 | 0 | 0 | 0.00276612 | 221.93 | 2023-03-07 04:56:25 | -0.00038965 | -1.662 | -133.3405 | 0 | Close
10769 | 2 | 4 | CC DChg | 06:48:30 | 89:39:26 | -0.0997 | 3.907 | 0.67879 | 54.46 | 0 | 0 | 0.67879 | 54.46 | 0.00276936 | 222.19 | 0 | 0 | 0.00276936 | 222.19 | 2023-03-07 04:56:55 | -0.00038953 | -2.0773 | -166.6667 | 0 | Close
10770 | 2 | 4 | CC DChg | 06:49:00 | 89:39:56 | -0.09972 | 3.9066 | 0.67962 | 54.53 | 0 | 0 | 0.67962 | 54.53 | 0.00277261 | 222.45 | 0 | 0 | 0.00277261 | 222.45 | 2023-03-07 04:57:25 | -0.00038957 | -2.0774 | -166.6756 | 0 | Close
10771 | 2 | 4 | CC DChg | 06:49:30 | 89:40:26 | -0.09972 | 3.9063 | 0.68045 | 54.59 | 0 | 0 | 0.68045 | 54.59 | 0.00277586 | 222.71 | 0 | 0 | 0.00277586 | 222.71 | 2023-03-07 04:57:55 | -0.00038954 | -2.7698 | -222.2222 | 0 | Close
10772 | 2 | 4 | CC DChg | 06:50:00 | 89:40:56 | -0.09972 | 3.906 | 0.68129 | 54.66 | 0 | 0 | 0.68129 | 54.66 | 0.0027791 | 222.97 | 0 | 0 | 0.0027791 | 222.97 | 2023-03-07 04:58:25 | -0.00038951 | -2.7699 | -222.2341 | 0 | Close
10773 | 2 | 4 | CC DChg | 06:50:30 | 89:41:26 | -0.09972 | 3.9057 | 0.68212 | 54.73 | 0 | 0 | 0.68212 | 54.73 | 0.00278235 | 223.23 | 0 | 0 | 0.00278235 | 223.23 | 2023-03-07 04:58:55 | -0.00038948 | -2.7699 | -222.2341 | 0 | Close
10774 | 2 | 4 | CC DChg | 06:51:00 | 89:41:56 | -0.09972 | 3.9053 | 0.68295 | 54.79 | 0 | 0 | 0.68295 | 54.79 | 0.00278559 | 223.49 | 0 | 0 | 0.00278559 | 223.49 | 2023-03-07 04:59:25 | -0.00038944 | -2.0776 | -166.6845 | 0 | Close
10775 | 2 | 4 | CC DChg | 06:51:30 | 89:42:26 | -0.09971 | 3.9049 | 0.68378 | 54.86 | 0 | 0 | 0.68378 | 54.86 | 0.00278884 | 223.75 | 0 | 0 | 0.00278884 | 223.75 | 2023-03-07 04:59:55 | -0.00038936 | -2.0773 | -166.6667 | 0 | Close
10776 | 2 | 4 | CC DChg | 06:52:00 | 89:42:56 | -0.09973 | 3.9046 | 0.68461 | 54.93 | 0 | 0 | 0.68461 | 54.93 | 0.00279208 | 224.01 | 0 | 0 | 0.00279208 | 224.01 | 2023-03-07 05:00:25 | -0.00038941 | -2.7696 | -222.2103 | 0 | Close
10777 | 2 | 4 | CC DChg | 06:52:30 | 89:43:26 | -0.09972 | 3.9042 | 0.68544 | 54.99 | 0 | 0 | 0.68544 | 54.99 | 0.00279533 | 224.27 | 0 | 0 | 0.00279533 | 224.27 | 2023-03-07 05:00:55 | -0.00038933 | -2.0776 | -166.6845 | 0 | Close
10778 | 2 | 4 | CC DChg | 06:53:00 | 89:43:56 | -0.0997 | 3.9038 | 0.68627 | 55.06 | 0 | 0 | 0.68627 | 55.06 | 0.00279857 | 224.53 | 0 | 0 | 0.00279857 | 224.53 | 2023-03-07 05:01:25 | -0.00038921 | -2.0773 | -166.6667 | 0 | Close
10779 | 2 | 4 | CC DChg | 06:53:30 | 89:44:26 | -0.09972 | 3.9035 | 0.6871 | 55.13 | 0 | 0 | 0.6871 | 55.13 | 0.00280181 | 224.79 | 0 | 0 | 0.00280181 | 224.79 | 2023-03-07 05:01:55 | -0.00038926 | -2.7698 | -222.2222 | 0 | Close
10780 | 2 | 4 | CC DChg | 06:54:00 | 89:44:56 | -0.09972 | 3.9031 | 0.68793 | 55.19 | 0 | 0 | 0.68793 | 55.19 | 0.00280506 | 225.05 | 0 | 0 | 0.00280506 | 225.05 | 2023-03-07 05:02:25 | -0.00038922 | -2.0774 | -166.6756 | 0 | Close
10781 | 2 | 4 | CC DChg | 06:54:30 | 89:45:26 | -0.09972 | 3.9027 | 0.68876 | 55.26 | 0 | 0 | 0.68876 | 55.26 | 0.0028083 | 225.31 | 0 | 0 | 0.0028083 | 225.31 | 2023-03-07 05:02:55 | -0.00038918 | -2.0773 | -166.6667 | 0 | Close
10782 | 2 | 4 | CC DChg | 06:55:00 | 89:45:56 | -0.09971 | 3.9024 | 0.68959 | 55.33 | 0 | 0 | 0.68959 | 55.33 | 0.00281154 | 225.57 | 0 | 0 | 0.00281154 | 225.57 | 2023-03-07 05:03:25 | -0.00038911 | -2.7699 | -222.2341 | 0 | Close
10783 | 2 | 4 | CC DChg | 06:55:30 | 89:46:26 | -0.09972 | 3.9021 | 0.69043 | 55.39 | 0 | 0 | 0.69043 | 55.39 | 0.00281479 | 225.83 | 0 | 0 | 0.00281479 | 225.83 | 2023-03-07 05:03:55 | -0.00038912 | -2.7699 | -222.2341 | 0 | Close
10784 | 2 | 4 | CC DChg | 06:56:00 | 89:46:56 | -0.09971 | 3.9017 | 0.69126 | 55.46 | 0 | 0 | 0.69126 | 55.46 | 0.00281803 | 226.09 | 0 | 0 | 0.00281803 | 226.09 | 2023-03-07 05:04:25 | -0.00038904 | -2.0776 | -166.6845 | 0 | Close
10785 | 2 | 4 | CC DChg | 06:56:30 | 89:47:26 | -0.09971 | 3.9013 | 0.69209 | 55.53 | 0 | 0 | 0.69209 | 55.53 | 0.00282127 | 226.35 | 0 | 0 | 0.00282127 | 226.35 | 2023-03-07 05:04:55 | -0.000389 | -2.0772 | -166.6578 | 0 | Close
10786 | 2 | 4 | CC DChg | 06:57:00 | 89:47:56 | -0.09971 | 3.901 | 0.69292 | 55.59 | 0 | 0 | 0.69292 | 55.59 | 0.00282451 | 226.61 | 0 | 0 | 0.00282451 | 226.61 | 2023-03-07 05:05:25 | -0.00038897 | -2.7698 | -222.2222 | 0 | Close
10787 | 2 | 4 | CC DChg | 06:57:30 | 89:48:26 | -0.09971 | 3.9006 | 0.69375 | 55.66 | 0 | 0 | 0.69375 | 55.66 | 0.00282775 | 226.87 | 0 | 0 | 0.00282775 | 226.87 | 2023-03-07 05:05:55 | -0.00038893 | -2.0776 | -166.6845 | 0 | Close
10788 | 2 | 4 | CC DChg | 06:58:00 | 89:48:56 | -0.09971 | 3.9003 | 0.69458 | 55.73 | 0 | 0 | 0.69458 | 55.73 | 0.002831 | 227.13 | 0 | 0 | 0.002831 | 227.13 | 2023-03-07 05:06:25 | -0.0003889 | -2.7696 | -222.2103 | 0 | Close
10789 | 2 | 4 | CC DChg | 06:58:30 | 89:49:26 | -0.09973 | 3.8999 | 0.69541 | 55.79 | 0 | 0 | 0.69541 | 55.79 | 0.00283424 | 227.39 | 0 | 0 | 0.00283424 | 227.39 | 2023-03-07 05:06:55 | -0.00038894 | -2.0774 | -166.6756 | 0 | Close
10790 | 2 | 4 | CC DChg | 06:59:00 | 89:49:56 | -0.09972 | 3.8996 | 0.69624 | 55.86 | 0 | 0 | 0.69624 | 55.86 | 0.00283748 | 227.65 | 0 | 0 | 0.00283748 | 227.65 | 2023-03-07 05:07:25 | -0.00038887 | -2.7699 | -222.2341 | 0 | Close
10791 | 2 | 4 | CC DChg | 06:59:30 | 89:50:26 | -0.09972 | 3.8992 | 0.69707 | 55.93 | 0 | 0 | 0.69707 | 55.93 | 0.00284072 | 227.91 | 0 | 0 | 0.00284072 | 227.91 | 2023-03-07 05:07:55 | -0.00038883 | -2.0776 | -166.6845 | 0 | Close
10792 | 2 | 4 | CC DChg | 07:00:00 | 89:50:56 | -0.09972 | 3.8989 | 0.6979 | 55.99 | 0 | 0 | 0.6979 | 55.99 | 0.00284396 | 228.17 | 0 | 0 | 0.00284396 | 228.17 | 2023-03-07 05:08:25 | -0.0003888 | -2.7696 | -222.2103 | 0 | Close
10793 | 2 | 4 | CC DChg | 07:00:30 | 89:51:26 | -0.09971 | 3.8986 | 0.69874 | 56.06 | 0 | 0 | 0.69874 | 56.06 | 0.0028472 | 228.43 | 0 | 0 | 0.0028472 | 228.43 | 2023-03-07 05:08:55 | -0.00038873 | -2.7698 | -222.2222 | 0 | Close
10794 | 2 | 4 | CC DChg | 07:01:00 | 89:51:56 | -0.09972 | 3.8981 | 0.69957 | 56.13 | 0 | 0 | 0.69957 | 56.13 | 0.00285044 | 228.69 | 0 | 0 | 0.00285044 | 228.69 | 2023-03-07 05:09:25 | -0.00038872 | -1.662 | -133.3405 | 0 | Close
10795 | 2 | 4 | CC DChg | 07:01:30 | 89:52:26 | -0.09972 | 3.8978 | 0.7004 | 56.19 | 0 | 0 | 0.7004 | 56.19 | 0.00285367 | 228.95 | 0 | 0 | 0.00285367 | 228.95 | 2023-03-07 05:09:55 | -0.00038869 | -2.7701 | -222.246 | 0 | Close
10796 | 2 | 4 | CC DChg | 07:02:00 | 89:52:56 | -0.09973 | 3.8974 | 0.70123 | 56.26 | 0 | 0 | 0.70123 | 56.26 | 0.00285691 | 229.21 | 0 | 0 | 0.00285691 | 229.21 | 2023-03-07 05:10:25 | -0.00038869 | -2.0772 | -166.6578 | 0 | Close
10797 | 2 | 4 | CC DChg | 07:02:30 | 89:53:26 | -0.0997 | 3.8971 | 0.70206 | 56.33 | 0 | 0 | 0.70206 | 56.33 | 0.00286015 | 229.47 | 0 | 0 | 0.00286015 | 229.47 | 2023-03-07 05:10:55 | -0.00038854 | -2.7699 | -222.2341 | 0 | Close
10798 | 2 | 4 | CC DChg | 07:03:00 | 89:53:56 | -0.09972 | 3.8968 | 0.70289 | 56.39 | 0 | 0 | 0.70289 | 56.39 | 0.00286339 | 229.73 | 0 | 0 | 0.00286339 | 229.73 | 2023-03-07 05:11:25 | -0.00038859 | -2.7698 | -222.2222 | 0 | Close
10799 | 2 | 4 | CC DChg | 07:03:30 | 89:54:26 | -0.09971 | 3.8964 | 0.70372 | 56.46 | 0 | 0 | 0.70372 | 56.46 | 0.00286663 | 229.99 | 0 | 0 | 0.00286663 | 229.99 | 2023-03-07 05:11:55 | -0.00038851 | -2.0774 | -166.6756 | 0 | Close
10800 | 2 | 4 | CC DChg | 07:04:00 | 89:54:56 | -0.09972 | 3.896 | 0.70455 | 56.53 | 0 | 0 | 0.70455 | 56.53 | 0.00286987 | 230.25 | 0 | 0 | 0.00286987 | 230.25 | 2023-03-07 05:12:25 | -0.00038851 | -2.0774 | -166.6756 | 0 | Close
10801 | 2 | 4 | CC DChg | 07:04:30 | 89:55:26 | -0.09972 | 3.8957 | 0.70538 | 56.59 | 0 | 0 | 0.70538 | 56.59 | 0.0028731 | 230.51 | 0 | 0 | 0.0028731 | 230.51 | 2023-03-07 05:12:55 | -0.00038848 | -2.7698 | -222.2222 | 0 | Close
10802 | 2 | 4 | CC DChg | 07:05:00 | 89:55:56 | -0.09971 | 3.8953 | 0.70621 | 56.66 | 0 | 0 | 0.70621 | 56.66 | 0.00287634 | 230.77 | 0 | 0 | 0.00287634 | 230.77 | 2023-03-07 05:13:25 | -0.0003884 | -2.0774 | -166.6756 | 0 | Close
10803 | 2 | 4 | CC DChg | 07:05:30 | 89:56:26 | -0.09971 | 3.895 | 0.70705 | 56.73 | 0 | 0 | 0.70705 | 56.73 | 0.00287958 | 231.03 | 0 | 0 | 0.00287958 | 231.03 | 2023-03-07 05:13:55 | -0.00038837 | -2.7698 | -222.2222 | 0 | Close
10804 | 2 | 4 | CC DChg | 07:06:00 | 89:56:56 | -0.09972 | 3.8946 | 0.70788 | 56.79 | 0 | 0 | 0.70788 | 56.79 | 0.00288281 | 231.29 | 0 | 0 | 0.00288281 | 231.29 | 2023-03-07 05:14:25 | -0.00038837 | -2.0774 | -166.6756 | 0 | Close
10805 | 2 | 4 | CC DChg | 07:06:30 | 89:57:26 | -0.0997 | 3.8943 | 0.70871 | 56.86 | 0 | 0 | 0.70871 | 56.86 | 0.00288605 | 231.55 | 0 | 0 | 0.00288605 | 231.55 | 2023-03-07 05:14:55 | -0.00038826 | -2.7699 | -222.2341 | 0 | Close
10806 | 2 | 4 | CC DChg | 07:07:00 | 89:57:56 | -0.0997 | 3.8939 | 0.70954 | 56.93 | 0 | 0 | 0.70954 | 56.93 | 0.00288929 | 231.81 | 0 | 0 | 0.00288929 | 231.81 | 2023-03-07 05:15:25 | -0.00038822 | -2.0772 | -166.6578 | 0 | Close
10807 | 2 | 4 | CC DChg | 07:07:30 | 89:58:26 | -0.09972 | 3.8936 | 0.71037 | 56.99 | 0 | 0 | 0.71037 | 56.99 | 0.00289252 | 232.07 | 0 | 0 | 0.00289252 | 232.07 | 2023-03-07 05:15:55 | -0.00038827 | -2.7698 | -222.2222 | 0 | Close
10808 | 2 | 4 | CC DChg | 07:08:00 | 89:58:56 | -0.09971 | 3.8933 | 0.7112 | 57.06 | 0 | 0 | 0.7112 | 57.06 | 0.00289576 | 232.33 | 0 | 0 | 0.00289576 | 232.33 | 2023-03-07 05:16:25 | -0.0003882 | -2.7701 | -222.246 | 0 | Close
10809 | 2 | 4 | CC DChg | 07:08:30 | 89:59:26 | -0.09972 | 3.893 | 0.71203 | 57.13 | 0 | 0 | 0.71203 | 57.13 | 0.00289899 | 232.59 | 0 | 0 | 0.00289899 | 232.59 | 2023-03-07 05:16:55 | -0.00038821 | -2.7699 | -222.2341 | 0 | Close
10810 | 2 | 4 | CC DChg | 07:09:00 | 89:59:56 | -0.09971 | 3.8926 | 0.71286 | 57.19 | 0 | 0 | 0.71286 | 57.19 | 0.00290223 | 232.85 | 0 | 0 | 0.00290223 | 232.85 | 2023-03-07 05:17:25 | -0.00038813 | -2.0774 | -166.6756 | 0 | Close
10811 | 2 | 4 | CC DChg | 07:09:30 | 90:00:26 | -0.09971 | 3.8922 | 0.71369 | 57.26 | 0 | 0 | 0.71369 | 57.26 | 0.00290546 | 233.11 | 0 | 0 | 0.00290546 | 233.11 | 2023-03-07 05:17:55 | -0.00038809 | -2.0773 | -166.6667 | 0 | Close
10812 | 2 | 4 | CC DChg | 07:10:00 | 90:00:56 | -0.09972 | 3.8919 | 0.71452 | 57.33 | 0 | 0 | 0.71452 | 57.33 | 0.00290869 | 233.37 | 0 | 0 | 0.00290869 | 233.37 | 2023-03-07 05:18:25 | -0.0003881 | -2.7699 | -222.2341 | 0 | Close
10813 | 2 | 4 | CC DChg | 07:10:30 | 90:01:26 | -0.09972 | 3.8915 | 0.71535 | 57.39 | 0 | 0 | 0.71535 | 57.39 | 0.00291193 | 233.63 | 0 | 0 | 0.00291193 | 233.63 | 2023-03-07 05:18:55 | -0.00038806 | -2.0773 | -166.6667 | 0 | Close
10814 | 2 | 4 | CC DChg | 07:11:00 | 90:01:56 | -0.09971 | 3.8912 | 0.71619 | 57.46 | 0 | 0 | 0.71619 | 57.46 | 0.00291516 | 233.89 | 0 | 0 | 0.00291516 | 233.89 | 2023-03-07 05:19:25 | -0.00038799 | -2.7699 | -222.2341 | 0 | Close
10815 | 2 | 4 | CC DChg | 07:11:30 | 90:02:26 | -0.0997 | 3.8908 | 0.71702 | 57.53 | 0 | 0 | 0.71702 | 57.53 | 0.00291839 | 234.15 | 0 | 0 | 0.00291839 | 234.15 | 2023-03-07 05:19:55 | -0.00038791 | -2.0774 | -166.6756 | 0 | Close
10816 | 2 | 4 | CC DChg | 07:12:00 | 90:02:56 | -0.09971 | 3.8904 | 0.71785 | 57.59 | 0 | 0 | 0.71785 | 57.59 | 0.00292163 | 234.41 | 0 | 0 | 0.00292163 | 234.41 | 2023-03-07 05:20:25 | -0.00038791 | -2.0773 | -166.6667 | 0 | Close
10817 | 2 | 4 | CC DChg | 07:12:30 | 90:03:26 | -0.09972 | 3.8901 | 0.71868 | 57.66 | 0 | 0 | 0.71868 | 57.66 | 0.00292486 | 234.66 | 0 | 0 | 0.00292486 | 234.66 | 2023-03-07 05:20:55 | -0.00038792 | -2.7696 | -222.2103 | 0 | Close
10818 | 2 | 4 | CC DChg | 07:13:00 | 90:03:56 | -0.09971 | 3.8897 | 0.71951 | 57.73 | 0 | 0 | 0.71951 | 57.73 | 0.00292809 | 234.92 | 0 | 0 | 0.00292809 | 234.92 | 2023-03-07 05:21:25 | -0.00038784 | -2.0776 | -166.6845 | 0 | Close
10819 | 2 | 4 | CC DChg | 07:13:30 | 90:04:26 | -0.09972 | 3.8894 | 0.72034 | 57.79 | 0 | 0 | 0.72034 | 57.79 | 0.00293132 | 235.18 | 0 | 0 | 0.00293132 | 235.18 | 2023-03-07 05:21:55 | -0.00038785 | -2.7699 | -222.2341 | 0 | Close
10820 | 2 | 4 | CC DChg | 07:14:00 | 90:04:56 | -0.09971 | 3.8892 | 0.72117 | 57.86 | 0 | 0 | 0.72117 | 57.86 | 0.00293456 | 235.44 | 0 | 0 | 0.00293456 | 235.44 | 2023-03-07 05:22:25 | -0.00038779 | -4.1544 | -333.3155 | 0 | Close
10821 | 2 | 4 | CC DChg | 07:14:30 | 90:05:26 | -0.09972 | 3.8888 | 0.722 | 57.93 | 0 | 0 | 0.722 | 57.93 | 0.00293779 | 235.7 | 0 | 0 | 0.00293779 | 235.7 | 2023-03-07 05:22:55 | -0.00038779 | -2.0774 | -166.6756 | 0 | Close
10822 | 2 | 4 | CC DChg | 07:15:00 | 90:05:56 | -0.09971 | 3.8884 | 0.72283 | 57.99 | 0 | 0 | 0.72283 | 57.99 | 0.00294102 | 235.96 | 0 | 0 | 0.00294102 | 235.96 | 2023-03-07 05:23:25 | -0.00038771 | -2.0773 | -166.6667 | 0 | Close
10823 | 2 | 4 | CC DChg | 07:15:30 | 90:06:26 | -0.09973 | 3.8882 | 0.72366 | 58.06 | 0 | 0 | 0.72366 | 58.06 | 0.00294425 | 236.22 | 0 | 0 | 0.00294425 | 236.22 | 2023-03-07 05:23:55 | -0.00038777 | -4.1549 | -333.3512 | 0 | Close
10824 | 2 | 4 | CC DChg | 07:16:00 | 90:06:56 | -0.09971 | 3.8878 | 0.7245 | 58.13 | 0 | 0 | 0.7245 | 58.13 | 0.00294748 | 236.48 | 0 | 0 | 0.00294748 | 236.48 | 2023-03-07 05:24:25 | -0.00038765 | -2.0773 | -166.6667 | 0 | Close
10825 | 2 | 4 | CC DChg | 07:16:30 | 90:07:26 | -0.09972 | 3.8874 | 0.72533 | 58.19 | 0 | 0 | 0.72533 | 58.19 | 0.00295071 | 236.74 | 0 | 0 | 0.00295071 | 236.74 | 2023-03-07 05:24:55 | -0.00038765 | -2.0774 | -166.6756 | 0 | Close
10826 | 2 | 4 | CC DChg | 07:17:00 | 90:07:56 | -0.0997 | 3.8871 | 0.72616 | 58.26 | 0 | 0 | 0.72616 | 58.26 | 0.00295394 | 237 | 0 | 0 | 0.00295394 | 237 | 2023-03-07 05:25:25 | -0.00038754 | -2.7699 | -222.2341 | 0 | Close
10827 | 2 | 4 | CC DChg | 07:17:30 | 90:08:26 | -0.0997 | 3.8867 | 0.72699 | 58.33 | 0 | 0 | 0.72699 | 58.33 | 0.00295717 | 237.26 | 0 | 0 | 0.00295717 | 237.26 | 2023-03-07 05:25:55 | -0.0003875 | -2.0772 | -166.6578 | 0 | Close
10828 | 2 | 4 | CC DChg | 07:18:00 | 90:08:56 | -0.09973 | 3.8864 | 0.72782 | 58.39 | 0 | 0 | 0.72782 | 58.39 | 0.0029604 | 237.52 | 0 | 0 | 0.0029604 | 237.52 | 2023-03-07 05:26:25 | -0.00038759 | -2.7701 | -222.246 | 0 | Close
10829 | 2 | 4 | CC DChg | 07:18:30 | 90:09:26 | -0.09972 | 3.886 | 0.72865 | 58.46 | 0 | 0 | 0.72865 | 58.46 | 0.00296363 | 237.78 | 0 | 0 | 0.00296363 | 237.78 | 2023-03-07 05:26:55 | -0.00038751 | -2.0772 | -166.6578 | 0 | Close
10830 | 2 | 4 | CC DChg | 07:19:00 | 90:09:56 | -0.09971 | 3.8856 | 0.72948 | 58.53 | 0 | 0 | 0.72948 | 58.53 | 0.00296686 | 238.03 | 0 | 0 | 0.00296686 | 238.03 | 2023-03-07 05:27:25 | -0.00038743 | -2.0773 | -166.6667 | 0 | Close
10831 | 2 | 4 | CC DChg | 07:19:30 | 90:10:26 | -0.09972 | 3.8853 | 0.73031 | 58.59 | 0 | 0 | 0.73031 | 58.59 | 0.00297009 | 238.29 | 0 | 0 | 0.00297009 | 238.29 | 2023-03-07 05:27:55 | -0.00038744 | -2.7699 | -222.2341 | 0 | Close
10832 | 2 | 4 | CC DChg | 07:20:00 | 90:10:56 | -0.09972 | 3.885 | 0.73114 | 58.66 | 0 | 0 | 0.73114 | 58.66 | 0.00297332 | 238.55 | 0 | 0 | 0.00297332 | 238.55 | 2023-03-07 05:28:25 | -0.00038741 | -2.7699 | -222.2341 | 0 | Close
10833 | 2 | 4 | CC DChg | 07:20:30 | 90:11:26 | -0.09971 | 3.8847 | 0.73197 | 58.73 | 0 | 0 | 0.73197 | 58.73 | 0.00297654 | 238.81 | 0 | 0 | 0.00297654 | 238.81 | 2023-03-07 05:28:55 | -0.00038734 | -2.7698 | -222.2222 | 0 | Close
10834 | 2 | 4 | CC DChg | 07:21:00 | 90:11:56 | -0.09971 | 3.8844 | 0.7328 | 58.79 | 0 | 0 | 0.7328 | 58.79 | 0.00297977 | 239.07 | 0 | 0 | 0.00297977 | 239.07 | 2023-03-07 05:29:25 | -0.00038731 | -2.7701 | -222.246 | 0 | Close
10835 | 2 | 4 | CC DChg | 07:21:30 | 90:12:26 | -0.09971 | 3.8841 | 0.73364 | 58.86 | 0 | 0 | 0.73364 | 58.86 | 0.002983 | 239.33 | 0 | 0 | 0.002983 | 239.33 | 2023-03-07 05:29:55 | -0.00038728 | -2.7696 | -222.2103 | 0 | Close
10836 | 2 | 4 | CC DChg | 07:22:00 | 90:12:56 | -0.0997 | 3.8837 | 0.73447 | 58.93 | 0 | 0 | 0.73447 | 58.93 | 0.00298623 | 239.59 | 0 | 0 | 0.00298623 | 239.59 | 2023-03-07 05:30:25 | -0.0003872 | -2.0774 | -166.6756 | 0 | Close
10837 | 2 | 4 | CC DChg | 07:22:30 | 90:13:26 | -0.09972 | 3.8833 | 0.7353 | 58.99 | 0 | 0 | 0.7353 | 58.99 | 0.00298945 | 239.85 | 0 | 0 | 0.00298945 | 239.85 | 2023-03-07 05:30:55 | -0.00038724 | -2.0772 | -166.6578 | 0 | Close
10838 | 2 | 4 | CC DChg | 07:23:00 | 90:13:56 | -0.09972 | 3.883 | 0.73613 | 59.06 | 0 | 0 | 0.73613 | 59.06 | 0.00299268 | 240.11 | 0 | 0 | 0.00299268 | 240.11 | 2023-03-07 05:31:25 | -0.00038721 | -2.7701 | -222.246 | 0 | Close
10839 | 2 | 4 | CC DChg | 07:23:30 | 90:14:26 | -0.09971 | 3.8827 | 0.73696 | 59.13 | 0 | 0 | 0.73696 | 59.13 | 0.00299591 | 240.36 | 0 | 0 | 0.00299591 | 240.36 | 2023-03-07 05:31:55 | -0.00038714 | -2.7699 | -222.2341 | 0 | Close
10840 | 2 | 4 | CC DChg | 07:24:00 | 90:14:56 | -0.09971 | 3.8823 | 0.73779 | 59.19 | 0 | 0 | 0.73779 | 59.19 | 0.00299913 | 240.62 | 0 | 0 | 0.00299913 | 240.62 | 2023-03-07 05:32:25 | -0.0003871 | -2.0773 | -166.6667 | 0 | Close
10841 | 2 | 4 | CC DChg | 07:24:30 | 90:15:26 | -0.09971 | 3.882 | 0.73862 | 59.26 | 0 | 0 | 0.73862 | 59.26 | 0.00300236 | 240.88 | 0 | 0 | 0.00300236 | 240.88 | 2023-03-07 05:32:55 | -0.00038707 | -2.7699 | -222.2341 | 0 | Close
10842 | 2 | 4 | CC DChg | 07:25:00 | 90:15:56 | -0.09971 | 3.8817 | 0.73945 | 59.33 | 0 | 0 | 0.73945 | 59.33 | 0.00300559 | 241.14 | 0 | 0 | 0.00300559 | 241.14 | 2023-03-07 05:33:25 | -0.00038704 | -2.7699 | -222.2341 | 0 | Close
10843 | 2 | 4 | CC DChg | 07:25:30 | 90:16:26 | -0.09971 | 3.8813 | 0.74028 | 59.39 | 0 | 0 | 0.74028 | 59.39 | 0.00300881 | 241.4 | 0 | 0 | 0.00300881 | 241.4 | 2023-03-07 05:33:55 | -0.000387 | -2.0773 | -166.6667 | 0 | Close
10844 | 2 | 4 | CC DChg | 07:26:00 | 90:16:56 | -0.09971 | 3.8809 | 0.74111 | 59.46 | 0 | 0 | 0.74111 | 59.46 | 0.00301204 | 241.66 | 0 | 0 | 0.00301204 | 241.66 | 2023-03-07 05:34:25 | -0.00038696 | -2.0774 | -166.6756 | 0 | Close
10845 | 2 | 4 | CC DChg | 07:26:30 | 90:17:26 | -0.09972 | 3.8807 | 0.74195 | 59.53 | 0 | 0 | 0.74195 | 59.53 | 0.00301526 | 241.92 | 0 | 0 | 0.00301526 | 241.92 | 2023-03-07 05:34:55 | -0.00038698 | -4.1551 | -333.369 | 0 | Close
10846 | 2 | 4 | CC DChg | 07:27:00 | 90:17:56 | -0.09971 | 3.8803 | 0.74278 | 59.59 | 0 | 0 | 0.74278 | 59.59 | 0.00301849 | 242.18 | 0 | 0 | 0.00301849 | 242.18 | 2023-03-07 05:35:25 | -0.0003869 | -2.0772 | -166.6578 | 0 | Close
10847 | 2 | 4 | CC DChg | 07:27:30 | 90:18:26 | -0.09971 | 3.88 | 0.74361 | 59.66 | 0 | 0 | 0.74361 | 59.66 | 0.00302171 | 242.44 | 0 | 0 | 0.00302171 | 242.44 | 2023-03-07 05:35:55 | -0.00038687 | -2.7698 | -222.2222 | 0 | Close
10848 | 2 | 4 | CC DChg | 07:28:00 | 90:18:56 | -0.09972 | 3.8797 | 0.74444 | 59.73 | 0 | 0 | 0.74444 | 59.73 | 0.00302493 | 242.69 | 0 | 0 | 0.00302493 | 242.69 | 2023-03-07 05:36:25 | -0.00038688 | -2.7702 | -222.2579 | 0 | Close
10849 | 2 | 4 | CC DChg | 07:28:30 | 90:19:26 | -0.09971 | 3.8793 | 0.74527 | 59.79 | 0 | 0 | 0.74527 | 59.79 | 0.00302816 | 242.95 | 0 | 0 | 0.00302816 | 242.95 | 2023-03-07 05:36:55 | -0.00038681 | -2.0772 | -166.6578 | 0 | Close
10850 | 2 | 4 | CC DChg | 07:29:00 | 90:19:56 | -0.09973 | 3.879 | 0.7461 | 59.86 | 0 | 0 | 0.7461 | 59.86 | 0.00303138 | 243.21 | 0 | 0 | 0.00303138 | 243.21 | 2023-03-07 05:37:25 | -0.00038685 | -2.7699 | -222.2341 | 0 | Close
10851 | 2 | 4 | CC DChg | 07:29:30 | 90:20:26 | -0.09972 | 3.8787 | 0.74693 | 59.93 | 0 | 0 | 0.74693 | 59.93 | 0.0030346 | 243.47 | 0 | 0 | 0.0030346 | 243.47 | 2023-03-07 05:37:55 | -0.00038678 | -2.7698 | -222.2222 | 0 | Close
10852 | 2 | 4 | CC DChg | 07:30:00 | 90:20:56 | -0.09972 | 3.8783 | 0.74776 | 59.99 | 0 | 0 | 0.74776 | 59.99 | 0.00303783 | 243.73 | 0 | 0 | 0.00303783 | 243.73 | 2023-03-07 05:38:25 | -0.00038674 | -2.0776 | -166.6845 | 0 | Close
10853 | 2 | 4 | CC DChg | 07:30:30 | 90:21:26 | -0.09972 | 3.8781 | 0.74859 | 60.06 | 0 | 0 | 0.74859 | 60.06 | 0.00304105 | 243.99 | 0 | 0 | 0.00304105 | 243.99 | 2023-03-07 05:38:55 | -0.00038672 | -4.1547 | -333.3333 | 0 | Close
10854 | 2 | 4 | CC DChg | 07:31:00 | 90:21:56 | -0.09972 | 3.8777 | 0.74942 | 60.13 | 0 | 0 | 0.74942 | 60.13 | 0.00304427 | 244.25 | 0 | 0 | 0.00304427 | 244.25 | 2023-03-07 05:39:25 | -0.00038668 | -2.0773 | -166.6667 | 0 | Close
10855 | 2 | 4 | CC DChg | 07:31:30 | 90:22:26 | -0.09972 | 3.8774 | 0.75025 | 60.19 | 0 | 0 | 0.75025 | 60.19 | 0.00304749 | 244.5 | 0 | 0 | 0.00304749 | 244.5 | 2023-03-07 05:39:55 | -0.00038665 | -2.7701 | -222.246 | 0 | Close
10856 | 2 | 4 | CC DChg | 07:32:00 | 90:22:56 | -0.09972 | 3.877 | 0.75109 | 60.26 | 0 | 0 | 0.75109 | 60.26 | 0.00305072 | 244.76 | 0 | 0 | 0.00305072 | 244.76 | 2023-03-07 05:40:25 | -0.00038661 | -2.0773 | -166.6667 | 0 | Close
10857 | 2 | 4 | CC DChg | 07:32:30 | 90:23:26 | -0.09972 | 3.8768 | 0.75192 | 60.33 | 0 | 0 | 0.75192 | 60.33 | 0.00305394 | 245.02 | 0 | 0 | 0.00305394 | 245.02 | 2023-03-07 05:40:55 | -0.00038659 | -4.1547 | -333.3333 | 0 | Close
10858 | 2 | 4 | CC DChg | 07:33:00 | 90:23:56 | -0.09972 | 3.8764 | 0.75275 | 60.39 | 0 | 0 | 0.75275 | 60.39 | 0.00305716 | 245.28 | 0 | 0 | 0.00305716 | 245.28 | 2023-03-07 05:41:25 | -0.00038655 | -2.0776 | -166.6845 | 0 | Close
10859 | 2 | 4 | CC DChg | 07:33:30 | 90:24:26 | -0.09972 | 3.8761 | 0.75358 | 60.46 | 0 | 0 | 0.75358 | 60.46 | 0.00306038 | 245.54 | 0 | 0 | 0.00306038 | 245.54 | 2023-03-07 05:41:55 | -0.00038652 | -2.7698 | -222.2222 | 0 | Close
10860 | 2 | 4 | CC DChg | 07:34:00 | 90:24:56 | -0.0997 | 3.8757 | 0.75441 | 60.53 | 0 | 0 | 0.75441 | 60.53 | 0.0030636 | 245.8 | 0 | 0 | 0.0030636 | 245.8 | 2023-03-07 05:42:25 | -0.00038641 | -2.0773 | -166.6667 | 0 | Close
10861 | 2 | 4 | CC DChg | 07:34:30 | 90:25:26 | -0.09971 | 3.8754 | 0.75524 | 60.59 | 0 | 0 | 0.75524 | 60.59 | 0.00306682 | 246.05 | 0 | 0 | 0.00306682 | 246.05 | 2023-03-07 05:42:55 | -0.00038642 | -2.7698 | -222.2222 | 0 | Close
10862 | 2 | 4 | CC DChg | 07:35:00 | 90:25:56 | -0.09972 | 3.875 | 0.75607 | 60.66 | 0 | 0 | 0.75607 | 60.66 | 0.00307004 | 246.31 | 0 | 0 | 0.00307004 | 246.31 | 2023-03-07 05:43:25 | -0.00038642 | -2.0773 | -166.6667 | 0 | Close
10863 | 2 | 4 | CC DChg | 07:35:30 | 90:26:26 | -0.09971 | 3.8747 | 0.7569 | 60.73 | 0 | 0 | 0.7569 | 60.73 | 0.00307326 | 246.57 | 0 | 0 | 0.00307326 | 246.57 | 2023-03-07 05:43:55 | -0.00038635 | -2.7701 | -222.246 | 0 | Close
10864 | 2 | 4 | CC DChg | 07:36:00 | 90:26:56 | -0.09973 | 3.8744 | 0.75773 | 60.79 | 0 | 0 | 0.75773 | 60.79 | 0.00307648 | 246.83 | 0 | 0 | 0.00307648 | 246.83 | 2023-03-07 05:44:25 | -0.00038639 | -2.7698 | -222.2222 | 0 | Close
10865 | 2 | 4 | CC DChg | 07:36:30 | 90:27:26 | -0.09972 | 3.874 | 0.75856 | 60.86 | 0 | 0 | 0.75856 | 60.86 | 0.0030797 | 247.09 | 0 | 0 | 0.0030797 | 247.09 | 2023-03-07 05:44:55 | -0.00038632 | -2.0776 | -166.6845 | 0 | Close
10866 | 2 | 4 | CC DChg | 07:37:00 | 90:27:56 | -0.09971 | 3.8738 | 0.7594 | 60.93 | 0 | 0 | 0.7594 | 60.93 | 0.00308292 | 247.35 | 0 | 0 | 0.00308292 | 247.35 | 2023-03-07 05:45:25 | -0.00038626 | -4.1547 | -333.3333 | 0 | Close
10867 | 2 | 4 | CC DChg | 07:37:30 | 90:28:26 | -0.09971 | 3.8735 | 0.76023 | 60.99 | 0 | 0 | 0.76023 | 60.99 | 0.00308614 | 247.6 | 0 | 0 | 0.00308614 | 247.6 | 2023-03-07 05:45:55 | -0.00038623 | -2.7698 | -222.2222 | 0 | Close
10868 | 2 | 4 | CC DChg | 07:38:00 | 90:28:56 | -0.0997 | 3.8731 | 0.76106 | 61.06 | 0 | 0 | 0.76106 | 61.06 | 0.00308936 | 247.86 | 0 | 0 | 0.00308936 | 247.86 | 2023-03-07 05:46:25 | -0.00038615 | -2.0776 | -166.6845 | 0 | Close
10869 | 2 | 4 | CC DChg | 07:38:30 | 90:29:26 | -0.09971 | 3.8728 | 0.76189 | 61.13 | 0 | 0 | 0.76189 | 61.13 | 0.00309257 | 248.12 | 0 | 0 | 0.00309257 | 248.12 | 2023-03-07 05:46:55 | -0.00038616 | -2.7698 | -222.2222 | 0 | Close
10870 | 2 | 4 | CC DChg | 07:39:00 | 90:29:56 | -0.09972 | 3.8725 | 0.76272 | 61.19 | 0 | 0 | 0.76272 | 61.19 | 0.00309579 | 248.38 | 0 | 0 | 0.00309579 | 248.38 | 2023-03-07 05:47:25 | -0.00038617 | -2.7698 | -222.2222 | 0 | Close
10871 | 2 | 4 | CC DChg | 07:39:30 | 90:30:26 | -0.09971 | 3.8722 | 0.76355 | 61.26 | 0 | 0 | 0.76355 | 61.26 | 0.00309901 | 248.64 | 0 | 0 | 0.00309901 | 248.64 | 2023-03-07 05:47:55 | -0.0003861 | -2.7701 | -222.246 | 0 | Close
10872 | 2 | 4 | CC DChg | 07:40:00 | 90:30:56 | -0.09971 | 3.8718 | 0.76438 | 61.33 | 0 | 0 | 0.76438 | 61.33 | 0.00310223 | 248.9 | 0 | 0 | 0.00310223 | 248.9 | 2023-03-07 05:48:25 | -0.00038606 | -2.0773 | -166.6667 | 0 | Close
10873 | 2 | 4 | CC DChg | 07:40:30 | 90:31:26 | -0.09971 | 3.8715 | 0.76521 | 61.39 | 0 | 0 | 0.76521 | 61.39 | 0.00310544 | 249.15 | 0 | 0 | 0.00310544 | 249.15 | 2023-03-07 05:48:55 | -0.00038603 | -2.7698 | -222.2222 | 0 | Close
10874 | 2 | 4 | CC DChg | 07:41:00 | 90:31:56 | -0.09973 | 3.8712 | 0.76604 | 61.46 | 0 | 0 | 0.76604 | 61.46 | 0.00310866 | 249.41 | 0 | 0 | 0.00310866 | 249.41 | 2023-03-07 05:49:25 | -0.00038607 | -2.7698 | -222.2222 | 0 | Close
10875 | 2 | 4 | CC DChg | 07:41:30 | 90:32:26 | -0.09973 | 3.8708 | 0.76687 | 61.53 | 0 | 0 | 0.76687 | 61.53 | 0.00311188 | 249.67 | 0 | 0 | 0.00311188 | 249.67 | 2023-03-07 05:49:55 | -0.00038603 | -2.0776 | -166.6845 | 0 | Close
10876 | 2 | 4 | CC DChg | 07:42:00 | 90:32:56 | -0.09971 | 3.8705 | 0.7677 | 61.59 | 0 | 0 | 0.7677 | 61.59 | 0.0031151 | 249.93 | 0 | 0 | 0.0031151 | 249.93 | 2023-03-07 05:50:25 | -0.00038593 | -2.7695 | -222.1985 | 0 | Close
10877 | 2 | 4 | CC DChg | 07:42:30 | 90:33:26 | -0.09971 | 3.8702 | 0.76854 | 61.66 | 0 | 0 | 0.76854 | 61.66 | 0.00311831 | 250.19 | 0 | 0 | 0.00311831 | 250.19 | 2023-03-07 05:50:55 | -0.0003859 | -2.7698 | -222.2222 | 0 | Close
10878 | 2 | 4 | CC DChg | 07:43:00 | 90:33:56 | -0.09971 | 3.87 | 0.76937 | 61.73 | 0 | 0 | 0.76937 | 61.73 | 0.00312153 | 250.44 | 0 | 0 | 0.00312153 | 250.44 | 2023-03-07 05:51:25 | -0.00038588 | -4.1547 | -333.3333 | 0 | Close
10879 | 2 | 4 | CC DChg | 07:43:30 | 90:34:26 | -0.09971 | 3.8696 | 0.7702 | 61.79 | 0 | 0 | 0.7702 | 61.79 | 0.00312474 | 250.7 | 0 | 0 | 0.00312474 | 250.7 | 2023-03-07 05:51:55 | -0.00038584 | -2.0773 | -166.6667 | 0 | Close
10880 | 2 | 4 | CC DChg | 07:44:00 | 90:34:56 | -0.09972 | 3.8693 | 0.77103 | 61.86 | 0 | 0 | 0.77103 | 61.86 | 0.00312796 | 250.96 | 0 | 0 | 0.00312796 | 250.96 | 2023-03-07 05:52:25 | -0.00038585 | -2.7701 | -222.246 | 0 | Close
10881 | 2 | 4 | CC DChg | 07:44:30 | 90:35:26 | -0.09971 | 3.869 | 0.77186 | 61.93 | 0 | 0 | 0.77186 | 61.93 | 0.00313117 | 251.22 | 0 | 0 | 0.00313117 | 251.22 | 2023-03-07 05:52:55 | -0.00038578 | -2.7698 | -222.2222 | 0 | Close
10882 | 2 | 4 | CC DChg | 07:45:00 | 90:35:56 | -0.09971 | 3.8687 | 0.77269 | 61.99 | 0 | 0 | 0.77269 | 61.99 | 0.00313439 | 251.48 | 0 | 0 | 0.00313439 | 251.48 | 2023-03-07 05:53:25 | -0.00038575 | -2.7698 | -222.2222 | 0 | Close
10883 | 2 | 4 | CC DChg | 07:45:30 | 90:36:26 | -0.09974 | 3.8683 | 0.77352 | 62.06 | 0 | 0 | 0.77352 | 62.06 | 0.0031376 | 251.73 | 0 | 0 | 0.0031376 | 251.73 | 2023-03-07 05:53:55 | -0.00038582 | -2.0773 | -166.6667 | 0 | Close
10884 | 2 | 4 | CC DChg | 07:46:00 | 90:36:56 | -0.09971 | 3.868 | 0.77435 | 62.13 | 0 | 0 | 0.77435 | 62.13 | 0.00314082 | 251.99 | 0 | 0 | 0.00314082 | 251.99 | 2023-03-07 05:54:25 | -0.00038568 | -2.7698 | -222.2222 | 0 | Close
10885 | 2 | 4 | CC DChg | 07:46:30 | 90:37:26 | -0.09972 | 3.8677 | 0.77518 | 62.19 | 0 | 0 | 0.77518 | 62.19 | 0.00314403 | 252.25 | 0 | 0 | 0.00314403 | 252.25 | 2023-03-07 05:54:55 | -0.00038569 | -2.7701 | -222.246 | 0 | Close
10886 | 2 | 4 | CC DChg | 07:47:00 | 90:37:56 | -0.09973 | 3.8674 | 0.77601 | 62.26 | 0 | 0 | 0.77601 | 62.26 | 0.00314724 | 252.51 | 0 | 0 | 0.00314724 | 252.51 | 2023-03-07 05:55:25 | -0.0003857 | -2.7701 | -222.246 | 0 | Close
10887 | 2 | 4 | CC DChg | 07:47:30 | 90:38:26 | -0.09971 | 3.867 | 0.77685 | 62.33 | 0 | 0 | 0.77685 | 62.33 | 0.00315046 | 252.76 | 0 | 0 | 0.00315046 | 252.76 | 2023-03-07 05:55:55 | -0.00038558 | -2.0771 | -166.6488 | 0 | Close
10888 | 2 | 4 | CC DChg | 07:48:00 | 90:38:56 | -0.0997 | 3.8668 | 0.77768 | 62.39 | 0 | 0 | 0.77768 | 62.39 | 0.00315367 | 253.02 | 0 | 0 | 0.00315367 | 253.02 | 2023-03-07 05:56:25 | -0.00038552 | -4.1551 | -333.369 | 0 | Close
10889 | 2 | 4 | CC DChg | 07:48:30 | 90:39:26 | -0.09972 | 3.8664 | 0.77851 | 62.46 | 0 | 0 | 0.77851 | 62.46 | 0.00315688 | 253.28 | 0 | 0 | 0.00315688 | 253.28 | 2023-03-07 05:56:55 | -0.00038556 | -2.0773 | -166.6667 | 0 | Close
10890 | 2 | 4 | CC DChg | 07:49:00 | 90:39:56 | -0.09972 | 3.8661 | 0.77934 | 62.53 | 0 | 0 | 0.77934 | 62.53 | 0.0031601 | 253.54 | 0 | 0 | 0.0031601 | 253.54 | 2023-03-07 05:57:25 | -0.00038553 | -2.7701 | -222.246 | 0 | Close
10891 | 2 | 4 | CC DChg | 07:49:30 | 90:40:26 | -0.09972 | 3.8658 | 0.78017 | 62.59 | 0 | 0 | 0.78017 | 62.59 | 0.00316331 | 253.8 | 0 | 0 | 0.00316331 | 253.8 | 2023-03-07 05:57:55 | -0.0003855 | -2.7695 | -222.1985 | 0 | Close
10892 | 2 | 4 | CC DChg | 07:50:00 | 90:40:56 | -0.09972 | 3.8656 | 0.781 | 62.66 | 0 | 0 | 0.781 | 62.66 | 0.00316652 | 254.05 | 0 | 0 | 0.00316652 | 254.05 | 2023-03-07 05:58:25 | -0.00038548 | -4.1551 | -333.369 | 0 | Close
10893 | 2 | 4 | CC DChg | 07:50:30 | 90:41:26 | -0.09972 | 3.8653 | 0.78183 | 62.73 | 0 | 0 | 0.78183 | 62.73 | 0.00316973 | 254.31 | 0 | 0 | 0.00316973 | 254.31 | 2023-03-07 05:58:55 | -0.00038545 | -2.7698 | -222.2222 | 0 | Close
10894 | 2 | 4 | CC DChg | 07:51:00 | 90:41:56 | -0.09972 | 3.8649 | 0.78266 | 62.79 | 0 | 0 | 0.78266 | 62.79 | 0.00317295 | 254.57 | 0 | 0 | 0.00317295 | 254.57 | 2023-03-07 05:59:25 | -0.00038541 | -2.0773 | -166.6667 | 0 | Close
10895 | 2 | 4 | CC DChg | 07:51:30 | 90:42:26 | -0.09971 | 3.8646 | 0.78349 | 62.86 | 0 | 0 | 0.78349 | 62.86 | 0.00317616 | 254.83 | 0 | 0 | 0.00317616 | 254.83 | 2023-03-07 05:59:55 | -0.00038534 | -2.7701 | -222.246 | 0 | Close
10896 | 2 | 4 | CC DChg | 07:52:00 | 90:42:56 | -0.09971 | 3.8643 | 0.78432 | 62.93 | 0 | 0 | 0.78432 | 62.93 | 0.00317937 | 255.08 | 0 | 0 | 0.00317937 | 255.08 | 2023-03-07 06:00:25 | -0.00038531 | -2.7701 | -222.246 | 0 | Close
10897 | 2 | 4 | CC DChg | 07:52:30 | 90:43:26 | -0.09972 | 3.864 | 0.78516 | 62.99 | 0 | 0 | 0.78516 | 62.99 | 0.00318258 | 255.34 | 0 | 0 | 0.00318258 | 255.34 | 2023-03-07 06:00:55 | -0.00038532 | -2.7695 | -222.1985 | 0 | Close
10898 | 2 | 4 | CC DChg | 07:53:00 | 90:43:56 | -0.09973 | 3.8636 | 0.78599 | 63.06 | 0 | 0 | 0.78599 | 63.06 | 0.00318579 | 255.6 | 0 | 0 | 0.00318579 | 255.6 | 2023-03-07 06:01:25 | -0.00038532 | -2.0776 | -166.6845 | 0 | Close
10899 | 2 | 4 | CC DChg | 07:53:30 | 90:44:26 | -0.09972 | 3.8633 | 0.78682 | 63.13 | 0 | 0 | 0.78682 | 63.13 | 0.003189 | 255.86 | 0 | 0 | 0.003189 | 255.86 | 2023-03-07 06:01:55 | -0.00038525 | -2.7698 | -222.2222 | 0 | Close
10900 | 2 | 4 | CC DChg | 07:54:00 | 90:44:56 | -0.09971 | 3.863 | 0.78765 | 63.19 | 0 | 0 | 0.78765 | 63.19 | 0.00319221 | 256.11 | 0 | 0 | 0.00319221 | 256.11 | 2023-03-07 06:02:25 | -0.00038518 | -2.7701 | -222.246 | 0 | Close
10901 | 2 | 4 | CC DChg | 07:54:30 | 90:45:26 | -0.09972 | 3.8627 | 0.78848 | 63.26 | 0 | 0 | 0.78848 | 63.26 | 0.00319542 | 256.37 | 0 | 0 | 0.00319542 | 256.37 | 2023-03-07 06:02:55 | -0.00038519 | -2.7698 | -222.2222 | 0 | Close
10902 | 2 | 4 | CC DChg | 07:55:00 | 90:45:56 | -0.09972 | 3.8625 | 0.78931 | 63.33 | 0 | 0 | 0.78931 | 63.33 | 0.00319863 | 256.63 | 0 | 0 | 0.00319863 | 256.63 | 2023-03-07 06:03:25 | -0.00038517 | -4.1551 | -333.369 | 0 | Close
10903 | 2 | 4 | CC DChg | 07:55:30 | 90:46:26 | -0.09972 | 3.8621 | 0.79014 | 63.39 | 0 | 0 | 0.79014 | 63.39 | 0.00320184 | 256.89 | 0 | 0 | 0.00320184 | 256.89 | 2023-03-07 06:03:55 | -0.00038513 | -2.0773 | -166.6667 | 0 | Close
10904 | 2 | 4 | CC DChg | 07:56:00 | 90:46:56 | -0.09973 | 3.8618 | 0.79097 | 63.46 | 0 | 0 | 0.79097 | 63.46 | 0.00320505 | 257.14 | 0 | 0 | 0.00320505 | 257.14 | 2023-03-07 06:04:25 | -0.00038514 | -2.7698 | -222.2222 | 0 | Close
10905 | 2 | 4 | CC DChg | 07:56:30 | 90:47:26 | -0.09972 | 3.8615 | 0.7918 | 63.53 | 0 | 0 | 0.7918 | 63.53 | 0.00320826 | 257.4 | 0 | 0 | 0.00320826 | 257.4 | 2023-03-07 06:04:55 | -0.00038507 | -2.7698 | -222.2222 | 0 | Close
10906 | 2 | 4 | CC DChg | 07:57:00 | 90:47:56 | -0.09971 | 3.8612 | 0.79263 | 63.59 | 0 | 0 | 0.79263 | 63.59 | 0.00321147 | 257.66 | 0 | 0 | 0.00321147 | 257.66 | 2023-03-07 06:05:25 | -0.000385 | -2.7701 | -222.246 | 0 | Close
10907 | 2 | 4 | CC DChg | 07:57:30 | 90:48:26 | -0.09971 | 3.8609 | 0.79346 | 63.66 | 0 | 0 | 0.79346 | 63.66 | 0.00321467 | 257.92 | 0 | 0 | 0.00321467 | 257.92 | 2023-03-07 06:05:55 | -0.00038497 | -2.7701 | -222.246 | 0 | Close
10908 | 2 | 4 | CC DChg | 07:58:00 | 90:48:56 | -0.09971 | 3.8606 | 0.7943 | 63.73 | 0 | 0 | 0.7943 | 63.73 | 0.00321788 | 258.17 | 0 | 0 | 0.00321788 | 258.17 | 2023-03-07 06:06:25 | -0.00038494 | -2.7698 | -222.2222 | 0 | Close
10909 | 2 | 4 | CC DChg | 07:58:30 | 90:49:26 | -0.09973 | 3.8602 | 0.79513 | 63.79 | 0 | 0 | 0.79513 | 63.79 | 0.00322109 | 258.43 | 0 | 0 | 0.00322109 | 258.43 | 2023-03-07 06:06:55 | -0.00038498 | -2.0773 | -166.6667 | 0 | Close
10910 | 2 | 4 | CC DChg | 07:59:00 | 90:49:56 | -0.09971 | 3.8599 | 0.79596 | 63.86 | 0 | 0 | 0.79596 | 63.86 | 0.0032243 | 258.69 | 0 | 0 | 0.0032243 | 258.69 | 2023-03-07 06:07:25 | -0.00038487 | -2.7701 | -222.246 | 0 | Close
10911 | 2 | 4 | CC DChg | 07:59:30 | 90:50:26 | -0.09971 | 3.8596 | 0.79679 | 63.93 | 0 | 0 | 0.79679 | 63.93 | 0.0032275 | 258.95 | 0 | 0 | 0.0032275 | 258.95 | 2023-03-07 06:07:55 | -0.00038484 | -2.7701 | -222.246 | 0 | Close
10912 | 2 | 4 | CC DChg | 08:00:00 | 90:50:56 | -0.09971 | 3.8593 | 0.79762 | 63.99 | 0 | 0 | 0.79762 | 63.99 | 0.00323071 | 259.2 | 0 | 0 | 0.00323071 | 259.2 | 2023-03-07 06:08:25 | -0.00038481 | -2.7695 | -222.1985 | 0 | Close
10913 | 2 | 4 | CC DChg | 08:00:30 | 90:51:26 | -0.09971 | 3.859 | 0.79845 | 64.06 | 0 | 0 | 0.79845 | 64.06 | 0.00323392 | 259.46 | 0 | 0 | 0.00323392 | 259.46 | 2023-03-07 06:08:55 | -0.00038478 | -2.7701 | -222.246 | 0 | Close
10914 | 2 | 4 | CC DChg | 08:01:00 | 90:51:56 | -0.09971 | 3.8587 | 0.79928 | 64.13 | 0 | 0 | 0.79928 | 64.13 | 0.00323713 | 259.72 | 0 | 0 | 0.00323713 | 259.72 | 2023-03-07 06:09:25 | -0.00038475 | -2.7698 | -222.2222 | 0 | Close
10915 | 2 | 4 | CC DChg | 08:01:30 | 90:52:26 | -0.09972 | 3.8584 | 0.80011 | 64.19 | 0 | 0 | 0.80011 | 64.19 | 0.00324033 | 259.98 | 0 | 0 | 0.00324033 | 259.98 | 2023-03-07 06:09:55 | -0.00038476 | -2.7698 | -222.2222 | 0 | Close
10916 | 2 | 4 | CC DChg | 08:02:00 | 90:52:56 | -0.09973 | 3.8581 | 0.80094 | 64.26 | 0 | 0 | 0.80094 | 64.26 | 0.00324354 | 260.23 | 0 | 0 | 0.00324354 | 260.23 | 2023-03-07 06:10:25 | -0.00038477 | -2.7701 | -222.246 | 0 | Close
10917 | 2 | 4 | CC DChg | 08:02:30 | 90:53:26 | -0.09972 | 3.8579 | 0.80177 | 64.33 | 0 | 0 | 0.80177 | 64.33 | 0.00324674 | 260.49 | 0 | 0 | 0.00324674 | 260.49 | 2023-03-07 06:10:55 | -0.00038471 | -4.1547 | -333.3333 | 0 | Close
10918 | 2 | 4 | CC DChg | 08:03:00 | 90:53:56 | -0.09973 | 3.8575 | 0.80261 | 64.39 | 0 | 0 | 0.80261 | 64.39 | 0.00324995 | 260.75 | 0 | 0 | 0.00324995 | 260.75 | 2023-03-07 06:11:25 | -0.00038471 | -2.0773 | -166.6667 | 0 | Close
10919 | 2 | 4 | CC DChg | 08:03:30 | 90:54:26 | -0.09971 | 3.8572 | 0.80344 | 64.46 | 0 | 0 | 0.80344 | 64.46 | 0.00325315 | 261 | 0 | 0 | 0.00325315 | 261 | 2023-03-07 06:11:55 | -0.0003846 | -2.7698 | -222.2222 | 0 | Close
10920 | 2 | 4 | CC DChg | 08:04:00 | 90:54:56 | -0.09972 | 3.8569 | 0.80427 | 64.53 | 0 | 0 | 0.80427 | 64.53 | 0.00325636 | 261.26 | 0 | 0 | 0.00325636 | 261.26 | 2023-03-07 06:12:25 | -0.00038461 | -2.7698 | -222.2222 | 0 | Close
10921 | 2 | 4 | CC DChg | 08:04:30 | 90:55:26 | -0.09969 | 3.8566 | 0.8051 | 64.59 | 0 | 0 | 0.8051 | 64.59 | 0.00325956 | 261.52 | 0 | 0 | 0.00325956 | 261.52 | 2023-03-07 06:12:55 | -0.00038446 | -2.7701 | -222.246 | 0 | Close
10922 | 2 | 4 | CC DChg | 08:05:00 | 90:55:56 | -0.09971 | 3.8563 | 0.80593 | 64.66 | 0 | 0 | 0.80593 | 64.66 | 0.00326277 | 261.78 | 0 | 0 | 0.00326277 | 261.78 | 2023-03-07 06:13:25 | -0.00038451 | -2.7695 | -222.1985 | 0 | Close
10923 | 2 | 4 | CC DChg | 08:05:30 | 90:56:26 | -0.09971 | 3.856 | 0.80676 | 64.73 | 0 | 0 | 0.80676 | 64.73 | 0.00326597 | 262.03 | 0 | 0 | 0.00326597 | 262.03 | 2023-03-07 06:13:55 | -0.00038448 | -2.7701 | -222.246 | 0 | Close
10924 | 2 | 4 | CC DChg | 08:06:00 | 90:56:56 | -0.09971 | 3.8557 | 0.80759 | 64.79 | 0 | 0 | 0.80759 | 64.79 | 0.00326918 | 262.29 | 0 | 0 | 0.00326918 | 262.29 | 2023-03-07 06:14:25 | -0.00038445 | -2.7698 | -222.2222 | 0 | Close
10925 | 2 | 4 | CC DChg | 08:06:30 | 90:57:26 | -0.09972 | 3.8554 | 0.80842 | 64.86 | 0 | 0 | 0.80842 | 64.86 | 0.00327238 | 262.55 | 0 | 0 | 0.00327238 | 262.55 | 2023-03-07 06:14:55 | -0.00038446 | -2.7695 | -222.1985 | 0 | Close
10926 | 2 | 4 | CC DChg | 08:07:00 | 90:57:56 | -0.09972 | 3.8552 | 0.80925 | 64.93 | 0 | 0 | 0.80925 | 64.93 | 0.00327558 | 262.8 | 0 | 0 | 0.00327558 | 262.8 | 2023-03-07 06:15:25 | -0.00038444 | -4.1551 | -333.369 | 0 | Close
10927 | 2 | 4 | CC DChg | 08:07:30 | 90:58:26 | -0.09972 | 3.8548 | 0.81008 | 64.99 | 0 | 0 | 0.81008 | 64.99 | 0.00327879 | 263.06 | 0 | 0 | 0.00327879 | 263.06 | 2023-03-07 06:15:55 | -0.0003844 | -2.0771 | -166.6488 | 0 | Close
10928 | 2 | 4 | CC DChg | 08:08:00 | 90:58:56 | -0.09971 | 3.8546 | 0.81091 | 65.06 | 0 | 0 | 0.81091 | 65.06 | 0.00328199 | 263.32 | 0 | 0 | 0.00328199 | 263.32 | 2023-03-07 06:16:25 | -0.00038434 | -4.1551 | -333.369 | 0 | Close
10929 | 2 | 4 | CC DChg | 08:08:30 | 90:59:26 | -0.09971 | 3.8543 | 0.81175 | 65.13 | 0 | 0 | 0.81175 | 65.13 | 0.00328519 | 263.57 | 0 | 0 | 0.00328519 | 263.57 | 2023-03-07 06:16:55 | -0.00038431 | -2.7695 | -222.1985 | 0 | Close
10930 | 2 | 4 | CC DChg | 08:09:00 | 90:59:56 | -0.09972 | 3.8538 | 0.81258 | 65.19 | 0 | 0 | 0.81258 | 65.19 | 0.0032884 | 263.83 | 0 | 0 | 0.0032884 | 263.83 | 2023-03-07 06:17:25 | -0.0003843 | -1.6619 | -133.3333 | 0 | Close
10931 | 2 | 4 | CC DChg | 08:09:30 | 91:00:26 | -0.09971 | 3.8535 | 0.81341 | 65.26 | 0 | 0 | 0.81341 | 65.26 | 0.0032916 | 264.09 | 0 | 0 | 0.0032916 | 264.09 | 2023-03-07 06:17:55 | -0.00038423 | -2.7698 | -222.2222 | 0 | Close
10932 | 2 | 4 | CC DChg | 08:10:00 | 91:00:56 | -0.09972 | 3.8533 | 0.81424 | 65.33 | 0 | 0 | 0.81424 | 65.33 | 0.0032948 | 264.35 | 0 | 0 | 0.0032948 | 264.35 | 2023-03-07 06:18:25 | -0.00038425 | -4.1542 | -333.2977 | 0 | Close
10933 | 2 | 4 | CC DChg | 08:10:30 | 91:01:26 | -0.09971 | 3.8529 | 0.81507 | 65.39 | 0 | 0 | 0.81507 | 65.39 | 0.003298 | 264.6 | 0 | 0 | 0.003298 | 264.6 | 2023-03-07 06:18:55 | -0.00038417 | -2.0773 | -166.6667 | 0 | Close
10934 | 2 | 4 | CC DChg | 08:11:00 | 91:01:56 | -0.09971 | 3.8527 | 0.8159 | 65.46 | 0 | 0 | 0.8159 | 65.46 | 0.0033012 | 264.86 | 0 | 0 | 0.0033012 | 264.86 | 2023-03-07 06:19:25 | -0.00038415 | -4.1547 | -333.3333 | 0 | Close
10935 | 2 | 4 | CC DChg | 08:11:30 | 91:02:26 | -0.0997 | 3.8524 | 0.81673 | 65.53 | 0 | 0 | 0.81673 | 65.53 | 0.0033044 | 265.12 | 0 | 0 | 0.0033044 | 265.12 | 2023-03-07 06:19:55 | -0.00038408 | -2.7692 | -222.1747 | 0 | Close
10936 | 2 | 4 | CC DChg | 08:12:00 | 91:02:56 | -0.0997 | 3.8521 | 0.81756 | 65.59 | 0 | 0 | 0.81756 | 65.59 | 0.0033076 | 265.37 | 0 | 0 | 0.0033076 | 265.37 | 2023-03-07 06:20:25 | -0.00038405 | -2.7701 | -222.246 | 0 | Close
10937 | 2 | 4 | CC DChg | 08:12:30 | 91:03:26 | -0.09971 | 3.8519 | 0.81839 | 65.66 | 0 | 0 | 0.81839 | 65.66 | 0.0033108 | 265.63 | 0 | 0 | 0.0033108 | 265.63 | 2023-03-07 06:20:55 | -0.00038407 | -4.1538 | -333.262 | 0 | Close
10938 | 2 | 4 | CC DChg | 08:13:00 | 91:03:56 | -0.09971 | 3.8516 | 0.81922 | 65.73 | 0 | 0 | 0.81922 | 65.73 | 0.003314 | 265.89 | 0 | 0 | 0.003314 | 265.89 | 2023-03-07 06:21:25 | -0.00038404 | -2.7701 | -222.246 | 0 | Close
10939 | 2 | 4 | CC DChg | 08:13:30 | 91:04:26 | -0.0997 | 3.8513 | 0.82005 | 65.79 | 0 | 0 | 0.82005 | 65.79 | 0.0033172 | 266.14 | 0 | 0 | 0.0033172 | 266.14 | 2023-03-07 06:21:55 | -0.00038397 | -2.7692 | -222.1747 | 0 | Close
10940 | 2 | 4 | CC DChg | 08:14:00 | 91:04:56 | -0.09971 | 3.851 | 0.82089 | 65.86 | 0 | 0 | 0.82089 | 65.86 | 0.0033204 | 266.4 | 0 | 0 | 0.0033204 | 266.4 | 2023-03-07 06:22:25 | -0.00038398 | -2.7701 | -222.246 | 0 | Close
10941 | 2 | 4 | CC DChg | 08:14:30 | 91:05:26 | -0.09972 | 3.8508 | 0.82172 | 65.93 | 0 | 0 | 0.82172 | 65.93 | 0.0033236 | 266.66 | 0 | 0 | 0.0033236 | 266.66 | 2023-03-07 06:22:55 | -0.000384 | -4.1538 | -333.262 | 0 | Close
10942 | 2 | 4 | CC DChg | 08:15:00 | 91:05:56 | -0.0997 | 3.8503 | 0.82255 | 65.99 | 0 | 0 | 0.82255 | 65.99 | 0.0033268 | 266.91 | 0 | 0 | 0.0033268 | 266.91 | 2023-03-07 06:23:25 | -0.00038387 | -1.6619 | -133.3333 | 0 | Close
10943 | 2 | 4 | CC DChg | 08:15:30 | 91:06:26 | -0.09971 | 3.8501 | 0.82338 | 66.06 | 0 | 0 | 0.82338 | 66.06 | 0.00333 | 267.17 | 0 | 0 | 0.00333 | 267.17 | 2023-03-07 06:23:55 | -0.00038389 | -4.1547 | -333.3333 | 0 | Close
10944 | 2 | 4 | CC DChg | 08:16:00 | 91:06:56 | -0.0997 | 3.8498 | 0.82421 | 66.13 | 0 | 0 | 0.82421 | 66.13 | 0.0033332 | 267.43 | 0 | 0 | 0.0033332 | 267.43 | 2023-03-07 06:24:25 | -0.00038383 | -2.7692 | -222.1747 | 0 | Close
10945 | 2 | 4 | CC DChg | 08:16:30 | 91:07:26 | -0.09971 | 3.8495 | 0.82504 | 66.19 | 0 | 0 | 0.82504 | 66.19 | 0.0033364 | 267.68 | 0 | 0 | 0.0033364 | 267.68 | 2023-03-07 06:24:55 | -0.00038383 | -2.7701 | -222.246 | 0 | Close
10946 | 2 | 4 | CC DChg | 08:17:00 | 91:07:56 | -0.09971 | 3.8491 | 0.82587 | 66.26 | 0 | 0 | 0.82587 | 66.26 | 0.0033396 | 267.94 | 0 | 0 | 0.0033396 | 267.94 | 2023-03-07 06:25:25 | -0.00038379 | -2.0769 | -166.631 | 0 | Close
10947 | 2 | 4 | CC DChg | 08:17:30 | 91:08:26 | -0.0997 | 3.8489 | 0.8267 | 66.33 | 0 | 0 | 0.8267 | 66.33 | 0.0033428 | 268.2 | 0 | 0 | 0.0033428 | 268.2 | 2023-03-07 06:25:55 | -0.00038374 | -4.1547 | -333.3333 | 0 | Close
10948 | 2 | 4 | CC DChg | 08:18:00 | 91:08:56 | -0.09971 | 3.8486 | 0.82753 | 66.39 | 0 | 0 | 0.82753 | 66.39 | 0.00334599 | 268.45 | 0 | 0 | 0.00334599 | 268.45 | 2023-03-07 06:26:25 | -0.00038374 | -2.7695 | -222.1985 | 0 | Close
10949 | 2 | 4 | CC DChg | 08:18:30 | 91:09:26 | -0.09971 | 3.8483 | 0.82836 | 66.46 | 0 | 0 | 0.82836 | 66.46 | 0.00334919 | 268.71 | 0 | 0 | 0.00334919 | 268.71 | 2023-03-07 06:26:55 | -0.00038371 | -2.7698 | -222.2222 | 0 | Close
10950 | 2 | 4 | CC DChg | 08:19:00 | 91:09:56 | -0.0997 | 3.8481 | 0.82919 | 66.53 | 0 | 0 | 0.82919 | 66.53 | 0.00335239 | 268.97 | 0 | 0 | 0.00335239 | 268.97 | 2023-03-07 06:27:25 | -0.00038366 | -4.1542 | -333.2977 | 0 | Close
10951 | 2 | 4 | CC DChg | 08:19:30 | 91:10:26 | -0.09969 | 3.8478 | 0.83003 | 66.59 | 0 | 0 | 0.83003 | 66.59 | 0.00335559 | 269.22 | 0 | 0 | 0.00335559 | 269.22 | 2023-03-07 06:27:55 | -0.00038359 | -2.7698 | -222.2222 | 0 | Close
10952 | 2 | 4 | CC DChg | 08:20:00 | 91:10:56 | -0.09972 | 3.8475 | 0.83086 | 66.66 | 0 | 0 | 0.83086 | 66.66 | 0.00335878 | 269.48 | 0 | 0 | 0.00335878 | 269.48 | 2023-03-07 06:28:25 | -0.00038367 | -2.7692 | -222.1747 | 0 | Close
10953 | 2 | 4 | CC DChg | 08:20:30 | 91:11:26 | -0.09969 | 3.8472 | 0.83169 | 66.73 | 0 | 0 | 0.83169 | 66.73 | 0.00336198 | 269.74 | 0 | 0 | 0.00336198 | 269.74 | 2023-03-07 06:28:55 | -0.00038353 | -2.7698 | -222.2222 | 0 | Close
10954 | 2 | 4 | CC DChg | 08:21:00 | 91:11:56 | -0.09969 | 3.8469 | 0.83252 | 66.79 | 0 | 0 | 0.83252 | 66.79 | 0.00336518 | 269.99 | 0 | 0 | 0.00336518 | 269.99 | 2023-03-07 06:29:25 | -0.0003835 | -2.7695 | -222.1985 | 0 | Close
10955 | 2 | 4 | CC DChg | 08:21:30 | 91:12:26 | -0.09972 | 3.8466 | 0.83335 | 66.86 | 0 | 0 | 0.83335 | 66.86 | 0.00336837 | 270.25 | 0 | 0 | 0.00336837 | 270.25 | 2023-03-07 06:29:55 | -0.00038358 | -2.7698 | -222.2222 | 0 | Close
10956 | 2 | 4 | CC DChg | 08:22:00 | 91:12:56 | -0.09971 | 3.8464 | 0.83418 | 66.93 | 0 | 0 | 0.83418 | 66.93 | 0.00337157 | 270.5 | 0 | 0 | 0.00337157 | 270.5 | 2023-03-07 06:30:25 | -0.00038352 | -4.1538 | -333.262 | 0 | Close
10957 | 2 | 4 | CC DChg | 08:22:30 | 91:13:26 | -0.0997 | 3.8461 | 0.83501 | 66.99 | 0 | 0 | 0.83501 | 66.99 | 0.00337476 | 270.76 | 0 | 0 | 0.00337476 | 270.76 | 2023-03-07 06:30:55 | -0.00038346 | -2.7698 | -222.2222 | 0 | Close
10958 | 2 | 4 | CC DChg | 08:23:00 | 91:13:56 | -0.0997 | 3.8457 | 0.83584 | 67.06 | 0 | 0 | 0.83584 | 67.06 | 0.00337796 | 271.02 | 0 | 0 | 0.00337796 | 271.02 | 2023-03-07 06:31:25 | -0.00038342 | -2.0771 | -166.6488 | 0 | Close
10959 | 2 | 4 | CC DChg | 08:23:30 | 91:14:26 | -0.09971 | 3.8455 | 0.83667 | 67.13 | 0 | 0 | 0.83667 | 67.13 | 0.00338115 | 271.27 | 0 | 0 | 0.00338115 | 271.27 | 2023-03-07 06:31:55 | -0.00038343 | -4.1542 | -333.2977 | 0 | Close
10960 | 2 | 4 | CC DChg | 08:24:00 | 91:14:56 | -0.0997 | 3.8452 | 0.8375 | 67.19 | 0 | 0 | 0.8375 | 67.19 | 0.00338435 | 271.53 | 0 | 0 | 0.00338435 | 271.53 | 2023-03-07 06:32:25 | -0.00038337 | -2.7692 | -222.1747 | 0 | Close
10961 | 2 | 4 | CC DChg | 08:24:30 | 91:15:26 | -0.0997 | 3.8449 | 0.83833 | 67.26 | 0 | 0 | 0.83833 | 67.26 | 0.00338754 | 271.79 | 0 | 0 | 0.00338754 | 271.79 | 2023-03-07 06:32:55 | -0.00038334 | -2.7695 | -222.1985 | 0 | Close
10962 | 2 | 4 | CC DChg | 08:25:00 | 91:15:56 | -0.09971 | 3.8446 | 0.83916 | 67.33 | 0 | 0 | 0.83916 | 67.33 | 0.00339074 | 272.04 | 0 | 0 | 0.00339074 | 272.04 | 2023-03-07 06:33:25 | -0.00038335 | -2.7695 | -222.1985 | 0 | Close
10963 | 2 | 4 | CC DChg | 08:25:30 | 91:16:26 | -0.09971 | 3.8443 | 0.84 | 67.39 | 0 | 0 | 0.84 | 67.39 | 0.00339393 | 272.3 | 0 | 0 | 0.00339393 | 272.3 | 2023-03-07 06:33:55 | -0.00038332 | -2.7695 | -222.1985 | 0 | Close
10964 | 2 | 4 | CC DChg | 08:26:00 | 91:16:56 | -0.09969 | 3.8441 | 0.84083 | 67.46 | 0 | 0 | 0.84083 | 67.46 | 0.00339713 | 272.56 | 0 | 0 | 0.00339713 | 272.56 | 2023-03-07 06:34:25 | -0.00038322 | -4.1538 | -333.262 | 0 | Close
10965 | 2 | 4 | CC DChg | 08:26:30 | 91:17:26 | -0.0997 | 3.8438 | 0.84166 | 67.53 | 0 | 0 | 0.84166 | 67.53 | 0.00340032 | 272.81 | 0 | 0 | 0.00340032 | 272.81 | 2023-03-07 06:34:55 | -0.00038323 | -2.7695 | -222.1985 | 0 | Close
10966 | 2 | 4 | CC DChg | 08:27:00 | 91:17:56 | -0.0997 | 3.8436 | 0.84249 | 67.59 | 0 | 0 | 0.84249 | 67.59 | 0.00340351 | 273.07 | 0 | 0 | 0.00340351 | 273.07 | 2023-03-07 06:35:25 | -0.00038321 | -4.1542 | -333.2977 | 0 | Close
10967 | 2 | 4 | CC DChg | 08:27:30 | 91:18:26 | -0.09969 | 3.8432 | 0.84332 | 67.66 | 0 | 0 | 0.84332 | 67.66 | 0.00340671 | 273.32 | 0 | 0 | 0.00340671 | 273.32 | 2023-03-07 06:35:55 | -0.00038313 | -2.0771 | -166.6488 | 0 | Close
10968 | 2 | 4 | CC DChg | 08:28:00 | 91:18:56 | -0.09969 | 3.8429 | 0.84415 | 67.73 | 0 | 0 | 0.84415 | 67.73 | 0.0034099 | 273.58 | 0 | 0 | 0.0034099 | 273.58 | 2023-03-07 06:36:25 | -0.0003831 | -2.7692 | -222.1747 | 0 | Close
10969 | 2 | 4 | CC DChg | 08:28:30 | 91:19:26 | -0.0997 | 3.8426 | 0.84498 | 67.79 | 0 | 0 | 0.84498 | 67.79 | 0.00341309 | 273.84 | 0 | 0 | 0.00341309 | 273.84 | 2023-03-07 06:36:55 | -0.00038311 | -2.7695 | -222.1985 | 0 | Close
10970 | 2 | 4 | CC DChg | 08:29:00 | 91:19:56 | -0.0997 | 3.8424 | 0.84581 | 67.86 | 0 | 0 | 0.84581 | 67.86 | 0.00341629 | 274.09 | 0 | 0 | 0.00341629 | 274.09 | 2023-03-07 06:37:25 | -0.00038309 | -4.1542 | -333.2977 | 0 | Close
10971 | 2 | 4 | CC DChg | 08:29:30 | 91:20:26 | -0.09969 | 3.8421 | 0.84664 | 67.93 | 0 | 0 | 0.84664 | 67.93 | 0.00341948 | 274.35 | 0 | 0 | 0.00341948 | 274.35 | 2023-03-07 06:37:55 | -0.00038302 | -2.7698 | -222.2222 | 0 | Close
10972 | 2 | 4 | CC DChg | 08:30:00 | 91:20:56 | -0.0997 | 3.8418 | 0.84747 | 67.99 | 0 | 0 | 0.84747 | 67.99 | 0.00342267 | 274.6 | 0 | 0 | 0.00342267 | 274.6 | 2023-03-07 06:38:25 | -0.00038303 | -2.7692 | -222.1747 | 0 | Close
10973 | 2 | 4 | CC DChg | 08:30:30 | 91:21:26 | -0.0997 | 3.8416 | 0.8483 | 68.06 | 0 | 0 | 0.8483 | 68.06 | 0.00342586 | 274.86 | 0 | 0 | 0.00342586 | 274.86 | 2023-03-07 06:38:55 | -0.00038301 | -4.1542 | -333.2977 | 0 | Close
10974 | 2 | 4 | CC DChg | 08:31:00 | 91:21:56 | -0.0997 | 3.8414 | 0.84913 | 68.13 | 0 | 0 | 0.84913 | 68.13 | 0.00342905 | 275.12 | 0 | 0 | 0.00342905 | 275.12 | 2023-03-07 06:39:25 | -0.00038299 | -4.1538 | -333.262 | 0 | Close
10975 | 2 | 4 | CC DChg | 08:31:30 | 91:22:26 | -0.0997 | 3.8411 | 0.84997 | 68.19 | 0 | 0 | 0.84997 | 68.19 | 0.00343224 | 275.37 | 0 | 0 | 0.00343224 | 275.37 | 2023-03-07 06:39:55 | -0.00038296 | -2.7695 | -222.1985 | 0 | Close
10976 | 2 | 4 | CC DChg | 08:32:00 | 91:22:56 | -0.09969 | 3.8407 | 0.8508 | 68.26 | 0 | 0 | 0.8508 | 68.26 | 0.00343543 | 275.63 | 0 | 0 | 0.00343543 | 275.63 | 2023-03-07 06:40:25 | -0.00038288 | -2.0771 | -166.6488 | 0 | Close
10977 | 2 | 4 | CC DChg | 08:32:30 | 91:23:26 | -0.09969 | 3.8405 | 0.85163 | 68.33 | 0 | 0 | 0.85163 | 68.33 | 0.00343863 | 275.88 | 0 | 0 | 0.00343863 | 275.88 | 2023-03-07 06:40:55 | -0.00038286 | -4.1538 | -333.262 | 0 | Close
10978 | 2 | 4 | CC DChg | 08:33:00 | 91:23:56 | -0.09969 | 3.8402 | 0.85246 | 68.39 | 0 | 0 | 0.85246 | 68.39 | 0.00344182 | 276.14 | 0 | 0 | 0.00344182 | 276.14 | 2023-03-07 06:41:25 | -0.00038283 | -2.7695 | -222.1985 | 0 | Close
10979 | 2 | 4 | CC DChg | 08:33:30 | 91:24:26 | -0.0997 | 3.8399 | 0.85329 | 68.46 | 0 | 0 | 0.85329 | 68.46 | 0.00344501 | 276.4 | 0 | 0 | 0.00344501 | 276.4 | 2023-03-07 06:41:55 | -0.00038284 | -2.7692 | -222.1747 | 0 | Close
10980 | 2 | 4 | CC DChg | 08:34:00 | 91:24:56 | -0.09968 | 3.8396 | 0.85412 | 68.53 | 0 | 0 | 0.85412 | 68.53 | 0.0034482 | 276.65 | 0 | 0 | 0.0034482 | 276.65 | 2023-03-07 06:42:25 | -0.00038273 | -2.7695 | -222.1985 | 0 | Close
10981 | 2 | 4 | CC DChg | 08:34:30 | 91:25:26 | -0.0997 | 3.8393 | 0.85495 | 68.59 | 0 | 0 | 0.85495 | 68.59 | 0.00345139 | 276.91 | 0 | 0 | 0.00345139 | 276.91 | 2023-03-07 06:42:55 | -0.00038278 | -2.7695 | -222.1985 | 0 | Close
10982 | 2 | 4 | CC DChg | 08:35:00 | 91:25:56 | -0.0997 | 3.839 | 0.85578 | 68.66 | 0 | 0 | 0.85578 | 68.66 | 0.00345458 | 277.16 | 0 | 0 | 0.00345458 | 277.16 | 2023-03-07 06:43:25 | -0.00038275 | -2.7692 | -222.1747 | 0 | Close
10983 | 2 | 4 | CC DChg | 08:35:30 | 91:26:26 | -0.0997 | 3.8388 | 0.85661 | 68.73 | 0 | 0 | 0.85661 | 68.73 | 0.00345777 | 277.42 | 0 | 0 | 0.00345777 | 277.42 | 2023-03-07 06:43:55 | -0.00038273 | -4.1542 | -333.2977 | 0 | Close
10984 | 2 | 4 | CC DChg | 08:36:00 | 91:26:56 | -0.0997 | 3.8385 | 0.85744 | 68.79 | 0 | 0 | 0.85744 | 68.79 | 0.00346096 | 277.68 | 0 | 0 | 0.00346096 | 277.68 | 2023-03-07 06:44:25 | -0.0003827 | -2.7692 | -222.1747 | 0 | Close
10985 | 2 | 4 | CC DChg | 08:36:30 | 91:27:26 | -0.0997 | 3.8382 | 0.85827 | 68.86 | 0 | 0 | 0.85827 | 68.86 | 0.00346414 | 277.93 | 0 | 0 | 0.00346414 | 277.93 | 2023-03-07 06:44:55 | -0.00038267 | -2.7695 | -222.1985 | 0 | Close
10986 | 2 | 4 | CC DChg | 08:37:00 | 91:27:56 | -0.09971 | 3.838 | 0.8591 | 68.93 | 0 | 0 | 0.8591 | 68.93 | 0.00346733 | 278.19 | 0 | 0 | 0.00346733 | 278.19 | 2023-03-07 06:45:25 | -0.00038269 | -4.1542 | -333.2977 | 0 | Close
10987 | 2 | 4 | CC DChg | 08:37:30 | 91:28:26 | -0.09969 | 3.8377 | 0.85993 | 68.99 | 0 | 0 | 0.85993 | 68.99 | 0.00347052 | 278.44 | 0 | 0 | 0.00347052 | 278.44 | 2023-03-07 06:45:55 | -0.00038258 | -2.7692 | -222.1747 | 0 | Close
10988 | 2 | 4 | CC DChg | 08:38:00 | 91:28:56 | -0.09968 | 3.8375 | 0.86077 | 69.06 | 0 | 0 | 0.86077 | 69.06 | 0.00347371 | 278.7 | 0 | 0 | 0.00347371 | 278.7 | 2023-03-07 06:46:25 | -0.00038252 | -4.1538 | -333.262 | 0 | Close
10989 | 2 | 4 | CC DChg | 08:38:30 | 91:29:26 | -0.0997 | 3.8371 | 0.8616 | 69.13 | 0 | 0 | 0.8616 | 69.13 | 0.0034769 | 278.96 | 0 | 0 | 0.0034769 | 278.96 | 2023-03-07 06:46:55 | -0.00038256 | -2.0771 | -166.6488 | 0 | Close
10990 | 2 | 4 | CC DChg | 08:39:00 | 91:29:56 | -0.0997 | 3.8369 | 0.86243 | 69.19 | 0 | 0 | 0.86243 | 69.19 | 0.00348009 | 279.21 | 0 | 0 | 0.00348009 | 279.21 | 2023-03-07 06:47:25 | -0.00038254 | -4.1538 | -333.262 | 0 | Close
10991 | 2 | 4 | CC DChg | 08:39:30 | 91:30:26 | -0.09969 | 3.8366 | 0.86326 | 69.26 | 0 | 0 | 0.86326 | 69.26 | 0.00348327 | 279.47 | 0 | 0 | 0.00348327 | 279.47 | 2023-03-07 06:47:55 | -0.00038247 | -2.7692 | -222.1747 | 0 | Close
10992 | 2 | 4 | CC DChg | 08:40:00 | 91:30:56 | -0.0997 | 3.8364 | 0.86409 | 69.33 | 0 | 0 | 0.86409 | 69.33 | 0.00348646 | 279.72 | 0 | 0 | 0.00348646 | 279.72 | 2023-03-07 06:48:25 | -0.00038249 | -4.1542 | -333.2977 | 0 | Close
10993 | 2 | 4 | CC DChg | 08:40:30 | 91:31:26 | -0.0997 | 3.8361 | 0.86492 | 69.39 | 0 | 0 | 0.86492 | 69.39 | 0.00348965 | 279.98 | 0 | 0 | 0.00348965 | 279.98 | 2023-03-07 06:48:55 | -0.00038246 | -2.7692 | -222.1747 | 0 | Close
10994 | 2 | 4 | CC DChg | 08:41:00 | 91:31:56 | -0.0997 | 3.8359 | 0.86575 | 69.46 | 0 | 0 | 0.86575 | 69.46 | 0.00349283 | 280.23 | 0 | 0 | 0.00349283 | 280.23 | 2023-03-07 06:49:25 | -0.00038244 | -4.1542 | -333.2977 | 0 | Close
10995 | 2 | 4 | CC DChg | 08:41:30 | 91:32:26 | -0.0997 | 3.8355 | 0.86658 | 69.53 | 0 | 0 | 0.86658 | 69.53 | 0.00349602 | 280.49 | 0 | 0 | 0.00349602 | 280.49 | 2023-03-07 06:49:55 | -0.0003824 | -2.0769 | -166.631 | 0 | Close
10996 | 2 | 4 | CC DChg | 08:42:00 | 91:32:56 | -0.0997 | 3.8353 | 0.86741 | 69.59 | 0 | 0 | 0.86741 | 69.59 | 0.00349921 | 280.75 | 0 | 0 | 0.00349921 | 280.75 | 2023-03-07 06:50:25 | -0.00038238 | -4.1538 | -333.262 | 0 | Close
10997 | 2 | 4 | CC DChg | 08:42:30 | 91:33:26 | -0.09969 | 3.8351 | 0.86824 | 69.66 | 0 | 0 | 0.86824 | 69.66 | 0.00350239 | 281 | 0 | 0 | 0.00350239 | 281 | 2023-03-07 06:50:55 | -0.00038232 | -4.1542 | -333.2977 | 0 | Close
10998 | 2 | 4 | CC DChg | 08:43:00 | 91:33:56 | -0.09969 | 3.8348 | 0.86907 | 69.73 | 0 | 0 | 0.86907 | 69.73 | 0.00350558 | 281.26 | 0 | 0 | 0.00350558 | 281.26 | 2023-03-07 06:51:25 | -0.00038229 | -2.7692 | -222.1747 | 0 | Close
10999 | 2 | 4 | CC DChg | 08:43:30 | 91:34:26 | -0.0997 | 3.8346 | 0.8699 | 69.79 | 0 | 0 | 0.8699 | 69.79 | 0.00350876 | 281.51 | 0 | 0 | 0.00350876 | 281.51 | 2023-03-07 06:51:55 | -0.00038231 | -4.1538 | -333.262 | 0 | Close
11000 | 2 | 4 | CC DChg | 08:44:00 | 91:34:56 | -0.09971 | 3.8343 | 0.87074 | 69.86 | 0 | 0 | 0.87074 | 69.86 | 0.00351195 | 281.77 | 0 | 0 | 0.00351195 | 281.77 | 2023-03-07 06:52:25 | -0.00038232 | -2.7695 | -222.1985 | 0 | Close
11001 | 2 | 4 | CC DChg | 08:44:30 | 91:35:26 | -0.09969 | 3.834 | 0.87157 | 69.93 | 0 | 0 | 0.87157 | 69.93 | 0.00351514 | 282.02 | 0 | 0 | 0.00351514 | 282.02 | 2023-03-07 06:52:55 | -0.00038221 | -2.7692 | -222.1747 | 0 | Close
11002 | 2 | 4 | CC DChg | 08:45:00 | 91:35:56 | -0.09969 | 3.8338 | 0.8724 | 69.99 | 0 | 0 | 0.8724 | 69.99 | 0.00351832 | 282.28 | 0 | 0 | 0.00351832 | 282.28 | 2023-03-07 06:53:25 | -0.00038219 | -4.1538 | -333.262 | 0 | Close
11003 | 2 | 4 | CC DChg | 08:45:30 | 91:36:26 | -0.09968 | 3.8335 | 0.87323 | 70.06 | 0 | 0 | 0.87323 | 70.06 | 0.00352151 | 282.53 | 0 | 0 | 0.00352151 | 282.53 | 2023-03-07 06:53:55 | -0.00038212 | -2.7692 | -222.1747 | 0 | Close
11004 | 2 | 4 | CC DChg | 08:46:00 | 91:36:56 | -0.0997 | 3.8332 | 0.87406 | 70.13 | 0 | 0 | 0.87406 | 70.13 | 0.00352469 | 282.79 | 0 | 0 | 0.00352469 | 282.79 | 2023-03-07 06:54:25 | -0.00038217 | -2.7692 | -222.1747 | 0 | Close
11005 | 2 | 4 | CC DChg | 08:46:30 | 91:37:26 | -0.09969 | 3.833 | 0.87489 | 70.19 | 0 | 0 | 0.87489 | 70.19 | 0.00352787 | 283.05 | 0 | 0 | 0.00352787 | 283.05 | 2023-03-07 06:54:55 | -0.00038211 | -4.1538 | -333.262 | 0 | Close
11006 | 2 | 4 | CC DChg | 08:47:00 | 91:37:56 | -0.09969 | 3.8327 | 0.87572 | 70.26 | 0 | 0 | 0.87572 | 70.26 | 0.00353106 | 283.3 | 0 | 0 | 0.00353106 | 283.3 | 2023-03-07 06:55:25 | -0.00038208 | -2.7692 | -222.1747 | 0 | Close
11007 | 2 | 4 | CC DChg | 08:47:30 | 91:38:26 | -0.09969 | 3.8324 | 0.87655 | 70.33 | 0 | 0 | 0.87655 | 70.33 | 0.00353424 | 283.56 | 0 | 0 | 0.00353424 | 283.56 | 2023-03-07 06:55:55 | -0.00038205 | -2.7695 | -222.1985 | 0 | Close
11008 | 2 | 4 | CC DChg | 08:48:00 | 91:38:56 | -0.0997 | 3.8323 | 0.87738 | 70.39 | 0 | 0 | 0.87738 | 70.39 | 0.00353743 | 283.81 | 0 | 0 | 0.00353743 | 283.81 | 2023-03-07 06:56:25 | -0.00038208 | -8.3067 | -666.4527 | 0 | Close
11009 | 2 | 4 | CC DChg | 08:48:30 | 91:39:26 | -0.0997 | 3.832 | 0.87821 | 70.46 | 0 | 0 | 0.87821 | 70.46 | 0.00354061 | 284.07 | 0 | 0 | 0.00354061 | 284.07 | 2023-03-07 06:56:55 | -0.00038205 | -2.7692 | -222.1747 | 0 | Close
11010 | 2 | 4 | CC DChg | 08:49:00 | 91:39:56 | -0.0997 | 3.8317 | 0.87904 | 70.53 | 0 | 0 | 0.87904 | 70.53 | 0.00354379 | 284.32 | 0 | 0 | 0.00354379 | 284.32 | 2023-03-07 06:57:25 | -0.00038202 | -2.7695 | -222.1985 | 0 | Close
11011 | 2 | 4 | CC DChg | 08:49:30 | 91:40:26 | -0.09969 | 3.8314 | 0.87987 | 70.59 | 0 | 0 | 0.87987 | 70.59 | 0.00354698 | 284.58 | 0 | 0 | 0.00354698 | 284.58 | 2023-03-07 06:57:55 | -0.00038195 | -2.7692 | -222.1747 | 0 | Close
11012 | 2 | 4 | CC DChg | 08:50:00 | 91:40:56 | -0.09971 | 3.8312 | 0.8807 | 70.66 | 0 | 0 | 0.8807 | 70.66 | 0.00355016 | 284.83 | 0 | 0 | 0.00355016 | 284.83 | 2023-03-07 06:58:25 | -0.00038201 | -4.1538 | -333.262 | 0 | Close
11013 | 2 | 4 | CC DChg | 08:50:30 | 91:41:26 | -0.09969 | 3.8308 | 0.88154 | 70.73 | 0 | 0 | 0.88154 | 70.73 | 0.00355334 | 285.09 | 0 | 0 | 0.00355334 | 285.09 | 2023-03-07 06:58:55 | -0.00038189 | -2.0771 | -166.6488 | 0 | Close
11014 | 2 | 4 | CC DChg | 08:51:00 | 91:41:56 | -0.09969 | 3.8306 | 0.88237 | 70.79 | 0 | 0 | 0.88237 | 70.79 | 0.00355652 | 285.34 | 0 | 0 | 0.00355652 | 285.34 | 2023-03-07 06:59:25 | -0.00038187 | -4.1533 | -333.2264 | 0 | Close
11015 | 2 | 4 | CC DChg | 08:51:30 | 91:42:26 | -0.09969 | 3.8304 | 0.8832 | 70.86 | 0 | 0 | 0.8832 | 70.86 | 0.00355971 | 285.6 | 0 | 0 | 0.00355971 | 285.6 | 2023-03-07 06:59:55 | -0.00038185 | -4.1538 | -333.262 | 0 | Close
11016 | 2 | 4 | CC DChg | 08:52:00 | 91:42:56 | -0.09969 | 3.83 | 0.88403 | 70.93 | 0 | 0 | 0.88403 | 70.93 | 0.00356289 | 285.85 | 0 | 0 | 0.00356289 | 285.85 | 2023-03-07 07:00:25 | -0.00038181 | -2.0771 | -166.6488 | 0 | Close
11017 | 2 | 4 | CC DChg | 08:52:30 | 91:43:26 | -0.09969 | 3.8298 | 0.88486 | 70.99 | 0 | 0 | 0.88486 | 70.99 | 0.00356607 | 286.11 | 0 | 0 | 0.00356607 | 286.11 | 2023-03-07 07:00:55 | -0.00038179 | -4.1538 | -333.262 | 0 | Close
11018 | 2 | 4 | CC DChg | 08:53:00 | 91:43:56 | -0.0997 | 3.8296 | 0.88569 | 71.06 | 0 | 0 | 0.88569 | 71.06 | 0.00356925 | 286.36 | 0 | 0 | 0.00356925 | 286.36 | 2023-03-07 07:01:25 | -0.00038181 | -4.1533 | -333.2264 | 0 | Close
11019 | 2 | 4 | CC DChg | 08:53:30 | 91:44:26 | -0.0997 | 3.8294 | 0.88652 | 71.13 | 0 | 0 | 0.88652 | 71.13 | 0.00357243 | 286.62 | 0 | 0 | 0.00357243 | 286.62 | 2023-03-07 07:01:55 | -0.00038179 | -4.1542 | -333.2977 | 0 | Close
11020 | 2 | 4 | CC DChg | 08:54:00 | 91:44:56 | -0.0997 | 3.8291 | 0.88735 | 71.19 | 0 | 0 | 0.88735 | 71.19 | 0.00357561 | 286.88 | 0 | 0 | 0.00357561 | 286.88 | 2023-03-07 07:02:25 | -0.00038176 | -2.7692 | -222.1747 | 0 | Close
11021 | 2 | 4 | CC DChg | 08:54:30 | 91:45:26 | -0.09968 | 3.8289 | 0.88818 | 71.26 | 0 | 0 | 0.88818 | 71.26 | 0.0035788 | 287.13 | 0 | 0 | 0.0035788 | 287.13 | 2023-03-07 07:02:55 | -0.00038166 | -4.1533 | -333.2264 | 0 | Close
11022 | 2 | 4 | CC DChg | 08:55:00 | 91:45:56 | -0.09969 | 3.8285 | 0.88901 | 71.33 | 0 | 0 | 0.88901 | 71.33 | 0.00358198 | 287.39 | 0 | 0 | 0.00358198 | 287.39 | 2023-03-07 07:03:25 | -0.00038166 | -2.0771 | -166.6488 | 0 | Close
11023 | 2 | 4 | CC DChg | 08:55:30 | 91:46:26 | -0.09969 | 3.8284 | 0.88984 | 71.39 | 0 | 0 | 0.88984 | 71.39 | 0.00358516 | 287.64 | 0 | 0 | 0.00358516 | 287.64 | 2023-03-07 07:03:55 | -0.00038165 | -8.3076 | -666.524 | 0 | Close
11024 | 2 | 4 | CC DChg | 08:56:00 | 91:46:56 | -0.0997 | 3.8281 | 0.89067 | 71.46 | 0 | 0 | 0.89067 | 71.46 | 0.00358834 | 287.9 | 0 | 0 | 0.00358834 | 287.9 | 2023-03-07 07:04:25 | -0.00038166 | -2.7692 | -222.1747 | 0 | Close
11025 | 2 | 4 | CC DChg | 08:56:30 | 91:47:26 | -0.09969 | 3.8278 | 0.8915 | 71.53 | 0 | 0 | 0.8915 | 71.53 | 0.00359152 | 288.15 | 0 | 0 | 0.00359152 | 288.15 | 2023-03-07 07:04:55 | -0.00038159 | -2.7692 | -222.1747 | 0 | Close
11026 | 2 | 4 | CC DChg | 08:57:00 | 91:47:56 | -0.0997 | 3.8275 | 0.89234 | 71.59 | 0 | 0 | 0.89234 | 71.59 | 0.0035947 | 288.41 | 0 | 0 | 0.0035947 | 288.41 | 2023-03-07 07:05:25 | -0.0003816 | -2.7695 | -222.1985 | 0 | Close
11027 | 2 | 4 | CC DChg | 08:57:30 | 91:48:26 | -0.09969 | 3.8273 | 0.89317 | 71.66 | 0 | 0 | 0.89317 | 71.66 | 0.00359788 | 288.66 | 0 | 0 | 0.00359788 | 288.66 | 2023-03-07 07:05:55 | -0.00038154 | -4.1538 | -333.262 | 0 | Close
11028 | 2 | 4 | CC DChg | 08:58:00 | 91:48:56 | -0.09969 | 3.8271 | 0.894 | 71.73 | 0 | 0 | 0.894 | 71.73 | 0.00360106 | 288.92 | 0 | 0 | 0.00360106 | 288.92 | 2023-03-07 07:06:25 | -0.00038152 | -4.1538 | -333.262 | 0 | Close
11029 | 2 | 4 | CC DChg | 08:58:30 | 91:49:26 | -0.09969 | 3.8267 | 0.89483 | 71.79 | 0 | 0 | 0.89483 | 71.79 | 0.00360424 | 289.17 | 0 | 0 | 0.00360424 | 289.17 | 2023-03-07 07:06:55 | -0.00038148 | -2.0769 | -166.631 | 0 | Close
11030 | 2 | 4 | CC DChg | 08:59:00 | 91:49:56 | -0.0997 | 3.8266 | 0.89566 | 71.86 | 0 | 0 | 0.89566 | 71.86 | 0.00360741 | 289.43 | 0 | 0 | 0.00360741 | 289.43 | 2023-03-07 07:07:25 | -0.00038151 | -8.3076 | -666.524 | 0 | Close
11031 | 2 | 4 | CC DChg | 08:59:30 | 91:50:26 | -0.09969 | 3.8264 | 0.89649 | 71.93 | 0 | 0 | 0.89649 | 71.93 | 0.00361059 | 289.68 | 0 | 0 | 0.00361059 | 289.68 | 2023-03-07 07:07:55 | -0.00038145 | -4.1538 | -333.262 | 0 | Close
11032 | 2 | 4 | CC DChg | 09:00:00 | 91:50:56 | -0.0997 | 3.8261 | 0.89732 | 71.99 | 0 | 0 | 0.89732 | 71.99 | 0.00361377 | 289.94 | 0 | 0 | 0.00361377 | 289.94 | 2023-03-07 07:08:25 | -0.00038146 | -2.7692 | -222.1747 | 0 | Close
11033 | 2 | 4 | CC DChg | 09:00:30 | 91:51:26 | -0.0997 | 3.8258 | 0.89815 | 72.06 | 0 | 0 | 0.89815 | 72.06 | 0.00361695 | 290.19 | 0 | 0 | 0.00361695 | 290.19 | 2023-03-07 07:08:55 | -0.00038143 | -2.7695 | -222.1985 | 0 | Close
11034 | 2 | 4 | CC DChg | 09:01:00 | 91:51:56 | -0.0997 | 3.8256 | 0.89898 | 72.13 | 0 | 0 | 0.89898 | 72.13 | 0.00362013 | 290.45 | 0 | 0 | 0.00362013 | 290.45 | 2023-03-07 07:09:25 | -0.00038141 | -4.1533 | -333.2264 | 0 | Close
11035 | 2 | 4 | CC DChg | 09:01:30 | 91:52:26 | -0.09969 | 3.8252 | 0.89981 | 72.19 | 0 | 0 | 0.89981 | 72.19 | 0.00362331 | 290.7 | 0 | 0 | 0.00362331 | 290.7 | 2023-03-07 07:09:55 | -0.00038133 | -2.0769 | -166.631 | 0 | Close
11036 | 2 | 4 | CC DChg | 09:02:00 | 91:52:56 | -0.09969 | 3.825 | 0.90064 | 72.26 | 0 | 0 | 0.90064 | 72.26 | 0.00362648 | 290.96 | 0 | 0 | 0.00362648 | 290.96 | 2023-03-07 07:10:25 | -0.00038131 | -4.1538 | -333.262 | 0 | Close
11037 | 2 | 4 | CC DChg | 09:02:30 | 91:53:26 | -0.09969 | 3.8248 | 0.90147 | 72.33 | 0 | 0 | 0.90147 | 72.33 | 0.00362966 | 291.21 | 0 | 0 | 0.00362966 | 291.21 | 2023-03-07 07:10:55 | -0.00038129 | -4.1542 | -333.2977 | 0 | Close
11038 | 2 | 4 | CC DChg | 09:03:00 | 91:53:56 | -0.09969 | 3.8246 | 0.9023 | 72.39 | 0 | 0 | 0.9023 | 72.39 | 0.00363284 | 291.47 | 0 | 0 | 0.00363284 | 291.47 | 2023-03-07 07:11:25 | -0.00038127 | -4.1533 | -333.2264 | 0 | Close
11039 | 2 | 4 | CC DChg | 09:03:30 | 91:54:26 | -0.09969 | 3.8243 | 0.90313 | 72.46 | 0 | 0 | 0.90313 | 72.46 | 0.00363602 | 291.72 | 0 | 0 | 0.00363602 | 291.72 | 2023-03-07 07:11:55 | -0.00038124 | -2.7695 | -222.1985 | 0 | Close
11040 | 2 | 4 | CC DChg | 09:04:00 | 91:54:56 | -0.09969 | 3.8241 | 0.90397 | 72.53 | 0 | 0 | 0.90397 | 72.53 | 0.00363919 | 291.98 | 0 | 0 | 0.00363919 | 291.98 | 2023-03-07 07:12:25 | -0.00038122 | -4.1538 | -333.262 | 0 | Close
11041 | 2 | 4 | CC DChg | 09:04:30 | 91:55:26 | -0.09969 | 3.8238 | 0.9048 | 72.59 | 0 | 0 | 0.9048 | 72.59 | 0.00364237 | 292.23 | 0 | 0 | 0.00364237 | 292.23 | 2023-03-07 07:12:55 | -0.00038119 | -2.7689 | -222.1509 | 0 | Close
11042 | 2 | 4 | CC DChg | 09:05:00 | 91:55:56 | -0.09969 | 3.8236 | 0.90563 | 72.66 | 0 | 0 | 0.90563 | 72.66 | 0.00364555 | 292.49 | 0 | 0 | 0.00364555 | 292.49 | 2023-03-07 07:13:25 | -0.00038117 | -4.1542 | -333.2977 | 0 | Close
11043 | 2 | 4 | CC DChg | 09:05:30 | 91:56:26 | -0.0997 | 3.8234 | 0.90646 | 72.73 | 0 | 0 | 0.90646 | 72.73 | 0.00364872 | 292.74 | 0 | 0 | 0.00364872 | 292.74 | 2023-03-07 07:13:55 | -0.00038119 | -4.1538 | -333.262 | 0 | Close
11044 | 2 | 4 | CC DChg | 09:06:00 | 91:56:56 | -0.0997 | 3.8231 | 0.90729 | 72.79 | 0 | 0 | 0.90729 | 72.79 | 0.0036519 | 293 | 0 | 0 | 0.0036519 | 293 | 2023-03-07 07:14:25 | -0.00038116 | -2.7692 | -222.1747 | 0 | Close
11045 | 2 | 4 | CC DChg | 09:06:30 | 91:57:26 | -0.0997 | 3.8229 | 0.90812 | 72.86 | 0 | 0 | 0.90812 | 72.86 | 0.00365508 | 293.25 | 0 | 0 | 0.00365508 | 293.25 | 2023-03-07 07:14:55 | -0.00038114 | -4.1538 | -333.262 | 0 | Close
11046 | 2 | 4 | CC DChg | 09:07:00 | 91:57:56 | -0.09968 | 3.8226 | 0.90895 | 72.93 | 0 | 0 | 0.90895 | 72.93 | 0.00365825 | 293.51 | 0 | 0 | 0.00365825 | 293.51 | 2023-03-07 07:15:25 | -0.00038104 | -2.7692 | -222.1747 | 0 | Close
11047 | 2 | 4 | CC DChg | 09:07:30 | 91:58:26 | -0.09969 | 3.8224 | 0.90978 | 72.99 | 0 | 0 | 0.90978 | 72.99 | 0.00366143 | 293.76 | 0 | 0 | 0.00366143 | 293.76 | 2023-03-07 07:15:55 | -0.00038106 | -4.1538 | -333.262 | 0 | Close
11048 | 2 | 4 | CC DChg | 09:08:00 | 91:58:56 | -0.09969 | 3.8221 | 0.91061 | 73.06 | 0 | 0 | 0.91061 | 73.06 | 0.0036646 | 294.02 | 0 | 0 | 0.0036646 | 294.02 | 2023-03-07 07:16:25 | -0.00038103 | -2.7692 | -222.1747 | 0 | Close
11049 | 2 | 4 | CC DChg | 09:08:30 | 91:59:26 | -0.09969 | 3.8219 | 0.91144 | 73.13 | 0 | 0 | 0.91144 | 73.13 | 0.00366778 | 294.27 | 0 | 0 | 0.00366778 | 294.27 | 2023-03-07 07:16:55 | -0.00038101 | -4.1538 | -333.262 | 0 | Close
11050 | 2 | 4 | CC DChg | 09:09:00 | 91:59:56 | -0.0997 | 3.8216 | 0.91227 | 73.19 | 0 | 0 | 0.91227 | 73.19 | 0.00367095 | 294.52 | 0 | 0 | 0.00367095 | 294.52 | 2023-03-07 07:17:25 | -0.00038101 | -2.7692 | -222.1747 | 0 | Close
11051 | 2 | 4 | CC DChg | 09:09:30 | 92:00:26 | -0.0997 | 3.8215 | 0.9131 | 73.26 | 0 | 0 | 0.9131 | 73.26 | 0.00367413 | 294.78 | 0 | 0 | 0.00367413 | 294.78 | 2023-03-07 07:17:55 | -0.000381 | -8.3076 | -666.524 | 0 | Close
11052 | 2 | 4 | CC DChg | 09:10:00 | 92:00:56 | -0.0997 | 3.8211 | 0.91393 | 73.33 | 0 | 0 | 0.91393 | 73.33 | 0.0036773 | 295.03 | 0 | 0 | 0.0036773 | 295.03 | 2023-03-07 07:18:25 | -0.00038096 | -2.0771 | -166.6488 | 0 | Close
11053 | 2 | 4 | CC DChg | 09:10:30 | 92:01:26 | -0.0997 | 3.8209 | 0.91477 | 73.39 | 0 | 0 | 0.91477 | 73.39 | 0.00368048 | 295.29 | 0 | 0 | 0.00368048 | 295.29 | 2023-03-07 07:18:55 | -0.00038094 | -4.1538 | -333.262 | 0 | Close
11054 | 2 | 4 | CC DChg | 09:11:00 | 92:01:56 | -0.09969 | 3.8207 | 0.9156 | 73.46 | 0 | 0 | 0.9156 | 73.46 | 0.00368365 | 295.54 | 0 | 0 | 0.00368365 | 295.54 | 2023-03-07 07:19:25 | -0.00038089 | -4.1538 | -333.262 | 0 | Close
11055 | 2 | 4 | CC DChg | 09:11:30 | 92:02:26 | -0.09969 | 3.8205 | 0.91643 | 73.53 | 0 | 0 | 0.91643 | 73.53 | 0.00368683 | 295.8 | 0 | 0 | 0.00368683 | 295.8 | 2023-03-07 07:19:55 | -0.00038087 | -4.1538 | -333.262 | 0 | Close
11056 | 2 | 4 | CC DChg | 09:12:00 | 92:02:56 | -0.0997 | 3.8202 | 0.91726 | 73.59 | 0 | 0 | 0.91726 | 73.59 | 0.00369 | 296.05 | 0 | 0 | 0.00369 | 296.05 | 2023-03-07 07:20:25 | -0.00038087 | -2.7695 | -222.1985 | 0 | Close
11057 | 2 | 4 | CC DChg | 09:12:30 | 92:03:26 | -0.09971 | 3.82 | 0.91809 | 73.66 | 0 | 0 | 0.91809 | 73.66 | 0.00369317 | 296.31 | 0 | 0 | 0.00369317 | 296.31 | 2023-03-07 07:20:55 | -0.00038089 | -4.1538 | -333.262 | 0 | Close
11058 | 2 | 4 | CC DChg | 09:13:00 | 92:03:56 | -0.09968 | 3.8198 | 0.91892 | 73.73 | 0 | 0 | 0.91892 | 73.73 | 0.00369635 | 296.56 | 0 | 0 | 0.00369635 | 296.56 | 2023-03-07 07:21:25 | -0.00038076 | -4.1538 | -333.262 | 0 | Close
11059 | 2 | 4 | CC DChg | 09:13:30 | 92:04:26 | -0.0997 | 3.8195 | 0.91975 | 73.79 | 0 | 0 | 0.91975 | 73.79 | 0.00369952 | 296.82 | 0 | 0 | 0.00369952 | 296.82 | 2023-03-07 07:21:55 | -0.0003808 | -2.7692 | -222.1747 | 0 | Close
11060 | 2 | 4 | CC DChg | 09:14:00 | 92:04:56 | -0.09969 | 3.8193 | 0.92058 | 73.86 | 0 | 0 | 0.92058 | 73.86 | 0.00370269 | 297.07 | 0 | 0 | 0.00370269 | 297.07 | 2023-03-07 07:22:25 | -0.00038075 | -4.1538 | -333.262 | 0 | Close
11061 | 2 | 4 | CC DChg | 09:14:30 | 92:05:26 | -0.09969 | 3.819 | 0.92141 | 73.93 | 0 | 0 | 0.92141 | 73.93 | 0.00370587 | 297.33 | 0 | 0 | 0.00370587 | 297.33 | 2023-03-07 07:22:55 | -0.00038072 | -2.7692 | -222.1747 | 0 | Close
11062 | 2 | 4 | CC DChg | 09:15:00 | 92:05:56 | -0.0997 | 3.8188 | 0.92224 | 73.99 | 0 | 0 | 0.92224 | 73.99 | 0.00370904 | 297.58 | 0 | 0 | 0.00370904 | 297.58 | 2023-03-07 07:23:25 | -0.00038073 | -4.1542 | -333.2977 | 0 | Close
11063 | 2 | 4 | CC DChg | 09:15:30 | 92:06:26 | -0.0997 | 3.8185 | 0.92307 | 74.06 | 0 | 0 | 0.92307 | 74.06 | 0.00371221 | 297.83 | 0 | 0 | 0.00371221 | 297.83 | 2023-03-07 07:23:55 | -0.0003807 | -2.7692 | -222.1747 | 0 | Close
11064 | 2 | 4 | CC DChg | 09:16:00 | 92:06:56 | -0.09969 | 3.8183 | 0.9239 | 74.13 | 0 | 0 | 0.9239 | 74.13 | 0.00371538 | 298.09 | 0 | 0 | 0.00371538 | 298.09 | 2023-03-07 07:24:25 | -0.00038065 | -4.1538 | -333.262 | 0 | Close
11065 | 2 | 4 | CC DChg | 09:16:30 | 92:07:26 | -0.09969 | 3.8181 | 0.92473 | 74.19 | 0 | 0 | 0.92473 | 74.19 | 0.00371855 | 298.34 | 0 | 0 | 0.00371855 | 298.34 | 2023-03-07 07:24:55 | -0.00038063 | -4.1542 | -333.2977 | 0 | Close
11066 | 2 | 4 | CC DChg | 09:17:00 | 92:07:56 | -0.09969 | 3.8179 | 0.92557 | 74.26 | 0 | 0 | 0.92557 | 74.26 | 0.00372173 | 298.6 | 0 | 0 | 0.00372173 | 298.6 | 2023-03-07 07:25:25 | -0.00038061 | -4.1538 | -333.262 | 0 | Close
11067 | 2 | 4 | CC DChg | 09:17:30 | 92:08:26 | -0.09969 | 3.8176 | 0.9264 | 74.33 | 0 | 0 | 0.9264 | 74.33 | 0.0037249 | 298.85 | 0 | 0 | 0.0037249 | 298.85 | 2023-03-07 07:25:55 | -0.00038058 | -2.7692 | -222.1747 | 0 | Close
11068 | 2 | 4 | CC DChg | 09:18:00 | 92:08:56 | -0.09969 | 3.8174 | 0.92723 | 74.39 | 0 | 0 | 0.92723 | 74.39 | 0.00372807 | 299.11 | 0 | 0 | 0.00372807 | 299.11 | 2023-03-07 07:26:25 | -0.00038056 | -4.1538 | -333.262 | 0 | Close
11069 | 2 | 4 | CC DChg | 09:18:30 | 92:09:26 | -0.0997 | 3.8172 | 0.92806 | 74.46 | 0 | 0 | 0.92806 | 74.46 | 0.00373124 | 299.36 | 0 | 0 | 0.00373124 | 299.36 | 2023-03-07 07:26:55 | -0.00038057 | -4.1538 | -333.262 | 0 | Close
11070 | 2 | 4 | CC DChg | 09:19:00 | 92:09:56 | -0.09968 | 3.8169 | 0.92889 | 74.53 | 0 | 0 | 0.92889 | 74.53 | 0.00373441 | 299.62 | 0 | 0 | 0.00373441 | 299.62 | 2023-03-07 07:27:25 | -0.00038047 | -2.7692 | -222.1747 | 0 | Close
11071 | 2 | 4 | CC DChg | 09:19:30 | 92:10:26 | -0.0997 | 3.8166 | 0.92972 | 74.59 | 0 | 0 | 0.92972 | 74.59 | 0.00373758 | 299.87 | 0 | 0 | 0.00373758 | 299.87 | 2023-03-07 07:27:55 | -0.00038052 | -2.7692 | -222.1747 | 0 | Close
11072 | 2 | 4 | CC DChg | 09:20:00 | 92:10:56 | -0.09968 | 3.8165 | 0.93055 | 74.66 | 0 | 0 | 0.93055 | 74.66 | 0.00374075 | 300.12 | 0 | 0 | 0.00374075 | 300.12 | 2023-03-07 07:28:25 | -0.00038043 | -8.3076 | -666.524 | 0 | Close
11073 | 2 | 4 | CC DChg | 09:20:30 | 92:11:26 | -0.09969 | 3.8161 | 0.93138 | 74.73 | 0 | 0 | 0.93138 | 74.73 | 0.00374392 | 300.38 | 0 | 0 | 0.00374392 | 300.38 | 2023-03-07 07:28:55 | -0.00038043 | -2.0769 | -166.631 | 0 | Close
11074 | 2 | 4 | CC DChg | 09:21:00 | 92:11:56 | -0.09969 | 3.816 | 0.93221 | 74.79 | 0 | 0 | 0.93221 | 74.79 | 0.0037471 | 300.63 | 0 | 0 | 0.0037471 | 300.63 | 2023-03-07 07:29:25 | -0.00038042 | -8.3084 | -666.5954 | 0 | Close
11075 | 2 | 4 | CC DChg | 09:21:30 | 92:12:26 | -0.0997 | 3.8158 | 0.93304 | 74.86 | 0 | 0 | 0.93304 | 74.86 | 0.00375026 | 300.89 | 0 | 0 | 0.00375026 | 300.89 | 2023-03-07 07:29:55 | -0.00038044 | -4.1538 | -333.262 | 0 | Close
11076 | 2 | 4 | CC DChg | 09:22:00 | 92:12:56 | -0.0997 | 3.8155 | 0.93387 | 74.93 | 0 | 0 | 0.93387 | 74.93 | 0.00375343 | 301.14 | 0 | 0 | 0.00375343 | 301.14 | 2023-03-07 07:30:25 | -0.00038041 | -2.7692 | -222.1747 | 0 | Close
11077 | 2 | 4 | CC DChg | 09:22:30 | 92:13:26 | -0.0997 | 3.8153 | 0.9347 | 74.99 | 0 | 0 | 0.9347 | 74.99 | 0.0037566 | 301.4 | 0 | 0 | 0.0037566 | 301.4 | 2023-03-07 07:30:55 | -0.00038039 | -4.1538 | -333.262 | 0 | Close
11078 | 2 | 4 | CC DChg | 09:23:00 | 92:13:56 | -0.09969 | 3.8151 | 0.93553 | 75.06 | 0 | 0 | 0.93553 | 75.06 | 0.00375977 | 301.65 | 0 | 0 | 0.00375977 | 301.65 | 2023-03-07 07:31:25 | -0.00038033 | -4.1542 | -333.2977 | 0 | Close
11079 | 2 | 4 | CC DChg | 09:23:30 | 92:14:26 | -0.09971 | 3.8149 | 0.93637 | 75.13 | 0 | 0 | 0.93637 | 75.13 | 0.00376294 | 301.91 | 0 | 0 | 0.00376294 | 301.91 | 2023-03-07 07:31:55 | -0.00038038 | -4.1538 | -333.262 | 0 | Close
11080 | 2 | 4 | CC DChg | 09:24:00 | 92:14:56 | -0.0997 | 3.8147 | 0.9372 | 75.19 | 0 | 0 | 0.9372 | 75.19 | 0.00376611 | 302.16 | 0 | 0 | 0.00376611 | 302.16 | 2023-03-07 07:32:25 | -0.00038033 | -4.1542 | -333.2977 | 0 | Close
11081 | 2 | 4 | CC DChg | 09:24:30 | 92:15:26 | -0.0997 | 3.8145 | 0.93803 | 75.26 | 0 | 0 | 0.93803 | 75.26 | 0.00376928 | 302.41 | 0 | 0 | 0.00376928 | 302.41 | 2023-03-07 07:32:55 | -0.00038031 | -4.1542 | -333.2977 | 0 | Close
11082 | 2 | 4 | CC DChg | 09:25:00 | 92:15:56 | -0.09969 | 3.8142 | 0.93886 | 75.33 | 0 | 0 | 0.93886 | 75.33 | 0.00377245 | 302.67 | 0 | 0 | 0.00377245 | 302.67 | 2023-03-07 07:33:25 | -0.00038024 | -2.7692 | -222.1747 | 0 | Close
11083 | 2 | 4 | CC DChg | 09:25:30 | 92:16:26 | -0.0997 | 3.814 | 0.93969 | 75.39 | 0 | 0 | 0.93969 | 75.39 | 0.00377562 | 302.92 | 0 | 0 | 0.00377562 | 302.92 | 2023-03-07 07:33:55 | -0.00038026 | -4.1542 | -333.2977 | 0 | Close
11084 | 2 | 4 | CC DChg | 09:26:00 | 92:16:56 | -0.09969 | 3.8138 | 0.94052 | 75.46 | 0 | 0 | 0.94052 | 75.46 | 0.00377879 | 303.18 | 0 | 0 | 0.00377879 | 303.18 | 2023-03-07 07:34:25 | -0.0003802 | -4.1538 | -333.262 | 0 | Close
11085 | 2 | 4 | CC DChg | 09:26:30 | 92:17:26 | -0.09968 | 3.8135 | 0.94135 | 75.53 | 0 | 0 | 0.94135 | 75.53 | 0.00378196 | 303.43 | 0 | 0 | 0.00378196 | 303.43 | 2023-03-07 07:34:55 | -0.00038013 | -2.7695 | -222.1985 | 0 | Close
11086 | 2 | 4 | CC DChg | 09:27:00 | 92:17:56 | -0.0997 | 3.8133 | 0.94218 | 75.59 | 0 | 0 | 0.94218 | 75.59 | 0.00378512 | 303.68 | 0 | 0 | 0.00378512 | 303.68 | 2023-03-07 07:35:25 | -0.00038019 | -4.1542 | -333.2977 | 0 | Close
11087 | 2 | 4 | CC DChg | 09:27:30 | 92:18:26 | -0.0997 | 3.8131 | 0.94301 | 75.66 | 0 | 0 | 0.94301 | 75.66 | 0.00378829 | 303.94 | 0 | 0 | 0.00378829 | 303.94 | 2023-03-07 07:35:55 | -0.00038017 | -4.1538 | -333.262 | 0 | Close
11088 | 2 | 4 | CC DChg | 09:28:00 | 92:18:56 | -0.09969 | 3.8128 | 0.94384 | 75.73 | 0 | 0 | 0.94384 | 75.73 | 0.00379146 | 304.19 | 0 | 0 | 0.00379146 | 304.19 | 2023-03-07 07:36:25 | -0.0003801 | -2.7695 | -222.1985 | 0 | Close
11089 | 2 | 4 | CC DChg | 09:28:30 | 92:19:26 | -0.0997 | 3.8125 | 0.94467 | 75.79 | 0 | 0 | 0.94467 | 75.79 | 0.00379463 | 304.45 | 0 | 0 | 0.00379463 | 304.45 | 2023-03-07 07:36:55 | -0.00038011 | -2.7692 | -222.1747 | 0 | Close
11090 | 2 | 4 | CC DChg | 09:29:00 | 92:19:56 | -0.0997 | 3.8123 | 0.9455 | 75.86 | 0 | 0 | 0.9455 | 75.86 | 0.0037978 | 304.7 | 0 | 0 | 0.0037978 | 304.7 | 2023-03-07 07:37:25 | -0.00038009 | -4.1542 | -333.2977 | 0 | Close
11091 | 2 | 4 | CC DChg | 09:29:30 | 92:20:26 | -0.0997 | 3.8121 | 0.94634 | 75.93 | 0 | 0 | 0.94634 | 75.93 | 0.00380096 | 304.96 | 0 | 0 | 0.00380096 | 304.96 | 2023-03-07 07:37:55 | -0.00038007 | -4.1542 | -333.2977 | 0 | Close
11092 | 2 | 4 | CC DChg | 09:30:00 | 92:20:56 | -0.0997 | 3.812 | 0.94717 | 75.99 | 0 | 0 | 0.94717 | 75.99 | 0.00380413 | 305.21 | 0 | 0 | 0.00380413 | 305.21 | 2023-03-07 07:38:25 | -0.00038006 | -8.3076 | -666.524 | 0 | Close
11093 | 2 | 4 | CC DChg | 09:30:30 | 92:21:26 | -0.0997 | 3.8117 | 0.948 | 76.06 | 0 | 0 | 0.948 | 76.06 | 0.0038073 | 305.46 | 0 | 0 | 0.0038073 | 305.46 | 2023-03-07 07:38:55 | -0.00038003 | -2.7695 | -222.1985 | 0 | Close
11094 | 2 | 4 | CC DChg | 09:31:00 | 92:21:56 | -0.0997 | 3.8115 | 0.94883 | 76.13 | 0 | 0 | 0.94883 | 76.13 | 0.00381046 | 305.72 | 0 | 0 | 0.00381046 | 305.72 | 2023-03-07 07:39:25 | -0.00038001 | -4.1538 | -333.262 | 0 | Close
11095 | 2 | 4 | CC DChg | 09:31:30 | 92:22:26 | -0.0997 | 3.8113 | 0.94966 | 76.19 | 0 | 0 | 0.94966 | 76.19 | 0.00381363 | 305.97 | 0 | 0 | 0.00381363 | 305.97 | 2023-03-07 07:39:55 | -0.00037999 | -4.1547 | -333.3333 | 0 | Close
11096 | 2 | 4 | CC DChg | 09:32:00 | 92:22:56 | -0.0997 | 3.811 | 0.95049 | 76.26 | 0 | 0 | 0.95049 | 76.26 | 0.0038168 | 306.23 | 0 | 0 | 0.0038168 | 306.23 | 2023-03-07 07:40:25 | -0.00037996 | -2.7695 | -222.1985 | 0 | Close
11097 | 2 | 4 | CC DChg | 09:32:30 | 92:23:26 | -0.09971 | 3.8108 | 0.95132 | 76.33 | 0 | 0 | 0.95132 | 76.33 | 0.00381996 | 306.48 | 0 | 0 | 0.00381996 | 306.48 | 2023-03-07 07:40:55 | -0.00037997 | -4.1538 | -333.262 | 0 | Close
11098 | 2 | 4 | CC DChg | 09:33:00 | 92:23:56 | -0.0997 | 3.8106 | 0.95215 | 76.39 | 0 | 0 | 0.95215 | 76.39 | 0.00382313 | 306.73 | 0 | 0 | 0.00382313 | 306.73 | 2023-03-07 07:41:25 | -0.00037992 | -4.1547 | -333.3333 | 0 | Close
11099 | 2 | 4 | CC DChg | 09:33:30 | 92:24:26 | -0.0997 | 3.8104 | 0.95298 | 76.46 | 0 | 0 | 0.95298 | 76.46 | 0.0038263 | 306.99 | 0 | 0 | 0.0038263 | 306.99 | 2023-03-07 07:41:55 | -0.0003799 | -4.1542 | -333.2977 | 0 | Close
11100 | 2 | 4 | CC DChg | 09:34:00 | 92:24:56 | -0.09971 | 3.8102 | 0.95381 | 76.53 | 0 | 0 | 0.95381 | 76.53 | 0.00382946 | 307.24 | 0 | 0 | 0.00382946 | 307.24 | 2023-03-07 07:42:25 | -0.00037992 | -4.1542 | -333.2977 | 0 | Close
11101 | 2 | 4 | CC DChg | 09:34:30 | 92:25:26 | -0.0997 | 3.8099 | 0.95464 | 76.59 | 0 | 0 | 0.95464 | 76.59 | 0.00383263 | 307.5 | 0 | 0 | 0.00383263 | 307.5 | 2023-03-07 07:42:55 | -0.00037985 | -2.7695 | -222.1985 | 0 | Close
11102 | 2 | 4 | CC DChg | 09:35:00 | 92:25:56 | -0.0997 | 3.8097 | 0.95547 | 76.66 | 0 | 0 | 0.95547 | 76.66 | 0.00383579 | 307.75 | 0 | 0 | 0.00383579 | 307.75 | 2023-03-07 07:43:25 | -0.00037983 | -4.1542 | -333.2977 | 0 | Close
11103 | 2 | 4 | CC DChg | 09:35:30 | 92:26:26 | -0.0997 | 3.8095 | 0.95631 | 76.73 | 0 | 0 | 0.95631 | 76.73 | 0.00383896 | 308 | 0 | 0 | 0.00383896 | 308 | 2023-03-07 07:43:55 | -0.00037981 | -4.1542 | -333.2977 | 0 | Close
11104 | 2 | 4 | CC DChg | 09:36:00 | 92:26:56 | -0.09971 | 3.8093 | 0.95714 | 76.79 | 0 | 0 | 0.95714 | 76.79 | 0.00384212 | 308.26 | 0 | 0 | 0.00384212 | 308.26 | 2023-03-07 07:44:25 | -0.00037983 | -4.1542 | -333.2977 | 0 | Close
11105 | 2 | 4 | CC DChg | 09:36:30 | 92:27:26 | -0.0997 | 3.8091 | 0.95797 | 76.86 | 0 | 0 | 0.95797 | 76.86 | 0.00384529 | 308.51 | 0 | 0 | 0.00384529 | 308.51 | 2023-03-07 07:44:55 | -0.00037977 | -4.1542 | -333.2977 | 0 | Close
11106 | 2 | 4 | CC DChg | 09:37:00 | 92:27:56 | -0.09969 | 3.8089 | 0.9588 | 76.93 | 0 | 0 | 0.9588 | 76.93 | 0.00384845 | 308.77 | 0 | 0 | 0.00384845 | 308.77 | 2023-03-07 07:45:25 | -0.00037971 | -4.1542 | -333.2977 | 0 | Close
11107 | 2 | 4 | CC DChg | 09:37:30 | 92:28:26 | -0.09969 | 3.8086 | 0.95963 | 76.99 | 0 | 0 | 0.95963 | 76.99 | 0.00385162 | 309.02 | 0 | 0 | 0.00385162 | 309.02 | 2023-03-07 07:45:55 | -0.00037968 | -2.7692 | -222.1747 | 0 | Close
11108 | 2 | 4 | CC DChg | 09:38:00 | 92:28:56 | -0.0997 | 3.8084 | 0.96046 | 77.06 | 0 | 0 | 0.96046 | 77.06 | 0.00385478 | 309.27 | 0 | 0 | 0.00385478 | 309.27 | 2023-03-07 07:46:25 | -0.0003797 | -4.1533 | -333.2264 | 0 | Close
11109 | 2 | 4 | CC DChg | 09:38:30 | 92:29:26 | -0.09969 | 3.8082 | 0.96129 | 77.13 | 0 | 0 | 0.96129 | 77.13 | 0.00385794 | 309.53 | 0 | 0 | 0.00385794 | 309.53 | 2023-03-07 07:46:55 | -0.00037964 | -4.1538 | -333.262 | 0 | Close
11110 | 2 | 4 | CC DChg | 09:39:00 | 92:29:56 | -0.09969 | 3.8079 | 0.96212 | 77.19 | 0 | 0 | 0.96212 | 77.19 | 0.00386111 | 309.78 | 0 | 0 | 0.00386111 | 309.78 | 2023-03-07 07:47:25 | -0.00037961 | -2.7692 | -222.1747 | 0 | Close
11111 | 2 | 4 | CC DChg | 09:39:30 | 92:30:26 | -0.09969 | 3.8077 | 0.96295 | 77.26 | 0 | 0 | 0.96295 | 77.26 | 0.00386427 | 310.03 | 0 | 0 | 0.00386427 | 310.03 | 2023-03-07 07:47:55 | -0.00037959 | -4.1538 | -333.262 | 0 | Close
11112 | 2 | 4 | CC DChg | 09:40:00 | 92:30:56 | -0.09969 | 3.8075 | 0.96378 | 77.33 | 0 | 0 | 0.96378 | 77.33 | 0.00386743 | 310.29 | 0 | 0 | 0.00386743 | 310.29 | 2023-03-07 07:48:25 | -0.00037957 | -4.1538 | -333.262 | 0 | Close
11113 | 2 | 4 | CC DChg | 09:40:30 | 92:31:26 | -0.09968 | 3.8072 | 0.96461 | 77.39 | 0 | 0 | 0.96461 | 77.39 | 0.0038706 | 310.54 | 0 | 0 | 0.0038706 | 310.54 | 2023-03-07 07:48:55 | -0.0003795 | -2.7692 | -222.1747 | 0 | Close
11114 | 2 | 4 | CC DChg | 09:41:00 | 92:31:56 | -0.09969 | 3.8071 | 0.96544 | 77.46 | 0 | 0 | 0.96544 | 77.46 | 0.00387376 | 310.8 | 0 | 0 | 0.00387376 | 310.8 | 2023-03-07 07:49:25 | -0.00037953 | -8.3084 | -666.5954 | 0 | Close
11115 | 2 | 4 | CC DChg | 09:41:30 | 92:32:26 | -0.09969 | 3.8069 | 0.96627 | 77.53 | 0 | 0 | 0.96627 | 77.53 | 0.00387692 | 311.05 | 0 | 0 | 0.00387692 | 311.05 | 2023-03-07 07:49:55 | -0.00037951 | -4.1533 | -333.2264 | 0 | Close
11116 | 2 | 4 | CC DChg | 09:42:00 | 92:32:56 | -0.0997 | 3.8067 | 0.96711 | 77.59 | 0 | 0 | 0.96711 | 77.59 | 0.00388008 | 311.3 | 0 | 0 | 0.00388008 | 311.3 | 2023-03-07 07:50:25 | -0.00037953 | -4.1542 | -333.2977 | 0 | Close
11117 | 2 | 4 | CC DChg | 09:42:30 | 92:33:26 | -0.09969 | 3.8065 | 0.96794 | 77.66 | 0 | 0 | 0.96794 | 77.66 | 0.00388325 | 311.56 | 0 | 0 | 0.00388325 | 311.56 | 2023-03-07 07:50:55 | -0.00037947 | -4.1538 | -333.262 | 0 | Close
11118 | 2 | 4 | CC DChg | 09:43:00 | 92:33:56 | -0.0997 | 3.8063 | 0.96877 | 77.73 | 0 | 0 | 0.96877 | 77.73 | 0.00388641 | 311.81 | 0 | 0 | 0.00388641 | 311.81 | 2023-03-07 07:51:25 | -0.00037949 | -4.1533 | -333.2264 | 0 | Close
11119 | 2 | 4 | CC DChg | 09:43:30 | 92:34:26 | -0.09969 | 3.806 | 0.9696 | 77.79 | 0 | 0 | 0.9696 | 77.79 | 0.00388957 | 312.06 | 0 | 0 | 0.00388957 | 312.06 | 2023-03-07 07:51:55 | -0.00037942 | -2.7695 | -222.1985 | 0 | Close
11120 | 2 | 4 | CC DChg | 09:44:00 | 92:34:56 | -0.09969 | 3.8058 | 0.97043 | 77.86 | 0 | 0 | 0.97043 | 77.86 | 0.00389273 | 312.32 | 0 | 0 | 0.00389273 | 312.32 | 2023-03-07 07:52:25 | -0.0003794 | -4.1538 | -333.262 | 0 | Close
11121 | 2 | 4 | CC DChg | 09:44:30 | 92:35:26 | -0.09969 | 3.8056 | 0.97126 | 77.93 | 0 | 0 | 0.97126 | 77.93 | 0.0038959 | 312.57 | 0 | 0 | 0.0038959 | 312.57 | 2023-03-07 07:52:55 | -0.00037938 | -4.1538 | -333.262 | 0 | Close
11122 | 2 | 4 | CC DChg | 09:45:00 | 92:35:56 | -0.0997 | 3.8054 | 0.97209 | 77.99 | 0 | 0 | 0.97209 | 77.99 | 0.00389906 | 312.83 | 0 | 0 | 0.00389906 | 312.83 | 2023-03-07 07:53:25 | -0.0003794 | -4.1538 | -333.262 | 0 | Close
11123 | 2 | 4 | CC DChg | 09:45:30 | 92:36:26 | -0.09969 | 3.8052 | 0.97292 | 78.06 | 0 | 0 | 0.97292 | 78.06 | 0.00390222 | 313.08 | 0 | 0 | 0.00390222 | 313.08 | 2023-03-07 07:53:55 | -0.00037934 | -4.1538 | -333.262 | 0 | Close
11124 | 2 | 4 | CC DChg | 09:46:00 | 92:36:56 | -0.09968 | 3.8049 | 0.97375 | 78.13 | 0 | 0 | 0.97375 | 78.13 | 0.00390538 | 313.33 | 0 | 0 | 0.00390538 | 313.33 | 2023-03-07 07:54:25 | -0.00037927 | -2.7695 | -222.1985 | 0 | Close
11125 | 2 | 4 | CC DChg | 09:46:30 | 92:37:26 | -0.09968 | 3.8048 | 0.97458 | 78.19 | 0 | 0 | 0.97458 | 78.19 | 0.00390854 | 313.59 | 0 | 0 | 0.00390854 | 313.59 | 2023-03-07 07:54:55 | -0.00037926 | -8.3067 | -666.4527 | 0 | Close
11126 | 2 | 4 | CC DChg | 09:47:00 | 92:37:56 | -0.09969 | 3.8046 | 0.97541 | 78.26 | 0 | 0 | 0.97541 | 78.26 | 0.0039117 | 313.84 | 0 | 0 | 0.0039117 | 313.84 | 2023-03-07 07:55:25 | -0.00037928 | -4.1542 | -333.2977 | 0 | Close
11127 | 2 | 4 | CC DChg | 09:47:30 | 92:38:26 | -0.09969 | 3.8044 | 0.97624 | 78.33 | 0 | 0 | 0.97624 | 78.33 | 0.00391486 | 314.09 | 0 | 0 | 0.00391486 | 314.09 | 2023-03-07 07:55:55 | -0.00037926 | -4.1538 | -333.262 | 0 | Close
11128 | 2 | 4 | CC DChg | 09:48:00 | 92:38:56 | -0.09969 | 3.8042 | 0.97707 | 78.39 | 0 | 0 | 0.97707 | 78.39 | 0.00391802 | 314.35 | 0 | 0 | 0.00391802 | 314.35 | 2023-03-07 07:56:25 | -0.00037924 | -4.1538 | -333.262 | 0 | Close
11129 | 2 | 4 | CC DChg | 09:48:30 | 92:39:26 | -0.0997 | 3.804 | 0.97791 | 78.46 | 0 | 0 | 0.97791 | 78.46 | 0.00392118 | 314.6 | 0 | 0 | 0.00392118 | 314.6 | 2023-03-07 07:56:55 | -0.00037926 | -4.1538 | -333.262 | 0 | Close
11130 | 2 | 4 | CC DChg | 09:49:00 | 92:39:56 | -0.0997 | 3.8038 | 0.97874 | 78.53 | 0 | 0 | 0.97874 | 78.53 | 0.00392434 | 314.85 | 0 | 0 | 0.00392434 | 314.85 | 2023-03-07 07:57:25 | -0.00037924 | -4.1538 | -333.262 | 0 | Close
11131 | 2 | 4 | CC DChg | 09:49:30 | 92:40:26 | -0.09969 | 3.8035 | 0.97957 | 78.59 | 0 | 0 | 0.97957 | 78.59 | 0.0039275 | 315.11 | 0 | 0 | 0.0039275 | 315.11 | 2023-03-07 07:57:55 | -0.00037917 | -2.7692 | -222.1747 | 0 | Close
11132 | 2 | 4 | CC DChg | 09:50:00 | 92:40:56 | -0.0997 | 3.8033 | 0.9804 | 78.66 | 0 | 0 | 0.9804 | 78.66 | 0.00393066 | 315.36 | 0 | 0 | 0.00393066 | 315.36 | 2023-03-07 07:58:25 | -0.00037919 | -4.1538 | -333.262 | 0 | Close
11133 | 2 | 4 | CC DChg | 09:50:30 | 92:41:26 | -0.09969 | 3.8031 | 0.98123 | 78.73 | 0 | 0 | 0.98123 | 78.73 | 0.00393382 | 315.61 | 0 | 0 | 0.00393382 | 315.61 | 2023-03-07 07:58:55 | -0.00037913 | -4.1538 | -333.262 | 0 | Close
11134 | 2 | 4 | CC DChg | 09:51:00 | 92:41:56 | -0.09971 | 3.803 | 0.98206 | 78.79 | 0 | 0 | 0.98206 | 78.79 | 0.00393698 | 315.87 | 0 | 0 | 0.00393698 | 315.87 | 2023-03-07 07:59:25 | -0.0003792 | -8.3076 | -666.524 | 0 | Close
11135 | 2 | 4 | CC DChg | 09:51:30 | 92:42:26 | -0.0997 | 3.8027 | 0.98289 | 78.86 | 0 | 0 | 0.98289 | 78.86 | 0.00394014 | 316.12 | 0 | 0 | 0.00394014 | 316.12 | 2023-03-07 07:59:55 | -0.00037913 | -2.7695 | -222.1985 | 0 | Close
11136 | 2 | 4 | CC DChg | 09:52:00 | 92:42:56 | -0.09972 | 3.8026 | 0.98372 | 78.92 | 0 | 0 | 0.98372 | 78.92 | 0.0039433 | 316.38 | 0 | 0 | 0.0039433 | 316.38 | 2023-03-07 08:00:25 | -0.0003792 | -8.3093 | -666.6667 | 0 | Close
11137 | 2 | 4 | CC DChg | 09:52:30 | 92:43:26 | -0.09971 | 3.8025 | 0.98455 | 78.99 | 0 | 0 | 0.98455 | 78.99 | 0.00394646 | 316.63 | 0 | 0 | 0.00394646 | 316.63 | 2023-03-07 08:00:55 | -0.00037915 | -8.3093 | -666.6667 | 0 | Close
11138 | 2 | 4 | CC DChg | 09:53:00 | 92:43:56 | -0.0997 | 3.8023 | 0.98538 | 79.06 | 0 | 0 | 0.98538 | 79.06 | 0.00394962 | 316.88 | 0 | 0 | 0.00394962 | 316.88 | 2023-03-07 08:01:25 | -0.00037909 | -4.1542 | -333.2977 | 0 | Close
11139 | 2 | 4 | CC DChg | 09:53:30 | 92:44:26 | -0.09972 | 3.802 | 0.98621 | 79.12 | 0 | 0 | 0.98621 | 79.12 | 0.00395278 | 317.14 | 0 | 0 | 0.00395278 | 317.14 | 2023-03-07 08:01:55 | -0.00037914 | -2.7698 | -222.2222 | 0 | Close
11140 | 2 | 4 | CC DChg | 09:54:00 | 92:44:56 | -0.09972 | 3.8018 | 0.98704 | 79.19 | 0 | 0 | 0.98704 | 79.19 | 0.00395594 | 317.39 | 0 | 0 | 0.00395594 | 317.39 | 2023-03-07 08:02:25 | -0.00037912 | -4.1542 | -333.2977 | 0 | Close
11141 | 2 | 4 | CC DChg | 09:54:30 | 92:45:26 | -0.09972 | 3.8015 | 0.98788 | 79.26 | 0 | 0 | 0.98788 | 79.26 | 0.0039591 | 317.64 | 0 | 0 | 0.0039591 | 317.64 | 2023-03-07 08:02:55 | -0.00037909 | -2.7695 | -222.1985 | 0 | Close
11142 | 2 | 4 | CC DChg | 09:55:00 | 92:45:56 | -0.09971 | 3.8013 | 0.98871 | 79.32 | 0 | 0 | 0.98871 | 79.32 | 0.00396225 | 317.9 | 0 | 0 | 0.00396225 | 317.9 | 2023-03-07 08:03:25 | -0.00037903 | -4.1551 | -333.369 | 0 | Close
11143 | 2 | 4 | CC DChg | 09:55:30 | 92:46:26 | -0.09971 | 3.8011 | 0.98954 | 79.39 | 0 | 0 | 0.98954 | 79.39 | 0.00396541 | 318.15 | 0 | 0 | 0.00396541 | 318.15 | 2023-03-07 08:03:55 | -0.00037901 | -4.1547 | -333.3333 | 0 | Close
11144 | 2 | 4 | CC DChg | 09:56:00 | 92:46:56 | -0.09971 | 3.8009 | 0.99037 | 79.46 | 0 | 0 | 0.99037 | 79.46 | 0.00396857 | 318.4 | 0 | 0 | 0.00396857 | 318.4 | 2023-03-07 08:04:25 | -0.00037899 | -4.1547 | -333.3333 | 0 | Close
11145 | 2 | 4 | CC DChg | 09:56:30 | 92:47:26 | -0.0997 | 3.8007 | 0.9912 | 79.52 | 0 | 0 | 0.9912 | 79.52 | 0.00397173 | 318.66 | 0 | 0 | 0.00397173 | 318.66 | 2023-03-07 08:04:55 | -0.00037893 | -4.1538 | -333.262 | 0 | Close
11146 | 2 | 4 | CC DChg | 09:57:00 | 92:47:56 | -0.0997 | 3.8006 | 0.99203 | 79.59 | 0 | 0 | 0.99203 | 79.59 | 0.00397489 | 318.91 | 0 | 0 | 0.00397489 | 318.91 | 2023-03-07 08:05:25 | -0.00037892 | -8.3102 | -666.738 | 0 | Close
11147 | 2 | 4 | CC DChg | 09:57:30 | 92:48:26 | -0.0997 | 3.8004 | 0.99286 | 79.66 | 0 | 0 | 0.99286 | 79.66 | 0.00397805 | 319.16 | 0 | 0 | 0.00397805 | 319.16 | 2023-03-07 08:05:55 | -0.0003789 | -4.1542 | -333.2977 | 0 | Close
11148 | 2 | 4 | CC DChg | 09:58:00 | 92:48:56 | -0.09972 | 3.8002 | 0.99369 | 79.72 | 0 | 0 | 0.99369 | 79.72 | 0.0039812 | 319.42 | 0 | 0 | 0.0039812 | 319.42 | 2023-03-07 08:06:25 | -0.00037896 | -4.1547 | -333.3333 | 0 | Close
11149 | 2 | 4 | CC DChg | 09:58:30 | 92:49:26 | -0.09972 | 3.8 | 0.99452 | 79.79 | 0 | 0 | 0.99452 | 79.79 | 0.00398436 | 319.67 | 0 | 0 | 0.00398436 | 319.67 | 2023-03-07 08:06:55 | -0.00037894 | -4.1547 | -333.3333 | 0 | Close
11150 | 2 | 4 | CC DChg | 09:59:00 | 92:49:56 | -0.09971 | 3.7998 | 0.99535 | 79.86 | 0 | 0 | 0.99535 | 79.86 | 0.00398752 | 319.92 | 0 | 0 | 0.00398752 | 319.92 | 2023-03-07 08:07:25 | -0.00037888 | -4.1542 | -333.2977 | 0 | Close
11151 | 2 | 4 | CC DChg | 09:59:30 | 92:50:26 | -0.09972 | 3.7996 | 0.99618 | 79.92 | 0 | 0 | 0.99618 | 79.92 | 0.00399067 | 320.18 | 0 | 0 | 0.00399067 | 320.18 | 2023-03-07 08:07:55 | -0.0003789 | -4.1551 | -333.369 | 0 | Close
11152 | 2 | 4 | CC DChg | 10:00:00 | 92:50:56 | -0.09971 | 3.7994 | 0.99702 | 79.99 | 0 | 0 | 0.99702 | 79.99 | 0.00399383 | 320.43 | 0 | 0 | 0.00399383 | 320.43 | 2023-03-07 08:08:25 | -0.00037884 | -4.1542 | -333.2977 | 0 | Close
11153 | 2 | 4 | CC DChg | 10:00:30 | 92:51:26 | -0.0997 | 3.7991 | 0.99785 | 80.06 | 0 | 0 | 0.99785 | 80.06 | 0.00399699 | 320.68 | 0 | 0 | 0.00399699 | 320.68 | 2023-03-07 08:08:55 | -0.00037877 | -2.7698 | -222.2222 | 0 | Close
11154 | 2 | 4 | CC DChg | 10:01:00 | 92:51:56 | -0.0997 | 3.7989 | 0.99868 | 80.12 | 0 | 0 | 0.99868 | 80.12 | 0.00400015 | 320.94 | 0 | 0 | 0.00400015 | 320.94 | 2023-03-07 08:09:25 | -0.00037875 | -4.1542 | -333.2977 | 0 | Close
11155 | 2 | 4 | CC DChg | 10:01:30 | 92:52:26 | -0.09971 | 3.7988 | 0.99951 | 80.19 | 0 | 0 | 0.99951 | 80.19 | 0.0040033 | 321.19 | 0 | 0 | 0.0040033 | 321.19 | 2023-03-07 08:09:55 | -0.00037878 | -8.3102 | -666.738 | 0 | Close
11156 | 2 | 4 | CC DChg | 10:02:00 | 92:52:56 | -0.09971 | 3.7986 | 1.00034 | 80.26 | 0 | 0 | 1.00034 | 80.26 | 0.00400646 | 321.44 | 0 | 0 | 0.00400646 | 321.44 | 2023-03-07 08:10:25 | -0.00037876 | -4.1542 | -333.2977 | 0 | Close
11157 | 2 | 4 | CC DChg | 10:02:30 | 92:53:26 | -0.0997 | 3.7983 | 1.00117 | 80.32 | 0 | 0 | 1.00117 | 80.32 | 0.00400961 | 321.7 | 0 | 0 | 0.00400961 | 321.7 | 2023-03-07 08:10:55 | -0.00037869 | -2.7698 | -222.2222 | 0 | Close
11158 | 2 | 4 | CC DChg | 10:03:00 | 92:53:56 | -0.09972 | 3.7981 | 1.002 | 80.39 | 0 | 0 | 1.002 | 80.39 | 0.00401277 | 321.95 | 0 | 0 | 0.00401277 | 321.95 | 2023-03-07 08:11:25 | -0.00037875 | -4.1542 | -333.2977 | 0 | Close
11159 | 2 | 4 | CC DChg | 10:03:30 | 92:54:26 | -0.09971 | 3.798 | 1.00283 | 80.46 | 0 | 0 | 1.00283 | 80.46 | 0.00401593 | 322.2 | 0 | 0 | 0.00401593 | 322.2 | 2023-03-07 08:11:55 | -0.0003787 | -8.3102 | -666.738 | 0 | Close
11160 | 2 | 4 | CC DChg | 10:04:00 | 92:54:56 | -0.09971 | 3.7978 | 1.00366 | 80.52 | 0 | 0 | 1.00366 | 80.52 | 0.00401908 | 322.46 | 0 | 0 | 0.00401908 | 322.46 | 2023-03-07 08:12:25 | -0.00037868 | -4.1547 | -333.3333 | 0 | Close
11161 | 2 | 4 | CC DChg | 10:04:30 | 92:55:26 | -0.09971 | 3.7977 | 1.00449 | 80.59 | 0 | 0 | 1.00449 | 80.59 | 0.00402224 | 322.71 | 0 | 0 | 0.00402224 | 322.71 | 2023-03-07 08:12:55 | -0.00037867 | -8.3084 | -666.5954 | 0 | Close
11162 | 2 | 4 | CC DChg | 10:05:00 | 92:55:56 | -0.09971 | 3.7974 | 1.00532 | 80.66 | 0 | 0 | 1.00532 | 80.66 | 0.00402539 | 322.96 | 0 | 0 | 0.00402539 | 322.96 | 2023-03-07 08:13:25 | -0.00037864 | -2.7701 | -222.246 | 0 | Close
11163 | 2 | 4 | CC DChg | 10:05:30 | 92:56:26 | -0.09971 | 3.7972 | 1.00616 | 80.72 | 0 | 0 | 1.00616 | 80.72 | 0.00402855 | 323.21 | 0 | 0 | 0.00402855 | 323.21 | 2023-03-07 08:13:55 | -0.00037862 | -4.1538 | -333.262 | 0 | Close
11164 | 2 | 4 | CC DChg | 10:06:00 | 92:56:56 | -0.09972 | 3.7971 | 1.00699 | 80.79 | 0 | 0 | 1.00699 | 80.79 | 0.0040317 | 323.47 | 0 | 0 | 0.0040317 | 323.47 | 2023-03-07 08:14:25 | -0.00037865 | -8.3102 | -666.738 | 0 | Close
11165 | 2 | 4 | CC DChg | 10:06:30 | 92:57:26 | -0.09972 | 3.7968 | 1.00782 | 80.86 | 0 | 0 | 1.00782 | 80.86 | 0.00403486 | 323.72 | 0 | 0 | 0.00403486 | 323.72 | 2023-03-07 08:14:55 | -0.00037862 | -2.7701 | -222.246 | 0 | Close
11166 | 2 | 4 | CC DChg | 10:07:00 | 92:57:56 | -0.09971 | 3.7966 | 1.00865 | 80.92 | 0 | 0 | 1.00865 | 80.92 | 0.00403801 | 323.97 | 0 | 0 | 0.00403801 | 323.97 | 2023-03-07 08:15:25 | -0.00037856 | -4.1542 | -333.2977 | 0 | Close
11167 | 2 | 4 | CC DChg | 10:07:30 | 92:58:26 | -0.09971 | 3.7964 | 1.00948 | 80.99 | 0 | 0 | 1.00948 | 80.99 | 0.00404117 | 324.23 | 0 | 0 | 0.00404117 | 324.23 | 2023-03-07 08:15:55 | -0.00037854 | -4.1551 | -333.369 | 0 | Close
11168 | 2 | 4 | CC DChg | 10:08:00 | 92:58:56 | -0.09972 | 3.7962 | 1.01031 | 81.06 | 0 | 0 | 1.01031 | 81.06 | 0.00404432 | 324.48 | 0 | 0 | 0.00404432 | 324.48 | 2023-03-07 08:16:25 | -0.00037856 | -4.1547 | -333.3333 | 0 | Close
11169 | 2 | 4 | CC DChg | 10:08:30 | 92:59:26 | -0.09972 | 3.7961 | 1.01114 | 81.12 | 0 | 0 | 1.01114 | 81.12 | 0.00404748 | 324.73 | 0 | 0 | 0.00404748 | 324.73 | 2023-03-07 08:16:55 | -0.00037855 | -8.3093 | -666.6667 | 0 | Close
11170 | 2 | 4 | CC DChg | 10:09:00 | 92:59:56 | -0.09972 | 3.7959 | 1.01197 | 81.19 | 0 | 0 | 1.01197 | 81.19 | 0.00405063 | 324.99 | 0 | 0 | 0.00405063 | 324.99 | 2023-03-07 08:17:25 | -0.00037853 | -4.1547 | -333.3333 | 0 | Close
11171 | 2 | 4 | CC DChg | 10:09:30 | 93:00:26 | -0.09971 | 3.7957 | 1.0128 | 81.26 | 0 | 0 | 1.0128 | 81.26 | 0.00405379 | 325.24 | 0 | 0 | 0.00405379 | 325.24 | 2023-03-07 08:17:55 | -0.00037847 | -4.1547 | -333.3333 | 0 | Close
11172 | 2 | 4 | CC DChg | 10:10:00 | 93:00:56 | -0.09971 | 3.7955 | 1.01363 | 81.32 | 0 | 0 | 1.01363 | 81.32 | 0.00405694 | 325.49 | 0 | 0 | 0.00405694 | 325.49 | 2023-03-07 08:18:25 | -0.00037845 | -4.1547 | -333.3333 | 0 | Close
11173 | 2 | 4 | CC DChg | 10:10:30 | 93:01:26 | -0.09971 | 3.7954 | 1.01447 | 81.39 | 0 | 0 | 1.01447 | 81.39 | 0.00406009 | 325.75 | 0 | 0 | 0.00406009 | 325.75 | 2023-03-07 08:18:55 | -0.00037844 | -8.3093 | -666.6667 | 0 | Close
11174 | 2 | 4 | CC DChg | 10:11:00 | 93:01:56 | -0.09972 | 3.7953 | 1.0153 | 81.46 | 0 | 0 | 1.0153 | 81.46 | 0.00406325 | 326 | 0 | 0 | 0.00406325 | 326 | 2023-03-07 08:19:25 | -0.00037847 | -8.3102 | -666.738 | 0 | Close
11175 | 2 | 4 | CC DChg | 10:11:30 | 93:02:26 | -0.09972 | 3.7951 | 1.01613 | 81.52 | 0 | 0 | 1.01613 | 81.52 | 0.0040664 | 326.25 | 0 | 0 | 0.0040664 | 326.25 | 2023-03-07 08:19:55 | -0.00037845 | -4.1547 | -333.3333 | 0 | Close
11176 | 2 | 4 | CC DChg | 10:12:00 | 93:02:56 | -0.09972 | 3.7948 | 1.01696 | 81.59 | 0 | 0 | 1.01696 | 81.59 | 0.00406955 | 326.5 | 0 | 0 | 0.00406955 | 326.5 | 2023-03-07 08:20:25 | -0.00037842 | -2.7701 | -222.246 | 0 | Close
11177 | 2 | 4 | CC DChg | 10:12:30 | 93:03:26 | -0.09972 | 3.7947 | 1.01779 | 81.66 | 0 | 0 | 1.01779 | 81.66 | 0.00407271 | 326.76 | 0 | 0 | 0.00407271 | 326.76 | 2023-03-07 08:20:55 | -0.00037841 | -8.3084 | -666.5954 | 0 | Close
11178 | 2 | 4 | CC DChg | 10:13:00 | 93:03:56 | -0.09972 | 3.7944 | 1.01862 | 81.72 | 0 | 0 | 1.01862 | 81.72 | 0.00407586 | 327.01 | 0 | 0 | 0.00407586 | 327.01 | 2023-03-07 08:21:25 | -0.00037838 | -2.7698 | -222.2222 | 0 | Close
11179 | 2 | 4 | CC DChg | 10:13:30 | 93:04:26 | -0.09972 | 3.7943 | 1.01945 | 81.79 | 0 | 0 | 1.01945 | 81.79 | 0.00407901 | 327.26 | 0 | 0 | 0.00407901 | 327.26 | 2023-03-07 08:21:55 | -0.00037837 | -8.3102 | -666.738 | 0 | Close
11180 | 2 | 4 | CC DChg | 10:14:00 | 93:04:56 | -0.09971 | 3.794 | 1.02028 | 81.86 | 0 | 0 | 1.02028 | 81.86 | 0.00408217 | 327.52 | 0 | 0 | 0.00408217 | 327.52 | 2023-03-07 08:22:25 | -0.0003783 | -2.7698 | -222.2222 | 0 | Close
11181 | 2 | 4 | CC DChg | 10:14:30 | 93:05:26 | -0.09971 | 3.7937 | 1.02111 | 81.92 | 0 | 0 | 1.02111 | 81.92 | 0.00408532 | 327.77 | 0 | 0 | 0.00408532 | 327.77 | 2023-03-07 08:22:55 | -0.00037827 | -2.7701 | -222.246 | 0 | Close
11182 | 2 | 4 | CC DChg | 10:15:00 | 93:05:56 | -0.09972 | 3.7936 | 1.02194 | 81.99 | 0 | 0 | 1.02194 | 81.99 | 0.00408847 | 328.02 | 0 | 0 | 0.00408847 | 328.02 | 2023-03-07 08:23:25 | -0.0003783 | -8.3093 | -666.6667 | 0 | Close
11183 | 2 | 4 | CC DChg | 10:15:30 | 93:06:26 | -0.09972 | 3.7934 | 1.02277 | 82.06 | 0 | 0 | 1.02277 | 82.06 | 0.00409162 | 328.28 | 0 | 0 | 0.00409162 | 328.28 | 2023-03-07 08:23:55 | -0.00037828 | -4.1551 | -333.369 | 0 | Close
11184 | 2 | 4 | CC DChg | 10:16:00 | 93:06:56 | -0.09972 | 3.7933 | 1.02361 | 82.12 | 0 | 0 | 1.02361 | 82.12 | 0.00409478 | 328.53 | 0 | 0 | 0.00409478 | 328.53 | 2023-03-07 08:24:25 | -0.00037827 | -8.3102 | -666.738 | 0 | Close
11185 | 2 | 4 | CC DChg | 10:16:30 | 93:07:26 | -0.09973 | 3.7931 | 1.02444 | 82.19 | 0 | 0 | 1.02444 | 82.19 | 0.00409793 | 328.78 | 0 | 0 | 0.00409793 | 328.78 | 2023-03-07 08:24:55 | -0.00037829 | -4.1547 | -333.3333 | 0 | Close
11186 | 2 | 4 | CC DChg | 10:17:00 | 93:07:56 | -0.09971 | 3.7929 | 1.02527 | 82.26 | 0 | 0 | 1.02527 | 82.26 | 0.00410108 | 329.03 | 0 | 0 | 0.00410108 | 329.03 | 2023-03-07 08:25:25 | -0.00037819 | -4.1547 | -333.3333 | 0 | Close
11187 | 2 | 4 | CC DChg | 10:17:30 | 93:08:26 | -0.09972 | 3.7928 | 1.0261 | 82.32 | 0 | 0 | 1.0261 | 82.32 | 0.00410423 | 329.29 | 0 | 0 | 0.00410423 | 329.29 | 2023-03-07 08:25:55 | -0.00037822 | -8.3093 | -666.6667 | 0 | Close
11188 | 2 | 4 | CC DChg | 10:18:00 | 93:08:56 | -0.09972 | 3.7925 | 1.02693 | 82.39 | 0 | 0 | 1.02693 | 82.39 | 0.00410738 | 329.54 | 0 | 0 | 0.00410738 | 329.54 | 2023-03-07 08:26:25 | -0.00037819 | -2.7701 | -222.246 | 0 | Close
11189 | 2 | 4 | CC DChg | 10:18:30 | 93:09:26 | -0.09973 | 3.7923 | 1.02776 | 82.46 | 0 | 0 | 1.02776 | 82.46 | 0.00411053 | 329.79 | 0 | 0 | 0.00411053 | 329.79 | 2023-03-07 08:26:55 | -0.00037821 | -4.1542 | -333.2977 | 0 | Close
11190 | 2 | 4 | CC DChg | 10:19:00 | 93:09:56 | -0.09972 | 3.7922 | 1.02859 | 82.52 | 0 | 0 | 1.02859 | 82.52 | 0.00411369 | 330.05 | 0 | 0 | 0.00411369 | 330.05 | 2023-03-07 08:27:25 | -0.00037816 | -8.3111 | -666.8093 | 0 | Close
11191 | 2 | 4 | CC DChg | 10:19:30 | 93:10:26 | -0.09972 | 3.792 | 1.02942 | 82.59 | 0 | 0 | 1.02942 | 82.59 | 0.00411684 | 330.3 | 0 | 0 | 0.00411684 | 330.3 | 2023-03-07 08:27:55 | -0.00037814 | -4.1547 | -333.3333 | 0 | Close
11192 | 2 | 4 | CC DChg | 10:20:00 | 93:10:56 | -0.09972 | 3.7917 | 1.03025 | 82.66 | 0 | 0 | 1.03025 | 82.66 | 0.00411999 | 330.55 | 0 | 0 | 0.00411999 | 330.55 | 2023-03-07 08:28:25 | -0.00037811 | -2.7701 | -222.246 | 0 | Close
11193 | 2 | 4 | CC DChg | 10:20:30 | 93:11:26 | -0.09972 | 3.7916 | 1.03108 | 82.73 | 0 | 0 | 1.03108 | 82.73 | 0.00412314 | 330.8 | 0 | 0 | 0.00412314 | 330.8 | 2023-03-07 08:28:55 | -0.0003781 | -8.3093 | -666.6667 | 0 | Close
11194 | 2 | 4 | CC DChg | 10:21:00 | 93:11:56 | -0.09972 | 3.7914 | 1.03192 | 82.79 | 0 | 0 | 1.03192 | 82.79 | 0.00412629 | 331.06 | 0 | 0 | 0.00412629 | 331.06 | 2023-03-07 08:29:25 | -0.00037808 | -4.1547 | -333.3333 | 0 | Close
11195 | 2 | 4 | CC DChg | 10:21:30 | 93:12:26 | -0.09972 | 3.7912 | 1.03275 | 82.86 | 0 | 0 | 1.03275 | 82.86 | 0.00412944 | 331.31 | 0 | 0 | 0.00412944 | 331.31 | 2023-03-07 08:29:55 | -0.00037806 | -4.1551 | -333.369 | 0 | Close
11196 | 2 | 4 | CC DChg | 10:22:00 | 93:12:56 | -0.09972 | 3.791 | 1.03358 | 82.93 | 0 | 0 | 1.03358 | 82.93 | 0.00413259 | 331.56 | 0 | 0 | 0.00413259 | 331.56 | 2023-03-07 08:30:25 | -0.00037804 | -4.1551 | -333.369 | 0 | Close
11197 | 2 | 4 | CC DChg | 10:22:30 | 93:13:26 | -0.09971 | 3.7908 | 1.03441 | 82.99 | 0 | 0 | 1.03441 | 82.99 | 0.00413574 | 331.81 | 0 | 0 | 0.00413574 | 331.81 | 2023-03-07 08:30:55 | -0.00037798 | -4.1547 | -333.3333 | 0 | Close
11198 | 2 | 4 | CC DChg | 10:23:00 | 93:13:56 | -0.09972 | 3.7907 | 1.03524 | 83.06 | 0 | 0 | 1.03524 | 83.06 | 0.00413889 | 332.07 | 0 | 0 | 0.00413889 | 332.07 | 2023-03-07 08:31:25 | -0.00037801 | -8.3093 | -666.6667 | 0 | Close
11199 | 2 | 4 | CC DChg | 10:23:30 | 93:14:26 | -0.09971 | 3.7906 | 1.03607 | 83.13 | 0 | 0 | 1.03607 | 83.13 | 0.00414204 | 332.32 | 0 | 0 | 0.00414204 | 332.32 | 2023-03-07 08:31:55 | -0.00037796 | -8.3102 | -666.738 | 0 | Close
11200 | 2 | 4 | CC DChg | 10:24:00 | 93:14:56 | -0.09972 | 3.7903 | 1.0369 | 83.19 | 0 | 0 | 1.0369 | 83.19 | 0.00414519 | 332.57 | 0 | 0 | 0.00414519 | 332.57 | 2023-03-07 08:32:25 | -0.00037797 | -2.7698 | -222.2222 | 0 | Close
11201 | 2 | 4 | CC DChg | 10:24:30 | 93:15:26 | -0.09972 | 3.7902 | 1.03773 | 83.26 | 0 | 0 | 1.03773 | 83.26 | 0.00414834 | 332.83 | 0 | 0 | 0.00414834 | 332.83 | 2023-03-07 08:32:55 | -0.00037796 | -8.3093 | -666.6667 | 0 | Close
11202 | 2 | 4 | CC DChg | 10:25:00 | 93:15:56 | -0.09974 | 3.79 | 1.03856 | 83.33 | 0 | 0 | 1.03856 | 83.33 | 0.00415149 | 333.08 | 0 | 0 | 0.00415149 | 333.08 | 2023-03-07 08:33:25 | -0.00037801 | -4.1556 | -333.4046 | 0 | Close
11203 | 2 | 4 | CC DChg | 10:25:30 | 93:16:26 | -0.0997 | 3.7897 | 1.03939 | 83.39 | 0 | 0 | 1.03939 | 83.39 | 0.00415464 | 333.33 | 0 | 0 | 0.00415464 | 333.33 | 2023-03-07 08:33:55 | -0.00037783 | -2.7698 | -222.2222 | 0 | Close
11204 | 2 | 4 | CC DChg | 10:26:00 | 93:16:56 | -0.0997 | 3.7896 | 1.04023 | 83.46 | 0 | 0 | 1.04023 | 83.46 | 0.00415779 | 333.58 | 0 | 0 | 0.00415779 | 333.58 | 2023-03-07 08:34:25 | -0.00037782 | -8.3102 | -666.738 | 0 | Close
11205 | 2 | 4 | CC DChg | 10:26:30 | 93:17:26 | -0.09971 | 3.7894 | 1.04106 | 83.53 | 0 | 0 | 1.04106 | 83.53 | 0.00416094 | 333.84 | 0 | 0 | 0.00416094 | 333.84 | 2023-03-07 08:34:55 | -0.00037784 | -4.1551 | -333.369 | 0 | Close
11206 | 2 | 4 | CC DChg | 10:27:00 | 93:17:56 | -0.09973 | 3.7892 | 1.04189 | 83.59 | 0 | 0 | 1.04189 | 83.59 | 0.00416409 | 334.09 | 0 | 0 | 0.00416409 | 334.09 | 2023-03-07 08:35:25 | -0.0003779 | -4.1547 | -333.3333 | 0 | Close
11207 | 2 | 4 | CC DChg | 10:27:30 | 93:18:26 | -0.09971 | 3.789 | 1.04272 | 83.66 | 0 | 0 | 1.04272 | 83.66 | 0.00416723 | 334.34 | 0 | 0 | 0.00416723 | 334.34 | 2023-03-07 08:35:55 | -0.0003778 | -4.1547 | -333.3333 | 0 | Close
11208 | 2 | 4 | CC DChg | 10:28:00 | 93:18:56 | -0.09972 | 3.7888 | 1.04355 | 83.73 | 0 | 0 | 1.04355 | 83.73 | 0.00417038 | 334.59 | 0 | 0 | 0.00417038 | 334.59 | 2023-03-07 08:36:25 | -0.00037782 | -4.1551 | -333.369 | 0 | Close
11209 | 2 | 4 | CC DChg | 10:28:30 | 93:19:26 | -0.09973 | 3.7887 | 1.04438 | 83.79 | 0 | 0 | 1.04438 | 83.79 | 0.00417353 | 334.85 | 0 | 0 | 0.00417353 | 334.85 | 2023-03-07 08:36:55 | -0.00037785 | -8.3102 | -666.738 | 0 | Close
11210 | 2 | 4 | CC DChg | 10:29:00 | 93:19:56 | -0.09971 | 3.7886 | 1.04521 | 83.86 | 0 | 0 | 1.04521 | 83.86 | 0.00417668 | 335.1 | 0 | 0 | 0.00417668 | 335.1 | 2023-03-07 08:37:25 | -0.00037776 | -8.3093 | -666.6667 | 0 | Close
11211 | 2 | 4 | CC DChg | 10:29:30 | 93:20:26 | -0.09972 | 3.7884 | 1.04604 | 83.93 | 0 | 0 | 1.04604 | 83.93 | 0.00417983 | 335.35 | 0 | 0 | 0.00417983 | 335.35 | 2023-03-07 08:37:55 | -0.00037778 | -4.1547 | -333.3333 | 0 | Close
11212 | 2 | 4 | CC DChg | 10:30:00 | 93:20:56 | -0.09972 | 3.7882 | 1.04687 | 83.99 | 0 | 0 | 1.04687 | 83.99 | 0.00418298 | 335.6 | 0 | 0 | 0.00418298 | 335.6 | 2023-03-07 08:38:25 | -0.00037776 | -4.1551 | -333.369 | 0 | Close
11213 | 2 | 4 | CC DChg | 10:30:30 | 93:21:26 | -0.09971 | 3.788 | 1.0477 | 84.06 | 0 | 0 | 1.0477 | 84.06 | 0.00418612 | 335.86 | 0 | 0 | 0.00418612 | 335.86 | 2023-03-07 08:38:55 | -0.0003777 | -4.1551 | -333.369 | 0 | Close
11214 | 2 | 4 | CC DChg | 10:31:00 | 93:21:56 | -0.09972 | 3.7878 | 1.04854 | 84.13 | 0 | 0 | 1.04854 | 84.13 | 0.00418927 | 336.11 | 0 | 0 | 0.00418927 | 336.11 | 2023-03-07 08:39:25 | -0.00037772 | -4.1551 | -333.369 | 0 | Close
11215 | 2 | 4 | CC DChg | 10:31:30 | 93:22:26 | -0.09972 | 3.7877 | 1.04937 | 84.19 | 0 | 0 | 1.04937 | 84.19 | 0.00419242 | 336.36 | 0 | 0 | 0.00419242 | 336.36 | 2023-03-07 08:39:55 | -0.00037771 | -8.3093 | -666.6667 | 0 | Close
11216 | 2 | 4 | CC DChg | 10:32:00 | 93:22:56 | -0.09972 | 3.7874 | 1.0502 | 84.26 | 0 | 0 | 1.0502 | 84.26 | 0.00419557 | 336.61 | 0 | 0 | 0.00419557 | 336.61 | 2023-03-07 08:40:25 | -0.00037768 | -2.7704 | -222.2698 | 0 | Close
11217 | 2 | 4 | CC DChg | 10:32:30 | 93:23:26 | -0.09973 | 3.7873 | 1.05103 | 84.33 | 0 | 0 | 1.05103 | 84.33 | 0.00419871 | 336.87 | 0 | 0 | 0.00419871 | 336.87 | 2023-03-07 08:40:55 | -0.00037771 | -8.3102 | -666.738 | 0 | Close
11218 | 2 | 4 | CC DChg | 10:33:00 | 93:23:56 | -0.09972 | 3.7871 | 1.05186 | 84.39 | 0 | 0 | 1.05186 | 84.39 | 0.00420186 | 337.12 | 0 | 0 | 0.00420186 | 337.12 | 2023-03-07 08:41:25 | -0.00037765 | -4.1547 | -333.3333 | 0 | Close
11219 | 2 | 4 | CC DChg | 10:33:30 | 93:24:26 | -0.09972 | 3.7869 | 1.05269 | 84.46 | 0 | 0 | 1.05269 | 84.46 | 0.00420501 | 337.37 | 0 | 0 | 0.00420501 | 337.37 | 2023-03-07 08:41:55 | -0.00037763 | -4.1551 | -333.369 | 0 | Close
11220 | 2 | 4 | CC DChg | 10:34:00 | 93:24:56 | -0.09972 | 3.7868 | 1.05352 | 84.53 | 0 | 0 | 1.05352 | 84.53 | 0.00420815 | 337.62 | 0 | 0 | 0.00420815 | 337.62 | 2023-03-07 08:42:25 | -0.00037762 | -8.3102 | -666.738 | 0 | Close
11221 | 2 | 4 | CC DChg | 10:34:30 | 93:25:26 | -0.09972 | 3.7867 | 1.05435 | 84.59 | 0 | 0 | 1.05435 | 84.59 | 0.0042113 | 337.88 | 0 | 0 | 0.0042113 | 337.88 | 2023-03-07 08:42:55 | -0.00037761 | -8.3102 | -666.738 | 0 | Close
11222 | 2 | 4 | CC DChg | 10:35:00 | 93:25:56 | -0.09973 | 3.7864 | 1.05518 | 84.66 | 0 | 0 | 1.05518 | 84.66 | 0.00421445 | 338.13 | 0 | 0 | 0.00421445 | 338.13 | 2023-03-07 08:43:25 | -0.00037762 | -2.7701 | -222.246 | 0 | Close
11223 | 2 | 4 | CC DChg | 10:35:30 | 93:26:26 | -0.09973 | 3.7863 | 1.05601 | 84.73 | 0 | 0 | 1.05601 | 84.73 | 0.0042176 | 338.38 | 0 | 0 | 0.0042176 | 338.38 | 2023-03-07 08:43:55 | -0.00037761 | -8.3102 | -666.738 | 0 | Close
11224 | 2 | 4 | CC DChg | 10:36:00 | 93:26:56 | -0.09972 | 3.7862 | 1.05685 | 84.79 | 0 | 0 | 1.05685 | 84.79 | 0.00422074 | 338.63 | 0 | 0 | 0.00422074 | 338.63 | 2023-03-07 08:44:25 | -0.00037756 | -8.3111 | -666.8093 | 0 | Close
11225 | 2 | 4 | CC DChg | 10:36:30 | 93:27:26 | -0.09973 | 3.7859 | 1.05768 | 84.86 | 0 | 0 | 1.05768 | 84.86 | 0.00422389 | 338.89 | 0 | 0 | 0.00422389 | 338.89 | 2023-03-07 08:44:55 | -0.00037757 | -2.7698 | -222.2222 | 0 | Close
11226 | 2 | 4 | CC DChg | 10:37:00 | 93:27:56 | -0.09972 | 3.7857 | 1.05851 | 84.93 | 0 | 0 | 1.05851 | 84.93 | 0.00422703 | 339.14 | 0 | 0 | 0.00422703 | 339.14 | 2023-03-07 08:45:25 | -0.00037751 | -4.1547 | -333.3333 | 0 | Close
11227 | 2 | 4 | CC DChg | 10:37:30 | 93:28:26 | -0.09973 | 3.7856 | 1.05934 | 84.99 | 0 | 0 | 1.05934 | 84.99 | 0.00423018 | 339.39 | 0 | 0 | 0.00423018 | 339.39 | 2023-03-07 08:45:55 | -0.00037754 | -8.3111 | -666.8093 | 0 | Close
11228 | 2 | 4 | CC DChg | 10:38:00 | 93:28:56 | -0.09972 | 3.7855 | 1.06017 | 85.06 | 0 | 0 | 1.06017 | 85.06 | 0.00423333 | 339.64 | 0 | 0 | 0.00423333 | 339.64 | 2023-03-07 08:46:25 | -0.00037749 | -8.3102 | -666.738 | 0 | Close
11229 | 2 | 4 | CC DChg | 10:38:30 | 93:29:26 | -0.09972 | 3.7853 | 1.061 | 85.13 | 0 | 0 | 1.061 | 85.13 | 0.00423647 | 339.9 | 0 | 0 | 0.00423647 | 339.9 | 2023-03-07 08:46:55 | -0.00037747 | -4.1556 | -333.4046 | 0 | Close
11230 | 2 | 4 | CC DChg | 10:39:00 | 93:29:56 | -0.09974 | 3.785 | 1.06183 | 85.19 | 0 | 0 | 1.06183 | 85.19 | 0.00423962 | 340.15 | 0 | 0 | 0.00423962 | 340.15 | 2023-03-07 08:47:25 | -0.00037752 | -2.7698 | -222.2222 | 0 | Close
11231 | 2 | 4 | CC DChg | 10:39:30 | 93:30:26 | -0.09974 | 3.7849 | 1.06266 | 85.26 | 0 | 0 | 1.06266 | 85.26 | 0.00424276 | 340.4 | 0 | 0 | 0.00424276 | 340.4 | 2023-03-07 08:47:55 | -0.00037751 | -8.3111 | -666.8093 | 0 | Close
11232 | 2 | 4 | CC DChg | 10:40:00 | 93:30:56 | -0.09973 | 3.7848 | 1.06349 | 85.33 | 0 | 0 | 1.06349 | 85.33 | 0.00424591 | 340.65 | 0 | 0 | 0.00424591 | 340.65 | 2023-03-07 08:48:25 | -0.00037746 | -8.3111 | -666.8093 | 0 | Close
11233 | 2 | 4 | CC DChg | 10:40:30 | 93:31:26 | -0.09973 | 3.7846 | 1.06432 | 85.39 | 0 | 0 | 1.06432 | 85.39 | 0.00424905 | 340.91 | 0 | 0 | 0.00424905 | 340.91 | 2023-03-07 08:48:55 | -0.00037744 | -4.1547 | -333.3333 | 0 | Close
11234 | 2 | 4 | CC DChg | 10:41:00 | 93:31:56 | -0.09972 | 3.7843 | 1.06516 | 85.46 | 0 | 0 | 1.06516 | 85.46 | 0.0042522 | 341.16 | 0 | 0 | 0.0042522 | 341.16 | 2023-03-07 08:49:25 | -0.00037737 | -2.7701 | -222.246 | 0 | Close
11235 | 2 | 4 | CC DChg | 10:41:30 | 93:32:26 | -0.09974 | 3.7842 | 1.06599 | 85.53 | 0 | 0 | 1.06599 | 85.53 | 0.00425534 | 341.41 | 0 | 0 | 0.00425534 | 341.41 | 2023-03-07 08:49:55 | -0.00037744 | -8.3093 | -666.6667 | 0 | Close
11236 | 2 | 4 | CC DChg | 10:42:00 | 93:32:56 | -0.09972 | 3.7841 | 1.06682 | 85.59 | 0 | 0 | 1.06682 | 85.59 | 0.00425849 | 341.66 | 0 | 0 | 0.00425849 | 341.66 | 2023-03-07 08:50:25 | -0.00037735 | -8.3111 | -666.8093 | 0 | Close
11237 | 2 | 4 | CC DChg | 10:42:30 | 93:33:26 | -0.09973 | 3.7839 | 1.06765 | 85.66 | 0 | 0 | 1.06765 | 85.66 | 0.00426163 | 341.92 | 0 | 0 | 0.00426163 | 341.92 | 2023-03-07 08:50:55 | -0.00037737 | -4.1551 | -333.369 | 0 | Close
11238 | 2 | 4 | CC DChg | 10:43:00 | 93:33:56 | -0.09973 | 3.7837 | 1.06848 | 85.73 | 0 | 0 | 1.06848 | 85.73 | 0.00426478 | 342.17 | 0 | 0 | 0.00426478 | 342.17 | 2023-03-07 08:51:25 | -0.00037735 | -4.1556 | -333.4046 | 0 | Close
11239 | 2 | 4 | CC DChg | 10:43:30 | 93:34:26 | -0.09973 | 3.7836 | 1.06931 | 85.79 | 0 | 0 | 1.06931 | 85.79 | 0.00426792 | 342.42 | 0 | 0 | 0.00426792 | 342.42 | 2023-03-07 08:51:55 | -0.00037734 | -8.3111 | -666.8093 | 0 | Close
11240 | 2 | 4 | CC DChg | 10:44:00 | 93:34:56 | -0.09973 | 3.7834 | 1.07014 | 85.86 | 0 | 0 | 1.07014 | 85.86 | 0.00427107 | 342.67 | 0 | 0 | 0.00427107 | 342.67 | 2023-03-07 08:52:25 | -0.00037732 | -4.1547 | -333.3333 | 0 | Close
11241 | 2 | 4 | CC DChg | 10:44:30 | 93:35:26 | -0.09972 | 3.7832 | 1.07097 | 85.93 | 0 | 0 | 1.07097 | 85.93 | 0.00427421 | 342.92 | 0 | 0 | 0.00427421 | 342.92 | 2023-03-07 08:52:55 | -0.00037726 | -4.1556 | -333.4046 | 0 | Close
11242 | 2 | 4 | CC DChg | 10:45:00 | 93:35:56 | -0.09973 | 3.7831 | 1.0718 | 85.99 | 0 | 0 | 1.0718 | 85.99 | 0.00427735 | 343.18 | 0 | 0 | 0.00427735 | 343.18 | 2023-03-07 08:53:25 | -0.00037729 | -8.3093 | -666.6667 | 0 | Close
11243 | 2 | 4 | CC DChg | 10:45:30 | 93:36:26 | -0.09972 | 3.7829 | 1.07263 | 86.06 | 0 | 0 | 1.07263 | 86.06 | 0.0042805 | 343.43 | 0 | 0 | 0.0042805 | 343.43 | 2023-03-07 08:53:55 | -0.00037723 | -4.1556 | -333.4046 | 0 | Close
11244 | 2 | 4 | CC DChg | 10:46:00 | 93:36:56 | -0.09971 | 3.7827 | 1.07347 | 86.13 | 0 | 0 | 1.07347 | 86.13 | 0.00428364 | 343.68 | 0 | 0 | 0.00428364 | 343.68 | 2023-03-07 08:54:25 | -0.00037717 | -4.1551 | -333.369 | 0 | Close
11245 | 2 | 4 | CC DChg | 10:46:30 | 93:37:26 | -0.09972 | 3.7826 | 1.0743 | 86.19 | 0 | 0 | 1.0743 | 86.19 | 0.00428679 | 343.93 | 0 | 0 | 0.00428679 | 343.93 | 2023-03-07 08:54:55 | -0.0003772 | -8.3102 | -666.738 | 0 | Close
11246 | 2 | 4 | CC DChg | 10:47:00 | 93:37:56 | -0.09971 | 3.7824 | 1.07513 | 86.26 | 0 | 0 | 1.07513 | 86.26 | 0.00428993 | 344.19 | 0 | 0 | 0.00428993 | 344.19 | 2023-03-07 08:55:25 | -0.00037714 | -4.1551 | -333.369 | 0 | Close
11247 | 2 | 4 | CC DChg | 10:47:30 | 93:38:26 | -0.09972 | 3.7823 | 1.07596 | 86.33 | 0 | 0 | 1.07596 | 86.33 | 0.00429307 | 344.44 | 0 | 0 | 0.00429307 | 344.44 | 2023-03-07 08:55:55 | -0.00037717 | -8.3102 | -666.738 | 0 | Close
11248 | 2 | 4 | CC DChg | 10:48:00 | 93:38:56 | -0.09973 | 3.7821 | 1.07679 | 86.39 | 0 | 0 | 1.07679 | 86.39 | 0.00429621 | 344.69 | 0 | 0 | 0.00429621 | 344.69 | 2023-03-07 08:56:25 | -0.00037719 | -4.1551 | -333.369 | 0 | Close
11249 | 2 | 4 | CC DChg | 10:48:30 | 93:39:26 | -0.09972 | 3.782 | 1.07762 | 86.46 | 0 | 0 | 1.07762 | 86.46 | 0.00429936 | 344.94 | 0 | 0 | 0.00429936 | 344.94 | 2023-03-07 08:56:55 | -0.00037714 | -8.3111 | -666.8093 | 0 | Close
11250 | 2 | 4 | CC DChg | 10:49:00 | 93:39:56 | -0.09972 | 3.7817 | 1.07845 | 86.53 | 0 | 0 | 1.07845 | 86.53 | 0.0043025 | 345.19 | 0 | 0 | 0.0043025 | 345.19 | 2023-03-07 08:57:25 | -0.00037711 | -2.7698 | -222.2222 | 0 | Close
11251 | 2 | 4 | CC DChg | 10:49:30 | 93:40:26 | -0.09972 | 3.7815 | 1.07928 | 86.59 | 0 | 0 | 1.07928 | 86.59 | 0.00430564 | 345.45 | 0 | 0 | 0.00430564 | 345.45 | 2023-03-07 08:57:55 | -0.00037709 | -4.1551 | -333.369 | 0 | Close
11252 | 2 | 4 | CC DChg | 10:50:00 | 93:40:56 | -0.09972 | 3.7814 | 1.08011 | 86.66 | 0 | 0 | 1.08011 | 86.66 | 0.00430879 | 345.7 | 0 | 0 | 0.00430879 | 345.7 | 2023-03-07 08:58:25 | -0.00037708 | -8.3111 | -666.8093 | 0 | Close
11253 | 2 | 4 | CC DChg | 10:50:30 | 93:41:26 | -0.09974 | 3.7812 | 1.08095 | 86.73 | 0 | 0 | 1.08095 | 86.73 | 0.00431193 | 345.95 | 0 | 0 | 0.00431193 | 345.95 | 2023-03-07 08:58:55 | -0.00037714 | -4.1547 | -333.3333 | 0 | Close
11254 | 2 | 4 | CC DChg | 10:51:00 | 93:41:56 | -0.09973 | 3.7811 | 1.08178 | 86.79 | 0 | 0 | 1.08178 | 86.79 | 0.00431507 | 346.2 | 0 | 0 | 0.00431507 | 346.2 | 2023-03-07 08:59:25 | -0.00037709 | -8.3093 | -666.6667 | 0 | Close
11255 | 2 | 4 | CC DChg | 10:51:30 | 93:42:26 | -0.09972 | 3.7809 | 1.08261 | 86.86 | 0 | 0 | 1.08261 | 86.86 | 0.00431821 | 346.45 | 0 | 0 | 0.00431821 | 346.45 | 2023-03-07 08:59:55 | -0.00037703 | -4.1551 | -333.369 | 0 | Close
11256 | 2 | 4 | CC DChg | 10:52:00 | 93:42:56 | -0.09972 | 3.7808 | 1.08344 | 86.93 | 0 | 0 | 1.08344 | 86.93 | 0.00432135 | 346.71 | 0 | 0 | 0.00432135 | 346.71 | 2023-03-07 09:00:24 | -0.00037702 | -8.3111 | -666.8093 | 0 | Close
11257 | 2 | 4 | CC DChg | 10:52:30 | 93:43:26 | -0.09972 | 3.7806 | 1.08427 | 86.99 | 0 | 0 | 1.08427 | 86.99 | 0.0043245 | 346.96 | 0 | 0 | 0.0043245 | 346.96 | 2023-03-07 09:00:54 | -0.000377 | -4.1547 | -333.3333 | 0 | Close
11258 | 2 | 4 | CC DChg | 10:53:00 | 93:43:56 | -0.09972 | 3.7804 | 1.0851 | 87.06 | 0 | 0 | 1.0851 | 87.06 | 0.00432764 | 347.21 | 0 | 0 | 0.00432764 | 347.21 | 2023-03-07 09:01:24 | -0.00037698 | -4.1556 | -333.4046 | 0 | Close
11259 | 2 | 4 | CC DChg | 10:53:30 | 93:44:26 | -0.09974 | 3.7803 | 1.08593 | 87.13 | 0 | 0 | 1.08593 | 87.13 | 0.00433078 | 347.46 | 0 | 0 | 0.00433078 | 347.46 | 2023-03-07 09:01:54 | -0.00037705 | -8.3093 | -666.6667 | 0 | Close
11260 | 2 | 4 | CC DChg | 10:54:00 | 93:44:56 | -0.09973 | 3.7802 | 1.08676 | 87.19 | 0 | 0 | 1.08676 | 87.19 | 0.00433392 | 347.72 | 0 | 0 | 0.00433392 | 347.72 | 2023-03-07 09:02:24 | -0.000377 | -8.3093 | -666.6667 | 0 | Close
11261 | 2 | 4 | CC DChg | 10:54:30 | 93:45:26 | -0.09973 | 3.78 | 1.08759 | 87.26 | 0 | 0 | 1.08759 | 87.26 | 0.00433706 | 347.97 | 0 | 0 | 0.00433706 | 347.97 | 2023-03-07 09:02:54 | -0.00037698 | -4.1556 | -333.4046 | 0 | Close
11262 | 2 | 4 | CC DChg | 10:55:00 | 93:45:56 | -0.09973 | 3.7798 | 1.08842 | 87.33 | 0 | 0 | 1.08842 | 87.33 | 0.0043402 | 348.22 | 0 | 0 | 0.0043402 | 348.22 | 2023-03-07 09:03:24 | -0.00037696 | -4.1551 | -333.369 | 0 | Close
11263 | 2 | 4 | CC DChg | 10:55:30 | 93:46:26 | -0.09972 | 3.7795 | 1.08926 | 87.39 | 0 | 0 | 1.08926 | 87.39 | 0.00434334 | 348.47 | 0 | 0 | 0.00434334 | 348.47 | 2023-03-07 09:03:54 | -0.00037689 | -2.7698 | -222.2222 | 0 | Close
11264 | 2 | 4 | CC DChg | 10:56:00 | 93:46:56 | -0.09973 | 3.7794 | 1.09009 | 87.46 | 0 | 0 | 1.09009 | 87.46 | 0.00434648 | 348.72 | 0 | 0 | 0.00434648 | 348.72 | 2023-03-07 09:04:24 | -0.00037692 | -8.3102 | -666.738 | 0 | Close
11265 | 2 | 4 | CC DChg | 10:56:30 | 93:47:26 | -0.09972 | 3.7792 | 1.09092 | 87.53 | 0 | 0 | 1.09092 | 87.53 | 0.00434962 | 348.98 | 0 | 0 | 0.00434962 | 348.98 | 2023-03-07 09:04:54 | -0.00037686 | -4.1551 | -333.369 | 0 | Close
11266 | 2 | 4 | CC DChg | 10:57:00 | 93:47:56 | -0.09972 | 3.7791 | 1.09175 | 87.59 | 0 | 0 | 1.09175 | 87.59 | 0.00435277 | 349.23 | 0 | 0 | 0.00435277 | 349.23 | 2023-03-07 09:05:24 | -0.00037685 | -8.3093 | -666.6667 | 0 | Close
11267 | 2 | 4 | CC DChg | 10:57:30 | 93:48:26 | -0.09972 | 3.779 | 1.09258 | 87.66 | 0 | 0 | 1.09258 | 87.66 | 0.00435591 | 349.48 | 0 | 0 | 0.00435591 | 349.48 | 2023-03-07 09:05:54 | -0.00037684 | -8.3102 | -666.738 | 0 | Close
11268 | 2 | 4 | CC DChg | 10:58:00 | 93:48:56 | -0.0997 | 3.7787 | 1.09341 | 87.73 | 0 | 0 | 1.09341 | 87.73 | 0.00435905 | 349.73 | 0 | 0 | 0.00435905 | 349.73 | 2023-03-07 09:06:24 | -0.00037674 | -2.7698 | -222.2222 | 0 | Close
11269 | 2 | 4 | CC DChg | 10:58:30 | 93:49:26 | -0.09973 | 3.7786 | 1.09424 | 87.79 | 0 | 0 | 1.09424 | 87.79 | 0.00436219 | 349.98 | 0 | 0 | 0.00436219 | 349.98 | 2023-03-07 09:06:54 | -0.00037684 | -8.3102 | -666.738 | 0 | Close
11270 | 2 | 4 | CC DChg | 10:59:00 | 93:49:56 | -0.09972 | 3.7785 | 1.09507 | 87.86 | 0 | 0 | 1.09507 | 87.86 | 0.00436533 | 350.23 | 0 | 0 | 0.00436533 | 350.23 | 2023-03-07 09:07:24 | -0.00037679 | -8.3111 | -666.8093 | 0 | Close
11271 | 2 | 4 | CC DChg | 10:59:30 | 93:50:26 | -0.09971 | 3.7783 | 1.0959 | 87.93 | 0 | 0 | 1.0959 | 87.93 | 0.00436847 | 350.49 | 0 | 0 | 0.00436847 | 350.49 | 2023-03-07 09:07:54 | -0.00037673 | -4.1551 | -333.369 | 0 | Close
11272 | 2 | 4 | CC DChg | 11:00:00 | 93:50:56 | -0.09971 | 3.7782 | 1.09673 | 87.99 | 0 | 0 | 1.09673 | 87.99 | 0.00437161 | 350.74 | 0 | 0 | 0.00437161 | 350.74 | 2023-03-07 09:08:24 | -0.00037672 | -8.3093 | -666.6667 | 0 | Close
11273 | 2 | 4 | CC DChg | 11:00:30 | 93:51:26 | -0.09972 | 3.778 | 1.09757 | 88.06 | 0 | 0 | 1.09757 | 88.06 | 0.00437475 | 350.99 | 0 | 0 | 0.00437475 | 350.99 | 2023-03-07 09:08:54 | -0.00037674 | -4.1556 | -333.4046 | 0 | Close
11274 | 2 | 4 | CC DChg | 11:01:00 | 93:51:56 | -0.09974 | 3.7778 | 1.0984 | 88.13 | 0 | 0 | 1.0984 | 88.13 | 0.00437788 | 351.24 | 0 | 0 | 0.00437788 | 351.24 | 2023-03-07 09:09:24 | -0.0003768 | -4.1547 | -333.3333 | 0 | Close
11275 | 2 | 4 | CC DChg | 11:01:30 | 93:52:26 | -0.09973 | 3.7777 | 1.09923 | 88.19 | 0 | 0 | 1.09923 | 88.19 | 0.00438102 | 351.49 | 0 | 0 | 0.00438102 | 351.49 | 2023-03-07 09:09:54 | -0.00037675 | -8.3093 | -666.6667 | 0 | Close
11276 | 2 | 4 | CC DChg | 11:02:00 | 93:52:56 | -0.09973 | 3.7776 | 1.10006 | 88.26 | 0 | 0 | 1.10006 | 88.26 | 0.00438416 | 351.75 | 0 | 0 | 0.00438416 | 351.75 | 2023-03-07 09:10:24 | -0.00037674 | -8.3102 | -666.738 | 0 | Close
11277 | 2 | 4 | CC DChg | 11:02:30 | 93:53:26 | -0.09972 | 3.7773 | 1.10089 | 88.33 | 0 | 0 | 1.10089 | 88.33 | 0.0043873 | 352 | 0 | 0 | 0.0043873 | 352 | 2023-03-07 09:10:54 | -0.00037667 | -2.7701 | -222.246 | 0 | Close
11278 | 2 | 4 | CC DChg | 11:03:00 | 93:53:56 | -0.09972 | 3.7772 | 1.10172 | 88.39 | 0 | 0 | 1.10172 | 88.39 | 0.00439044 | 352.25 | 0 | 0 | 0.00439044 | 352.25 | 2023-03-07 09:11:24 | -0.00037666 | -8.3102 | -666.738 | 0 | Close
11279 | 2 | 4 | CC DChg | 11:03:30 | 93:54:26 | -0.09973 | 3.7771 | 1.10255 | 88.46 | 0 | 0 | 1.10255 | 88.46 | 0.00439358 | 352.5 | 0 | 0 | 0.00439358 | 352.5 | 2023-03-07 09:11:54 | -0.00037669 | -8.3093 | -666.6667 | 0 | Close
11280 | 2 | 4 | CC DChg | 11:04:00 | 93:54:56 | -0.09972 | 3.7769 | 1.10338 | 88.53 | 0 | 0 | 1.10338 | 88.53 | 0.00439672 | 352.75 | 0 | 0 | 0.00439672 | 352.75 | 2023-03-07 09:12:24 | -0.00037663 | -4.1556 | -333.4046 | 0 | Close
11281 | 2 | 4 | CC DChg | 11:04:30 | 93:55:26 | -0.09972 | 3.7767 | 1.10421 | 88.59 | 0 | 0 | 1.10421 | 88.59 | 0.00439986 | 353.01 | 0 | 0 | 0.00439986 | 353.01 | 2023-03-07 09:12:54 | -0.00037661 | -4.1547 | -333.3333 | 0 | Close
11282 | 2 | 4 | CC DChg | 11:05:00 | 93:55:56 | -0.09973 | 3.7766 | 1.10504 | 88.66 | 0 | 0 | 1.10504 | 88.66 | 0.004403 | 353.26 | 0 | 0 | 0.004403 | 353.26 | 2023-03-07 09:13:24 | -0.00037664 | -8.312 | -666.8806 | 0 | Close
11283 | 2 | 4 | CC DChg | 11:05:30 | 93:56:26 | -0.09971 | 3.7765 | 1.10588 | 88.73 | 0 | 0 | 1.10588 | 88.73 | 0.00440613 | 353.51 | 0 | 0 | 0.00440613 | 353.51 | 2023-03-07 09:13:54 | -0.00037655 | -8.3093 | -666.6667 | 0 | Close
11284 | 2 | 4 | CC DChg | 11:06:00 | 93:56:56 | -0.09972 | 3.7764 | 1.10671 | 88.79 | 0 | 0 | 1.10671 | 88.79 | 0.00440927 | 353.76 | 0 | 0 | 0.00440927 | 353.76 | 2023-03-07 09:14:24 | -0.00037658 | -8.3111 | -666.8093 | 0 | Close
11285 | 2 | 4 | CC DChg | 11:06:30 | 93:57:26 | -0.09972 | 3.7762 | 1.10754 | 88.86 | 0 | 0 | 1.10754 | 88.86 | 0.00441241 | 354.01 | 0 | 0 | 0.00441241 | 354.01 | 2023-03-07 09:14:54 | -0.00037656 | -4.1547 | -333.3333 | 0 | Close
11286 | 2 | 4 | CC DChg | 11:07:00 | 93:57:56 | -0.09972 | 3.7759 | 1.10837 | 88.93 | 0 | 0 | 1.10837 | 88.93 | 0.00441555 | 354.26 | 0 | 0 | 0.00441555 | 354.26 | 2023-03-07 09:15:24 | -0.00037653 | -2.7698 | -222.2222 | 0 | Close
11287 | 2 | 4 | CC DChg | 11:07:30 | 93:58:26 | -0.09972 | 3.7758 | 1.1092 | 88.99 | 0 | 0 | 1.1092 | 88.99 | 0.00441869 | 354.52 | 0 | 0 | 0.00441869 | 354.52 | 2023-03-07 09:15:54 | -0.00037652 | -8.3111 | -666.8093 | 0 | Close
11288 | 2 | 4 | CC DChg | 11:08:00 | 93:58:56 | -0.09972 | 3.7756 | 1.11003 | 89.06 | 0 | 0 | 1.11003 | 89.06 | 0.00442182 | 354.77 | 0 | 0 | 0.00442182 | 354.77 | 2023-03-07 09:16:24 | -0.0003765 | -4.1551 | -333.369 | 0 | Close
11289 | 2 | 4 | CC DChg | 11:08:30 | 93:59:26 | -0.09972 | 3.7755 | 1.11086 | 89.13 | 0 | 0 | 1.11086 | 89.13 | 0.00442496 | 355.02 | 0 | 0 | 0.00442496 | 355.02 | 2023-03-07 09:16:54 | -0.00037649 | -8.3093 | -666.6667 | 0 | Close
11290 | 2 | 4 | CC DChg | 11:09:00 | 93:59:56 | -0.09974 | 3.7754 | 1.11169 | 89.19 | 0 | 0 | 1.11169 | 89.19 | 0.0044281 | 355.27 | 0 | 0 | 0.0044281 | 355.27 | 2023-03-07 09:17:24 | -0.00037656 | -8.3102 | -666.738 | 0 | Close
11291 | 2 | 4 | CC DChg | 11:09:30 | 94:00:26 | -0.09972 | 3.7752 | 1.11252 | 89.26 | 0 | 0 | 1.11252 | 89.26 | 0.00443124 | 355.52 | 0 | 0 | 0.00443124 | 355.52 | 2023-03-07 09:17:54 | -0.00037646 | -4.1551 | -333.369 | 0 | Close
11292 | 2 | 4 | CC DChg | 11:10:00 | 94:00:56 | -0.09973 | 3.7751 | 1.11335 | 89.33 | 0 | 0 | 1.11335 | 89.33 | 0.00443437 | 355.77 | 0 | 0 | 0.00443437 | 355.77 | 2023-03-07 09:18:24 | -0.00037649 | -8.312 | -666.8806 | 0 | Close
11293 | 2 | 4 | CC DChg | 11:10:30 | 94:01:26 | -0.09972 | 3.7749 | 1.11419 | 89.39 | 0 | 0 | 1.11419 | 89.39 | 0.00443751 | 356.03 | 0 | 0 | 0.00443751 | 356.03 | 2023-03-07 09:18:54 | -0.00037643 | -4.1542 | -333.2977 | 0 | Close
11294 | 2 | 4 | CC DChg | 11:11:00 | 94:01:56 | -0.09971 | 3.7748 | 1.11502 | 89.46 | 0 | 0 | 1.11502 | 89.46 | 0.00444065 | 356.28 | 0 | 0 | 0.00444065 | 356.28 | 2023-03-07 09:19:24 | -0.00037639 | -8.312 | -666.8806 | 0 | Close
11295 | 2 | 4 | CC DChg | 11:11:30 | 94:02:26 | -0.09972 | 3.7747 | 1.11585 | 89.53 | 0 | 0 | 1.11585 | 89.53 | 0.00444378 | 356.53 | 0 | 0 | 0.00444378 | 356.53 | 2023-03-07 09:19:54 | -0.00037641 | -8.3084 | -666.5954 | 0 | Close
11296 | 2 | 4 | CC DChg | 11:12:00 | 94:02:56 | -0.09972 | 3.7745 | 1.11668 | 89.59 | 0 | 0 | 1.11668 | 89.59 | 0.00444692 | 356.78 | 0 | 0 | 0.00444692 | 356.78 | 2023-03-07 09:20:24 | -0.00037639 | -4.1551 | -333.369 | 0 | Close
11297 | 2 | 4 | CC DChg | 11:12:30 | 94:03:26 | -0.09973 | 3.7743 | 1.11751 | 89.66 | 0 | 0 | 1.11751 | 89.66 | 0.00445006 | 357.03 | 0 | 0 | 0.00445006 | 357.03 | 2023-03-07 09:20:54 | -0.00037641 | -4.156 | -333.4403 | 0 | Close
11298 | 2 | 4 | CC DChg | 11:13:00 | 94:03:56 | -0.09974 | 3.7742 | 1.11834 | 89.73 | 0 | 0 | 1.11834 | 89.73 | 0.0044532 | 357.28 | 0 | 0 | 0.0044532 | 357.28 | 2023-03-07 09:21:24 | -0.00037644 | -8.3084 | -666.5954 | 0 | Close
11299 | 2 | 4 | CC DChg | 11:13:30 | 94:04:26 | -0.09972 | 3.774 | 1.11917 | 89.79 | 0 | 0 | 1.11917 | 89.79 | 0.00445633 | 357.54 | 0 | 0 | 0.00445633 | 357.54 | 2023-03-07 09:21:54 | -0.00037634 | -4.1556 | -333.4046 | 0 | Close
11300 | 2 | 4 | CC DChg | 11:14:00 | 94:04:56 | -0.09973 | 3.7738 | 1.12 | 89.86 | 0 | 0 | 1.12 | 89.86 | 0.00445947 | 357.79 | 0 | 0 | 0.00445947 | 357.79 | 2023-03-07 09:22:24 | -0.00037636 | -4.1547 | -333.3333 | 0 | Close
11301 | 2 | 4 | CC DChg | 11:14:30 | 94:05:26 | -0.09972 | 3.7737 | 1.12083 | 89.93 | 0 | 0 | 1.12083 | 89.93 | 0.0044626 | 358.04 | 0 | 0 | 0.0044626 | 358.04 | 2023-03-07 09:22:54 | -0.00037631 | -8.3111 | -666.8093 | 0 | Close
11302 | 2 | 4 | CC DChg | 11:15:00 | 94:05:56 | -0.09973 | 3.7735 | 1.12166 | 89.99 | 0 | 0 | 1.12166 | 89.99 | 0.00446574 | 358.29 | 0 | 0 | 0.00446574 | 358.29 | 2023-03-07 09:23:24 | -0.00037633 | -4.1547 | -333.3333 | 0 | Close
11303 | 2 | 4 | CC DChg | 11:15:30 | 94:06:26 | -0.09973 | 3.7734 | 1.1225 | 90.06 | 0 | 0 | 1.1225 | 90.06 | 0.00446888 | 358.54 | 0 | 0 | 0.00446888 | 358.54 | 2023-03-07 09:23:54 | -0.00037632 | -8.3111 | -666.8093 | 0 | Close
11304 | 2 | 4 | CC DChg | 11:16:00 | 94:06:56 | -0.09973 | 3.7732 | 1.12333 | 90.13 | 0 | 0 | 1.12333 | 90.13 | 0.00447201 | 358.79 | 0 | 0 | 0.00447201 | 358.79 | 2023-03-07 09:24:24 | -0.0003763 | -4.1556 | -333.4046 | 0 | Close
11305 | 2 | 4 | CC DChg | 11:16:30 | 94:07:26 | -0.09972 | 3.7731 | 1.12416 | 90.19 | 0 | 0 | 1.12416 | 90.19 | 0.00447515 | 359.05 | 0 | 0 | 0.00447515 | 359.05 | 2023-03-07 09:24:54 | -0.00037625 | -8.3102 | -666.738 | 0 | Close
11306 | 2 | 4 | CC DChg | 11:17:00 | 94:07:56 | -0.09972 | 3.773 | 1.12499 | 90.26 | 0 | 0 | 1.12499 | 90.26 | 0.00447828 | 359.3 | 0 | 0 | 0.00447828 | 359.3 | 2023-03-07 09:25:24 | -0.00037624 | -8.3102 | -666.738 | 0 | Close
11307 | 2 | 4 | CC DChg | 11:17:30 | 94:08:26 | -0.09972 | 3.7728 | 1.12582 | 90.33 | 0 | 0 | 1.12582 | 90.33 | 0.00448142 | 359.55 | 0 | 0 | 0.00448142 | 359.55 | 2023-03-07 09:25:54 | -0.00037622 | -4.1551 | -333.369 | 0 | Close
11308 | 2 | 4 | CC DChg | 11:18:00 | 94:08:56 | -0.09972 | 3.7727 | 1.12665 | 90.39 | 0 | 0 | 1.12665 | 90.39 | 0.00448455 | 359.8 | 0 | 0 | 0.00448455 | 359.8 | 2023-03-07 09:26:24 | -0.00037621 | -8.3102 | -666.738 | 0 | Close
11309 | 2 | 4 | CC DChg | 11:18:30 | 94:09:26 | -0.09972 | 3.7725 | 1.12748 | 90.46 | 0 | 0 | 1.12748 | 90.46 | 0.00448769 | 360.05 | 0 | 0 | 0.00448769 | 360.05 | 2023-03-07 09:26:54 | -0.00037619 | -4.1547 | -333.3333 | 0 | Close
11310 | 2 | 4 | CC DChg | 11:19:00 | 94:09:56 | -0.09972 | 3.7724 | 1.12831 | 90.53 | 0 | 0 | 1.12831 | 90.53 | 0.00449082 | 360.3 | 0 | 0 | 0.00449082 | 360.3 | 2023-03-07 09:27:24 | -0.00037618 | -8.3102 | -666.738 | 0 | Close
11311 | 2 | 4 | CC DChg | 11:19:30 | 94:10:26 | -0.09973 | 3.7722 | 1.12914 | 90.59 | 0 | 0 | 1.12914 | 90.59 | 0.00449396 | 360.56 | 0 | 0 | 0.00449396 | 360.56 | 2023-03-07 09:27:54 | -0.0003762 | -4.156 | -333.4403 | 0 | Close
11312 | 2 | 4 | CC DChg | 11:20:00 | 94:10:56 | -0.09972 | 3.772 | 1.12998 | 90.66 | 0 | 0 | 1.12998 | 90.66 | 0.00449709 | 360.81 | 0 | 0 | 0.00449709 | 360.81 | 2023-03-07 09:28:24 | -0.00037614 | -4.1542 | -333.2977 | 0 | Close
11313 | 2 | 4 | CC DChg | 11:20:30 | 94:11:26 | -0.09972 | 3.7719 | 1.13081 | 90.73 | 0 | 0 | 1.13081 | 90.73 | 0.00450023 | 361.06 | 0 | 0 | 0.00450023 | 361.06 | 2023-03-07 09:28:54 | -0.00037613 | -8.312 | -666.8806 | 0 | Close
11314 | 2 | 4 | CC DChg | 11:21:00 | 94:11:56 | -0.09971 | 3.7716 | 1.13164 | 90.79 | 0 | 0 | 1.13164 | 90.79 | 0.00450336 | 361.31 | 0 | 0 | 0.00450336 | 361.31 | 2023-03-07 09:29:24 | -0.00037607 | -2.7695 | -222.1985 | 0 | Close
11315 | 2 | 4 | CC DChg | 11:21:30 | 94:12:26 | -0.09972 | 3.7715 | 1.13247 | 90.86 | 0 | 0 | 1.13247 | 90.86 | 0.0045065 | 361.56 | 0 | 0 | 0.0045065 | 361.56 | 2023-03-07 09:29:54 | -0.00037609 | -8.312 | -666.8806 | 0 | Close
11316 | 2 | 4 | CC DChg | 11:22:00 | 94:12:56 | -0.09971 | 3.7714 | 1.1333 | 90.93 | 0 | 0 | 1.1333 | 90.93 | 0.00450963 | 361.81 | 0 | 0 | 0.00450963 | 361.81 | 2023-03-07 09:30:24 | -0.00037605 | -8.3084 | -666.5954 | 0 | Close
11317 | 2 | 4 | CC DChg | 11:22:30 | 94:13:26 | -0.09972 | 3.7713 | 1.13413 | 90.99 | 0 | 0 | 1.13413 | 90.99 | 0.00451276 | 362.06 | 0 | 0 | 0.00451276 | 362.06 | 2023-03-07 09:30:54 | -0.00037607 | -8.312 | -666.8806 | 0 | Close
11318 | 2 | 4 | CC DChg | 11:23:00 | 94:13:56 | -0.09971 | 3.7711 | 1.13496 | 91.06 | 0 | 0 | 1.13496 | 91.06 | 0.0045159 | 362.32 | 0 | 0 | 0.0045159 | 362.32 | 2023-03-07 09:31:24 | -0.00037602 | -4.1551 | -333.369 | 0 | Close
11319 | 2 | 4 | CC DChg | 11:23:30 | 94:14:26 | -0.09973 | 3.771 | 1.13579 | 91.13 | 0 | 0 | 1.13579 | 91.13 | 0.00451903 | 362.57 | 0 | 0 | 0.00451903 | 362.57 | 2023-03-07 09:31:54 | -0.00037608 | -8.3093 | -666.6667 | 0 | Close
11320 | 2 | 4 | CC DChg | 11:24:00 | 94:14:56 | -0.09972 | 3.7709 | 1.13662 | 91.19 | 0 | 0 | 1.13662 | 91.19 | 0.00452217 | 362.82 | 0 | 0 | 0.00452217 | 362.82 | 2023-03-07 09:32:24 | -0.00037603 | -8.3102 | -666.738 | 0 | Close
11321 | 2 | 4 | CC DChg | 11:24:30 | 94:15:26 | -0.09973 | 3.7707 | 1.13745 | 91.26 | 0 | 0 | 1.13745 | 91.26 | 0.0045253 | 363.07 | 0 | 0 | 0.0045253 | 363.07 | 2023-03-07 09:32:54 | -0.00037605 | -4.1556 | -333.4046 | 0 | Close
11322 | 2 | 4 | CC DChg | 11:25:00 | 94:15:56 | -0.09973 | 3.7706 | 1.13829 | 91.33 | 0 | 0 | 1.13829 | 91.33 | 0.00452843 | 363.32 | 0 | 0 | 0.00452843 | 363.32 | 2023-03-07 09:33:24 | -0.00037604 | -8.3102 | -666.738 | 0 | Close
11323 | 2 | 4 | CC DChg | 11:25:30 | 94:16:26 | -0.09971 | 3.7704 | 1.13912 | 91.39 | 0 | 0 | 1.13912 | 91.39 | 0.00453157 | 363.57 | 0 | 0 | 0.00453157 | 363.57 | 2023-03-07 09:33:54 | -0.00037595 | -4.1551 | -333.369 | 0 | Close
11324 | 2 | 4 | CC DChg | 11:26:00 | 94:16:56 | -0.09972 | 3.7703 | 1.13995 | 91.46 | 0 | 0 | 1.13995 | 91.46 | 0.0045347 | 363.82 | 0 | 0 | 0.0045347 | 363.82 | 2023-03-07 09:34:24 | -0.00037597 | -8.3102 | -666.738 | 0 | Close
11325 | 2 | 4 | CC DChg | 11:26:30 | 94:17:26 | -0.09971 | 3.7701 | 1.14078 | 91.53 | 0 | 0 | 1.14078 | 91.53 | 0.00453783 | 364.08 | 0 | 0 | 0.00453783 | 364.08 | 2023-03-07 09:34:54 | -0.00037592 | -4.1556 | -333.4046 | 0 | Close
11326 | 2 | 4 | CC DChg | 11:27:00 | 94:17:56 | -0.09972 | 3.7699 | 1.14161 | 91.59 | 0 | 0 | 1.14161 | 91.59 | 0.00454097 | 364.33 | 0 | 0 | 0.00454097 | 364.33 | 2023-03-07 09:35:24 | -0.00037593 | -4.1551 | -333.369 | 0 | Close
11327 | 2 | 4 | CC DChg | 11:27:30 | 94:18:26 | -0.09972 | 3.7698 | 1.14244 | 91.66 | 0 | 0 | 1.14244 | 91.66 | 0.0045441 | 364.58 | 0 | 0 | 0.0045441 | 364.58 | 2023-03-07 09:35:54 | -0.00037592 | -8.3102 | -666.738 | 0 | Close
11328 | 2 | 4 | CC DChg | 11:28:00 | 94:18:56 | -0.09972 | 3.7697 | 1.14327 | 91.73 | 0 | 0 | 1.14327 | 91.73 | 0.00454723 | 364.83 | 0 | 0 | 0.00454723 | 364.83 | 2023-03-07 09:36:24 | -0.00037591 | -8.3102 | -666.738 | 0 | Close
11329 | 2 | 4 | CC DChg | 11:28:30 | 94:19:26 | -0.09972 | 3.7696 | 1.1441 | 91.79 | 0 | 0 | 1.1441 | 91.79 | 0.00455036 | 365.08 | 0 | 0 | 0.00455036 | 365.08 | 2023-03-07 09:36:54 | -0.0003759 | -8.3102 | -666.738 | 0 | Close
11330 | 2 | 4 | CC DChg | 11:29:00 | 94:19:56 | -0.09972 | 3.7694 | 1.14493 | 91.86 | 0 | 0 | 1.14493 | 91.86 | 0.0045535 | 365.33 | 0 | 0 | 0.0045535 | 365.33 | 2023-03-07 09:37:24 | -0.00037588 | -4.1551 | -333.369 | 0 | Close
11331 | 2 | 4 | CC DChg | 11:29:30 | 94:20:26 | -0.09973 | 3.7692 | 1.14576 | 91.93 | 0 | 0 | 1.14576 | 91.93 | 0.00455663 | 365.58 | 0 | 0 | 0.00455663 | 365.58 | 2023-03-07 09:37:54 | -0.0003759 | -4.1556 | -333.4046 | 0 | Close
11332 | 2 | 4 | CC DChg | 11:30:00 | 94:20:56 | -0.09972 | 3.7692 | 1.1466 | 91.99 | 0 | 0 | 1.1466 | 91.99 | 0.00455976 | 365.83 | 0 | 0 | 0.00455976 | 365.83 | 2023-03-07 09:38:24 | -0.00037586 | 0 | 0 | 0 | Close
11333 | 2 | 4 | CC DChg | 11:30:30 | 94:21:26 | -0.09973 | 3.7689 | 1.14743 | 92.06 | 0 | 0 | 1.14743 | 92.06 | 0.00456289 | 366.09 | 0 | 0 | 0.00456289 | 366.09 | 2023-03-07 09:38:54 | -0.00037587 | -2.7707 | -222.2935 | 0 | Close
11334 | 2 | 4 | CC DChg | 11:31:00 | 94:21:56 | -0.09973 | 3.7688 | 1.14826 | 92.13 | 0 | 0 | 1.14826 | 92.13 | 0.00456603 | 366.34 | 0 | 0 | 0.00456603 | 366.34 | 2023-03-07 09:39:24 | -0.00037586 | -8.3111 | -666.8093 | 0 | Close
11335 | 2 | 4 | CC DChg | 11:31:30 | 94:22:26 | -0.09972 | 3.7687 | 1.14909 | 92.19 | 0 | 0 | 1.14909 | 92.19 | 0.00456916 | 366.59 | 0 | 0 | 0.00456916 | 366.59 | 2023-03-07 09:39:54 | -0.00037581 | -8.3102 | -666.738 | 0 | Close
11336 | 2 | 4 | CC DChg | 11:32:00 | 94:22:56 | -0.09974 | 3.7684 | 1.14992 | 92.26 | 0 | 0 | 1.14992 | 92.26 | 0.00457229 | 366.84 | 0 | 0 | 0.00457229 | 366.84 | 2023-03-07 09:40:24 | -0.00037586 | -2.7707 | -222.2935 | 0 | Close
11337 | 2 | 4 | CC DChg | 11:32:30 | 94:23:26 | -0.09972 | 3.7683 | 1.15075 | 92.33 | 0 | 0 | 1.15075 | 92.33 | 0.00457542 | 367.09 | 0 | 0 | 0.00457542 | 367.09 | 2023-03-07 09:40:54 | -0.00037577 | -8.3102 | -666.738 | 0 | Close
11338 | 2 | 4 | CC DChg | 11:33:00 | 94:23:56 | -0.09973 | 3.7682 | 1.15158 | 92.39 | 0 | 0 | 1.15158 | 92.39 | 0.00457855 | 367.34 | 0 | 0 | 0.00457855 | 367.34 | 2023-03-07 09:41:24 | -0.0003758 | -8.3102 | -666.738 | 0 | Close
11339 | 2 | 4 | CC DChg | 11:33:30 | 94:24:26 | -0.09974 | 3.7681 | 1.15241 | 92.46 | 0 | 0 | 1.15241 | 92.46 | 0.00458169 | 367.59 | 0 | 0 | 0.00458169 | 367.59 | 2023-03-07 09:41:54 | -0.00037583 | -8.3102 | -666.738 | 0 | Close
11340 | 2 | 4 | CC DChg | 11:34:00 | 94:24:56 | -0.09973 | 3.768 | 1.15324 | 92.53 | 0 | 0 | 1.15324 | 92.53 | 0.00458482 | 367.84 | 0 | 0 | 0.00458482 | 367.84 | 2023-03-07 09:42:24 | -0.00037578 | -8.312 | -666.8806 | 0 | Close
11341 | 2 | 4 | CC DChg | 11:34:30 | 94:25:26 | -0.09972 | 3.7678 | 1.15408 | 92.59 | 0 | 0 | 1.15408 | 92.59 | 0.00458795 | 368.1 | 0 | 0 | 0.00458795 | 368.1 | 2023-03-07 09:42:54 | -0.00037573 | -4.1551 | -333.369 | 0 | Close
11342 | 2 | 4 | CC DChg | 11:35:00 | 94:25:56 | -0.09974 | 3.7677 | 1.15491 | 92.66 | 0 | 0 | 1.15491 | 92.66 | 0.00459108 | 368.35 | 0 | 0 | 0.00459108 | 368.35 | 2023-03-07 09:43:24 | -0.00037579 | -8.3102 | -666.738 | 0 | Close
11343 | 2 | 4 | CC DChg | 11:35:30 | 94:26:26 | -0.09974 | 3.7675 | 1.15574 | 92.73 | 0 | 0 | 1.15574 | 92.73 | 0.00459421 | 368.6 | 0 | 0 | 0.00459421 | 368.6 | 2023-03-07 09:43:54 | -0.00037577 | -4.1542 | -333.2977 | 0 | Close
11344 | 2 | 4 | CC DChg | 11:36:00 | 94:26:56 | -0.09974 | 3.7674 | 1.15657 | 92.79 | 0 | 0 | 1.15657 | 92.79 | 0.00459734 | 368.85 | 0 | 0 | 0.00459734 | 368.85 | 2023-03-07 09:44:24 | -0.00037576 | -8.312 | -666.8806 | 0 | Close
11345 | 2 | 4 | CC DChg | 11:36:30 | 94:27:26 | -0.09973 | 3.7673 | 1.1574 | 92.86 | 0 | 0 | 1.1574 | 92.86 | 0.00460047 | 369.1 | 0 | 0 | 0.00460047 | 369.1 | 2023-03-07 09:44:54 | -0.00037571 | -8.3102 | -666.738 | 0 | Close
11346 | 2 | 4 | CC DChg | 11:37:00 | 94:27:56 | -0.09973 | 3.7671 | 1.15823 | 92.93 | 0 | 0 | 1.15823 | 92.93 | 0.0046036 | 369.35 | 0 | 0 | 0.0046036 | 369.35 | 2023-03-07 09:45:24 | -0.00037569 | -4.1556 | -333.4046 | 0 | Close
11347 | 2 | 4 | CC DChg | 11:37:30 | 94:28:26 | -0.09975 | 3.767 | 1.15906 | 92.99 | 0 | 0 | 1.15906 | 92.99 | 0.00460673 | 369.6 | 0 | 0 | 0.00460673 | 369.6 | 2023-03-07 09:45:54 | -0.00037576 | -8.3102 | -666.738 | 0 | Close
11348 | 2 | 4 | CC DChg | 11:38:00 | 94:28:56 | -0.09974 | 3.7668 | 1.15989 | 93.06 | 0 | 0 | 1.15989 | 93.06 | 0.00460986 | 369.85 | 0 | 0 | 0.00460986 | 369.85 | 2023-03-07 09:46:24 | -0.0003757 | -4.156 | -333.4403 | 0 | Close
11349 | 2 | 4 | CC DChg | 11:38:30 | 94:29:26 | -0.09973 | 3.7667 | 1.16072 | 93.13 | 0 | 0 | 1.16072 | 93.13 | 0.004613 | 370.11 | 0 | 0 | 0.004613 | 370.11 | 2023-03-07 09:46:54 | -0.00037565 | -8.3102 | -666.738 | 0 | Close
11350 | 2 | 4 | CC DChg | 11:39:00 | 94:29:56 | -0.09973 | 3.7666 | 1.16156 | 93.19 | 0 | 0 | 1.16156 | 93.19 | 0.00461613 | 370.36 | 0 | 0 | 0.00461613 | 370.36 | 2023-03-07 09:47:24 | -0.00037564 | -8.312 | -666.8806 | 0 | Close
11351 | 2 | 4 | CC DChg | 11:39:30 | 94:30:26 | -0.09973 | 3.7665 | 1.16239 | 93.26 | 0 | 0 | 1.16239 | 93.26 | 0.00461926 | 370.61 | 0 | 0 | 0.00461926 | 370.61 | 2023-03-07 09:47:54 | -0.00037563 | -8.3102 | -666.738 | 0 | Close
11352 | 2 | 4 | CC DChg | 11:40:00 | 94:30:56 | -0.09973 | 3.7663 | 1.16322 | 93.33 | 0 | 0 | 1.16322 | 93.33 | 0.00462239 | 370.86 | 0 | 0 | 0.00462239 | 370.86 | 2023-03-07 09:48:24 | -0.00037561 | -4.1556 | -333.4046 | 0 | Close
11353 | 2 | 4 | CC DChg | 11:40:30 | 94:31:26 | -0.09973 | 3.7662 | 1.16405 | 93.39 | 0 | 0 | 1.16405 | 93.39 | 0.00462552 | 371.11 | 0 | 0 | 0.00462552 | 371.11 | 2023-03-07 09:48:54 | -0.0003756 | -8.3102 | -666.738 | 0 | Close
11354 | 2 | 4 | CC DChg | 11:41:00 | 94:31:56 | -0.09973 | 3.766 | 1.16488 | 93.46 | 0 | 0 | 1.16488 | 93.46 | 0.00462865 | 371.36 | 0 | 0 | 0.00462865 | 371.36 | 2023-03-07 09:49:24 | -0.00037558 | -4.156 | -333.4403 | 0 | Close
11355 | 2 | 4 | CC DChg | 11:41:30 | 94:32:26 | -0.09973 | 3.7659 | 1.16571 | 93.53 | 0 | 0 | 1.16571 | 93.53 | 0.00463178 | 371.61 | 0 | 0 | 0.00463178 | 371.61 | 2023-03-07 09:49:54 | -0.00037557 | -8.312 | -666.8806 | 0 | Close
11356 | 2 | 4 | CC DChg | 11:42:00 | 94:32:56 | -0.09972 | 3.7657 | 1.16654 | 93.59 | 0 | 0 | 1.16654 | 93.59 | 0.00463491 | 371.86 | 0 | 0 | 0.00463491 | 371.86 | 2023-03-07 09:50:24 | -0.00037552 | -4.1551 | -333.369 | 0 | Close
11357 | 2 | 4 | CC DChg | 11:42:30 | 94:33:26 | -0.09972 | 3.7656 | 1.16737 | 93.66 | 0 | 0 | 1.16737 | 93.66 | 0.00463804 | 372.11 | 0 | 0 | 0.00463804 | 372.11 | 2023-03-07 09:50:54 | -0.00037551 | -8.3111 | -666.8093 | 0 | Close
11358 | 2 | 4 | CC DChg | 11:43:00 | 94:33:56 | -0.09973 | 3.7655 | 1.1682 | 93.73 | 0 | 0 | 1.1682 | 93.73 | 0.00464117 | 372.37 | 0 | 0 | 0.00464117 | 372.37 | 2023-03-07 09:51:24 | -0.00037553 | -8.3102 | -666.738 | 0 | Close
11359 | 2 | 4 | CC DChg | 11:43:30 | 94:34:26 | -0.09973 | 3.7652 | 1.16904 | 93.79 | 0 | 0 | 1.16904 | 93.79 | 0.00464429 | 372.62 | 0 | 0 | 0.00464429 | 372.62 | 2023-03-07 09:51:54 | -0.0003755 | -2.7707 | -222.2935 | 0 | Close
11360 | 2 | 4 | CC DChg | 11:44:00 | 94:34:56 | -0.09974 | 3.7651 | 1.16987 | 93.86 | 0 | 0 | 1.16987 | 93.86 | 0.00464742 | 372.87 | 0 | 0 | 0.00464742 | 372.87 | 2023-03-07 09:52:24 | -0.00037553 | -8.3084 | -666.5954 | 0 | Close
11361 | 2 | 4 | CC DChg | 11:44:30 | 94:35:26 | -0.09974 | 3.765 | 1.1707 | 93.93 | 0 | 0 | 1.1707 | 93.93 | 0.00465055 | 373.12 | 0 | 0 | 0.00465055 | 373.12 | 2023-03-07 09:52:54 | -0.00037552 | -8.312 | -666.8806 | 0 | Close
11362 | 2 | 4 | CC DChg | 11:45:00 | 94:35:56 | -0.09972 | 3.7649 | 1.17153 | 93.99 | 0 | 0 | 1.17153 | 93.99 | 0.00465368 | 373.37 | 0 | 0 | 0.00465368 | 373.37 | 2023-03-07 09:53:24 | -0.00037544 | -8.3102 | -666.738 | 0 | Close
11363 | 2 | 4 | CC DChg | 11:45:30 | 94:36:26 | -0.09972 | 3.7647 | 1.17236 | 94.06 | 0 | 0 | 1.17236 | 94.06 | 0.00465681 | 373.62 | 0 | 0 | 0.00465681 | 373.62 | 2023-03-07 09:53:54 | -0.00037542 | -4.156 | -333.4403 | 0 | Close
11364 | 2 | 4 | CC DChg | 11:46:00 | 94:36:56 | -0.09973 | 3.7646 | 1.17319 | 94.13 | 0 | 0 | 1.17319 | 94.13 | 0.00465994 | 373.87 | 0 | 0 | 0.00465994 | 373.87 | 2023-03-07 09:54:24 | -0.00037544 | -8.3102 | -666.738 | 0 | Close
11365 | 2 | 4 | CC DChg | 11:46:30 | 94:37:26 | -0.09974 | 3.7645 | 1.17402 | 94.19 | 0 | 0 | 1.17402 | 94.19 | 0.00466307 | 374.12 | 0 | 0 | 0.00466307 | 374.12 | 2023-03-07 09:54:54 | -0.00037547 | -8.3111 | -666.8093 | 0 | Close
11366 | 2 | 4 | CC DChg | 11:47:00 | 94:37:56 | -0.09975 | 3.7643 | 1.17485 | 94.26 | 0 | 0 | 1.17485 | 94.26 | 0.0046662 | 374.37 | 0 | 0 | 0.0046662 | 374.37 | 2023-03-07 09:55:24 | -0.00037549 | -4.1551 | -333.369 | 0 | Close
11367 | 2 | 4 | CC DChg | 11:47:30 | 94:38:26 | -0.09973 | 3.7643 | 1.17568 | 94.33 | 0 | 0 | 1.17568 | 94.33 | 0.00466933 | 374.62 | 0 | 0 | 0.00466933 | 374.62 | 2023-03-07 09:55:54 | -0.00037541 | 0 | 0 | 0 | Close
11368 | 2 | 4 | CC DChg | 11:48:00 | 94:38:56 | -0.09973 | 3.7641 | 1.17651 | 94.39 | 0 | 0 | 1.17651 | 94.39 | 0.00467245 | 374.88 | 0 | 0 | 0.00467245 | 374.88 | 2023-03-07 09:56:24 | -0.00037539 | -4.1551 | -333.369 | 0 | Close
11369 | 2 | 4 | CC DChg | 11:48:30 | 94:39:26 | -0.09973 | 3.7639 | 1.17735 | 94.46 | 0 | 0 | 1.17735 | 94.46 | 0.00467558 | 375.13 | 0 | 0 | 0.00467558 | 375.13 | 2023-03-07 09:56:54 | -0.00037537 | -4.156 | -333.4403 | 0 | Close
11370 | 2 | 4 | CC DChg | 11:49:00 | 94:39:56 | -0.09973 | 3.7638 | 1.17818 | 94.53 | 0 | 0 | 1.17818 | 94.53 | 0.00467871 | 375.38 | 0 | 0 | 0.00467871 | 375.38 | 2023-03-07 09:57:24 | -0.00037536 | -8.3102 | -666.738 | 0 | Close
11371 | 2 | 4 | CC DChg | 11:49:30 | 94:40:26 | -0.09973 | 3.7636 | 1.17901 | 94.59 | 0 | 0 | 1.17901 | 94.59 | 0.00468184 | 375.63 | 0 | 0 | 0.00468184 | 375.63 | 2023-03-07 09:57:54 | -0.00037534 | -4.1564 | -333.476 | 0 | Close
11372 | 2 | 4 | CC DChg | 11:50:00 | 94:40:56 | -0.09974 | 3.7634 | 1.17984 | 94.66 | 0 | 0 | 1.17984 | 94.66 | 0.00468497 | 375.88 | 0 | 0 | 0.00468497 | 375.88 | 2023-03-07 09:58:24 | -0.00037536 | -4.1551 | -333.369 | 0 | Close
11373 | 2 | 4 | CC DChg | 11:50:30 | 94:41:26 | -0.09974 | 3.7633 | 1.18067 | 94.73 | 0 | 0 | 1.18067 | 94.73 | 0.00468809 | 376.13 | 0 | 0 | 0.00468809 | 376.13 | 2023-03-07 09:58:54 | -0.00037535 | -8.3111 | -666.8093 | 0 | Close
11374 | 2 | 4 | CC DChg | 11:51:00 | 94:41:56 | -0.09973 | 3.7632 | 1.1815 | 94.79 | 0 | 0 | 1.1815 | 94.79 | 0.00469122 | 376.38 | 0 | 0 | 0.00469122 | 376.38 | 2023-03-07 09:59:24 | -0.0003753 | -8.3102 | -666.738 | 0 | Close
11375 | 2 | 4 | CC DChg | 11:51:30 | 94:42:26 | -0.09974 | 3.7631 | 1.18233 | 94.86 | 0 | 0 | 1.18233 | 94.86 | 0.00469435 | 376.63 | 0 | 0 | 0.00469435 | 376.63 | 2023-03-07 09:59:54 | -0.00037533 | -8.312 | -666.8806 | 0 | Close
11376 | 2 | 4 | CC DChg | 11:52:00 | 94:42:56 | -0.09974 | 3.763 | 1.18316 | 94.93 | 0 | 0 | 1.18316 | 94.93 | 0.00469748 | 376.88 | 0 | 0 | 0.00469748 | 376.88 | 2023-03-07 10:00:24 | -0.00037532 | -8.3102 | -666.738 | 0 | Close
11377 | 2 | 4 | CC DChg | 11:52:30 | 94:43:26 | -0.09972 | 3.7628 | 1.18399 | 94.99 | 0 | 0 | 1.18399 | 94.99 | 0.0047006 | 377.13 | 0 | 0 | 0.0047006 | 377.13 | 2023-03-07 10:00:54 | -0.00037523 | -4.1551 | -333.369 | 0 | Close
11378 | 2 | 4 | CC DChg | 11:53:00 | 94:43:56 | -0.09974 | 3.7627 | 1.18483 | 95.06 | 0 | 0 | 1.18483 | 95.06 | 0.00470373 | 377.39 | 0 | 0 | 0.00470373 | 377.39 | 2023-03-07 10:01:24 | -0.00037529 | -8.3102 | -666.738 | 0 | Close
11379 | 2 | 4 | CC DChg | 11:53:30 | 94:44:26 | -0.09974 | 3.7626 | 1.18566 | 95.13 | 0 | 0 | 1.18566 | 95.13 | 0.00470686 | 377.64 | 0 | 0 | 0.00470686 | 377.64 | 2023-03-07 10:01:54 | -0.00037528 | -8.3129 | -666.9519 | 0 | Close
11380 | 2 | 4 | CC DChg | 11:54:00 | 94:44:56 | -0.09972 | 3.7625 | 1.18649 | 95.19 | 0 | 0 | 1.18649 | 95.19 | 0.00470998 | 377.89 | 0 | 0 | 0.00470998 | 377.89 | 2023-03-07 10:02:24 | -0.0003752 | -8.3102 | -666.738 | 0 | Close
11381 | 2 | 4 | CC DChg | 11:54:30 | 94:45:26 | -0.09974 | 3.7623 | 1.18732 | 95.26 | 0 | 0 | 1.18732 | 95.26 | 0.00471311 | 378.14 | 0 | 0 | 0.00471311 | 378.14 | 2023-03-07 10:02:54 | -0.00037525 | -4.156 | -333.4403 | 0 | Close
11382 | 2 | 4 | CC DChg | 11:55:00 | 94:45:56 | -0.09973 | 3.7622 | 1.18815 | 95.33 | 0 | 0 | 1.18815 | 95.33 | 0.00471624 | 378.39 | 0 | 0 | 0.00471624 | 378.39 | 2023-03-07 10:03:24 | -0.0003752 | -8.3102 | -666.738 | 0 | Close
11383 | 2 | 4 | CC DChg | 11:55:30 | 94:46:26 | -0.09974 | 3.7619 | 1.18898 | 95.39 | 0 | 0 | 1.18898 | 95.39 | 0.00471937 | 378.64 | 0 | 0 | 0.00471937 | 378.64 | 2023-03-07 10:03:54 | -0.00037521 | -2.7707 | -222.2935 | 0 | Close
11384 | 2 | 4 | CC DChg | 11:56:00 | 94:46:56 | -0.09974 | 3.7619 | 1.18981 | 95.46 | 0 | 0 | 1.18981 | 95.46 | 0.00472249 | 378.89 | 0 | 0 | 0.00472249 | 378.89 | 2023-03-07 10:04:24 | -0.00037521 | 0 | 0 | 0 | Close
11385 | 2 | 4 | CC DChg | 11:56:30 | 94:47:26 | -0.09973 | 3.7617 | 1.19064 | 95.53 | 0 | 0 | 1.19064 | 95.53 | 0.00472562 | 379.14 | 0 | 0 | 0.00472562 | 379.14 | 2023-03-07 10:04:54 | -0.00037515 | -4.1556 | -333.4046 | 0 | Close
11386 | 2 | 4 | CC DChg | 11:57:00 | 94:47:56 | -0.09973 | 3.7616 | 1.19147 | 95.59 | 0 | 0 | 1.19147 | 95.59 | 0.00472874 | 379.39 | 0 | 0 | 0.00472874 | 379.39 | 2023-03-07 10:05:24 | -0.00037514 | -8.312 | -666.8806 | 0 | Close
11387 | 2 | 4 | CC DChg | 11:57:30 | 94:48:26 | -0.09973 | 3.7614 | 1.19231 | 95.66 | 0 | 0 | 1.19231 | 95.66 | 0.00473187 | 379.64 | 0 | 0 | 0.00473187 | 379.64 | 2023-03-07 10:05:54 | -0.00037512 | -4.1556 | -333.4046 | 0 | Close
11388 | 2 | 4 | CC DChg | 11:58:00 | 94:48:56 | -0.09974 | 3.7614 | 1.19314 | 95.73 | 0 | 0 | 1.19314 | 95.73 | 0.004735 | 379.89 | 0 | 0 | 0.004735 | 379.89 | 2023-03-07 10:06:24 | -0.00037516 | 0 | 0 | 0 | Close
11389 | 2 | 4 | CC DChg | 11:58:30 | 94:49:26 | -0.09973 | 3.7611 | 1.19397 | 95.79 | 0 | 0 | 1.19397 | 95.79 | 0.00473812 | 380.14 | 0 | 0 | 0.00473812 | 380.14 | 2023-03-07 10:06:54 | -0.00037509 | -2.7704 | -222.2698 | 0 | Close
11390 | 2 | 4 | CC DChg | 11:59:00 | 94:49:56 | -0.09973 | 3.7611 | 1.1948 | 95.86 | 0 | 0 | 1.1948 | 95.86 | 0.00474125 | 380.4 | 0 | 0 | 0.00474125 | 380.4 | 2023-03-07 10:07:24 | -0.00037509 | 0 | 0 | 0 | Close
11391 | 2 | 4 | CC DChg | 11:59:30 | 94:50:26 | -0.09974 | 3.7609 | 1.19563 | 95.93 | 0 | 0 | 1.19563 | 95.93 | 0.00474437 | 380.65 | 0 | 0 | 0.00474437 | 380.65 | 2023-03-07 10:07:54 | -0.00037511 | -4.156 | -333.4403 | 0 | Close
11392 | 2 | 4 | CC DChg | 12:00:00 | 94:50:56 | -0.09974 | 3.7607 | 1.19646 | 95.99 | 0 | 0 | 1.19646 | 95.99 | 0.0047475 | 380.9 | 0 | 0 | 0.0047475 | 380.9 | 2023-03-07 10:08:24 | -0.00037509 | -4.1556 | -333.4046 | 0 | Close
11393 | 2 | 4 | CC DChg | 12:00:30 | 94:51:26 | -0.09974 | 3.7606 | 1.19729 | 96.06 | 0 | 0 | 1.19729 | 96.06 | 0.00475063 | 381.15 | 0 | 0 | 0.00475063 | 381.15 | 2023-03-07 10:08:54 | -0.00037508 | -8.3093 | -666.6667 | 0 | Close
11394 | 2 | 4 | CC DChg | 12:01:00 | 94:51:56 | -0.09973 | 3.7606 | 1.19812 | 96.13 | 0 | 0 | 1.19812 | 96.13 | 0.00475375 | 381.4 | 0 | 0 | 0.00475375 | 381.4 | 2023-03-07 10:09:24 | -0.00037504 | 0 | 0 | 0 | Close
11395 | 2 | 4 | CC DChg | 12:01:30 | 94:52:26 | -0.09974 | 3.7604 | 1.19895 | 96.19 | 0 | 0 | 1.19895 | 96.19 | 0.00475688 | 381.65 | 0 | 0 | 0.00475688 | 381.65 | 2023-03-07 10:09:54 | -0.00037506 | -4.156 | -333.4403 | 0 | Close
11396 | 2 | 4 | CC DChg | 12:02:00 | 94:52:56 | -0.09972 | 3.7602 | 1.19979 | 96.26 | 0 | 0 | 1.19979 | 96.26 | 0.00476 | 381.9 | 0 | 0 | 0.00476 | 381.9 | 2023-03-07 10:10:24 | -0.00037497 | -4.156 | -333.4403 | 0 | Close
11397 | 2 | 4 | CC DChg | 12:02:30 | 94:53:26 | -0.09973 | 3.76 | 1.20062 | 96.33 | 0 | 0 | 1.20062 | 96.33 | 0.00476313 | 382.15 | 0 | 0 | 0.00476313 | 382.15 | 2023-03-07 10:10:54 | -0.00037498 | -4.1551 | -333.369 | 0 | Close
11398 | 2 | 4 | CC DChg | 12:03:00 | 94:53:56 | -0.09972 | 3.7599 | 1.20145 | 96.39 | 0 | 0 | 1.20145 | 96.39 | 0.00476625 | 382.4 | 0 | 0 | 0.00476625 | 382.4 | 2023-03-07 10:11:24 | -0.00037494 | -8.3111 | -666.8093 | 0 | Close
11399 | 2 | 4 | CC DChg | 12:03:30 | 94:54:26 | -0.09973 | 3.7598 | 1.20228 | 96.46 | 0 | 0 | 1.20228 | 96.46 | 0.00476938 | 382.65 | 0 | 0 | 0.00476938 | 382.65 | 2023-03-07 10:11:54 | -0.00037496 | -8.3102 | -666.738 | 0 | Close
11400 | 2 | 4 | CC DChg | 12:04:00 | 94:54:56 | -0.09974 | 3.7596 | 1.20311 | 96.53 | 0 | 0 | 1.20311 | 96.53 | 0.0047725 | 382.9 | 0 | 0 | 0.0047725 | 382.9 | 2023-03-07 10:12:24 | -0.00037498 | -4.156 | -333.4403 | 0 | Close
11401 | 2 | 4 | CC DChg | 12:04:30 | 94:55:26 | -0.09973 | 3.7596 | 1.20394 | 96.59 | 0 | 0 | 1.20394 | 96.59 | 0.00477563 | 383.15 | 0 | 0 | 0.00477563 | 383.15 | 2023-03-07 10:12:54 | -0.00037494 | 0 | 0 | 0 | Close
11402 | 2 | 4 | CC DChg | 12:05:00 | 94:55:56 | -0.09974 | 3.7595 | 1.20477 | 96.66 | 0 | 0 | 1.20477 | 96.66 | 0.00477875 | 383.4 | 0 | 0 | 0.00477875 | 383.4 | 2023-03-07 10:13:24 | -0.00037497 | -8.312 | -666.8806 | 0 | Close
11403 | 2 | 4 | CC DChg | 12:05:30 | 94:56:26 | -0.09973 | 3.7593 | 1.2056 | 96.73 | 0 | 0 | 1.2056 | 96.73 | 0.00478187 | 383.65 | 0 | 0 | 0.00478187 | 383.65 | 2023-03-07 10:13:54 | -0.00037491 | -4.1551 | -333.369 | 0 | Close
11404 | 2 | 4 | CC DChg | 12:06:00 | 94:56:56 | -0.09973 | 3.7592 | 1.20643 | 96.79 | 0 | 0 | 1.20643 | 96.79 | 0.004785 | 383.91 | 0 | 0 | 0.004785 | 383.91 | 2023-03-07 10:14:24 | -0.00037491 | -8.3129 | -666.9519 | 0 | Close
11405 | 2 | 4 | CC DChg | 12:06:30 | 94:57:26 | -0.09973 | 3.7591 | 1.20727 | 96.86 | 0 | 0 | 1.20727 | 96.86 | 0.00478812 | 384.16 | 0 | 0 | 0.00478812 | 384.16 | 2023-03-07 10:14:54 | -0.0003749 | -8.3102 | -666.738 | 0 | Close
11406 | 2 | 4 | CC DChg | 12:07:00 | 94:57:56 | -0.09974 | 3.759 | 1.2081 | 96.93 | 0 | 0 | 1.2081 | 96.93 | 0.00479125 | 384.41 | 0 | 0 | 0.00479125 | 384.41 | 2023-03-07 10:15:24 | -0.00037492 | -8.3111 | -666.8093 | 0 | Close
11407 | 2 | 4 | CC DChg | 12:07:30 | 94:58:26 | -0.09973 | 3.7587 | 1.20893 | 96.99 | 0 | 0 | 1.20893 | 96.99 | 0.00479437 | 384.66 | 0 | 0 | 0.00479437 | 384.66 | 2023-03-07 10:15:54 | -0.00037486 | -2.7701 | -222.246 | 0 | Close
11408 | 2 | 4 | CC DChg | 12:08:00 | 94:58:56 | -0.09974 | 3.7586 | 1.20976 | 97.06 | 0 | 0 | 1.20976 | 97.06 | 0.0047975 | 384.91 | 0 | 0 | 0.0047975 | 384.91 | 2023-03-07 10:16:24 | -0.00037488 | -8.312 | -666.8806 | 0 | Close
11409 | 2 | 4 | CC DChg | 12:08:30 | 94:59:26 | -0.09973 | 3.7585 | 1.21059 | 97.13 | 0 | 0 | 1.21059 | 97.13 | 0.00480062 | 385.16 | 0 | 0 | 0.00480062 | 385.16 | 2023-03-07 10:16:54 | -0.00037484 | -8.3093 | -666.6667 | 0 | Close
11410 | 2 | 4 | CC DChg | 12:09:00 | 94:59:56 | -0.09974 | 3.7584 | 1.21142 | 97.19 | 0 | 0 | 1.21142 | 97.19 | 0.00480374 | 385.41 | 0 | 0 | 0.00480374 | 385.41 | 2023-03-07 10:17:24 | -0.00037486 | -8.3111 | -666.8093 | 0 | Close
11411 | 2 | 4 | CC DChg | 12:09:30 | 95:00:26 | -0.09972 | 3.7583 | 1.21225 | 97.26 | 0 | 0 | 1.21225 | 97.26 | 0.00480687 | 385.66 | 0 | 0 | 0.00480687 | 385.66 | 2023-03-07 10:17:54 | -0.00037478 | -8.312 | -666.8806 | 0 | Close
11412 | 2 | 4 | CC DChg | 12:10:00 | 95:00:56 | -0.09973 | 3.7581 | 1.21308 | 97.33 | 0 | 0 | 1.21308 | 97.33 | 0.00480999 | 385.91 | 0 | 0 | 0.00480999 | 385.91 | 2023-03-07 10:18:24 | -0.0003748 | -4.1556 | -333.4046 | 0 | Close
11413 | 2 | 4 | CC DChg | 12:10:30 | 95:01:26 | -0.09973 | 3.758 | 1.21391 | 97.39 | 0 | 0 | 1.21391 | 97.39 | 0.00481311 | 386.16 | 0 | 0 | 0.00481311 | 386.16 | 2023-03-07 10:18:54 | -0.00037479 | -8.3102 | -666.738 | 0 | Close
11414 | 2 | 4 | CC DChg | 12:11:00 | 95:01:56 | -0.09974 | 3.7579 | 1.21475 | 97.46 | 0 | 0 | 1.21475 | 97.46 | 0.00481624 | 386.41 | 0 | 0 | 0.00481624 | 386.41 | 2023-03-07 10:19:24 | -0.00037481 | -8.312 | -666.8806 | 0 | Close
11415 | 2 | 4 | CC DChg | 12:11:30 | 95:02:26 | -0.09974 | 3.7578 | 1.21558 | 97.53 | 0 | 0 | 1.21558 | 97.53 | 0.00481936 | 386.66 | 0 | 0 | 0.00481936 | 386.66 | 2023-03-07 10:19:54 | -0.0003748 | -8.3102 | -666.738 | 0 | Close
11416 | 2 | 4 | CC DChg | 12:12:00 | 95:02:56 | -0.09973 | 3.7576 | 1.21641 | 97.59 | 0 | 0 | 1.21641 | 97.59 | 0.00482248 | 386.91 | 0 | 0 | 0.00482248 | 386.91 | 2023-03-07 10:20:24 | -0.00037475 | -4.156 | -333.4403 | 0 | Close
11417 | 2 | 4 | CC DChg | 12:12:30 | 95:03:26 | -0.09974 | 3.7575 | 1.21724 | 97.66 | 0 | 0 | 1.21724 | 97.66 | 0.00482561 | 387.16 | 0 | 0 | 0.00482561 | 387.16 | 2023-03-07 10:20:54 | -0.00037477 | -8.3102 | -666.738 | 0 | Close
11418 | 2 | 4 | CC DChg | 12:13:00 | 95:03:56 | -0.09972 | 3.7574 | 1.21807 | 97.73 | 0 | 0 | 1.21807 | 97.73 | 0.00482873 | 387.41 | 0 | 0 | 0.00482873 | 387.41 | 2023-03-07 10:21:24 | -0.00037469 | -8.3129 | -666.9519 | 0 | Close
11419 | 2 | 4 | CC DChg | 12:13:30 | 95:04:26 | -0.09974 | 3.7572 | 1.2189 | 97.79 | 0 | 0 | 1.2189 | 97.79 | 0.00483185 | 387.66 | 0 | 0 | 0.00483185 | 387.66 | 2023-03-07 10:21:54 | -0.00037474 | -4.1551 | -333.369 | 0 | Close
11420 | 2 | 4 | CC DChg | 12:14:00 | 95:04:56 | -0.09973 | 3.7571 | 1.21973 | 97.86 | 0 | 0 | 1.21973 | 97.86 | 0.00483497 | 387.92 | 0 | 0 | 0.00483497 | 387.92 | 2023-03-07 10:22:24 | -0.0003747 | -8.3111 | -666.8093 | 0 | Close
11421 | 2 | 4 | CC DChg | 12:14:30 | 95:05:26 | -0.09973 | 3.7569 | 1.22056 | 97.93 | 0 | 0 | 1.22056 | 97.93 | 0.0048381 | 388.17 | 0 | 0 | 0.0048381 | 388.17 | 2023-03-07 10:22:54 | -0.00037468 | -4.1556 | -333.4046 | 0 | Close
11422 | 2 | 4 | CC DChg | 12:15:00 | 95:05:56 | -0.09973 | 3.7568 | 1.22139 | 97.99 | 0 | 0 | 1.22139 | 97.99 | 0.00484122 | 388.42 | 0 | 0 | 0.00484122 | 388.42 | 2023-03-07 10:23:24 | -0.00037467 | -8.3111 | -666.8093 | 0 | Close
11423 | 2 | 4 | CC DChg | 12:15:30 | 95:06:26 | -0.09973 | 3.7567 | 1.22223 | 98.06 | 0 | 0 | 1.22223 | 98.06 | 0.00484434 | 388.67 | 0 | 0 | 0.00484434 | 388.67 | 2023-03-07 10:23:54 | -0.00037466 | -8.3102 | -666.738 | 0 | Close
11424 | 2 | 4 | CC DChg | 12:16:00 | 95:06:56 | -0.09973 | 3.7565 | 1.22306 | 98.13 | 0 | 0 | 1.22306 | 98.13 | 0.00484746 | 388.92 | 0 | 0 | 0.00484746 | 388.92 | 2023-03-07 10:24:24 | -0.00037464 | -4.156 | -333.4403 | 0 | Close
11425 | 2 | 4 | CC DChg | 12:16:30 | 95:07:26 | -0.09974 | 3.7564 | 1.22389 | 98.19 | 0 | 0 | 1.22389 | 98.19 | 0.00485059 | 389.17 | 0 | 0 | 0.00485059 | 389.17 | 2023-03-07 10:24:54 | -0.00037466 | -8.3084 | -666.5954 | 0 | Close
11426 | 2 | 4 | CC DChg | 12:17:00 | 95:07:56 | -0.09973 | 3.7563 | 1.22472 | 98.26 | 0 | 0 | 1.22472 | 98.26 | 0.00485371 | 389.42 | 0 | 0 | 0.00485371 | 389.42 | 2023-03-07 10:25:24 | -0.00037462 | -8.312 | -666.8806 | 0 | Close
11427 | 2 | 4 | CC DChg | 12:17:30 | 95:08:26 | -0.09974 | 3.7562 | 1.22555 | 98.33 | 0 | 0 | 1.22555 | 98.33 | 0.00485683 | 389.67 | 0 | 0 | 0.00485683 | 389.67 | 2023-03-07 10:25:54 | -0.00037464 | -8.3102 | -666.738 | 0 | Close
11428 | 2 | 4 | CC DChg | 12:18:00 | 95:08:56 | -0.09973 | 3.7561 | 1.22638 | 98.39 | 0 | 0 | 1.22638 | 98.39 | 0.00485995 | 389.92 | 0 | 0 | 0.00485995 | 389.92 | 2023-03-07 10:26:24 | -0.0003746 | -8.3129 | -666.9519 | 0 | Close
11429 | 2 | 4 | CC DChg | 12:18:30 | 95:09:26 | -0.09973 | 3.7559 | 1.22721 | 98.46 | 0 | 0 | 1.22721 | 98.46 | 0.00486307 | 390.17 | 0 | 0 | 0.00486307 | 390.17 | 2023-03-07 10:26:54 | -0.00037458 | -4.1551 | -333.369 | 0 | Close
11430 | 2 | 4 | CC DChg | 12:19:00 | 95:09:56 | -0.09973 | 3.7559 | 1.22804 | 98.53 | 0 | 0 | 1.22804 | 98.53 | 0.00486619 | 390.42 | 0 | 0 | 0.00486619 | 390.42 | 2023-03-07 10:27:24 | -0.00037458 | 0 | 0 | 0 | Close
11431 | 2 | 4 | CC DChg | 12:19:30 | 95:10:26 | -0.09973 | 3.7557 | 1.22887 | 98.59 | 0 | 0 | 1.22887 | 98.59 | 0.00486931 | 390.67 | 0 | 0 | 0.00486931 | 390.67 | 2023-03-07 10:27:54 | -0.00037456 | -4.1551 | -333.369 | 0 | Close
11432 | 2 | 4 | CC DChg | 12:20:00 | 95:10:56 | -0.09972 | 3.7556 | 1.22971 | 98.66 | 0 | 0 | 1.22971 | 98.66 | 0.00487244 | 390.92 | 0 | 0 | 0.00487244 | 390.92 | 2023-03-07 10:28:24 | -0.00037451 | -8.3111 | -666.8093 | 0 | Close
11433 | 2 | 4 | CC DChg | 12:20:30 | 95:11:26 | -0.09973 | 3.7554 | 1.23054 | 98.73 | 0 | 0 | 1.23054 | 98.73 | 0.00487556 | 391.17 | 0 | 0 | 0.00487556 | 391.17 | 2023-03-07 10:28:54 | -0.00037453 | -4.1551 | -333.369 | 0 | Close
11434 | 2 | 4 | CC DChg | 12:21:00 | 95:11:56 | -0.09973 | 3.7552 | 1.23137 | 98.79 | 0 | 0 | 1.23137 | 98.79 | 0.00487868 | 391.42 | 0 | 0 | 0.00487868 | 391.42 | 2023-03-07 10:29:24 | -0.00037451 | -4.156 | -333.4403 | 0 | Close
11435 | 2 | 4 | CC DChg | 12:21:30 | 95:12:26 | -0.09973 | 3.7551 | 1.2322 | 98.86 | 0 | 0 | 1.2322 | 98.86 | 0.0048818 | 391.67 | 0 | 0 | 0.0048818 | 391.67 | 2023-03-07 10:29:54 | -0.0003745 | -8.3102 | -666.738 | 0 | Close
11436 | 2 | 4 | CC DChg | 12:22:00 | 95:12:56 | -0.09973 | 3.7551 | 1.23303 | 98.93 | 0 | 0 | 1.23303 | 98.93 | 0.00488492 | 391.92 | 0 | 0 | 0.00488492 | 391.92 | 2023-03-07 10:30:24 | -0.0003745 | 0 | 0 | 0 | Close
11437 | 2 | 4 | CC DChg | 12:22:30 | 95:13:26 | -0.09974 | 3.7549 | 1.23386 | 98.99 | 0 | 0 | 1.23386 | 98.99 | 0.00488804 | 392.17 | 0 | 0 | 0.00488804 | 392.17 | 2023-03-07 10:30:54 | -0.00037451 | -4.1551 | -333.369 | 0 | Close
11438 | 2 | 4 | CC DChg | 12:23:00 | 95:13:56 | -0.09974 | 3.7548 | 1.23469 | 99.06 | 0 | 0 | 1.23469 | 99.06 | 0.00489116 | 392.42 | 0 | 0 | 0.00489116 | 392.42 | 2023-03-07 10:31:24 | -0.0003745 | -8.312 | -666.8806 | 0 | Close
11439 | 2 | 4 | CC DChg | 12:23:30 | 95:14:26 | -0.09973 | 3.7548 | 1.23552 | 99.13 | 0 | 0 | 1.23552 | 99.13 | 0.00489428 | 392.67 | 0 | 0 | 0.00489428 | 392.67 | 2023-03-07 10:31:54 | -0.00037447 | 0 | 0 | 0 | Close
11440 | 2 | 4 | CC DChg | 12:24:00 | 95:14:56 | -0.09975 | 3.7545 | 1.23635 | 99.19 | 0 | 0 | 1.23635 | 99.19 | 0.0048974 | 392.92 | 0 | 0 | 0.0048974 | 392.92 | 2023-03-07 10:32:24 | -0.00037451 | -2.7704 | -222.2698 | 0 | Close
11441 | 2 | 4 | CC DChg | 12:24:30 | 95:15:26 | -0.09973 | 3.7544 | 1.23719 | 99.26 | 0 | 0 | 1.23719 | 99.26 | 0.00490052 | 393.17 | 0 | 0 | 0.00490052 | 393.17 | 2023-03-07 10:32:54 | -0.00037443 | -8.3102 | -666.738 | 0 | Close
11442 | 2 | 4 | CC DChg | 12:25:00 | 95:15:56 | -0.09972 | 3.7543 | 1.23802 | 99.33 | 0 | 0 | 1.23802 | 99.33 | 0.00490364 | 393.42 | 0 | 0 | 0.00490364 | 393.42 | 2023-03-07 10:33:24 | -0.00037438 | -8.312 | -666.8806 | 0 | Close
11443 | 2 | 4 | CC DChg | 12:25:30 | 95:16:26 | -0.09972 | 3.7542 | 1.23885 | 99.39 | 0 | 0 | 1.23885 | 99.39 | 0.00490676 | 393.67 | 0 | 0 | 0.00490676 | 393.67 | 2023-03-07 10:33:54 | -0.00037437 | -8.3102 | -666.738 | 0 | Close
11444 | 2 | 4 | CC DChg | 12:26:00 | 95:16:56 | -0.09974 | 3.7541 | 1.23968 | 99.46 | 0 | 0 | 1.23968 | 99.46 | 0.00490988 | 393.93 | 0 | 0 | 0.00490988 | 393.93 | 2023-03-07 10:34:24 | -0.00037443 | -8.312 | -666.8806 | 0 | Close
11445 | 2 | 4 | CC DChg | 12:26:30 | 95:17:26 | -0.09973 | 3.7539 | 1.24051 | 99.53 | 0 | 0 | 1.24051 | 99.53 | 0.004913 | 394.18 | 0 | 0 | 0.004913 | 394.18 | 2023-03-07 10:34:54 | -0.00037438 | -4.1551 | -333.369 | 0 | Close
11446 | 2 | 4 | CC DChg | 12:27:00 | 95:17:56 | -0.09972 | 3.7537 | 1.24134 | 99.59 | 0 | 0 | 1.24134 | 99.59 | 0.00491612 | 394.43 | 0 | 0 | 0.00491612 | 394.43 | 2023-03-07 10:35:24 | -0.00037432 | -4.1564 | -333.476 | 0 | Close
11447 | 2 | 4 | CC DChg | 12:27:30 | 95:18:26 | -0.09972 | 3.7536 | 1.24217 | 99.66 | 0 | 0 | 1.24217 | 99.66 | 0.00491924 | 394.68 | 0 | 0 | 0.00491924 | 394.68 | 2023-03-07 10:35:54 | -0.00037431 | -8.3102 | -666.738 | 0 | Close
11448 | 2 | 4 | CC DChg | 12:28:00 | 95:18:56 | -0.09973 | 3.7535 | 1.243 | 99.73 | 0 | 0 | 1.243 | 99.73 | 0.00492236 | 394.93 | 0 | 0 | 0.00492236 | 394.93 | 2023-03-07 10:36:24 | -0.00037434 | -8.312 | -666.8806 | 0 | Close
11449 | 2 | 4 | CC DChg | 12:28:30 | 95:19:26 | -0.09974 | 3.7534 | 1.24383 | 99.79 | 0 | 0 | 1.24383 | 99.79 | 0.00492548 | 395.18 | 0 | 0 | 0.00492548 | 395.18 | 2023-03-07 10:36:54 | -0.00037436 | -8.3102 | -666.738 | 0 | Close
11450 | 2 | 4 | CC DChg | 12:29:00 | 95:19:56 | -0.09974 | 3.7533 | 1.24467 | 99.86 | 0 | 0 | 1.24467 | 99.86 | 0.0049286 | 395.43 | 0 | 0 | 0.0049286 | 395.43 | 2023-03-07 10:37:24 | -0.00037435 | -8.3111 | -666.8093 | 0 | Close
11451 | 2 | 4 | CC DChg | 12:29:30 | 95:20:26 | -0.09973 | 3.7532 | 1.2455 | 99.93 | 0 | 0 | 1.2455 | 99.93 | 0.00493172 | 395.68 | 0 | 0 | 0.00493172 | 395.68 | 2023-03-07 10:37:54 | -0.00037431 | -8.312 | -666.8806 | 0 | Close
11452 | 2 | 4 | CC DChg | 12:30:00 | 95:20:56 | -0.09974 | 3.7531 | 1.24633 | 99.99 | 0 | 0 | 1.24633 | 99.99 | 0.00493484 | 395.93 | 0 | 0 | 0.00493484 | 395.93 | 2023-03-07 10:38:24 | -0.00037433 | -8.3111 | -666.8093 | 0 | Close
11453 | 2 | 4 | CC DChg | 12:30:30 | 95:21:26 | -0.09973 | 3.7529 | 1.24716 | 100.06 | 0 | 0 | 1.24716 | 100.06 | 0.00493796 | 396.18 | 0 | 0 | 0.00493796 | 396.18 | 2023-03-07 10:38:54 | -0.00037428 | -4.1551 | -333.369 | 0 | Close
11454 | 2 | 4 | CC DChg | 12:31:00 | 95:21:56 | -0.09973 | 3.7528 | 1.24799 | 100.13 | 0 | 0 | 1.24799 | 100.13 | 0.00494108 | 396.43 | 0 | 0 | 0.00494108 | 396.43 | 2023-03-07 10:39:24 | -0.00037427 | -8.312 | -666.8806 | 0 | Close
11455 | 2 | 4 | CC DChg | 12:31:30 | 95:22:26 | -0.09974 | 3.7526 | 1.24882 | 100.19 | 0 | 0 | 1.24882 | 100.19 | 0.0049442 | 396.68 | 0 | 0 | 0.0049442 | 396.68 | 2023-03-07 10:39:54 | -0.00037428 | -4.1551 | -333.369 | 0 | Close
11456 | 2 | 4 | CC DChg | 12:32:00 | 95:22:56 | -0.09974 | 3.7525 | 1.24965 | 100.26 | 0 | 0 | 1.24965 | 100.26 | 0.00494732 | 396.93 | 0 | 0 | 0.00494732 | 396.93 | 2023-03-07 10:40:24 | -0.00037427 | -8.312 | -666.8806 | 0 | Close
11457 | 2 | 4 | CC DChg | 12:32:30 | 95:23:26 | -0.09973 | 3.7524 | 1.25048 | 100.33 | 0 | 0 | 1.25048 | 100.33 | 0.00495044 | 397.18 | 0 | 0 | 0.00495044 | 397.18 | 2023-03-07 10:40:54 | -0.00037423 | -8.3102 | -666.738 | 0 | Close
11458 | 2 | 4 | CC DChg | 12:33:00 | 95:23:56 | -0.09974 | 3.7522 | 1.25131 | 100.39 | 0 | 0 | 1.25131 | 100.39 | 0.00495355 | 397.43 | 0 | 0 | 0.00495355 | 397.43 | 2023-03-07 10:41:24 | -0.00037424 | -4.1556 | -333.4046 | 0 | Close
11459 | 2 | 4 | CC DChg | 12:33:30 | 95:24:26 | -0.09973 | 3.7521 | 1.25215 | 100.46 | 0 | 0 | 1.25215 | 100.46 | 0.00495667 | 397.68 | 0 | 0 | 0.00495667 | 397.68 | 2023-03-07 10:41:54 | -0.0003742 | -8.3102 | -666.738 | 0 | Close
11460 | 2 | 4 | CC DChg | 12:34:00 | 95:24:56 | -0.09972 | 3.7519 | 1.25298 | 100.53 | 0 | 0 | 1.25298 | 100.53 | 0.00495979 | 397.93 | 0 | 0 | 0.00495979 | 397.93 | 2023-03-07 10:42:24 | -0.00037414 | -4.156 | -333.4403 | 0 | Close
11461 | 2 | 4 | CC DChg | 12:34:30 | 95:25:26 | -0.09975 | 3.7518 | 1.25381 | 100.59 | 0 | 0 | 1.25381 | 100.59 | 0.00496291 | 398.18 | 0 | 0 | 0.00496291 | 398.18 | 2023-03-07 10:42:54 | -0.00037424 | -8.3102 | -666.738 | 0 | Close
11462 | 2 | 4 | CC DChg | 12:35:00 | 95:25:56 | -0.09973 | 3.7517 | 1.25464 | 100.66 | 0 | 0 | 1.25464 | 100.66 | 0.00496603 | 398.43 | 0 | 0 | 0.00496603 | 398.43 | 2023-03-07 10:43:24 | -0.00037416 | -8.312 | -666.8806 | 0 | Close
11463 | 2 | 4 | CC DChg | 12:35:30 | 95:26:26 | -0.09973 | 3.7516 | 1.25547 | 100.73 | 0 | 0 | 1.25547 | 100.73 | 0.00496914 | 398.68 | 0 | 0 | 0.00496914 | 398.68 | 2023-03-07 10:43:54 | -0.00037415 | -8.3102 | -666.738 | 0 | Close
11464 | 2 | 4 | CC DChg | 12:36:00 | 95:26:56 | -0.09974 | 3.7515 | 1.2563 | 100.79 | 0 | 0 | 1.2563 | 100.79 | 0.00497226 | 398.93 | 0 | 0 | 0.00497226 | 398.93 | 2023-03-07 10:44:24 | -0.00037417 | -8.3111 | -666.8093 | 0 | Close
11465 | 2 | 4 | CC DChg | 12:36:30 | 95:27:26 | -0.09974 | 3.7514 | 1.25713 | 100.86 | 0 | 0 | 1.25713 | 100.86 | 0.00497538 | 399.18 | 0 | 0 | 0.00497538 | 399.18 | 2023-03-07 10:44:54 | -0.00037416 | -8.3102 | -666.738 | 0 | Close
11466 | 2 | 4 | CC DChg | 12:37:00 | 95:27:56 | -0.09974 | 3.7513 | 1.25796 | 100.93 | 0 | 0 | 1.25796 | 100.93 | 0.0049785 | 399.43 | 0 | 0 | 0.0049785 | 399.43 | 2023-03-07 10:45:24 | -0.00037415 | -8.312 | -666.8806 | 0 | Close
11467 | 2 | 4 | CC DChg | 12:37:30 | 95:28:26 | -0.09974 | 3.7512 | 1.25879 | 100.99 | 0 | 0 | 1.25879 | 100.99 | 0.00498162 | 399.68 | 0 | 0 | 0.00498162 | 399.68 | 2023-03-07 10:45:54 | -0.00037414 | -8.3111 | -666.8093 | 0 | Close
11468 | 2 | 4 | CC DChg | 12:38:00 | 95:28:56 | -0.09974 | 3.751 | 1.25963 | 101.06 | 0 | 0 | 1.25963 | 101.06 | 0.00498473 | 399.93 | 0 | 0 | 0.00498473 | 399.93 | 2023-03-07 10:46:24 | -0.00037412 | -4.156 | -333.4403 | 0 | Close
11469 | 2 | 4 | CC DChg | 12:38:30 | 95:29:26 | -0.09973 | 3.7508 | 1.26046 | 101.13 | 0 | 0 | 1.26046 | 101.13 | 0.00498785 | 400.18 | 0 | 0 | 0.00498785 | 400.18 | 2023-03-07 10:46:54 | -0.00037407 | -4.1551 | -333.369 | 0 | Close
11470 | 2 | 4 | CC DChg | 12:39:00 | 95:29:56 | -0.09974 | 3.7507 | 1.26129 | 101.19 | 0 | 0 | 1.26129 | 101.19 | 0.00499097 | 400.43 | 0 | 0 | 0.00499097 | 400.43 | 2023-03-07 10:47:24 | -0.00037409 | -8.312 | -666.8806 | 0 | Close
11471 | 2 | 4 | CC DChg | 12:39:30 | 95:30:26 | -0.09973 | 3.7505 | 1.26212 | 101.26 | 0 | 0 | 1.26212 | 101.26 | 0.00499409 | 400.68 | 0 | 0 | 0.00499409 | 400.68 | 2023-03-07 10:47:54 | -0.00037404 | -4.1551 | -333.369 | 0 | Close
11472 | 2 | 4 | CC DChg | 12:40:00 | 95:30:56 | -0.09972 | 3.7504 | 1.26295 | 101.33 | 0 | 0 | 1.26295 | 101.33 | 0.0049972 | 400.93 | 0 | 0 | 0.0049972 | 400.93 | 2023-03-07 10:48:24 | -0.00037399 | -8.3111 | -666.8093 | 0 | Close
11473 | 2 | 4 | CC DChg | 12:40:30 | 95:31:26 | -0.09972 | 3.7503 | 1.26378 | 101.39 | 0 | 0 | 1.26378 | 101.39 | 0.00500032 | 401.18 | 0 | 0 | 0.00500032 | 401.18 | 2023-03-07 10:48:54 | -0.00037398 | -8.3102 | -666.738 | 0 | Close
11474 | 2 | 4 | CC DChg | 12:41:00 | 95:31:56 | -0.09974 | 3.7502 | 1.26461 | 101.46 | 0 | 0 | 1.26461 | 101.46 | 0.00500344 | 401.43 | 0 | 0 | 0.00500344 | 401.43 | 2023-03-07 10:49:24 | -0.00037404 | -8.3102 | -666.738 | 0 | Close
11475 | 2 | 4 | CC DChg | 12:41:30 | 95:32:26 | -0.09975 | 3.7501 | 1.26544 | 101.53 | 0 | 0 | 1.26544 | 101.53 | 0.00500655 | 401.68 | 0 | 0 | 0.00500655 | 401.68 | 2023-03-07 10:49:54 | -0.00037407 | -8.312 | -666.8806 | 0 | Close
11476 | 2 | 4 | CC DChg | 12:42:00 | 95:32:56 | -0.09973 | 3.75 | 1.26627 | 101.59 | 0 | 0 | 1.26627 | 101.59 | 0.00500967 | 401.93 | 0 | 0 | 0.00500967 | 401.93 | 2023-03-07 10:50:24 | -0.00037399 | -8.3102 | -666.738 | 0 | Close
11477 | 2 | 4 | CC DChg | 12:42:30 | 95:33:26 | -0.09973 | 3.7499 | 1.26711 | 101.66 | 0 | 0 | 1.26711 | 101.66 | 0.00501279 | 402.18 | 0 | 0 | 0.00501279 | 402.18 | 2023-03-07 10:50:54 | -0.00037398 | -8.312 | -666.8806 | 0 | Close
11478 | 2 | 4 | CC DChg | 12:43:00 | 95:33:56 | -0.09972 | 3.7498 | 1.26794 | 101.73 | 0 | 0 | 1.26794 | 101.73 | 0.0050159 | 402.43 | 0 | 0 | 0.0050159 | 402.43 | 2023-03-07 10:51:24 | -0.00037393 | -8.3111 | -666.8093 | 0 | Close
11479 | 2 | 4 | CC DChg | 12:43:30 | 95:34:26 | -0.09973 | 3.7496 | 1.26877 | 101.79 | 0 | 0 | 1.26877 | 101.79 | 0.00501902 | 402.68 | 0 | 0 | 0.00501902 | 402.68 | 2023-03-07 10:51:54 | -0.00037395 | -4.156 | -333.4403 | 0 | Close
11480 | 2 | 4 | CC DChg | 12:44:00 | 95:34:56 | -0.09974 | 3.7496 | 1.2696 | 101.86 | 0 | 0 | 1.2696 | 101.86 | 0.00502214 | 402.93 | 0 | 0 | 0.00502214 | 402.93 | 2023-03-07 10:52:24 | -0.00037399 | 0 | 0 | 0 | Close
11481 | 2 | 4 | CC DChg | 12:44:30 | 95:35:26 | -0.09974 | 3.7494 | 1.27043 | 101.93 | 0 | 0 | 1.27043 | 101.93 | 0.00502525 | 403.18 | 0 | 0 | 0.00502525 | 403.18 | 2023-03-07 10:52:54 | -0.00037397 | -4.156 | -333.4403 | 0 | Close
11482 | 2 | 4 | CC DChg | 12:45:00 | 95:35:56 | -0.09972 | 3.7492 | 1.27126 | 101.99 | 0 | 0 | 1.27126 | 101.99 | 0.00502837 | 403.43 | 0 | 0 | 0.00502837 | 403.43 | 2023-03-07 10:53:24 | -0.00037387 | -4.1551 | -333.369 | 0 | Close
11483 | 2 | 4 | CC DChg | 12:45:30 | 95:36:26 | -0.09973 | 3.7491 | 1.27209 | 102.06 | 0 | 0 | 1.27209 | 102.06 | 0.00503148 | 403.68 | 0 | 0 | 0.00503148 | 403.68 | 2023-03-07 10:53:54 | -0.0003739 | -8.3129 | -666.9519 | 0 | Close
11484 | 2 | 4 | CC DChg | 12:46:00 | 95:36:56 | -0.09973 | 3.749 | 1.27292 | 102.13 | 0 | 0 | 1.27292 | 102.13 | 0.0050346 | 403.93 | 0 | 0 | 0.0050346 | 403.93 | 2023-03-07 10:54:24 | -0.00037389 | -8.3102 | -666.738 | 0 | Close
11485 | 2 | 4 | CC DChg | 12:46:30 | 95:37:26 | -0.09973 | 3.7488 | 1.27375 | 102.19 | 0 | 0 | 1.27375 | 102.19 | 0.00503772 | 404.18 | 0 | 0 | 0.00503772 | 404.18 | 2023-03-07 10:54:54 | -0.00037387 | -4.1556 | -333.4046 | 0 | Close
11486 | 2 | 4 | CC DChg | 12:47:00 | 95:37:56 | -0.09974 | 3.7488 | 1.27459 | 102.26 | 0 | 0 | 1.27459 | 102.26 | 0.00504083 | 404.43 | 0 | 0 | 0.00504083 | 404.43 | 2023-03-07 10:55:24 | -0.00037391 | 0 | 0 | 0 | Close
11487 | 2 | 4 | CC DChg | 12:47:30 | 95:38:26 | -0.09973 | 3.7487 | 1.27542 | 102.33 | 0 | 0 | 1.27542 | 102.33 | 0.00504395 | 404.68 | 0 | 0 | 0.00504395 | 404.68 | 2023-03-07 10:55:54 | -0.00037386 | -8.312 | -666.8806 | 0 | Close
11488 | 2 | 4 | CC DChg | 12:48:00 | 95:38:56 | -0.09973 | 3.7485 | 1.27625 | 102.39 | 0 | 0 | 1.27625 | 102.39 | 0.00504706 | 404.93 | 0 | 0 | 0.00504706 | 404.93 | 2023-03-07 10:56:24 | -0.00037384 | -4.1551 | -333.369 | 0 | Close
11489 | 2 | 4 | CC DChg | 12:48:30 | 95:39:26 | -0.09974 | 3.7484 | 1.27708 | 102.46 | 0 | 0 | 1.27708 | 102.46 | 0.00505018 | 405.18 | 0 | 0 | 0.00505018 | 405.18 | 2023-03-07 10:56:54 | -0.00037387 | -8.312 | -666.8806 | 0 | Close
11490 | 2 | 4 | CC DChg | 12:49:00 | 95:39:56 | -0.09975 | 3.7483 | 1.27791 | 102.53 | 0 | 0 | 1.27791 | 102.53 | 0.00505329 | 405.43 | 0 | 0 | 0.00505329 | 405.43 | 2023-03-07 10:57:24 | -0.00037389 | -8.3084 | -666.5954 | 0 | Close
11491 | 2 | 4 | CC DChg | 12:49:30 | 95:40:26 | -0.09974 | 3.7481 | 1.27874 | 102.59 | 0 | 0 | 1.27874 | 102.59 | 0.00505641 | 405.68 | 0 | 0 | 0.00505641 | 405.68 | 2023-03-07 10:57:54 | -0.00037384 | -4.156 | -333.4403 | 0 | Close
11492 | 2 | 4 | CC DChg | 12:50:00 | 95:40:56 | -0.09971 | 3.748 | 1.27957 | 102.66 | 0 | 0 | 1.27957 | 102.66 | 0.00505952 | 405.93 | 0 | 0 | 0.00505952 | 405.93 | 2023-03-07 10:58:24 | -0.00037371 | -8.3102 | -666.738 | 0 | Close
11493 | 2 | 4 | CC DChg | 12:50:30 | 95:41:26 | -0.09974 | 3.7479 | 1.2804 | 102.73 | 0 | 0 | 1.2804 | 102.73 | 0.00506264 | 406.18 | 0 | 0 | 0.00506264 | 406.18 | 2023-03-07 10:58:54 | -0.00037382 | -8.3129 | -666.9519 | 0 | Close
11494 | 2 | 4 | CC DChg | 12:51:00 | 95:41:56 | -0.09974 | 3.7477 | 1.28123 | 102.79 | 0 | 0 | 1.28123 | 102.79 | 0.00506575 | 406.43 | 0 | 0 | 0.00506575 | 406.43 | 2023-03-07 10:59:24 | -0.0003738 | -4.1551 | -333.369 | 0 | Close
11495 | 2 | 4 | CC DChg | 12:51:30 | 95:42:26 | -0.09974 | 3.7476 | 1.28207 | 102.86 | 0 | 0 | 1.28207 | 102.86 | 0.00506887 | 406.68 | 0 | 0 | 0.00506887 | 406.68 | 2023-03-07 10:59:54 | -0.00037379 | -8.312 | -666.8806 | 0 | Close
11496 | 2 | 4 | CC DChg | 12:52:00 | 95:42:56 | -0.09973 | 3.7475 | 1.2829 | 102.93 | 0 | 0 | 1.2829 | 102.93 | 0.00507198 | 406.93 | 0 | 0 | 0.00507198 | 406.93 | 2023-03-07 11:00:24 | -0.00037374 | -8.3102 | -666.738 | 0 | Close
11497 | 2 | 4 | CC DChg | 12:52:30 | 95:43:26 | -0.09973 | 3.7475 | 1.28373 | 102.99 | 0 | 0 | 1.28373 | 102.99 | 0.0050751 | 407.18 | 0 | 0 | 0.0050751 | 407.18 | 2023-03-07 11:00:54 | -0.00037374 | 0 | 0 | 0 | Close
11498 | 2 | 4 | CC DChg | 12:53:00 | 95:43:56 | -0.09974 | 3.7473 | 1.28456 | 103.06 | 0 | 0 | 1.28456 | 103.06 | 0.00507821 | 407.43 | 0 | 0 | 0.00507821 | 407.43 | 2023-03-07 11:01:24 | -0.00037376 | -4.156 | -333.4403 | 0 | Close
11499 | 2 | 4 | CC DChg | 12:53:30 | 95:44:26 | -0.09974 | 3.7472 | 1.28539 | 103.13 | 0 | 0 | 1.28539 | 103.13 | 0.00508133 | 407.68 | 0 | 0 | 0.00508133 | 407.68 | 2023-03-07 11:01:54 | -0.00037375 | -8.3111 | -666.8093 | 0 | Close
11500 | 2 | 4 | CC DChg | 12:54:00 | 95:44:56 | -0.09975 | 3.747 | 1.28622 | 103.19 | 0 | 0 | 1.28622 | 103.19 | 0.00508444 | 407.93 | 0 | 0 | 0.00508444 | 407.93 | 2023-03-07 11:02:24 | -0.00037376 | -4.1551 | -333.369 | 0 | Close
11501 | 2 | 4 | CC DChg | 12:54:30 | 95:45:26 | -0.09973 | 3.747 | 1.28705 | 103.26 | 0 | 0 | 1.28705 | 103.26 | 0.00508755 | 408.18 | 0 | 0 | 0.00508755 | 408.18 | 2023-03-07 11:02:54 | -0.00037369 | 0 | 0 | 0 | Close
11502 | 2 | 4 | CC DChg | 12:55:00 | 95:45:56 | -0.09973 | 3.7468 | 1.28788 | 103.33 | 0 | 0 | 1.28788 | 103.33 | 0.00509067 | 408.43 | 0 | 0 | 0.00509067 | 408.43 | 2023-03-07 11:03:24 | -0.00037367 | -4.1551 | -333.369 | 0 | Close
11503 | 2 | 4 | CC DChg | 12:55:30 | 95:46:26 | -0.09975 | 3.7467 | 1.28871 | 103.39 | 0 | 0 | 1.28871 | 103.39 | 0.00509378 | 408.68 | 0 | 0 | 0.00509378 | 408.68 | 2023-03-07 11:03:54 | -0.00037373 | -8.3129 | -666.9519 | 0 | Close
11504 | 2 | 4 | CC DChg | 12:56:00 | 95:46:56 | -0.09973 | 3.7465 | 1.28955 | 103.46 | 0 | 0 | 1.28955 | 103.46 | 0.0050969 | 408.93 | 0 | 0 | 0.0050969 | 408.93 | 2023-03-07 11:04:24 | -0.00037364 | -4.1551 | -333.369 | 0 | Close
11505 | 2 | 4 | CC DChg | 12:56:30 | 95:47:26 | -0.09973 | 3.7464 | 1.29038 | 103.53 | 0 | 0 | 1.29038 | 103.53 | 0.00510001 | 409.18 | 0 | 0 | 0.00510001 | 409.18 | 2023-03-07 11:04:54 | -0.00037363 | -8.312 | -666.8806 | 0 | Close
11506 | 2 | 4 | CC DChg | 12:57:00 | 95:47:56 | -0.09974 | 3.7463 | 1.29121 | 103.59 | 0 | 0 | 1.29121 | 103.59 | 0.00510312 | 409.43 | 0 | 0 | 0.00510312 | 409.43 | 2023-03-07 11:05:24 | -0.00037366 | -8.3084 | -666.5954 | 0 | Close
11507 | 2 | 4 | CC DChg | 12:57:30 | 95:48:26 | -0.09974 | 3.7461 | 1.29204 | 103.66 | 0 | 0 | 1.29204 | 103.66 | 0.00510624 | 409.68 | 0 | 0 | 0.00510624 | 409.68 | 2023-03-07 11:05:54 | -0.00037364 | -4.1564 | -333.476 | 0 | Close
11508 | 2 | 4 | CC DChg | 12:58:00 | 95:48:56 | -0.09973 | 3.7461 | 1.29287 | 103.73 | 0 | 0 | 1.29287 | 103.73 | 0.00510935 | 409.93 | 0 | 0 | 0.00510935 | 409.93 | 2023-03-07 11:06:24 | -0.0003736 | 0 | 0 | 0 | Close
11509 | 2 | 4 | CC DChg | 12:58:30 | 95:49:26 | -0.09973 | 3.7459 | 1.2937 | 103.8 | 0 | 0 | 1.2937 | 103.8 | 0.00511246 | 410.18 | 0 | 0 | 0.00511246 | 410.18 | 2023-03-07 11:06:54 | -0.00037358 | -4.1556 | -333.4046 | 0 | Close
11510 | 2 | 4 | CC DChg | 12:59:00 | 95:49:56 | -0.09973 | 3.7458 | 1.29453 | 103.86 | 0 | 0 | 1.29453 | 103.86 | 0.00511558 | 410.43 | 0 | 0 | 0.00511558 | 410.43 | 2023-03-07 11:07:24 | -0.00037357 | -8.312 | -666.8806 | 0 | Close
11511 | 2 | 4 | CC DChg | 12:59:30 | 95:50:26 | -0.09973 | 3.7457 | 1.29536 | 103.93 | 0 | 0 | 1.29536 | 103.93 | 0.00511869 | 410.68 | 0 | 0 | 0.00511869 | 410.68 | 2023-03-07 11:07:54 | -0.00037356 | -8.3111 | -666.8093 | 0 | Close
11512 | 2 | 4 | CC DChg | 13:00:00 | 95:50:56 | -0.09974 | 3.7456 | 1.29619 | 104 | 0 | 0 | 1.29619 | 104 | 0.0051218 | 410.93 | 0 | 0 | 0.0051218 | 410.93 | 2023-03-07 11:08:24 | -0.00037359 | -8.3102 | -666.738 | 0 | Close
11513 | 2 | 4 | CC DChg | 13:00:30 | 95:51:26 | -0.09973 | 3.7455 | 1.29703 | 104.06 | 0 | 0 | 1.29703 | 104.06 | 0.00512492 | 411.18 | 0 | 0 | 0.00512492 | 411.18 | 2023-03-07 11:08:54 | -0.00037354 | -8.312 | -666.8806 | 0 | Close
11514 | 2 | 4 | CC DChg | 13:01:00 | 95:51:56 | -0.09973 | 3.7453 | 1.29786 | 104.13 | 0 | 0 | 1.29786 | 104.13 | 0.00512803 | 411.43 | 0 | 0 | 0.00512803 | 411.43 | 2023-03-07 11:09:24 | -0.00037352 | -4.1551 | -333.369 | 0 | Close
11515 | 2 | 4 | CC DChg | 13:01:30 | 95:52:26 | -0.09973 | 3.7452 | 1.29869 | 104.2 | 0 | 0 | 1.29869 | 104.2 | 0.00513114 | 411.68 | 0 | 0 | 0.00513114 | 411.68 | 2023-03-07 11:09:54 | -0.00037351 | -8.312 | -666.8806 | 0 | Close
11516 | 2 | 4 | CC DChg | 13:02:00 | 95:52:56 | -0.09974 | 3.7451 | 1.29952 | 104.26 | 0 | 0 | 1.29952 | 104.26 | 0.00513425 | 411.93 | 0 | 0 | 0.00513425 | 411.93 | 2023-03-07 11:10:24 | -0.00037354 | -8.3102 | -666.738 | 0 | Close
11517 | 2 | 4 | CC DChg | 13:02:30 | 95:53:26 | -0.09973 | 3.7449 | 1.30035 | 104.33 | 0 | 0 | 1.30035 | 104.33 | 0.00513737 | 412.18 | 0 | 0 | 0.00513737 | 412.18 | 2023-03-07 11:10:54 | -0.00037348 | -4.1556 | -333.4046 | 0 | Close
11518 | 2 | 4 | CC DChg | 13:03:00 | 95:53:56 | -0.09972 | 3.7448 | 1.30118 | 104.4 | 0 | 0 | 1.30118 | 104.4 | 0.00514048 | 412.43 | 0 | 0 | 0.00514048 | 412.43 | 2023-03-07 11:11:24 | -0.00037343 | -8.3102 | -666.738 | 0 | Close
11519 | 2 | 4 | CC DChg | 13:03:30 | 95:54:26 | -0.09971 | 3.7447 | 1.30201 | 104.46 | 0 | 0 | 1.30201 | 104.46 | 0.00514359 | 412.68 | 0 | 0 | 0.00514359 | 412.68 | 2023-03-07 11:11:54 | -0.00037338 | -8.3102 | -666.738 | 0 | Close
11520 | 2 | 4 | CC DChg | 13:04:00 | 95:54:56 | -0.09973 | 3.7446 | 1.30284 | 104.53 | 0 | 0 | 1.30284 | 104.53 | 0.0051467 | 412.93 | 0 | 0 | 0.0051467 | 412.93 | 2023-03-07 11:12:24 | -0.00037345 | -8.3102 | -666.738 | 0 | Close
11521 | 2 | 4 | CC DChg | 13:04:30 | 95:55:26 | -0.09972 | 3.7444 | 1.30367 | 104.6 | 0 | 0 | 1.30367 | 104.6 | 0.00514982 | 413.18 | 0 | 0 | 0.00514982 | 413.18 | 2023-03-07 11:12:54 | -0.00037339 | -4.1551 | -333.369 | 0 | Close
11522 | 2 | 4 | CC DChg | 13:05:00 | 95:55:56 | -0.09972 | 3.7443 | 1.3045 | 104.66 | 0 | 0 | 1.3045 | 104.66 | 0.00515293 | 413.42 | 0 | 0 | 0.00515293 | 413.42 | 2023-03-07 11:13:24 | -0.00037338 | -8.3111 | -666.8093 | 0 | Close
11523 | 2 | 4 | CC DChg | 13:05:30 | 95:56:26 | -0.09972 | 3.7442 | 1.30534 | 104.73 | 0 | 0 | 1.30534 | 104.73 | 0.00515604 | 413.67 | 0 | 0 | 0.00515604 | 413.67 | 2023-03-07 11:13:54 | -0.00037337 | -8.3084 | -666.5954 | 0 | Close
11524 | 2 | 4 | CC DChg | 13:06:00 | 95:56:56 | -0.09972 | 3.7442 | 1.30617 | 104.8 | 0 | 0 | 1.30617 | 104.8 | 0.00515915 | 413.92 | 0 | 0 | 0.00515915 | 413.92 | 2023-03-07 11:14:24 | -0.00037337 | 0 | 0 | 0 | Close
11525 | 2 | 4 | CC DChg | 13:06:30 | 95:57:26 | -0.09972 | 3.744 | 1.307 | 104.86 | 0 | 0 | 1.307 | 104.86 | 0.00516226 | 414.17 | 0 | 0 | 0.00516226 | 414.17 | 2023-03-07 11:14:54 | -0.00037335 | -4.1542 | -333.2977 | 0 | Close
11526 | 2 | 4 | CC DChg | 13:07:00 | 95:57:56 | -0.09972 | 3.7439 | 1.30783 | 104.93 | 0 | 0 | 1.30783 | 104.93 | 0.00516537 | 414.42 | 0 | 0 | 0.00516537 | 414.42 | 2023-03-07 11:15:24 | -0.00037334 | -8.312 | -666.8806 | 0 | Close
11527 | 2 | 4 | CC DChg | 13:07:30 | 95:58:26 | -0.09973 | 3.7438 | 1.30866 | 105 | 0 | 0 | 1.30866 | 105 | 0.00516848 | 414.67 | 0 | 0 | 0.00516848 | 414.67 | 2023-03-07 11:15:54 | -0.00037337 | -8.3084 | -666.5954 | 0 | Close
11528 | 2 | 4 | CC DChg | 13:08:00 | 95:58:56 | -0.09972 | 3.7436 | 1.30949 | 105.06 | 0 | 0 | 1.30949 | 105.06 | 0.0051716 | 414.92 | 0 | 0 | 0.0051716 | 414.92 | 2023-03-07 11:16:24 | -0.00037331 | -4.156 | -333.4403 | 0 | Close
11529 | 2 | 4 | CC DChg | 13:08:30 | 95:59:26 | -0.09972 | 3.7435 | 1.31032 | 105.13 | 0 | 0 | 1.31032 | 105.13 | 0.00517471 | 415.17 | 0 | 0 | 0.00517471 | 415.17 | 2023-03-07 11:16:54 | -0.0003733 | -8.3084 | -666.5954 | 0 | Close
11530 | 2 | 4 | CC DChg | 13:09:00 | 95:59:56 | -0.09972 | 3.7433 | 1.31115 | 105.2 | 0 | 0 | 1.31115 | 105.2 | 0.00517782 | 415.42 | 0 | 0 | 0.00517782 | 415.42 | 2023-03-07 11:17:24 | -0.00037328 | -4.156 | -333.4403 | 0 | Close
11531 | 2 | 4 | CC DChg | 13:09:30 | 96:00:26 | -0.09974 | 3.7432 | 1.31198 | 105.26 | 0 | 0 | 1.31198 | 105.26 | 0.00518093 | 415.67 | 0 | 0 | 0.00518093 | 415.67 | 2023-03-07 11:17:54 | -0.00037335 | -8.3102 | -666.738 | 0 | Close
11532 | 2 | 4 | CC DChg | 13:10:00 | 96:00:56 | -0.09972 | 3.7431 | 1.31282 | 105.33 | 0 | 0 | 1.31282 | 105.33 | 0.00518404 | 415.92 | 0 | 0 | 0.00518404 | 415.92 | 2023-03-07 11:18:24 | -0.00037326 | -8.3102 | -666.738 | 0 | Close
11533 | 2 | 4 | CC DChg | 13:10:30 | 96:01:26 | -0.09972 | 3.743 | 1.31365 | 105.4 | 0 | 0 | 1.31365 | 105.4 | 0.00518715 | 416.17 | 0 | 0 | 0.00518715 | 416.17 | 2023-03-07 11:18:54 | -0.00037325 | -8.312 | -666.8806 | 0 | Close
11534 | 2 | 4 | CC DChg | 13:11:00 | 96:01:56 | -0.09973 | 3.7429 | 1.31448 | 105.46 | 0 | 0 | 1.31448 | 105.46 | 0.00519026 | 416.42 | 0 | 0 | 0.00519026 | 416.42 | 2023-03-07 11:19:24 | -0.00037328 | -8.3084 | -666.5954 | 0 | Close
11535 | 2 | 4 | CC DChg | 13:11:30 | 96:02:26 | -0.09972 | 3.7428 | 1.31531 | 105.53 | 0 | 0 | 1.31531 | 105.53 | 0.00519337 | 416.67 | 0 | 0 | 0.00519337 | 416.67 | 2023-03-07 11:19:54 | -0.00037323 | -8.312 | -666.8806 | 0 | Close
11536 | 2 | 4 | CC DChg | 13:12:00 | 96:02:56 | -0.09972 | 3.7427 | 1.31614 | 105.6 | 0 | 0 | 1.31614 | 105.6 | 0.00519648 | 416.92 | 0 | 0 | 0.00519648 | 416.92 | 2023-03-07 11:20:24 | -0.00037322 | -8.3084 | -666.5954 | 0 | Close
11537 | 2 | 4 | CC DChg | 13:12:30 | 96:03:26 | -0.09974 | 3.7425 | 1.31697 | 105.66 | 0 | 0 | 1.31697 | 105.66 | 0.00519959 | 417.17 | 0 | 0 | 0.00519959 | 417.17 | 2023-03-07 11:20:54 | -0.00037328 | -4.156 | -333.4403 | 0 | Close
11538 | 2 | 4 | CC DChg | 13:13:00 | 96:03:56 | -0.09972 | 3.7424 | 1.3178 | 105.73 | 0 | 0 | 1.3178 | 105.73 | 0.0052027 | 417.42 | 0 | 0 | 0.0052027 | 417.42 | 2023-03-07 11:21:24 | -0.00037319 | -8.3102 | -666.738 | 0 | Close
11539 | 2 | 4 | CC DChg | 13:13:30 | 96:04:26 | -0.09972 | 3.7423 | 1.31863 | 105.8 | 0 | 0 | 1.31863 | 105.8 | 0.00520581 | 417.67 | 0 | 0 | 0.00520581 | 417.67 | 2023-03-07 11:21:54 | -0.00037318 | -8.3093 | -666.6667 | 0 | Close
11540 | 2 | 4 | CC DChg | 13:14:00 | 96:04:56 | -0.09972 | 3.7421 | 1.31946 | 105.86 | 0 | 0 | 1.31946 | 105.86 | 0.00520892 | 417.92 | 0 | 0 | 0.00520892 | 417.92 | 2023-03-07 11:22:24 | -0.00037316 | -4.1556 | -333.4046 | 0 | Close
11541 | 2 | 4 | CC DChg | 13:14:30 | 96:05:26 | -0.09972 | 3.7421 | 1.32029 | 105.93 | 0 | 0 | 1.32029 | 105.93 | 0.00521203 | 418.17 | 0 | 0 | 0.00521203 | 418.17 | 2023-03-07 11:22:54 | -0.00037316 | 0 | 0 | 0 | Close
11542 | 2 | 4 | CC DChg | 13:15:00 | 96:05:56 | -0.09972 | 3.7419 | 1.32113 | 106 | 0 | 0 | 1.32113 | 106 | 0.00521514 | 418.42 | 0 | 0 | 0.00521514 | 418.42 | 2023-03-07 11:23:24 | -0.00037314 | -4.1556 | -333.4046 | 0 | Close
11543 | 2 | 4 | CC DChg | 13:15:30 | 96:06:26 | -0.09972 | 3.7418 | 1.32196 | 106.06 | 0 | 0 | 1.32196 | 106.06 | 0.00521825 | 418.67 | 0 | 0 | 0.00521825 | 418.67 | 2023-03-07 11:23:54 | -0.00037313 | -8.3093 | -666.6667 | 0 | Close
11544 | 2 | 4 | CC DChg | 13:16:00 | 96:06:56 | -0.09974 | 3.7417 | 1.32279 | 106.13 | 0 | 0 | 1.32279 | 106.13 | 0.00522136 | 418.92 | 0 | 0 | 0.00522136 | 418.92 | 2023-03-07 11:24:24 | -0.0003732 | -8.3102 | -666.738 | 0 | Close
11545 | 2 | 4 | CC DChg | 13:16:30 | 96:07:26 | -0.09973 | 3.7416 | 1.32362 | 106.2 | 0 | 0 | 1.32362 | 106.2 | 0.00522447 | 419.16 | 0 | 0 | 0.00522447 | 419.16 | 2023-03-07 11:24:54 | -0.00037315 | -8.3111 | -666.8093 | 0 | Close
11546 | 2 | 4 | CC DChg | 13:17:00 | 96:07:56 | -0.09973 | 3.7414 | 1.32445 | 106.26 | 0 | 0 | 1.32445 | 106.26 | 0.00522758 | 419.41 | 0 | 0 | 0.00522758 | 419.41 | 2023-03-07 11:25:24 | -0.00037313 | -4.1547 | -333.3333 | 0 | Close
11547 | 2 | 4 | CC DChg | 13:17:30 | 96:08:26 | -0.09973 | 3.7414 | 1.32528 | 106.33 | 0 | 0 | 1.32528 | 106.33 | 0.00523069 | 419.66 | 0 | 0 | 0.00523069 | 419.66 | 2023-03-07 11:25:54 | -0.00037313 | 0 | 0 | 0 | Close
11548 | 2 | 4 | CC DChg | 13:18:00 | 96:08:56 | -0.09974 | 3.7413 | 1.32611 | 106.4 | 0 | 0 | 1.32611 | 106.4 | 0.0052338 | 419.91 | 0 | 0 | 0.0052338 | 419.91 | 2023-03-07 11:26:24 | -0.00037316 | -8.3102 | -666.738 | 0 | Close
11549 | 2 | 4 | CC DChg | 13:18:30 | 96:09:26 | -0.09973 | 3.7411 | 1.32694 | 106.46 | 0 | 0 | 1.32694 | 106.46 | 0.00523691 | 420.16 | 0 | 0 | 0.00523691 | 420.16 | 2023-03-07 11:26:54 | -0.0003731 | -4.1556 | -333.4046 | 0 | Close
11550 | 2 | 4 | CC DChg | 13:19:00 | 96:09:56 | -0.09973 | 3.741 | 1.32777 | 106.53 | 0 | 0 | 1.32777 | 106.53 | 0.00524002 | 420.41 | 0 | 0 | 0.00524002 | 420.41 | 2023-03-07 11:27:24 | -0.00037309 | -8.3102 | -666.738 | 0 | Close
11551 | 2 | 4 | CC DChg | 13:19:30 | 96:10:26 | -0.09974 | 3.741 | 1.32861 | 106.6 | 0 | 0 | 1.32861 | 106.6 | 0.00524312 | 420.66 | 0 | 0 | 0.00524312 | 420.66 | 2023-03-07 11:27:54 | -0.00037313 | 0 | 0 | 0 | Close
11552 | 2 | 4 | CC DChg | 13:20:00 | 96:10:56 | -0.09973 | 3.7408 | 1.32944 | 106.66 | 0 | 0 | 1.32944 | 106.66 | 0.00524623 | 420.91 | 0 | 0 | 0.00524623 | 420.91 | 2023-03-07 11:28:24 | -0.00037307 | -4.1551 | -333.369 | 0 | Close
11553 | 2 | 4 | CC DChg | 13:20:30 | 96:11:26 | -0.09974 | 3.7406 | 1.33027 | 106.73 | 0 | 0 | 1.33027 | 106.73 | 0.00524934 | 421.16 | 0 | 0 | 0.00524934 | 421.16 | 2023-03-07 11:28:54 | -0.00037309 | -4.156 | -333.4403 | 0 | Close
11554 | 2 | 4 | CC DChg | 13:21:00 | 96:11:56 | -0.09973 | 3.7405 | 1.3311 | 106.8 | 0 | 0 | 1.3311 | 106.8 | 0.00525245 | 421.41 | 0 | 0 | 0.00525245 | 421.41 | 2023-03-07 11:29:24 | -0.00037304 | -8.3111 | -666.8093 | 0 | Close
11555 | 2 | 4 | CC DChg | 13:21:30 | 96:12:26 | -0.09973 | 3.7403 | 1.33193 | 106.86 | 0 | 0 | 1.33193 | 106.86 | 0.00525556 | 421.66 | 0 | 0 | 0.00525556 | 421.66 | 2023-03-07 11:29:54 | -0.00037302 | -4.156 | -333.4403 | 0 | Close
11556 | 2 | 4 | CC DChg | 13:22:00 | 96:12:56 | -0.09973 | 3.7402 | 1.33276 | 106.93 | 0 | 0 | 1.33276 | 106.93 | 0.00525867 | 421.91 | 0 | 0 | 0.00525867 | 421.91 | 2023-03-07 11:30:24 | -0.00037301 | -8.3102 | -666.738 | 0 | Close
11557 | 2 | 4 | CC DChg | 13:22:30 | 96:13:26 | -0.09972 | 3.7402 | 1.33359 | 107 | 0 | 0 | 1.33359 | 107 | 0.00526178 | 422.16 | 0 | 0 | 0.00526178 | 422.16 | 2023-03-07 11:30:54 | -0.00037297 | 0 | 0 | 0 | Close
11558 | 2 | 4 | CC DChg | 13:23:00 | 96:13:56 | -0.09974 | 3.7401 | 1.33442 | 107.06 | 0 | 0 | 1.33442 | 107.06 | 0.00526489 | 422.41 | 0 | 0 | 0.00526489 | 422.41 | 2023-03-07 11:31:24 | -0.00037304 | -8.3102 | -666.738 | 0 | Close
11559 | 2 | 4 | CC DChg | 13:23:30 | 96:14:26 | -0.09972 | 3.74 | 1.33525 | 107.13 | 0 | 0 | 1.33525 | 107.13 | 0.00526799 | 422.66 | 0 | 0 | 0.00526799 | 422.66 | 2023-03-07 11:31:54 | -0.00037295 | -8.312 | -666.8806 | 0 | Close
11560 | 2 | 4 | CC DChg | 13:24:00 | 96:14:56 | -0.09973 | 3.7398 | 1.33609 | 107.2 | 0 | 0 | 1.33609 | 107.2 | 0.0052711 | 422.91 | 0 | 0 | 0.0052711 | 422.91 | 2023-03-07 11:32:24 | -0.00037297 | -4.1551 | -333.369 | 0 | Close
11561 | 2 | 4 | CC DChg | 13:24:30 | 96:15:26 | -0.09974 | 3.7398 | 1.33692 | 107.26 | 0 | 0 | 1.33692 | 107.26 | 0.00527421 | 423.16 | 0 | 0 | 0.00527421 | 423.16 | 2023-03-07 11:32:54 | -0.00037301 | 0 | 0 | 0 | Close
11562 | 2 | 4 | CC DChg | 13:25:00 | 96:15:56 | -0.09972 | 3.7397 | 1.33775 | 107.33 | 0 | 0 | 1.33775 | 107.33 | 0.00527732 | 423.4 | 0 | 0 | 0.00527732 | 423.4 | 2023-03-07 11:33:24 | -0.00037292 | -8.3102 | -666.738 | 0 | Close
11563 | 2 | 4 | CC DChg | 13:25:30 | 96:16:26 | -0.09973 | 3.7394 | 1.33858 | 107.4 | 0 | 0 | 1.33858 | 107.4 | 0.00528043 | 423.65 | 0 | 0 | 0.00528043 | 423.65 | 2023-03-07 11:33:54 | -0.00037293 | -2.7704 | -222.2698 | 0 | Close
11564 | 2 | 4 | CC DChg | 13:26:00 | 96:16:56 | -0.09974 | 3.7393 | 1.33941 | 107.46 | 0 | 0 | 1.33941 | 107.46 | 0.00528353 | 423.9 | 0 | 0 | 0.00528353 | 423.9 | 2023-03-07 11:34:24 | -0.00037296 | -8.3102 | -666.738 | 0 | Close
11565 | 2 | 4 | CC DChg | 13:26:30 | 96:17:26 | -0.09974 | 3.7393 | 1.34024 | 107.53 | 0 | 0 | 1.34024 | 107.53 | 0.00528664 | 424.15 | 0 | 0 | 0.00528664 | 424.15 | 2023-03-07 11:34:54 | -0.00037296 | 0 | 0 | 0 | Close
11566 | 2 | 4 | CC DChg | 13:27:00 | 96:17:56 | -0.09973 | 3.7391 | 1.34107 | 107.6 | 0 | 0 | 1.34107 | 107.6 | 0.00528975 | 424.4 | 0 | 0 | 0.00528975 | 424.4 | 2023-03-07 11:35:24 | -0.0003729 | -4.1551 | -333.369 | 0 | Close
11567 | 2 | 4 | CC DChg | 13:27:30 | 96:18:26 | -0.09973 | 3.7389 | 1.3419 | 107.66 | 0 | 0 | 1.3419 | 107.66 | 0.00529286 | 424.65 | 0 | 0 | 0.00529286 | 424.65 | 2023-03-07 11:35:54 | -0.00037288 | -4.156 | -333.4403 | 0 | Close
11568 | 2 | 4 | CC DChg | 13:28:00 | 96:18:56 | -0.09973 | 3.7389 | 1.34273 | 107.73 | 0 | 0 | 1.34273 | 107.73 | 0.00529596 | 424.9 | 0 | 0 | 0.00529596 | 424.9 | 2023-03-07 11:36:24 | -0.00037288 | 0 | 0 | 0 | Close
11569 | 2 | 4 | CC DChg | 13:28:30 | 96:19:26 | -0.09973 | 3.7387 | 1.34357 | 107.8 | 0 | 0 | 1.34357 | 107.8 | 0.00529907 | 425.15 | 0 | 0 | 0.00529907 | 425.15 | 2023-03-07 11:36:54 | -0.00037286 | -4.156 | -333.4403 | 0 | Close
11570 | 2 | 4 | CC DChg | 13:29:00 | 96:19:56 | -0.09974 | 3.7386 | 1.3444 | 107.86 | 0 | 0 | 1.3444 | 107.86 | 0.00530218 | 425.4 | 0 | 0 | 0.00530218 | 425.4 | 2023-03-07 11:37:24 | -0.00037289 | -8.3111 | -666.8093 | 0 | Close
11571 | 2 | 4 | CC DChg | 13:29:30 | 96:20:26 | -0.09973 | 3.7385 | 1.34523 | 107.93 | 0 | 0 | 1.34523 | 107.93 | 0.00530529 | 425.65 | 0 | 0 | 0.00530529 | 425.65 | 2023-03-07 11:37:54 | -0.00037284 | -8.3102 | -666.738 | 0 | Close
11572 | 2 | 4 | CC DChg | 13:30:00 | 96:20:56 | -0.09973 | 3.7383 | 1.34606 | 108 | 0 | 0 | 1.34606 | 108 | 0.00530839 | 425.9 | 0 | 0 | 0.00530839 | 425.9 | 2023-03-07 11:38:24 | -0.00037282 | -4.156 | -333.4403 | 0 | Close
11573 | 2 | 4 | CC DChg | 13:30:30 | 96:21:26 | -0.09974 | 3.7383 | 1.34689 | 108.06 | 0 | 0 | 1.34689 | 108.06 | 0.0053115 | 426.15 | 0 | 0 | 0.0053115 | 426.15 | 2023-03-07 11:38:54 | -0.00037286 | 0 | 0 | 0 | Close
11574 | 2 | 4 | CC DChg | 13:31:00 | 96:21:56 | -0.09973 | 3.7382 | 1.34772 | 108.13 | 0 | 0 | 1.34772 | 108.13 | 0.00531461 | 426.4 | 0 | 0 | 0.00531461 | 426.4 | 2023-03-07 11:39:24 | -0.00037281 | -8.3129 | -666.9519 | 0 | Close
11575 | 2 | 4 | CC DChg | 13:31:30 | 96:22:26 | -0.09974 | 3.738 | 1.34855 | 108.2 | 0 | 0 | 1.34855 | 108.2 | 0.00531771 | 426.65 | 0 | 0 | 0.00531771 | 426.65 | 2023-03-07 11:39:54 | -0.00037283 | -4.1551 | -333.369 | 0 | Close
11576 | 2 | 4 | CC DChg | 13:32:00 | 96:22:56 | -0.09973 | 3.7379 | 1.34938 | 108.26 | 0 | 0 | 1.34938 | 108.26 | 0.00532082 | 426.9 | 0 | 0 | 0.00532082 | 426.9 | 2023-03-07 11:40:24 | -0.00037278 | -8.3102 | -666.738 | 0 | Close
11577 | 2 | 4 | CC DChg | 13:32:30 | 96:23:26 | -0.09972 | 3.7378 | 1.35021 | 108.33 | 0 | 0 | 1.35021 | 108.33 | 0.00532393 | 427.14 | 0 | 0 | 0.00532393 | 427.14 | 2023-03-07 11:40:54 | -0.00037273 | -8.3102 | -666.738 | 0 | Close
11578 | 2 | 4 | CC DChg | 13:33:00 | 96:23:56 | -0.09974 | 3.7376 | 1.35105 | 108.4 | 0 | 0 | 1.35105 | 108.4 | 0.00532703 | 427.39 | 0 | 0 | 0.00532703 | 427.39 | 2023-03-07 11:41:24 | -0.00037279 | -4.1564 | -333.476 | 0 | Close
11579 | 2 | 4 | CC DChg | 13:33:30 | 96:24:26 | -0.09973 | 3.7375 | 1.35188 | 108.46 | 0 | 0 | 1.35188 | 108.46 | 0.00533014 | 427.64 | 0 | 0 | 0.00533014 | 427.64 | 2023-03-07 11:41:54 | -0.00037274 | -8.3102 | -666.738 | 0 | Close
11580 | 2 | 4 | CC DChg | 13:34:00 | 96:24:56 | -0.09973 | 3.7375 | 1.35271 | 108.53 | 0 | 0 | 1.35271 | 108.53 | 0.00533325 | 427.89 | 0 | 0 | 0.00533325 | 427.89 | 2023-03-07 11:42:24 | -0.00037274 | 0 | 0 | 0 | Close
11581 | 2 | 4 | CC DChg | 13:34:30 | 96:25:26 | -0.09974 | 3.7373 | 1.35354 | 108.6 | 0 | 0 | 1.35354 | 108.6 | 0.00533635 | 428.14 | 0 | 0 | 0.00533635 | 428.14 | 2023-03-07 11:42:54 | -0.00037276 | -4.1551 | -333.369 | 0 | Close
11582 | 2 | 4 | CC DChg | 13:35:00 | 96:25:56 | -0.09975 | 3.7372 | 1.35437 | 108.66 | 0 | 0 | 1.35437 | 108.66 | 0.00533946 | 428.39 | 0 | 0 | 0.00533946 | 428.39 | 2023-03-07 11:43:24 | -0.00037279 | -8.312 | -666.8806 | 0 | Close
11583 | 2 | 4 | CC DChg | 13:35:30 | 96:26:26 | -0.09974 | 3.7371 | 1.3552 | 108.73 | 0 | 0 | 1.3552 | 108.73 | 0.00534256 | 428.64 | 0 | 0 | 0.00534256 | 428.64 | 2023-03-07 11:43:54 | -0.00037274 | -8.3102 | -666.738 | 0 | Close
11584 | 2 | 4 | CC DChg | 13:36:00 | 96:26:56 | -0.09974 | 3.737 | 1.35603 | 108.8 | 0 | 0 | 1.35603 | 108.8 | 0.00534567 | 428.89 | 0 | 0 | 0.00534567 | 428.89 | 2023-03-07 11:44:24 | -0.00037273 | -8.3129 | -666.9519 | 0 | Close
11585 | 2 | 4 | CC DChg | 13:36:30 | 96:27:26 | -0.09973 | 3.7369 | 1.35686 | 108.86 | 0 | 0 | 1.35686 | 108.86 | 0.00534878 | 429.14 | 0 | 0 | 0.00534878 | 429.14 | 2023-03-07 11:44:54 | -0.00037268 | -8.3102 | -666.738 | 0 | Close
11586 | 2 | 4 | CC DChg | 13:37:00 | 96:27:56 | -0.09973 | 3.7367 | 1.35769 | 108.93 | 0 | 0 | 1.35769 | 108.93 | 0.00535188 | 429.39 | 0 | 0 | 0.00535188 | 429.39 | 2023-03-07 11:45:24 | -0.00037266 | -4.156 | -333.4403 | 0 | Close
11587 | 2 | 4 | CC DChg | 13:37:30 | 96:28:26 | -0.09973 | 3.7366 | 1.35853 | 109 | 0 | 0 | 1.35853 | 109 | 0.00535499 | 429.64 | 0 | 0 | 0.00535499 | 429.64 | 2023-03-07 11:45:54 | -0.00037265 | -8.3102 | -666.738 | 0 | Close
11588 | 2 | 4 | CC DChg | 13:38:00 | 96:28:56 | -0.09973 | 3.7365 | 1.35936 | 109.06 | 0 | 0 | 1.35936 | 109.06 | 0.00535809 | 429.89 | 0 | 0 | 0.00535809 | 429.89 | 2023-03-07 11:46:24 | -0.00037264 | -8.3111 | -666.8093 | 0 | Close
11589 | 2 | 4 | CC DChg | 13:38:30 | 96:29:26 | -0.09975 | 3.7364 | 1.36019 | 109.13 | 0 | 0 | 1.36019 | 109.13 | 0.0053612 | 430.13 | 0 | 0 | 0.0053612 | 430.13 | 2023-03-07 11:46:54 | -0.00037271 | -8.3102 | -666.738 | 0 | Close
11590 | 2 | 4 | CC DChg | 13:39:00 | 96:29:56 | -0.09973 | 3.7362 | 1.36102 | 109.2 | 0 | 0 | 1.36102 | 109.2 | 0.0053643 | 430.38 | 0 | 0 | 0.0053643 | 430.38 | 2023-03-07 11:47:24 | -0.00037261 | -4.156 | -333.4403 | 0 | Close
11591 | 2 | 4 | CC DChg | 13:39:30 | 96:30:26 | -0.09973 | 3.736 | 1.36185 | 109.26 | 0 | 0 | 1.36185 | 109.26 | 0.00536741 | 430.63 | 0 | 0 | 0.00536741 | 430.63 | 2023-03-07 11:47:54 | -0.00037259 | -4.1556 | -333.4046 | 0 | Close
11592 | 2 | 4 | CC DChg | 13:40:00 | 96:30:56 | -0.09973 | 3.736 | 1.36268 | 109.33 | 0 | 0 | 1.36268 | 109.33 | 0.00537051 | 430.88 | 0 | 0 | 0.00537051 | 430.88 | 2023-03-07 11:48:24 | -0.00037259 | 0 | 0 | 0 | Close
11593 | 2 | 4 | CC DChg | 13:40:30 | 96:31:26 | -0.09974 | 3.7358 | 1.36351 | 109.4 | 0 | 0 | 1.36351 | 109.4 | 0.00537362 | 431.13 | 0 | 0 | 0.00537362 | 431.13 | 2023-03-07 11:48:54 | -0.00037261 | -4.1556 | -333.4046 | 0 | Close
11594 | 2 | 4 | CC DChg | 13:41:00 | 96:31:56 | -0.09973 | 3.7358 | 1.36434 | 109.46 | 0 | 0 | 1.36434 | 109.46 | 0.00537672 | 431.38 | 0 | 0 | 0.00537672 | 431.38 | 2023-03-07 11:49:24 | -0.00037257 | 0 | 0 | 0 | Close
11595 | 2 | 4 | CC DChg | 13:41:30 | 96:32:26 | -0.09974 | 3.7356 | 1.36517 | 109.53 | 0 | 0 | 1.36517 | 109.53 | 0.00537983 | 431.63 | 0 | 0 | 0.00537983 | 431.63 | 2023-03-07 11:49:54 | -0.00037259 | -4.1551 | -333.369 | 0 | Close
11596 | 2 | 4 | CC DChg | 13:42:00 | 96:32:56 | -0.09972 | 3.7356 | 1.36601 | 109.6 | 0 | 0 | 1.36601 | 109.6 | 0.00538293 | 431.88 | 0 | 0 | 0.00538293 | 431.88 | 2023-03-07 11:50:24 | -0.00037251 | 0 | 0 | 0 | Close
11597 | 2 | 4 | CC DChg | 13:42:30 | 96:33:26 | -0.09973 | 3.7354 | 1.36684 | 109.66 | 0 | 0 | 1.36684 | 109.66 | 0.00538604 | 432.13 | 0 | 0 | 0.00538604 | 432.13 | 2023-03-07 11:50:54 | -0.00037253 | -4.1556 | -333.4046 | 0 | Close
11598 | 2 | 4 | CC DChg | 13:43:00 | 96:33:56 | -0.09973 | 3.7354 | 1.36767 | 109.73 | 0 | 0 | 1.36767 | 109.73 | 0.00538914 | 432.38 | 0 | 0 | 0.00538914 | 432.38 | 2023-03-07 11:51:24 | -0.00037253 | 0 | 0 | 0 | Close
11599 | 2 | 4 | CC DChg | 13:43:30 | 96:34:26 | -0.09974 | 3.7352 | 1.3685 | 109.8 | 0 | 0 | 1.3685 | 109.8 | 0.00539225 | 432.63 | 0 | 0 | 0.00539225 | 432.63 | 2023-03-07 11:51:54 | -0.00037255 | -4.1551 | -333.369 | 0 | Close
11600 | 2 | 4 | CC DChg | 13:44:00 | 96:34:56 | -0.09973 | 3.7351 | 1.36933 | 109.86 | 0 | 0 | 1.36933 | 109.86 | 0.00539535 | 432.87 | 0 | 0 | 0.00539535 | 432.87 | 2023-03-07 11:52:24 | -0.0003725 | -8.312 | -666.8806 | 0 | Close
11601 | 2 | 4 | CC DChg | 13:44:30 | 96:35:26 | -0.09972 | 3.735 | 1.37016 | 109.93 | 0 | 0 | 1.37016 | 109.93 | 0.00539846 | 433.12 | 0 | 0 | 0.00539846 | 433.12 | 2023-03-07 11:52:54 | -0.00037245 | -8.3102 | -666.738 | 0 | Close
11602 | 2 | 4 | CC DChg | 13:45:00 | 96:35:56 | -0.09973 | 3.7348 | 1.37099 | 110 | 0 | 0 | 1.37099 | 110 | 0.00540156 | 433.37 | 0 | 0 | 0.00540156 | 433.37 | 2023-03-07 11:53:24 | -0.00037247 | -4.1556 | -333.4046 | 0 | Close
11603 | 2 | 4 | CC DChg | 13:45:30 | 96:36:26 | -0.09974 | 3.7347 | 1.37182 | 110.06 | 0 | 0 | 1.37182 | 110.06 | 0.00540466 | 433.62 | 0 | 0 | 0.00540466 | 433.62 | 2023-03-07 11:53:54 | -0.0003725 | -8.3102 | -666.738 | 0 | Close
11604 | 2 | 4 | CC DChg | 13:46:00 | 96:36:56 | -0.09974 | 3.7345 | 1.37265 | 110.13 | 0 | 0 | 1.37265 | 110.13 | 0.00540777 | 433.87 | 0 | 0 | 0.00540777 | 433.87 | 2023-03-07 11:54:24 | -0.00037248 | -4.156 | -333.4403 | 0 | Close
11605 | 2 | 4 | CC DChg | 13:46:30 | 96:37:26 | -0.09974 | 3.7344 | 1.37348 | 110.2 | 0 | 0 | 1.37348 | 110.2 | 0.00541087 | 434.12 | 0 | 0 | 0.00541087 | 434.12 | 2023-03-07 11:54:54 | -0.00037247 | -8.3102 | -666.738 | 0 | Close
11606 | 2 | 4 | CC DChg | 13:47:00 | 96:37:56 | -0.09973 | 3.7343 | 1.37432 | 110.26 | 0 | 0 | 1.37432 | 110.26 | 0.00541397 | 434.37 | 0 | 0 | 0.00541397 | 434.37 | 2023-03-07 11:55:24 | -0.00037242 | -8.312 | -666.8806 | 0 | Close
11607 | 2 | 4 | CC DChg | 13:47:30 | 96:38:26 | -0.09973 | 3.7342 | 1.37515 | 110.33 | 0 | 0 | 1.37515 | 110.33 | 0.00541708 | 434.62 | 0 | 0 | 0.00541708 | 434.62 | 2023-03-07 11:55:54 | -0.00037241 | -8.3102 | -666.738 | 0 | Close
11608 | 2 | 4 | CC DChg | 13:48:00 | 96:38:56 | -0.09973 | 3.7341 | 1.37598 | 110.4 | 0 | 0 | 1.37598 | 110.4 | 0.00542018 | 434.87 | 0 | 0 | 0.00542018 | 434.87 | 2023-03-07 11:56:24 | -0.0003724 | -8.3102 | -666.738 | 0 | Close
11609 | 2 | 4 | CC DChg | 13:48:30 | 96:39:26 | -0.09974 | 3.734 | 1.37681 | 110.46 | 0 | 0 | 1.37681 | 110.46 | 0.00542328 | 435.12 | 0 | 0 | 0.00542328 | 435.12 | 2023-03-07 11:56:54 | -0.00037243 | -8.3111 | -666.8093 | 0 | Close
11610 | 2 | 4 | CC DChg | 13:49:00 | 96:39:56 | -0.09973 | 3.734 | 1.37764 | 110.53 | 0 | 0 | 1.37764 | 110.53 | 0.00542639 | 435.36 | 0 | 0 | 0.00542639 | 435.36 | 2023-03-07 11:57:24 | -0.00037239 | 0 | 0 | 0 | Close
11611 | 2 | 4 | CC DChg | 13:49:30 | 96:40:26 | -0.09973 | 3.7338 | 1.37847 | 110.6 | 0 | 0 | 1.37847 | 110.6 | 0.00542949 | 435.61 | 0 | 0 | 0.00542949 | 435.61 | 2023-03-07 11:57:54 | -0.00037237 | -4.1551 | -333.369 | 0 | Close
11612 | 2 | 4 | CC DChg | 13:50:00 | 96:40:56 | -0.09973 | 3.7336 | 1.3793 | 110.66 | 0 | 0 | 1.3793 | 110.66 | 0.00543259 | 435.86 | 0 | 0 | 0.00543259 | 435.86 | 2023-03-07 11:58:24 | -0.00037235 | -4.1556 | -333.4046 | 0 | Close
11613 | 2 | 4 | CC DChg | 13:50:30 | 96:41:26 | -0.09972 | 3.7335 | 1.38013 | 110.73 | 0 | 0 | 1.38013 | 110.73 | 0.0054357 | 436.11 | 0 | 0 | 0.0054357 | 436.11 | 2023-03-07 11:58:54 | -0.0003723 | -8.3111 | -666.8093 | 0 | Close
11614 | 2 | 4 | CC DChg | 13:51:00 | 96:41:56 | -0.09974 | 3.7334 | 1.38096 | 110.8 | 0 | 0 | 1.38096 | 110.8 | 0.0054388 | 436.36 | 0 | 0 | 0.0054388 | 436.36 | 2023-03-07 11:59:24 | -0.00037237 | -8.3111 | -666.8093 | 0 | Close
11615 | 2 | 4 | CC DChg | 13:51:30 | 96:42:26 | -0.09975 | 3.7333 | 1.3818 | 110.86 | 0 | 0 | 1.3818 | 110.86 | 0.0054419 | 436.61 | 0 | 0 | 0.0054419 | 436.61 | 2023-03-07 11:59:54 | -0.0003724 | -8.3102 | -666.738 | 0 | Close
11616 | 2 | 4 | CC DChg | 13:52:00 | 96:42:56 | -0.09974 | 3.7331 | 1.38263 | 110.93 | 0 | 0 | 1.38263 | 110.93 | 0.00544501 | 436.86 | 0 | 0 | 0.00544501 | 436.86 | 2023-03-07 12:00:24 | -0.00037234 | -4.156 | -333.4403 | 0 | Close
11617 | 2 | 4 | CC DChg | 13:52:30 | 96:43:26 | -0.09976 | 3.733 | 1.38346 | 111 | 0 | 0 | 1.38346 | 111 | 0.00544811 | 437.11 | 0 | 0 | 0.00544811 | 437.11 | 2023-03-07 12:00:54 | -0.0003724 | -8.3102 | -666.738 | 0 | Close
11618 | 2 | 4 | CC DChg | 13:53:00 | 96:43:56 | -0.09973 | 3.7329 | 1.38429 | 111.06 | 0 | 0 | 1.38429 | 111.06 | 0.00545121 | 437.36 | 0 | 0 | 0.00545121 | 437.36 | 2023-03-07 12:01:24 | -0.00037228 | -8.3111 | -666.8093 | 0 | Close
11619 | 2 | 4 | CC DChg | 13:53:30 | 96:44:26 | -0.09973 | 3.7328 | 1.38512 | 111.13 | 0 | 0 | 1.38512 | 111.13 | 0.00545431 | 437.61 | 0 | 0 | 0.00545431 | 437.61 | 2023-03-07 12:01:54 | -0.00037227 | -8.312 | -666.8806 | 0 | Close
11620 | 2 | 4 | CC DChg | 13:54:00 | 96:44:56 | -0.09973 | 3.7327 | 1.38595 | 111.2 | 0 | 0 | 1.38595 | 111.2 | 0.00545742 | 437.85 | 0 | 0 | 0.00545742 | 437.85 | 2023-03-07 12:02:24 | -0.00037226 | -8.312 | -666.8806 | 0 | Close
11621 | 2 | 4 | CC DChg | 13:54:30 | 96:45:26 | -0.09972 | 3.7326 | 1.38678 | 111.26 | 0 | 0 | 1.38678 | 111.26 | 0.00546052 | 438.1 | 0 | 0 | 0.00546052 | 438.1 | 2023-03-07 12:02:54 | -0.00037221 | -8.3102 | -666.738 | 0 | Close
11622 | 2 | 4 | CC DChg | 13:55:00 | 96:45:56 | -0.09973 | 3.7325 | 1.38761 | 111.33 | 0 | 0 | 1.38761 | 111.33 | 0.00546362 | 438.35 | 0 | 0 | 0.00546362 | 438.35 | 2023-03-07 12:03:24 | -0.00037224 | -8.3111 | -666.8093 | 0 | Close
11623 | 2 | 4 | CC DChg | 13:55:30 | 96:46:26 | -0.09973 | 3.7324 | 1.38844 | 111.4 | 0 | 0 | 1.38844 | 111.4 | 0.00546672 | 438.6 | 0 | 0 | 0.00546672 | 438.6 | 2023-03-07 12:03:54 | -0.00037223 | -8.3102 | -666.738 | 0 | Close
11624 | 2 | 4 | CC DChg | 13:56:00 | 96:46:56 | -0.09974 | 3.7322 | 1.38928 | 111.46 | 0 | 0 | 1.38928 | 111.46 | 0.00546982 | 438.85 | 0 | 0 | 0.00546982 | 438.85 | 2023-03-07 12:04:24 | -0.00037225 | -4.156 | -333.4403 | 0 | Close
11625 | 2 | 4 | CC DChg | 13:56:30 | 96:47:26 | -0.09973 | 3.7321 | 1.39011 | 111.53 | 0 | 0 | 1.39011 | 111.53 | 0.00547293 | 439.1 | 0 | 0 | 0.00547293 | 439.1 | 2023-03-07 12:04:54 | -0.0003722 | -8.3076 | -666.524 | 0 | Close
11626 | 2 | 4 | CC DChg | 13:57:00 | 96:47:56 | -0.09974 | 3.7319 | 1.39094 | 111.6 | 0 | 0 | 1.39094 | 111.6 | 0.00547603 | 439.35 | 0 | 0 | 0.00547603 | 439.35 | 2023-03-07 12:05:24 | -0.00037222 | -4.1556 | -333.4046 | 0 | Close
11627 | 2 | 4 | CC DChg | 13:57:30 | 96:48:26 | -0.09973 | 3.7318 | 1.39177 | 111.66 | 0 | 0 | 1.39177 | 111.66 | 0.00547913 | 439.6 | 0 | 0 | 0.00547913 | 439.6 | 2023-03-07 12:05:54 | -0.00037217 | -8.3111 | -666.8093 | 0 | Close
11628 | 2 | 4 | CC DChg | 13:58:00 | 96:48:56 | -0.09973 | 3.7317 | 1.3926 | 111.73 | 0 | 0 | 1.3926 | 111.73 | 0.00548223 | 439.85 | 0 | 0 | 0.00548223 | 439.85 | 2023-03-07 12:06:24 | -0.00037216 | -8.3111 | -666.8093 | 0 | Close
11629 | 2 | 4 | CC DChg | 13:58:30 | 96:49:26 | -0.09974 | 3.7315 | 1.39343 | 111.8 | 0 | 0 | 1.39343 | 111.8 | 0.00548533 | 440.09 | 0 | 0 | 0.00548533 | 440.09 | 2023-03-07 12:06:54 | -0.00037218 | -4.1551 | -333.369 | 0 | Close
11630 | 2 | 4 | CC DChg | 13:59:00 | 96:49:56 | -0.09974 | 3.7314 | 1.39426 | 111.86 | 0 | 0 | 1.39426 | 111.86 | 0.00548843 | 440.34 | 0 | 0 | 0.00548843 | 440.34 | 2023-03-07 12:07:24 | -0.00037217 | -8.312 | -666.8806 | 0 | Close
11631 | 2 | 4 | CC DChg | 13:59:30 | 96:50:26 | -0.09972 | 3.7314 | 1.39509 | 111.93 | 0 | 0 | 1.39509 | 111.93 | 0.00549153 | 440.59 | 0 | 0 | 0.00549153 | 440.59 | 2023-03-07 12:07:54 | -0.0003721 | 0 | 0 | 0 | Close
11632 | 2 | 4 | CC DChg | 14:00:00 | 96:50:56 | -0.09972 | 3.7312 | 1.39592 | 112 | 0 | 0 | 1.39592 | 112 | 0.00549464 | 440.84 | 0 | 0 | 0.00549464 | 440.84 | 2023-03-07 12:08:24 | -0.00037208 | -4.1556 | -333.4046 | 0 | Close
11633 | 2 | 4 | CC DChg | 14:00:30 | 96:51:26 | -0.09973 | 3.7312 | 1.39676 | 112.06 | 0 | 0 | 1.39676 | 112.06 | 0.00549774 | 441.09 | 0 | 0 | 0.00549774 | 441.09 | 2023-03-07 12:08:54 | -0.00037211 | 0 | 0 | 0 | Close
11634 | 2 | 4 | CC DChg | 14:01:00 | 96:51:56 | -0.09974 | 3.731 | 1.39759 | 112.13 | 0 | 0 | 1.39759 | 112.13 | 0.00550084 | 441.34 | 0 | 0 | 0.00550084 | 441.34 | 2023-03-07 12:09:24 | -0.00037213 | -4.156 | -333.4403 | 0 | Close
11635 | 2 | 4 | CC DChg | 14:01:30 | 96:52:26 | -0.09974 | 3.7309 | 1.39842 | 112.2 | 0 | 0 | 1.39842 | 112.2 | 0.00550394 | 441.59 | 0 | 0 | 0.00550394 | 441.59 | 2023-03-07 12:09:54 | -0.00037212 | -8.3102 | -666.738 | 0 | Close
11636 | 2 | 4 | CC DChg | 14:02:00 | 96:52:56 | -0.09974 | 3.7308 | 1.39925 | 112.26 | 0 | 0 | 1.39925 | 112.26 | 0.00550704 | 441.84 | 0 | 0 | 0.00550704 | 441.84 | 2023-03-07 12:10:24 | -0.00037211 | -8.312 | -666.8806 | 0 | Close
11637 | 2 | 4 | CC DChg | 14:02:30 | 96:53:26 | -0.09973 | 3.7307 | 1.40008 | 112.33 | 0 | 0 | 1.40008 | 112.33 | 0.00551014 | 442.08 | 0 | 0 | 0.00551014 | 442.08 | 2023-03-07 12:10:54 | -0.00037206 | -8.3111 | -666.8093 | 0 | Close
11638 | 2 | 4 | CC DChg | 14:03:00 | 96:53:56 | -0.09974 | 3.7305 | 1.40091 | 112.4 | 0 | 0 | 1.40091 | 112.4 | 0.00551324 | 442.33 | 0 | 0 | 0.00551324 | 442.33 | 2023-03-07 12:11:24 | -0.00037208 | -4.1551 | -333.369 | 0 | Close
11639 | 2 | 4 | CC DChg | 14:03:30 | 96:54:26 | -0.09973 | 3.7304 | 1.40174 | 112.46 | 0 | 0 | 1.40174 | 112.46 | 0.00551634 | 442.58 | 0 | 0 | 0.00551634 | 442.58 | 2023-03-07 12:11:54 | -0.00037203 | -8.312 | -666.8806 | 0 | Close
11640 | 2 | 4 | CC DChg | 14:04:00 | 96:54:56 | -0.09973 | 3.7303 | 1.40257 | 112.53 | 0 | 0 | 1.40257 | 112.53 | 0.00551944 | 442.83 | 0 | 0 | 0.00551944 | 442.83 | 2023-03-07 12:12:24 | -0.00037202 | -8.3102 | -666.738 | 0 | Close
11641 | 2 | 4 | CC DChg | 14:04:30 | 96:55:26 | -0.09973 | 3.7301 | 1.4034 | 112.6 | 0 | 0 | 1.4034 | 112.6 | 0.00552254 | 443.08 | 0 | 0 | 0.00552254 | 443.08 | 2023-03-07 12:12:54 | -0.000372 | -4.1551 | -333.369 | 0 | Close
11642 | 2 | 4 | CC DChg | 14:05:00 | 96:55:56 | -0.09972 | 3.73 | 1.40424 | 112.66 | 0 | 0 | 1.40424 | 112.66 | 0.00552564 | 443.33 | 0 | 0 | 0.00552564 | 443.33 | 2023-03-07 12:13:24 | -0.00037196 | -8.3102 | -666.738 | 0 | Close
11643 | 2 | 4 | CC DChg | 14:05:30 | 96:56:26 | -0.09972 | 3.7299 | 1.40507 | 112.73 | 0 | 0 | 1.40507 | 112.73 | 0.00552874 | 443.58 | 0 | 0 | 0.00552874 | 443.58 | 2023-03-07 12:13:54 | -0.00037195 | -8.3102 | -666.738 | 0 | Close
11644 | 2 | 4 | CC DChg | 14:06:00 | 96:56:56 | -0.09973 | 3.7298 | 1.4059 | 112.8 | 0 | 0 | 1.4059 | 112.8 | 0.00553184 | 443.83 | 0 | 0 | 0.00553184 | 443.83 | 2023-03-07 12:14:24 | -0.00037197 | -8.3102 | -666.738 | 0 | Close
11645 | 2 | 4 | CC DChg | 14:06:30 | 96:57:26 | -0.09972 | 3.7298 | 1.40673 | 112.86 | 0 | 0 | 1.40673 | 112.86 | 0.00553494 | 444.07 | 0 | 0 | 0.00553494 | 444.07 | 2023-03-07 12:14:54 | -0.00037194 | 0 | 0 | 0 | Close
11646 | 2 | 4 | CC DChg | 14:07:00 | 96:57:56 | -0.09973 | 3.7296 | 1.40756 | 112.93 | 0 | 0 | 1.40756 | 112.93 | 0.00553804 | 444.32 | 0 | 0 | 0.00553804 | 444.32 | 2023-03-07 12:15:24 | -0.00037195 | -4.1551 | -333.369 | 0 | Close
11647 | 2 | 4 | CC DChg | 14:07:30 | 96:58:26 | -0.09972 | 3.7295 | 1.40839 | 113 | 0 | 0 | 1.40839 | 113 | 0.00554114 | 444.57 | 0 | 0 | 0.00554114 | 444.57 | 2023-03-07 12:15:54 | -0.00037191 | -8.312 | -666.8806 | 0 | Close
11648 | 2 | 4 | CC DChg | 14:08:00 | 96:58:56 | -0.09972 | 3.7294 | 1.40922 | 113.06 | 0 | 0 | 1.40922 | 113.06 | 0.00554424 | 444.82 | 0 | 0 | 0.00554424 | 444.82 | 2023-03-07 12:16:24 | -0.0003719 | -8.3102 | -666.738 | 0 | Close
11649 | 2 | 4 | CC DChg | 14:08:30 | 96:59:26 | -0.09972 | 3.7292 | 1.41005 | 113.13 | 0 | 0 | 1.41005 | 113.13 | 0.00554734 | 445.07 | 0 | 0 | 0.00554734 | 445.07 | 2023-03-07 12:16:54 | -0.00037188 | -4.1551 | -333.369 | 0 | Close
11650 | 2 | 4 | CC DChg | 14:09:00 | 96:59:56 | -0.09973 | 3.7291 | 1.41088 | 113.2 | 0 | 0 | 1.41088 | 113.2 | 0.00555044 | 445.32 | 0 | 0 | 0.00555044 | 445.32 | 2023-03-07 12:17:24 | -0.0003719 | -8.3102 | -666.738 | 0 | Close
11651 | 2 | 4 | CC DChg | 14:09:30 | 97:00:26 | -0.09972 | 3.7289 | 1.41171 | 113.26 | 0 | 0 | 1.41171 | 113.26 | 0.00555353 | 445.57 | 0 | 0 | 0.00555353 | 445.57 | 2023-03-07 12:17:54 | -0.00037185 | -4.1551 | -333.369 | 0 | Close
11652 | 2 | 4 | CC DChg | 14:10:00 | 97:00:56 | -0.09973 | 3.7287 | 1.41255 | 113.33 | 0 | 0 | 1.41255 | 113.33 | 0.00555663 | 445.81 | 0 | 0 | 0.00555663 | 445.81 | 2023-03-07 12:18:24 | -0.00037186 | -4.156 | -333.4403 | 0 | Close
11653 | 2 | 4 | CC DChg | 14:10:30 | 97:01:26 | -0.09973 | 3.7287 | 1.41338 | 113.4 | 0 | 0 | 1.41338 | 113.4 | 0.00555973 | 446.06 | 0 | 0 | 0.00555973 | 446.06 | 2023-03-07 12:18:54 | -0.00037186 | 0 | 0 | 0 | Close
11654 | 2 | 4 | CC DChg | 14:11:00 | 97:01:56 | -0.09972 | 3.7286 | 1.41421 | 113.46 | 0 | 0 | 1.41421 | 113.46 | 0.00556283 | 446.31 | 0 | 0 | 0.00556283 | 446.31 | 2023-03-07 12:19:24 | -0.00037182 | -8.312 | -666.8806 | 0 | Close
11655 | 2 | 4 | CC DChg | 14:11:30 | 97:02:26 | -0.09972 | 3.7285 | 1.41504 | 113.53 | 0 | 0 | 1.41504 | 113.53 | 0.00556593 | 446.56 | 0 | 0 | 0.00556593 | 446.56 | 2023-03-07 12:19:54 | -0.00037181 | -8.3084 | -666.5954 | 0 | Close
11656 | 2 | 4 | CC DChg | 14:12:00 | 97:02:56 | -0.09972 | 3.7283 | 1.41587 | 113.6 | 0 | 0 | 1.41587 | 113.6 | 0.00556903 | 446.81 | 0 | 0 | 0.00556903 | 446.81 | 2023-03-07 12:20:24 | -0.00037179 | -4.156 | -333.4403 | 0 | Close
11657 | 2 | 4 | CC DChg | 14:12:30 | 97:03:26 | -0.09973 | 3.7283 | 1.4167 | 113.66 | 0 | 0 | 1.4167 | 113.66 | 0.00557213 | 447.06 | 0 | 0 | 0.00557213 | 447.06 | 2023-03-07 12:20:54 | -0.00037182 | 0 | 0 | 0 | Close
11658 | 2 | 4 | CC DChg | 14:13:00 | 97:03:56 | -0.09973 | 3.7282 | 1.41753 | 113.73 | 0 | 0 | 1.41753 | 113.73 | 0.00557522 | 447.31 | 0 | 0 | 0.00557522 | 447.31 | 2023-03-07 12:21:24 | -0.00037181 | -8.3102 | -666.738 | 0 | Close
11659 | 2 | 4 | CC DChg | 14:13:30 | 97:04:26 | -0.0997 | 3.728 | 1.41836 | 113.8 | 0 | 0 | 1.41836 | 113.8 | 0.00557832 | 447.55 | 0 | 0 | 0.00557832 | 447.55 | 2023-03-07 12:21:54 | -0.00037168 | -4.1551 | -333.369 | 0 | Close
11660 | 2 | 4 | CC DChg | 14:14:00 | 97:04:56 | -0.09971 | 3.7279 | 1.41919 | 113.86 | 0 | 0 | 1.41919 | 113.86 | 0.00558142 | 447.8 | 0 | 0 | 0.00558142 | 447.8 | 2023-03-07 12:22:24 | -0.00037171 | -8.3093 | -666.6667 | 0 | Close
11661 | 2 | 4 | CC DChg | 14:14:30 | 97:05:26 | -0.09973 | 3.7278 | 1.42003 | 113.93 | 0 | 0 | 1.42003 | 113.93 | 0.00558452 | 448.05 | 0 | 0 | 0.00558452 | 448.05 | 2023-03-07 12:22:54 | -0.00037177 | -8.3111 | -666.8093 | 0 | Close
11662 | 2 | 4 | CC DChg | 14:15:00 | 97:05:56 | -0.09972 | 3.7276 | 1.42086 | 114 | 0 | 0 | 1.42086 | 114 | 0.00558762 | 448.3 | 0 | 0 | 0.00558762 | 448.3 | 2023-03-07 12:23:24 | -0.00037172 | -4.1551 | -333.369 | 0 | Close
11663 | 2 | 4 | CC DChg | 14:15:30 | 97:06:26 | -0.09972 | 3.7275 | 1.42169 | 114.06 | 0 | 0 | 1.42169 | 114.06 | 0.00559071 | 448.55 | 0 | 0 | 0.00559071 | 448.55 | 2023-03-07 12:23:54 | -0.00037171 | -8.3093 | -666.6667 | 0 | Close
11664 | 2 | 4 | CC DChg | 14:16:00 | 97:06:56 | -0.09973 | 3.7274 | 1.42252 | 114.13 | 0 | 0 | 1.42252 | 114.13 | 0.00559381 | 448.8 | 0 | 0 | 0.00559381 | 448.8 | 2023-03-07 12:24:24 | -0.00037173 | -8.3102 | -666.738 | 0 | Close
11665 | 2 | 4 | CC DChg | 14:16:30 | 97:07:26 | -0.09972 | 3.7272 | 1.42335 | 114.2 | 0 | 0 | 1.42335 | 114.2 | 0.00559691 | 449.05 | 0 | 0 | 0.00559691 | 449.05 | 2023-03-07 12:24:54 | -0.00037168 | -4.1542 | -333.2977 | 0 | Close
11666 | 2 | 4 | CC DChg | 14:17:00 | 97:07:56 | -0.09972 | 3.7271 | 1.42418 | 114.26 | 0 | 0 | 1.42418 | 114.26 | 0.00560001 | 449.29 | 0 | 0 | 0.00560001 | 449.29 | 2023-03-07 12:25:24 | -0.00037167 | -8.312 | -666.8806 | 0 | Close
11667 | 2 | 4 | CC DChg | 14:17:30 | 97:08:26 | -0.09972 | 3.727 | 1.42501 | 114.33 | 0 | 0 | 1.42501 | 114.33 | 0.0056031 | 449.54 | 0 | 0 | 0.0056031 | 449.54 | 2023-03-07 12:25:54 | -0.00037166 | -8.3093 | -666.6667 | 0 | Close
11668 | 2 | 4 | CC DChg | 14:18:00 | 97:08:56 | -0.09972 | 3.7269 | 1.42584 | 114.4 | 0 | 0 | 1.42584 | 114.4 | 0.0056062 | 449.79 | 0 | 0 | 0.0056062 | 449.79 | 2023-03-07 12:26:24 | -0.00037165 | -8.3102 | -666.738 | 0 | Close
11669 | 2 | 4 | CC DChg | 14:18:30 | 97:09:26 | -0.09972 | 3.7269 | 1.42667 | 114.46 | 0 | 0 | 1.42667 | 114.46 | 0.0056093 | 450.04 | 0 | 0 | 0.0056093 | 450.04 | 2023-03-07 12:26:54 | -0.00037165 | 0 | 0 | 0 | Close
11670 | 2 | 4 | CC DChg | 14:19:00 | 97:09:56 | -0.09972 | 3.7267 | 1.4275 | 114.53 | 0 | 0 | 1.4275 | 114.53 | 0.00561239 | 450.29 | 0 | 0 | 0.00561239 | 450.29 | 2023-03-07 12:27:24 | -0.00037163 | -4.1542 | -333.2977 | 0 | Close
11671 | 2 | 4 | CC DChg | 14:19:30 | 97:10:26 | -0.09972 | 3.7266 | 1.42834 | 114.6 | 0 | 0 | 1.42834 | 114.6 | 0.00561549 | 450.54 | 0 | 0 | 0.00561549 | 450.54 | 2023-03-07 12:27:54 | -0.00037162 | -8.312 | -666.8806 | 0 | Close
11672 | 2 | 4 | CC DChg | 14:20:00 | 97:10:56 | -0.09972 | 3.7264 | 1.42917 | 114.66 | 0 | 0 | 1.42917 | 114.66 | 0.00561859 | 450.79 | 0 | 0 | 0.00561859 | 450.79 | 2023-03-07 12:28:24 | -0.0003716 | -4.1542 | -333.2977 | 0 | Close
11673 | 2 | 4 | CC DChg | 14:20:30 | 97:11:26 | -0.09972 | 3.7263 | 1.43 | 114.73 | 0 | 0 | 1.43 | 114.73 | 0.00562168 | 451.03 | 0 | 0 | 0.00562168 | 451.03 | 2023-03-07 12:28:54 | -0.00037159 | -8.3102 | -666.738 | 0 | Close
11674 | 2 | 4 | CC DChg | 14:21:00 | 97:11:56 | -0.09973 | 3.7261 | 1.43083 | 114.8 | 0 | 0 | 1.43083 | 114.8 | 0.00562478 | 451.28 | 0 | 0 | 0.00562478 | 451.28 | 2023-03-07 12:29:24 | -0.0003716 | -4.1551 | -333.369 | 0 | Close
11675 | 2 | 4 | CC DChg | 14:21:30 | 97:12:26 | -0.09972 | 3.726 | 1.43166 | 114.86 | 0 | 0 | 1.43166 | 114.86 | 0.00562788 | 451.53 | 0 | 0 | 0.00562788 | 451.53 | 2023-03-07 12:29:54 | -0.00037156 | -8.3093 | -666.6667 | 0 | Close
11676 | 2 | 4 | CC DChg | 14:22:00 | 97:12:56 | -0.09972 | 3.7259 | 1.43249 | 114.93 | 0 | 0 | 1.43249 | 114.93 | 0.00563097 | 451.78 | 0 | 0 | 0.00563097 | 451.78 | 2023-03-07 12:30:24 | -0.00037155 | -8.3102 | -666.738 | 0 | Close
11677 | 2 | 4 | CC DChg | 14:22:30 | 97:13:26 | -0.09972 | 3.7257 | 1.43332 | 115 | 0 | 0 | 1.43332 | 115 | 0.00563407 | 452.03 | 0 | 0 | 0.00563407 | 452.03 | 2023-03-07 12:30:54 | -0.00037153 | -4.156 | -333.4403 | 0 | Close
11678 | 2 | 4 | CC DChg | 14:23:00 | 97:13:56 | -0.09973 | 3.7256 | 1.43415 | 115.06 | 0 | 0 | 1.43415 | 115.06 | 0.00563717 | 452.28 | 0 | 0 | 0.00563717 | 452.28 | 2023-03-07 12:31:24 | -0.00037155 | -8.3084 | -666.5954 | 0 | Close
11679 | 2 | 4 | CC DChg | 14:23:30 | 97:14:26 | -0.09972 | 3.7256 | 1.43498 | 115.13 | 0 | 0 | 1.43498 | 115.13 | 0.00564026 | 452.52 | 0 | 0 | 0.00564026 | 452.52 | 2023-03-07 12:31:54 | -0.00037152 | 0 | 0 | 0 | Close
11680 | 2 | 4 | CC DChg | 14:24:00 | 97:14:56 | -0.09972 | 3.7255 | 1.43581 | 115.2 | 0 | 0 | 1.43581 | 115.2 | 0.00564336 | 452.77 | 0 | 0 | 0.00564336 | 452.77 | 2023-03-07 12:32:24 | -0.00037151 | -8.3093 | -666.6667 | 0 | Close
11681 | 2 | 4 | CC DChg | 14:24:30 | 97:15:26 | -0.09972 | 3.7254 | 1.43664 | 115.26 | 0 | 0 | 1.43664 | 115.26 | 0.00564645 | 453.02 | 0 | 0 | 0.00564645 | 453.02 | 2023-03-07 12:32:54 | -0.0003715 | -8.3102 | -666.738 | 0 | Close
11682 | 2 | 4 | CC DChg | 14:25:00 | 97:15:56 | -0.09971 | 3.7253 | 1.43748 | 115.33 | 0 | 0 | 1.43748 | 115.33 | 0.00564955 | 453.27 | 0 | 0 | 0.00564955 | 453.27 | 2023-03-07 12:33:24 | -0.00037145 | -8.3102 | -666.738 | 0 | Close
11683 | 2 | 4 | CC DChg | 14:25:30 | 97:16:26 | -0.09972 | 3.7251 | 1.43831 | 115.4 | 0 | 0 | 1.43831 | 115.4 | 0.00565264 | 453.52 | 0 | 0 | 0.00565264 | 453.52 | 2023-03-07 12:33:54 | -0.00037147 | -4.1542 | -333.2977 | 0 | Close
11684 | 2 | 4 | CC DChg | 14:26:00 | 97:16:56 | -0.09972 | 3.725 | 1.43914 | 115.46 | 0 | 0 | 1.43914 | 115.46 | 0.00565574 | 453.77 | 0 | 0 | 0.00565574 | 453.77 | 2023-03-07 12:34:24 | -0.00037146 | -8.3111 | -666.8093 | 0 | Close
11685 | 2 | 4 | CC DChg | 14:26:30 | 97:17:26 | -0.09971 | 3.7248 | 1.43997 | 115.53 | 0 | 0 | 1.43997 | 115.53 | 0.00565883 | 454.01 | 0 | 0 | 0.00565883 | 454.01 | 2023-03-07 12:34:54 | -0.0003714 | -4.1551 | -333.369 | 0 | Close
11686 | 2 | 4 | CC DChg | 14:27:00 | 97:17:56 | -0.09971 | 3.7247 | 1.4408 | 115.6 | 0 | 0 | 1.4408 | 115.6 | 0.00566193 | 454.26 | 0 | 0 | 0.00566193 | 454.26 | 2023-03-07 12:35:24 | -0.00037139 | -8.3084 | -666.5954 | 0 | Close
11687 | 2 | 4 | CC DChg | 14:27:30 | 97:18:26 | -0.09971 | 3.7246 | 1.44163 | 115.66 | 0 | 0 | 1.44163 | 115.66 | 0.00566503 | 454.51 | 0 | 0 | 0.00566503 | 454.51 | 2023-03-07 12:35:54 | -0.00037138 | -8.3102 | -666.738 | 0 | Close
11688 | 2 | 4 | CC DChg | 14:28:00 | 97:18:56 | -0.09972 | 3.7245 | 1.44246 | 115.73 | 0 | 0 | 1.44246 | 115.73 | 0.00566812 | 454.76 | 0 | 0 | 0.00566812 | 454.76 | 2023-03-07 12:36:24 | -0.00037141 | -8.3093 | -666.6667 | 0 | Close
11689 | 2 | 4 | CC DChg | 14:28:30 | 97:19:26 | -0.09973 | 3.7243 | 1.44329 | 115.8 | 0 | 0 | 1.44329 | 115.8 | 0.00567122 | 455.01 | 0 | 0 | 0.00567122 | 455.01 | 2023-03-07 12:36:54 | -0.00037142 | -4.1551 | -333.369 | 0 | Close
11690 | 2 | 4 | CC DChg | 14:29:00 | 97:19:56 | -0.09973 | 3.7241 | 1.44412 | 115.86 | 0 | 0 | 1.44412 | 115.86 | 0.00567431 | 455.26 | 0 | 0 | 0.00567431 | 455.26 | 2023-03-07 12:37:24 | -0.0003714 | -4.1551 | -333.369 | 0 | Close
11691 | 2 | 4 | CC DChg | 14:29:30 | 97:20:26 | -0.09971 | 3.7241 | 1.44495 | 115.93 | 0 | 0 | 1.44495 | 115.93 | 0.00567741 | 455.5 | 0 | 0 | 0.00567741 | 455.5 | 2023-03-07 12:37:54 | -0.00037133 | 0 | 0 | 0 | Close
11692 | 2 | 4 | CC DChg | 14:30:00 | 97:20:56 | -0.09971 | 3.724 | 1.44579 | 116 | 0 | 0 | 1.44579 | 116 | 0.0056805 | 455.75 | 0 | 0 | 0.0056805 | 455.75 | 2023-03-07 12:38:24 | -0.00037132 | -8.3102 | -666.738 | 0 | Close
11693 | 2 | 4 | CC DChg | 14:30:30 | 97:21:26 | -0.09972 | 3.7239 | 1.44662 | 116.06 | 0 | 0 | 1.44662 | 116.06 | 0.00568359 | 456 | 0 | 0 | 0.00568359 | 456 | 2023-03-07 12:38:54 | -0.00037135 | -8.3102 | -666.738 | 0 | Close
11694 | 2 | 4 | CC DChg | 14:31:00 | 97:21:56 | -0.09972 | 3.7237 | 1.44745 | 116.13 | 0 | 0 | 1.44745 | 116.13 | 0.00568669 | 456.25 | 0 | 0 | 0.00568669 | 456.25 | 2023-03-07 12:39:24 | -0.00037133 | -4.1547 | -333.3333 | 0 | Close
11695 | 2 | 4 | CC DChg | 14:31:30 | 97:22:26 | -0.09971 | 3.7237 | 1.44828 | 116.2 | 0 | 0 | 1.44828 | 116.2 | 0.00568978 | 456.5 | 0 | 0 | 0.00568978 | 456.5 | 2023-03-07 12:39:54 | -0.00037129 | 0 | 0 | 0 | Close
11696 | 2 | 4 | CC DChg | 14:32:00 | 97:22:56 | -0.09972 | 3.7235 | 1.44911 | 116.26 | 0 | 0 | 1.44911 | 116.26 | 0.00569288 | 456.75 | 0 | 0 | 0.00569288 | 456.75 | 2023-03-07 12:40:24 | -0.00037131 | -4.1547 | -333.3333 | 0 | Close
11697 | 2 | 4 | CC DChg | 14:32:30 | 97:23:26 | -0.09972 | 3.7233 | 1.44994 | 116.33 | 0 | 0 | 1.44994 | 116.33 | 0.00569597 | 456.99 | 0 | 0 | 0.00569597 | 456.99 | 2023-03-07 12:40:54 | -0.00037129 | -4.1551 | -333.369 | 0 | Close
11698 | 2 | 4 | CC DChg | 14:33:00 | 97:23:56 | -0.09971 | 3.7232 | 1.45077 | 116.4 | 0 | 0 | 1.45077 | 116.4 | 0.00569906 | 457.24 | 0 | 0 | 0.00569906 | 457.24 | 2023-03-07 12:41:24 | -0.00037124 | -8.3102 | -666.738 | 0 | Close
11699 | 2 | 4 | CC DChg | 14:33:30 | 97:24:26 | -0.09972 | 3.7231 | 1.4516 | 116.46 | 0 | 0 | 1.4516 | 116.46 | 0.00570216 | 457.49 | 0 | 0 | 0.00570216 | 457.49 | 2023-03-07 12:41:54 | -0.00037127 | -8.3084 | -666.5954 | 0 | Close
11700 | 2 | 4 | CC DChg | 14:34:00 | 97:24:56 | -0.0997 | 3.723 | 1.45243 | 116.53 | 0 | 0 | 1.45243 | 116.53 | 0.00570525 | 457.74 | 0 | 0 | 0.00570525 | 457.74 | 2023-03-07 12:42:24 | -0.00037118 | -8.3102 | -666.738 | 0 | Close
11701 | 2 | 4 | CC DChg | 14:34:30 | 97:25:26 | -0.09971 | 3.7228 | 1.45326 | 116.6 | 0 | 0 | 1.45326 | 116.6 | 0.00570835 | 457.99 | 0 | 0 | 0.00570835 | 457.99 | 2023-03-07 12:42:54 | -0.0003712 | -4.1551 | -333.369 | 0 | Close
11702 | 2 | 4 | CC DChg | 14:35:00 | 97:25:56 | -0.09971 | 3.7227 | 1.4541 | 116.66 | 0 | 0 | 1.4541 | 116.66 | 0.00571144 | 458.23 | 0 | 0 | 0.00571144 | 458.23 | 2023-03-07 12:43:24 | -0.00037119 | -8.3076 | -666.524 | 0 | Close
11703 | 2 | 4 | CC DChg | 14:35:30 | 97:26:26 | -0.09973 | 3.7225 | 1.45493 | 116.73 | 0 | 0 | 1.45493 | 116.73 | 0.00571453 | 458.48 | 0 | 0 | 0.00571453 | 458.48 | 2023-03-07 12:43:54 | -0.00037124 | -4.1551 | -333.369 | 0 | Close
11704 | 2 | 4 | CC DChg | 14:36:00 | 97:26:56 | -0.09971 | 3.7224 | 1.45576 | 116.8 | 0 | 0 | 1.45576 | 116.8 | 0.00571763 | 458.73 | 0 | 0 | 0.00571763 | 458.73 | 2023-03-07 12:44:24 | -0.00037116 | -8.3111 | -666.8093 | 0 | Close
11705 | 2 | 4 | CC DChg | 14:36:30 | 97:27:26 | -0.09972 | 3.7223 | 1.45659 | 116.86 | 0 | 0 | 1.45659 | 116.86 | 0.00572072 | 458.98 | 0 | 0 | 0.00572072 | 458.98 | 2023-03-07 12:44:54 | -0.00037119 | -8.3084 | -666.5954 | 0 | Close
11706 | 2 | 4 | CC DChg | 14:37:00 | 97:27:56 | -0.09971 | 3.7223 | 1.45742 | 116.93 | 0 | 0 | 1.45742 | 116.93 | 0.00572381 | 459.23 | 0 | 0 | 0.00572381 | 459.23 | 2023-03-07 12:45:24 | -0.00037115 | 0 | 0 | 0 | Close
11707 | 2 | 4 | CC DChg | 14:37:30 | 97:28:26 | -0.09971 | 3.7222 | 1.45825 | 117 | 0 | 0 | 1.45825 | 117 | 0.0057269 | 459.48 | 0 | 0 | 0.0057269 | 459.48 | 2023-03-07 12:45:54 | -0.00037114 | -8.3093 | -666.6667 | 0 | Close
11708 | 2 | 4 | CC DChg | 14:38:00 | 97:28:56 | -0.09972 | 3.722 | 1.45908 | 117.06 | 0 | 0 | 1.45908 | 117.06 | 0.00573 | 459.72 | 0 | 0 | 0.00573 | 459.72 | 2023-03-07 12:46:24 | -0.00037116 | -4.1542 | -333.2977 | 0 | Close
11709 | 2 | 4 | CC DChg | 14:38:30 | 97:29:26 | -0.09972 | 3.7219 | 1.45991 | 117.13 | 0 | 0 | 1.45991 | 117.13 | 0.00573309 | 459.97 | 0 | 0 | 0.00573309 | 459.97 | 2023-03-07 12:46:54 | -0.00037115 | -8.3102 | -666.738 | 0 | Close
11710 | 2 | 4 | CC DChg | 14:39:00 | 97:29:56 | -0.09972 | 3.7217 | 1.46074 | 117.2 | 0 | 0 | 1.46074 | 117.2 | 0.00573618 | 460.22 | 0 | 0 | 0.00573618 | 460.22 | 2023-03-07 12:47:24 | -0.00037113 | -4.1551 | -333.369 | 0 | Close
11711 | 2 | 4 | CC DChg | 14:39:30 | 97:30:26 | -0.09971 | 3.7216 | 1.46157 | 117.26 | 0 | 0 | 1.46157 | 117.26 | 0.00573928 | 460.47 | 0 | 0 | 0.00573928 | 460.47 | 2023-03-07 12:47:54 | -0.00037108 | -8.3076 | -666.524 | 0 | Close
11712 | 2 | 4 | CC DChg | 14:40:00 | 97:30:56 | -0.09972 | 3.7214 | 1.4624 | 117.33 | 0 | 0 | 1.4624 | 117.33 | 0.00574237 | 460.72 | 0 | 0 | 0.00574237 | 460.72 | 2023-03-07 12:48:24 | -0.0003711 | -4.1551 | -333.369 | 0 | Close
11713 | 2 | 4 | CC DChg | 14:40:30 | 97:31:26 | -0.09971 | 3.7214 | 1.46324 | 117.4 | 0 | 0 | 1.46324 | 117.4 | 0.00574546 | 460.96 | 0 | 0 | 0.00574546 | 460.96 | 2023-03-07 12:48:54 | -0.00037106 | 0 | 0 | 0 | Close
11714 | 2 | 4 | CC DChg | 14:41:00 | 97:31:56 | -0.0997 | 3.7211 | 1.46407 | 117.46 | 0 | 0 | 1.46407 | 117.46 | 0.00574855 | 461.21 | 0 | 0 | 0.00574855 | 461.21 | 2023-03-07 12:49:24 | -0.00037099 | -2.7692 | -222.1747 | 0 | Close
11715 | 2 | 4 | CC DChg | 14:41:30 | 97:32:26 | -0.09971 | 3.7211 | 1.4649 | 117.53 | 0 | 0 | 1.4649 | 117.53 | 0.00575164 | 461.46 | 0 | 0 | 0.00575164 | 461.46 | 2023-03-07 12:49:54 | -0.00037103 | 0 | 0 | 0 | Close
11716 | 2 | 4 | CC DChg | 14:42:00 | 97:32:56 | -0.09972 | 3.721 | 1.46573 | 117.6 | 0 | 0 | 1.46573 | 117.6 | 0.00575474 | 461.71 | 0 | 0 | 0.00575474 | 461.71 | 2023-03-07 12:50:24 | -0.00037106 | -8.3102 | -666.738 | 0 | Close
11717 | 2 | 4 | CC DChg | 14:42:30 | 97:33:26 | -0.09971 | 3.7209 | 1.46656 | 117.66 | 0 | 0 | 1.46656 | 117.66 | 0.00575783 | 461.96 | 0 | 0 | 0.00575783 | 461.96 | 2023-03-07 12:50:54 | -0.00037101 | -8.3076 | -666.524 | 0 | Close
11718 | 2 | 4 | CC DChg | 14:43:00 | 97:33:56 | -0.09972 | 3.7207 | 1.46739 | 117.73 | 0 | 0 | 1.46739 | 117.73 | 0.00576092 | 462.2 | 0 | 0 | 0.00576092 | 462.2 | 2023-03-07 12:51:24 | -0.00037103 | -4.1551 | -333.369 | 0 | Close
11719 | 2 | 4 | CC DChg | 14:43:30 | 97:34:26 | -0.09971 | 3.7206 | 1.46822 | 117.8 | 0 | 0 | 1.46822 | 117.8 | 0.00576401 | 462.45 | 0 | 0 | 0.00576401 | 462.45 | 2023-03-07 12:51:54 | -0.00037098 | -8.3102 | -666.738 | 0 | Close
11720 | 2 | 4 | CC DChg | 14:44:00 | 97:34:56 | -0.09971 | 3.7205 | 1.46905 | 117.86 | 0 | 0 | 1.46905 | 117.86 | 0.0057671 | 462.7 | 0 | 0 | 0.0057671 | 462.7 | 2023-03-07 12:52:24 | -0.00037097 | -8.3076 | -666.524 | 0 | Close
11721 | 2 | 4 | CC DChg | 14:44:30 | 97:35:26 | -0.09972 | 3.7203 | 1.46988 | 117.93 | 0 | 0 | 1.46988 | 117.93 | 0.00577019 | 462.95 | 0 | 0 | 0.00577019 | 462.95 | 2023-03-07 12:52:54 | -0.00037099 | -4.1547 | -333.3333 | 0 | Close
11722 | 2 | 4 | CC DChg | 14:45:00 | 97:35:56 | -0.09971 | 3.7202 | 1.47071 | 118 | 0 | 0 | 1.47071 | 118 | 0.00577328 | 463.2 | 0 | 0 | 0.00577328 | 463.2 | 2023-03-07 12:53:24 | -0.00037094 | -8.3102 | -666.738 | 0 | Close
11723 | 2 | 4 | CC DChg | 14:45:30 | 97:36:26 | -0.09971 | 3.72 | 1.47154 | 118.06 | 0 | 0 | 1.47154 | 118.06 | 0.00577638 | 463.44 | 0 | 0 | 0.00577638 | 463.44 | 2023-03-07 12:53:54 | -0.00037092 | -4.1538 | -333.262 | 0 | Close
11724 | 2 | 4 | CC DChg | 14:46:00 | 97:36:56 | -0.09971 | 3.7199 | 1.47238 | 118.13 | 0 | 0 | 1.47238 | 118.13 | 0.00577947 | 463.69 | 0 | 0 | 0.00577947 | 463.69 | 2023-03-07 12:54:24 | -0.00037091 | -8.3102 | -666.738 | 0 | Close
11725 | 2 | 4 | CC DChg | 14:46:30 | 97:37:26 | -0.09971 | 3.7198 | 1.47321 | 118.2 | 0 | 0 | 1.47321 | 118.2 | 0.00578256 | 463.94 | 0 | 0 | 0.00578256 | 463.94 | 2023-03-07 12:54:54 | -0.0003709 | -8.3102 | -666.738 | 0 | Close
11726 | 2 | 4 | CC DChg | 14:47:00 | 97:37:56 | -0.09972 | 3.7196 | 1.47404 | 118.26 | 0 | 0 | 1.47404 | 118.26 | 0.00578565 | 464.19 | 0 | 0 | 0.00578565 | 464.19 | 2023-03-07 12:55:24 | -0.00037092 | -4.1538 | -333.262 | 0 | Close
11727 | 2 | 4 | CC DChg | 14:47:30 | 97:38:26 | -0.09971 | 3.7196 | 1.47487 | 118.33 | 0 | 0 | 1.47487 | 118.33 | 0.00578874 | 464.44 | 0 | 0 | 0.00578874 | 464.44 | 2023-03-07 12:55:54 | -0.00037088 | 0 | 0 | 0 | Close
11728 | 2 | 4 | CC DChg | 14:48:00 | 97:38:56 | -0.09971 | 3.7195 | 1.4757 | 118.4 | 0 | 0 | 1.4757 | 118.4 | 0.00579183 | 464.68 | 0 | 0 | 0.00579183 | 464.68 | 2023-03-07 12:56:24 | -0.00037087 | -8.3084 | -666.5954 | 0 | Close
11729 | 2 | 4 | CC DChg | 14:48:30 | 97:39:26 | -0.09971 | 3.7194 | 1.47653 | 118.46 | 0 | 0 | 1.47653 | 118.46 | 0.00579492 | 464.93 | 0 | 0 | 0.00579492 | 464.93 | 2023-03-07 12:56:54 | -0.00037086 | -8.3111 | -666.8093 | 0 | Close
11730 | 2 | 4 | CC DChg | 14:49:00 | 97:39:56 | -0.09972 | 3.7193 | 1.47736 | 118.53 | 0 | 0 | 1.47736 | 118.53 | 0.00579801 | 465.18 | 0 | 0 | 0.00579801 | 465.18 | 2023-03-07 12:57:24 | -0.00037089 | -8.3076 | -666.524 | 0 | Close
11731 | 2 | 4 | CC DChg | 14:49:30 | 97:40:26 | -0.09971 | 3.7192 | 1.47819 | 118.6 | 0 | 0 | 1.47819 | 118.6 | 0.0058011 | 465.43 | 0 | 0 | 0.0058011 | 465.43 | 2023-03-07 12:57:54 | -0.00037084 | -8.3102 | -666.738 | 0 | Close
11732 | 2 | 4 | CC DChg | 14:50:00 | 97:40:56 | -0.09972 | 3.719 | 1.47902 | 118.66 | 0 | 0 | 1.47902 | 118.66 | 0.00580419 | 465.68 | 0 | 0 | 0.00580419 | 465.68 | 2023-03-07 12:58:24 | -0.00037086 | -4.1542 | -333.2977 | 0 | Close
11733 | 2 | 4 | CC DChg | 14:50:30 | 97:41:26 | -0.09971 | 3.7188 | 1.47985 | 118.73 | 0 | 0 | 1.47985 | 118.73 | 0.00580728 | 465.92 | 0 | 0 | 0.00580728 | 465.92 | 2023-03-07 12:58:54 | -0.0003708 | -4.1547 | -333.3333 | 0 | Close
11734 | 2 | 4 | CC DChg | 14:51:00 | 97:41:56 | -0.0997 | 3.7187 | 1.48069 | 118.8 | 0 | 0 | 1.48069 | 118.8 | 0.00581037 | 466.17 | 0 | 0 | 0.00581037 | 466.17 | 2023-03-07 12:59:24 | -0.00037075 | -8.3084 | -666.5954 | 0 | Close
11735 | 2 | 4 | CC DChg | 14:51:30 | 97:42:26 | -0.09972 | 3.7185 | 1.48152 | 118.86 | 0 | 0 | 1.48152 | 118.86 | 0.00581346 | 466.42 | 0 | 0 | 0.00581346 | 466.42 | 2023-03-07 12:59:54 | -0.00037081 | -4.1547 | -333.3333 | 0 | Close
11736 | 2 | 4 | CC DChg | 14:52:00 | 97:42:56 | -0.09972 | 3.7184 | 1.48235 | 118.93 | 0 | 0 | 1.48235 | 118.93 | 0.00581655 | 466.67 | 0 | 0 | 0.00581655 | 466.67 | 2023-03-07 13:00:24 | -0.0003708 | -8.3084 | -666.5954 | 0 | Close
11737 | 2 | 4 | CC DChg | 14:52:30 | 97:43:26 | -0.0997 | 3.7183 | 1.48318 | 119 | 0 | 0 | 1.48318 | 119 | 0.00581964 | 466.92 | 0 | 0 | 0.00581964 | 466.92 | 2023-03-07 13:00:54 | -0.00037071 | -8.3093 | -666.6667 | 0 | Close
11738 | 2 | 4 | CC DChg | 14:53:00 | 97:43:56 | -0.0997 | 3.7183 | 1.48401 | 119.06 | 0 | 0 | 1.48401 | 119.06 | 0.00582273 | 467.16 | 0 | 0 | 0.00582273 | 467.16 | 2023-03-07 13:01:24 | -0.00037071 | 0 | 0 | 0 | Close
11739 | 2 | 4 | CC DChg | 14:53:30 | 97:44:26 | -0.09971 | 3.7181 | 1.48484 | 119.13 | 0 | 0 | 1.48484 | 119.13 | 0.00582582 | 467.41 | 0 | 0 | 0.00582582 | 467.41 | 2023-03-07 13:01:54 | -0.00037073 | -4.1542 | -333.2977 | 0 | Close
11740 | 2 | 4 | CC DChg | 14:54:00 | 97:44:56 | -0.09971 | 3.7181 | 1.48567 | 119.2 | 0 | 0 | 1.48567 | 119.2 | 0.00582891 | 467.66 | 0 | 0 | 0.00582891 | 467.66 | 2023-03-07 13:02:24 | -0.00037073 | 0 | 0 | 0 | Close
11741 | 2 | 4 | CC DChg | 14:54:30 | 97:45:26 | -0.09972 | 3.7179 | 1.4865 | 119.26 | 0 | 0 | 1.4865 | 119.26 | 0.005832 | 467.91 | 0 | 0 | 0.005832 | 467.91 | 2023-03-07 13:02:54 | -0.00037075 | -4.1547 | -333.3333 | 0 | Close
11742 | 2 | 4 | CC DChg | 14:55:00 | 97:45:56 | -0.09971 | 3.7177 | 1.48733 | 119.33 | 0 | 0 | 1.48733 | 119.33 | 0.00583509 | 468.16 | 0 | 0 | 0.00583509 | 468.16 | 2023-03-07 13:03:24 | -0.00037069 | -4.1551 | -333.369 | 0 | Close
11743 | 2 | 4 | CC DChg | 14:55:30 | 97:46:26 | -0.0997 | 3.7176 | 1.48816 | 119.4 | 0 | 0 | 1.48816 | 119.4 | 0.00583818 | 468.4 | 0 | 0 | 0.00583818 | 468.4 | 2023-03-07 13:03:54 | -0.00037064 | -8.3076 | -666.524 | 0 | Close
11744 | 2 | 4 | CC DChg | 14:56:00 | 97:46:56 | -0.09971 | 3.7175 | 1.48899 | 119.46 | 0 | 0 | 1.48899 | 119.46 | 0.00584126 | 468.65 | 0 | 0 | 0.00584126 | 468.65 | 2023-03-07 13:04:24 | -0.00037067 | -8.3093 | -666.6667 | 0 | Close
11745 | 2 | 4 | CC DChg | 14:56:30 | 97:47:26 | -0.0997 | 3.7173 | 1.48983 | 119.53 | 0 | 0 | 1.48983 | 119.53 | 0.00584435 | 468.9 | 0 | 0 | 0.00584435 | 468.9 | 2023-03-07 13:04:54 | -0.00037061 | -4.1551 | -333.369 | 0 | Close
11746 | 2 | 4 | CC DChg | 14:57:00 | 97:47:56 | -0.09971 | 3.7172 | 1.49066 | 119.6 | 0 | 0 | 1.49066 | 119.6 | 0.00584744 | 469.15 | 0 | 0 | 0.00584744 | 469.15 | 2023-03-07 13:05:24 | -0.00037064 | -8.3084 | -666.5954 | 0 | Close
11747 | 2 | 4 | CC DChg | 14:57:30 | 97:48:26 | -0.09971 | 3.717 | 1.49149 | 119.66 | 0 | 0 | 1.49149 | 119.66 | 0.00585053 | 469.39 | 0 | 0 | 0.00585053 | 469.39 | 2023-03-07 13:05:54 | -0.00037062 | -4.1542 | -333.2977 | 0 | Close
11748 | 2 | 4 | CC DChg | 14:58:00 | 97:48:56 | -0.09971 | 3.7169 | 1.49232 | 119.73 | 0 | 0 | 1.49232 | 119.73 | 0.00585362 | 469.64 | 0 | 0 | 0.00585362 | 469.64 | 2023-03-07 13:06:24 | -0.00037061 | -8.3076 | -666.524 | 0 | Close
11749 | 2 | 4 | CC DChg | 14:58:30 | 97:49:26 | -0.0997 | 3.7168 | 1.49315 | 119.8 | 0 | 0 | 1.49315 | 119.8 | 0.00585671 | 469.89 | 0 | 0 | 0.00585671 | 469.89 | 2023-03-07 13:06:54 | -0.00037056 | -8.3093 | -666.6667 | 0 | Close
11750 | 2 | 4 | CC DChg | 14:59:00 | 97:49:56 | -0.0997 | 3.7166 | 1.49398 | 119.86 | 0 | 0 | 1.49398 | 119.86 | 0.0058598 | 470.14 | 0 | 0 | 0.0058598 | 470.14 | 2023-03-07 13:07:24 | -0.00037055 | -4.1547 | -333.3333 | 0 | Close
11751 | 2 | 4 | CC DChg | 14:59:30 | 97:50:26 | -0.0997 | 3.7166 | 1.49481 | 119.93 | 0 | 0 | 1.49481 | 119.93 | 0.00586288 | 470.39 | 0 | 0 | 0.00586288 | 470.39 | 2023-03-07 13:07:54 | -0.00037055 | 0 | 0 | 0 | Close
11752 | 2 | 4 | CC DChg | 15:00:00 | 97:50:56 | -0.09971 | 3.7164 | 1.49564 | 120 | 0 | 0 | 1.49564 | 120 | 0.00586597 | 470.63 | 0 | 0 | 0.00586597 | 470.63 | 2023-03-07 13:08:24 | -0.00037056 | -4.1547 | -333.3333 | 0 | Close
11753 | 2 | 4 | CC DChg | 15:00:30 | 97:51:26 | -0.09971 | 3.7163 | 1.49647 | 120.06 | 0 | 0 | 1.49647 | 120.06 | 0.00586906 | 470.88 | 0 | 0 | 0.00586906 | 470.88 | 2023-03-07 13:08:54 | -0.00037055 | -8.3076 | -666.524 | 0 | Close
11754 | 2 | 4 | CC DChg | 15:01:00 | 97:51:56 | -0.09971 | 3.7161 | 1.4973 | 120.13 | 0 | 0 | 1.4973 | 120.13 | 0.00587215 | 471.13 | 0 | 0 | 0.00587215 | 471.13 | 2023-03-07 13:09:24 | -0.00037053 | -4.1547 | -333.3333 | 0 | Close
11755 | 2 | 4 | CC DChg | 15:01:30 | 97:52:26 | -0.09971 | 3.716 | 1.49813 | 120.2 | 0 | 0 | 1.49813 | 120.2 | 0.00587523 | 471.38 | 0 | 0 | 0.00587523 | 471.38 | 2023-03-07 13:09:54 | -0.00037052 | -8.3076 | -666.524 | 0 | Close
11756 | 2 | 4 | CC DChg | 15:02:00 | 97:52:56 | -0.09971 | 3.7159 | 1.49896 | 120.26 | 0 | 0 | 1.49896 | 120.26 | 0.00587832 | 471.62 | 0 | 0 | 0.00587832 | 471.62 | 2023-03-07 13:10:24 | -0.00037051 | -8.3093 | -666.6667 | 0 | Close
11757 | 2 | 4 | CC DChg | 15:02:30 | 97:53:26 | -0.09971 | 3.7159 | 1.4998 | 120.33 | 0 | 0 | 1.4998 | 120.33 | 0.00588141 | 471.87 | 0 | 0 | 0.00588141 | 471.87 | 2023-03-07 13:10:54 | -0.00037051 | 0 | 0 | 0 | Close
11758 | 2 | 4 | CC DChg | 15:03:00 | 97:53:56 | -0.0997 | 3.7156 | 1.50063 | 120.4 | 0 | 0 | 1.50063 | 120.4 | 0.0058845 | 472.12 | 0 | 0 | 0.0058845 | 472.12 | 2023-03-07 13:11:24 | -0.00037045 | -2.7692 | -222.1747 | 0 | Close
11759 | 2 | 4 | CC DChg | 15:03:30 | 97:54:26 | -0.0997 | 3.7155 | 1.50146 | 120.46 | 0 | 0 | 1.50146 | 120.46 | 0.00588758 | 472.37 | 0 | 0 | 0.00588758 | 472.37 | 2023-03-07 13:11:54 | -0.00037044 | -8.3076 | -666.524 | 0 | Close
11760 | 2 | 4 | CC DChg | 15:04:00 | 97:54:56 | -0.09969 | 3.7154 | 1.50229 | 120.53 | 0 | 0 | 1.50229 | 120.53 | 0.00589067 | 472.61 | 0 | 0 | 0.00589067 | 472.61 | 2023-03-07 13:12:24 | -0.00037039 | -8.3076 | -666.524 | 0 | Close
11761 | 2 | 4 | CC DChg | 15:04:30 | 97:55:26 | -0.0997 | 3.7152 | 1.50312 | 120.6 | 0 | 0 | 1.50312 | 120.6 | 0.00589376 | 472.86 | 0 | 0 | 0.00589376 | 472.86 | 2023-03-07 13:12:54 | -0.00037041 | -4.1547 | -333.3333 | 0 | Close
11762 | 2 | 4 | CC DChg | 15:05:00 | 97:55:56 | -0.09971 | 3.7151 | 1.50395 | 120.66 | 0 | 0 | 1.50395 | 120.66 | 0.00589684 | 473.11 | 0 | 0 | 0.00589684 | 473.11 | 2023-03-07 13:13:24 | -0.00037043 | -8.3093 | -666.6667 | 0 | Close
11763 | 2 | 4 | CC DChg | 15:05:30 | 97:56:26 | -0.0997 | 3.715 | 1.50478 | 120.73 | 0 | 0 | 1.50478 | 120.73 | 0.00589993 | 473.36 | 0 | 0 | 0.00589993 | 473.36 | 2023-03-07 13:13:54 | -0.00037039 | -8.3076 | -666.524 | 0 | Close
11764 | 2 | 4 | CC DChg | 15:06:00 | 97:56:56 | -0.09971 | 3.715 | 1.50561 | 120.8 | 0 | 0 | 1.50561 | 120.8 | 0.00590302 | 473.61 | 0 | 0 | 0.00590302 | 473.61 | 2023-03-07 13:14:24 | -0.00037042 | 0 | 0 | 0 | Close
11765 | 2 | 4 | CC DChg | 15:06:30 | 97:57:26 | -0.09969 | 3.7147 | 1.50644 | 120.86 | 0 | 0 | 1.50644 | 120.86 | 0.0059061 | 473.85 | 0 | 0 | 0.0059061 | 473.85 | 2023-03-07 13:14:54 | -0.00037032 | -2.7698 | -222.2222 | 0 | Close
11766 | 2 | 4 | CC DChg | 15:07:00 | 97:57:56 | -0.09971 | 3.7146 | 1.50727 | 120.93 | 0 | 0 | 1.50727 | 120.93 | 0.00590919 | 474.1 | 0 | 0 | 0.00590919 | 474.1 | 2023-03-07 13:15:24 | -0.00037038 | -8.3076 | -666.524 | 0 | Close
11767 | 2 | 4 | CC DChg | 15:07:30 | 97:58:26 | -0.09971 | 3.7145 | 1.5081 | 121 | 0 | 0 | 1.5081 | 121 | 0.00591228 | 474.35 | 0 | 0 | 0.00591228 | 474.35 | 2023-03-07 13:15:54 | -0.00037037 | -8.3076 | -666.524 | 0 | Close
11768 | 2 | 4 | CC DChg | 15:08:00 | 97:58:56 | -0.09971 | 3.7143 | 1.50893 | 121.06 | 0 | 0 | 1.50893 | 121.06 | 0.00591536 | 474.6 | 0 | 0 | 0.00591536 | 474.6 | 2023-03-07 13:16:24 | -0.00037035 | -4.1547 | -333.3333 | 0 | Close
11769 | 2 | 4 | CC DChg | 15:08:30 | 97:59:26 | -0.0997 | 3.7142 | 1.50977 | 121.13 | 0 | 0 | 1.50977 | 121.13 | 0.00591845 | 474.84 | 0 | 0 | 0.00591845 | 474.84 | 2023-03-07 13:16:54 | -0.00037031 | -8.3093 | -666.6667 | 0 | Close
11770 | 2 | 4 | CC DChg | 15:09:00 | 97:59:56 | -0.09969 | 3.714 | 1.5106 | 121.2 | 0 | 0 | 1.5106 | 121.2 | 0.00592153 | 475.09 | 0 | 0 | 0.00592153 | 475.09 | 2023-03-07 13:17:24 | -0.00037025 | -4.1547 | -333.3333 | 0 | Close
11771 | 2 | 4 | CC DChg | 15:09:30 | 98:00:26 | -0.0997 | 3.7139 | 1.51143 | 121.26 | 0 | 0 | 1.51143 | 121.26 | 0.00592462 | 475.34 | 0 | 0 | 0.00592462 | 475.34 | 2023-03-07 13:17:54 | -0.00037028 | -8.3076 | -666.524 | 0 | Close
11772 | 2 | 4 | CC DChg | 15:10:00 | 98:00:56 | -0.09971 | 3.7138 | 1.51226 | 121.33 | 0 | 0 | 1.51226 | 121.33 | 0.00592771 | 475.59 | 0 | 0 | 0.00592771 | 475.59 | 2023-03-07 13:18:24 | -0.0003703 | -8.3076 | -666.524 | 0 | Close
11773 | 2 | 4 | CC DChg | 15:10:30 | 98:01:26 | -0.0997 | 3.7137 | 1.51309 | 121.4 | 0 | 0 | 1.51309 | 121.4 | 0.00593079 | 475.83 | 0 | 0 | 0.00593079 | 475.83 | 2023-03-07 13:18:54 | -0.00037026 | -8.3093 | -666.6667 | 0 | Close
11774 | 2 | 4 | CC DChg | 15:11:00 | 98:01:56 | -0.0997 | 3.7135 | 1.51392 | 121.46 | 0 | 0 | 1.51392 | 121.46 | 0.00593388 | 476.08 | 0 | 0 | 0.00593388 | 476.08 | 2023-03-07 13:19:24 | -0.00037024 | -4.1547 | -333.3333 | 0 | Close
11775 | 2 | 4 | CC DChg | 15:11:30 | 98:02:26 | -0.09969 | 3.7134 | 1.51475 | 121.53 | 0 | 0 | 1.51475 | 121.53 | 0.00593696 | 476.33 | 0 | 0 | 0.00593696 | 476.33 | 2023-03-07 13:19:54 | -0.00037019 | -8.3076 | -666.524 | 0 | Close
11776 | 2 | 4 | CC DChg | 15:12:00 | 98:02:56 | -0.0997 | 3.7133 | 1.51558 | 121.6 | 0 | 0 | 1.51558 | 121.6 | 0.00594005 | 476.58 | 0 | 0 | 0.00594005 | 476.58 | 2023-03-07 13:20:24 | -0.00037022 | -8.3093 | -666.6667 | 0 | Close
11777 | 2 | 4 | CC DChg | 15:12:30 | 98:03:26 | -0.0997 | 3.7131 | 1.51641 | 121.66 | 0 | 0 | 1.51641 | 121.66 | 0.00594313 | 476.82 | 0 | 0 | 0.00594313 | 476.82 | 2023-03-07 13:20:54 | -0.0003702 | -4.1538 | -333.262 | 0 | Close
11778 | 2 | 4 | CC DChg | 15:13:00 | 98:03:56 | -0.09969 | 3.713 | 1.51724 | 121.73 | 0 | 0 | 1.51724 | 121.73 | 0.00594622 | 477.07 | 0 | 0 | 0.00594622 | 477.07 | 2023-03-07 13:21:24 | -0.00037015 | -8.3076 | -666.524 | 0 | Close
11779 | 2 | 4 | CC DChg | 15:13:30 | 98:04:26 | -0.09971 | 3.7128 | 1.51807 | 121.8 | 0 | 0 | 1.51807 | 121.8 | 0.0059493 | 477.32 | 0 | 0 | 0.0059493 | 477.32 | 2023-03-07 13:21:54 | -0.0003702 | -4.1547 | -333.3333 | 0 | Close
11780 | 2 | 4 | CC DChg | 15:14:00 | 98:04:56 | -0.0997 | 3.7126 | 1.5189 | 121.86 | 0 | 0 | 1.5189 | 121.86 | 0.00595239 | 477.57 | 0 | 0 | 0.00595239 | 477.57 | 2023-03-07 13:22:24 | -0.00037015 | -4.1538 | -333.262 | 0 | Close
11781 | 2 | 4 | CC DChg | 15:14:30 | 98:05:26 | -0.09971 | 3.7125 | 1.51974 | 121.93 | 0 | 0 | 1.51974 | 121.93 | 0.00595547 | 477.81 | 0 | 0 | 0.00595547 | 477.81 | 2023-03-07 13:22:54 | -0.00037017 | -8.3076 | -666.524 | 0 | Close
11782 | 2 | 4 | CC DChg | 15:15:00 | 98:05:56 | -0.0997 | 3.7124 | 1.52057 | 122 | 0 | 0 | 1.52057 | 122 | 0.00595856 | 478.06 | 0 | 0 | 0.00595856 | 478.06 | 2023-03-07 13:23:24 | -0.00037013 | -8.3093 | -666.6667 | 0 | Close
11783 | 2 | 4 | CC DChg | 15:15:30 | 98:06:26 | -0.0997 | 3.7123 | 1.5214 | 122.06 | 0 | 0 | 1.5214 | 122.06 | 0.00596164 | 478.31 | 0 | 0 | 0.00596164 | 478.31 | 2023-03-07 13:23:54 | -0.00037012 | -8.3093 | -666.6667 | 0 | Close
11784 | 2 | 4 | CC DChg | 15:16:00 | 98:06:56 | -0.0997 | 3.7121 | 1.52223 | 122.13 | 0 | 0 | 1.52223 | 122.13 | 0.00596472 | 478.56 | 0 | 0 | 0.00596472 | 478.56 | 2023-03-07 13:24:24 | -0.0003701 | -4.1547 | -333.3333 | 0 | Close
11785 | 2 | 4 | CC DChg | 15:16:30 | 98:07:26 | -0.09969 | 3.7121 | 1.52306 | 122.2 | 0 | 0 | 1.52306 | 122.2 | 0.00596781 | 478.8 | 0 | 0 | 0.00596781 | 478.8 | 2023-03-07 13:24:54 | -0.00037006 | 0 | 0 | 0 | Close
11786 | 2 | 4 | CC DChg | 15:17:00 | 98:07:56 | -0.09971 | 3.712 | 1.52389 | 122.26 | 0 | 0 | 1.52389 | 122.26 | 0.00597089 | 479.05 | 0 | 0 | 0.00597089 | 479.05 | 2023-03-07 13:25:24 | -0.00037012 | -8.3093 | -666.6667 | 0 | Close
11787 | 2 | 4 | CC DChg | 15:17:30 | 98:08:26 | -0.09971 | 3.7118 | 1.52472 | 122.33 | 0 | 0 | 1.52472 | 122.33 | 0.00597398 | 479.3 | 0 | 0 | 0.00597398 | 479.3 | 2023-03-07 13:25:54 | -0.0003701 | -4.1538 | -333.262 | 0 | Close
11788 | 2 | 4 | CC DChg | 15:18:00 | 98:08:56 | -0.0997 | 3.7116 | 1.52555 | 122.4 | 0 | 0 | 1.52555 | 122.4 | 0.00597706 | 479.55 | 0 | 0 | 0.00597706 | 479.55 | 2023-03-07 13:26:24 | -0.00037005 | -4.1538 | -333.262 | 0 | Close
11789 | 2 | 4 | CC DChg | 15:18:30 | 98:09:26 | -0.09969 | 3.7116 | 1.52638 | 122.46 | 0 | 0 | 1.52638 | 122.46 | 0.00598014 | 479.79 | 0 | 0 | 0.00598014 | 479.79 | 2023-03-07 13:26:54 | -0.00037001 | 0 | 0 | 0 | Close
11790 | 2 | 4 | CC DChg | 15:19:00 | 98:09:56 | -0.0997 | 3.7114 | 1.52721 | 122.53 | 0 | 0 | 1.52721 | 122.53 | 0.00598323 | 480.04 | 0 | 0 | 0.00598323 | 480.04 | 2023-03-07 13:27:24 | -0.00037003 | -4.1538 | -333.262 | 0 | Close
11791 | 2 | 4 | CC DChg | 15:19:30 | 98:10:26 | -0.0997 | 3.7112 | 1.52804 | 122.6 | 0 | 0 | 1.52804 | 122.6 | 0.00598631 | 480.29 | 0 | 0 | 0.00598631 | 480.29 | 2023-03-07 13:27:54 | -0.00037001 | -4.1538 | -333.262 | 0 | Close
11792 | 2 | 4 | CC DChg | 15:20:00 | 98:10:56 | -0.09969 | 3.7111 | 1.52887 | 122.66 | 0 | 0 | 1.52887 | 122.66 | 0.00598939 | 480.54 | 0 | 0 | 0.00598939 | 480.54 | 2023-03-07 13:28:24 | -0.00036996 | -8.3093 | -666.6667 | 0 | Close
11793 | 2 | 4 | CC DChg | 15:20:30 | 98:11:26 | -0.0997 | 3.7108 | 1.52971 | 122.73 | 0 | 0 | 1.52971 | 122.73 | 0.00599248 | 480.78 | 0 | 0 | 0.00599248 | 480.78 | 2023-03-07 13:28:54 | -0.00036997 | -2.7698 | -222.2222 | 0 | Close
11794 | 2 | 4 | CC DChg | 15:21:00 | 98:11:56 | -0.0997 | 3.7107 | 1.53054 | 122.8 | 0 | 0 | 1.53054 | 122.8 | 0.00599556 | 481.03 | 0 | 0 | 0.00599556 | 481.03 | 2023-03-07 13:29:24 | -0.00036996 | -8.3076 | -666.524 | 0 | Close
11795 | 2 | 4 | CC DChg | 15:21:30 | 98:12:26 | -0.09969 | 3.7107 | 1.53137 | 122.86 | 0 | 0 | 1.53137 | 122.86 | 0.00599864 | 481.28 | 0 | 0 | 0.00599864 | 481.28 | 2023-03-07 13:29:54 | -0.00036992 | 0 | 0 | 0 | Close
11796 | 2 | 4 | CC DChg | 15:22:00 | 98:12:56 | -0.0997 | 3.7106 | 1.5322 | 122.93 | 0 | 0 | 1.5322 | 122.93 | 0.00600173 | 481.52 | 0 | 0 | 0.00600173 | 481.52 | 2023-03-07 13:30:24 | -0.00036995 | -8.3076 | -666.524 | 0 | Close
11797 | 2 | 4 | CC DChg | 15:22:30 | 98:13:26 | -0.09969 | 3.7105 | 1.53303 | 123 | 0 | 0 | 1.53303 | 123 | 0.00600481 | 481.77 | 0 | 0 | 0.00600481 | 481.77 | 2023-03-07 13:30:54 | -0.0003699 | -8.3076 | -666.524 | 0 | Close
11798 | 2 | 4 | CC DChg | 15:23:00 | 98:13:56 | -0.09969 | 3.7103 | 1.53386 | 123.06 | 0 | 0 | 1.53386 | 123.06 | 0.00600789 | 482.02 | 0 | 0 | 0.00600789 | 482.02 | 2023-03-07 13:31:24 | -0.00036988 | -4.1547 | -333.3333 | 0 | Close
11799 | 2 | 4 | CC DChg | 15:23:30 | 98:14:26 | -0.0997 | 3.7101 | 1.53469 | 123.13 | 0 | 0 | 1.53469 | 123.13 | 0.00601097 | 482.27 | 0 | 0 | 0.00601097 | 482.27 | 2023-03-07 13:31:54 | -0.0003699 | -4.1538 | -333.262 | 0 | Close
11800 | 2 | 4 | CC DChg | 15:24:00 | 98:14:56 | -0.09969 | 3.71 | 1.53552 | 123.2 | 0 | 0 | 1.53552 | 123.2 | 0.00601406 | 482.51 | 0 | 0 | 0.00601406 | 482.51 | 2023-03-07 13:32:24 | -0.00036985 | -8.3076 | -666.524 | 0 | Close
11801 | 2 | 4 | CC DChg | 15:24:30 | 98:15:26 | -0.0997 | 3.7099 | 1.53635 | 123.26 | 0 | 0 | 1.53635 | 123.26 | 0.00601714 | 482.76 | 0 | 0 | 0.00601714 | 482.76 | 2023-03-07 13:32:54 | -0.00036988 | -8.3076 | -666.524 | 0 | Close
11802 | 2 | 4 | CC DChg | 15:25:00 | 98:15:56 | -0.09971 | 3.7096 | 1.53718 | 123.33 | 0 | 0 | 1.53718 | 123.33 | 0.00602022 | 483.01 | 0 | 0 | 0.00602022 | 483.01 | 2023-03-07 13:33:24 | -0.00036988 | -2.7698 | -222.2222 | 0 | Close
11803 | 2 | 4 | CC DChg | 15:25:30 | 98:16:26 | -0.0997 | 3.7094 | 1.53801 | 123.4 | 0 | 0 | 1.53801 | 123.4 | 0.0060233 | 483.26 | 0 | 0 | 0.0060233 | 483.26 | 2023-03-07 13:33:54 | -0.00036983 | -4.1547 | -333.3333 | 0 | Close
11804 | 2 | 4 | CC DChg | 15:26:00 | 98:16:56 | -0.0997 | 3.7093 | 1.53884 | 123.46 | 0 | 0 | 1.53884 | 123.46 | 0.00602638 | 483.5 | 0 | 0 | 0.00602638 | 483.5 | 2023-03-07 13:34:24 | -0.00036982 | -8.3076 | -666.524 | 0 | Close
11805 | 2 | 4 | CC DChg | 15:26:30 | 98:17:26 | -0.09971 | 3.7092 | 1.53968 | 123.53 | 0 | 0 | 1.53968 | 123.53 | 0.00602946 | 483.75 | 0 | 0 | 0.00602946 | 483.75 | 2023-03-07 13:34:54 | -0.00036984 | -8.3076 | -666.524 | 0 | Close
11806 | 2 | 4 | CC DChg | 15:27:00 | 98:17:56 | -0.0997 | 3.7091 | 1.54051 | 123.6 | 0 | 0 | 1.54051 | 123.6 | 0.00603255 | 484 | 0 | 0 | 0.00603255 | 484 | 2023-03-07 13:35:24 | -0.0003698 | -8.3076 | -666.524 | 0 | Close
11807 | 2 | 4 | CC DChg | 15:27:30 | 98:18:26 | -0.0997 | 3.709 | 1.54134 | 123.66 | 0 | 0 | 1.54134 | 123.66 | 0.00603563 | 484.24 | 0 | 0 | 0.00603563 | 484.24 | 2023-03-07 13:35:54 | -0.00036979 | -8.3093 | -666.6667 | 0 | Close
11808 | 2 | 4 | CC DChg | 15:28:00 | 98:18:56 | -0.0997 | 3.7088 | 1.54217 | 123.73 | 0 | 0 | 1.54217 | 123.73 | 0.00603871 | 484.49 | 0 | 0 | 0.00603871 | 484.49 | 2023-03-07 13:36:24 | -0.00036977 | -4.1538 | -333.262 | 0 | Close
11809 | 2 | 4 | CC DChg | 15:28:30 | 98:19:26 | -0.0997 | 3.7088 | 1.543 | 123.8 | 0 | 0 | 1.543 | 123.8 | 0.00604179 | 484.74 | 0 | 0 | 0.00604179 | 484.74 | 2023-03-07 13:36:54 | -0.00036977 | 0 | 0 | 0 | Close
11810 | 2 | 4 | CC DChg | 15:29:00 | 98:19:56 | -0.0997 | 3.7086 | 1.54383 | 123.86 | 0 | 0 | 1.54383 | 123.86 | 0.00604487 | 484.99 | 0 | 0 | 0.00604487 | 484.99 | 2023-03-07 13:37:24 | -0.00036975 | -4.1538 | -333.262 | 0 | Close
11811 | 2 | 4 | CC DChg | 15:29:30 | 98:20:26 | -0.0997 | 3.7086 | 1.54466 | 123.93 | 0 | 0 | 1.54466 | 123.93 | 0.00604795 | 485.23 | 0 | 0 | 0.00604795 | 485.23 | 2023-03-07 13:37:54 | -0.00036975 | 0 | 0 | 0 | Close
11812 | 2 | 4 | CC DChg | 15:30:00 | 98:20:56 | -0.0997 | 3.7082 | 1.54549 | 124 | 0 | 0 | 1.54549 | 124 | 0.00605103 | 485.48 | 0 | 0 | 0.00605103 | 485.48 | 2023-03-07 13:38:24 | -0.00036971 | -2.0769 | -166.631 | 0 | Close
11813 | 2 | 4 | CC DChg | 15:30:30 | 98:21:26 | -0.0997 | 3.7082 | 1.54632 | 124.06 | 0 | 0 | 1.54632 | 124.06 | 0.00605411 | 485.73 | 0 | 0 | 0.00605411 | 485.73 | 2023-03-07 13:38:54 | -0.00036971 | 0 | 0 | 0 | Close
11814 | 2 | 4 | CC DChg | 15:31:00 | 98:21:56 | -0.09969 | 3.708 | 1.54715 | 124.13 | 0 | 0 | 1.54715 | 124.13 | 0.0060572 | 485.98 | 0 | 0 | 0.0060572 | 485.98 | 2023-03-07 13:39:24 | -0.00036965 | -4.1538 | -333.262 | 0 | Close
11815 | 2 | 4 | CC DChg | 15:31:30 | 98:22:26 | -0.0997 | 3.7079 | 1.54798 | 124.2 | 0 | 0 | 1.54798 | 124.2 | 0.00606028 | 486.22 | 0 | 0 | 0.00606028 | 486.22 | 2023-03-07 13:39:54 | -0.00036968 | -8.3076 | -666.524 | 0 | Close
11816 | 2 | 4 | CC DChg | 15:32:00 | 98:22:56 | -0.0997 | 3.7076 | 1.54881 | 124.26 | 0 | 0 | 1.54881 | 124.26 | 0.00606336 | 486.47 | 0 | 0 | 0.00606336 | 486.47 | 2023-03-07 13:40:24 | -0.00036965 | -2.7698 | -222.2222 | 0 | Close
11817 | 2 | 4 | CC DChg | 15:32:30 | 98:23:26 | -0.0997 | 3.7075 | 1.54964 | 124.33 | 0 | 0 | 1.54964 | 124.33 | 0.00606644 | 486.72 | 0 | 0 | 0.00606644 | 486.72 | 2023-03-07 13:40:54 | -0.00036964 | -8.3076 | -666.524 | 0 | Close
11818 | 2 | 4 | CC DChg | 15:33:00 | 98:23:56 | -0.09969 | 3.7074 | 1.55048 | 124.4 | 0 | 0 | 1.55048 | 124.4 | 0.00606952 | 486.96 | 0 | 0 | 0.00606952 | 486.96 | 2023-03-07 13:41:24 | -0.00036959 | -8.3076 | -666.524 | 0 | Close
11819 | 2 | 4 | CC DChg | 15:33:30 | 98:24:26 | -0.0997 | 3.7072 | 1.55131 | 124.46 | 0 | 0 | 1.55131 | 124.46 | 0.0060726 | 487.21 | 0 | 0 | 0.0060726 | 487.21 | 2023-03-07 13:41:54 | -0.00036961 | -4.1538 | -333.262 | 0 | Close
11820 | 2 | 4 | CC DChg | 15:34:00 | 98:24:56 | -0.09969 | 3.7072 | 1.55214 | 124.53 | 0 | 0 | 1.55214 | 124.53 | 0.00607568 | 487.46 | 0 | 0 | 0.00607568 | 487.46 | 2023-03-07 13:42:24 | -0.00036957 | 0 | 0 | 0 | Close
11821 | 2 | 4 | CC DChg | 15:34:30 | 98:25:26 | -0.09969 | 3.707 | 1.55297 | 124.6 | 0 | 0 | 1.55297 | 124.6 | 0.00607876 | 487.71 | 0 | 0 | 0.00607876 | 487.71 | 2023-03-07 13:42:54 | -0.00036955 | -4.1547 | -333.3333 | 0 | Close
11822 | 2 | 4 | CC DChg | 15:35:00 | 98:25:56 | -0.0997 | 3.7069 | 1.5538 | 124.66 | 0 | 0 | 1.5538 | 124.66 | 0.00608184 | 487.95 | 0 | 0 | 0.00608184 | 487.95 | 2023-03-07 13:43:24 | -0.00036958 | -8.3076 | -666.524 | 0 | Close
11823 | 2 | 4 | CC DChg | 15:35:30 | 98:26:26 | -0.0997 | 3.7069 | 1.55463 | 124.73 | 0 | 0 | 1.55463 | 124.73 | 0.00608492 | 488.2 | 0 | 0 | 0.00608492 | 488.2 | 2023-03-07 13:43:54 | -0.00036958 | 0 | 0 | 0 | Close
11824 | 2 | 4 | CC DChg | 15:36:00 | 98:26:56 | -0.0997 | 3.7067 | 1.55546 | 124.8 | 0 | 0 | 1.55546 | 124.8 | 0.006088 | 488.45 | 0 | 0 | 0.006088 | 488.45 | 2023-03-07 13:44:24 | -0.00036956 | -4.1538 | -333.262 | 0 | Close
11825 | 2 | 4 | CC DChg | 15:36:30 | 98:27:26 | -0.0997 | 3.7064 | 1.55629 | 124.86 | 0 | 0 | 1.55629 | 124.86 | 0.00609108 | 488.69 | 0 | 0 | 0.00609108 | 488.69 | 2023-03-07 13:44:54 | -0.00036953 | -2.7692 | -222.1747 | 0 | Close
11826 | 2 | 4 | CC DChg | 15:37:00 | 98:27:56 | -0.0997 | 3.7062 | 1.55712 | 124.93 | 0 | 0 | 1.55712 | 124.93 | 0.00609415 | 488.94 | 0 | 0 | 0.00609415 | 488.94 | 2023-03-07 13:45:24 | -0.00036951 | -4.1547 | -333.3333 | 0 | Close
11827 | 2 | 4 | CC DChg | 15:37:30 | 98:28:26 | -0.0997 | 3.706 | 1.55795 | 125 | 0 | 0 | 1.55795 | 125 | 0.00609723 | 489.19 | 0 | 0 | 0.00609723 | 489.19 | 2023-03-07 13:45:54 | -0.00036949 | -4.1538 | -333.262 | 0 | Close
11828 | 2 | 4 | CC DChg | 15:38:00 | 98:28:56 | -0.09969 | 3.7059 | 1.55878 | 125.06 | 0 | 0 | 1.55878 | 125.06 | 0.00610031 | 489.43 | 0 | 0 | 0.00610031 | 489.43 | 2023-03-07 13:46:24 | -0.00036944 | -8.3076 | -666.524 | 0 | Close
11829 | 2 | 4 | CC DChg | 15:38:30 | 98:29:26 | -0.0997 | 3.7058 | 1.55961 | 125.13 | 0 | 0 | 1.55961 | 125.13 | 0.00610339 | 489.68 | 0 | 0 | 0.00610339 | 489.68 | 2023-03-07 13:46:54 | -0.00036947 | -8.3076 | -666.524 | 0 | Close
11830 | 2 | 4 | CC DChg | 15:39:00 | 98:29:56 | -0.09969 | 3.7056 | 1.56045 | 125.2 | 0 | 0 | 1.56045 | 125.2 | 0.00610647 | 489.93 | 0 | 0 | 0.00610647 | 489.93 | 2023-03-07 13:47:24 | -0.00036941 | -4.1538 | -333.262 | 0 | Close
11831 | 2 | 4 | CC DChg | 15:39:30 | 98:30:26 | -0.09969 | 3.7054 | 1.56128 | 125.26 | 0 | 0 | 1.56128 | 125.26 | 0.00610955 | 490.18 | 0 | 0 | 0.00610955 | 490.18 | 2023-03-07 13:47:54 | -0.00036939 | -4.1547 | -333.3333 | 0 | Close
11832 | 2 | 4 | CC DChg | 15:40:00 | 98:30:56 | -0.09971 | 3.7054 | 1.56211 | 125.33 | 0 | 0 | 1.56211 | 125.33 | 0.00611263 | 490.42 | 0 | 0 | 0.00611263 | 490.42 | 2023-03-07 13:48:24 | -0.00036947 | 0 | 0 | 0 | Close
11833 | 2 | 4 | CC DChg | 15:40:30 | 98:31:26 | -0.0997 | 3.7052 | 1.56294 | 125.4 | 0 | 0 | 1.56294 | 125.4 | 0.00611571 | 490.67 | 0 | 0 | 0.00611571 | 490.67 | 2023-03-07 13:48:54 | -0.00036941 | -4.1547 | -333.3333 | 0 | Close
11834 | 2 | 4 | CC DChg | 15:41:00 | 98:31:56 | -0.09969 | 3.7052 | 1.56377 | 125.46 | 0 | 0 | 1.56377 | 125.46 | 0.00611878 | 490.92 | 0 | 0 | 0.00611878 | 490.92 | 2023-03-07 13:49:24 | -0.00036937 | 0 | 0 | 0 | Close
11835 | 2 | 4 | CC DChg | 15:41:30 | 98:32:26 | -0.0997 | 3.705 | 1.5646 | 125.53 | 0 | 0 | 1.5646 | 125.53 | 0.00612186 | 491.16 | 0 | 0 | 0.00612186 | 491.16 | 2023-03-07 13:49:54 | -0.00036939 | -4.1538 | -333.262 | 0 | Close
11836 | 2 | 4 | CC DChg | 15:42:00 | 98:32:56 | -0.09969 | 3.7049 | 1.56543 | 125.6 | 0 | 0 | 1.56543 | 125.6 | 0.00612494 | 491.41 | 0 | 0 | 0.00612494 | 491.41 | 2023-03-07 13:50:24 | -0.00036934 | -8.3076 | -666.524 | 0 | Close
11837 | 2 | 4 | CC DChg | 15:42:30 | 98:33:26 | -0.0997 | 3.7046 | 1.56626 | 125.66 | 0 | 0 | 1.56626 | 125.66 | 0.00612802 | 491.66 | 0 | 0 | 0.00612802 | 491.66 | 2023-03-07 13:50:54 | -0.00036935 | -2.7692 | -222.1747 | 0 | Close
11838 | 2 | 4 | CC DChg | 15:43:00 | 98:33:56 | -0.0997 | 3.7045 | 1.56709 | 125.73 | 0 | 0 | 1.56709 | 125.73 | 0.0061311 | 491.9 | 0 | 0 | 0.0061311 | 491.9 | 2023-03-07 13:51:24 | -0.00036934 | -8.3093 | -666.6667 | 0 | Close
11839 | 2 | 4 | CC DChg | 15:43:30 | 98:34:26 | -0.0997 | 3.7043 | 1.56792 | 125.8 | 0 | 0 | 1.56792 | 125.8 | 0.00613417 | 492.15 | 0 | 0 | 0.00613417 | 492.15 | 2023-03-07 13:51:54 | -0.00036932 | -4.1547 | -333.3333 | 0 | Close
11840 | 2 | 4 | CC DChg | 15:44:00 | 98:34:56 | -0.0997 | 3.7041 | 1.56875 | 125.86 | 0 | 0 | 1.56875 | 125.86 | 0.00613725 | 492.4 | 0 | 0 | 0.00613725 | 492.4 | 2023-03-07 13:52:24 | -0.0003693 | -4.1529 | -333.1907 | 0 | Close
11841 | 2 | 4 | CC DChg | 15:44:30 | 98:35:26 | -0.0997 | 3.704 | 1.56958 | 125.93 | 0 | 0 | 1.56958 | 125.93 | 0.00614033 | 492.65 | 0 | 0 | 0.00614033 | 492.65 | 2023-03-07 13:52:54 | -0.00036929 | -8.3093 | -666.6667 | 0 | Close
11842 | 2 | 4 | CC DChg | 15:45:00 | 98:35:56 | -0.09971 | 3.7038 | 1.57042 | 126 | 0 | 0 | 1.57042 | 126 | 0.00614341 | 492.89 | 0 | 0 | 0.00614341 | 492.89 | 2023-03-07 13:53:24 | -0.00036931 | -4.1538 | -333.262 | 0 | Close
11843 | 2 | 4 | CC DChg | 15:45:30 | 98:36:26 | -0.0997 | 3.7038 | 1.57125 | 126.06 | 0 | 0 | 1.57125 | 126.06 | 0.00614648 | 493.14 | 0 | 0 | 0.00614648 | 493.14 | 2023-03-07 13:53:54 | -0.00036927 | 0 | 0 | 0 | Close
11844 | 2 | 4 | CC DChg | 15:46:00 | 98:36:56 | -0.09969 | 3.7036 | 1.57208 | 126.13 | 0 | 0 | 1.57208 | 126.13 | 0.00614956 | 493.39 | 0 | 0 | 0.00614956 | 493.39 | 2023-03-07 13:54:24 | -0.00036921 | -4.1547 | -333.3333 | 0 | Close
11845 | 2 | 4 | CC DChg | 15:46:30 | 98:37:26 | -0.09968 | 3.7034 | 1.57291 | 126.2 | 0 | 0 | 1.57291 | 126.2 | 0.00615264 | 493.63 | 0 | 0 | 0.00615264 | 493.63 | 2023-03-07 13:54:54 | -0.00036915 | -4.1538 | -333.262 | 0 | Close
11846 | 2 | 4 | CC DChg | 15:47:00 | 98:37:56 | -0.0997 | 3.7033 | 1.57374 | 126.26 | 0 | 0 | 1.57374 | 126.26 | 0.00615571 | 493.88 | 0 | 0 | 0.00615571 | 493.88 | 2023-03-07 13:55:24 | -0.00036922 | -8.3076 | -666.524 | 0 | Close
11847 | 2 | 4 | CC DChg | 15:47:30 | 98:38:26 | -0.0997 | 3.7032 | 1.57457 | 126.33 | 0 | 0 | 1.57457 | 126.33 | 0.00615879 | 494.13 | 0 | 0 | 0.00615879 | 494.13 | 2023-03-07 13:55:54 | -0.00036921 | -8.3093 | -666.6667 | 0 | Close
11848 | 2 | 4 | CC DChg | 15:48:00 | 98:38:56 | -0.0997 | 3.7029 | 1.5754 | 126.4 | 0 | 0 | 1.5754 | 126.4 | 0.00616187 | 494.37 | 0 | 0 | 0.00616187 | 494.37 | 2023-03-07 13:56:24 | -0.00036918 | -2.7698 | -222.2222 | 0 | Close
11849 | 2 | 4 | CC DChg | 15:48:30 | 98:39:26 | -0.0997 | 3.7028 | 1.57623 | 126.46 | 0 | 0 | 1.57623 | 126.46 | 0.00616494 | 494.62 | 0 | 0 | 0.00616494 | 494.62 | 2023-03-07 13:56:54 | -0.00036917 | -8.3076 | -666.524 | 0 | Close
11850 | 2 | 4 | CC DChg | 15:49:00 | 98:39:56 | -0.09969 | 3.7025 | 1.57706 | 126.53 | 0 | 0 | 1.57706 | 126.53 | 0.00616802 | 494.87 | 0 | 0 | 0.00616802 | 494.87 | 2023-03-07 13:57:24 | -0.0003691 | -2.7692 | -222.1747 | 0 | Close
11851 | 2 | 4 | CC DChg | 15:49:30 | 98:40:26 | -0.0997 | 3.7024 | 1.57789 | 126.6 | 0 | 0 | 1.57789 | 126.6 | 0.0061711 | 495.11 | 0 | 0 | 0.0061711 | 495.11 | 2023-03-07 13:57:54 | -0.00036913 | -8.3076 | -666.524 | 0 | Close
11852 | 2 | 4 | CC DChg | 15:50:00 | 98:40:56 | -0.09969 | 3.7022 | 1.57872 | 126.66 | 0 | 0 | 1.57872 | 126.66 | 0.00617417 | 495.36 | 0 | 0 | 0.00617417 | 495.36 | 2023-03-07 13:58:24 | -0.00036907 | -4.1547 | -333.3333 | 0 | Close
11853 | 2 | 4 | CC DChg | 15:50:30 | 98:41:26 | -0.09971 | 3.7021 | 1.57955 | 126.73 | 0 | 0 | 1.57955 | 126.73 | 0.00617725 | 495.61 | 0 | 0 | 0.00617725 | 495.61 | 2023-03-07 13:58:54 | -0.00036914 | -8.3076 | -666.524 | 0 | Close
11854 | 2 | 4 | CC DChg | 15:51:00 | 98:41:56 | -0.0997 | 3.7018 | 1.58038 | 126.8 | 0 | 0 | 1.58038 | 126.8 | 0.00618032 | 495.85 | 0 | 0 | 0.00618032 | 495.85 | 2023-03-07 13:59:24 | -0.00036907 | -2.7692 | -222.1747 | 0 | Close
11855 | 2 | 4 | CC DChg | 15:51:30 | 98:42:26 | -0.09969 | 3.7017 | 1.58122 | 126.86 | 0 | 0 | 1.58122 | 126.86 | 0.0061834 | 496.1 | 0 | 0 | 0.0061834 | 496.1 | 2023-03-07 13:59:54 | -0.00036902 | -8.3093 | -666.6667 | 0 | Close
11856 | 2 | 4 | CC DChg | 15:52:00 | 98:42:56 | -0.0997 | 3.7016 | 1.58205 | 126.93 | 0 | 0 | 1.58205 | 126.93 | 0.00618648 | 496.35 | 0 | 0 | 0.00618648 | 496.35 | 2023-03-07 14:00:24 | -0.00036905 | -8.3093 | -666.6667 | 0 | Close
11857 | 2 | 4 | CC DChg | 15:52:30 | 98:43:26 | -0.0997 | 3.7016 | 1.58288 | 127 | 0 | 0 | 1.58288 | 127 | 0.00618955 | 496.59 | 0 | 0 | 0.00618955 | 496.59 | 2023-03-07 14:00:54 | -0.00036905 | 0 | 0 | 0 | Close
11858 | 2 | 4 | CC DChg | 15:53:00 | 98:43:56 | -0.0997 | 3.7014 | 1.58371 | 127.06 | 0 | 0 | 1.58371 | 127.06 | 0.00619263 | 496.84 | 0 | 0 | 0.00619263 | 496.84 | 2023-03-07 14:01:24 | -0.00036903 | -4.1538 | -333.262 | 0 | Close
11859 | 2 | 4 | CC DChg | 15:53:30 | 98:44:26 | -0.0997 | 3.7012 | 1.58454 | 127.13 | 0 | 0 | 1.58454 | 127.13 | 0.0061957 | 497.09 | 0 | 0 | 0.0061957 | 497.09 | 2023-03-07 14:01:54 | -0.00036901 | -4.1538 | -333.262 | 0 | Close
11860 | 2 | 4 | CC DChg | 15:54:00 | 98:44:56 | -0.09969 | 3.7011 | 1.58537 | 127.2 | 0 | 0 | 1.58537 | 127.2 | 0.00619878 | 497.33 | 0 | 0 | 0.00619878 | 497.33 | 2023-03-07 14:02:24 | -0.00036896 | -8.3076 | -666.524 | 0 | Close
11861 | 2 | 4 | CC DChg | 15:54:30 | 98:45:26 | -0.09971 | 3.7009 | 1.5862 | 127.26 | 0 | 0 | 1.5862 | 127.26 | 0.00620185 | 497.58 | 0 | 0 | 0.00620185 | 497.58 | 2023-03-07 14:02:54 | -0.00036902 | -4.1547 | -333.3333 | 0 | Close
11862 | 2 | 4 | CC DChg | 15:55:00 | 98:45:56 | -0.09969 | 3.7007 | 1.58703 | 127.33 | 0 | 0 | 1.58703 | 127.33 | 0.00620493 | 497.83 | 0 | 0 | 0.00620493 | 497.83 | 2023-03-07 14:03:24 | -0.00036892 | -4.1547 | -333.3333 | 0 | Close
11863 | 2 | 4 | CC DChg | 15:55:30 | 98:46:26 | -0.0997 | 3.7005 | 1.58786 | 127.4 | 0 | 0 | 1.58786 | 127.4 | 0.006208 | 498.07 | 0 | 0 | 0.006208 | 498.07 | 2023-03-07 14:03:54 | -0.00036894 | -4.1529 | -333.1907 | 0 | Close
11864 | 2 | 4 | CC DChg | 15:56:00 | 98:46:56 | -0.09969 | 3.7003 | 1.58869 | 127.46 | 0 | 0 | 1.58869 | 127.46 | 0.00621107 | 498.32 | 0 | 0 | 0.00621107 | 498.32 | 2023-03-07 14:04:24 | -0.00036888 | -4.1547 | -333.3333 | 0 | Close
11865 | 2 | 4 | CC DChg | 15:56:30 | 98:47:26 | -0.0997 | 3.7001 | 1.58952 | 127.53 | 0 | 0 | 1.58952 | 127.53 | 0.00621415 | 498.57 | 0 | 0 | 0.00621415 | 498.57 | 2023-03-07 14:04:54 | -0.0003689 | -4.1547 | -333.3333 | 0 | Close
11866 | 2 | 4 | CC DChg | 15:57:00 | 98:47:56 | -0.09972 | 3.6999 | 1.59036 | 127.6 | 0 | 0 | 1.59036 | 127.6 | 0.00621722 | 498.81 | 0 | 0 | 0.00621722 | 498.81 | 2023-03-07 14:05:24 | -0.00036895 | -4.1538 | -333.262 | 0 | Close
11867 | 2 | 4 | CC DChg | 15:57:30 | 98:48:26 | -0.0997 | 3.6997 | 1.59119 | 127.66 | 0 | 0 | 1.59119 | 127.66 | 0.0062203 | 499.06 | 0 | 0 | 0.0062203 | 499.06 | 2023-03-07 14:05:54 | -0.00036886 | -4.1538 | -333.262 | 0 | Close
11868 | 2 | 4 | CC DChg | 15:58:00 | 98:48:56 | -0.0997 | 3.6997 | 1.59202 | 127.73 | 0 | 0 | 1.59202 | 127.73 | 0.00622337 | 499.31 | 0 | 0 | 0.00622337 | 499.31 | 2023-03-07 14:06:24 | -0.00036886 | 0 | 0 | 0 | Close
11869 | 2 | 4 | CC DChg | 15:58:30 | 98:49:26 | -0.0997 | 3.6995 | 1.59285 | 127.8 | 0 | 0 | 1.59285 | 127.8 | 0.00622644 | 499.55 | 0 | 0 | 0.00622644 | 499.55 | 2023-03-07 14:06:54 | -0.00036884 | -4.1547 | -333.3333 | 0 | Close
11870 | 2 | 4 | CC DChg | 15:59:00 | 98:49:56 | -0.09971 | 3.6994 | 1.59368 | 127.86 | 0 | 0 | 1.59368 | 127.86 | 0.00622952 | 499.8 | 0 | 0 | 0.00622952 | 499.8 | 2023-03-07 14:07:24 | -0.00036887 | -8.3076 | -666.524 | 0 | Close
11871 | 2 | 4 | CC DChg | 15:59:30 | 98:50:26 | -0.09971 | 3.6992 | 1.59451 | 127.93 | 0 | 0 | 1.59451 | 127.93 | 0.00623259 | 500.05 | 0 | 0 | 0.00623259 | 500.05 | 2023-03-07 14:07:54 | -0.00036885 | -4.1547 | -333.3333 | 0 | Close
11872 | 2 | 4 | CC DChg | 16:00:00 | 98:50:56 | -0.0997 | 3.6992 | 1.59534 | 128 | 0 | 0 | 1.59534 | 128 | 0.00623567 | 500.29 | 0 | 0 | 0.00623567 | 500.29 | 2023-03-07 14:08:24 | -0.00036881 | 0 | 0 | 0 | Close
11873 | 2 | 4 | CC DChg | 16:00:30 | 98:51:26 | -0.0997 | 3.6989 | 1.59617 | 128.06 | 0 | 0 | 1.59617 | 128.06 | 0.00623874 | 500.54 | 0 | 0 | 0.00623874 | 500.54 | 2023-03-07 14:08:54 | -0.00036878 | -2.7692 | -222.1747 | 0 | Close
11874 | 2 | 4 | CC DChg | 16:01:00 | 98:51:56 | -0.09972 | 3.6987 | 1.597 | 128.13 | 0 | 0 | 1.597 | 128.13 | 0.00624181 | 500.79 | 0 | 0 | 0.00624181 | 500.79 | 2023-03-07 14:09:24 | -0.00036883 | -4.1547 | -333.3333 | 0 | Close
11875 | 2 | 4 | CC DChg | 16:01:30 | 98:52:26 | -0.09969 | 3.6984 | 1.59783 | 128.2 | 0 | 0 | 1.59783 | 128.2 | 0.00624488 | 501.03 | 0 | 0 | 0.00624488 | 501.03 | 2023-03-07 14:09:54 | -0.00036869 | -2.7698 | -222.2222 | 0 | Close
11876 | 2 | 4 | CC DChg | 16:02:00 | 98:52:56 | -0.09971 | 3.6983 | 1.59866 | 128.26 | 0 | 0 | 1.59866 | 128.26 | 0.00624796 | 501.28 | 0 | 0 | 0.00624796 | 501.28 | 2023-03-07 14:10:24 | -0.00036876 | -8.3076 | -666.524 | 0 | Close
11877 | 2 | 4 | CC DChg | 16:02:30 | 98:53:26 | -0.0997 | 3.698 | 1.59949 | 128.33 | 0 | 0 | 1.59949 | 128.33 | 0.00625103 | 501.53 | 0 | 0 | 0.00625103 | 501.53 | 2023-03-07 14:10:54 | -0.00036869 | -2.7698 | -222.2222 | 0 | Close
11878 | 2 | 4 | CC DChg | 16:03:00 | 98:53:56 | -0.0997 | 3.6979 | 1.60033 | 128.4 | 0 | 0 | 1.60033 | 128.4 | 0.0062541 | 501.77 | 0 | 0 | 0.0062541 | 501.77 | 2023-03-07 14:11:24 | -0.00036868 | -8.3093 | -666.6667 | 0 | Close
11879 | 2 | 4 | CC DChg | 16:03:30 | 98:54:26 | -0.0997 | 3.6977 | 1.60116 | 128.46 | 0 | 0 | 1.60116 | 128.46 | 0.00625717 | 502.02 | 0 | 0 | 0.00625717 | 502.02 | 2023-03-07 14:11:54 | -0.00036866 | -4.1538 | -333.262 | 0 | Close
11880 | 2 | 4 | CC DChg | 16:04:00 | 98:54:56 | -0.09969 | 3.6976 | 1.60199 | 128.53 | 0 | 0 | 1.60199 | 128.53 | 0.00626025 | 502.27 | 0 | 0 | 0.00626025 | 502.27 | 2023-03-07 14:12:24 | -0.00036861 | -8.3076 | -666.524 | 0 | Close
11881 | 2 | 4 | CC DChg | 16:04:30 | 98:55:26 | -0.0997 | 3.6974 | 1.60282 | 128.6 | 0 | 0 | 1.60282 | 128.6 | 0.00626332 | 502.51 | 0 | 0 | 0.00626332 | 502.51 | 2023-03-07 14:12:54 | -0.00036863 | -4.1547 | -333.3333 | 0 | Close
11882 | 2 | 4 | CC DChg | 16:05:00 | 98:55:56 | -0.0997 | 3.6973 | 1.60365 | 128.66 | 0 | 0 | 1.60365 | 128.66 | 0.00626639 | 502.76 | 0 | 0 | 0.00626639 | 502.76 | 2023-03-07 14:13:24 | -0.00036862 | -8.3093 | -666.6667 | 0 | Close
11883 | 2 | 4 | CC DChg | 16:05:30 | 98:56:26 | -0.0997 | 3.697 | 1.60448 | 128.73 | 0 | 0 | 1.60448 | 128.73 | 0.00626946 | 503.01 | 0 | 0 | 0.00626946 | 503.01 | 2023-03-07 14:13:54 | -0.00036859 | -2.7698 | -222.2222 | 0 | Close
11884 | 2 | 4 | CC DChg | 16:06:00 | 98:56:56 | -0.09971 | 3.6969 | 1.60531 | 128.8 | 0 | 0 | 1.60531 | 128.8 | 0.00627253 | 503.25 | 0 | 0 | 0.00627253 | 503.25 | 2023-03-07 14:14:24 | -0.00036862 | -8.3076 | -666.524 | 0 | Close
11885 | 2 | 4 | CC DChg | 16:06:30 | 98:57:26 | -0.09969 | 3.6967 | 1.60614 | 128.86 | 0 | 0 | 1.60614 | 128.86 | 0.00627561 | 503.5 | 0 | 0 | 0.00627561 | 503.5 | 2023-03-07 14:14:54 | -0.00036852 | -4.1538 | -333.262 | 0 | Close
11886 | 2 | 4 | CC DChg | 16:07:00 | 98:57:56 | -0.09971 | 3.6964 | 1.60697 | 128.93 | 0 | 0 | 1.60697 | 128.93 | 0.00627868 | 503.74 | 0 | 0 | 0.00627868 | 503.74 | 2023-03-07 14:15:24 | -0.00036857 | -2.7692 | -222.1747 | 0 | Close
11887 | 2 | 4 | CC DChg | 16:07:30 | 98:58:26 | -0.0997 | 3.6963 | 1.6078 | 129 | 0 | 0 | 1.6078 | 129 | 0.00628175 | 503.99 | 0 | 0 | 0.00628175 | 503.99 | 2023-03-07 14:15:54 | -0.00036852 | -8.3093 | -666.6667 | 0 | Close
11888 | 2 | 4 | CC DChg | 16:08:00 | 98:58:56 | -0.09971 | 3.6961 | 1.60863 | 129.06 | 0 | 0 | 1.60863 | 129.06 | 0.00628482 | 504.24 | 0 | 0 | 0.00628482 | 504.24 | 2023-03-07 14:16:24 | -0.00036854 | -4.1547 | -333.3333 | 0 | Close
11889 | 2 | 4 | CC DChg | 16:08:30 | 98:59:26 | -0.0997 | 3.6959 | 1.60946 | 129.13 | 0 | 0 | 1.60946 | 129.13 | 0.00628789 | 504.48 | 0 | 0 | 0.00628789 | 504.48 | 2023-03-07 14:16:54 | -0.00036848 | -4.1538 | -333.262 | 0 | Close
11890 | 2 | 4 | CC DChg | 16:09:00 | 98:59:56 | -0.0997 | 3.6957 | 1.6103 | 129.2 | 0 | 0 | 1.6103 | 129.2 | 0.00629096 | 504.73 | 0 | 0 | 0.00629096 | 504.73 | 2023-03-07 14:17:24 | -0.00036846 | -4.1547 | -333.3333 | 0 | Close
11891 | 2 | 4 | CC DChg | 16:09:30 | 99:00:26 | -0.0997 | 3.6956 | 1.61113 | 129.26 | 0 | 0 | 1.61113 | 129.26 | 0.00629403 | 504.98 | 0 | 0 | 0.00629403 | 504.98 | 2023-03-07 14:17:54 | -0.00036845 | -8.3076 | -666.524 | 0 | Close
11892 | 2 | 4 | CC DChg | 16:10:00 | 99:00:56 | -0.0997 | 3.6955 | 1.61196 | 129.33 | 0 | 0 | 1.61196 | 129.33 | 0.0062971 | 505.22 | 0 | 0 | 0.0062971 | 505.22 | 2023-03-07 14:18:24 | -0.00036844 | -8.3093 | -666.6667 | 0 | Close
11893 | 2 | 4 | CC DChg | 16:10:30 | 99:01:26 | -0.0997 | 3.6953 | 1.61279 | 129.4 | 0 | 0 | 1.61279 | 129.4 | 0.00630017 | 505.47 | 0 | 0 | 0.00630017 | 505.47 | 2023-03-07 14:18:54 | -0.00036842 | -4.1538 | -333.262 | 0 | Close
11894 | 2 | 4 | CC DChg | 16:11:00 | 99:01:56 | -0.0997 | 3.6951 | 1.61362 | 129.46 | 0 | 0 | 1.61362 | 129.46 | 0.00630324 | 505.72 | 0 | 0 | 0.00630324 | 505.72 | 2023-03-07 14:19:24 | -0.0003684 | -4.1547 | -333.3333 | 0 | Close
11895 | 2 | 4 | CC DChg | 16:11:30 | 99:02:26 | -0.0997 | 3.695 | 1.61445 | 129.53 | 0 | 0 | 1.61445 | 129.53 | 0.00630631 | 505.96 | 0 | 0 | 0.00630631 | 505.96 | 2023-03-07 14:19:54 | -0.00036839 | -8.3093 | -666.6667 | 0 | Close
11896 | 2 | 4 | CC DChg | 16:12:00 | 99:02:56 | -0.0997 | 3.6948 | 1.61528 | 129.6 | 0 | 0 | 1.61528 | 129.6 | 0.00630938 | 506.21 | 0 | 0 | 0.00630938 | 506.21 | 2023-03-07 14:20:24 | -0.00036837 | -4.1547 | -333.3333 | 0 | Close
11897 | 2 | 4 | CC DChg | 16:12:30 | 99:03:26 | -0.09971 | 3.6945 | 1.61611 | 129.66 | 0 | 0 | 1.61611 | 129.66 | 0.00631245 | 506.45 | 0 | 0 | 0.00631245 | 506.45 | 2023-03-07 14:20:54 | -0.00036838 | -2.7692 | -222.1747 | 0 | Close
11898 | 2 | 4 | CC DChg | 16:13:00 | 99:03:56 | -0.0997 | 3.6944 | 1.61694 | 129.73 | 0 | 0 | 1.61694 | 129.73 | 0.00631552 | 506.7 | 0 | 0 | 0.00631552 | 506.7 | 2023-03-07 14:21:24 | -0.00036833 | -8.3076 | -666.524 | 0 | Close
11899 | 2 | 4 | CC DChg | 16:13:30 | 99:04:26 | -0.0997 | 3.6941 | 1.61777 | 129.8 | 0 | 0 | 1.61777 | 129.8 | 0.00631859 | 506.95 | 0 | 0 | 0.00631859 | 506.95 | 2023-03-07 14:21:54 | -0.0003683 | -2.7692 | -222.1747 | 0 | Close
11900 | 2 | 4 | CC DChg | 16:14:00 | 99:04:56 | -0.09971 | 3.6939 | 1.6186 | 129.86 | 0 | 0 | 1.6186 | 129.86 | 0.00632166 | 507.19 | 0 | 0 | 0.00632166 | 507.19 | 2023-03-07 14:22:24 | -0.00036832 | -4.1547 | -333.3333 | 0 | Close
11901 | 2 | 4 | CC DChg | 16:14:30 | 99:05:26 | -0.09969 | 3.6937 | 1.61943 | 129.93 | 0 | 0 | 1.61943 | 129.93 | 0.00632473 | 507.44 | 0 | 0 | 0.00632473 | 507.44 | 2023-03-07 14:22:54 | -0.00036822 | -4.1538 | -333.262 | 0 | Close
11902 | 2 | 4 | CC DChg | 16:15:00 | 99:05:56 | -0.09972 | 3.6935 | 1.62027 | 130 | 0 | 0 | 1.62027 | 130 | 0.0063278 | 507.69 | 0 | 0 | 0.0063278 | 507.69 | 2023-03-07 14:23:24 | -0.00036832 | -4.1547 | -333.3333 | 0 | Close
11903 | 2 | 4 | CC DChg | 16:15:30 | 99:06:26 | -0.09971 | 3.6934 | 1.6211 | 130.06 | 0 | 0 | 1.6211 | 130.06 | 0.00633087 | 507.93 | 0 | 0 | 0.00633087 | 507.93 | 2023-03-07 14:23:54 | -0.00036827 | -8.3093 | -666.6667 | 0 | Close
11904 | 2 | 4 | CC DChg | 16:16:00 | 99:06:56 | -0.09969 | 3.6932 | 1.62193 | 130.13 | 0 | 0 | 1.62193 | 130.13 | 0.00633393 | 508.18 | 0 | 0 | 0.00633393 | 508.18 | 2023-03-07 14:24:24 | -0.00036818 | -4.1538 | -333.262 | 0 | Close
11905 | 2 | 4 | CC DChg | 16:16:30 | 99:07:26 | -0.09968 | 3.693 | 1.62276 | 130.2 | 0 | 0 | 1.62276 | 130.2 | 0.006337 | 508.42 | 0 | 0 | 0.006337 | 508.42 | 2023-03-07 14:24:54 | -0.00036812 | -4.1538 | -333.262 | 0 | Close
11906 | 2 | 4 | CC DChg | 16:17:00 | 99:07:56 | -0.09969 | 3.6929 | 1.62359 | 130.26 | 0 | 0 | 1.62359 | 130.26 | 0.00634007 | 508.67 | 0 | 0 | 0.00634007 | 508.67 | 2023-03-07 14:25:24 | -0.00036815 | -8.3076 | -666.524 | 0 | Close
11907 | 2 | 4 | CC DChg | 16:17:30 | 99:08:26 | -0.09968 | 3.6926 | 1.62442 | 130.33 | 0 | 0 | 1.62442 | 130.33 | 0.00634314 | 508.92 | 0 | 0 | 0.00634314 | 508.92 | 2023-03-07 14:25:54 | -0.00036808 | -2.7692 | -222.1747 | 0 | Close
11908 | 2 | 4 | CC DChg | 16:18:00 | 99:08:56 | -0.09969 | 3.6925 | 1.62525 | 130.4 | 0 | 0 | 1.62525 | 130.4 | 0.00634621 | 509.16 | 0 | 0 | 0.00634621 | 509.16 | 2023-03-07 14:26:24 | -0.00036811 | -8.3076 | -666.524 | 0 | Close
11909 | 2 | 4 | CC DChg | 16:18:30 | 99:09:26 | -0.0997 | 3.6921 | 1.62608 | 130.46 | 0 | 0 | 1.62608 | 130.46 | 0.00634927 | 509.41 | 0 | 0 | 0.00634927 | 509.41 | 2023-03-07 14:26:54 | -0.0003681 | -2.0769 | -166.631 | 0 | Close
11910 | 2 | 4 | CC DChg | 16:19:00 | 99:09:56 | -0.09969 | 3.6919 | 1.62691 | 130.53 | 0 | 0 | 1.62691 | 130.53 | 0.00635234 | 509.66 | 0 | 0 | 0.00635234 | 509.66 | 2023-03-07 14:27:24 | -0.00036805 | -4.1538 | -333.262 | 0 | Close
11911 | 2 | 4 | CC DChg | 16:19:30 | 99:10:26 | -0.09969 | 3.6915 | 1.62774 | 130.6 | 0 | 0 | 1.62774 | 130.6 | 0.00635541 | 509.9 | 0 | 0 | 0.00635541 | 509.9 | 2023-03-07 14:27:54 | -0.00036801 | -2.0769 | -166.631 | 0 | Close
11912 | 2 | 4 | CC DChg | 16:20:00 | 99:10:56 | -0.09968 | 3.6913 | 1.62857 | 130.66 | 0 | 0 | 1.62857 | 130.66 | 0.00635847 | 510.15 | 0 | 0 | 0.00635847 | 510.15 | 2023-03-07 14:28:24 | -0.00036795 | -4.1538 | -333.262 | 0 | Close
11913 | 2 | 4 | CC DChg | 16:20:30 | 99:11:26 | -0.09969 | 3.6911 | 1.6294 | 130.73 | 0 | 0 | 1.6294 | 130.73 | 0.00636154 | 510.39 | 0 | 0 | 0.00636154 | 510.39 | 2023-03-07 14:28:54 | -0.00036797 | -4.1538 | -333.262 | 0 | Close
11914 | 2 | 4 | CC DChg | 16:21:00 | 99:11:56 | -0.09969 | 3.691 | 1.63023 | 130.8 | 0 | 0 | 1.63023 | 130.8 | 0.00636461 | 510.64 | 0 | 0 | 0.00636461 | 510.64 | 2023-03-07 14:29:24 | -0.00036796 | -8.3058 | -666.3814 | 0 | Close
11915 | 2 | 4 | CC DChg | 16:21:30 | 99:12:26 | -0.09969 | 3.6908 | 1.63107 | 130.86 | 0 | 0 | 1.63107 | 130.86 | 0.00636767 | 510.89 | 0 | 0 | 0.00636767 | 510.89 | 2023-03-07 14:29:54 | -0.00036794 | -4.1538 | -333.262 | 0 | Close
11916 | 2 | 4 | CC DChg | 16:22:00 | 99:12:56 | -0.09968 | 3.6906 | 1.6319 | 130.93 | 0 | 0 | 1.6319 | 130.93 | 0.00637074 | 511.13 | 0 | 0 | 0.00637074 | 511.13 | 2023-03-07 14:30:24 | -0.00036788 | -4.1538 | -333.262 | 0 | Close
11917 | 2 | 4 | CC DChg | 16:22:30 | 99:13:26 | -0.09968 | 3.6905 | 1.63273 | 131 | 0 | 0 | 1.63273 | 131 | 0.0063738 | 511.38 | 0 | 0 | 0.0063738 | 511.38 | 2023-03-07 14:30:54 | -0.00036787 | -8.3076 | -666.524 | 0 | Close
11918 | 2 | 4 | CC DChg | 16:23:00 | 99:13:56 | -0.09969 | 3.6903 | 1.63356 | 131.06 | 0 | 0 | 1.63356 | 131.06 | 0.00637687 | 511.62 | 0 | 0 | 0.00637687 | 511.62 | 2023-03-07 14:31:24 | -0.00036789 | -4.1547 | -333.3333 | 0 | Close
11919 | 2 | 4 | CC DChg | 16:23:30 | 99:14:26 | -0.09968 | 3.69 | 1.63439 | 131.13 | 0 | 0 | 1.63439 | 131.13 | 0.00637994 | 511.87 | 0 | 0 | 0.00637994 | 511.87 | 2023-03-07 14:31:54 | -0.00036782 | -2.7692 | -222.1747 | 0 | Close
11920 | 2 | 4 | CC DChg | 16:24:00 | 99:14:56 | -0.09969 | 3.6898 | 1.63522 | 131.2 | 0 | 0 | 1.63522 | 131.2 | 0.006383 | 512.12 | 0 | 0 | 0.006383 | 512.12 | 2023-03-07 14:32:24 | -0.00036784 | -4.1538 | -333.262 | 0 | Close
11921 | 2 | 4 | CC DChg | 16:24:30 | 99:15:26 | -0.09969 | 3.6896 | 1.63605 | 131.26 | 0 | 0 | 1.63605 | 131.26 | 0.00638607 | 512.36 | 0 | 0 | 0.00638607 | 512.36 | 2023-03-07 14:32:54 | -0.00036782 | -4.1529 | -333.1907 | 0 | Close
11922 | 2 | 4 | CC DChg | 16:25:00 | 99:15:56 | -0.0997 | 3.6893 | 1.63688 | 131.33 | 0 | 0 | 1.63688 | 131.33 | 0.00638913 | 512.61 | 0 | 0 | 0.00638913 | 512.61 | 2023-03-07 14:33:24 | -0.00036782 | -2.7692 | -222.1747 | 0 | Close
11923 | 2 | 4 | CC DChg | 16:25:30 | 99:16:26 | -0.09967 | 3.689 | 1.63771 | 131.4 | 0 | 0 | 1.63771 | 131.4 | 0.0063922 | 512.85 | 0 | 0 | 0.0063922 | 512.85 | 2023-03-07 14:33:54 | -0.00036768 | -2.7692 | -222.1747 | 0 | Close
11924 | 2 | 4 | CC DChg | 16:26:00 | 99:16:56 | -0.09969 | 3.6889 | 1.63854 | 131.46 | 0 | 0 | 1.63854 | 131.46 | 0.00639526 | 513.1 | 0 | 0 | 0.00639526 | 513.1 | 2023-03-07 14:34:24 | -0.00036775 | -8.3076 | -666.524 | 0 | Close
11925 | 2 | 4 | CC DChg | 16:26:30 | 99:17:26 | -0.09969 | 3.6885 | 1.63937 | 131.53 | 0 | 0 | 1.63937 | 131.53 | 0.00639833 | 513.34 | 0 | 0 | 0.00639833 | 513.34 | 2023-03-07 14:34:54 | -0.00036771 | -2.0769 | -166.631 | 0 | Close
11926 | 2 | 4 | CC DChg | 16:27:00 | 99:17:56 | -0.09968 | 3.6884 | 1.6402 | 131.6 | 0 | 0 | 1.6402 | 131.6 | 0.00640139 | 513.59 | 0 | 0 | 0.00640139 | 513.59 | 2023-03-07 14:35:24 | -0.00036766 | -8.3076 | -666.524 | 0 | Close
11927 | 2 | 4 | CC DChg | 16:27:30 | 99:18:26 | -0.09969 | 3.6882 | 1.64103 | 131.66 | 0 | 0 | 1.64103 | 131.66 | 0.00640445 | 513.84 | 0 | 0 | 0.00640445 | 513.84 | 2023-03-07 14:35:54 | -0.00036768 | -4.1538 | -333.262 | 0 | Close
11928 | 2 | 4 | CC DChg | 16:28:00 | 99:18:56 | -0.09969 | 3.6883 | 1.64187 | 131.73 | 0 | 0 | 1.64187 | 131.73 | 0.00640752 | 514.08 | 0 | 0 | 0.00640752 | 514.08 | 2023-03-07 14:36:24 | -0.00036769 | 8.3076 | 666.524 | 0 | Close
11929 | 2 | 4 | CC DChg | 16:28:30 | 99:19:26 | -0.09969 | 3.6879 | 1.6427 | 131.8 | 0 | 0 | 1.6427 | 131.8 | 0.00641058 | 514.33 | 0 | 0 | 0.00641058 | 514.33 | 2023-03-07 14:36:54 | -0.00036765 | -2.0764 | -166.5954 | 0 | Close
11930 | 2 | 4 | CC DChg | 16:29:00 | 99:19:56 | -0.09969 | 3.6877 | 1.64353 | 131.86 | 0 | 0 | 1.64353 | 131.86 | 0.00641365 | 514.57 | 0 | 0 | 0.00641365 | 514.57 | 2023-03-07 14:37:24 | -0.00036763 | -4.1538 | -333.262 | 0 | Close
11931 | 2 | 4 | CC DChg | 16:29:30 | 99:20:26 | -0.09968 | 3.6875 | 1.64436 | 131.93 | 0 | 0 | 1.64436 | 131.93 | 0.00641671 | 514.82 | 0 | 0 | 0.00641671 | 514.82 | 2023-03-07 14:37:54 | -0.00036757 | -4.1538 | -333.262 | 0 | Close
11932 | 2 | 4 | CC DChg | 16:30:00 | 99:20:56 | -0.09968 | 3.6871 | 1.64519 | 132 | 0 | 0 | 1.64519 | 132 | 0.00641977 | 515.07 | 0 | 0 | 0.00641977 | 515.07 | 2023-03-07 14:38:24 | -0.00036753 | -2.0769 | -166.631 | 0 | Close
11933 | 2 | 4 | CC DChg | 16:30:30 | 99:21:26 | -0.09969 | 3.687 | 1.64602 | 132.06 | 0 | 0 | 1.64602 | 132.06 | 0.00642283 | 515.31 | 0 | 0 | 0.00642283 | 515.31 | 2023-03-07 14:38:54 | -0.00036756 | -8.3093 | -666.6667 | 0 | Close
11934 | 2 | 4 | CC DChg | 16:31:00 | 99:21:56 | -0.09972 | 3.6867 | 1.64685 | 132.13 | 0 | 0 | 1.64685 | 132.13 | 0.0064259 | 515.56 | 0 | 0 | 0.0064259 | 515.56 | 2023-03-07 14:39:24 | -0.00036764 | -2.7692 | -222.1747 | 0 | Close
11935 | 2 | 4 | CC DChg | 16:31:30 | 99:22:26 | -0.0997 | 3.6865 | 1.64768 | 132.2 | 0 | 0 | 1.64768 | 132.2 | 0.00642896 | 515.8 | 0 | 0 | 0.00642896 | 515.8 | 2023-03-07 14:39:54 | -0.00036754 | -4.1538 | -333.262 | 0 | Close
11936 | 2 | 4 | CC DChg | 16:32:00 | 99:22:56 | -0.0997 | 3.6863 | 1.64851 | 132.26 | 0 | 0 | 1.64851 | 132.26 | 0.00643202 | 516.05 | 0 | 0 | 0.00643202 | 516.05 | 2023-03-07 14:40:24 | -0.00036752 | -4.1547 | -333.3333 | 0 | Close
11937 | 2 | 4 | CC DChg | 16:32:30 | 99:23:26 | -0.0997 | 3.6862 | 1.64934 | 132.33 | 0 | 0 | 1.64934 | 132.33 | 0.00643509 | 516.29 | 0 | 0 | 0.00643509 | 516.29 | 2023-03-07 14:40:54 | -0.00036751 | -8.3093 | -666.6667 | 0 | Close
11938 | 2 | 4 | CC DChg | 16:33:00 | 99:23:56 | -0.09972 | 3.6859 | 1.65017 | 132.4 | 0 | 0 | 1.65017 | 132.4 | 0.00643815 | 516.54 | 0 | 0 | 0.00643815 | 516.54 | 2023-03-07 14:41:24 | -0.00036756 | -2.7692 | -222.1747 | 0 | Close
11939 | 2 | 4 | CC DChg | 16:33:30 | 99:24:26 | -0.0997 | 3.6857 | 1.651 | 132.46 | 0 | 0 | 1.651 | 132.46 | 0.00644121 | 516.79 | 0 | 0 | 0.00644121 | 516.79 | 2023-03-07 14:41:54 | -0.00036746 | -4.1538 | -333.262 | 0 | Close
11940 | 2 | 4 | CC DChg | 16:34:00 | 99:24:56 | -0.0997 | 3.6855 | 1.65184 | 132.53 | 0 | 0 | 1.65184 | 132.53 | 0.00644427 | 517.03 | 0 | 0 | 0.00644427 | 517.03 | 2023-03-07 14:42:24 | -0.00036744 | -4.1556 | -333.4046 | 0 | Close
11941 | 2 | 4 | CC DChg | 16:34:30 | 99:25:26 | -0.09971 | 3.6852 | 1.65267 | 132.6 | 0 | 0 | 1.65267 | 132.6 | 0.00644734 | 517.28 | 0 | 0 | 0.00644734 | 517.28 | 2023-03-07 14:42:54 | -0.00036745 | -2.7698 | -222.2222 | 0 | Close
11942 | 2 | 4 | CC DChg | 16:35:00 | 99:25:56 | -0.0997 | 3.685 | 1.6535 | 132.66 | 0 | 0 | 1.6535 | 132.66 | 0.0064504 | 517.52 | 0 | 0 | 0.0064504 | 517.52 | 2023-03-07 14:43:24 | -0.00036739 | -4.1538 | -333.262 | 0 | Close
11943 | 2 | 4 | CC DChg | 16:35:30 | 99:26:26 | -0.09971 | 3.6847 | 1.65433 | 132.73 | 0 | 0 | 1.65433 | 132.73 | 0.00645346 | 517.77 | 0 | 0 | 0.00645346 | 517.77 | 2023-03-07 14:43:54 | -0.0003674 | -2.7692 | -222.1747 | 0 | Close
11944 | 2 | 4 | CC DChg | 16:36:00 | 99:26:56 | -0.09971 | 3.6844 | 1.65516 | 132.8 | 0 | 0 | 1.65516 | 132.8 | 0.00645652 | 518.01 | 0 | 0 | 0.00645652 | 518.01 | 2023-03-07 14:44:24 | -0.00036737 | -2.7704 | -222.2698 | 0 | Close
11945 | 2 | 4 | CC DChg | 16:36:30 | 99:27:26 | -0.09969 | 3.6842 | 1.65599 | 132.86 | 0 | 0 | 1.65599 | 132.86 | 0.00645958 | 518.26 | 0 | 0 | 0.00645958 | 518.26 | 2023-03-07 14:44:54 | -0.00036728 | -4.1547 | -333.3333 | 0 | Close
11946 | 2 | 4 | CC DChg | 16:37:00 | 99:27:56 | -0.09969 | 3.6839 | 1.65682 | 132.93 | 0 | 0 | 1.65682 | 132.93 | 0.00646264 | 518.5 | 0 | 0 | 0.00646264 | 518.5 | 2023-03-07 14:45:24 | -0.00036725 | -2.7692 | -222.1747 | 0 | Close
11947 | 2 | 4 | CC DChg | 16:37:30 | 99:28:26 | -0.09971 | 3.6836 | 1.65765 | 133 | 0 | 0 | 1.65765 | 133 | 0.0064657 | 518.75 | 0 | 0 | 0.0064657 | 518.75 | 2023-03-07 14:45:54 | -0.00036729 | -2.7698 | -222.2222 | 0 | Close
11948 | 2 | 4 | CC DChg | 16:38:00 | 99:28:56 | -0.09971 | 3.6833 | 1.65848 | 133.06 | 0 | 0 | 1.65848 | 133.06 | 0.00646877 | 519 | 0 | 0 | 0.00646877 | 519 | 2023-03-07 14:46:24 | -0.00036726 | -2.7698 | -222.2222 | 0 | Close
11949 | 2 | 4 | CC DChg | 16:38:30 | 99:29:26 | -0.0997 | 3.683 | 1.65931 | 133.13 | 0 | 0 | 1.65931 | 133.13 | 0.00647183 | 519.24 | 0 | 0 | 0.00647183 | 519.24 | 2023-03-07 14:46:54 | -0.0003672 | -2.7698 | -222.2222 | 0 | Close
11950 | 2 | 4 | CC DChg | 16:39:00 | 99:29:56 | -0.0997 | 3.6828 | 1.66014 | 133.2 | 0 | 0 | 1.66014 | 133.2 | 0.00647489 | 519.49 | 0 | 0 | 0.00647489 | 519.49 | 2023-03-07 14:47:24 | -0.00036718 | -4.1538 | -333.262 | 0 | Close
11951 | 2 | 4 | CC DChg | 16:39:30 | 99:30:26 | -0.0997 | 3.6826 | 1.66097 | 133.26 | 0 | 0 | 1.66097 | 133.26 | 0.00647795 | 519.73 | 0 | 0 | 0.00647795 | 519.73 | 2023-03-07 14:47:54 | -0.00036716 | -4.1547 | -333.3333 | 0 | Close
11952 | 2 | 4 | CC DChg | 16:40:00 | 99:30:56 | -0.09969 | 3.6825 | 1.66181 | 133.33 | 0 | 0 | 1.66181 | 133.33 | 0.00648101 | 519.98 | 0 | 0 | 0.00648101 | 519.98 | 2023-03-07 14:48:24 | -0.00036711 | -8.3093 | -666.6667 | 0 | Close
11953 | 2 | 4 | CC DChg | 16:40:30 | 99:31:26 | -0.0997 | 3.6822 | 1.66264 | 133.4 | 0 | 0 | 1.66264 | 133.4 | 0.00648406 | 520.22 | 0 | 0 | 0.00648406 | 520.22 | 2023-03-07 14:48:54 | -0.00036712 | -2.7692 | -222.1747 | 0 | Close
11954 | 2 | 4 | CC DChg | 16:41:00 | 99:31:56 | -0.0997 | 3.6819 | 1.66347 | 133.46 | 0 | 0 | 1.66347 | 133.46 | 0.00648712 | 520.47 | 0 | 0 | 0.00648712 | 520.47 | 2023-03-07 14:49:24 | -0.00036709 | -2.7704 | -222.2698 | 0 | Close
11955 | 2 | 4 | CC DChg | 16:41:30 | 99:32:26 | -0.0997 | 3.6817 | 1.6643 | 133.53 | 0 | 0 | 1.6643 | 133.53 | 0.00649018 | 520.71 | 0 | 0 | 0.00649018 | 520.71 | 2023-03-07 14:49:54 | -0.00036707 | -4.1538 | -333.262 | 0 | Close
11956 | 2 | 4 | CC DChg | 16:42:00 | 99:32:56 | -0.0997 | 3.6813 | 1.66513 | 133.6 | 0 | 0 | 1.66513 | 133.6 | 0.00649324 | 520.96 | 0 | 0 | 0.00649324 | 520.96 | 2023-03-07 14:50:24 | -0.00036703 | -2.0773 | -166.6667 | 0 | Close
11957 | 2 | 4 | CC DChg | 16:42:30 | 99:33:26 | -0.0997 | 3.6809 | 1.66596 | 133.66 | 0 | 0 | 1.66596 | 133.66 | 0.0064963 | 521.21 | 0 | 0 | 0.0064963 | 521.21 | 2023-03-07 14:50:54 | -0.00036699 | -2.0769 | -166.631 | 0 | Close
11958 | 2 | 4 | CC DChg | 16:43:00 | 99:33:56 | -0.09972 | 3.6806 | 1.66679 | 133.73 | 0 | 0 | 1.66679 | 133.73 | 0.00649936 | 521.45 | 0 | 0 | 0.00649936 | 521.45 | 2023-03-07 14:51:24 | -0.00036703 | -2.7704 | -222.2698 | 0 | Close
11959 | 2 | 4 | CC DChg | 16:43:30 | 99:34:26 | -0.09972 | 3.6805 | 1.66762 | 133.8 | 0 | 0 | 1.66762 | 133.8 | 0.00650242 | 521.7 | 0 | 0 | 0.00650242 | 521.7 | 2023-03-07 14:51:54 | -0.00036702 | -8.3076 | -666.524 | 0 | Close
11960 | 2 | 4 | CC DChg | 16:44:00 | 99:34:56 | -0.09971 | 3.6802 | 1.66845 | 133.86 | 0 | 0 | 1.66845 | 133.86 | 0.00650548 | 521.94 | 0 | 0 | 0.00650548 | 521.94 | 2023-03-07 14:52:24 | -0.00036695 | -2.7692 | -222.1747 | 0 | Close
11961 | 2 | 4 | CC DChg | 16:44:30 | 99:35:26 | -0.09971 | 3.68 | 1.66928 | 133.93 | 0 | 0 | 1.66928 | 133.93 | 0.00650853 | 522.19 | 0 | 0 | 0.00650853 | 522.19 | 2023-03-07 14:52:54 | -0.00036693 | -4.1547 | -333.3333 | 0 | Close
11962 | 2 | 4 | CC DChg | 16:45:00 | 99:35:56 | -0.09971 | 3.6798 | 1.67011 | 134 | 0 | 0 | 1.67011 | 134 | 0.00651159 | 522.43 | 0 | 0 | 0.00651159 | 522.43 | 2023-03-07 14:53:24 | -0.00036691 | -4.1556 | -333.4046 | 0 | Close
11963 | 2 | 4 | CC DChg | 16:45:30 | 99:36:26 | -0.09972 | 3.6796 | 1.67095 | 134.06 | 0 | 0 | 1.67095 | 134.06 | 0.00651465 | 522.68 | 0 | 0 | 0.00651465 | 522.68 | 2023-03-07 14:53:54 | -0.00036693 | -4.1538 | -333.262 | 0 | Close
11964 | 2 | 4 | CC DChg | 16:46:00 | 99:36:56 | -0.0997 | 3.6793 | 1.67178 | 134.13 | 0 | 0 | 1.67178 | 134.13 | 0.00651771 | 522.92 | 0 | 0 | 0.00651771 | 522.92 | 2023-03-07 14:54:24 | -0.00036683 | -2.7692 | -222.1747 | 0 | Close
11965 | 2 | 4 | CC DChg | 16:46:30 | 99:37:26 | -0.09971 | 3.679 | 1.67261 | 134.2 | 0 | 0 | 1.67261 | 134.2 | 0.00652076 | 523.17 | 0 | 0 | 0.00652076 | 523.17 | 2023-03-07 14:54:54 | -0.00036683 | -2.7698 | -222.2222 | 0 | Close
11966 | 2 | 4 | CC DChg | 16:47:00 | 99:37:56 | -0.09971 | 3.6787 | 1.67344 | 134.26 | 0 | 0 | 1.67344 | 134.26 | 0.00652382 | 523.41 | 0 | 0 | 0.00652382 | 523.41 | 2023-03-07 14:55:24 | -0.0003668 | -2.7704 | -222.2698 | 0 | Close
11967 | 2 | 4 | CC DChg | 16:47:30 | 99:38:26 | -0.0997 | 3.6782 | 1.67427 | 134.33 | 0 | 0 | 1.67427 | 134.33 | 0.00652688 | 523.66 | 0 | 0 | 0.00652688 | 523.66 | 2023-03-07 14:55:54 | -0.00036672 | -1.6619 | -133.3333 | 0 | Close
11968 | 2 | 4 | CC DChg | 16:48:00 | 99:38:56 | -0.0997 | 3.678 | 1.6751 | 134.4 | 0 | 0 | 1.6751 | 134.4 | 0.00652993 | 523.9 | 0 | 0 | 0.00652993 | 523.9 | 2023-03-07 14:56:24 | -0.0003667 | -4.1538 | -333.262 | 0 | Close
11969 | 2 | 4 | CC DChg | 16:48:30 | 99:39:26 | -0.0997 | 3.6776 | 1.67593 | 134.46 | 0 | 0 | 1.67593 | 134.46 | 0.00653299 | 524.15 | 0 | 0 | 0.00653299 | 524.15 | 2023-03-07 14:56:54 | -0.00036666 | -2.0769 | -166.631 | 0 | Close
11970 | 2 | 4 | CC DChg | 16:49:00 | 99:39:56 | -0.09971 | 3.6772 | 1.67676 | 134.53 | 0 | 0 | 1.67676 | 134.53 | 0.00653604 | 524.39 | 0 | 0 | 0.00653604 | 524.39 | 2023-03-07 14:57:24 | -0.00036665 | -2.0773 | -166.6667 | 0 | Close
11971 | 2 | 4 | CC DChg | 16:49:30 | 99:40:26 | -0.0997 | 3.677 | 1.67759 | 134.6 | 0 | 0 | 1.67759 | 134.6 | 0.0065391 | 524.64 | 0 | 0 | 0.0065391 | 524.64 | 2023-03-07 14:57:54 | -0.0003666 | -4.1547 | -333.3333 | 0 | Close
11972 | 2 | 4 | CC DChg | 16:50:00 | 99:40:56 | -0.09971 | 3.6767 | 1.67842 | 134.66 | 0 | 0 | 1.67842 | 134.66 | 0.00654215 | 524.88 | 0 | 0 | 0.00654215 | 524.88 | 2023-03-07 14:58:24 | -0.0003666 | -2.7698 | -222.2222 | 0 | Close
11973 | 2 | 4 | CC DChg | 16:50:30 | 99:41:26 | -0.0997 | 3.6765 | 1.67925 | 134.73 | 0 | 0 | 1.67925 | 134.73 | 0.00654521 | 525.13 | 0 | 0 | 0.00654521 | 525.13 | 2023-03-07 14:58:54 | -0.00036655 | -4.1538 | -333.262 | 0 | Close
11974 | 2 | 4 | CC DChg | 16:51:00 | 99:41:56 | -0.0997 | 3.6764 | 1.68009 | 134.8 | 0 | 0 | 1.68009 | 134.8 | 0.00654826 | 525.37 | 0 | 0 | 0.00654826 | 525.37 | 2023-03-07 14:59:24 | -0.00036654 | -8.3111 | -666.8093 | 0 | Close
11975 | 2 | 4 | CC DChg | 16:51:30 | 99:42:26 | -0.09971 | 3.6762 | 1.68092 | 134.86 | 0 | 0 | 1.68092 | 134.86 | 0.00655132 | 525.62 | 0 | 0 | 0.00655132 | 525.62 | 2023-03-07 14:59:54 | -0.00036655 | -4.1538 | -333.262 | 0 | Close
11976 | 2 | 4 | CC DChg | 16:52:00 | 99:42:56 | -0.09971 | 3.6757 | 1.68175 | 134.93 | 0 | 0 | 1.68175 | 134.93 | 0.00655437 | 525.86 | 0 | 0 | 0.00655437 | 525.86 | 2023-03-07 15:00:24 | -0.0003665 | -1.6619 | -133.3333 | 0 | Close
11977 | 2 | 4 | CC DChg | 16:52:30 | 99:43:26 | -0.0997 | 3.6755 | 1.68258 | 135 | 0 | 0 | 1.68258 | 135 | 0.00655743 | 526.11 | 0 | 0 | 0.00655743 | 526.11 | 2023-03-07 15:00:54 | -0.00036645 | -4.1547 | -333.3333 | 0 | Close
11978 | 2 | 4 | CC DChg | 16:53:00 | 99:43:56 | -0.09971 | 3.6751 | 1.68341 | 135.06 | 0 | 0 | 1.68341 | 135.06 | 0.00656048 | 526.35 | 0 | 0 | 0.00656048 | 526.35 | 2023-03-07 15:01:24 | -0.00036644 | -2.0769 | -166.631 | 0 | Close
11979 | 2 | 4 | CC DChg | 16:53:30 | 99:44:26 | -0.0997 | 3.6746 | 1.68424 | 135.13 | 0 | 0 | 1.68424 | 135.13 | 0.00656353 | 526.6 | 0 | 0 | 0.00656353 | 526.6 | 2023-03-07 15:01:54 | -0.00036636 | -1.6619 | -133.3333 | 0 | Close
11980 | 2 | 4 | CC DChg | 16:54:00 | 99:44:56 | -0.09971 | 3.6743 | 1.68507 | 135.2 | 0 | 0 | 1.68507 | 135.2 | 0.00656659 | 526.84 | 0 | 0 | 0.00656659 | 526.84 | 2023-03-07 15:02:24 | -0.00036636 | -2.7698 | -222.2222 | 0 | Close
11981 | 2 | 4 | CC DChg | 16:54:30 | 99:45:26 | -0.09971 | 3.6739 | 1.6859 | 135.26 | 0 | 0 | 1.6859 | 135.26 | 0.00656964 | 527.09 | 0 | 0 | 0.00656964 | 527.09 | 2023-03-07 15:02:54 | -0.00036632 | -2.0769 | -166.631 | 0 | Close
11982 | 2 | 4 | CC DChg | 16:55:00 | 99:45:56 | -0.09971 | 3.6735 | 1.68673 | 135.33 | 0 | 0 | 1.68673 | 135.33 | 0.00657269 | 527.33 | 0 | 0 | 0.00657269 | 527.33 | 2023-03-07 15:03:24 | -0.00036628 | -2.0773 | -166.6667 | 0 | Close
11983 | 2 | 4 | CC DChg | 16:55:30 | 99:46:26 | -0.0997 | 3.6732 | 1.68756 | 135.39 | 0 | 0 | 1.68756 | 135.39 | 0.00657574 | 527.58 | 0 | 0 | 0.00657574 | 527.58 | 2023-03-07 15:03:54 | -0.00036622 | -2.7698 | -222.2222 | 0 | Close
11984 | 2 | 4 | CC DChg | 16:56:00 | 99:46:56 | -0.09971 | 3.6729 | 1.68839 | 135.46 | 0 | 0 | 1.68839 | 135.46 | 0.0065788 | 527.82 | 0 | 0 | 0.0065788 | 527.82 | 2023-03-07 15:04:24 | -0.00036622 | -2.7704 | -222.2698 | 0 | Close
11985 | 2 | 4 | CC DChg | 16:56:30 | 99:47:26 | -0.09971 | 3.6727 | 1.68923 | 135.53 | 0 | 0 | 1.68923 | 135.53 | 0.00658185 | 528.07 | 0 | 0 | 0.00658185 | 528.07 | 2023-03-07 15:04:54 | -0.0003662 | -4.1538 | -333.262 | 0 | Close
11986 | 2 | 4 | CC DChg | 16:57:00 | 99:47:56 | -0.09971 | 3.6723 | 1.69006 | 135.59 | 0 | 0 | 1.69006 | 135.59 | 0.0065849 | 528.31 | 0 | 0 | 0.0065849 | 528.31 | 2023-03-07 15:05:24 | -0.00036617 | -2.0769 | -166.631 | 0 | Close
11987 | 2 | 4 | CC DChg | 16:57:30 | 99:48:26 | -0.0997 | 3.6721 | 1.69089 | 135.66 | 0 | 0 | 1.69089 | 135.66 | 0.00658795 | 528.56 | 0 | 0 | 0.00658795 | 528.56 | 2023-03-07 15:05:54 | -0.00036611 | -4.1547 | -333.3333 | 0 | Close
11988 | 2 | 4 | CC DChg | 16:58:00 | 99:48:56 | -0.09971 | 3.6718 | 1.69172 | 135.73 | 0 | 0 | 1.69172 | 135.73 | 0.006591 | 528.8 | 0 | 0 | 0.006591 | 528.8 | 2023-03-07 15:06:24 | -0.00036612 | -2.7704 | -222.2698 | 0 | Close
11989 | 2 | 4 | CC DChg | 16:58:30 | 99:49:26 | -0.09971 | 3.6714 | 1.69255 | 135.79 | 0 | 0 | 1.69255 | 135.79 | 0.00659405 | 529.05 | 0 | 0 | 0.00659405 | 529.05 | 2023-03-07 15:06:54 | -0.00036608 | -2.0769 | -166.631 | 0 | Close
11990 | 2 | 4 | CC DChg | 16:59:00 | 99:49:56 | -0.0997 | 3.6711 | 1.69338 | 135.86 | 0 | 0 | 1.69338 | 135.86 | 0.0065971 | 529.29 | 0 | 0 | 0.0065971 | 529.29 | 2023-03-07 15:07:24 | -0.00036601 | -2.7692 | -222.1747 | 0 | Close
11991 | 2 | 4 | CC DChg | 16:59:30 | 99:50:26 | -0.0997 | 3.6702 | 1.69421 | 135.93 | 0 | 0 | 1.69421 | 135.93 | 0.00660015 | 529.54 | 0 | 0 | 0.00660015 | 529.54 | 2023-03-07 15:07:54 | -0.00036592 | -0.9235 | -74.0899 | 0 | Close
11992 | 2 | 4 | CC DChg | 17:00:00 | 99:50:56 | -0.09969 | 3.6696 | 1.69504 | 135.99 | 0 | 0 | 1.69504 | 135.99 | 0.0066032 | 529.78 | 0 | 0 | 0.0066032 | 529.78 | 2023-03-07 15:08:24 | -0.00036582 | -1.3846 | -111.0873 | 0 | Close
11993 | 2 | 4 | CC DChg | 17:00:30 | 99:51:26 | -0.09971 | 3.669 | 1.69587 | 136.06 | 0 | 0 | 1.69587 | 136.06 | 0.00660625 | 530.03 | 0 | 0 | 0.00660625 | 530.03 | 2023-03-07 15:08:54 | -0.00036584 | -1.3849 | -111.1111 | 0 | Close
11994 | 2 | 4 | CC DChg | 17:01:00 | 99:51:56 | -0.09971 | 3.6687 | 1.6967 | 136.13 | 0 | 0 | 1.6967 | 136.13 | 0.0066093 | 530.27 | 0 | 0 | 0.0066093 | 530.27 | 2023-03-07 15:09:24 | -0.00036581 | -2.7698 | -222.2222 | 0 | Close
11995 | 2 | 4 | CC DChg | 17:01:30 | 99:52:26 | -0.09969 | 3.6685 | 1.69753 | 136.19 | 0 | 0 | 1.69753 | 136.19 | 0.00661235 | 530.52 | 0 | 0 | 0.00661235 | 530.52 | 2023-03-07 15:09:54 | -0.00036571 | -4.1547 | -333.3333 | 0 | Close
11996 | 2 | 4 | CC DChg | 17:02:00 | 99:52:56 | -0.09972 | 3.6681 | 1.69836 | 136.26 | 0 | 0 | 1.69836 | 136.26 | 0.00661539 | 530.76 | 0 | 0 | 0.00661539 | 530.76 | 2023-03-07 15:10:24 | -0.00036578 | -2.0773 | -166.6667 | 0 | Close
11997 | 2 | 4 | CC DChg | 17:02:30 | 99:53:26 | -0.09972 | 3.6678 | 1.6992 | 136.33 | 0 | 0 | 1.6992 | 136.33 | 0.00661844 | 531 | 0 | 0 | 0.00661844 | 531 | 2023-03-07 15:10:54 | -0.00036575 | -2.7698 | -222.2222 | 0 | Close
11998 | 2 | 4 | CC DChg | 17:03:00 | 99:53:56 | -0.09971 | 3.6673 | 1.70003 | 136.39 | 0 | 0 | 1.70003 | 136.39 | 0.00662149 | 531.25 | 0 | 0 | 0.00662149 | 531.25 | 2023-03-07 15:11:24 | -0.00036567 | -1.6619 | -133.3333 | 0 | Close
11999 | 2 | 4 | CC DChg | 17:03:30 | 99:54:26 | -0.09973 | 3.6667 | 1.70086 | 136.46 | 0 | 0 | 1.70086 | 136.46 | 0.00662454 | 531.49 | 0 | 0 | 0.00662454 | 531.49 | 2023-03-07 15:11:54 | -0.00036568 | -1.3846 | -111.0873 | 0 | Close
12000 | 2 | 4 | CC DChg | 17:04:00 | 99:54:56 | -0.09971 | 3.6662 | 1.70169 | 136.53 | 0 | 0 | 1.70169 | 136.53 | 0.00662758 | 531.74 | 0 | 0 | 0.00662758 | 531.74 | 2023-03-07 15:12:24 | -0.00036556 | -1.6622 | -133.3619 | 0 | Close
12001 | 2 | 4 | CC DChg | 17:04:30 | 99:55:26 | -0.0997 | 3.6657 | 1.70252 | 136.59 | 0 | 0 | 1.70252 | 136.59 | 0.00663063 | 531.98 | 0 | 0 | 0.00663063 | 531.98 | 2023-03-07 15:12:54 | -0.00036547 | -1.6615 | -133.3048 | 0 | Close
12002 | 2 | 4 | CC DChg | 17:05:00 | 99:55:56 | -0.0997 | 3.6651 | 1.70335 | 136.66 | 0 | 0 | 1.70335 | 136.66 | 0.00663367 | 532.23 | 0 | 0 | 0.00663367 | 532.23 | 2023-03-07 15:13:24 | -0.00036541 | -1.3846 | -111.0873 | 0 | Close
12003 | 2 | 4 | CC DChg | 17:05:30 | 99:56:26 | -0.09971 | 3.6646 | 1.70418 | 136.73 | 0 | 0 | 1.70418 | 136.73 | 0.00663672 | 532.47 | 0 | 0 | 0.00663672 | 532.47 | 2023-03-07 15:13:54 | -0.0003654 | -1.6622 | -133.3619 | 0 | Close
12004 | 2 | 4 | CC DChg | 17:06:00 | 99:56:56 | -0.09972 | 3.664 | 1.70501 | 136.79 | 0 | 0 | 1.70501 | 136.79 | 0.00663976 | 532.72 | 0 | 0 | 0.00663976 | 532.72 | 2023-03-07 15:14:24 | -0.00036537 | -1.3849 | -111.1111 | 0 | Close
12005 | 2 | 4 | CC DChg | 17:06:30 | 99:57:26 | -0.0997 | 3.6636 | 1.70584 | 136.86 | 0 | 0 | 1.70584 | 136.86 | 0.00664281 | 532.96 | 0 | 0 | 0.00664281 | 532.96 | 2023-03-07 15:14:54 | -0.00036526 | -2.0769 | -166.631 | 0 | Close
12006 | 2 | 4 | CC DChg | 17:07:00 | 99:57:56 | -0.09973 | 3.6632 | 1.70667 | 136.93 | 0 | 0 | 1.70667 | 136.93 | 0.00664585 | 533.2 | 0 | 0 | 0.00664585 | 533.2 | 2023-03-07 15:15:24 | -0.00036533 | -2.0773 | -166.6667 | 0 | Close
12007 | 2 | 4 | CC DChg | 17:07:30 | 99:58:26 | -0.09972 | 3.6629 | 1.7075 | 136.99 | 0 | 0 | 1.7075 | 136.99 | 0.0066489 | 533.45 | 0 | 0 | 0.0066489 | 533.45 | 2023-03-07 15:15:54 | -0.00036526 | -2.7698 | -222.2222 | 0 | Close
12008 | 2 | 4 | CC DChg | 17:08:00 | 99:58:56 | -0.0997 | 3.6625 | 1.70834 | 137.06 | 0 | 0 | 1.70834 | 137.06 | 0.00665194 | 533.69 | 0 | 0 | 0.00665194 | 533.69 | 2023-03-07 15:16:24 | -0.00036515 | -2.0773 | -166.6667 | 0 | Close
12009 | 2 | 4 | CC DChg | 17:08:30 | 99:59:26 | -0.09971 | 3.6623 | 1.70917 | 137.13 | 0 | 0 | 1.70917 | 137.13 | 0.00665498 | 533.94 | 0 | 0 | 0.00665498 | 533.94 | 2023-03-07 15:16:54 | -0.00036517 | -4.1538 | -333.262 | 0 | Close
12010 | 2 | 4 | CC DChg | 17:09:00 | 99:59:56 | -0.09971 | 3.662 | 1.71 | 137.19 | 0 | 0 | 1.71 | 137.19 | 0.00665803 | 534.18 | 0 | 0 | 0.00665803 | 534.18 | 2023-03-07 15:17:24 | -0.00036514 | -2.7704 | -222.2698 | 0 | Close
12011 | 2 | 4 | CC DChg | 17:09:30 | 100:00:26 | -0.09971 | 3.6616 | 1.71083 | 137.26 | 0 | 0 | 1.71083 | 137.26 | 0.00666107 | 534.42 | 0 | 0 | 0.00666107 | 534.42 | 2023-03-07 15:17:54 | -0.0003651 | -2.0773 | -166.6667 | 0 | Close
12012 | 2 | 4 | CC DChg | 17:10:00 | 100:00:56 | -0.09971 | 3.6606 | 1.71166 | 137.33 | 0 | 0 | 1.71166 | 137.33 | 0.00666411 | 534.67 | 0 | 0 | 0.00666411 | 534.67 | 2023-03-07 15:18:24 | -0.000365 | -0.8309 | -66.6667 | 0 | Close
12013 | 2 | 4 | CC DChg | 17:10:30 | 100:01:26 | -0.09972 | 3.6599 | 1.71249 | 137.39 | 0 | 0 | 1.71249 | 137.39 | 0.00666715 | 534.91 | 0 | 0 | 0.00666715 | 534.91 | 2023-03-07 15:18:54 | -0.00036497 | -1.1868 | -95.2177 | 0 | Close
12014 | 2 | 4 | CC DChg | 17:11:00 | 100:01:56 | -0.09972 | 3.6594 | 1.71332 | 137.46 | 0 | 0 | 1.71332 | 137.46 | 0.00667019 | 535.16 | 0 | 0 | 0.00667019 | 535.16 | 2023-03-07 15:19:24 | -0.00036492 | -1.6619 | -133.3333 | 0 | Close
12015 | 2 | 4 | CC DChg | 17:11:30 | 100:02:26 | -0.09971 | 3.6588 | 1.71415 | 137.53 | 0 | 0 | 1.71415 | 137.53 | 0.00667323 | 535.4 | 0 | 0 | 0.00667323 | 535.4 | 2023-03-07 15:19:54 | -0.00036482 | -1.3852 | -111.1349 | 0 | Close
12016 | 2 | 4 | CC DChg | 17:12:00 | 100:02:56 | -0.09972 | 3.6581 | 1.71498 | 137.59 | 0 | 0 | 1.71498 | 137.59 | 0.00667627 | 535.64 | 0 | 0 | 0.00667627 | 535.64 | 2023-03-07 15:20:24 | -0.00036479 | -1.1868 | -95.2177 | 0 | Close
12017 | 2 | 4 | CC DChg | 17:12:30 | 100:03:26 | -0.09971 | 3.6574 | 1.71581 | 137.66 | 0 | 0 | 1.71581 | 137.66 | 0.00667931 | 535.89 | 0 | 0 | 0.00667931 | 535.89 | 2023-03-07 15:20:54 | -0.00036468 | -1.1868 | -95.2177 | 0 | Close
12018 | 2 | 4 | CC DChg | 17:13:00 | 100:03:56 | -0.09972 | 3.657 | 1.71664 | 137.73 | 0 | 0 | 1.71664 | 137.73 | 0.00668235 | 536.13 | 0 | 0 | 0.00668235 | 536.13 | 2023-03-07 15:21:24 | -0.00036468 | -2.0773 | -166.6667 | 0 | Close
12019 | 2 | 4 | CC DChg | 17:13:30 | 100:04:26 | -0.09972 | 3.6566 | 1.71748 | 137.79 | 0 | 0 | 1.71748 | 137.79 | 0.00668539 | 536.38 | 0 | 0 | 0.00668539 | 536.38 | 2023-03-07 15:21:54 | -0.00036464 | -2.0769 | -166.631 | 0 | Close
12020 | 2 | 4 | CC DChg | 17:14:00 | 100:04:56 | -0.09971 | 3.6563 | 1.71831 | 137.86 | 0 | 0 | 1.71831 | 137.86 | 0.00668843 | 536.62 | 0 | 0 | 0.00668843 | 536.62 | 2023-03-07 15:22:24 | -0.00036457 | -2.7698 | -222.2222 | 0 | Close
12021 | 2 | 4 | CC DChg | 17:14:30 | 100:05:26 | -0.0997 | 3.6559 | 1.71914 | 137.93 | 0 | 0 | 1.71914 | 137.93 | 0.00669147 | 536.86 | 0 | 0 | 0.00669147 | 536.86 | 2023-03-07 15:22:54 | -0.00036449 | -2.0773 | -166.6667 | 0 | Close
12022 | 2 | 4 | CC DChg | 17:15:00 | 100:05:56 | -0.0997 | 3.6552 | 1.71997 | 137.99 | 0 | 0 | 1.71997 | 137.99 | 0.0066945 | 537.11 | 0 | 0 | 0.0066945 | 537.11 | 2023-03-07 15:23:24 | -0.00036442 | -1.187 | -95.2381 | 0 | Close
12023 | 2 | 4 | CC DChg | 17:15:30 | 100:06:26 | -0.09971 | 3.6544 | 1.7208 | 138.06 | 0 | 0 | 1.7208 | 138.06 | 0.00669754 | 537.35 | 0 | 0 | 0.00669754 | 537.35 | 2023-03-07 15:23:54 | -0.00036438 | -1.0384 | -83.3155 | 0 | Close
12024 | 2 | 4 | CC DChg | 17:16:00 | 100:06:56 | -0.0997 | 3.6536 | 1.72163 | 138.13 | 0 | 0 | 1.72163 | 138.13 | 0.00670058 | 537.59 | 0 | 0 | 0.00670058 | 537.59 | 2023-03-07 15:24:24 | -0.00036426 | -1.0389 | -83.3512 | 0 | Close
12025 | 2 | 4 | CC DChg | 17:16:30 | 100:07:26 | -0.09972 | 3.6527 | 1.72246 | 138.19 | 0 | 0 | 1.72246 | 138.19 | 0.00670361 | 537.84 | 0 | 0 | 0.00670361 | 537.84 | 2023-03-07 15:24:54 | -0.00036425 | -0.9233 | -74.0741 | 0 | Close
12026 | 2 | 4 | CC DChg | 17:17:00 | 100:07:56 | -0.09972 | 3.6521 | 1.72329 | 138.26 | 0 | 0 | 1.72329 | 138.26 | 0.00670664 | 538.08 | 0 | 0 | 0.00670664 | 538.08 | 2023-03-07 15:25:24 | -0.00036419 | -1.3846 | -111.0873 | 0 | Close
12027 | 2 | 4 | CC DChg | 17:17:30 | 100:08:26 | -0.09971 | 3.6511 | 1.72412 | 138.33 | 0 | 0 | 1.72412 | 138.33 | 0.00670968 | 538.32 | 0 | 0 | 0.00670968 | 538.32 | 2023-03-07 15:25:54 | -0.00036405 | -0.8309 | -66.6667 | 0 | Close
12028 | 2 | 4 | CC DChg | 17:18:00 | 100:08:56 | -0.0997 | 3.6502 | 1.72495 | 138.39 | 0 | 0 | 1.72495 | 138.39 | 0.00671271 | 538.57 | 0 | 0 | 0.00671271 | 538.57 | 2023-03-07 15:26:24 | -0.00036392 | -0.9235 | -74.0899 | 0 | Close
12029 | 2 | 4 | CC DChg | 17:18:30 | 100:09:26 | -0.0997 | 3.6492 | 1.72578 | 138.46 | 0 | 0 | 1.72578 | 138.46 | 0.00671575 | 538.81 | 0 | 0 | 0.00671575 | 538.81 | 2023-03-07 15:26:54 | -0.00036383 | -0.8308 | -66.6524 | 0 | Close
12030 | 2 | 4 | CC DChg | 17:19:00 | 100:09:56 | -0.09971 | 3.6486 | 1.72662 | 138.53 | 0 | 0 | 1.72662 | 138.53 | 0.00671878 | 539.05 | 0 | 0 | 0.00671878 | 539.05 | 2023-03-07 15:27:24 | -0.0003638 | -1.3849 | -111.1111 | 0 | Close
12031 | 2 | 4 | CC DChg | 17:19:30 | 100:10:26 | -0.09972 | 3.6481 | 1.72745 | 138.59 | 0 | 0 | 1.72745 | 138.59 | 0.00672181 | 539.3 | 0 | 0 | 0.00672181 | 539.3 | 2023-03-07 15:27:54 | -0.00036379 | -1.6619 | -133.3333 | 0 | Close
12032 | 2 | 4 | CC DChg | 17:20:00 | 100:10:56 | -0.09971 | 3.6479 | 1.72828 | 138.66 | 0 | 0 | 1.72828 | 138.66 | 0.00672484 | 539.54 | 0 | 0 | 0.00672484 | 539.54 | 2023-03-07 15:28:24 | -0.00036373 | -4.1547 | -333.3333 | 0 | Close
12033 | 2 | 4 | CC DChg | 17:20:30 | 100:11:26 | -0.09971 | 3.6472 | 1.72911 | 138.73 | 0 | 0 | 1.72911 | 138.73 | 0.00672787 | 539.78 | 0 | 0 | 0.00672787 | 539.78 | 2023-03-07 15:28:54 | -0.00036366 | -1.1868 | -95.2177 | 0 | Close
12034 | 2 | 4 | CC DChg | 17:21:00 | 100:11:56 | -0.09971 | 3.6466 | 1.72994 | 138.79 | 0 | 0 | 1.72994 | 138.79 | 0.0067309 | 540.03 | 0 | 0 | 0.0067309 | 540.03 | 2023-03-07 15:29:24 | -0.0003636 | -1.3849 | -111.1111 | 0 | Close
12035 | 2 | 4 | CC DChg | 17:21:30 | 100:12:26 | -0.09971 | 3.6458 | 1.73077 | 138.86 | 0 | 0 | 1.73077 | 138.86 | 0.00673393 | 540.27 | 0 | 0 | 0.00673393 | 540.27 | 2023-03-07 15:29:54 | -0.00036352 | -1.0389 | -83.3512 | 0 | Close
12036 | 2 | 4 | CC DChg | 17:22:00 | 100:12:56 | -0.09971 | 3.6452 | 1.7316 | 138.93 | 0 | 0 | 1.7316 | 138.93 | 0.00673696 | 540.51 | 0 | 0 | 0.00673696 | 540.51 | 2023-03-07 15:30:24 | -0.00036346 | -1.3846 | -111.0873 | 0 | Close
12037 | 2 | 4 | CC DChg | 17:22:30 | 100:13:26 | -0.09971 | 3.6444 | 1.73243 | 138.99 | 0 | 0 | 1.73243 | 138.99 | 0.00673999 | 540.76 | 0 | 0 | 0.00673999 | 540.76 | 2023-03-07 15:30:54 | -0.00036338 | -1.0387 | -83.3333 | 0 | Close
12038 | 2 | 4 | CC DChg | 17:23:00 | 100:13:56 | -0.0997 | 3.6432 | 1.73326 | 139.06 | 0 | 0 | 1.73326 | 139.06 | 0.00674302 | 541 | 0 | 0 | 0.00674302 | 541 | 2023-03-07 15:31:24 | -0.00036323 | -0.6924 | -55.5556 | 0 | Close
12039 | 2 | 4 | CC DChg | 17:23:30 | 100:14:26 | -0.09972 | 3.6423 | 1.73409 | 139.13 | 0 | 0 | 1.73409 | 139.13 | 0.00674604 | 541.24 | 0 | 0 | 0.00674604 | 541.24 | 2023-03-07 15:31:54 | -0.00036321 | -0.9233 | -74.0741 | 0 | Close
12040 | 2 | 4 | CC DChg | 17:24:00 | 100:14:56 | -0.09971 | 3.6414 | 1.73492 | 139.19 | 0 | 0 | 1.73492 | 139.19 | 0.00674907 | 541.48 | 0 | 0 | 0.00674907 | 541.48 | 2023-03-07 15:32:24 | -0.00036308 | -0.9233 | -74.0741 | 0 | Close
12041 | 2 | 4 | CC DChg | 17:24:30 | 100:15:26 | -0.09972 | 3.6406 | 1.73576 | 139.26 | 0 | 0 | 1.73576 | 139.26 | 0.00675209 | 541.73 | 0 | 0 | 0.00675209 | 541.73 | 2023-03-07 15:32:54 | -0.00036304 | -1.0387 | -83.3333 | 0 | Close
12042 | 2 | 4 | CC DChg | 17:25:00 | 100:15:56 | -0.09971 | 3.64 | 1.73659 | 139.33 | 0 | 0 | 1.73659 | 139.33 | 0.00675512 | 541.97 | 0 | 0 | 0.00675512 | 541.97 | 2023-03-07 15:33:24 | -0.00036294 | -1.3849 | -111.1111 | 0 | Close
12043 | 2 | 4 | CC DChg | 17:25:30 | 100:16:26 | -0.09972 | 3.6397 | 1.73742 | 139.39 | 0 | 0 | 1.73742 | 139.39 | 0.00675814 | 542.21 | 0 | 0 | 0.00675814 | 542.21 | 2023-03-07 15:33:54 | -0.00036295 | -2.7698 | -222.2222 | 0 | Close
12044 | 2 | 4 | CC DChg | 17:26:00 | 100:16:56 | -0.09971 | 3.6393 | 1.73825 | 139.46 | 0 | 0 | 1.73825 | 139.46 | 0.00676117 | 542.46 | 0 | 0 | 0.00676117 | 542.46 | 2023-03-07 15:34:24 | -0.00036287 | -2.0773 | -166.6667 | 0 | Close
12045 | 2 | 4 | CC DChg | 17:26:30 | 100:17:26 | -0.09972 | 3.6389 | 1.73908 | 139.53 | 0 | 0 | 1.73908 | 139.53 | 0.00676419 | 542.7 | 0 | 0 | 0.00676419 | 542.7 | 2023-03-07 15:34:54 | -0.00036287 | -2.0773 | -166.6667 | 0 | Close
12046 | 2 | 4 | CC DChg | 17:27:00 | 100:17:56 | -0.0997 | 3.6387 | 1.73991 | 139.59 | 0 | 0 | 1.73991 | 139.59 | 0.00676721 | 542.94 | 0 | 0 | 0.00676721 | 542.94 | 2023-03-07 15:35:24 | -0.00036278 | -4.1547 | -333.3333 | 0 | Close
12047 | 2 | 4 | CC DChg | 17:27:30 | 100:18:26 | -0.0997 | 3.6382 | 1.74074 | 139.66 | 0 | 0 | 1.74074 | 139.66 | 0.00677024 | 543.18 | 0 | 0 | 0.00677024 | 543.18 | 2023-03-07 15:35:54 | -0.00036273 | -1.6615 | -133.3048 | 0 | Close
12048 | 2 | 4 | CC DChg | 17:28:00 | 100:18:56 | -0.0997 | 3.6375 | 1.74157 | 139.73 | 0 | 0 | 1.74157 | 139.73 | 0.00677326 | 543.43 | 0 | 0 | 0.00677326 | 543.43 | 2023-03-07 15:36:24 | -0.00036266 | -1.1873 | -95.2585 | 0 | Close
12049 | 2 | 4 | CC DChg | 17:28:30 | 100:19:26 | -0.09972 | 3.6369 | 1.7424 | 139.79 | 0 | 0 | 1.7424 | 139.79 | 0.00677628 | 543.67 | 0 | 0 | 0.00677628 | 543.67 | 2023-03-07 15:36:54 | -0.00036267 | -1.3846 | -111.0873 | 0 | Close
12050 | 2 | 4 | CC DChg | 17:29:00 | 100:19:56 | -0.09971 | 3.6362 | 1.74323 | 139.86 | 0 | 0 | 1.74323 | 139.86 | 0.00677931 | 543.91 | 0 | 0 | 0.00677931 | 543.91 | 2023-03-07 15:37:24 | -0.00036257 | -1.1873 | -95.2585 | 0 | Close
12051 | 2 | 4 | CC DChg | 17:29:30 | 100:20:26 | -0.09972 | 3.6356 | 1.74407 | 139.93 | 0 | 0 | 1.74407 | 139.93 | 0.00678233 | 544.15 | 0 | 0 | 0.00678233 | 544.15 | 2023-03-07 15:37:54 | -0.00036254 | -1.3849 | -111.1111 | 0 | Close
12052 | 2 | 4 | CC DChg | 17:30:00 | 100:20:56 | -0.0997 | 3.635 | 1.7449 | 139.99 | 0 | 0 | 1.7449 | 139.99 | 0.00678535 | 544.4 | 0 | 0 | 0.00678535 | 544.4 | 2023-03-07 15:38:24 | -0.00036241 | -1.3846 | -111.0873 | 0 | Close
12053 | 2 | 4 | CC DChg | 17:30:30 | 100:21:26 | -0.09971 | 3.634 | 1.74573 | 140.06 | 0 | 0 | 1.74573 | 140.06 | 0.00678837 | 544.64 | 0 | 0 | 0.00678837 | 544.64 | 2023-03-07 15:38:54 | -0.00036235 | -0.8311 | -66.6809 | 0 | Close
12054 | 2 | 4 | CC DChg | 17:31:00 | 100:21:56 | -0.0997 | 3.6335 | 1.74656 | 140.13 | 0 | 0 | 1.74656 | 140.13 | 0.00679139 | 544.88 | 0 | 0 | 0.00679139 | 544.88 | 2023-03-07 15:39:24 | -0.00036226 | -1.6615 | -133.3048 | 0 | Close
12055 | 2 | 4 | CC DChg | 17:31:30 | 100:22:26 | -0.09971 | 3.633 | 1.74739 | 140.19 | 0 | 0 | 1.74739 | 140.19 | 0.0067944 | 545.12 | 0 | 0 | 0.0067944 | 545.12 | 2023-03-07 15:39:54 | -0.00036225 | -1.6615 | -133.3048 | 0 | Close
12056 | 2 | 4 | CC DChg | 17:32:00 | 100:22:56 | -0.09971 | 3.6328 | 1.74822 | 140.26 | 0 | 0 | 1.74822 | 140.26 | 0.00679742 | 545.36 | 0 | 0 | 0.00679742 | 545.36 | 2023-03-07 15:40:24 | -0.00036223 | -4.1556 | -333.4046 | 0 | Close
12057 | 2 | 4 | CC DChg | 17:32:30 | 100:23:26 | -0.09971 | 3.6327 | 1.74905 | 140.33 | 0 | 0 | 1.74905 | 140.33 | 0.00680044 | 545.61 | 0 | 0 | 0.00680044 | 545.61 | 2023-03-07 15:40:54 | -0.00036222 | -8.3093 | -666.6667 | 0 | Close
12058 | 2 | 4 | CC DChg | 17:33:00 | 100:23:56 | -0.09971 | 3.6318 | 1.74988 | 140.39 | 0 | 0 | 1.74988 | 140.39 | 0.00680346 | 545.85 | 0 | 0 | 0.00680346 | 545.85 | 2023-03-07 15:41:24 | -0.00036213 | -0.9231 | -74.0582 | 0 | Close
12059 | 2 | 4 | CC DChg | 17:33:30 | 100:24:26 | -0.09971 | 3.6312 | 1.75071 | 140.46 | 0 | 0 | 1.75071 | 140.46 | 0.00680648 | 546.09 | 0 | 0 | 0.00680648 | 546.09 | 2023-03-07 15:41:54 | -0.00036207 | -1.3852 | -111.1349 | 0 | Close
12060 | 2 | 4 | CC DChg | 17:34:00 | 100:24:56 | -0.09971 | 3.6306 | 1.75154 | 140.53 | 0 | 0 | 1.75154 | 140.53 | 0.0068095 | 546.33 | 0 | 0 | 0.0068095 | 546.33 | 2023-03-07 15:42:24 | -0.00036201 | -1.3849 | -111.1111 | 0 | Close
12061 | 2 | 4 | CC DChg | 17:34:30 | 100:25:26 | -0.09971 | 3.6297 | 1.75237 | 140.59 | 0 | 0 | 1.75237 | 140.59 | 0.00681251 | 546.58 | 0 | 0 | 0.00681251 | 546.58 | 2023-03-07 15:42:54 | -0.00036192 | -0.9233 | -74.0741 | 0 | Close
12062 | 2 | 4 | CC DChg | 17:35:00 | 100:25:56 | -0.09971 | 3.6289 | 1.75321 | 140.66 | 0 | 0 | 1.75321 | 140.66 | 0.00681553 | 546.82 | 0 | 0 | 0.00681553 | 546.82 | 2023-03-07 15:43:24 | -0.00036184 | -1.0389 | -83.3512 | 0 | Close
12063 | 2 | 4 | CC DChg | 17:35:30 | 100:26:26 | -0.09972 | 3.6281 | 1.75404 | 140.73 | 0 | 0 | 1.75404 | 140.73 | 0.00681854 | 547.06 | 0 | 0 | 0.00681854 | 547.06 | 2023-03-07 15:43:54 | -0.00036179 | -1.0387 | -83.3333 | 0 | Close
12064 | 2 | 4 | CC DChg | 17:36:00 | 100:26:56 | -0.0997 | 3.6277 | 1.75487 | 140.79 | 0 | 0 | 1.75487 | 140.79 | 0.00682156 | 547.3 | 0 | 0 | 0.00682156 | 547.3 | 2023-03-07 15:44:24 | -0.00036168 | -2.0769 | -166.631 | 0 | Close
12065 | 2 | 4 | CC DChg | 17:36:30 | 100:27:26 | -0.09971 | 3.6271 | 1.7557 | 140.86 | 0 | 0 | 1.7557 | 140.86 | 0.00682457 | 547.54 | 0 | 0 | 0.00682457 | 547.54 | 2023-03-07 15:44:54 | -0.00036166 | -1.3852 | -111.1349 | 0 | Close
12066 | 2 | 4 | CC DChg | 17:37:00 | 100:27:56 | -0.09972 | 3.6263 | 1.75653 | 140.93 | 0 | 0 | 1.75653 | 140.93 | 0.00682758 | 547.78 | 0 | 0 | 0.00682758 | 547.78 | 2023-03-07 15:45:24 | -0.00036161 | -1.0387 | -83.3333 | 0 | Close
12067 | 2 | 4 | CC DChg | 17:37:30 | 100:28:26 | -0.09972 | 3.6264 | 1.75736 | 140.99 | 0 | 0 | 1.75736 | 140.99 | 0.0068306 | 548.03 | 0 | 0 | 0.0068306 | 548.03 | 2023-03-07 15:45:54 | -0.00036162 | 8.3076 | 666.524 | 0 | Close
12068 | 2 | 4 | CC DChg | 17:38:00 | 100:28:56 | -0.09971 | 3.6264 | 1.75819 | 141.06 | 0 | 0 | 1.75819 | 141.06 | 0.00683361 | 548.27 | 0 | 0 | 0.00683361 | 548.27 | 2023-03-07 15:46:24 | -0.00036159 | 0 | 0 | 0 | Close
12069 | 2 | 4 | CC DChg | 17:38:30 | 100:29:26 | -0.09971 | 3.6263 | 1.75902 | 141.13 | 0 | 0 | 1.75902 | 141.13 | 0.00683663 | 548.51 | 0 | 0 | 0.00683663 | 548.51 | 2023-03-07 15:46:54 | -0.00036158 | -8.3093 | -666.6667 | 0 | Close
12070 | 2 | 4 | CC DChg | 17:39:00 | 100:29:56 | -0.0997 | 3.6261 | 1.75985 | 141.19 | 0 | 0 | 1.75985 | 141.19 | 0.00683964 | 548.75 | 0 | 0 | 0.00683964 | 548.75 | 2023-03-07 15:47:24 | -0.00036152 | -4.1538 | -333.262 | 0 | Close
12071 | 2 | 4 | CC DChg | 17:39:30 | 100:30:26 | -0.09972 | 3.6256 | 1.76068 | 141.26 | 0 | 0 | 1.76068 | 141.26 | 0.00684265 | 548.99 | 0 | 0 | 0.00684265 | 548.99 | 2023-03-07 15:47:54 | -0.00036154 | -1.6622 | -133.3619 | 0 | Close
12072 | 2 | 4 | CC DChg | 17:40:00 | 100:30:56 | -0.09971 | 3.6254 | 1.76151 | 141.33 | 0 | 0 | 1.76151 | 141.33 | 0.00684566 | 549.23 | 0 | 0 | 0.00684566 | 549.23 | 2023-03-07 15:48:24 | -0.00036149 | -4.1556 | -333.4046 | 0 | Close
12073 | 2 | 4 | CC DChg | 17:40:30 | 100:31:26 | -0.0997 | 3.625 | 1.76235 | 141.39 | 0 | 0 | 1.76235 | 141.39 | 0.00684868 | 549.48 | 0 | 0 | 0.00684868 | 549.48 | 2023-03-07 15:48:54 | -0.00036141 | -2.0769 | -166.631 | 0 | Close
12074 | 2 | 4 | CC DChg | 17:41:00 | 100:31:56 | -0.09972 | 3.6245 | 1.76318 | 141.46 | 0 | 0 | 1.76318 | 141.46 | 0.00685169 | 549.72 | 0 | 0 | 0.00685169 | 549.72 | 2023-03-07 15:49:24 | -0.00036144 | -1.6619 | -133.3333 | 0 | Close
12075 | 2 | 4 | CC DChg | 17:41:30 | 100:32:26 | -0.09972 | 3.624 | 1.76401 | 141.53 | 0 | 0 | 1.76401 | 141.53 | 0.0068547 | 549.96 | 0 | 0 | 0.0068547 | 549.96 | 2023-03-07 15:49:54 | -0.00036139 | -1.6622 | -133.3619 | 0 | Close
12076 | 2 | 4 | CC DChg | 17:42:00 | 100:32:56 | -0.09972 | 3.6235 | 1.76484 | 141.59 | 0 | 0 | 1.76484 | 141.59 | 0.00685771 | 550.2 | 0 | 0 | 0.00685771 | 550.2 | 2023-03-07 15:50:24 | -0.00036134 | -1.6615 | -133.3048 | 0 | Close
12077 | 2 | 4 | CC DChg | 17:42:30 | 100:33:26 | -0.09972 | 3.6228 | 1.76567 | 141.66 | 0 | 0 | 1.76567 | 141.66 | 0.00686072 | 550.44 | 0 | 0 | 0.00686072 | 550.44 | 2023-03-07 15:50:54 | -0.00036127 | -1.1873 | -95.2585 | 0 | Close
12078 | 2 | 4 | CC DChg | 17:43:00 | 100:33:56 | -0.09971 | 3.6226 | 1.7665 | 141.73 | 0 | 0 | 1.7665 | 141.73 | 0.00686373 | 550.68 | 0 | 0 | 0.00686373 | 550.68 | 2023-03-07 15:51:24 | -0.00036121 | -4.1547 | -333.3333 | 0 | Close
12079 | 2 | 4 | CC DChg | 17:43:30 | 100:34:26 | -0.09971 | 3.6228 | 1.76733 | 141.79 | 0 | 0 | 1.76733 | 141.79 | 0.00686674 | 550.93 | 0 | 0 | 0.00686674 | 550.93 | 2023-03-07 15:51:54 | -0.00036123 | 4.1538 | 333.262 | 0 | Close
12080 | 2 | 4 | CC DChg | 17:44:00 | 100:34:56 | -0.09971 | 3.623 | 1.76816 | 141.86 | 0 | 0 | 1.76816 | 141.86 | 0.00686975 | 551.17 | 0 | 0 | 0.00686975 | 551.17 | 2023-03-07 15:52:24 | -0.00036125 | 4.1556 | 333.4046 | 0 | Close
12081 | 2 | 4 | CC DChg | 17:44:30 | 100:35:26 | -0.09972 | 3.6232 | 1.76899 | 141.93 | 0 | 0 | 1.76899 | 141.93 | 0.00687276 | 551.41 | 0 | 0 | 0.00687276 | 551.41 | 2023-03-07 15:52:54 | -0.00036131 | 4.1547 | 333.3333 | 0 | Close
12082 | 2 | 4 | CC DChg | 17:45:00 | 100:35:56 | -0.09971 | 3.6232 | 1.76982 | 141.99 | 0 | 0 | 1.76982 | 141.99 | 0.00687577 | 551.65 | 0 | 0 | 0.00687577 | 551.65 | 2023-03-07 15:53:24 | -0.00036127 | 0 | 0 | 0 | Close
12083 | 2 | 4 | CC DChg | 17:45:30 | 100:36:26 | -0.09971 | 3.623 | 1.77066 | 142.06 | 0 | 0 | 1.77066 | 142.06 | 0.00687878 | 551.89 | 0 | 0 | 0.00687878 | 551.89 | 2023-03-07 15:53:54 | -0.00036125 | -4.1556 | -333.4046 | 0 | Close
12084 | 2 | 4 | CC DChg | 17:46:00 | 100:36:56 | -0.09971 | 3.6227 | 1.77149 | 142.13 | 0 | 0 | 1.77149 | 142.13 | 0.00688179 | 552.13 | 0 | 0 | 0.00688179 | 552.13 | 2023-03-07 15:54:24 | -0.00036122 | -2.7698 | -222.2222 | 0 | Close
12085 | 2 | 4 | CC DChg | 17:46:30 | 100:37:26 | -0.09971 | 3.6224 | 1.77232 | 142.19 | 0 | 0 | 1.77232 | 142.19 | 0.0068848 | 552.38 | 0 | 0 | 0.0068848 | 552.38 | 2023-03-07 15:54:54 | -0.00036119 | -2.7698 | -222.2222 | 0 | Close
12086 | 2 | 4 | CC DChg | 17:47:00 | 100:37:56 | -0.09972 | 3.6221 | 1.77315 | 142.26 | 0 | 0 | 1.77315 | 142.26 | 0.00688781 | 552.62 | 0 | 0 | 0.00688781 | 552.62 | 2023-03-07 15:55:24 | -0.0003612 | -2.7692 | -222.1747 | 0 | Close
12087 | 2 | 4 | CC DChg | 17:47:30 | 100:38:26 | -0.09972 | 3.6217 | 1.77398 | 142.33 | 0 | 0 | 1.77398 | 142.33 | 0.00689082 | 552.86 | 0 | 0 | 0.00689082 | 552.86 | 2023-03-07 15:55:54 | -0.00036116 | -2.0778 | -166.7023 | 0 | Close
12088 | 2 | 4 | CC DChg | 17:48:00 | 100:38:56 | -0.09971 | 3.6213 | 1.77481 | 142.39 | 0 | 0 | 1.77481 | 142.39 | 0.00689383 | 553.1 | 0 | 0 | 0.00689383 | 553.1 | 2023-03-07 15:56:24 | -0.00036108 | -2.0769 | -166.631 | 0 | Close
12089 | 2 | 4 | CC DChg | 17:48:30 | 100:39:26 | -0.09972 | 3.6211 | 1.77564 | 142.46 | 0 | 0 | 1.77564 | 142.46 | 0.00689684 | 553.34 | 0 | 0 | 0.00689684 | 553.34 | 2023-03-07 15:56:54 | -0.0003611 | -4.1547 | -333.3333 | 0 | Close
12090 | 2 | 4 | CC DChg | 17:49:00 | 100:39:56 | -0.09971 | 3.621 | 1.77647 | 142.53 | 0 | 0 | 1.77647 | 142.53 | 0.00689985 | 553.58 | 0 | 0 | 0.00689985 | 553.58 | 2023-03-07 15:57:24 | -0.00036105 | -8.3111 | -666.8093 | 0 | Close
12091 | 2 | 4 | CC DChg | 17:49:30 | 100:40:26 | -0.09971 | 3.6209 | 1.7773 | 142.59 | 0 | 0 | 1.7773 | 142.59 | 0.00690286 | 553.82 | 0 | 0 | 0.00690286 | 553.82 | 2023-03-07 15:57:54 | -0.00036104 | -8.3076 | -666.524 | 0 | Close
12092 | 2 | 4 | CC DChg | 17:50:00 | 100:40:56 | -0.09971 | 3.6211 | 1.77813 | 142.66 | 0 | 0 | 1.77813 | 142.66 | 0.00690587 | 554.07 | 0 | 0 | 0.00690587 | 554.07 | 2023-03-07 15:58:24 | -0.00036106 | 4.1547 | 333.3333 | 0 | Close
12093 | 2 | 4 | CC DChg | 17:50:30 | 100:41:26 | -0.09971 | 3.6213 | 1.77896 | 142.73 | 0 | 0 | 1.77896 | 142.73 | 0.00690888 | 554.31 | 0 | 0 | 0.00690888 | 554.31 | 2023-03-07 15:58:54 | -0.00036108 | 4.1556 | 333.4046 | 0 | Close
12094 | 2 | 4 | CC DChg | 17:51:00 | 100:41:56 | -0.09971 | 3.6214 | 1.7798 | 142.79 | 0 | 0 | 1.7798 | 142.79 | 0.00691189 | 554.55 | 0 | 0 | 0.00691189 | 554.55 | 2023-03-07 15:59:24 | -0.00036109 | 8.3093 | 666.6667 | 0 | Close
12095 | 2 | 4 | CC DChg | 17:51:30 | 100:42:26 | -0.09973 | 3.6212 | 1.78063 | 142.86 | 0 | 0 | 1.78063 | 142.86 | 0.0069149 | 554.79 | 0 | 0 | 0.0069149 | 554.79 | 2023-03-07 15:59:54 | -0.00036114 | -4.1547 | -333.3333 | 0 | Close
12096 | 2 | 4 | CC DChg | 17:52:00 | 100:42:56 | -0.09973 | 3.6212 | 1.78146 | 142.93 | 0 | 0 | 1.78146 | 142.93 | 0.00691791 | 555.03 | 0 | 0 | 0.00691791 | 555.03 | 2023-03-07 16:00:24 | -0.00036114 | 0 | 0 | 0 | Close
12097 | 2 | 4 | CC DChg | 17:52:30 | 100:43:26 | -0.09971 | 3.6209 | 1.78229 | 142.99 | 0 | 0 | 1.78229 | 142.99 | 0.00692091 | 555.27 | 0 | 0 | 0.00692091 | 555.27 | 2023-03-07 16:00:54 | -0.00036104 | -2.7698 | -222.2222 | 0 | Close
12098 | 2 | 4 | CC DChg | 17:53:00 | 100:43:56 | -0.09972 | 3.6205 | 1.78312 | 143.06 | 0 | 0 | 1.78312 | 143.06 | 0.00692392 | 555.51 | 0 | 0 | 0.00692392 | 555.51 | 2023-03-07 16:01:24 | -0.00036104 | -2.0773 | -166.6667 | 0 | Close
12099 | 2 | 4 | CC DChg | 17:53:30 | 100:44:26 | -0.09972 | 3.6201 | 1.78395 | 143.13 | 0 | 0 | 1.78395 | 143.13 | 0.00692693 | 555.76 | 0 | 0 | 0.00692693 | 555.76 | 2023-03-07 16:01:54 | -0.000361 | -2.0778 | -166.7023 | 0 | Close
12100 | 2 | 4 | CC DChg | 17:54:00 | 100:44:56 | -0.09972 | 3.6198 | 1.78478 | 143.19 | 0 | 0 | 1.78478 | 143.19 | 0.00692994 | 556 | 0 | 0 | 0.00692994 | 556 | 2023-03-07 16:02:24 | -0.00036097 | -2.7698 | -222.2222 | 0 | Close
12101 | 2 | 4 | CC DChg | 17:54:30 | 100:45:26 | -0.09971 | 3.6196 | 1.78561 | 143.26 | 0 | 0 | 1.78561 | 143.26 | 0.00693295 | 556.24 | 0 | 0 | 0.00693295 | 556.24 | 2023-03-07 16:02:54 | -0.00036091 | -4.1547 | -333.3333 | 0 | Close
12102 | 2 | 4 | CC DChg | 17:55:00 | 100:45:56 | -0.09971 | 3.6197 | 1.78644 | 143.33 | 0 | 0 | 1.78644 | 143.33 | 0.00693595 | 556.48 | 0 | 0 | 0.00693595 | 556.48 | 2023-03-07 16:03:24 | -0.00036092 | 8.3093 | 666.6667 | 0 | Close
12103 | 2 | 4 | CC DChg | 17:55:30 | 100:46:26 | -0.09972 | 3.6199 | 1.78727 | 143.39 | 0 | 0 | 1.78727 | 143.39 | 0.00693896 | 556.72 | 0 | 0 | 0.00693896 | 556.72 | 2023-03-07 16:03:54 | -0.00036098 | 4.1547 | 333.3333 | 0 | Close
12104 | 2 | 4 | CC DChg | 17:56:00 | 100:46:56 | -0.09972 | 3.6201 | 1.7881 | 143.46 | 0 | 0 | 1.7881 | 143.46 | 0.00694197 | 556.96 | 0 | 0 | 0.00694197 | 556.96 | 2023-03-07 16:04:24 | -0.000361 | 4.1547 | 333.3333 | 0 | Close
12105 | 2 | 4 | CC DChg | 17:56:30 | 100:47:26 | -0.09972 | 3.6201 | 1.78894 | 143.53 | 0 | 0 | 1.78894 | 143.53 | 0.00694498 | 557.2 | 0 | 0 | 0.00694498 | 557.2 | 2023-03-07 16:04:54 | -0.000361 | 0 | 0 | 0 | Close
12106 | 2 | 4 | CC DChg | 17:57:00 | 100:47:56 | -0.09971 | 3.6202 | 1.78977 | 143.59 | 0 | 0 | 1.78977 | 143.59 | 0.00694799 | 557.44 | 0 | 0 | 0.00694799 | 557.44 | 2023-03-07 16:05:24 | -0.00036097 | 8.3093 | 666.6667 | 0 | Close
12107 | 2 | 4 | CC DChg | 17:57:30 | 100:48:26 | -0.09971 | 3.62 | 1.7906 | 143.66 | 0 | 0 | 1.7906 | 143.66 | 0.00695099 | 557.69 | 0 | 0 | 0.00695099 | 557.69 | 2023-03-07 16:05:54 | -0.00036095 | -4.1547 | -333.3333 | 0 | Close
12108 | 2 | 4 | CC DChg | 17:58:00 | 100:48:56 | -0.0997 | 3.6198 | 1.79143 | 143.73 | 0 | 0 | 1.79143 | 143.73 | 0.006954 | 557.93 | 0 | 0 | 0.006954 | 557.93 | 2023-03-07 16:06:24 | -0.00036089 | -4.1547 | -333.3333 | 0 | Close
12109 | 2 | 4 | CC DChg | 17:58:30 | 100:49:26 | -0.09971 | 3.6195 | 1.79226 | 143.79 | 0 | 0 | 1.79226 | 143.79 | 0.00695701 | 558.17 | 0 | 0 | 0.00695701 | 558.17 | 2023-03-07 16:06:54 | -0.0003609 | -2.7698 | -222.2222 | 0 | Close
12110 | 2 | 4 | CC DChg | 17:59:00 | 100:49:56 | -0.09971 | 3.6191 | 1.79309 | 143.86 | 0 | 0 | 1.79309 | 143.86 | 0.00696002 | 558.41 | 0 | 0 | 0.00696002 | 558.41 | 2023-03-07 16:07:24 | -0.00036086 | -2.0773 | -166.6667 | 0 | Close
12111 | 2 | 4 | CC DChg | 17:59:30 | 100:50:26 | -0.0997 | 3.6188 | 1.79392 | 143.93 | 0 | 0 | 1.79392 | 143.93 | 0.00696302 | 558.65 | 0 | 0 | 0.00696302 | 558.65 | 2023-03-07 16:07:54 | -0.00036079 | -2.7698 | -222.2222 | 0 | Close
12112 | 2 | 4 | CC DChg | 18:00:00 | 100:50:56 | -0.09972 | 3.6187 | 1.79475 | 143.99 | 0 | 0 | 1.79475 | 143.99 | 0.00696603 | 558.89 | 0 | 0 | 0.00696603 | 558.89 | 2023-03-07 16:08:24 | -0.00036086 | -8.3093 | -666.6667 | 0 | Close
12113 | 2 | 4 | CC DChg | 18:00:30 | 100:51:26 | -0.0997 | 3.6185 | 1.79558 | 144.06 | 0 | 0 | 1.79558 | 144.06 | 0.00696904 | 559.13 | 0 | 0 | 0.00696904 | 559.13 | 2023-03-07 16:08:54 | -0.00036076 | -4.1547 | -333.3333 | 0 | Close
12114 | 2 | 4 | CC DChg | 18:01:00 | 100:51:56 | -0.09971 | 3.6188 | 1.79641 | 144.13 | 0 | 0 | 1.79641 | 144.13 | 0.00697204 | 559.37 | 0 | 0 | 0.00697204 | 559.37 | 2023-03-07 16:09:24 | -0.00036083 | 2.7698 | 222.2222 | 0 | Close
12115 | 2 | 4 | CC DChg | 18:01:30 | 100:52:26 | -0.09972 | 3.6191 | 1.79724 | 144.19 | 0 | 0 | 1.79724 | 144.19 | 0.00697505 | 559.62 | 0 | 0 | 0.00697505 | 559.62 | 2023-03-07 16:09:54 | -0.0003609 | 2.7692 | 222.1747 | 0 | Close
12116 | 2 | 4 | CC DChg | 18:02:00 | 100:52:56 | -0.0997 | 3.619 | 1.79808 | 144.26 | 0 | 0 | 1.79808 | 144.26 | 0.00697806 | 559.86 | 0 | 0 | 0.00697806 | 559.86 | 2023-03-07 16:10:24 | -0.00036081 | -8.3093 | -666.6667 | 0 | Close
12117 | 2 | 4 | CC DChg | 18:02:30 | 100:53:26 | -0.0997 | 3.6192 | 1.79891 | 144.33 | 0 | 0 | 1.79891 | 144.33 | 0.00698107 | 560.1 | 0 | 0 | 0.00698107 | 560.1 | 2023-03-07 16:10:54 | -0.00036083 | 4.1547 | 333.3333 | 0 | Close
12118 | 2 | 4 | CC DChg | 18:03:00 | 100:53:56 | -0.09971 | 3.6191 | 1.79974 | 144.39 | 0 | 0 | 1.79974 | 144.39 | 0.00698407 | 560.34 | 0 | 0 | 0.00698407 | 560.34 | 2023-03-07 16:11:24 | -0.00036086 | -8.3076 | -666.524 | 0 | Close
12119 | 2 | 4 | CC DChg | 18:03:30 | 100:54:26 | -0.09971 | 3.6189 | 1.80057 | 144.46 | 0 | 0 | 1.80057 | 144.46 | 0.00698708 | 560.58 | 0 | 0 | 0.00698708 | 560.58 | 2023-03-07 16:11:54 | -0.00036084 | -4.1556 | -333.4046 | 0 | Close
12120 | 2 | 4 | CC DChg | 18:04:00 | 100:54:56 | -0.09972 | 3.6186 | 1.8014 | 144.53 | 0 | 0 | 1.8014 | 144.53 | 0.00699009 | 560.82 | 0 | 0 | 0.00699009 | 560.82 | 2023-03-07 16:12:24 | -0.00036085 | -2.7698 | -222.2222 | 0 | Close
12121 | 2 | 4 | CC DChg | 18:04:30 | 100:55:26 | -0.09972 | 3.6184 | 1.80223 | 144.59 | 0 | 0 | 1.80223 | 144.59 | 0.00699309 | 561.06 | 0 | 0 | 0.00699309 | 561.06 | 2023-03-07 16:12:54 | -0.00036083 | -4.1547 | -333.3333 | 0 | Close
12122 | 2 | 4 | CC DChg | 18:05:00 | 100:55:56 | -0.09972 | 3.6181 | 1.80306 | 144.66 | 0 | 0 | 1.80306 | 144.66 | 0.0069961 | 561.3 | 0 | 0 | 0.0069961 | 561.3 | 2023-03-07 16:13:24 | -0.0003608 | -2.7698 | -222.2222 | 0 | Close
12123 | 2 | 4 | CC DChg | 18:05:30 | 100:56:26 | -0.09971 | 3.6178 | 1.80389 | 144.73 | 0 | 0 | 1.80389 | 144.73 | 0.00699911 | 561.55 | 0 | 0 | 0.00699911 | 561.55 | 2023-03-07 16:13:54 | -0.00036073 | -2.7704 | -222.2698 | 0 | Close
12124 | 2 | 4 | CC DChg | 18:06:00 | 100:56:56 | -0.09972 | 3.6177 | 1.80472 | 144.79 | 0 | 0 | 1.80472 | 144.79 | 0.00700211 | 561.79 | 0 | 0 | 0.00700211 | 561.79 | 2023-03-07 16:14:24 | -0.00036076 | -8.3076 | -666.524 | 0 | Close
12125 | 2 | 4 | CC DChg | 18:06:30 | 100:57:26 | -0.09971 | 3.6177 | 1.80555 | 144.86 | 0 | 0 | 1.80555 | 144.86 | 0.00700512 | 562.03 | 0 | 0 | 0.00700512 | 562.03 | 2023-03-07 16:14:54 | -0.00036072 | 0 | 0 | 0 | Close
12126 | 2 | 4 | CC DChg | 18:07:00 | 100:57:56 | -0.09973 | 3.618 | 1.80639 | 144.93 | 0 | 0 | 1.80639 | 144.93 | 0.00700813 | 562.27 | 0 | 0 | 0.00700813 | 562.27 | 2023-03-07 16:15:24 | -0.00036082 | 2.7704 | 222.2698 | 0 | Close
12127 | 2 | 4 | CC DChg | 18:07:30 | 100:58:26 | -0.09971 | 3.6182 | 1.80722 | 144.99 | 0 | 0 | 1.80722 | 144.99 | 0.00701113 | 562.51 | 0 | 0 | 0.00701113 | 562.51 | 2023-03-07 16:15:54 | -0.00036077 | 4.1538 | 333.262 | 0 | Close
12128 | 2 | 4 | CC DChg | 18:08:00 | 100:58:56 | -0.09973 | 3.6184 | 1.80805 | 145.06 | 0 | 0 | 1.80805 | 145.06 | 0.00701414 | 562.75 | 0 | 0 | 0.00701414 | 562.75 | 2023-03-07 16:16:24 | -0.00036086 | 4.1547 | 333.3333 | 0 | Close
12129 | 2 | 4 | CC DChg | 18:08:30 | 100:59:26 | -0.09971 | 3.6185 | 1.80888 | 145.13 | 0 | 0 | 1.80888 | 145.13 | 0.00701714 | 562.99 | 0 | 0 | 0.00701714 | 562.99 | 2023-03-07 16:16:54 | -0.0003608 | 8.3111 | 666.8093 | 0 | Close
12130 | 2 | 4 | CC DChg | 18:09:00 | 100:59:56 | -0.0997 | 3.6184 | 1.80971 | 145.19 | 0 | 0 | 1.80971 | 145.19 | 0.00702015 | 563.23 | 0 | 0 | 0.00702015 | 563.23 | 2023-03-07 16:17:24 | -0.00036075 | -8.3076 | -666.524 | 0 | Close
12131 | 2 | 4 | CC DChg | 18:09:30 | 101:00:26 | -0.09971 | 3.6183 | 1.81054 | 145.26 | 0 | 0 | 1.81054 | 145.26 | 0.00702316 | 563.48 | 0 | 0 | 0.00702316 | 563.48 | 2023-03-07 16:17:54 | -0.00036078 | -8.3111 | -666.8093 | 0 | Close
12132 | 2 | 4 | CC DChg | 18:10:00 | 101:00:56 | -0.09971 | 3.6178 | 1.81137 | 145.33 | 0 | 0 | 1.81137 | 145.33 | 0.00702616 | 563.72 | 0 | 0 | 0.00702616 | 563.72 | 2023-03-07 16:18:24 | -0.00036073 | -1.6619 | -133.3333 | 0 | Close
12133 | 2 | 4 | CC DChg | 18:10:30 | 101:01:26 | -0.09971 | 3.6175 | 1.8122 | 145.39 | 0 | 0 | 1.8122 | 145.39 | 0.00702917 | 563.96 | 0 | 0 | 0.00702917 | 563.96 | 2023-03-07 16:18:54 | -0.0003607 | -2.7698 | -222.2222 | 0 | Close
12134 | 2 | 4 | CC DChg | 18:11:00 | 101:01:56 | -0.09972 | 3.6172 | 1.81303 | 145.46 | 0 | 0 | 1.81303 | 145.46 | 0.00703218 | 564.2 | 0 | 0 | 0.00703218 | 564.2 | 2023-03-07 16:19:24 | -0.00036071 | -2.7698 | -222.2222 | 0 | Close
12135 | 2 | 4 | CC DChg | 18:11:30 | 101:02:26 | -0.09972 | 3.617 | 1.81386 | 145.53 | 0 | 0 | 1.81386 | 145.53 | 0.00703518 | 564.44 | 0 | 0 | 0.00703518 | 564.44 | 2023-03-07 16:19:54 | -0.00036069 | -4.1556 | -333.4046 | 0 | Close
12136 | 2 | 4 | CC DChg | 18:12:00 | 101:02:56 | -0.09973 | 3.6171 | 1.81469 | 145.59 | 0 | 0 | 1.81469 | 145.59 | 0.00703819 | 564.68 | 0 | 0 | 0.00703819 | 564.68 | 2023-03-07 16:20:24 | -0.00036073 | 8.3076 | 666.524 | 0 | Close
12137 | 2 | 4 | CC DChg | 18:12:30 | 101:03:26 | -0.09971 | 3.6171 | 1.81553 | 145.66 | 0 | 0 | 1.81553 | 145.66 | 0.00704119 | 564.92 | 0 | 0 | 0.00704119 | 564.92 | 2023-03-07 16:20:54 | -0.00036066 | 0 | 0 | 0 | Close
12138 | 2 | 4 | CC DChg | 18:13:00 | 101:03:56 | -0.09972 | 3.6174 | 1.81636 | 145.73 | 0 | 0 | 1.81636 | 145.73 | 0.0070442 | 565.16 | 0 | 0 | 0.0070442 | 565.16 | 2023-03-07 16:21:24 | -0.00036073 | 2.7698 | 222.2222 | 0 | Close
12139 | 2 | 4 | CC DChg | 18:13:30 | 101:04:26 | -0.09971 | 3.6175 | 1.81719 | 145.79 | 0 | 0 | 1.81719 | 145.79 | 0.0070472 | 565.4 | 0 | 0 | 0.0070472 | 565.4 | 2023-03-07 16:21:54 | -0.0003607 | 8.3076 | 666.524 | 0 | Close
12140 | 2 | 4 | CC DChg | 18:14:00 | 101:04:56 | -0.09971 | 3.6175 | 1.81802 | 145.86 | 0 | 0 | 1.81802 | 145.86 | 0.00705021 | 565.65 | 0 | 0 | 0.00705021 | 565.65 | 2023-03-07 16:22:24 | -0.0003607 | 0 | 0 | 0 | Close
12141 | 2 | 4 | CC DChg | 18:14:30 | 101:05:26 | -0.09973 | 3.6175 | 1.81885 | 145.93 | 0 | 0 | 1.81885 | 145.93 | 0.00705322 | 565.89 | 0 | 0 | 0.00705322 | 565.89 | 2023-03-07 16:22:54 | -0.00036077 | 0 | 0 | 0 | Close
12142 | 2 | 4 | CC DChg | 18:15:00 | 101:05:56 | -0.0997 | 3.6173 | 1.81968 | 145.99 | 0 | 0 | 1.81968 | 145.99 | 0.00705622 | 566.13 | 0 | 0 | 0.00705622 | 566.13 | 2023-03-07 16:23:24 | -0.00036064 | -4.1547 | -333.3333 | 0 | Close
12143 | 2 | 4 | CC DChg | 18:15:30 | 101:06:26 | -0.0997 | 3.6173 | 1.82051 | 146.06 | 0 | 0 | 1.82051 | 146.06 | 0.00705923 | 566.37 | 0 | 0 | 0.00705923 | 566.37 | 2023-03-07 16:23:54 | -0.00036064 | 0 | 0 | 0 | Close
12144 | 2 | 4 | CC DChg | 18:16:00 | 101:06:56 | -0.09971 | 3.6171 | 1.82134 | 146.13 | 0 | 0 | 1.82134 | 146.13 | 0.00706223 | 566.61 | 0 | 0 | 0.00706223 | 566.61 | 2023-03-07 16:24:24 | -0.00036066 | -4.1547 | -333.3333 | 0 | Close
12145 | 2 | 4 | CC DChg | 18:16:30 | 101:07:26 | -0.09971 | 3.6167 | 1.82217 | 146.19 | 0 | 0 | 1.82217 | 146.19 | 0.00706524 | 566.85 | 0 | 0 | 0.00706524 | 566.85 | 2023-03-07 16:24:54 | -0.00036062 | -2.0773 | -166.6667 | 0 | Close
12146 | 2 | 4 | CC DChg | 18:17:00 | 101:07:56 | -0.09971 | 3.6162 | 1.823 | 146.26 | 0 | 0 | 1.823 | 146.26 | 0.00706824 | 567.09 | 0 | 0 | 0.00706824 | 567.09 | 2023-03-07 16:25:24 | -0.00036057 | -1.6615 | -133.3048 | 0 | Close
12147 | 2 | 4 | CC DChg | 18:17:30 | 101:08:26 | -0.09971 | 3.6161 | 1.82384 | 146.33 | 0 | 0 | 1.82384 | 146.33 | 0.00707125 | 567.33 | 0 | 0 | 0.00707125 | 567.33 | 2023-03-07 16:25:54 | -0.00036056 | -8.3093 | -666.6667 | 0 | Close
12148 | 2 | 4 | CC DChg | 18:18:00 | 101:08:56 | -0.0997 | 3.6161 | 1.82467 | 146.39 | 0 | 0 | 1.82467 | 146.39 | 0.00707425 | 567.57 | 0 | 0 | 0.00707425 | 567.57 | 2023-03-07 16:26:24 | -0.00036053 | 0 | 0 | 0 | Close
12149 | 2 | 4 | CC DChg | 18:18:30 | 101:09:26 | -0.09971 | 3.6164 | 1.8255 | 146.46 | 0 | 0 | 1.8255 | 146.46 | 0.00707726 | 567.82 | 0 | 0 | 0.00707726 | 567.82 | 2023-03-07 16:26:54 | -0.00036059 | 2.7698 | 222.2222 | 0 | Close
12150 | 2 | 4 | CC DChg | 18:19:00 | 101:09:56 | -0.09971 | 3.6166 | 1.82633 | 146.53 | 0 | 0 | 1.82633 | 146.53 | 0.00708026 | 568.06 | 0 | 0 | 0.00708026 | 568.06 | 2023-03-07 16:27:24 | -0.00036061 | 4.1547 | 333.3333 | 0 | Close
12151 | 2 | 4 | CC DChg | 18:19:30 | 101:10:26 | -0.0997 | 3.6166 | 1.82716 | 146.59 | 0 | 0 | 1.82716 | 146.59 | 0.00708327 | 568.3 | 0 | 0 | 0.00708327 | 568.3 | 2023-03-07 16:27:54 | -0.00036058 | 0 | 0 | 0 | Close
12152 | 2 | 4 | CC DChg | 18:20:00 | 101:10:56 | -0.09971 | 3.6167 | 1.82799 | 146.66 | 0 | 0 | 1.82799 | 146.66 | 0.00708627 | 568.54 | 0 | 0 | 0.00708627 | 568.54 | 2023-03-07 16:28:24 | -0.00036062 | 8.3093 | 666.6667 | 0 | Close
12153 | 2 | 4 | CC DChg | 18:20:30 | 101:11:26 | -0.09972 | 3.6167 | 1.82882 | 146.73 | 0 | 0 | 1.82882 | 146.73 | 0.00708928 | 568.78 | 0 | 0 | 0.00708928 | 568.78 | 2023-03-07 16:28:54 | -0.00036066 | 0 | 0 | 0 | Close
12154 | 2 | 4 | CC DChg | 18:21:00 | 101:11:56 | -0.09972 | 3.6164 | 1.82965 | 146.79 | 0 | 0 | 1.82965 | 146.79 | 0.00709228 | 569.02 | 0 | 0 | 0.00709228 | 569.02 | 2023-03-07 16:29:24 | -0.00036063 | -2.7698 | -222.2222 | 0 | Close
12155 | 2 | 4 | CC DChg | 18:21:30 | 101:12:26 | -0.09971 | 3.6161 | 1.83048 | 146.86 | 0 | 0 | 1.83048 | 146.86 | 0.00709529 | 569.26 | 0 | 0 | 0.00709529 | 569.26 | 2023-03-07 16:29:54 | -0.00036056 | -2.7698 | -222.2222 | 0 | Close
12156 | 2 | 4 | CC DChg | 18:22:00 | 101:12:56 | -0.0997 | 3.6157 | 1.83131 | 146.93 | 0 | 0 | 1.83131 | 146.93 | 0.00709829 | 569.5 | 0 | 0 | 0.00709829 | 569.5 | 2023-03-07 16:30:24 | -0.00036049 | -2.0773 | -166.6667 | 0 | Close
12157 | 2 | 4 | CC DChg | 18:22:30 | 101:13:26 | -0.09972 | 3.6155 | 1.83214 | 146.99 | 0 | 0 | 1.83214 | 146.99 | 0.0071013 | 569.74 | 0 | 0 | 0.0071013 | 569.74 | 2023-03-07 16:30:54 | -0.00036054 | -4.1547 | -333.3333 | 0 | Close
12158 | 2 | 4 | CC DChg | 18:23:00 | 101:13:56 | -0.09971 | 3.6152 | 1.83298 | 147.06 | 0 | 0 | 1.83298 | 147.06 | 0.0071043 | 569.99 | 0 | 0 | 0.0071043 | 569.99 | 2023-03-07 16:31:24 | -0.00036047 | -2.7698 | -222.2222 | 0 | Close
12159 | 2 | 4 | CC DChg | 18:23:30 | 101:14:26 | -0.09971 | 3.6151 | 1.83381 | 147.13 | 0 | 0 | 1.83381 | 147.13 | 0.00710731 | 570.23 | 0 | 0 | 0.00710731 | 570.23 | 2023-03-07 16:31:54 | -0.00036046 | -8.3093 | -666.6667 | 0 | Close
12160 | 2 | 4 | CC DChg | 18:24:00 | 101:14:56 | -0.09971 | 3.6153 | 1.83464 | 147.19 | 0 | 0 | 1.83464 | 147.19 | 0.00711031 | 570.47 | 0 | 0 | 0.00711031 | 570.47 | 2023-03-07 16:32:24 | -0.00036048 | 4.1547 | 333.3333 | 0 | Close
12161 | 2 | 4 | CC DChg | 18:24:30 | 101:15:26 | -0.09971 | 3.6154 | 1.83547 | 147.26 | 0 | 0 | 1.83547 | 147.26 | 0.00711331 | 570.71 | 0 | 0 | 0.00711331 | 570.71 | 2023-03-07 16:32:54 | -0.00036049 | 8.3093 | 666.6667 | 0 | Close
12162 | 2 | 4 | CC DChg | 18:25:00 | 101:15:56 | -0.09971 | 3.6156 | 1.8363 | 147.33 | 0 | 0 | 1.8363 | 147.33 | 0.00711632 | 570.95 | 0 | 0 | 0.00711632 | 570.95 | 2023-03-07 16:33:24 | -0.00036051 | 4.1547 | 333.3333 | 0 | Close
12163 | 2 | 4 | CC DChg | 18:25:30 | 101:16:26 | -0.09973 | 3.6157 | 1.83713 | 147.39 | 0 | 0 | 1.83713 | 147.39 | 0.00711932 | 571.19 | 0 | 0 | 0.00711932 | 571.19 | 2023-03-07 16:33:54 | -0.00036059 | 8.3093 | 666.6667 | 0 | Close
12164 | 2 | 4 | CC DChg | 18:26:00 | 101:16:56 | -0.09971 | 3.6157 | 1.83796 | 147.46 | 0 | 0 | 1.83796 | 147.46 | 0.00712233 | 571.43 | 0 | 0 | 0.00712233 | 571.43 | 2023-03-07 16:34:24 | -0.00036052 | 0 | 0 | 0 | Close
12165 | 2 | 4 | CC DChg | 18:26:30 | 101:17:26 | -0.09971 | 3.6156 | 1.83879 | 147.53 | 0 | 0 | 1.83879 | 147.53 | 0.00712533 | 571.67 | 0 | 0 | 0.00712533 | 571.67 | 2023-03-07 16:34:54 | -0.00036051 | -8.3093 | -666.6667 | 0 | Close
12166 | 2 | 4 | CC DChg | 18:27:00 | 101:17:56 | -0.09971 | 3.6154 | 1.83962 | 147.59 | 0 | 0 | 1.83962 | 147.59 | 0.00712834 | 571.91 | 0 | 0 | 0.00712834 | 571.91 | 2023-03-07 16:35:24 | -0.00036049 | -4.1547 | -333.3333 | 0 | Close
12167 | 2 | 4 | CC DChg | 18:27:30 | 101:18:26 | -0.0997 | 3.6151 | 1.84045 | 147.66 | 0 | 0 | 1.84045 | 147.66 | 0.00713134 | 572.16 | 0 | 0 | 0.00713134 | 572.16 | 2023-03-07 16:35:54 | -0.00036043 | -2.7692 | -222.1747 | 0 | Close
12168 | 2 | 4 | CC DChg | 18:28:00 | 101:18:56 | -0.0997 | 3.6148 | 1.84128 | 147.73 | 0 | 0 | 1.84128 | 147.73 | 0.00713434 | 572.4 | 0 | 0 | 0.00713434 | 572.4 | 2023-03-07 16:36:24 | -0.0003604 | -2.7704 | -222.2698 | 0 | Close
12169 | 2 | 4 | CC DChg | 18:28:30 | 101:19:26 | -0.09971 | 3.6144 | 1.84212 | 147.79 | 0 | 0 | 1.84212 | 147.79 | 0.00713735 | 572.64 | 0 | 0 | 0.00713735 | 572.64 | 2023-03-07 16:36:54 | -0.00036039 | -2.0773 | -166.6667 | 0 | Close
12170 | 2 | 4 | CC DChg | 18:29:00 | 101:19:56 | -0.09971 | 3.6142 | 1.84295 | 147.86 | 0 | 0 | 1.84295 | 147.86 | 0.00714035 | 572.88 | 0 | 0 | 0.00714035 | 572.88 | 2023-03-07 16:37:24 | -0.00036037 | -4.1538 | -333.262 | 0 | Close
12171 | 2 | 4 | CC DChg | 18:29:30 | 101:20:26 | -0.09971 | 3.6142 | 1.84378 | 147.93 | 0 | 0 | 1.84378 | 147.93 | 0.00714335 | 573.12 | 0 | 0 | 0.00714335 | 573.12 | 2023-03-07 16:37:54 | -0.00036037 | 0 | 0 | 0 | Close
12172 | 2 | 4 | CC DChg | 18:30:00 | 101:20:56 | -0.09971 | 3.6142 | 1.84461 | 147.99 | 0 | 0 | 1.84461 | 147.99 | 0.00714636 | 573.36 | 0 | 0 | 0.00714636 | 573.36 | 2023-03-07 16:38:24 | -0.00036037 | 0 | 0 | 0 | Close
12173 | 2 | 4 | CC DChg | 18:30:30 | 101:21:26 | -0.0997 | 3.6144 | 1.84544 | 148.06 | 0 | 0 | 1.84544 | 148.06 | 0.00714936 | 573.6 | 0 | 0 | 0.00714936 | 573.6 | 2023-03-07 16:38:54 | -0.00036036 | 4.1538 | 333.262 | 0 | Close
12174 | 2 | 4 | CC DChg | 18:31:00 | 101:21:56 | -0.0997 | 3.6147 | 1.84627 | 148.13 | 0 | 0 | 1.84627 | 148.13 | 0.00715236 | 573.84 | 0 | 0 | 0.00715236 | 573.84 | 2023-03-07 16:39:24 | -0.00036039 | 2.7704 | 222.2698 | 0 | Close
12175 | 2 | 4 | CC DChg | 18:31:30 | 101:22:26 | -0.0997 | 3.6148 | 1.8471 | 148.19 | 0 | 0 | 1.8471 | 148.19 | 0.00715537 | 574.08 | 0 | 0 | 0.00715537 | 574.08 | 2023-03-07 16:39:54 | -0.0003604 | 8.3093 | 666.6667 | 0 | Close
12176 | 2 | 4 | CC DChg | 18:32:00 | 101:22:56 | -0.09972 | 3.6149 | 1.84793 | 148.26 | 0 | 0 | 1.84793 | 148.26 | 0.00715837 | 574.32 | 0 | 0 | 0.00715837 | 574.32 | 2023-03-07 16:40:24 | -0.00036048 | 8.3076 | 666.524 | 0 | Close
12177 | 2 | 4 | CC DChg | 18:32:30 | 101:23:26 | -0.0997 | 3.6148 | 1.84876 | 148.33 | 0 | 0 | 1.84876 | 148.33 | 0.00716137 | 574.56 | 0 | 0 | 0.00716137 | 574.56 | 2023-03-07 16:40:54 | -0.0003604 | -8.3111 | -666.8093 | 0 | Close
12178 | 2 | 4 | CC DChg | 18:33:00 | 101:23:56 | -0.09971 | 3.6145 | 1.84959 | 148.39 | 0 | 0 | 1.84959 | 148.39 | 0.00716438 | 574.81 | 0 | 0 | 0.00716438 | 574.81 | 2023-03-07 16:41:24 | -0.0003604 | -2.7698 | -222.2222 | 0 | Close
12179 | 2 | 4 | CC DChg | 18:33:30 | 101:24:26 | -0.09971 | 3.6142 | 1.85042 | 148.46 | 0 | 0 | 1.85042 | 148.46 | 0.00716738 | 575.05 | 0 | 0 | 0.00716738 | 575.05 | 2023-03-07 16:41:54 | -0.00036037 | -2.7698 | -222.2222 | 0 | Close
12180 | 2 | 4 | CC DChg | 18:34:00 | 101:24:56 | -0.09971 | 3.6138 | 1.85126 | 148.53 | 0 | 0 | 1.85126 | 148.53 | 0.00717038 | 575.29 | 0 | 0 | 0.00717038 | 575.29 | 2023-03-07 16:42:24 | -0.00036033 | -2.0769 | -166.631 | 0 | Close
12181 | 2 | 4 | CC DChg | 18:34:30 | 101:25:26 | -0.09972 | 3.6135 | 1.85209 | 148.59 | 0 | 0 | 1.85209 | 148.59 | 0.00717339 | 575.53 | 0 | 0 | 0.00717339 | 575.53 | 2023-03-07 16:42:54 | -0.00036034 | -2.7698 | -222.2222 | 0 | Close
12182 | 2 | 4 | CC DChg | 18:35:00 | 101:25:56 | -0.09971 | 3.6132 | 1.85292 | 148.66 | 0 | 0 | 1.85292 | 148.66 | 0.00717639 | 575.77 | 0 | 0 | 0.00717639 | 575.77 | 2023-03-07 16:43:24 | -0.00036027 | -2.7698 | -222.2222 | 0 | Close
12183 | 2 | 4 | CC DChg | 18:35:30 | 101:26:26 | -0.09971 | 3.613 | 1.85375 | 148.73 | 0 | 0 | 1.85375 | 148.73 | 0.00717939 | 576.01 | 0 | 0 | 0.00717939 | 576.01 | 2023-03-07 16:43:54 | -0.00036025 | -4.1547 | -333.3333 | 0 | Close
12184 | 2 | 4 | CC DChg | 18:36:00 | 101:26:56 | -0.09971 | 3.6131 | 1.85458 | 148.79 | 0 | 0 | 1.85458 | 148.79 | 0.00718239 | 576.25 | 0 | 0 | 0.00718239 | 576.25 | 2023-03-07 16:44:24 | -0.00036026 | 8.3093 | 666.6667 | 0 | Close
12185 | 2 | 4 | CC DChg | 18:36:30 | 101:27:26 | -0.09971 | 3.6133 | 1.85541 | 148.86 | 0 | 0 | 1.85541 | 148.86 | 0.0071854 | 576.49 | 0 | 0 | 0.0071854 | 576.49 | 2023-03-07 16:44:54 | -0.00036028 | 4.1547 | 333.3333 | 0 | Close
12186 | 2 | 4 | CC DChg | 18:37:00 | 101:27:56 | -0.0997 | 3.6135 | 1.85624 | 148.93 | 0 | 0 | 1.85624 | 148.93 | 0.0071884 | 576.73 | 0 | 0 | 0.0071884 | 576.73 | 2023-03-07 16:45:24 | -0.00036027 | 4.1547 | 333.3333 | 0 | Close
12187 | 2 | 4 | CC DChg | 18:37:30 | 101:28:26 | -0.09972 | 3.6136 | 1.85707 | 148.99 | 0 | 0 | 1.85707 | 148.99 | 0.0071914 | 576.97 | 0 | 0 | 0.0071914 | 576.97 | 2023-03-07 16:45:54 | -0.00036035 | 8.3093 | 666.6667 | 0 | Close
12188 | 2 | 4 | CC DChg | 18:38:00 | 101:28:56 | -0.09972 | 3.6137 | 1.8579 | 149.06 | 0 | 0 | 1.8579 | 149.06 | 0.0071944 | 577.21 | 0 | 0 | 0.0071944 | 577.21 | 2023-03-07 16:46:24 | -0.00036036 | 8.3111 | 666.8093 | 0 | Close
12189 | 2 | 4 | CC DChg | 18:38:30 | 101:29:26 | -0.09971 | 3.6135 | 1.85873 | 149.13 | 0 | 0 | 1.85873 | 149.13 | 0.00719741 | 577.46 | 0 | 0 | 0.00719741 | 577.46 | 2023-03-07 16:46:54 | -0.0003603 | -4.1538 | -333.262 | 0 | Close
12190 | 2 | 4 | CC DChg | 18:39:00 | 101:29:56 | -0.09971 | 3.6132 | 1.85956 | 149.19 | 0 | 0 | 1.85956 | 149.19 | 0.00720041 | 577.7 | 0 | 0 | 0.00720041 | 577.7 | 2023-03-07 16:47:24 | -0.00036027 | -2.7698 | -222.2222 | 0 | Close
12191 | 2 | 4 | CC DChg | 18:39:30 | 101:30:26 | -0.09971 | 3.613 | 1.8604 | 149.26 | 0 | 0 | 1.8604 | 149.26 | 0.00720341 | 577.94 | 0 | 0 | 0.00720341 | 577.94 | 2023-03-07 16:47:54 | -0.00036025 | -4.1547 | -333.3333 | 0 | Close
12192 | 2 | 4 | CC DChg | 18:40:00 | 101:30:56 | -0.09972 | 3.6127 | 1.86123 | 149.33 | 0 | 0 | 1.86123 | 149.33 | 0.00720641 | 578.18 | 0 | 0 | 0.00720641 | 578.18 | 2023-03-07 16:48:24 | -0.00036026 | -2.7698 | -222.2222 | 0 | Close
12193 | 2 | 4 | CC DChg | 18:40:30 | 101:31:26 | -0.09972 | 3.6123 | 1.86206 | 149.39 | 0 | 0 | 1.86206 | 149.39 | 0.00720941 | 578.42 | 0 | 0 | 0.00720941 | 578.42 | 2023-03-07 16:48:54 | -0.00036022 | -2.0773 | -166.6667 | 0 | Close
12194 | 2 | 4 | CC DChg | 18:41:00 | 101:31:56 | -0.09972 | 3.6121 | 1.86289 | 149.46 | 0 | 0 | 1.86289 | 149.46 | 0.00721242 | 578.66 | 0 | 0 | 0.00721242 | 578.66 | 2023-03-07 16:49:24 | -0.0003602 | -4.1556 | -333.4046 | 0 | Close
12195 | 2 | 4 | CC DChg | 18:41:30 | 101:32:26 | -0.09971 | 3.612 | 1.86372 | 149.53 | 0 | 0 | 1.86372 | 149.53 | 0.00721542 | 578.9 | 0 | 0 | 0.00721542 | 578.9 | 2023-03-07 16:49:54 | -0.00036015 | -8.3076 | -666.524 | 0 | Close
12196 | 2 | 4 | CC DChg | 18:42:00 | 101:32:56 | -0.0997 | 3.612 | 1.86455 | 149.59 | 0 | 0 | 1.86455 | 149.59 | 0.00721842 | 579.14 | 0 | 0 | 0.00721842 | 579.14 | 2023-03-07 16:50:24 | -0.00036012 | 0 | 0 | 0 | Close
12197 | 2 | 4 | CC DChg | 18:42:30 | 101:33:26 | -0.09972 | 3.6121 | 1.86538 | 149.66 | 0 | 0 | 1.86538 | 149.66 | 0.00722142 | 579.38 | 0 | 0 | 0.00722142 | 579.38 | 2023-03-07 16:50:54 | -0.0003602 | 8.3093 | 666.6667 | 0 | Close
12198 | 2 | 4 | CC DChg | 18:43:00 | 101:33:56 | -0.09971 | 3.6123 | 1.86621 | 149.73 | 0 | 0 | 1.86621 | 149.73 | 0.00722442 | 579.62 | 0 | 0 | 0.00722442 | 579.62 | 2023-03-07 16:51:24 | -0.00036018 | 4.1547 | 333.3333 | 0 | Close
12199 | 2 | 4 | CC DChg | 18:43:30 | 101:34:26 | -0.09971 | 3.6123 | 1.86704 | 149.79 | 0 | 0 | 1.86704 | 149.79 | 0.00722742 | 579.86 | 0 | 0 | 0.00722742 | 579.86 | 2023-03-07 16:51:54 | -0.00036018 | 0 | 0 | 0 | Close
12200 | 2 | 4 | CC DChg | 18:44:00 | 101:34:56 | -0.09972 | 3.6123 | 1.86787 | 149.86 | 0 | 0 | 1.86787 | 149.86 | 0.00723042 | 580.1 | 0 | 0 | 0.00723042 | 580.1 | 2023-03-07 16:52:24 | -0.00036022 | 0 | 0 | 0 | Close
12201 | 2 | 4 | CC DChg | 18:44:30 | 101:35:26 | -0.09971 | 3.6121 | 1.86871 | 149.93 | 0 | 0 | 1.86871 | 149.93 | 0.00723343 | 580.35 | 0 | 0 | 0.00723343 | 580.35 | 2023-03-07 16:52:54 | -0.00036016 | -4.1547 | -333.3333 | 0 | Close
12202 | 2 | 4 | CC DChg | 18:45:00 | 101:35:56 | -0.09971 | 3.6119 | 1.86954 | 149.99 | 0 | 0 | 1.86954 | 149.99 | 0.00723643 | 580.59 | 0 | 0 | 0.00723643 | 580.59 | 2023-03-07 16:53:24 | -0.00036014 | -4.1556 | -333.4046 | 0 | Close
12203 | 2 | 4 | CC DChg | 18:45:30 | 101:36:26 | -0.09972 | 3.6117 | 1.87037 | 150.06 | 0 | 0 | 1.87037 | 150.06 | 0.00723943 | 580.83 | 0 | 0 | 0.00723943 | 580.83 | 2023-03-07 16:53:54 | -0.00036016 | -4.1538 | -333.262 | 0 | Close
12204 | 2 | 4 | CC DChg | 18:46:00 | 101:36:56 | -0.09972 | 3.6113 | 1.8712 | 150.13 | 0 | 0 | 1.8712 | 150.13 | 0.00724243 | 581.07 | 0 | 0 | 0.00724243 | 581.07 | 2023-03-07 16:54:24 | -0.00036012 | -2.0773 | -166.6667 | 0 | Close
12205 | 2 | 4 | CC DChg | 18:46:30 | 101:37:26 | -0.09972 | 3.6109 | 1.87203 | 150.19 | 0 | 0 | 1.87203 | 150.19 | 0.00724543 | 581.31 | 0 | 0 | 0.00724543 | 581.31 | 2023-03-07 16:54:54 | -0.00036008 | -2.0773 | -166.6667 | 0 | Close
12206 | 2 | 4 | CC DChg | 18:47:00 | 101:37:56 | -0.0997 | 3.6108 | 1.87286 | 150.26 | 0 | 0 | 1.87286 | 150.26 | 0.00724843 | 581.55 | 0 | 0 | 0.00724843 | 581.55 | 2023-03-07 16:55:24 | -0.00036 | -8.3093 | -666.6667 | 0 | Close
12207 | 2 | 4 | CC DChg | 18:47:30 | 101:38:26 | -0.09972 | 3.6107 | 1.87369 | 150.33 | 0 | 0 | 1.87369 | 150.33 | 0.00725143 | 581.79 | 0 | 0 | 0.00725143 | 581.79 | 2023-03-07 16:55:54 | -0.00036006 | -8.3093 | -666.6667 | 0 | Close
12208 | 2 | 4 | CC DChg | 18:48:00 | 101:38:56 | -0.09972 | 3.6106 | 1.87452 | 150.39 | 0 | 0 | 1.87452 | 150.39 | 0.00725443 | 582.03 | 0 | 0 | 0.00725443 | 582.03 | 2023-03-07 16:56:24 | -0.00036005 | -8.3076 | -666.524 | 0 | Close
12209 | 2 | 4 | CC DChg | 18:48:30 | 101:39:26 | -0.09972 | 3.6108 | 1.87535 | 150.46 | 0 | 0 | 1.87535 | 150.46 | 0.00725743 | 582.27 | 0 | 0 | 0.00725743 | 582.27 | 2023-03-07 16:56:54 | -0.00036007 | 4.1556 | 333.4046 | 0 | Close
12210 | 2 | 4 | CC DChg | 18:49:00 | 101:39:56 | -0.09971 | 3.6109 | 1.87618 | 150.53 | 0 | 0 | 1.87618 | 150.53 | 0.00726043 | 582.51 | 0 | 0 | 0.00726043 | 582.51 | 2023-03-07 16:57:24 | -0.00036004 | 8.3076 | 666.524 | 0 | Close
12211 | 2 | 4 | CC DChg | 18:49:30 | 101:40:26 | -0.09971 | 3.6111 | 1.87701 | 150.59 | 0 | 0 | 1.87701 | 150.59 | 0.00726343 | 582.75 | 0 | 0 | 0.00726343 | 582.75 | 2023-03-07 16:57:54 | -0.00036006 | 4.1547 | 333.3333 | 0 | Close
12212 | 2 | 4 | CC DChg | 18:50:00 | 101:40:56 | -0.09971 | 3.611 | 1.87785 | 150.66 | 0 | 0 | 1.87785 | 150.66 | 0.00726643 | 582.99 | 0 | 0 | 0.00726643 | 582.99 | 2023-03-07 16:58:24 | -0.00036005 | -8.3093 | -666.6667 | 0 | Close
12213 | 2 | 4 | CC DChg | 18:50:30 | 101:41:26 | -0.09971 | 3.6111 | 1.87868 | 150.73 | 0 | 0 | 1.87868 | 150.73 | 0.00726943 | 583.23 | 0 | 0 | 0.00726943 | 583.23 | 2023-03-07 16:58:54 | -0.00036006 | 8.3093 | 666.6667 | 0 | Close
12214 | 2 | 4 | CC DChg | 18:51:00 | 101:41:56 | -0.09971 | 3.611 | 1.87951 | 150.79 | 0 | 0 | 1.87951 | 150.79 | 0.00727243 | 583.48 | 0 | 0 | 0.00727243 | 583.48 | 2023-03-07 16:59:24 | -0.00036005 | -8.3076 | -666.524 | 0 | Close
12215 | 2 | 4 | CC DChg | 18:51:30 | 101:42:26 | -0.09971 | 3.6106 | 1.88034 | 150.86 | 0 | 0 | 1.88034 | 150.86 | 0.00727543 | 583.72 | 0 | 0 | 0.00727543 | 583.72 | 2023-03-07 16:59:54 | -0.00036001 | -2.0773 | -166.6667 | 0 | Close
12216 | 2 | 4 | CC DChg | 18:52:00 | 101:42:56 | -0.0997 | 3.6106 | 1.88117 | 150.93 | 0 | 0 | 1.88117 | 150.93 | 0.00727843 | 583.96 | 0 | 0 | 0.00727843 | 583.96 | 2023-03-07 17:00:24 | -0.00035998 | 0 | 0 | 0 | Close
12217 | 2 | 4 | CC DChg | 18:52:30 | 101:43:26 | -0.09971 | 3.6103 | 1.882 | 150.99 | 0 | 0 | 1.882 | 150.99 | 0.00728143 | 584.2 | 0 | 0 | 0.00728143 | 584.2 | 2023-03-07 17:00:54 | -0.00035998 | -2.7698 | -222.2222 | 0 | Close
12218 | 2 | 4 | CC DChg | 18:53:00 | 101:43:56 | -0.09972 | 3.6099 | 1.88283 | 151.06 | 0 | 0 | 1.88283 | 151.06 | 0.00728443 | 584.44 | 0 | 0 | 0.00728443 | 584.44 | 2023-03-07 17:01:24 | -0.00035998 | -2.0773 | -166.6667 | 0 | Close
12219 | 2 | 4 | CC DChg | 18:53:30 | 101:44:26 | -0.09972 | 3.6097 | 1.88366 | 151.13 | 0 | 0 | 1.88366 | 151.13 | 0.00728743 | 584.68 | 0 | 0 | 0.00728743 | 584.68 | 2023-03-07 17:01:54 | -0.00035996 | -4.1547 | -333.3333 | 0 | Close
12220 | 2 | 4 | CC DChg | 18:54:00 | 101:44:56 | -0.09971 | 3.6097 | 1.88449 | 151.19 | 0 | 0 | 1.88449 | 151.19 | 0.00729043 | 584.92 | 0 | 0 | 0.00729043 | 584.92 | 2023-03-07 17:02:24 | -0.00035992 | 0 | 0 | 0 | Close
12221 | 2 | 4 | CC DChg | 18:54:30 | 101:45:26 | -0.0997 | 3.6098 | 1.88532 | 151.26 | 0 | 0 | 1.88532 | 151.26 | 0.00729343 | 585.16 | 0 | 0 | 0.00729343 | 585.16 | 2023-03-07 17:02:54 | -0.0003599 | 8.3093 | 666.6667 | 0 | Close
12222 | 2 | 4 | CC DChg | 18:55:00 | 101:45:56 | -0.09972 | 3.6097 | 1.88615 | 151.33 | 0 | 0 | 1.88615 | 151.33 | 0.00729643 | 585.4 | 0 | 0 | 0.00729643 | 585.4 | 2023-03-07 17:03:24 | -0.00035996 | -8.3093 | -666.6667 | 0 | Close
12223 | 2 | 4 | CC DChg | 18:55:30 | 101:46:26 | -0.0997 | 3.6097 | 1.88699 | 151.39 | 0 | 0 | 1.88699 | 151.39 | 0.00729943 | 585.64 | 0 | 0 | 0.00729943 | 585.64 | 2023-03-07 17:03:54 | -0.00035989 | 0 | 0 | 0 | Close
12224 | 2 | 4 | CC DChg | 18:56:00 | 101:46:56 | -0.09971 | 3.6098 | 1.88782 | 151.46 | 0 | 0 | 1.88782 | 151.46 | 0.00730243 | 585.88 | 0 | 0 | 0.00730243 | 585.88 | 2023-03-07 17:04:24 | -0.00035993 | 8.3076 | 666.524 | 0 | Close
12225 | 2 | 4 | CC DChg | 18:56:30 | 101:47:26 | -0.09972 | 3.6097 | 1.88865 | 151.53 | 0 | 0 | 1.88865 | 151.53 | 0.00730543 | 586.12 | 0 | 0 | 0.00730543 | 586.12 | 2023-03-07 17:04:54 | -0.00035996 | -8.3093 | -666.6667 | 0 | Close
12226 | 2 | 4 | CC DChg | 18:57:00 | 101:47:56 | -0.09971 | 3.6094 | 1.88948 | 151.59 | 0 | 0 | 1.88948 | 151.59 | 0.00730843 | 586.36 | 0 | 0 | 0.00730843 | 586.36 | 2023-03-07 17:05:24 | -0.00035989 | -2.7698 | -222.2222 | 0 | Close
12227 | 2 | 4 | CC DChg | 18:57:30 | 101:48:26 | -0.09971 | 3.6092 | 1.89031 | 151.66 | 0 | 0 | 1.89031 | 151.66 | 0.00731143 | 586.6 | 0 | 0 | 0.00731143 | 586.6 | 2023-03-07 17:05:54 | -0.00035987 | -4.1547 | -333.3333 | 0 | Close
12228 | 2 | 4 | CC DChg | 18:58:00 | 101:48:56 | -0.09971 | 3.6088 | 1.89114 | 151.73 | 0 | 0 | 1.89114 | 151.73 | 0.00731443 | 586.84 | 0 | 0 | 0.00731443 | 586.84 | 2023-03-07 17:06:24 | -0.00035983 | -2.0773 | -166.6667 | 0 | Close
12229 | 2 | 4 | CC DChg | 18:58:30 | 101:49:26 | -0.09971 | 3.6085 | 1.89197 | 151.79 | 0 | 0 | 1.89197 | 151.79 | 0.00731742 | 587.08 | 0 | 0 | 0.00731742 | 587.08 | 2023-03-07 17:06:54 | -0.0003598 | -2.7698 | -222.2222 | 0 | Close
12230 | 2 | 4 | CC DChg | 18:59:00 | 101:49:56 | -0.09972 | 3.6082 | 1.8928 | 151.86 | 0 | 0 | 1.8928 | 151.86 | 0.00732042 | 587.33 | 0 | 0 | 0.00732042 | 587.33 | 2023-03-07 17:07:24 | -0.00035981 | -2.7698 | -222.2222 | 0 | Close
12231 | 2 | 4 | CC DChg | 18:59:30 | 101:50:26 | -0.09971 | 3.6081 | 1.89363 | 151.93 | 0 | 0 | 1.89363 | 151.93 | 0.00732342 | 587.57 | 0 | 0 | 0.00732342 | 587.57 | 2023-03-07 17:07:54 | -0.00035976 | -8.3093 | -666.6667 | 0 | Close
12232 | 2 | 4 | CC DChg | 19:00:00 | 101:50:56 | -0.0997 | 3.608 | 1.89446 | 151.99 | 0 | 0 | 1.89446 | 151.99 | 0.00732642 | 587.81 | 0 | 0 | 0.00732642 | 587.81 | 2023-03-07 17:08:24 | -0.00035972 | -8.3093 | -666.6667 | 0 | Close
12233 | 2 | 4 | CC DChg | 19:00:30 | 101:51:26 | -0.09972 | 3.608 | 1.89529 | 152.06 | 0 | 0 | 1.89529 | 152.06 | 0.00732942 | 588.05 | 0 | 0 | 0.00732942 | 588.05 | 2023-03-07 17:08:54 | -0.00035979 | 0 | 0 | 0 | Close
12234 | 2 | 4 | CC DChg | 19:01:00 | 101:51:56 | -0.09971 | 3.6082 | 1.89613 | 152.13 | 0 | 0 | 1.89613 | 152.13 | 0.00733241 | 588.29 | 0 | 0 | 0.00733241 | 588.29 | 2023-03-07 17:09:24 | -0.00035977 | 4.1547 | 333.3333 | 0 | Close
12235 | 2 | 4 | CC DChg | 19:01:30 | 101:52:26 | -0.09971 | 3.6084 | 1.89696 | 152.19 | 0 | 0 | 1.89696 | 152.19 | 0.00733541 | 588.53 | 0 | 0 | 0.00733541 | 588.53 | 2023-03-07 17:09:54 | -0.00035979 | 4.1547 | 333.3333 | 0 | Close
12236 | 2 | 4 | CC DChg | 19:02:00 | 101:52:56 | -0.09971 | 3.6084 | 1.89779 | 152.26 | 0 | 0 | 1.89779 | 152.26 | 0.00733841 | 588.77 | 0 | 0 | 0.00733841 | 588.77 | 2023-03-07 17:10:24 | -0.00035979 | 0 | 0 | 0 | Close
12237 | 2 | 4 | CC DChg | 19:02:30 | 101:53:26 | -0.09971 | 3.6083 | 1.89862 | 152.33 | 0 | 0 | 1.89862 | 152.33 | 0.00734141 | 589.01 | 0 | 0 | 0.00734141 | 589.01 | 2023-03-07 17:10:54 | -0.00035978 | -8.3076 | -666.524 | 0 | Close
12238 | 2 | 4 | CC DChg | 19:03:00 | 101:53:56 | -0.09971 | 3.6081 | 1.89945 | 152.39 | 0 | 0 | 1.89945 | 152.39 | 0.00734441 | 589.25 | 0 | 0 | 0.00734441 | 589.25 | 2023-03-07 17:11:24 | -0.00035976 | -4.1556 | -333.4046 | 0 | Close
12239 | 2 | 4 | CC DChg | 19:03:30 | 101:54:26 | -0.09971 | 3.6079 | 1.90028 | 152.46 | 0 | 0 | 1.90028 | 152.46 | 0.0073474 | 589.49 | 0 | 0 | 0.0073474 | 589.49 | 2023-03-07 17:11:54 | -0.00035974 | -4.1547 | -333.3333 | 0 | Close
12240 | 2 | 4 | CC DChg | 19:04:00 | 101:54:56 | -0.09971 | 3.6075 | 1.90111 | 152.53 | 0 | 0 | 1.90111 | 152.53 | 0.0073504 | 589.73 | 0 | 0 | 0.0073504 | 589.73 | 2023-03-07 17:12:24 | -0.0003597 | -2.0769 | -166.631 | 0 | Close
12241 | 2 | 4 | CC DChg | 19:04:30 | 101:55:26 | -0.09971 | 3.6072 | 1.90194 | 152.59 | 0 | 0 | 1.90194 | 152.59 | 0.0073534 | 589.97 | 0 | 0 | 0.0073534 | 589.97 | 2023-03-07 17:12:54 | -0.00035967 | -2.7704 | -222.2698 | 0 | Close
12242 | 2 | 4 | CC DChg | 19:05:00 | 101:55:56 | -0.09971 | 3.6068 | 1.90277 | 152.66 | 0 | 0 | 1.90277 | 152.66 | 0.0073564 | 590.21 | 0 | 0 | 0.0073564 | 590.21 | 2023-03-07 17:13:24 | -0.00035963 | -2.0773 | -166.6667 | 0 | Close
12243 | 2 | 4 | CC DChg | 19:05:30 | 101:56:26 | -0.09971 | 3.6064 | 1.9036 | 152.73 | 0 | 0 | 1.9036 | 152.73 | 0.00735939 | 590.45 | 0 | 0 | 0.00735939 | 590.45 | 2023-03-07 17:13:54 | -0.00035959 | -2.0773 | -166.6667 | 0 | Close
12244 | 2 | 4 | CC DChg | 19:06:00 | 101:56:56 | -0.0997 | 3.6063 | 1.90443 | 152.79 | 0 | 0 | 1.90443 | 152.79 | 0.00736239 | 590.69 | 0 | 0 | 0.00736239 | 590.69 | 2023-03-07 17:14:24 | -0.00035955 | -8.3076 | -666.524 | 0 | Close
12245 | 2 | 4 | CC DChg | 19:06:30 | 101:57:26 | -0.0997 | 3.6063 | 1.90527 | 152.86 | 0 | 0 | 1.90527 | 152.86 | 0.00736539 | 590.93 | 0 | 0 | 0.00736539 | 590.93 | 2023-03-07 17:14:54 | -0.00035955 | 0 | 0 | 0 | Close
12246 | 2 | 4 | CC DChg | 19:07:00 | 101:57:56 | -0.09971 | 3.6065 | 1.9061 | 152.93 | 0 | 0 | 1.9061 | 152.93 | 0.00736838 | 591.17 | 0 | 0 | 0.00736838 | 591.17 | 2023-03-07 17:15:24 | -0.0003596 | 4.1547 | 333.3333 | 0 | Close
12247 | 2 | 4 | CC DChg | 19:07:30 | 101:58:26 | -0.09971 | 3.6066 | 1.90693 | 152.99 | 0 | 0 | 1.90693 | 152.99 | 0.00737138 | 591.41 | 0 | 0 | 0.00737138 | 591.41 | 2023-03-07 17:15:54 | -0.00035961 | 8.3076 | 666.524 | 0 | Close
12248 | 2 | 4 | CC DChg | 19:08:00 | 101:58:56 | -0.09972 | 3.6067 | 1.90776 | 153.06 | 0 | 0 | 1.90776 | 153.06 | 0.00737438 | 591.65 | 0 | 0 | 0.00737438 | 591.65 | 2023-03-07 17:16:24 | -0.00035966 | 8.3093 | 666.6667 | 0 | Close
12249 | 2 | 4 | CC DChg | 19:08:30 | 101:59:26 | -0.09972 | 3.6068 | 1.90859 | 153.13 | 0 | 0 | 1.90859 | 153.13 | 0.00737737 | 591.89 | 0 | 0 | 0.00737737 | 591.89 | 2023-03-07 17:16:54 | -0.00035967 | 8.3093 | 666.6667 | 0 | Close
12250 | 2 | 4 | CC DChg | 19:09:00 | 101:59:56 | -0.09971 | 3.6067 | 1.90942 | 153.19 | 0 | 0 | 1.90942 | 153.19 | 0.00738037 | 592.14 | 0 | 0 | 0.00738037 | 592.14 | 2023-03-07 17:17:24 | -0.00035962 | -8.3076 | -666.524 | 0 | Close
12251 | 2 | 4 | CC DChg | 19:09:30 | 102:00:26 | -0.09971 | 3.6065 | 1.91025 | 153.26 | 0 | 0 | 1.91025 | 153.26 | 0.00738337 | 592.38 | 0 | 0 | 0.00738337 | 592.38 | 2023-03-07 17:17:54 | -0.0003596 | -4.1547 | -333.3333 | 0 | Close
12252 | 2 | 4 | CC DChg | 19:10:00 | 102:00:56 | -0.0997 | 3.6061 | 1.91108 | 153.33 | 0 | 0 | 1.91108 | 153.33 | 0.00738636 | 592.62 | 0 | 0 | 0.00738636 | 592.62 | 2023-03-07 17:18:24 | -0.00035953 | -2.0773 | -166.6667 | 0 | Close
12253 | 2 | 4 | CC DChg | 19:10:30 | 102:01:26 | -0.09969 | 3.6057 | 1.91191 | 153.39 | 0 | 0 | 1.91191 | 153.39 | 0.00738936 | 592.86 | 0 | 0 | 0.00738936 | 592.86 | 2023-03-07 17:18:54 | -0.00035945 | -2.0773 | -166.6667 | 0 | Close
12254 | 2 | 4 | CC DChg | 19:11:00 | 102:01:56 | -0.09971 | 3.6053 | 1.91274 | 153.46 | 0 | 0 | 1.91274 | 153.46 | 0.00739236 | 593.1 | 0 | 0 | 0.00739236 | 593.1 | 2023-03-07 17:19:24 | -0.00035948 | -2.0773 | -166.6667 | 0 | Close
12255 | 2 | 4 | CC DChg | 19:11:30 | 102:02:26 | -0.09971 | 3.6049 | 1.91357 | 153.53 | 0 | 0 | 1.91357 | 153.53 | 0.00739535 | 593.34 | 0 | 0 | 0.00739535 | 593.34 | 2023-03-07 17:19:54 | -0.00035944 | -2.0773 | -166.6667 | 0 | Close
12256 | 2 | 4 | CC DChg | 19:12:00 | 102:02:56 | -0.09971 | 3.6046 | 1.91441 | 153.59 | 0 | 0 | 1.91441 | 153.59 | 0.00739835 | 593.58 | 0 | 0 | 0.00739835 | 593.58 | 2023-03-07 17:20:24 | -0.00035941 | -2.7698 | -222.2222 | 0 | Close
12257 | 2 | 4 | CC DChg | 19:12:30 | 102:03:26 | -0.0997 | 3.6047 | 1.91524 | 153.66 | 0 | 0 | 1.91524 | 153.66 | 0.00740134 | 593.82 | 0 | 0 | 0.00740134 | 593.82 | 2023-03-07 17:20:54 | -0.00035939 | 8.3076 | 666.524 | 0 | Close
12258 | 2 | 4 | CC DChg | 19:13:00 | 102:03:56 | -0.09971 | 3.6047 | 1.91607 | 153.73 | 0 | 0 | 1.91607 | 153.73 | 0.00740434 | 594.06 | 0 | 0 | 0.00740434 | 594.06 | 2023-03-07 17:21:24 | -0.00035942 | 0 | 0 | 0 | Close
12259 | 2 | 4 | CC DChg | 19:13:30 | 102:04:26 | -0.0997 | 3.6049 | 1.9169 | 153.79 | 0 | 0 | 1.9169 | 153.79 | 0.00740733 | 594.3 | 0 | 0 | 0.00740733 | 594.3 | 2023-03-07 17:21:54 | -0.00035941 | 4.1538 | 333.262 | 0 | Close
12260 | 2 | 4 | CC DChg | 19:14:00 | 102:04:56 | -0.09971 | 3.6049 | 1.91773 | 153.86 | 0 | 0 | 1.91773 | 153.86 | 0.00741033 | 594.54 | 0 | 0 | 0.00741033 | 594.54 | 2023-03-07 17:22:24 | -0.00035944 | 0 | 0 | 0 | Close
12261 | 2 | 4 | CC DChg | 19:14:30 | 102:05:26 | -0.09971 | 3.6049 | 1.91856 | 153.93 | 0 | 0 | 1.91856 | 153.93 | 0.00741332 | 594.78 | 0 | 0 | 0.00741332 | 594.78 | 2023-03-07 17:22:54 | -0.00035944 | 0 | 0 | 0 | Close
12262 | 2 | 4 | CC DChg | 19:15:00 | 102:05:56 | -0.09971 | 3.6048 | 1.91939 | 153.99 | 0 | 0 | 1.91939 | 153.99 | 0.00741632 | 595.02 | 0 | 0 | 0.00741632 | 595.02 | 2023-03-07 17:23:24 | -0.00035943 | -8.3076 | -666.524 | 0 | Close
12263 | 2 | 4 | CC DChg | 19:15:30 | 102:06:26 | -0.09971 | 3.6045 | 1.92022 | 154.06 | 0 | 0 | 1.92022 | 154.06 | 0.00741931 | 595.26 | 0 | 0 | 0.00741931 | 595.26 | 2023-03-07 17:23:54 | -0.0003594 | -2.7698 | -222.2222 | 0 | Close
12264 | 2 | 4 | CC DChg | 19:16:00 | 102:06:56 | -0.09972 | 3.6041 | 1.92105 | 154.13 | 0 | 0 | 1.92105 | 154.13 | 0.00742231 | 595.5 | 0 | 0 | 0.00742231 | 595.5 | 2023-03-07 17:24:24 | -0.0003594 | -2.0773 | -166.6667 | 0 | Close
12265 | 2 | 4 | CC DChg | 19:16:30 | 102:07:26 | -0.0997 | 3.6038 | 1.92188 | 154.19 | 0 | 0 | 1.92188 | 154.19 | 0.0074253 | 595.74 | 0 | 0 | 0.0074253 | 595.74 | 2023-03-07 17:24:54 | -0.0003593 | -2.7698 | -222.2222 | 0 | Close
12266 | 2 | 4 | CC DChg | 19:17:00 | 102:07:56 | -0.09972 | 3.6033 | 1.92271 | 154.26 | 0 | 0 | 1.92271 | 154.26 | 0.0074283 | 595.98 | 0 | 0 | 0.0074283 | 595.98 | 2023-03-07 17:25:24 | -0.00035932 | -1.6619 | -133.3333 | 0 | Close
12267 | 2 | 4 | CC DChg | 19:17:30 | 102:08:26 | -0.09971 | 3.603 | 1.92355 | 154.33 | 0 | 0 | 1.92355 | 154.33 | 0.00743129 | 596.22 | 0 | 0 | 0.00743129 | 596.22 | 2023-03-07 17:25:54 | -0.00035926 | -2.7698 | -222.2222 | 0 | Close
12268 | 2 | 4 | CC DChg | 19:18:00 | 102:08:56 | -0.0997 | 3.6029 | 1.92438 | 154.39 | 0 | 0 | 1.92438 | 154.39 | 0.00743429 | 596.46 | 0 | 0 | 0.00743429 | 596.46 | 2023-03-07 17:26:24 | -0.00035921 | -8.3093 | -666.6667 | 0 | Close
12269 | 2 | 4 | CC DChg | 19:18:30 | 102:09:26 | -0.0997 | 3.603 | 1.92521 | 154.46 | 0 | 0 | 1.92521 | 154.46 | 0.00743728 | 596.7 | 0 | 0 | 0.00743728 | 596.7 | 2023-03-07 17:26:54 | -0.00035922 | 8.3093 | 666.6667 | 0 | Close
12270 | 2 | 4 | CC DChg | 19:19:00 | 102:09:56 | -0.09971 | 3.6032 | 1.92604 | 154.53 | 0 | 0 | 1.92604 | 154.53 | 0.00744027 | 596.94 | 0 | 0 | 0.00744027 | 596.94 | 2023-03-07 17:27:24 | -0.00035928 | 4.1538 | 333.262 | 0 | Close
12271 | 2 | 4 | CC DChg | 19:19:30 | 102:10:26 | -0.0997 | 3.6033 | 1.92687 | 154.59 | 0 | 0 | 1.92687 | 154.59 | 0.00744327 | 597.18 | 0 | 0 | 0.00744327 | 597.18 | 2023-03-07 17:27:54 | -0.00035925 | 8.3093 | 666.6667 | 0 | Close
12272 | 2 | 4 | CC DChg | 19:20:00 | 102:10:56 | -0.0997 | 3.6033 | 1.9277 | 154.66 | 0 | 0 | 1.9277 | 154.66 | 0.00744626 | 597.42 | 0 | 0 | 0.00744626 | 597.42 | 2023-03-07 17:28:24 | -0.00035925 | 0 | 0 | 0 | Close
12273 | 2 | 4 | CC DChg | 19:20:30 | 102:11:26 | -0.0997 | 3.6031 | 1.92853 | 154.73 | 0 | 0 | 1.92853 | 154.73 | 0.00744926 | 597.66 | 0 | 0 | 0.00744926 | 597.66 | 2023-03-07 17:28:54 | -0.00035923 | -4.1538 | -333.262 | 0 | Close
12274 | 2 | 4 | CC DChg | 19:21:00 | 102:11:56 | -0.09972 | 3.6031 | 1.92936 | 154.79 | 0 | 0 | 1.92936 | 154.79 | 0.00745225 | 597.9 | 0 | 0 | 0.00745225 | 597.9 | 2023-03-07 17:29:24 | -0.0003593 | 0 | 0 | 0 | Close
12275 | 2 | 4 | CC DChg | 19:21:30 | 102:12:26 | -0.09971 | 3.6027 | 1.93019 | 154.86 | 0 | 0 | 1.93019 | 154.86 | 0.00745524 | 598.14 | 0 | 0 | 0.00745524 | 598.14 | 2023-03-07 17:29:54 | -0.00035923 | -2.0773 | -166.6667 | 0 | Close
12276 | 2 | 4 | CC DChg | 19:22:00 | 102:12:56 | -0.09971 | 3.6022 | 1.93102 | 154.93 | 0 | 0 | 1.93102 | 154.93 | 0.00745824 | 598.38 | 0 | 0 | 0.00745824 | 598.38 | 2023-03-07 17:30:24 | -0.00035918 | -1.6619 | -133.3333 | 0 | Close
12277 | 2 | 4 | CC DChg | 19:22:30 | 102:13:26 | -0.09971 | 3.6019 | 1.93185 | 154.99 | 0 | 0 | 1.93185 | 154.99 | 0.00746123 | 598.62 | 0 | 0 | 0.00746123 | 598.62 | 2023-03-07 17:30:54 | -0.00035915 | -2.7692 | -222.1747 | 0 | Close
12278 | 2 | 4 | CC DChg | 19:23:00 | 102:13:56 | -0.09971 | 3.6016 | 1.93269 | 155.06 | 0 | 0 | 1.93269 | 155.06 | 0.00746422 | 598.86 | 0 | 0 | 0.00746422 | 598.86 | 2023-03-07 17:31:24 | -0.00035912 | -2.7704 | -222.2698 | 0 | Close
12279 | 2 | 4 | CC DChg | 19:23:30 | 102:14:26 | -0.0997 | 3.6013 | 1.93352 | 155.13 | 0 | 0 | 1.93352 | 155.13 | 0.00746721 | 599.1 | 0 | 0 | 0.00746721 | 599.1 | 2023-03-07 17:31:54 | -0.00035905 | -2.7698 | -222.2222 | 0 | Close
12280 | 2 | 4 | CC DChg | 19:24:00 | 102:14:56 | -0.09971 | 3.6011 | 1.93435 | 155.19 | 0 | 0 | 1.93435 | 155.19 | 0.00747021 | 599.34 | 0 | 0 | 0.00747021 | 599.34 | 2023-03-07 17:32:24 | -0.00035907 | -4.1538 | -333.262 | 0 | Close
12281 | 2 | 4 | CC DChg | 19:24:30 | 102:15:26 | -0.09971 | 3.6011 | 1.93518 | 155.26 | 0 | 0 | 1.93518 | 155.26 | 0.0074732 | 599.58 | 0 | 0 | 0.0074732 | 599.58 | 2023-03-07 17:32:54 | -0.00035907 | 0 | 0 | 0 | Close
12282 | 2 | 4 | CC DChg | 19:25:00 | 102:15:56 | -0.09971 | 3.6014 | 1.93601 | 155.33 | 0 | 0 | 1.93601 | 155.33 | 0.00747619 | 599.82 | 0 | 0 | 0.00747619 | 599.82 | 2023-03-07 17:33:24 | -0.0003591 | 2.7704 | 222.2698 | 0 | Close
12283 | 2 | 4 | CC DChg | 19:25:30 | 102:16:26 | -0.09971 | 3.6015 | 1.93684 | 155.39 | 0 | 0 | 1.93684 | 155.39 | 0.00747918 | 600.06 | 0 | 0 | 0.00747918 | 600.06 | 2023-03-07 17:33:54 | -0.00035911 | 8.3076 | 666.524 | 0 | Close
12284 | 2 | 4 | CC DChg | 19:26:00 | 102:16:56 | -0.09971 | 3.6016 | 1.93767 | 155.46 | 0 | 0 | 1.93767 | 155.46 | 0.00748218 | 600.3 | 0 | 0 | 0.00748218 | 600.3 | 2023-03-07 17:34:24 | -0.00035912 | 8.3093 | 666.6667 | 0 | Close
12285 | 2 | 4 | CC DChg | 19:26:30 | 102:17:26 | -0.0997 | 3.6014 | 1.9385 | 155.53 | 0 | 0 | 1.9385 | 155.53 | 0.00748517 | 600.54 | 0 | 0 | 0.00748517 | 600.54 | 2023-03-07 17:34:54 | -0.00035906 | -4.1547 | -333.3333 | 0 | Close
12286 | 2 | 4 | CC DChg | 19:27:00 | 102:17:56 | -0.0997 | 3.6012 | 1.93933 | 155.59 | 0 | 0 | 1.93933 | 155.59 | 0.00748816 | 600.78 | 0 | 0 | 0.00748816 | 600.78 | 2023-03-07 17:35:24 | -0.00035904 | -4.1529 | -333.1907 | 0 | Close
12287 | 2 | 4 | CC DChg | 19:27:30 | 102:18:26 | -0.09972 | 3.6009 | 1.94016 | 155.66 | 0 | 0 | 1.94016 | 155.66 | 0.00749115 | 601.02 | 0 | 0 | 0.00749115 | 601.02 | 2023-03-07 17:35:54 | -0.00035908 | -2.7704 | -222.2698 | 0 | Close
12288 | 2 | 4 | CC DChg | 19:28:00 | 102:18:56 | -0.09972 | 3.6005 | 1.94099 | 155.73 | 0 | 0 | 1.94099 | 155.73 | 0.00749414 | 601.26 | 0 | 0 | 0.00749414 | 601.26 | 2023-03-07 17:36:24 | -0.00035904 | -2.0773 | -166.6667 | 0 | Close
12289 | 2 | 4 | CC DChg | 19:28:30 | 102:19:26 | -0.0997 | 3.6 | 1.94183 | 155.79 | 0 | 0 | 1.94183 | 155.79 | 0.00749714 | 601.5 | 0 | 0 | 0.00749714 | 601.5 | 2023-03-07 17:36:54 | -0.00035892 | -1.6615 | -133.3048 | 0 | Close
12290 | 2 | 4 | CC DChg | 19:29:00 | 102:19:56 | -0.09971 | 3.5997 | 1.94266 | 155.86 | 0 | 0 | 1.94266 | 155.86 | 0.00750013 | 601.74 | 0 | 0 | 0.00750013 | 601.74 | 2023-03-07 17:37:24 | -0.00035893 | -2.7698 | -222.2222 | 0 | Close
12291 | 2 | 4 | CC DChg | 19:29:30 | 102:20:26 | -0.0997 | 3.5994 | 1.94349 | 155.93 | 0 | 0 | 1.94349 | 155.93 | 0.00750312 | 601.98 | 0 | 0 | 0.00750312 | 601.98 | 2023-03-07 17:37:54 | -0.00035886 | -2.7698 | -222.2222 | 0 | Close
12292 | 2 | 4 | CC DChg | 19:30:00 | 102:20:56 | -0.09971 | 3.5994 | 1.94432 | 155.99 | 0 | 0 | 1.94432 | 155.99 | 0.00750611 | 602.22 | 0 | 0 | 0.00750611 | 602.22 | 2023-03-07 17:38:24 | -0.0003589 | 0 | 0 | 0 | Close
12293 | 2 | 4 | CC DChg | 19:30:30 | 102:21:26 | -0.09971 | 3.5994 | 1.94515 | 156.06 | 0 | 0 | 1.94515 | 156.06 | 0.0075091 | 602.46 | 0 | 0 | 0.0075091 | 602.46 | 2023-03-07 17:38:54 | -0.0003589 | 0 | 0 | 0 | Close
12294 | 2 | 4 | CC DChg | 19:31:00 | 102:21:56 | -0.09971 | 3.5996 | 1.94598 | 156.13 | 0 | 0 | 1.94598 | 156.13 | 0.00751209 | 602.7 | 0 | 0 | 0.00751209 | 602.7 | 2023-03-07 17:39:24 | -0.00035892 | 4.1556 | 333.4046 | 0 | Close
12295 | 2 | 4 | CC DChg | 19:31:30 | 102:22:26 | -0.09971 | 3.5998 | 1.94681 | 156.19 | 0 | 0 | 1.94681 | 156.19 | 0.00751508 | 602.94 | 0 | 0 | 0.00751508 | 602.94 | 2023-03-07 17:39:54 | -0.00035894 | 4.1547 | 333.3333 | 0 | Close
12296 | 2 | 4 | CC DChg | 19:32:00 | 102:22:56 | -0.09972 | 3.5997 | 1.94764 | 156.26 | 0 | 0 | 1.94764 | 156.26 | 0.00751807 | 603.18 | 0 | 0 | 0.00751807 | 603.18 | 2023-03-07 17:40:24 | -0.00035896 | -8.3093 | -666.6667 | 0 | Close
12297 | 2 | 4 | CC DChg | 19:32:30 | 102:23:26 | -0.0997 | 3.5994 | 1.94847 | 156.33 | 0 | 0 | 1.94847 | 156.33 | 0.00752106 | 603.42 | 0 | 0 | 0.00752106 | 603.42 | 2023-03-07 17:40:54 | -0.00035886 | -2.7692 | -222.1747 | 0 | Close
12298 | 2 | 4 | CC DChg | 19:33:00 | 102:23:56 | -0.0997 | 3.5991 | 1.9493 | 156.39 | 0 | 0 | 1.9493 | 156.39 | 0.00752405 | 603.66 | 0 | 0 | 0.00752405 | 603.66 | 2023-03-07 17:41:24 | -0.00035883 | -2.7692 | -222.1747 | 0 | Close
12299 | 2 | 4 | CC DChg | 19:33:30 | 102:24:26 | -0.0997 | 3.5987 | 1.95013 | 156.46 | 0 | 0 | 1.95013 | 156.46 | 0.00752704 | 603.9 | 0 | 0 | 0.00752704 | 603.9 | 2023-03-07 17:41:54 | -0.00035879 | -2.0773 | -166.6667 | 0 | Close
12300 | 2 | 4 | CC DChg | 19:34:00 | 102:24:56 | -0.0997 | 3.5983 | 1.95097 | 156.53 | 0 | 0 | 1.95097 | 156.53 | 0.00753003 | 604.14 | 0 | 0 | 0.00753003 | 604.14 | 2023-03-07 17:42:24 | -0.00035875 | -2.0773 | -166.6667 | 0 | Close
12301 | 2 | 4 | CC DChg | 19:34:30 | 102:25:26 | -0.09969 | 3.598 | 1.9518 | 156.59 | 0 | 0 | 1.9518 | 156.59 | 0.00753302 | 604.38 | 0 | 0 | 0.00753302 | 604.38 | 2023-03-07 17:42:54 | -0.00035868 | -2.7686 | -222.1271 | 0 | Close
12302 | 2 | 4 | CC DChg | 19:35:00 | 102:25:56 | -0.0997 | 3.5975 | 1.95263 | 156.66 | 0 | 0 | 1.95263 | 156.66 | 0.00753601 | 604.62 | 0 | 0 | 0.00753601 | 604.62 | 2023-03-07 17:43:24 | -0.00035867 | -1.6619 | -133.3333 | 0 | Close
12303 | 2 | 4 | CC DChg | 19:35:30 | 102:26:26 | -0.0997 | 3.5974 | 1.95346 | 156.73 | 0 | 0 | 1.95346 | 156.73 | 0.007539 | 604.86 | 0 | 0 | 0.007539 | 604.86 | 2023-03-07 17:43:54 | -0.00035866 | -8.3093 | -666.6667 | 0 | Close
12304 | 2 | 4 | CC DChg | 19:36:00 | 102:26:56 | -0.09969 | 3.5974 | 1.95429 | 156.79 | 0 | 0 | 1.95429 | 156.79 | 0.00754199 | 605.1 | 0 | 0 | 0.00754199 | 605.1 | 2023-03-07 17:44:24 | -0.00035862 | 0 | 0 | 0 | Close
12305 | 2 | 4 | CC DChg | 19:36:30 | 102:27:26 | -0.09971 | 3.5974 | 1.95512 | 156.86 | 0 | 0 | 1.95512 | 156.86 | 0.00754498 | 605.34 | 0 | 0 | 0.00754498 | 605.34 | 2023-03-07 17:44:54 | -0.0003587 | 0 | 0 | 0 | Close
12306 | 2 | 4 | CC DChg | 19:37:00 | 102:27:56 | -0.0997 | 3.5976 | 1.95595 | 156.93 | 0 | 0 | 1.95595 | 156.93 | 0.00754797 | 605.58 | 0 | 0 | 0.00754797 | 605.58 | 2023-03-07 17:45:24 | -0.00035868 | 4.1538 | 333.262 | 0 | Close
12307 | 2 | 4 | CC DChg | 19:37:30 | 102:28:26 | -0.09969 | 3.5976 | 1.95678 | 156.99 | 0 | 0 | 1.95678 | 156.99 | 0.00755096 | 605.82 | 0 | 0 | 0.00755096 | 605.82 | 2023-03-07 17:45:54 | -0.00035864 | 0 | 0 | 0 | Close
12308 | 2 | 4 | CC DChg | 19:38:00 | 102:28:56 | -0.09969 | 3.5975 | 1.95761 | 157.06 | 0 | 0 | 1.95761 | 157.06 | 0.00755394 | 606.06 | 0 | 0 | 0.00755394 | 606.06 | 2023-03-07 17:46:24 | -0.00035863 | -8.3076 | -666.524 | 0 | Close
12309 | 2 | 4 | CC DChg | 19:38:30 | 102:29:26 | -0.0997 | 3.5973 | 1.95844 | 157.13 | 0 | 0 | 1.95844 | 157.13 | 0.00755693 | 606.3 | 0 | 0 | 0.00755693 | 606.3 | 2023-03-07 17:46:54 | -0.00035865 | -4.1538 | -333.262 | 0 | Close
12310 | 2 | 4 | CC DChg | 19:39:00 | 102:29:56 | -0.0997 | 3.597 | 1.95927 | 157.19 | 0 | 0 | 1.95927 | 157.19 | 0.00755992 | 606.54 | 0 | 0 | 0.00755992 | 606.54 | 2023-03-07 17:47:24 | -0.00035862 | -2.7704 | -222.2698 | 0 | Close
12311 | 2 | 4 | CC DChg | 19:39:30 | 102:30:26 | -0.09969 | 3.5967 | 1.9601 | 157.26 | 0 | 0 | 1.9601 | 157.26 | 0.00756291 | 606.78 | 0 | 0 | 0.00756291 | 606.78 | 2023-03-07 17:47:54 | -0.00035856 | -2.7686 | -222.1271 | 0 | Close
12312 | 2 | 4 | CC DChg | 19:40:00 | 102:30:56 | -0.0997 | 3.5962 | 1.96093 | 157.33 | 0 | 0 | 1.96093 | 157.33 | 0.0075659 | 607.02 | 0 | 0 | 0.0075659 | 607.02 | 2023-03-07 17:48:24 | -0.00035854 | -1.6615 | -133.3048 | 0 | Close
12313 | 2 | 4 | CC DChg | 19:40:30 | 102:31:26 | -0.0997 | 3.5957 | 1.96177 | 157.39 | 0 | 0 | 1.96177 | 157.39 | 0.00756889 | 607.26 | 0 | 0 | 0.00756889 | 607.26 | 2023-03-07 17:48:54 | -0.00035849 | -1.6622 | -133.3619 | 0 | Close
12314 | 2 | 4 | CC DChg | 19:41:00 | 102:31:56 | -0.0997 | 3.5955 | 1.9626 | 157.46 | 0 | 0 | 1.9626 | 157.46 | 0.00757187 | 607.5 | 0 | 0 | 0.00757187 | 607.5 | 2023-03-07 17:49:24 | -0.00035847 | -4.1538 | -333.262 | 0 | Close
12315 | 2 | 4 | CC DChg | 19:41:30 | 102:32:26 | -0.0997 | 3.5954 | 1.96343 | 157.53 | 0 | 0 | 1.96343 | 157.53 | 0.00757486 | 607.74 | 0 | 0 | 0.00757486 | 607.74 | 2023-03-07 17:49:54 | -0.00035846 | -8.3076 | -666.524 | 0 | Close
12316 | 2 | 4 | CC DChg | 19:42:00 | 102:32:56 | -0.0997 | 3.5954 | 1.96426 | 157.59 | 0 | 0 | 1.96426 | 157.59 | 0.00757785 | 607.98 | 0 | 0 | 0.00757785 | 607.98 | 2023-03-07 17:50:24 | -0.00035846 | 0 | 0 | 0 | Close
12317 | 2 | 4 | CC DChg | 19:42:30 | 102:33:26 | -0.0997 | 3.5955 | 1.96509 | 157.66 | 0 | 0 | 1.96509 | 157.66 | 0.00758083 | 608.22 | 0 | 0 | 0.00758083 | 608.22 | 2023-03-07 17:50:54 | -0.00035847 | 8.3076 | 666.524 | 0 | Close
12318 | 2 | 4 | CC DChg | 19:43:00 | 102:33:56 | -0.0997 | 3.5956 | 1.96592 | 157.73 | 0 | 0 | 1.96592 | 157.73 | 0.00758382 | 608.46 | 0 | 0 | 0.00758382 | 608.46 | 2023-03-07 17:51:24 | -0.00035848 | 8.3076 | 666.524 | 0 | Close
12319 | 2 | 4 | CC DChg | 19:43:30 | 102:34:26 | -0.0997 | 3.5956 | 1.96675 | 157.79 | 0 | 0 | 1.96675 | 157.79 | 0.00758681 | 608.7 | 0 | 0 | 0.00758681 | 608.7 | 2023-03-07 17:51:54 | -0.00035848 | 0 | 0 | 0 | Close
12320 | 2 | 4 | CC DChg | 19:44:00 | 102:34:56 | -0.09969 | 3.5954 | 1.96758 | 157.86 | 0 | 0 | 1.96758 | 157.86 | 0.0075898 | 608.94 | 0 | 0 | 0.0075898 | 608.94 | 2023-03-07 17:52:24 | -0.00035843 | -4.1556 | -333.4046 | 0 | Close
12321 | 2 | 4 | CC DChg | 19:44:30 | 102:35:26 | -0.0997 | 3.5951 | 1.96841 | 157.93 | 0 | 0 | 1.96841 | 157.93 | 0.00759278 | 609.18 | 0 | 0 | 0.00759278 | 609.18 | 2023-03-07 17:52:54 | -0.00035843 | -2.7686 | -222.1271 | 0 | Close
12322 | 2 | 4 | CC DChg | 19:45:00 | 102:35:56 | -0.09969 | 3.5948 | 1.96924 | 157.99 | 0 | 0 | 1.96924 | 157.99 | 0.00759577 | 609.42 | 0 | 0 | 0.00759577 | 609.42 | 2023-03-07 17:53:24 | -0.00035837 | -2.7692 | -222.1747 | 0 | Close
12323 | 2 | 4 | CC DChg | 19:45:30 | 102:36:26 | -0.09971 | 3.5945 | 1.97007 | 158.06 | 0 | 0 | 1.97007 | 158.06 | 0.00759876 | 609.66 | 0 | 0 | 0.00759876 | 609.66 | 2023-03-07 17:53:54 | -0.00035841 | -2.7704 | -222.2698 | 0 | Close
12324 | 2 | 4 | CC DChg | 19:46:00 | 102:36:56 | -0.09971 | 3.594 | 1.9709 | 158.13 | 0 | 0 | 1.9709 | 158.13 | 0.00760174 | 609.9 | 0 | 0 | 0.00760174 | 609.9 | 2023-03-07 17:54:24 | -0.00035836 | -1.6615 | -133.3048 | 0 | Close
12325 | 2 | 4 | CC DChg | 19:46:30 | 102:37:26 | -0.09971 | 3.5937 | 1.97174 | 158.19 | 0 | 0 | 1.97174 | 158.19 | 0.00760473 | 610.14 | 0 | 0 | 0.00760473 | 610.14 | 2023-03-07 17:54:54 | -0.00035833 | -2.7698 | -222.2222 | 0 | Close
12326 | 2 | 4 | CC DChg | 19:47:00 | 102:37:56 | -0.0997 | 3.5933 | 1.97257 | 158.26 | 0 | 0 | 1.97257 | 158.26 | 0.00760771 | 610.38 | 0 | 0 | 0.00760771 | 610.38 | 2023-03-07 17:55:24 | -0.00035825 | -2.0769 | -166.631 | 0 | Close
12327 | 2 | 4 | CC DChg | 19:47:30 | 102:38:26 | -0.09971 | 3.5932 | 1.9734 | 158.33 | 0 | 0 | 1.9734 | 158.33 | 0.0076107 | 610.61 | 0 | 0 | 0.0076107 | 610.61 | 2023-03-07 17:55:54 | -0.00035828 | -8.3093 | -666.6667 | 0 | Close
12328 | 2 | 4 | CC DChg | 19:48:00 | 102:38:56 | -0.0997 | 3.5932 | 1.97423 | 158.39 | 0 | 0 | 1.97423 | 158.39 | 0.00761369 | 610.85 | 0 | 0 | 0.00761369 | 610.85 | 2023-03-07 17:56:24 | -0.00035824 | 0 | 0 | 0 | Close
12329 | 2 | 4 | CC DChg | 19:48:30 | 102:39:26 | -0.09971 | 3.5933 | 1.97506 | 158.46 | 0 | 0 | 1.97506 | 158.46 | 0.00761667 | 611.09 | 0 | 0 | 0.00761667 | 611.09 | 2023-03-07 17:56:54 | -0.00035829 | 8.3076 | 666.524 | 0 | Close
12330 | 2 | 4 | CC DChg | 19:49:00 | 102:39:56 | -0.0997 | 3.5933 | 1.97589 | 158.53 | 0 | 0 | 1.97589 | 158.53 | 0.00761966 | 611.33 | 0 | 0 | 0.00761966 | 611.33 | 2023-03-07 17:57:24 | -0.00035825 | 0 | 0 | 0 | Close
12331 | 2 | 4 | CC DChg | 19:49:30 | 102:40:26 | -0.0997 | 3.5933 | 1.97672 | 158.59 | 0 | 0 | 1.97672 | 158.59 | 0.00762264 | 611.57 | 0 | 0 | 0.00762264 | 611.57 | 2023-03-07 17:57:54 | -0.00035825 | 0 | 0 | 0 | Close
12332 | 2 | 4 | CC DChg | 19:50:00 | 102:40:56 | -0.0997 | 3.5933 | 1.97755 | 158.66 | 0 | 0 | 1.97755 | 158.66 | 0.00762563 | 611.81 | 0 | 0 | 0.00762563 | 611.81 | 2023-03-07 17:58:24 | -0.00035825 | 0 | 0 | 0 | Close
12333 | 2 | 4 | CC DChg | 19:50:30 | 102:41:26 | -0.09971 | 3.5928 | 1.97838 | 158.73 | 0 | 0 | 1.97838 | 158.73 | 0.00762861 | 612.05 | 0 | 0 | 0.00762861 | 612.05 | 2023-03-07 17:58:54 | -0.00035824 | -1.6615 | -133.3048 | 0 | Close
12334 | 2 | 4 | CC DChg | 19:51:00 | 102:41:56 | -0.0997 | 3.5927 | 1.97921 | 158.79 | 0 | 0 | 1.97921 | 158.79 | 0.0076316 | 612.29 | 0 | 0 | 0.0076316 | 612.29 | 2023-03-07 17:59:24 | -0.00035819 | -8.3093 | -666.6667 | 0 | Close
12335 | 2 | 4 | CC DChg | 19:51:30 | 102:42:26 | -0.0997 | 3.5922 | 1.98004 | 158.86 | 0 | 0 | 1.98004 | 158.86 | 0.00763458 | 612.53 | 0 | 0 | 0.00763458 | 612.53 | 2023-03-07 17:59:54 | -0.00035814 | -1.6622 | -133.3619 | 0 | Close
12336 | 2 | 4 | CC DChg | 19:52:00 | 102:42:56 | -0.09971 | 3.5918 | 1.98088 | 158.93 | 0 | 0 | 1.98088 | 158.93 | 0.00763757 | 612.77 | 0 | 0 | 0.00763757 | 612.77 | 2023-03-07 18:00:21 | -0.00035814 | -2.0764 | -166.5954 | 0 | Close
12337 | 2 | 4 | CC DChg | 19:52:30 | 102:43:26 | -0.0997 | 3.5914 | 1.98171 | 158.99 | 0 | 0 | 1.98171 | 158.99 | 0.00764055 | 613.01 | 0 | 0 | 0.00764055 | 613.01 | 2023-03-07 18:00:51 | -0.00035806 | -2.0778 | -166.7023 | 0 | Close
12338 | 2 | 4 | CC DChg | 19:53:00 | 102:43:56 | -0.09971 | 3.591 | 1.98254 | 159.06 | 0 | 0 | 1.98254 | 159.06 | 0.00764354 | 613.25 | 0 | 0 | 0.00764354 | 613.25 | 2023-03-07 18:01:21 | -0.00035806 | -2.0773 | -166.6667 | 0 | Close
12339 | 2 | 4 | CC DChg | 19:53:30 | 102:44:26 | -0.0997 | 3.591 | 1.98337 | 159.13 | 0 | 0 | 1.98337 | 159.13 | 0.00764652 | 613.49 | 0 | 0 | 0.00764652 | 613.49 | 2023-03-07 18:01:51 | -0.00035802 | 0 | 0 | 0 | Close
12340 | 2 | 4 | CC DChg | 19:54:00 | 102:44:56 | -0.09971 | 3.591 | 1.9842 | 159.19 | 0 | 0 | 1.9842 | 159.19 | 0.0076495 | 613.73 | 0 | 0 | 0.0076495 | 613.73 | 2023-03-07 18:02:21 | -0.00035806 | 0 | 0 | 0 | Close
12341 | 2 | 4 | CC DChg | 19:54:30 | 102:45:26 | -0.09971 | 3.5911 | 1.98503 | 159.26 | 0 | 0 | 1.98503 | 159.26 | 0.00765249 | 613.97 | 0 | 0 | 0.00765249 | 613.97 | 2023-03-07 18:02:51 | -0.00035807 | 8.3093 | 666.6667 | 0 | Close
12342 | 2 | 4 | CC DChg | 19:55:00 | 102:45:56 | -0.0997 | 3.5911 | 1.98586 | 159.33 | 0 | 0 | 1.98586 | 159.33 | 0.00765547 | 614.21 | 0 | 0 | 0.00765547 | 614.21 | 2023-03-07 18:03:21 | -0.00035803 | 0 | 0 | 0 | Close
12343 | 2 | 4 | CC DChg | 19:55:30 | 102:46:26 | -0.09971 | 3.5911 | 1.98669 | 159.39 | 0 | 0 | 1.98669 | 159.39 | 0.00765845 | 614.45 | 0 | 0 | 0.00765845 | 614.45 | 2023-03-07 18:03:51 | -0.00035807 | 0 | 0 | 0 | Close
12344 | 2 | 4 | CC DChg | 19:56:00 | 102:46:56 | -0.0997 | 3.5909 | 1.98752 | 159.46 | 0 | 0 | 1.98752 | 159.46 | 0.00766144 | 614.69 | 0 | 0 | 0.00766144 | 614.69 | 2023-03-07 18:04:21 | -0.00035801 | -4.1538 | -333.262 | 0 | Close
12345 | 2 | 4 | CC DChg | 19:56:30 | 102:47:26 | -0.09971 | 3.5906 | 1.98835 | 159.53 | 0 | 0 | 1.98835 | 159.53 | 0.00766442 | 614.92 | 0 | 0 | 0.00766442 | 614.92 | 2023-03-07 18:04:51 | -0.00035802 | -2.7704 | -222.2698 | 0 | Close
12346 | 2 | 4 | CC DChg | 19:57:00 | 102:47:56 | -0.09971 | 3.5903 | 1.98918 | 159.59 | 0 | 0 | 1.98918 | 159.59 | 0.00766741 | 615.16 | 0 | 0 | 0.00766741 | 615.16 | 2023-03-07 18:05:21 | -0.00035799 | -2.7692 | -222.1747 | 0 | Close
12347 | 2 | 4 | CC DChg | 19:57:30 | 102:48:26 | -0.0997 | 3.5898 | 1.99002 | 159.66 | 0 | 0 | 1.99002 | 159.66 | 0.00767039 | 615.4 | 0 | 0 | 0.00767039 | 615.4 | 2023-03-07 18:05:51 | -0.0003579 | -1.6619 | -133.3333 | 0 | Close
12348 | 2 | 4 | CC DChg | 19:58:00 | 102:48:56 | -0.0997 | 3.5894 | 1.99085 | 159.73 | 0 | 0 | 1.99085 | 159.73 | 0.00767337 | 615.64 | 0 | 0 | 0.00767337 | 615.64 | 2023-03-07 18:06:21 | -0.00035786 | -2.0773 | -166.6667 | 0 | Close
12349 | 2 | 4 | CC DChg | 19:58:30 | 102:49:26 | -0.09972 | 3.5888 | 1.99168 | 159.79 | 0 | 0 | 1.99168 | 159.79 | 0.00767635 | 615.88 | 0 | 0 | 0.00767635 | 615.88 | 2023-03-07 18:06:51 | -0.00035788 | -1.3846 | -111.0873 | 0 | Close
12350 | 2 | 4 | CC DChg | 19:59:00 | 102:49:56 | -0.09969 | 3.5886 | 1.99251 | 159.86 | 0 | 0 | 1.99251 | 159.86 | 0.00767933 | 616.12 | 0 | 0 | 0.00767933 | 616.12 | 2023-03-07 18:07:21 | -0.00035775 | -4.1547 | -333.3333 | 0 | Close
12351 | 2 | 4 | CC DChg | 19:59:30 | 102:50:26 | -0.09969 | 3.5884 | 1.99334 | 159.93 | 0 | 0 | 1.99334 | 159.93 | 0.00768232 | 616.36 | 0 | 0 | 0.00768232 | 616.36 | 2023-03-07 18:07:51 | -0.00035773 | -4.1538 | -333.262 | 0 | Close
12352 | 2 | 4 | CC DChg | 20:00:00 | 102:50:56 | -0.09971 | 3.5883 | 1.99417 | 159.99 | 0 | 0 | 1.99417 | 159.99 | 0.0076853 | 616.6 | 0 | 0 | 0.0076853 | 616.6 | 2023-03-07 18:08:21 | -0.00035779 | -8.3111 | -666.8093 | 0 | Close
12353 | 2 | 4 | CC DChg | 20:00:30 | 102:51:26 | -0.0997 | 3.5884 | 1.995 | 160.06 | 0 | 0 | 1.995 | 160.06 | 0.00768828 | 616.84 | 0 | 0 | 0.00768828 | 616.84 | 2023-03-07 18:08:51 | -0.00035776 | 8.3076 | 666.524 | 0 | Close
12354 | 2 | 4 | CC DChg | 20:01:00 | 102:51:56 | -0.09969 | 3.5883 | 1.99583 | 160.13 | 0 | 0 | 1.99583 | 160.13 | 0.00769126 | 617.08 | 0 | 0 | 0.00769126 | 617.08 | 2023-03-07 18:09:21 | -0.00035772 | -8.3076 | -666.524 | 0 | Close
12355 | 2 | 4 | CC DChg | 20:01:30 | 102:52:26 | -0.09969 | 3.5883 | 1.99666 | 160.19 | 0 | 0 | 1.99666 | 160.19 | 0.00769424 | 617.32 | 0 | 0 | 0.00769424 | 617.32 | 2023-03-07 18:09:51 | -0.00035772 | 0 | 0 | 0 | Close
12356 | 2 | 4 | CC DChg | 20:02:00 | 102:52:56 | -0.09969 | 3.5882 | 1.99749 | 160.26 | 0 | 0 | 1.99749 | 160.26 | 0.00769722 | 617.56 | 0 | 0 | 0.00769722 | 617.56 | 2023-03-07 18:10:21 | -0.00035771 | -8.3058 | -666.3814 | 0 | Close
12357 | 2 | 4 | CC DChg | 20:02:30 | 102:53:26 | -0.0997 | 3.5879 | 1.99832 | 160.33 | 0 | 0 | 1.99832 | 160.33 | 0.0077002 | 617.8 | 0 | 0 | 0.0077002 | 617.8 | 2023-03-07 18:10:51 | -0.00035771 | -2.7698 | -222.2222 | 0 | Close
12358 | 2 | 4 | CC DChg | 20:03:00 | 102:53:56 | -0.09968 | 3.5875 | 1.99915 | 160.39 | 0 | 0 | 1.99915 | 160.39 | 0.00770318 | 618.03 | 0 | 0 | 0.00770318 | 618.03 | 2023-03-07 18:11:21 | -0.0003576 | -2.0769 | -166.631 | 0 | Close
12359 | 2 | 4 | CC DChg | 20:03:30 | 102:54:26 | -0.0997 | 3.587 | 1.99998 | 160.46 | 0 | 0 | 1.99998 | 160.46 | 0.00770616 | 618.27 | 0 | 0 | 0.00770616 | 618.27 | 2023-03-07 18:11:51 | -0.00035762 | -1.6615 | -133.3048 | 0 | Close
12360 | 2 | 4 | CC DChg | 20:04:00 | 102:54:56 | -0.09969 | 3.5865 | 2.00082 | 160.53 | 0 | 0 | 2.00082 | 160.53 | 0.00770914 | 618.51 | 0 | 0 | 0.00770914 | 618.51 | 2023-03-07 18:12:21 | -0.00035754 | -1.6615 | -133.3048 | 0 | Close
12361 | 2 | 4 | CC DChg | 20:04:30 | 102:55:26 | -0.0997 | 3.5861 | 2.00165 | 160.59 | 0 | 0 | 2.00165 | 160.59 | 0.00771212 | 618.75 | 0 | 0 | 0.00771212 | 618.75 | 2023-03-07 18:12:51 | -0.00035753 | -2.0769 | -166.631 | 0 | Close
12362 | 2 | 4 | CC DChg | 20:05:00 | 102:55:56 | -0.09971 | 3.5856 | 2.00248 | 160.66 | 0 | 0 | 2.00248 | 160.66 | 0.0077151 | 618.99 | 0 | 0 | 0.0077151 | 618.99 | 2023-03-07 18:13:21 | -0.00035752 | -1.6619 | -133.3333 | 0 | Close
12363 | 2 | 4 | CC DChg | 20:05:30 | 102:56:26 | -0.09969 | 3.5855 | 2.00331 | 160.73 | 0 | 0 | 2.00331 | 160.73 | 0.00771808 | 619.23 | 0 | 0 | 0.00771808 | 619.23 | 2023-03-07 18:13:51 | -0.00035744 | -8.3076 | -666.524 | 0 | Close
12364 | 2 | 4 | CC DChg | 20:06:00 | 102:56:56 | -0.0997 | 3.5856 | 2.00414 | 160.79 | 0 | 0 | 2.00414 | 160.79 | 0.00772106 | 619.47 | 0 | 0 | 0.00772106 | 619.47 | 2023-03-07 18:14:21 | -0.00035748 | 8.3076 | 666.524 | 0 | Close
12365 | 2 | 4 | CC DChg | 20:06:30 | 102:57:26 | -0.09968 | 3.5855 | 2.00497 | 160.86 | 0 | 0 | 2.00497 | 160.86 | 0.00772404 | 619.71 | 0 | 0 | 0.00772404 | 619.71 | 2023-03-07 18:14:51 | -0.0003574 | -8.3076 | -666.524 | 0 | Close
12366 | 2 | 4 | CC DChg | 20:07:00 | 102:57:56 | -0.09969 | 3.5856 | 2.0058 | 160.93 | 0 | 0 | 2.0058 | 160.93 | 0.00772702 | 619.95 | 0 | 0 | 0.00772702 | 619.95 | 2023-03-07 18:15:21 | -0.00035745 | 8.3076 | 666.524 | 0 | Close
12367 | 2 | 4 | CC DChg | 20:07:30 | 102:58:26 | -0.09969 | 3.5855 | 2.00663 | 160.99 | 0 | 0 | 2.00663 | 160.99 | 0.00773 | 620.19 | 0 | 0 | 0.00773 | 620.19 | 2023-03-07 18:15:51 | -0.00035744 | -8.3076 | -666.524 | 0 | Close
12368 | 2 | 4 | CC DChg | 20:08:00 | 102:58:56 | -0.0997 | 3.5853 | 2.00746 | 161.06 | 0 | 0 | 2.00746 | 161.06 | 0.00773297 | 620.42 | 0 | 0 | 0.00773297 | 620.42 | 2023-03-07 18:16:21 | -0.00035745 | -4.1529 | -333.1907 | 0 | Close
12369 | 2 | 4 | CC DChg | 20:08:30 | 102:59:26 | -0.09969 | 3.585 | 2.00829 | 161.13 | 0 | 0 | 2.00829 | 161.13 | 0.00773595 | 620.66 | 0 | 0 | 0.00773595 | 620.66 | 2023-03-07 18:16:51 | -0.00035739 | -2.7692 | -222.1747 | 0 | Close
12370 | 2 | 4 | CC DChg | 20:09:00 | 102:59:56 | -0.09969 | 3.5846 | 2.00912 | 161.19 | 0 | 0 | 2.00912 | 161.19 | 0.00773893 | 620.9 | 0 | 0 | 0.00773893 | 620.9 | 2023-03-07 18:17:21 | -0.00035735 | -2.0778 | -166.7023 | 0 | Close
12371 | 2 | 4 | CC DChg | 20:09:30 | 103:00:26 | -0.09971 | 3.5841 | 2.00995 | 161.26 | 0 | 0 | 2.00995 | 161.26 | 0.00774191 | 621.14 | 0 | 0 | 0.00774191 | 621.14 | 2023-03-07 18:17:51 | -0.00035737 | -1.6615 | -133.3048 | 0 | Close
12372 | 2 | 4 | CC DChg | 20:10:00 | 103:00:56 | -0.09968 | 3.5837 | 2.01079 | 161.33 | 0 | 0 | 2.01079 | 161.33 | 0.00774489 | 621.38 | 0 | 0 | 0.00774489 | 621.38 | 2023-03-07 18:18:21 | -0.00035722 | -2.0769 | -166.631 | 0 | Close
12373 | 2 | 4 | CC DChg | 20:10:30 | 103:01:26 | -0.09969 | 3.5833 | 2.01162 | 161.39 | 0 | 0 | 2.01162 | 161.39 | 0.00774786 | 621.62 | 0 | 0 | 0.00774786 | 621.62 | 2023-03-07 18:18:51 | -0.00035722 | -2.0769 | -166.631 | 0 | Close
12374 | 2 | 4 | CC DChg | 20:11:00 | 103:01:56 | -0.09969 | 3.583 | 2.01245 | 161.46 | 0 | 0 | 2.01245 | 161.46 | 0.00775084 | 621.86 | 0 | 0 | 0.00775084 | 621.86 | 2023-03-07 18:19:21 | -0.00035719 | -2.7686 | -222.1271 | 0 | Close
12375 | 2 | 4 | CC DChg | 20:11:30 | 103:02:26 | -0.09969 | 3.5829 | 2.01328 | 161.53 | 0 | 0 | 2.01328 | 161.53 | 0.00775382 | 622.1 | 0 | 0 | 0.00775382 | 622.1 | 2023-03-07 18:19:51 | -0.00035718 | -8.3076 | -666.524 | 0 | Close
12376 | 2 | 4 | CC DChg | 20:12:00 | 103:02:56 | -0.09971 | 3.5827 | 2.01411 | 161.59 | 0 | 0 | 2.01411 | 161.59 | 0.00775679 | 622.34 | 0 | 0 | 0.00775679 | 622.34 | 2023-03-07 18:20:21 | -0.00035723 | -4.1538 | -333.262 | 0 | Close
12377 | 2 | 4 | CC DChg | 20:12:30 | 103:03:26 | -0.09969 | 3.5828 | 2.01494 | 161.66 | 0 | 0 | 2.01494 | 161.66 | 0.00775977 | 622.57 | 0 | 0 | 0.00775977 | 622.57 | 2023-03-07 18:20:51 | -0.00035717 | 8.3076 | 666.524 | 0 | Close
12378 | 2 | 4 | CC DChg | 20:13:00 | 103:03:56 | -0.09969 | 3.5828 | 2.01577 | 161.73 | 0 | 0 | 2.01577 | 161.73 | 0.00776275 | 622.81 | 0 | 0 | 0.00776275 | 622.81 | 2023-03-07 18:21:21 | -0.00035717 | 0 | 0 | 0 | Close
12379 | 2 | 4 | CC DChg | 20:13:30 | 103:04:26 | -0.09969 | 3.5825 | 2.0166 | 161.79 | 0 | 0 | 2.0166 | 161.79 | 0.00776572 | 623.05 | 0 | 0 | 0.00776572 | 623.05 | 2023-03-07 18:21:51 | -0.00035714 | -2.7704 | -222.2698 | 0 | Close
12380 | 2 | 4 | CC DChg | 20:14:00 | 103:04:56 | -0.09969 | 3.5822 | 2.01743 | 161.86 | 0 | 0 | 2.01743 | 161.86 | 0.0077687 | 623.29 | 0 | 0 | 0.0077687 | 623.29 | 2023-03-07 18:22:21 | -0.00035711 | -2.7692 | -222.1747 | 0 | Close
12381 | 2 | 4 | CC DChg | 20:14:30 | 103:05:26 | -0.09969 | 3.5818 | 2.01826 | 161.93 | 0 | 0 | 2.01826 | 161.93 | 0.00777167 | 623.53 | 0 | 0 | 0.00777167 | 623.53 | 2023-03-07 18:22:51 | -0.00035707 | -2.0764 | -166.5954 | 0 | Close
12382 | 2 | 4 | CC DChg | 20:15:00 | 103:05:56 | -0.09969 | 3.5814 | 2.01909 | 161.99 | 0 | 0 | 2.01909 | 161.99 | 0.00777465 | 623.77 | 0 | 0 | 0.00777465 | 623.77 | 2023-03-07 18:23:21 | -0.00035703 | -2.0769 | -166.631 | 0 | Close
12383 | 2 | 4 | CC DChg | 20:15:30 | 103:06:26 | -0.09969 | 3.5808 | 2.01992 | 162.06 | 0 | 0 | 2.01992 | 162.06 | 0.00777762 | 624.01 | 0 | 0 | 0.00777762 | 624.01 | 2023-03-07 18:23:51 | -0.00035697 | -1.3846 | -111.0873 | 0 | Close
12384 | 2 | 4 | CC DChg | 20:16:00 | 103:06:56 | -0.09969 | 3.5804 | 2.02075 | 162.13 | 0 | 0 | 2.02075 | 162.13 | 0.0077806 | 624.25 | 0 | 0 | 0.0077806 | 624.25 | 2023-03-07 18:24:21 | -0.00035693 | -2.0769 | -166.631 | 0 | Close
12385 | 2 | 4 | CC DChg | 20:16:30 | 103:07:26 | -0.09969 | 3.5801 | 2.02158 | 162.19 | 0 | 0 | 2.02158 | 162.19 | 0.00778357 | 624.48 | 0 | 0 | 0.00778357 | 624.48 | 2023-03-07 18:24:51 | -0.0003569 | -2.7692 | -222.1747 | 0 | Close
12386 | 2 | 4 | CC DChg | 20:17:00 | 103:07:56 | -0.09969 | 3.5799 | 2.02242 | 162.26 | 0 | 0 | 2.02242 | 162.26 | 0.00778655 | 624.72 | 0 | 0 | 0.00778655 | 624.72 | 2023-03-07 18:25:21 | -0.00035688 | -4.1538 | -333.262 | 0 | Close
12387 | 2 | 4 | CC DChg | 20:17:30 | 103:08:26 | -0.09969 | 3.5799 | 2.02325 | 162.33 | 0 | 0 | 2.02325 | 162.33 | 0.00778952 | 624.96 | 0 | 0 | 0.00778952 | 624.96 | 2023-03-07 18:25:51 | -0.00035688 | 0 | 0 | 0 | Close
12388 | 2 | 4 | CC DChg | 20:18:00 | 103:08:56 | -0.09969 | 3.5798 | 2.02408 | 162.39 | 0 | 0 | 2.02408 | 162.39 | 0.0077925 | 625.2 | 0 | 0 | 0.0077925 | 625.2 | 2023-03-07 18:26:21 | -0.00035687 | -8.3076 | -666.524 | 0 | Close
12389 | 2 | 4 | CC DChg | 20:18:30 | 103:09:26 | -0.09968 | 3.5797 | 2.02491 | 162.46 | 0 | 0 | 2.02491 | 162.46 | 0.00779547 | 625.44 | 0 | 0 | 0.00779547 | 625.44 | 2023-03-07 18:26:51 | -0.00035682 | -8.3093 | -666.6667 | 0 | Close
12390 | 2 | 4 | CC DChg | 20:19:00 | 103:09:56 | -0.09969 | 3.5796 | 2.02574 | 162.53 | 0 | 0 | 2.02574 | 162.53 | 0.00779844 | 625.68 | 0 | 0 | 0.00779844 | 625.68 | 2023-03-07 18:27:21 | -0.00035685 | -8.3076 | -666.524 | 0 | Close
12391 | 2 | 4 | CC DChg | 20:19:30 | 103:10:26 | -0.09969 | 3.5793 | 2.02657 | 162.59 | 0 | 0 | 2.02657 | 162.59 | 0.00780142 | 625.92 | 0 | 0 | 0.00780142 | 625.92 | 2023-03-07 18:27:51 | -0.00035682 | -2.7692 | -222.1747 | 0 | Close
12392 | 2 | 4 | CC DChg | 20:20:00 | 103:10:56 | -0.09969 | 3.5789 | 2.0274 | 162.66 | 0 | 0 | 2.0274 | 162.66 | 0.00780439 | 626.15 | 0 | 0 | 0.00780439 | 626.15 | 2023-03-07 18:28:21 | -0.00035678 | -2.0769 | -166.631 | 0 | Close
12393 | 2 | 4 | CC DChg | 20:20:30 | 103:11:26 | -0.0997 | 3.5784 | 2.02823 | 162.73 | 0 | 0 | 2.02823 | 162.73 | 0.00780736 | 626.39 | 0 | 0 | 0.00780736 | 626.39 | 2023-03-07 18:28:51 | -0.00035677 | -1.6615 | -133.3048 | 0 | Close
12394 | 2 | 4 | CC DChg | 20:21:00 | 103:11:56 | -0.09968 | 3.5779 | 2.02906 | 162.79 | 0 | 0 | 2.02906 | 162.79 | 0.00781034 | 626.63 | 0 | 0 | 0.00781034 | 626.63 | 2023-03-07 18:29:21 | -0.00035665 | -1.6615 | -133.3048 | 0 | Close
12395 | 2 | 4 | CC DChg | 20:21:30 | 103:12:26 | -0.09969 | 3.5773 | 2.02989 | 162.86 | 0 | 0 | 2.02989 | 162.86 | 0.00781331 | 626.87 | 0 | 0 | 0.00781331 | 626.87 | 2023-03-07 18:29:51 | -0.00035662 | -1.3843 | -111.0636 | 0 | Close
12396 | 2 | 4 | CC DChg | 20:22:00 | 103:12:56 | -0.0997 | 3.5769 | 2.03072 | 162.93 | 0 | 0 | 2.03072 | 162.93 | 0.00781628 | 627.11 | 0 | 0 | 0.00781628 | 627.11 | 2023-03-07 18:30:21 | -0.00035662 | -2.0769 | -166.631 | 0 | Close
12397 | 2 | 4 | CC DChg | 20:22:30 | 103:13:26 | -0.0997 | 3.5767 | 2.03155 | 162.99 | 0 | 0 | 2.03155 | 162.99 | 0.00781925 | 627.35 | 0 | 0 | 0.00781925 | 627.35 | 2023-03-07 18:30:51 | -0.0003566 | -4.1538 | -333.262 | 0 | Close
12398 | 2 | 4 | CC DChg | 20:23:00 | 103:13:56 | -0.09968 | 3.5766 | 2.03238 | 163.06 | 0 | 0 | 2.03238 | 163.06 | 0.00782222 | 627.59 | 0 | 0 | 0.00782222 | 627.59 | 2023-03-07 18:31:21 | -0.00035652 | -8.3076 | -666.524 | 0 | Close
12399 | 2 | 4 | CC DChg | 20:23:30 | 103:14:26 | -0.09969 | 3.5766 | 2.03322 | 163.13 | 0 | 0 | 2.03322 | 163.13 | 0.00782519 | 627.82 | 0 | 0 | 0.00782519 | 627.82 | 2023-03-07 18:31:51 | -0.00035655 | 0 | 0 | 0 | Close
12400 | 2 | 4 | CC DChg | 20:24:00 | 103:14:56 | -0.0997 | 3.5765 | 2.03405 | 163.19 | 0 | 0 | 2.03405 | 163.19 | 0.00782816 | 628.06 | 0 | 0 | 0.00782816 | 628.06 | 2023-03-07 18:32:21 | -0.00035658 | -8.3076 | -666.524 | 0 | Close
12401 | 2 | 4 | CC DChg | 20:24:30 | 103:15:26 | -0.09969 | 3.5763 | 2.03488 | 163.26 | 0 | 0 | 2.03488 | 163.26 | 0.00783114 | 628.3 | 0 | 0 | 0.00783114 | 628.3 | 2023-03-07 18:32:51 | -0.00035652 | -4.1538 | -333.262 | 0 | Close
12402 | 2 | 4 | CC DChg | 20:25:00 | 103:15:56 | -0.09968 | 3.5761 | 2.03571 | 163.33 | 0 | 0 | 2.03571 | 163.33 | 0.00783411 | 628.54 | 0 | 0 | 0.00783411 | 628.54 | 2023-03-07 18:33:21 | -0.00035647 | -4.1538 | -333.262 | 0 | Close
12403 | 2 | 4 | CC DChg | 20:25:30 | 103:16:26 | -0.09969 | 3.5757 | 2.03654 | 163.39 | 0 | 0 | 2.03654 | 163.39 | 0.00783708 | 628.78 | 0 | 0 | 0.00783708 | 628.78 | 2023-03-07 18:33:51 | -0.00035646 | -2.0764 | -166.5954 | 0 | Close
12404 | 2 | 4 | CC DChg | 20:26:00 | 103:16:56 | -0.09969 | 3.5753 | 2.03737 | 163.46 | 0 | 0 | 2.03737 | 163.46 | 0.00784005 | 629.02 | 0 | 0 | 0.00784005 | 629.02 | 2023-03-07 18:34:21 | -0.00035642 | -2.0769 | -166.631 | 0 | Close
12405 | 2 | 4 | CC DChg | 20:26:30 | 103:17:26 | -0.09969 | 3.5747 | 2.0382 | 163.53 | 0 | 0 | 2.0382 | 163.53 | 0.00784302 | 629.25 | 0 | 0 | 0.00784302 | 629.25 | 2023-03-07 18:34:51 | -0.00035636 | -1.3846 | -111.0873 | 0 | Close
12406 | 2 | 4 | CC DChg | 20:27:00 | 103:17:56 | -0.09968 | 3.5741 | 2.03903 | 163.59 | 0 | 0 | 2.03903 | 163.59 | 0.00784599 | 629.49 | 0 | 0 | 0.00784599 | 629.49 | 2023-03-07 18:35:21 | -0.00035627 | -1.3846 | -111.0873 | 0 | Close
12407 | 2 | 4 | CC DChg | 20:27:30 | 103:18:26 | -0.09969 | 3.5736 | 2.03986 | 163.66 | 0 | 0 | 2.03986 | 163.66 | 0.00784896 | 629.73 | 0 | 0 | 0.00784896 | 629.73 | 2023-03-07 18:35:51 | -0.00035625 | -1.6615 | -133.3048 | 0 | Close
12408 | 2 | 4 | CC DChg | 20:28:00 | 103:18:56 | -0.09969 | 3.5731 | 2.04069 | 163.73 | 0 | 0 | 2.04069 | 163.73 | 0.00785192 | 629.97 | 0 | 0 | 0.00785192 | 629.97 | 2023-03-07 18:36:21 | -0.0003562 | -1.6622 | -133.3619 | 0 | Close
12409 | 2 | 4 | CC DChg | 20:28:30 | 103:19:26 | -0.09969 | 3.5728 | 2.04152 | 163.79 | 0 | 0 | 2.04152 | 163.79 | 0.00785489 | 630.21 | 0 | 0 | 0.00785489 | 630.21 | 2023-03-07 18:36:51 | -0.00035617 | -2.7686 | -222.1271 | 0 | Close
12410 | 2 | 4 | CC DChg | 20:29:00 | 103:19:56 | -0.09969 | 3.5726 | 2.04235 | 163.86 | 0 | 0 | 2.04235 | 163.86 | 0.00785786 | 630.44 | 0 | 0 | 0.00785786 | 630.44 | 2023-03-07 18:37:21 | -0.00035615 | -4.1538 | -333.262 | 0 | Close
12411 | 2 | 4 | CC DChg | 20:29:30 | 103:20:26 | -0.09967 | 3.5726 | 2.04318 | 163.93 | 0 | 0 | 2.04318 | 163.93 | 0.00786083 | 630.68 | 0 | 0 | 0.00786083 | 630.68 | 2023-03-07 18:37:51 | -0.00035608 | 0 | 0 | 0 | Close
12412 | 2 | 4 | CC DChg | 20:30:00 | 103:20:56 | -0.09969 | 3.5726 | 2.04402 | 163.99 | 0 | 0 | 2.04402 | 163.99 | 0.0078638 | 630.92 | 0 | 0 | 0.0078638 | 630.92 | 2023-03-07 18:38:21 | -0.00035615 | 0 | 0 | 0 | Close
12413 | 2 | 4 | CC DChg | 20:30:30 | 103:21:26 | -0.09969 | 3.5726 | 2.04485 | 164.06 | 0 | 0 | 2.04485 | 164.06 | 0.00786676 | 631.16 | 0 | 0 | 0.00786676 | 631.16 | 2023-03-07 18:38:51 | -0.00035615 | 0 | 0 | 0 | Close
12414 | 2 | 4 | CC DChg | 20:31:00 | 103:21:56 | -0.09969 | 3.5724 | 2.04568 | 164.13 | 0 | 0 | 2.04568 | 164.13 | 0.00786973 | 631.4 | 0 | 0 | 0.00786973 | 631.4 | 2023-03-07 18:39:21 | -0.00035613 | -4.1538 | -333.262 | 0 | Close
12415 | 2 | 4 | CC DChg | 20:31:30 | 103:22:26 | -0.09968 | 3.572 | 2.04651 | 164.19 | 0 | 0 | 2.04651 | 164.19 | 0.0078727 | 631.64 | 0 | 0 | 0.0078727 | 631.64 | 2023-03-07 18:39:51 | -0.00035606 | -2.0769 | -166.631 | 0 | Close
12416 | 2 | 4 | CC DChg | 20:32:00 | 103:22:56 | -0.09969 | 3.5715 | 2.04734 | 164.26 | 0 | 0 | 2.04734 | 164.26 | 0.00787567 | 631.87 | 0 | 0 | 0.00787567 | 631.87 | 2023-03-07 18:40:21 | -0.00035604 | -1.6615 | -133.3048 | 0 | Close
12417 | 2 | 4 | CC DChg | 20:32:30 | 103:23:26 | -0.0997 | 3.5709 | 2.04817 | 164.33 | 0 | 0 | 2.04817 | 164.33 | 0.00787863 | 632.11 | 0 | 0 | 0.00787863 | 632.11 | 2023-03-07 18:40:51 | -0.00035602 | -1.3843 | -111.0636 | 0 | Close
12418 | 2 | 4 | CC DChg | 20:33:00 | 103:23:56 | -0.0997 | 3.5704 | 2.049 | 164.39 | 0 | 0 | 2.049 | 164.39 | 0.0078816 | 632.35 | 0 | 0 | 0.0078816 | 632.35 | 2023-03-07 18:41:21 | -0.00035597 | -1.6615 | -133.3048 | 0 | Close
12419 | 2 | 4 | CC DChg | 20:33:30 | 103:24:26 | -0.09968 | 3.5697 | 2.04983 | 164.46 | 0 | 0 | 2.04983 | 164.46 | 0.00788457 | 632.59 | 0 | 0 | 0.00788457 | 632.59 | 2023-03-07 18:41:51 | -0.00035583 | -1.1868 | -95.2177 | 0 | Close
12420 | 2 | 4 | CC DChg | 20:34:00 | 103:24:56 | -0.09969 | 3.569 | 2.05066 | 164.53 | 0 | 0 | 2.05066 | 164.53 | 0.00788753 | 632.83 | 0 | 0 | 0.00788753 | 632.83 | 2023-03-07 18:42:21 | -0.00035579 | -1.1868 | -95.2177 | 0 | Close
12421 | 2 | 4 | CC DChg | 20:34:30 | 103:25:26 | -0.0997 | 3.5688 | 2.05149 | 164.59 | 0 | 0 | 2.05149 | 164.59 | 0.0078905 | 633.06 | 0 | 0 | 0.0078905 | 633.06 | 2023-03-07 18:42:51 | -0.00035581 | -4.1538 | -333.262 | 0 | Close
12422 | 2 | 4 | CC DChg | 20:35:00 | 103:25:56 | -0.09969 | 3.5686 | 2.05232 | 164.66 | 0 | 0 | 2.05232 | 164.66 | 0.00789346 | 633.3 | 0 | 0 | 0.00789346 | 633.3 | 2023-03-07 18:43:21 | -0.00035575 | -4.1538 | -333.262 | 0 | Close
12423 | 2 | 4 | CC DChg | 20:35:30 | 103:26:26 | -0.09969 | 3.5684 | 2.05315 | 164.73 | 0 | 0 | 2.05315 | 164.73 | 0.00789643 | 633.54 | 0 | 0 | 0.00789643 | 633.54 | 2023-03-07 18:43:51 | -0.00035573 | -4.1538 | -333.262 | 0 | Close
12424 | 2 | 4 | CC DChg | 20:36:00 | 103:26:56 | -0.09969 | 3.5683 | 2.05398 | 164.79 | 0 | 0 | 2.05398 | 164.79 | 0.00789939 | 633.78 | 0 | 0 | 0.00789939 | 633.78 | 2023-03-07 18:44:21 | -0.00035572 | -8.3076 | -666.524 | 0 | Close
12425 | 2 | 4 | CC DChg | 20:36:30 | 103:27:26 | -0.09969 | 3.5681 | 2.05481 | 164.86 | 0 | 0 | 2.05481 | 164.86 | 0.00790236 | 634.01 | 0 | 0 | 0.00790236 | 634.01 | 2023-03-07 18:44:51 | -0.0003557 | -4.1538 | -333.262 | 0 | Close
12426 | 2 | 4 | CC DChg | 20:37:00 | 103:27:56 | -0.0997 | 3.5678 | 2.05565 | 164.93 | 0 | 0 | 2.05565 | 164.93 | 0.00790532 | 634.25 | 0 | 0 | 0.00790532 | 634.25 | 2023-03-07 18:45:21 | -0.00035571 | -2.7692 | -222.1747 | 0 | Close
12427 | 2 | 4 | CC DChg | 20:37:30 | 103:28:26 | -0.09968 | 3.5674 | 2.05648 | 164.99 | 0 | 0 | 2.05648 | 164.99 | 0.00790828 | 634.49 | 0 | 0 | 0.00790828 | 634.49 | 2023-03-07 18:45:51 | -0.0003556 | -2.0769 | -166.631 | 0 | Close
12428 | 2 | 4 | CC DChg | 20:38:00 | 103:28:56 | -0.09969 | 3.5667 | 2.05731 | 165.06 | 0 | 0 | 2.05731 | 165.06 | 0.00791125 | 634.73 | 0 | 0 | 0.00791125 | 634.73 | 2023-03-07 18:46:21 | -0.00035556 | -1.187 | -95.2381 | 0 | Close
12429 | 2 | 4 | CC DChg | 20:38:30 | 103:29:26 | -0.09969 | 3.5661 | 2.05814 | 165.13 | 0 | 0 | 2.05814 | 165.13 | 0.00791421 | 634.97 | 0 | 0 | 0.00791421 | 634.97 | 2023-03-07 18:46:51 | -0.0003555 | -1.3846 | -111.0873 | 0 | Close
12430 | 2 | 4 | CC DChg | 20:39:00 | 103:29:56 | -0.0997 | 3.5654 | 2.05897 | 165.19 | 0 | 0 | 2.05897 | 165.19 | 0.00791717 | 635.2 | 0 | 0 | 0.00791717 | 635.2 | 2023-03-07 18:47:21 | -0.00035547 | -1.1865 | -95.1973 | 0 | Close
12431 | 2 | 4 | CC DChg | 20:39:30 | 103:30:26 | -0.09969 | 3.5647 | 2.0598 | 165.26 | 0 | 0 | 2.0598 | 165.26 | 0.00792013 | 635.44 | 0 | 0 | 0.00792013 | 635.44 | 2023-03-07 18:47:51 | -0.00035536 | -1.1868 | -95.2177 | 0 | Close
12432 | 2 | 4 | CC DChg | 20:40:00 | 103:30:56 | -0.09968 | 3.5641 | 2.06063 | 165.33 | 0 | 0 | 2.06063 | 165.33 | 0.00792309 | 635.68 | 0 | 0 | 0.00792309 | 635.68 | 2023-03-07 18:48:21 | -0.00035527 | -1.3846 | -111.0873 | 0 | Close
12433 | 2 | 4 | CC DChg | 20:40:30 | 103:31:26 | -0.09968 | 3.5638 | 2.06146 | 165.39 | 0 | 0 | 2.06146 | 165.39 | 0.00792605 | 635.92 | 0 | 0 | 0.00792605 | 635.92 | 2023-03-07 18:48:51 | -0.00035524 | -2.7686 | -222.1271 | 0 | Close
12434 | 2 | 4 | CC DChg | 20:41:00 | 103:31:56 | -0.09968 | 3.5635 | 2.06229 | 165.46 | 0 | 0 | 2.06229 | 165.46 | 0.00792902 | 636.15 | 0 | 0 | 0.00792902 | 636.15 | 2023-03-07 18:49:21 | -0.00035521 | -2.7698 | -222.2222 | 0 | Close
12435 | 2 | 4 | CC DChg | 20:41:30 | 103:32:26 | -0.09969 | 3.5635 | 2.06312 | 165.53 | 0 | 0 | 2.06312 | 165.53 | 0.00793198 | 636.39 | 0 | 0 | 0.00793198 | 636.39 | 2023-03-07 18:49:51 | -0.00035525 | 0 | 0 | 0 | Close
12436 | 2 | 4 | CC DChg | 20:42:00 | 103:32:56 | -0.09968 | 3.5633 | 2.06395 | 165.59 | 0 | 0 | 2.06395 | 165.59 | 0.00793494 | 636.63 | 0 | 0 | 0.00793494 | 636.63 | 2023-03-07 18:50:21 | -0.00035519 | -4.1547 | -333.3333 | 0 | Close
12437 | 2 | 4 | CC DChg | 20:42:30 | 103:33:26 | -0.09969 | 3.563 | 2.06478 | 165.66 | 0 | 0 | 2.06478 | 165.66 | 0.0079379 | 636.87 | 0 | 0 | 0.0079379 | 636.87 | 2023-03-07 18:50:51 | -0.0003552 | -2.7686 | -222.1271 | 0 | Close
12438 | 2 | 4 | CC DChg | 20:43:00 | 103:33:56 | -0.09969 | 3.5627 | 2.06561 | 165.73 | 0 | 0 | 2.06561 | 165.73 | 0.00794085 | 637.1 | 0 | 0 | 0.00794085 | 637.1 | 2023-03-07 18:51:21 | -0.00035517 | -2.7692 | -222.1747 | 0 | Close
12439 | 2 | 4 | CC DChg | 20:43:30 | 103:34:26 | -0.09969 | 3.5621 | 2.06645 | 165.79 | 0 | 0 | 2.06645 | 165.79 | 0.00794381 | 637.34 | 0 | 0 | 0.00794381 | 637.34 | 2023-03-07 18:51:51 | -0.00035511 | -1.3846 | -111.0873 | 0 | Close
12440 | 2 | 4 | CC DChg | 20:44:00 | 103:34:56 | -0.09968 | 3.5614 | 2.06728 | 165.86 | 0 | 0 | 2.06728 | 165.86 | 0.00794677 | 637.58 | 0 | 0 | 0.00794677 | 637.58 | 2023-03-07 18:52:21 | -0.000355 | -1.1868 | -95.2177 | 0 | Close
12441 | 2 | 4 | CC DChg | 20:44:30 | 103:35:26 | -0.09968 | 3.5607 | 2.06811 | 165.93 | 0 | 0 | 2.06811 | 165.93 | 0.00794973 | 637.82 | 0 | 0 | 0.00794973 | 637.82 | 2023-03-07 18:52:51 | -0.00035493 | -1.1865 | -95.1973 | 0 | Close
12442 | 2 | 4 | CC DChg | 20:45:00 | 103:35:56 | -0.09969 | 3.5599 | 2.06894 | 165.99 | 0 | 0 | 2.06894 | 165.99 | 0.00795269 | 638.05 | 0 | 0 | 0.00795269 | 638.05 | 2023-03-07 18:53:21 | -0.00035489 | -1.0384 | -83.3155 | 0 | Close
12443 | 2 | 4 | CC DChg | 20:45:30 | 103:36:26 | -0.09968 | 3.5592 | 2.06977 | 166.06 | 0 | 0 | 2.06977 | 166.06 | 0.00795565 | 638.29 | 0 | 0 | 0.00795565 | 638.29 | 2023-03-07 18:53:51 | -0.00035478 | -1.1868 | -95.2177 | 0 | Close
12444 | 2 | 4 | CC DChg | 20:46:00 | 103:36:56 | -0.09969 | 3.5586 | 2.0706 | 166.13 | 0 | 0 | 2.0706 | 166.13 | 0.0079586 | 638.53 | 0 | 0 | 0.0079586 | 638.53 | 2023-03-07 18:54:21 | -0.00035476 | -1.3846 | -111.0873 | 0 | Close
12445 | 2 | 4 | CC DChg | 20:46:30 | 103:37:26 | -0.09969 | 3.5582 | 2.07143 | 166.19 | 0 | 0 | 2.07143 | 166.19 | 0.00796156 | 638.76 | 0 | 0 | 0.00796156 | 638.76 | 2023-03-07 18:54:51 | -0.00035472 | -2.0769 | -166.631 | 0 | Close
12446 | 2 | 4 | CC DChg | 20:47:00 | 103:37:56 | -0.09969 | 3.558 | 2.07226 | 166.26 | 0 | 0 | 2.07226 | 166.26 | 0.00796451 | 639 | 0 | 0 | 0.00796451 | 639 | 2023-03-07 18:55:21 | -0.0003547 | -4.1538 | -333.262 | 0 | Close
12447 | 2 | 4 | CC DChg | 20:47:30 | 103:38:26 | -0.09969 | 3.5579 | 2.07309 | 166.33 | 0 | 0 | 2.07309 | 166.33 | 0.00796747 | 639.24 | 0 | 0 | 0.00796747 | 639.24 | 2023-03-07 18:55:51 | -0.00035469 | -8.3076 | -666.524 | 0 | Close
12448 | 2 | 4 | CC DChg | 20:48:00 | 103:38:56 | -0.09969 | 3.5576 | 2.07392 | 166.39 | 0 | 0 | 2.07392 | 166.39 | 0.00797043 | 639.48 | 0 | 0 | 0.00797043 | 639.48 | 2023-03-07 18:56:21 | -0.00035466 | -2.7692 | -222.1747 | 0 | Close
12449 | 2 | 4 | CC DChg | 20:48:30 | 103:39:26 | -0.09969 | 3.5571 | 2.07475 | 166.46 | 0 | 0 | 2.07475 | 166.46 | 0.00797338 | 639.71 | 0 | 0 | 0.00797338 | 639.71 | 2023-03-07 18:56:51 | -0.00035461 | -1.6612 | -133.2763 | 0 | Close
12450 | 2 | 4 | CC DChg | 20:49:00 | 103:39:56 | -0.09969 | 3.5566 | 2.07558 | 166.53 | 0 | 0 | 2.07558 | 166.53 | 0.00797633 | 639.95 | 0 | 0 | 0.00797633 | 639.95 | 2023-03-07 18:57:21 | -0.00035456 | -1.6615 | -133.3048 | 0 | Close
12451 | 2 | 4 | CC DChg | 20:49:30 | 103:40:26 | -0.09968 | 3.5559 | 2.07641 | 166.59 | 0 | 0 | 2.07641 | 166.59 | 0.00797929 | 640.19 | 0 | 0 | 0.00797929 | 640.19 | 2023-03-07 18:57:51 | -0.00035445 | -1.1865 | -95.1973 | 0 | Close
12452 | 2 | 4 | CC DChg | 20:50:00 | 103:40:56 | -0.09967 | 3.5552 | 2.07724 | 166.66 | 0 | 0 | 2.07724 | 166.66 | 0.00798224 | 640.42 | 0 | 0 | 0.00798224 | 640.42 | 2023-03-07 18:58:21 | -0.00035435 | -1.1868 | -95.2177 | 0 | Close
12453 | 2 | 4 | CC DChg | 20:50:30 | 103:41:26 | -0.09969 | 3.5542 | 2.07808 | 166.73 | 0 | 0 | 2.07808 | 166.73 | 0.0079852 | 640.66 | 0 | 0 | 0.0079852 | 640.66 | 2023-03-07 18:58:51 | -0.00035432 | -0.8308 | -66.6524 | 0 | Close
12454 | 2 | 4 | CC DChg | 20:51:00 | 103:41:56 | -0.09967 | 3.5534 | 2.07891 | 166.79 | 0 | 0 | 2.07891 | 166.79 | 0.00798815 | 640.9 | 0 | 0 | 0.00798815 | 640.9 | 2023-03-07 18:59:21 | -0.00035417 | -1.0384 | -83.3155 | 0 | Close
12455 | 2 | 4 | CC DChg | 20:51:30 | 103:42:26 | -0.09969 | 3.5526 | 2.07974 | 166.86 | 0 | 0 | 2.07974 | 166.86 | 0.0079911 | 641.13 | 0 | 0 | 0.0079911 | 641.13 | 2023-03-07 18:59:51 | -0.00035416 | -1.0384 | -83.3155 | 0 | Close
12456 | 2 | 4 | CC DChg | 20:52:00 | 103:42:56 | -0.09968 | 3.5522 | 2.08057 | 166.93 | 0 | 0 | 2.08057 | 166.93 | 0.00799405 | 641.37 | 0 | 0 | 0.00799405 | 641.37 | 2023-03-07 19:00:21 | -0.00035408 | -2.0769 | -166.631 | 0 | Close
12457 | 2 | 4 | CC DChg | 20:52:30 | 103:43:26 | -0.09969 | 3.5519 | 2.0814 | 166.99 | 0 | 0 | 2.0814 | 166.99 | 0.007997 | 641.61 | 0 | 0 | 0.007997 | 641.61 | 2023-03-07 19:00:51 | -0.00035409 | -2.7692 | -222.1747 | 0 | Close
12458 | 2 | 4 | CC DChg | 20:53:00 | 103:43:56 | -0.09969 | 3.5516 | 2.08223 | 167.06 | 0 | 0 | 2.08223 | 167.06 | 0.00799995 | 641.84 | 0 | 0 | 0.00799995 | 641.84 | 2023-03-07 19:01:21 | -0.00035406 | -2.768 | -222.0796 | 0 | Close
12459 | 2 | 4 | CC DChg | 20:53:30 | 103:44:26 | -0.0997 | 3.5513 | 2.08306 | 167.13 | 0 | 0 | 2.08306 | 167.13 | 0.0080029 | 642.08 | 0 | 0 | 0.0080029 | 642.08 | 2023-03-07 19:01:51 | -0.00035406 | -2.7692 | -222.1747 | 0 | Close
12460 | 2 | 4 | CC DChg | 20:54:00 | 103:44:56 | -0.0997 | 3.5509 | 2.08389 | 167.19 | 0 | 0 | 2.08389 | 167.19 | 0.00800585 | 642.32 | 0 | 0 | 0.00800585 | 642.32 | 2023-03-07 19:02:21 | -0.00035402 | -2.0769 | -166.631 | 0 | Close
12461 | 2 | 4 | CC DChg | 20:54:30 | 103:45:26 | -0.09968 | 3.5503 | 2.08472 | 167.26 | 0 | 0 | 2.08472 | 167.26 | 0.0080088 | 642.55 | 0 | 0 | 0.0080088 | 642.55 | 2023-03-07 19:02:51 | -0.00035389 | -1.3846 | -111.0873 | 0 | Close
12462 | 2 | 4 | CC DChg | 20:55:00 | 103:45:56 | -0.09969 | 3.5495 | 2.08555 | 167.33 | 0 | 0 | 2.08555 | 167.33 | 0.00801175 | 642.79 | 0 | 0 | 0.00801175 | 642.79 | 2023-03-07 19:03:21 | -0.00035385 | -1.0384 | -83.3155 | 0 | Close
12463 | 2 | 4 | CC DChg | 20:55:30 | 103:46:26 | -0.09968 | 3.5485 | 2.08638 | 167.39 | 0 | 0 | 2.08638 | 167.39 | 0.0080147 | 643.03 | 0 | 0 | 0.0080147 | 643.03 | 2023-03-07 19:03:51 | -0.00035371 | -0.8308 | -66.6524 | 0 | Close
12464 | 2 | 4 | CC DChg | 20:56:00 | 103:46:56 | -0.09968 | 3.5476 | 2.08721 | 167.46 | 0 | 0 | 2.08721 | 167.46 | 0.00801765 | 643.26 | 0 | 0 | 0.00801765 | 643.26 | 2023-03-07 19:04:21 | -0.00035362 | -0.9231 | -74.0582 | 0 | Close
12465 | 2 | 4 | CC DChg | 20:56:30 | 103:47:26 | -0.09969 | 3.5466 | 2.08804 | 167.53 | 0 | 0 | 2.08804 | 167.53 | 0.00802059 | 643.5 | 0 | 0 | 0.00802059 | 643.5 | 2023-03-07 19:04:51 | -0.00035356 | -0.8308 | -66.6524 | 0 | Close
12466 | 2 | 4 | CC DChg | 20:57:00 | 103:47:56 | -0.09968 | 3.5456 | 2.08887 | 167.59 | 0 | 0 | 2.08887 | 167.59 | 0.00802354 | 643.74 | 0 | 0 | 0.00802354 | 643.74 | 2023-03-07 19:05:21 | -0.00035343 | -0.8304 | -66.6239 | 0 | Close
12467 | 2 | 4 | CC DChg | 20:57:30 | 103:48:26 | -0.09968 | 3.5449 | 2.08971 | 167.66 | 0 | 0 | 2.08971 | 167.66 | 0.00802648 | 643.97 | 0 | 0 | 0.00802648 | 643.97 | 2023-03-07 19:05:51 | -0.00035336 | -1.1868 | -95.2177 | 0 | Close
12468 | 2 | 4 | CC DChg | 20:58:00 | 103:48:56 | -0.09969 | 3.5445 | 2.09054 | 167.73 | 0 | 0 | 2.09054 | 167.73 | 0.00802943 | 644.21 | 0 | 0 | 0.00802943 | 644.21 | 2023-03-07 19:06:21 | -0.00035335 | -2.0769 | -166.631 | 0 | Close
12469 | 2 | 4 | CC DChg | 20:58:30 | 103:49:26 | -0.09969 | 3.5441 | 2.09137 | 167.79 | 0 | 0 | 2.09137 | 167.79 | 0.00803237 | 644.45 | 0 | 0 | 0.00803237 | 644.45 | 2023-03-07 19:06:51 | -0.00035331 | -2.0769 | -166.631 | 0 | Close
12470 | 2 | 4 | CC DChg | 20:59:00 | 103:49:56 | -0.09969 | 3.5436 | 2.0922 | 167.86 | 0 | 0 | 2.0922 | 167.86 | 0.00803532 | 644.68 | 0 | 0 | 0.00803532 | 644.68 | 2023-03-07 19:07:21 | -0.00035326 | -1.6615 | -133.3048 | 0 | Close
12471 | 2 | 4 | CC DChg | 20:59:30 | 103:50:26 | -0.0997 | 3.5432 | 2.09303 | 167.93 | 0 | 0 | 2.09303 | 167.93 | 0.00803826 | 644.92 | 0 | 0 | 0.00803826 | 644.92 | 2023-03-07 19:07:51 | -0.00035326 | -2.0769 | -166.631 | 0 | Close
12472 | 2 | 4 | CC DChg | 21:00:00 | 103:50:56 | -0.09969 | 3.5424 | 2.09386 | 167.99 | 0 | 0 | 2.09386 | 167.99 | 0.0080412 | 645.15 | 0 | 0 | 0.0080412 | 645.15 | 2023-03-07 19:08:21 | -0.00035314 | -1.0384 | -83.3155 | 0 | Close
12473 | 2 | 4 | CC DChg | 21:00:30 | 103:51:26 | -0.09968 | 3.5415 | 2.09469 | 168.06 | 0 | 0 | 2.09469 | 168.06 | 0.00804415 | 645.39 | 0 | 0 | 0.00804415 | 645.39 | 2023-03-07 19:08:51 | -0.00035302 | -0.9231 | -74.0582 | 0 | Close
12474 | 2 | 4 | CC DChg | 21:01:00 | 103:51:56 | -0.09968 | 3.5404 | 2.09552 | 168.13 | 0 | 0 | 2.09552 | 168.13 | 0.00804709 | 645.63 | 0 | 0 | 0.00804709 | 645.63 | 2023-03-07 19:09:21 | -0.00035291 | -0.7551 | -60.5801 | 0 | Close
12475 | 2 | 4 | CC DChg | 21:01:30 | 103:52:26 | -0.09965 | 3.539 | 2.09635 | 168.19 | 0 | 0 | 2.09635 | 168.19 | 0.00805003 | 645.86 | 0 | 0 | 0.00805003 | 645.86 | 2023-03-07 19:09:51 | -0.00035266 | -0.5934 | -47.6089 | 0 | Close
12476 | 2 | 4 | CC DChg | 21:02:00 | 103:52:56 | -0.09965 | 3.5379 | 2.09718 | 168.26 | 0 | 0 | 2.09718 | 168.26 | 0.00805297 | 646.1 | 0 | 0 | 0.00805297 | 646.1 | 2023-03-07 19:10:21 | -0.00035255 | -0.7549 | -60.5672 | 0 | Close
12477 | 2 | 4 | CC DChg | 21:02:30 | 103:53:26 | -0.09966 | 3.5367 | 2.09801 | 168.33 | 0 | 0 | 2.09801 | 168.33 | 0.0080559 | 646.33 | 0 | 0 | 0.0080559 | 646.33 | 2023-03-07 19:10:51 | -0.00035247 | -0.6921 | -55.5318 | 0 | Close
12478 | 2 | 4 | CC DChg | 21:03:00 | 103:53:56 | -0.09965 | 3.5358 | 2.09884 | 168.39 | 0 | 0 | 2.09884 | 168.39 | 0.00805884 | 646.57 | 0 | 0 | 0.00805884 | 646.57 | 2023-03-07 19:11:21 | -0.00035234 | -0.9227 | -74.0265 | 0 | Close
12479 | 2 | 4 | CC DChg | 21:03:30 | 103:54:26 | -0.09966 | 3.5352 | 2.09967 | 168.46 | 0 | 0 | 2.09967 | 168.46 | 0.00806178 | 646.8 | 0 | 0 | 0.00806178 | 646.8 | 2023-03-07 19:11:51 | -0.00035232 | -1.384 | -111.0398 | 0 | Close
12480 | 2 | 4 | CC DChg | 21:04:00 | 103:54:56 | -0.09966 | 3.5346 | 2.1005 | 168.53 | 0 | 0 | 2.1005 | 168.53 | 0.00806471 | 647.04 | 0 | 0 | 0.00806471 | 647.04 | 2023-03-07 19:12:21 | -0.00035226 | -1.384 | -111.0398 | 0 | Close
12481 | 2 | 4 | CC DChg | 21:04:30 | 103:55:26 | -0.09966 | 3.534 | 2.10133 | 168.59 | 0 | 0 | 2.10133 | 168.59 | 0.00806765 | 647.28 | 0 | 0 | 0.00806765 | 647.28 | 2023-03-07 19:12:51 | -0.0003522 | -1.3843 | -111.0636 | 0 | Close
12482 | 2 | 4 | CC DChg | 21:05:00 | 103:55:56 | -0.09964 | 3.5331 | 2.10216 | 168.66 | 0 | 0 | 2.10216 | 168.66 | 0.00807058 | 647.51 | 0 | 0 | 0.00807058 | 647.51 | 2023-03-07 19:13:21 | -0.00035204 | -0.9227 | -74.0265 | 0 | Close
12483 | 2 | 4 | CC DChg | 21:05:30 | 103:56:26 | -0.09966 | 3.5323 | 2.10299 | 168.73 | 0 | 0 | 2.10299 | 168.73 | 0.00807352 | 647.75 | 0 | 0 | 0.00807352 | 647.75 | 2023-03-07 19:13:51 | -0.00035203 | -1.0382 | -83.2977 | 0 | Close
12484 | 2 | 4 | CC DChg | 21:06:00 | 103:56:56 | -0.09966 | 3.5311 | 2.10383 | 168.79 | 0 | 0 | 2.10383 | 168.79 | 0.00807645 | 647.98 | 0 | 0 | 0.00807645 | 647.98 | 2023-03-07 19:14:21 | -0.00035191 | -0.6919 | -55.508 | 0 | Close
12485 | 2 | 4 | CC DChg | 21:06:30 | 103:57:26 | -0.09966 | 3.5298 | 2.10466 | 168.86 | 0 | 0 | 2.10466 | 168.86 | 0.00807938 | 648.22 | 0 | 0 | 0.00807938 | 648.22 | 2023-03-07 19:14:51 | -0.00035178 | -0.6389 | -51.2601 | 0 | Close
12486 | 2 | 4 | CC DChg | 21:07:00 | 103:57:56 | -0.09965 | 3.5284 | 2.10549 | 168.93 | 0 | 0 | 2.10549 | 168.93 | 0.00808231 | 648.45 | 0 | 0 | 0.00808231 | 648.45 | 2023-03-07 19:15:21 | -0.00035161 | -0.5931 | -47.5885 | 0 | Close
12487 | 2 | 4 | CC DChg | 21:07:30 | 103:58:26 | -0.09966 | 3.5268 | 2.10632 | 168.99 | 0 | 0 | 2.10632 | 168.99 | 0.00808524 | 648.69 | 0 | 0 | 0.00808524 | 648.69 | 2023-03-07 19:15:51 | -0.00035148 | -0.5189 | -41.631 | 0 | Close
12488 | 2 | 4 | CC DChg | 21:08:00 | 103:58:56 | -0.09966 | 3.5253 | 2.10715 | 169.06 | 0 | 0 | 2.10715 | 169.06 | 0.00808817 | 648.92 | 0 | 0 | 0.00808817 | 648.92 | 2023-03-07 19:16:21 | -0.00035133 | -0.5537 | -44.4254 | 0 | Close
12489 | 2 | 4 | CC DChg | 21:08:30 | 103:59:26 | -0.09964 | 3.524 | 2.10798 | 169.13 | 0 | 0 | 2.10798 | 169.13 | 0.00809109 | 649.16 | 0 | 0 | 0.00809109 | 649.16 | 2023-03-07 19:16:51 | -0.00035113 | -0.6388 | -51.2491 | 0 | Close
12490 | 2 | 4 | CC DChg | 21:09:00 | 103:59:56 | -0.09964 | 3.5228 | 2.10881 | 169.19 | 0 | 0 | 2.10881 | 169.19 | 0.00809402 | 649.39 | 0 | 0 | 0.00809402 | 649.39 | 2023-03-07 19:17:21 | -0.00035101 | -0.6923 | -55.5437 | 0 | Close
12491 | 2 | 4 | CC DChg | 21:09:30 | 104:00:26 | -0.09966 | 3.522 | 2.10964 | 169.26 | 0 | 0 | 2.10964 | 169.26 | 0.00809695 | 649.63 | 0 | 0 | 0.00809695 | 649.63 | 2023-03-07 19:17:51 | -0.000351 | -1.038 | -83.2798 | 0 | Close
12492 | 2 | 4 | CC DChg | 21:10:00 | 104:00:56 | -0.09966 | 3.5211 | 2.11047 | 169.33 | 0 | 0 | 2.11047 | 169.33 | 0.00809987 | 649.86 | 0 | 0 | 0.00809987 | 649.86 | 2023-03-07 19:18:21 | -0.00035091 | -0.9227 | -74.0265 | 0 | Close
12493 | 2 | 4 | CC DChg | 21:10:30 | 104:01:26 | -0.09966 | 3.5204 | 2.1113 | 169.39 | 0 | 0 | 2.1113 | 169.39 | 0.0081028 | 650.1 | 0 | 0 | 0.0081028 | 650.1 | 2023-03-07 19:18:51 | -0.00035084 | -1.1865 | -95.1973 | 0 | Close
12494 | 2 | 4 | CC DChg | 21:11:00 | 104:01:56 | -0.09966 | 3.5193 | 2.11213 | 169.46 | 0 | 0 | 2.11213 | 169.46 | 0.00810572 | 650.33 | 0 | 0 | 0.00810572 | 650.33 | 2023-03-07 19:19:21 | -0.00035073 | -0.7549 | -60.5672 | 0 | Close
12495 | 2 | 4 | CC DChg | 21:11:30 | 104:02:26 | -0.09965 | 3.5179 | 2.11296 | 169.53 | 0 | 0 | 2.11296 | 169.53 | 0.00810864 | 650.56 | 0 | 0 | 0.00810864 | 650.56 | 2023-03-07 19:19:51 | -0.00035056 | -0.5931 | -47.5885 | 0 | Close
12496 | 2 | 4 | CC DChg | 21:12:00 | 104:02:56 | -0.09965 | 3.5163 | 2.11379 | 169.59 | 0 | 0 | 2.11379 | 169.59 | 0.00811156 | 650.8 | 0 | 0 | 0.00811156 | 650.8 | 2023-03-07 19:20:21 | -0.0003504 | -0.5191 | -41.6488 | 0 | Close
12497 | 2 | 4 | CC DChg | 21:12:30 | 104:03:26 | -0.09965 | 3.5144 | 2.11462 | 169.66 | 0 | 0 | 2.11462 | 169.66 | 0.00811448 | 651.03 | 0 | 0 | 0.00811448 | 651.03 | 2023-03-07 19:20:51 | -0.00035021 | -0.4371 | -35.0727 | 0 | Close
12498 | 2 | 4 | CC DChg | 21:13:00 | 104:03:56 | -0.09966 | 3.5123 | 2.11545 | 169.72 | 0 | 0 | 2.11545 | 169.72 | 0.0081174 | 651.27 | 0 | 0 | 0.0081174 | 651.27 | 2023-03-07 19:21:21 | -0.00035004 | -0.3953 | -31.7189 | 0 | Close
12499 | 2 | 4 | CC DChg | 21:13:30 | 104:04:26 | -0.09967 | 3.5101 | 2.11628 | 169.79 | 0 | 0 | 2.11628 | 169.79 | 0.00812031 | 651.5 | 0 | 0 | 0.00812031 | 651.5 | 2023-03-07 19:21:51 | -0.00034985 | -0.3775 | -30.2836 | 0 | Close
12500 | 2 | 4 | CC DChg | 21:14:00 | 104:04:56 | -0.09965 | 3.508 | 2.11711 | 169.86 | 0 | 0 | 2.11711 | 169.86 | 0.00812323 | 651.74 | 0 | 0 | 0.00812323 | 651.74 | 2023-03-07 19:22:21 | -0.00034957 | -0.3955 | -31.7324 | 0 | Close
12501 | 2 | 4 | CC DChg | 21:14:30 | 104:05:26 | -0.09965 | 3.5061 | 2.11794 | 169.92 | 0 | 0 | 2.11794 | 169.92 | 0.00812614 | 651.97 | 0 | 0 | 0.00812614 | 651.97 | 2023-03-07 19:22:51 | -0.00034938 | -0.4371 | -35.0652 | 0 | Close
12502 | 2 | 4 | CC DChg | 21:15:00 | 104:05:56 | -0.09965 | 3.5043 | 2.11877 | 169.99 | 0 | 0 | 2.11877 | 169.99 | 0.00812905 | 652.2 | 0 | 0 | 0.00812905 | 652.2 | 2023-03-07 19:23:21 | -0.0003492 | -0.4614 | -37.0212 | 0 | Close
12503 | 2 | 4 | CC DChg | 21:15:30 | 104:06:26 | -0.09966 | 3.5029 | 2.1196 | 170.06 | 0 | 0 | 2.1196 | 170.06 | 0.00813196 | 652.44 | 0 | 0 | 0.00813196 | 652.44 | 2023-03-07 19:23:51 | -0.0003491 | -0.5933 | -47.5987 | 0 | Close
12504 | 2 | 4 | CC DChg | 21:16:00 | 104:06:56 | -0.09964 | 3.5014 | 2.12043 | 170.12 | 0 | 0 | 2.12043 | 170.12 | 0.00813487 | 652.67 | 0 | 0 | 0.00813487 | 652.67 | 2023-03-07 19:24:21 | -0.00034888 | -0.5535 | -44.4064 | 0 | Close
12505 | 2 | 4 | CC DChg | 21:16:30 | 104:07:26 | -0.09969 | 3.4999 | 2.12126 | 170.19 | 0 | 0 | 2.12126 | 170.19 | 0.00813778 | 652.9 | 0 | 0 | 0.00813778 | 652.9 | 2023-03-07 19:24:51 | -0.00034891 | -0.5536 | -44.4159 | 0 | Close
12506 | 2 | 4 | CC DChg | 21:17:00 | 104:07:56 | -0.09967 | 3.498 | 2.1221 | 170.26 | 0 | 0 | 2.1221 | 170.26 | 0.00814068 | 653.14 | 0 | 0 | 0.00814068 | 653.14 | 2023-03-07 19:25:21 | -0.00034865 | -0.4372 | -35.0802 | 0 | Close
12507 | 2 | 4 | CC DChg | 21:17:30 | 104:08:26 | -0.09967 | 3.4957 | 2.12293 | 170.32 | 0 | 0 | 2.12293 | 170.32 | 0.00814359 | 653.37 | 0 | 0 | 0.00814359 | 653.37 | 2023-03-07 19:25:51 | -0.00034842 | -0.3612 | -28.9793 | 0 | Close
12508 | 2 | 4 | CC DChg | 21:18:00 | 104:08:56 | -0.09968 | 3.493 | 2.12376 | 170.39 | 0 | 0 | 2.12376 | 170.39 | 0.00814649 | 653.6 | 0 | 0 | 0.00814649 | 653.6 | 2023-03-07 19:26:21 | -0.00034818 | -0.3077 | -24.6861 | 0 | Close
12509 | 2 | 4 | CC DChg | 21:18:30 | 104:09:26 | -0.09968 | 3.4899 | 2.12459 | 170.46 | 0 | 0 | 2.12459 | 170.46 | 0.00814939 | 653.83 | 0 | 0 | 0.00814939 | 653.83 | 2023-03-07 19:26:51 | -0.00034787 | -0.2679 | -21.4962 | 0 | Close
12510 | 2 | 4 | CC DChg | 21:19:00 | 104:09:56 | -0.09969 | 3.4866 | 2.12542 | 170.52 | 0 | 0 | 2.12542 | 170.52 | 0.00815229 | 654.07 | 0 | 0 | 0.00815229 | 654.07 | 2023-03-07 19:27:21 | -0.00034758 | -0.2517 | -20.1977 | 0 | Close
12511 | 2 | 4 | CC DChg | 21:19:30 | 104:10:26 | -0.09968 | 3.4829 | 2.12625 | 170.59 | 0 | 0 | 2.12625 | 170.59 | 0.00815518 | 654.3 | 0 | 0 | 0.00815518 | 654.3 | 2023-03-07 19:27:51 | -0.00034718 | -0.2245 | -18.0142 | 0 | Close
12512 | 2 | 4 | CC DChg | 21:20:00 | 104:10:56 | -0.09969 | 3.4796 | 2.12708 | 170.66 | 0 | 0 | 2.12708 | 170.66 | 0.00815808 | 654.53 | 0 | 0 | 0.00815808 | 654.53 | 2023-03-07 19:28:21 | -0.00034688 | -0.2516 | -20.1891 | 0 | Close
12513 | 2 | 4 | CC DChg | 21:20:30 | 104:11:26 | -0.09969 | 3.4766 | 2.12791 | 170.72 | 0 | 0 | 2.12791 | 170.72 | 0.00816096 | 654.76 | 0 | 0 | 0.00816096 | 654.76 | 2023-03-07 19:28:51 | -0.00034658 | -0.2769 | -22.2175 | 0 | Close
12514 | 2 | 4 | CC DChg | 21:21:00 | 104:11:56 | -0.09968 | 3.4739 | 2.12874 | 170.79 | 0 | 0 | 2.12874 | 170.79 | 0.00816385 | 654.99 | 0 | 0 | 0.00816385 | 654.99 | 2023-03-07 19:29:21 | -0.00034628 | -0.3077 | -24.6861 | 0 | Close
12515 | 2 | 4 | CC DChg | 21:21:30 | 104:12:26 | -0.09969 | 3.4712 | 2.12957 | 170.86 | 0 | 0 | 2.12957 | 170.86 | 0.00816674 | 655.23 | 0 | 0 | 0.00816674 | 655.23 | 2023-03-07 19:29:51 | -0.00034604 | -0.3077 | -24.6861 | 0 | Close
12516 | 2 | 4 | CC DChg | 21:22:00 | 104:12:56 | -0.09968 | 3.4684 | 2.1304 | 170.92 | 0 | 0 | 2.1304 | 170.92 | 0.00816962 | 655.46 | 0 | 0 | 0.00816962 | 655.46 | 2023-03-07 19:30:21 | -0.00034573 | -0.2967 | -23.8044 | 0 | Close
12517 | 2 | 4 | CC DChg | 21:22:30 | 104:13:26 | -0.09968 | 3.4653 | 2.13123 | 170.99 | 0 | 0 | 2.13123 | 170.99 | 0.0081725 | 655.69 | 0 | 0 | 0.0081725 | 655.69 | 2023-03-07 19:30:51 | -0.00034542 | -0.2679 | -21.4916 | 0 | Close
12518 | 2 | 4 | CC DChg | 21:23:00 | 104:13:56 | -0.09969 | 3.4616 | 2.13206 | 171.06 | 0 | 0 | 2.13206 | 171.06 | 0.00817538 | 655.92 | 0 | 0 | 0.00817538 | 655.92 | 2023-03-07 19:31:21 | -0.00034509 | -0.2245 | -18.0142 | 0 | Close
12519 | 2 | 4 | CC DChg | 21:23:30 | 104:14:26 | -0.09967 | 3.4574 | 2.13289 | 171.12 | 0 | 0 | 2.13289 | 171.12 | 0.00817825 | 656.15 | 0 | 0 | 0.00817825 | 656.15 | 2023-03-07 19:31:51 | -0.0003446 | -0.1978 | -15.8696 | 0 | Close
12520 | 2 | 4 | CC DChg | 21:24:00 | 104:14:56 | -0.09968 | 3.4525 | 2.13372 | 171.19 | 0 | 0 | 2.13372 | 171.19 | 0.00818112 | 656.38 | 0 | 0 | 0.00818112 | 656.38 | 2023-03-07 19:32:21 | -0.00034415 | -0.1695 | -13.5996 | 0 | Close
12521 | 2 | 4 | CC DChg | 21:24:30 | 104:15:26 | -0.09969 | 3.4474 | 2.13456 | 171.26 | 0 | 0 | 2.13456 | 171.26 | 0.00818399 | 656.61 | 0 | 0 | 0.00818399 | 656.61 | 2023-03-07 19:32:51 | -0.00034367 | -0.1629 | -13.0691 | 0 | Close
12522 | 2 | 4 | CC DChg | 21:25:00 | 104:15:56 | -0.09968 | 3.4416 | 2.13539 | 171.32 | 0 | 0 | 2.13539 | 171.32 | 0.00818685 | 656.84 | 0 | 0 | 0.00818685 | 656.84 | 2023-03-07 19:33:21 | -0.00034306 | -0.1432 | -11.4918 | 0 | Close
12523 | 2 | 4 | CC DChg | 21:25:30 | 104:16:26 | -0.09967 | 3.4359 | 2.13622 | 171.39 | 0 | 0 | 2.13622 | 171.39 | 0.0081897 | 657.07 | 0 | 0 | 0.0081897 | 657.07 | 2023-03-07 19:33:51 | -0.00034246 | -0.1457 | -11.6884 | 0 | Close
12524 | 2 | 4 | CC DChg | 21:26:00 | 104:16:56 | -0.09968 | 3.4305 | 2.13705 | 171.46 | 0 | 0 | 2.13705 | 171.46 | 0.00819255 | 657.3 | 0 | 0 | 0.00819255 | 657.3 | 2023-03-07 19:34:21 | -0.00034195 | -0.1538 | -12.343 | 0 | Close
12525 | 2 | 4 | CC DChg | 21:26:30 | 104:17:26 | -0.09968 | 3.4254 | 2.13788 | 171.52 | 0 | 0 | 2.13788 | 171.52 | 0.0081954 | 657.53 | 0 | 0 | 0.0081954 | 657.53 | 2023-03-07 19:34:51 | -0.00034144 | -0.1629 | -13.0691 | 0 | Close
12526 | 2 | 4 | CC DChg | 21:27:00 | 104:17:56 | -0.09967 | 3.4203 | 2.13871 | 171.59 | 0 | 0 | 2.13871 | 171.59 | 0.00819824 | 657.75 | 0 | 0 | 0.00819824 | 657.75 | 2023-03-07 19:35:21 | -0.0003409 | -0.1629 | -13.0691 | 0 | Close
12527 | 2 | 4 | CC DChg | 21:27:30 | 104:18:26 | -0.09968 | 3.4155 | 2.13954 | 171.66 | 0 | 0 | 2.13954 | 171.66 | 0.00820108 | 657.98 | 0 | 0 | 0.00820108 | 657.98 | 2023-03-07 19:35:51 | -0.00034046 | -0.173 | -13.8829 | 0 | Close
12528 | 2 | 4 | CC DChg | 21:28:00 | 104:18:56 | -0.09968 | 3.41 | 2.14037 | 171.72 | 0 | 0 | 2.14037 | 171.72 | 0.00820392 | 658.21 | 0 | 0 | 0.00820392 | 658.21 | 2023-03-07 19:36:21 | -0.00033991 | -0.151 | -12.1186 | 0 | Close
12529 | 2 | 4 | CC DChg | 21:28:30 | 104:19:26 | -0.09968 | 3.404 | 2.1412 | 171.79 | 0 | 0 | 2.1412 | 171.79 | 0.00820675 | 658.44 | 0 | 0 | 0.00820675 | 658.44 | 2023-03-07 19:36:51 | -0.00033931 | -0.1385 | -11.1087 | 0 | Close
12530 | 2 | 4 | CC DChg | 21:29:00 | 104:19:56 | -0.09967 | 3.3973 | 2.14203 | 171.86 | 0 | 0 | 2.14203 | 171.86 | 0.00820957 | 658.66 | 0 | 0 | 0.00820957 | 658.66 | 2023-03-07 19:37:21 | -0.00033861 | -0.1239 | -9.9439 | 0 | Close
12531 | 2 | 4 | CC DChg | 21:29:30 | 104:20:26 | -0.09967 | 3.3895 | 2.14286 | 171.92 | 0 | 0 | 2.14286 | 171.92 | 0.00821239 | 658.89 | 0 | 0 | 0.00821239 | 658.89 | 2023-03-07 19:37:51 | -0.00033783 | -0.1065 | -8.5452 | 0 | Close
12532 | 2 | 4 | CC DChg | 21:30:00 | 104:20:56 | -0.09968 | 3.381 | 2.14369 | 171.99 | 0 | 0 | 2.14369 | 171.99 | 0.0082152 | 659.11 | 0 | 0 | 0.0082152 | 659.11 | 2023-03-07 19:38:21 | -0.00033702 | -0.0977 | -7.8415 | 0 | Close
12533 | 2 | 4 | CC DChg | 21:30:30 | 104:21:26 | -0.09967 | 3.3718 | 2.14452 | 172.06 | 0 | 0 | 2.14452 | 172.06 | 0.00821801 | 659.34 | 0 | 0 | 0.00821801 | 659.34 | 2023-03-07 19:38:51 | -0.00033607 | -0.0903 | -7.2448 | 0 | Close
12534 | 2 | 4 | CC DChg | 21:31:00 | 104:21:56 | -0.09969 | 3.3621 | 2.14535 | 172.12 | 0 | 0 | 2.14535 | 172.12 | 0.00822081 | 659.56 | 0 | 0 | 0.00822081 | 659.56 | 2023-03-07 19:39:21 | -0.00033517 | -0.0856 | -6.8699 | 0 | Close
12535 | 2 | 4 | CC DChg | 21:31:30 | 104:22:26 | -0.09968 | 3.3524 | 2.14619 | 172.19 | 0 | 0 | 2.14619 | 172.19 | 0.00822359 | 659.79 | 0 | 0 | 0.00822359 | 659.79 | 2023-03-07 19:39:51 | -0.00033417 | -0.0856 | -6.8714 | 0 | Close
12536 | 2 | 4 | CC DChg | 21:32:00 | 104:22:56 | -0.09968 | 3.3432 | 2.14702 | 172.26 | 0 | 0 | 2.14702 | 172.26 | 0.00822638 | 660.01 | 0 | 0 | 0.00822638 | 660.01 | 2023-03-07 19:40:21 | -0.00033325 | -0.0903 | -7.2448 | 0 | Close
12537 | 2 | 4 | CC DChg | 21:32:30 | 104:23:26 | -0.09968 | 3.3343 | 2.14785 | 172.32 | 0 | 0 | 2.14785 | 172.32 | 0.00822915 | 660.23 | 0 | 0 | 0.00822915 | 660.23 | 2023-03-07 19:40:51 | -0.00033236 | -0.0933 | -7.4858 | 0 | Close
12538 | 2 | 4 | CC DChg | 21:33:00 | 104:23:56 | -0.09968 | 3.3257 | 2.14868 | 172.39 | 0 | 0 | 2.14868 | 172.39 | 0.00823192 | 660.46 | 0 | 0 | 0.00823192 | 660.46 | 2023-03-07 19:41:21 | -0.00033151 | -0.0966 | -7.7503 | 0 | Close
12539 | 2 | 4 | CC DChg | 21:33:30 | 104:24:26 | -0.09967 | 3.3166 | 2.14951 | 172.46 | 0 | 0 | 2.14951 | 172.46 | 0.00823467 | 660.68 | 0 | 0 | 0.00823467 | 660.68 | 2023-03-07 19:41:51 | -0.00033057 | -0.0913 | -7.3244 | 0 | Close
12540 | 2 | 4 | CC DChg | 21:34:00 | 104:24:56 | -0.09968 | 3.3068 | 2.15034 | 172.52 | 0 | 0 | 2.15034 | 172.52 | 0.00823743 | 660.9 | 0 | 0 | 0.00823743 | 660.9 | 2023-03-07 19:42:21 | -0.00032962 | -0.0848 | -6.8013 | 0 | Close
12541 | 2 | 4 | CC DChg | 21:34:30 | 104:25:26 | -0.09968 | 3.2961 | 2.15117 | 172.59 | 0 | 0 | 2.15117 | 172.59 | 0.00824017 | 661.12 | 0 | 0 | 0.00824017 | 661.12 | 2023-03-07 19:42:51 | -0.00032856 | -0.0776 | -6.2279 | 0 | Close
12542 | 2 | 4 | CC DChg | 21:35:00 | 104:25:56 | -0.09968 | 3.2841 | 2.152 | 172.66 | 0 | 0 | 2.152 | 172.66 | 0.0082429 | 661.34 | 0 | 0 | 0.0082429 | 661.34 | 2023-03-07 19:43:21 | -0.00032736 | -0.0692 | -5.5544 | 0 | Close
12543 | 2 | 4 | CC DChg | 21:35:30 | 104:26:26 | -0.09968 | 3.2711 | 2.15283 | 172.72 | 0 | 0 | 2.15283 | 172.72 | 0.00824562 | 661.56 | 0 | 0 | 0.00824562 | 661.56 | 2023-03-07 19:43:51 | -0.00032606 | -0.0639 | -5.1271 | 0 | Close
12544 | 2 | 4 | CC DChg | 21:36:00 | 104:26:56 | -0.09968 | 3.2576 | 2.15366 | 172.79 | 0 | 0 | 2.15366 | 172.79 | 0.00824834 | 661.77 | 0 | 0 | 0.00824834 | 661.77 | 2023-03-07 19:44:21 | -0.00032472 | -0.0615 | -4.9351 | 0 | Close
12545 | 2 | 4 | CC DChg | 21:36:30 | 104:27:26 | -0.09969 | 3.2431 | 2.15449 | 172.86 | 0 | 0 | 2.15449 | 172.86 | 0.00825104 | 661.99 | 0 | 0 | 0.00825104 | 661.99 | 2023-03-07 19:44:51 | -0.0003233 | -0.0573 | -4.5967 | 0 | Close
12546 | 2 | 4 | CC DChg | 21:37:00 | 104:27:56 | -0.09968 | 3.2283 | 2.15532 | 172.92 | 0 | 0 | 2.15532 | 172.92 | 0.00825372 | 662.21 | 0 | 0 | 0.00825372 | 662.21 | 2023-03-07 19:45:21 | -0.0003218 | -0.0561 | -4.5035 | 0 | Close
12547 | 2 | 4 | CC DChg | 21:37:30 | 104:28:26 | -0.0997 | 3.214 | 2.15615 | 172.99 | 0 | 0 | 2.15615 | 172.99 | 0.0082564 | 662.42 | 0 | 0 | 0.0082564 | 662.42 | 2023-03-07 19:45:51 | -0.00032044 | -0.0581 | -4.66 | 0 | Close
12548 | 2 | 4 | CC DChg | 21:37:59 | 104:28:56 | -0.09968 | 3.2 | 2.15698 | 173.06 | 0 | 0 | 2.15698 | 173.06 | 0.00825905 | 662.63 | 0 | 0 | 0.00825905 | 662.63 | 2023-03-07 19:46:21 | -0.00031898 | -0.0591 | -4.7446 | 0 | Close
12549 | 2 | 5 | Rest | 00:00:00 | 00:00:00 | 0 | 3.2285 | 0 | 0 | 0 | 0 | 0 | 0 | 0 | 0 | 0 | 0 | 0 | 0 | 2023-03-07 19:46:21 | 0 | 0 | 0 | 0 | Close
12550 | 2 | 5 | Rest | 00:00:30 | 104:29:26 | 0 | 3.4055 | 0 | 0 | 0 | 0 | 0 | 0 | 0 | 0 | 0 | 0 | 0 | 0 | 2023-03-07 19:46:51 | 0 | 0 | 0 | 0 | Close
12551 | 2 | 5 | Rest | 00:01:00 | 104:29:56 | 0 | 3.4821 | 0 | 0 | 0 | 0 | 0 | 0 | 0 | 0 | 0 | 0 | 0 | 0 | 2023-03-07 19:47:21 | 0 | 0 | 0 | 0 | Close
12552 | 2 | 5 | Rest | 00:01:30 | 104:30:26 | 0 | 3.5216 | 0 | 0 | 0 | 0 | 0 | 0 | 0 | 0 | 0 | 0 | 0 | 0 | 2023-03-07 19:47:51 | 0 | 0 | 0 | 0 | Close
12553 | 2 | 5 | Rest | 00:02:00 | 104:30:56 | 0 | 3.5423 | 0 | 0 | 0 | 0 | 0 | 0 | 0 | 0 | 0 | 0 | 0 | 0 | 2023-03-07 19:48:21 | 0 | 0 | 0 | 0 | Close
12554 | 2 | 5 | Rest | 00:02:30 | 104:31:26 | 0 | 3.5544 | 0 | 0 | 0 | 0 | 0 | 0 | 0 | 0 | 0 | 0 | 0 | 0 | 2023-03-07 19:48:51 | 0 | 0 | 0 | 0 | Close
12555 | 2 | 5 | Rest | 00:03:00 | 104:31:56 | 0 | 3.562 | 0 | 0 | 0 | 0 | 0 | 0 | 0 | 0 | 0 | 0 | 0 | 0 | 2023-03-07 19:49:21 | 0 | 0 | 0 | 0 | Close
12556 | 2 | 5 | Rest | 00:03:30 | 104:32:26 | 0 | 3.5673 | 0 | 0 | 0 | 0 | 0 | 0 | 0 | 0 | 0 | 0 | 0 | 0 | 2023-03-07 19:49:51 | 0 | 0 | 0 | 0 | Close
12557 | 2 | 5 | Rest | 00:04:00 | 104:32:56 | 0 | 3.5715 | 0 | 0 | 0 | 0 | 0 | 0 | 0 | 0 | 0 | 0 | 0 | 0 | 2023-03-07 19:50:21 | 0 | 0 | 0 | 0 | Close
12558 | 2 | 5 | Rest | 00:04:30 | 104:33:26 | 0 | 3.5746 | 0 | 0 | 0 | 0 | 0 | 0 | 0 | 0 | 0 | 0 | 0 | 0 | 2023-03-07 19:50:51 | 0 | 0 | 0 | 0 | Close
12559 | 2 | 5 | Rest | 00:05:00 | 104:33:56 | 0 | 3.5773 | 0 | 0 | 0 | 0 | 0 | 0 | 0 | 0 | 0 | 0 | 0 | 0 | 2023-03-07 19:51:21 | 0 | 0 | 0 | 0 | Close
12560 | 2 | 5 | Rest | 00:05:30 | 104:34:26 | 0 | 3.5795 | 0 | 0 | 0 | 0 | 0 | 0 | 0 | 0 | 0 | 0 | 0 | 0 | 2023-03-07 19:51:51 | 0 | 0 | 0 | 0 | Close
12561 | 2 | 5 | Rest | 00:06:00 | 104:34:56 | 0 | 3.5813 | 0 | 0 | 0 | 0 | 0 | 0 | 0 | 0 | 0 | 0 | 0 | 0 | 2023-03-07 19:52:21 | 0 | 0 | 0 | 0 | Close
12562 | 2 | 5 | Rest | 00:06:30 | 104:35:26 | 0 | 3.5828 | 0 | 0 | 0 | 0 | 0 | 0 | 0 | 0 | 0 | 0 | 0 | 0 | 2023-03-07 19:52:51 | 0 | 0 | 0 | 0 | Close
12563 | 2 | 5 | Rest | 00:07:00 | 104:35:56 | 0 | 3.5843 | 0 | 0 | 0 | 0 | 0 | 0 | 0 | 0 | 0 | 0 | 0 | 0 | 2023-03-07 19:53:21 | 0 | 0 | 0 | 0 | Close
12564 | 2 | 5 | Rest | 00:07:30 | 104:36:26 | 0 | 3.5855 | 0 | 0 | 0 | 0 | 0 | 0 | 0 | 0 | 0 | 0 | 0 | 0 | 2023-03-07 19:53:51 | 0 | 0 | 0 | 0 | Close
12565 | 2 | 5 | Rest | 00:08:00 | 104:36:56 | 0 | 3.5867 | 0 | 0 | 0 | 0 | 0 | 0 | 0 | 0 | 0 | 0 | 0 | 0 | 2023-03-07 19:54:21 | 0 | 0 | 0 | 0 | Close
12566 | 2 | 5 | Rest | 00:08:30 | 104:37:26 | 0 | 3.5876 | 0 | 0 | 0 | 0 | 0 | 0 | 0 | 0 | 0 | 0 | 0 | 0 | 2023-03-07 19:54:51 | 0 | 0 | 0 | 0 | Close
12567 | 2 | 5 | Rest | 00:09:00 | 104:37:56 | 0 | 3.5885 | 0 | 0 | 0 | 0 | 0 | 0 | 0 | 0 | 0 | 0 | 0 | 0 | 2023-03-07 19:55:21 | 0 | 0 | 0 | 0 | Close
12568 | 2 | 5 | Rest | 00:09:30 | 104:38:26 | 0 | 3.5893 | 0 | 0 | 0 | 0 | 0 | 0 | 0 | 0 | 0 | 0 | 0 | 0 | 2023-03-07 19:55:51 | 0 | 0 | 0 | 0 | Close
12569 | 2 | 5 | Rest | 00:10:00 | 104:38:56 | 0 | 3.59 | 0 | 0 | 0 | 0 | 0 | 0 | 0 | 0 | 0 | 0 | 0 | 0 | 2023-03-07 19:56:21 | 0 | 0 | 0 | 0 | Close
12570 | 2 | 5 | Rest | 00:10:30 | 104:39:26 | 0 | 3.5907 | 0 | 0 | 0 | 0 | 0 | 0 | 0 | 0 | 0 | 0 | 0 | 0 | 2023-03-07 19:56:51 | 0 | 0 | 0 | 0 | Close
12571 | 2 | 5 | Rest | 00:11:00 | 104:39:56 | 0 | 3.5914 | 0 | 0 | 0 | 0 | 0 | 0 | 0 | 0 | 0 | 0 | 0 | 0 | 2023-03-07 19:57:21 | 0 | 0 | 0 | 0 | Close
12572 | 2 | 5 | Rest | 00:11:30 | 104:40:26 | 0 | 3.592 | 0 | 0 | 0 | 0 | 0 | 0 | 0 | 0 | 0 | 0 | 0 | 0 | 2023-03-07 19:57:51 | 0 | 0 | 0 | 0 | Close
12573 | 2 | 5 | Rest | 00:12:00 | 104:40:56 | 0 | 3.5926 | 0 | 0 | 0 | 0 | 0 | 0 | 0 | 0 | 0 | 0 | 0 | 0 | 2023-03-07 19:58:21 | 0 | 0 | 0 | 0 | Close
12574 | 2 | 5 | Rest | 00:12:30 | 104:41:26 | 0 | 3.5931 | 0 | 0 | 0 | 0 | 0 | 0 | 0 | 0 | 0 | 0 | 0 | 0 | 2023-03-07 19:58:51 | 0 | 0 | 0 | 0 | Close
12575 | 2 | 5 | Rest | 00:13:00 | 104:41:56 | 0 | 3.5936 | 0 | 0 | 0 | 0 | 0 | 0 | 0 | 0 | 0 | 0 | 0 | 0 | 2023-03-07 19:59:21 | 0 | 0 | 0 | 0 | Close
12576 | 2 | 5 | Rest | 00:13:30 | 104:42:26 | 0 | 3.594 | 0 | 0 | 0 | 0 | 0 | 0 | 0 | 0 | 0 | 0 | 0 | 0 | 2023-03-07 19:59:51 | 0 | 0 | 0 | 0 | Close
12577 | 2 | 5 | Rest | 00:14:00 | 104:42:56 | 0 | 3.5945 | 0 | 0 | 0 | 0 | 0 | 0 | 0 | 0 | 0 | 0 | 0 | 0 | 2023-03-07 20:00:21 | 0 | 0 | 0 | 0 | Close
12578 | 2 | 5 | Rest | 00:14:30 | 104:43:26 | 0 | 3.5949 | 0 | 0 | 0 | 0 | 0 | 0 | 0 | 0 | 0 | 0 | 0 | 0 | 2023-03-07 20:00:51 | 0 | 0 | 0 | 0 | Close
12579 | 2 | 5 | Rest | 00:15:00 | 104:43:56 | 0 | 3.5952 | 0 | 0 | 0 | 0 | 0 | 0 | 0 | 0 | 0 | 0 | 0 | 0 | 2023-03-07 20:01:21 | 0 | 0 | 0 | 0 | Close
12580 | 2 | 7 | CC Chg | 00:00:00 | 00:00:00 | 0.19938 | 3.6556 | 0 | 0 | 0 | 0 | 0 | 0 | 0 | 0 | 0 | 0 | 0 | 0 | 2023-03-07 20:01:21 | 0.00072885 | 0 | 0 | 0 | Close
12581 | 2 | 7 | CC Chg | 00:00:30 | 104:44:26 | 0.19942 | 3.7165 | 0.00166 | 0.13 | 0.00166 | 0.13 | 0 | 0 | 6.16e-06 | 0.49 | 6.16e-06 | 0.49 | 0 | 0 | 2023-03-07 20:01:51 | 0.00074114 | 0.0273 | 2.1892 | 0 | Close
12582 | 2 | 7 | CC Chg | 00:01:00 | 104:44:56 | 0.1994 | 3.7177 | 0.00332 | 0.27 | 0.00332 | 0.27 | 0 | 0 | 1.234e-05 | 0.99 | 1.234e-05 | 0.99 | 0 | 0 | 2023-03-07 20:02:21 | 0.00074131 | 1.3848 | 111.1013 | 0 | Close
12583 | 2 | 7 | CC Chg | 00:01:30 | 104:45:26 | 0.19942 | 3.713 | 0.00499 | 0.4 | 0.00499 | 0.4 | 0 | 0 | 1.851e-05 | 1.49 | 1.851e-05 | 1.49 | 0 | 0 | 2023-03-07 20:02:51 | 0.00074045 | -0.3536 | -28.3667 | 0 | Close
12584 | 2 | 7 | CC Chg | 00:02:00 | 104:45:56 | 0.19939 | 3.7055 | 0.00665 | 0.53 | 0.00665 | 0.53 | 0 | 0 | 2.468e-05 | 1.98 | 2.468e-05 | 1.98 | 0 | 0 | 2023-03-07 20:03:21 | 0.00073884 | -0.2216 | -17.7765 | 0 | Close
12585 | 2 | 7 | CC Chg | 00:02:30 | 104:46:26 | 0.19942 | 3.7002 | 0.00831 | 0.67 | 0.00831 | 0.67 | 0 | 0 | 3.083e-05 | 2.47 | 3.083e-05 | 2.47 | 0 | 0 | 2023-03-07 20:03:51 | 0.00073789 | -0.3135 | -25.1554 | 0 | Close
12586 | 2 | 7 | CC Chg | 00:03:00 | 104:46:56 | 0.19941 | 3.6957 | 0.00997 | 0.8 | 0.00997 | 0.8 | 0 | 0 | 3.697e-05 | 2.97 | 3.697e-05 | 2.97 | 0 | 0 | 2023-03-07 20:04:21 | 0.00073696 | -0.3693 | -29.6275 | 0 | Close
12587 | 2 | 7 | CC Chg | 00:03:30 | 104:47:26 | 0.1994 | 3.6924 | 0.01163 | 0.93 | 0.01163 | 0.93 | 0 | 0 | 4.311e-05 | 3.46 | 4.311e-05 | 3.46 | 0 | 0 | 2023-03-07 20:04:51 | 0.00073626 | -0.5036 | -40.4009 | 0 | Close
12588 | 2 | 7 | CC Chg | 00:04:00 | 104:47:56 | 0.19941 | 3.6902 | 0.01329 | 1.07 | 0.01329 | 1.07 | 0 | 0 | 4.925e-05 | 3.95 | 4.925e-05 | 3.95 | 0 | 0 | 2023-03-07 20:05:21 | 0.00073586 | -0.7553 | -60.6016 | 0 | Close
12589 | 2 | 7 | CC Chg | 00:04:30 | 104:48:26 | 0.19941 | 3.6885 | 0.01496 | 1.2 | 0.01496 | 1.2 | 0 | 0 | 5.538e-05 | 4.44 | 5.538e-05 | 4.44 | 0 | 0 | 2023-03-07 20:05:51 | 0.00073552 | -0.9775 | -78.4256 | 0 | Close
12590 | 2 | 7 | CC Chg | 00:05:00 | 104:48:56 | 0.1994 | 3.6873 | 0.01662 | 1.33 | 0.01662 | 1.33 | 0 | 0 | 6.151e-05 | 4.93 | 6.151e-05 | 4.93 | 0 | 0 | 2023-03-07 20:06:21 | 0.00073525 | -1.3848 | -111.1022 | 0 | Close
12591 | 2 | 7 | CC Chg | 00:05:30 | 104:49:26 | 0.1994 | 3.6866 | 0.01828 | 1.47 | 0.01828 | 1.47 | 0 | 0 | 6.763e-05 | 5.43 | 6.763e-05 | 5.43 | 0 | 0 | 2023-03-07 20:06:51 | 0.00073511 | -2.3739 | -190.459 | 0 | Close
12592 | 2 | 7 | CC Chg | 00:06:00 | 104:49:56 | 0.19941 | 3.6861 | 0.01994 | 1.6 | 0.01994 | 1.6 | 0 | 0 | 7.376e-05 | 5.92 | 7.376e-05 | 5.92 | 0 | 0 | 2023-03-07 20:07:21 | 0.00073505 | -3.3235 | -266.6457 | 0 | Close
12593 | 2 | 7 | CC Chg | 00:06:30 | 104:50:26 | 0.1994 | 3.6858 | 0.0216 | 1.73 | 0.0216 | 1.73 | 0 | 0 | 7.988e-05 | 6.41 | 7.988e-05 | 6.41 | 0 | 0 | 2023-03-07 20:07:51 | 0.00073495 | -5.5391 | -444.4043 | 0 | Close
12594 | 2 | 7 | CC Chg | 00:07:00 | 104:50:56 | 0.19941 | 3.6857 | 0.02326 | 1.87 | 0.02326 | 1.87 | 0 | 0 | 8.601e-05 | 6.9 | 8.601e-05 | 6.9 | 0 | 0 | 2023-03-07 20:08:21 | 0.00073497 | -16.6174 | -1333.233 | 0 | Close
12595 | 2 | 7 | CC Chg | 00:07:30 | 104:51:26 | 0.1994 | 3.6856 | 0.02493 | 2 | 0.02493 | 2 | 0 | 0 | 9.213e-05 | 7.39 | 9.213e-05 | 7.39 | 0 | 0 | 2023-03-07 20:08:51 | 0.00073491 | -16.6174 | -1333.233 | 0 | Close
12596 | 2 | 7 | CC Chg | 00:08:00 | 104:51:56 | 0.19941 | 3.6853 | 0.02659 | 2.13 | 0.02659 | 2.13 | 0 | 0 | 9.826e-05 | 7.88 | 9.826e-05 | 7.88 | 0 | 0 | 2023-03-07 20:09:21 | 0.00073489 | -5.5391 | -444.4088 | 0 | Close
12597 | 2 | 7 | CC Chg | 00:08:30 | 104:52:26 | 0.19942 | 3.6849 | 0.02825 | 2.27 | 0.02825 | 2.27 | 0 | 0 | 0.00010438 | 8.37 | 0.00010438 | 8.37 | 0 | 0 | 2023-03-07 20:09:51 | 0.00073484 | -4.1543 | -333.3071 | 0 | Close
12598 | 2 | 7 | CC Chg | 00:09:00 | 104:52:56 | 0.1994 | 3.6848 | 0.02991 | 2.4 | 0.02991 | 2.4 | 0 | 0 | 0.0001105 | 8.87 | 0.0001105 | 8.87 | 0 | 0 | 2023-03-07 20:10:21 | 0.00073475 | -16.6174 | -1333.2286 | 0 | Close
12599 | 2 | 7 | CC Chg | 00:09:30 | 104:53:26 | 0.19941 | 3.6845 | 0.03157 | 2.53 | 0.03157 | 2.53 | 0 | 0 | 0.00011663 | 9.36 | 0.00011663 | 9.36 | 0 | 0 | 2023-03-07 20:10:51 | 0.00073473 | -5.5391 | -444.4066 | 0 | Close
12600 | 2 | 7 | CC Chg | 00:10:00 | 104:53:56 | 0.1994 | 3.6843 | 0.03323 | 2.67 | 0.03323 | 2.67 | 0 | 0 | 0.00012275 | 9.85 | 0.00012275 | 9.85 | 0 | 0 | 2023-03-07 20:11:21 | 0.00073465 | -8.3087 | -666.6132 | 0 | Close
12601 | 2 | 7 | CC Chg | 00:10:30 | 104:54:26 | 0.1994 | 3.6843 | 0.0349 | 2.8 | 0.0349 | 2.8 | 0 | 0 | 0.00012887 | 10.34 | 0.00012887 | 10.34 | 0 | 0 | 2023-03-07 20:11:51 | 0.00073465 | 0 | 0 | 0 | Close
12602 | 2 | 7 | CC Chg | 00:11:00 | 104:54:56 | 0.19941 | 3.6844 | 0.03656 | 2.93 | 0.03656 | 2.93 | 0 | 0 | 0.00013499 | 10.83 | 0.00013499 | 10.83 | 0 | 0 | 2023-03-07 20:12:21 | 0.00073471 | 16.6171 | 1333.2041 | 0 | Close
12603 | 2 | 7 | CC Chg | 00:11:30 | 104:55:26 | 0.1994 | 3.6846 | 0.03822 | 3.07 | 0.03822 | 3.07 | 0 | 0 | 0.00014112 | 11.32 | 0.00014112 | 11.32 | 0 | 0 | 2023-03-07 20:12:51 | 0.00073471 | 8.3087 | 666.6132 | 0 | Close
12604 | 2 | 7 | CC Chg | 00:12:00 | 104:55:56 | 0.19941 | 3.6849 | 0.03988 | 3.2 | 0.03988 | 3.2 | 0 | 0 | 0.00014724 | 11.81 | 0.00014724 | 11.81 | 0 | 0 | 2023-03-07 20:13:21 | 0.00073481 | 5.5391 | 444.4066 | 0 | Close
12605 | 2 | 7 | CC Chg | 00:12:30 | 104:56:26 | 0.19943 | 3.685 | 0.04154 | 3.33 | 0.04154 | 3.33 | 0 | 0 | 0.00015336 | 12.3 | 0.00015336 | 12.3 | 0 | 0 | 2023-03-07 20:13:51 | 0.0007349 | 16.6171 | 1333.2108 | 0 | Close
12606 | 2 | 7 | CC Chg | 00:13:00 | 104:56:56 | 0.1994 | 3.6853 | 0.04321 | 3.47 | 0.04321 | 3.47 | 0 | 0 | 0.00015949 | 12.8 | 0.00015949 | 12.8 | 0 | 0 | 2023-03-07 20:14:21 | 0.00073485 | 5.5391 | 444.411 | 0 | Close
12607 | 2 | 7 | CC Chg | 00:13:30 | 104:57:26 | 0.1994 | 3.6854 | 0.04487 | 3.6 | 0.04487 | 3.6 | 0 | 0 | 0.00016561 | 13.29 | 0.00016561 | 13.29 | 0 | 0 | 2023-03-07 20:14:51 | 0.00073487 | 16.6173 | 1333.2264 | 0 | Close
12608 | 2 | 7 | CC Chg | 00:14:00 | 104:57:56 | 0.19942 | 3.6856 | 0.04653 | 3.73 | 0.04653 | 3.73 | 0 | 0 | 0.00017173 | 13.78 | 0.00017173 | 13.78 | 0 | 0 | 2023-03-07 20:15:21 | 0.00073498 | 8.3088 | 666.6199 | 0 | Close
12609 | 2 | 7 | CC Chg | 00:14:30 | 104:58:26 | 0.19941 | 3.6855 | 0.04819 | 3.87 | 0.04819 | 3.87 | 0 | 0 | 0.00017786 | 14.27 | 0.00017786 | 14.27 | 0 | 0 | 2023-03-07 20:15:51 | 0.00073493 | -16.6174 | -1333.2286 | 0 | Close
12610 | 2 | 7 | CC Chg | 00:15:00 | 104:58:56 | 0.19941 | 3.6857 | 0.04985 | 4 | 0.04985 | 4 | 0 | 0 | 0.00018398 | 14.76 | 0.00018398 | 14.76 | 0 | 0 | 2023-03-07 20:16:21 | 0.00073497 | 8.3087 | 666.6132 | 0 | Close
12611 | 2 | 7 | CC Chg | 00:15:30 | 104:59:26 | 0.19941 | 3.6857 | 0.05151 | 4.13 | 0.05151 | 4.13 | 0 | 0 | 0.00019011 | 15.25 | 0.00019011 | 15.25 | 0 | 0 | 2023-03-07 20:16:51 | 0.00073497 | 0 | 0 | 0 | Close
12612 | 2 | 7 | CC Chg | 00:16:00 | 104:59:56 | 0.1994 | 3.6857 | 0.05318 | 4.27 | 0.05318 | 4.27 | 0 | 0 | 0.00019623 | 15.74 | 0.00019623 | 15.74 | 0 | 0 | 2023-03-07 20:17:21 | 0.00073493 | 0 | 0 | 0 | Close
12613 | 2 | 7 | CC Chg | 00:16:30 | 105:00:26 | 0.19939 | 3.6857 | 0.05484 | 4.4 | 0.05484 | 4.4 | 0 | 0 | 0.00020236 | 16.24 | 0.00020236 | 16.24 | 0 | 0 | 2023-03-07 20:17:51 | 0.00073489 | 0 | 0 | 0 | Close
12614 | 2 | 7 | CC Chg | 00:17:00 | 105:00:56 | 0.1994 | 3.686 | 0.0565 | 4.53 | 0.0565 | 4.53 | 0 | 0 | 0.00020848 | 16.73 | 0.00020848 | 16.73 | 0 | 0 | 2023-03-07 20:18:21 | 0.00073499 | 5.5391 | 444.4073 | 0 | Close
12615 | 2 | 7 | CC Chg | 00:17:30 | 105:01:26 | 0.19942 | 3.6863 | 0.05816 | 4.67 | 0.05816 | 4.67 | 0 | 0 | 0.00021461 | 17.22 | 0.00021461 | 17.22 | 0 | 0 | 2023-03-07 20:18:51 | 0.00073512 | 5.5391 | 444.4118 | 0 | Close
12616 | 2 | 7 | CC Chg | 00:18:00 | 105:01:56 | 0.1994 | 3.6865 | 0.05982 | 4.8 | 0.05982 | 4.8 | 0 | 0 | 0.00022073 | 17.71 | 0.00022073 | 17.71 | 0 | 0 | 2023-03-07 20:19:21 | 0.00073509 | 8.3086 | 666.6087 | 0 | Close
12617 | 2 | 7 | CC Chg | 00:18:30 | 105:02:26 | 0.19941 | 3.6868 | 0.06148 | 4.93 | 0.06148 | 4.93 | 0 | 0 | 0.00022686 | 18.2 | 0.00022686 | 18.2 | 0 | 0 | 2023-03-07 20:19:51 | 0.00073518 | 5.5391 | 444.4118 | 0 | Close
12618 | 2 | 7 | CC Chg | 00:19:00 | 105:02:56 | 0.19941 | 3.6871 | 0.06315 | 5.07 | 0.06315 | 5.07 | 0 | 0 | 0.00023299 | 18.69 | 0.00023299 | 18.69 | 0 | 0 | 2023-03-07 20:20:21 | 0.00073524 | 5.5391 | 444.4073 | 0 | Close
12619 | 2 | 7 | CC Chg | 00:19:30 | 105:03:26 | 0.1994 | 3.6873 | 0.06481 | 5.2 | 0.06481 | 5.2 | 0 | 0 | 0.00023911 | 19.18 | 0.00023911 | 19.18 | 0 | 0 | 2023-03-07 20:20:51 | 0.00073525 | 8.3086 | 666.6087 | 0 | Close
12620 | 2 | 7 | CC Chg | 00:20:00 | 105:03:56 | 0.19941 | 3.6874 | 0.06647 | 5.33 | 0.06647 | 5.33 | 0 | 0 | 0.00024524 | 19.68 | 0.00024524 | 19.68 | 0 | 0 | 2023-03-07 20:21:21 | 0.0007353 | 16.6171 | 1333.2041 | 0 | Close
12621 | 2 | 7 | CC Chg | 00:20:30 | 105:04:26 | 0.19941 | 3.6875 | 0.06813 | 5.47 | 0.06813 | 5.47 | 0 | 0 | 0.00025137 | 20.17 | 0.00025137 | 20.17 | 0 | 0 | 2023-03-07 20:21:51 | 0.00073532 | 16.6173 | 1333.2219 | 0 | Close
12622 | 2 | 7 | CC Chg | 00:21:00 | 105:04:56 | 0.1994 | 3.6875 | 0.06979 | 5.6 | 0.06979 | 5.6 | 0 | 0 | 0.0002575 | 20.66 | 0.0002575 | 20.66 | 0 | 0 | 2023-03-07 20:22:21 | 0.00073529 | 0 | 0 | 0 | Close
12623 | 2 | 7 | CC Chg | 00:21:30 | 105:05:26 | 0.19941 | 3.6876 | 0.07145 | 5.73 | 0.07145 | 5.73 | 0 | 0 | 0.00026362 | 21.15 | 0.00026362 | 21.15 | 0 | 0 | 2023-03-07 20:22:51 | 0.00073534 | 16.6173 | 1333.2264 | 0 | Close
12624 | 2 | 7 | CC Chg | 00:22:00 | 105:05:56 | 0.19941 | 3.6878 | 0.07312 | 5.87 | 0.07312 | 5.87 | 0 | 0 | 0.00026975 | 21.64 | 0.00026975 | 21.64 | 0 | 0 | 2023-03-07 20:23:21 | 0.00073538 | 8.3087 | 666.6176 | 0 | Close
12625 | 2 | 7 | CC Chg | 00:22:30 | 105:06:26 | 0.19941 | 3.688 | 0.07478 | 6 | 0.07478 | 6 | 0 | 0 | 0.00027588 | 22.13 | 0.00027588 | 22.13 | 0 | 0 | 2023-03-07 20:23:51 | 0.00073542 | 8.3088 | 666.6199 | 0 | Close
12626 | 2 | 7 | CC Chg | 00:23:00 | 105:06:56 | 0.19942 | 3.6882 | 0.07644 | 6.13 | 0.07644 | 6.13 | 0 | 0 | 0.00028201 | 22.63 | 0.00028201 | 22.63 | 0 | 0 | 2023-03-07 20:24:21 | 0.0007355 | 8.3088 | 666.6266 | 0 | Close
12627 | 2 | 7 | CC Chg | 00:23:30 | 105:07:26 | 0.19942 | 3.6885 | 0.0781 | 6.27 | 0.0781 | 6.27 | 0 | 0 | 0.00028814 | 23.12 | 0.00028814 | 23.12 | 0 | 0 | 2023-03-07 20:24:51 | 0.00073556 | 5.5392 | 444.4132 | 0 | Close
12628 | 2 | 7 | CC Chg | 00:24:00 | 105:07:56 | 0.1994 | 3.6888 | 0.07976 | 6.4 | 0.07976 | 6.4 | 0 | 0 | 0.00029427 | 23.61 | 0.00029427 | 23.61 | 0 | 0 | 2023-03-07 20:25:21 | 0.00073555 | 5.5391 | 444.4088 | 0 | Close
12629 | 2 | 7 | CC Chg | 00:24:30 | 105:08:26 | 0.19941 | 3.689 | 0.08142 | 6.53 | 0.08142 | 6.53 | 0 | 0 | 0.0003004 | 24.1 | 0.0003004 | 24.1 | 0 | 0 | 2023-03-07 20:25:51 | 0.00073562 | 8.3087 | 666.6154 | 0 | Close
12630 | 2 | 7 | CC Chg | 00:25:00 | 105:08:56 | 0.1994 | 3.6893 | 0.08309 | 6.67 | 0.08309 | 6.67 | 0 | 0 | 0.00030653 | 24.59 | 0.00030653 | 24.59 | 0 | 0 | 2023-03-07 20:26:21 | 0.00073565 | 5.5392 | 444.4162 | 0 | Close
12631 | 2 | 7 | CC Chg | 00:25:30 | 105:09:26 | 0.19942 | 3.6896 | 0.08475 | 6.8 | 0.08475 | 6.8 | 0 | 0 | 0.00031266 | 25.09 | 0.00031266 | 25.09 | 0 | 0 | 2023-03-07 20:26:51 | 0.00073578 | 5.5391 | 444.4088 | 0 | Close
12632 | 2 | 7 | CC Chg | 00:26:00 | 105:09:56 | 0.1994 | 3.6897 | 0.08641 | 6.93 | 0.08641 | 6.93 | 0 | 0 | 0.00031879 | 25.58 | 0.00031879 | 25.58 | 0 | 0 | 2023-03-07 20:27:21 | 0.00073573 | 16.6172 | 1333.2174 | 0 | Close
12633 | 2 | 7 | CC Chg | 00:26:30 | 105:10:26 | 0.1994 | 3.6898 | 0.08807 | 7.07 | 0.08807 | 7.07 | 0 | 0 | 0.00032492 | 26.07 | 0.00032492 | 26.07 | 0 | 0 | 2023-03-07 20:27:51 | 0.00073575 | 16.6174 | 1333.2308 | 0 | Close
12634 | 2 | 7 | CC Chg | 00:27:00 | 105:10:56 | 0.1994 | 3.6898 | 0.08973 | 7.2 | 0.08973 | 7.2 | 0 | 0 | 0.00033105 | 26.56 | 0.00033105 | 26.56 | 0 | 0 | 2023-03-07 20:28:21 | 0.00073575 | 0 | 0 | 0 | Close
12635 | 2 | 7 | CC Chg | 00:27:30 | 105:11:26 | 0.1994 | 3.6899 | 0.0914 | 7.33 | 0.0914 | 7.33 | 0 | 0 | 0.00033719 | 27.05 | 0.00033719 | 27.05 | 0 | 0 | 2023-03-07 20:28:51 | 0.00073577 | 16.6172 | 1333.213 | 0 | Close
12636 | 2 | 7 | CC Chg | 00:28:00 | 105:11:56 | 0.1994 | 3.6901 | 0.09306 | 7.47 | 0.09306 | 7.47 | 0 | 0 | 0.00034332 | 27.54 | 0.00034332 | 27.54 | 0 | 0 | 2023-03-07 20:29:21 | 0.00073581 | 8.3086 | 666.611 | 0 | Close
12637 | 2 | 7 | CC Chg | 00:28:30 | 105:12:26 | 0.19942 | 3.6903 | 0.09472 | 7.6 | 0.09472 | 7.6 | 0 | 0 | 0.00034945 | 28.04 | 0.00034945 | 28.04 | 0 | 0 | 2023-03-07 20:29:51 | 0.00073592 | 8.3086 | 666.6043 | 0 | Close
12638 | 2 | 7 | CC Chg | 00:29:00 | 105:12:56 | 0.19941 | 3.6905 | 0.09638 | 7.73 | 0.09638 | 7.73 | 0 | 0 | 0.00035558 | 28.53 | 0.00035558 | 28.53 | 0 | 0 | 2023-03-07 20:30:21 | 0.00073592 | 8.3086 | 666.6043 | 0 | Close
12639 | 2 | 7 | CC Chg | 00:29:30 | 105:13:26 | 0.19941 | 3.6908 | 0.09804 | 7.87 | 0.09804 | 7.87 | 0 | 0 | 0.00036171 | 29.02 | 0.00036171 | 29.02 | 0 | 0 | 2023-03-07 20:30:51 | 0.00073598 | 5.5391 | 444.4088 | 0 | Close
12640 | 2 | 7 | CC Chg | 00:30:00 | 105:13:56 | 0.1994 | 3.6911 | 0.0997 | 8 | 0.0997 | 8 | 0 | 0 | 0.00036785 | 29.51 | 0.00036785 | 29.51 | 0 | 0 | 2023-03-07 20:31:21 | 0.00073601 | 5.5391 | 444.4118 | 0 | Close
12641 | 2 | 7 | CC Chg | 00:30:30 | 105:14:26 | 0.1994 | 3.6914 | 0.10137 | 8.13 | 0.10137 | 8.13 | 0 | 0 | 0.00037398 | 30 | 0.00037398 | 30 | 0 | 0 | 2023-03-07 20:31:51 | 0.00073607 | 5.5391 | 444.4058 | 0 | Close
12642 | 2 | 7 | CC Chg | 00:31:00 | 105:14:56 | 0.19941 | 3.6916 | 0.10303 | 8.27 | 0.10303 | 8.27 | 0 | 0 | 0.00038012 | 30.5 | 0.00038012 | 30.5 | 0 | 0 | 2023-03-07 20:32:21 | 0.00073614 | 8.3086 | 666.6087 | 0 | Close
12643 | 2 | 7 | CC Chg | 00:31:30 | 105:15:26 | 0.19942 | 3.6919 | 0.10469 | 8.4 | 0.10469 | 8.4 | 0 | 0 | 0.00038625 | 30.99 | 0.00038625 | 30.99 | 0 | 0 | 2023-03-07 20:32:51 | 0.00073624 | 5.5391 | 444.4118 | 0 | Close
12644 | 2 | 7 | CC Chg | 00:32:00 | 105:15:56 | 0.19939 | 3.692 | 0.10635 | 8.53 | 0.10635 | 8.53 | 0 | 0 | 0.00039239 | 31.48 | 0.00039239 | 31.48 | 0 | 0 | 2023-03-07 20:33:21 | 0.00073615 | 16.6171 | 1333.2085 | 0 | Close
12645 | 2 | 7 | CC Chg | 00:32:30 | 105:16:26 | 0.19941 | 3.6921 | 0.10801 | 8.67 | 0.10801 | 8.67 | 0 | 0 | 0.00039852 | 31.97 | 0.00039852 | 31.97 | 0 | 0 | 2023-03-07 20:33:51 | 0.00073624 | 16.6171 | 1333.2085 | 0 | Close
12646 | 2 | 7 | CC Chg | 00:33:00 | 105:16:56 | 0.19941 | 3.6922 | 0.10967 | 8.8 | 0.10967 | 8.8 | 0 | 0 | 0.00040466 | 32.47 | 0.00040466 | 32.47 | 0 | 0 | 2023-03-07 20:34:21 | 0.00073626 | 16.6172 | 1333.2174 | 0 | Close
12647 | 2 | 7 | CC Chg | 00:33:30 | 105:17:26 | 0.19939 | 3.6923 | 0.11134 | 8.93 | 0.11134 | 8.93 | 0 | 0 | 0.00041079 | 32.96 | 0.00041079 | 32.96 | 0 | 0 | 2023-03-07 20:34:51 | 0.00073621 | 16.6172 | 1333.2174 | 0 | Close
12648 | 2 | 7 | CC Chg | 00:34:00 | 105:17:56 | 0.19941 | 3.6925 | 0.113 | 9.07 | 0.113 | 9.07 | 0 | 0 | 0.00041693 | 33.45 | 0.00041693 | 33.45 | 0 | 0 | 2023-03-07 20:35:21 | 0.00073632 | 8.3085 | 666.5998 | 0 | Close
12649 | 2 | 7 | CC Chg | 00:34:30 | 105:18:26 | 0.1994 | 3.6928 | 0.11466 | 9.2 | 0.11466 | 9.2 | 0 | 0 | 0.00042306 | 33.94 | 0.00042306 | 33.94 | 0 | 0 | 2023-03-07 20:35:51 | 0.00073634 | 5.539 | 444.4028 | 0 | Close
12650 | 2 | 7 | CC Chg | 00:35:00 | 105:18:56 | 0.1994 | 3.6931 | 0.11632 | 9.33 | 0.11632 | 9.33 | 0 | 0 | 0.0004292 | 34.44 | 0.0004292 | 34.44 | 0 | 0 | 2023-03-07 20:36:21 | 0.0007364 | 5.5391 | 444.4088 | 0 | Close
12651 | 2 | 7 | CC Chg | 00:35:30 | 105:19:26 | 0.19942 | 3.6933 | 0.11798 | 9.47 | 0.11798 | 9.47 | 0 | 0 | 0.00043534 | 34.93 | 0.00043534 | 34.93 | 0 | 0 | 2023-03-07 20:36:51 | 0.00073652 | 8.3086 | 666.6043 | 0 | Close
12652 | 2 | 7 | CC Chg | 00:36:00 | 105:19:56 | 0.1994 | 3.6936 | 0.11964 | 9.6 | 0.11964 | 9.6 | 0 | 0 | 0.00044148 | 35.42 | 0.00044148 | 35.42 | 0 | 0 | 2023-03-07 20:37:21 | 0.0007365 | 5.539 | 444.4028 | 0 | Close
12653 | 2 | 7 | CC Chg | 00:36:30 | 105:20:26 | 0.19941 | 3.694 | 0.12131 | 9.73 | 0.12131 | 9.73 | 0 | 0 | 0.00044761 | 35.91 | 0.00044761 | 35.91 | 0 | 0 | 2023-03-07 20:37:51 | 0.00073662 | 4.1543 | 333.3044 | 0 | Close
12654 | 2 | 7 | CC Chg | 00:37:00 | 105:20:56 | 0.1994 | 3.6941 | 0.12297 | 9.87 | 0.12297 | 9.87 | 0 | 0 | 0.00045375 | 36.4 | 0.00045375 | 36.4 | 0 | 0 | 2023-03-07 20:38:21 | 0.0007366 | 16.6172 | 1333.2174 | 0 | Close
12655 | 2 | 7 | CC Chg | 00:37:30 | 105:21:26 | 0.19941 | 3.6944 | 0.12463 | 10 | 0.12463 | 10 | 0 | 0 | 0.00045989 | 36.9 | 0.00045989 | 36.9 | 0 | 0 | 2023-03-07 20:38:51 | 0.0007367 | 5.5391 | 444.4088 | 0 | Close
12656 | 2 | 7 | CC Chg | 00:38:00 | 105:21:56 | 0.19941 | 3.6943 | 0.12629 | 10.13 | 0.12629 | 10.13 | 0 | 0 | 0.00046603 | 37.39 | 0.00046603 | 37.39 | 0 | 0 | 2023-03-07 20:39:21 | 0.00073668 | -16.617 | -1333.1996 | 0 | Close
12657 | 2 | 7 | CC Chg | 00:38:30 | 105:22:26 | 0.19941 | 3.6945 | 0.12795 | 10.27 | 0.12795 | 10.27 | 0 | 0 | 0.00047217 | 37.88 | 0.00047217 | 37.88 | 0 | 0 | 2023-03-07 20:39:51 | 0.00073672 | 8.3087 | 666.6132 | 0 | Close
12658 | 2 | 7 | CC Chg | 00:39:00 | 105:22:56 | 0.1994 | 3.6946 | 0.12961 | 10.4 | 0.12961 | 10.4 | 0 | 0 | 0.00047831 | 38.38 | 0.00047831 | 38.38 | 0 | 0 | 2023-03-07 20:40:21 | 0.0007367 | 16.6171 | 1333.2085 | 0 | Close
12659 | 2 | 7 | CC Chg | 00:39:30 | 105:23:26 | 0.19941 | 3.6948 | 0.13128 | 10.53 | 0.13128 | 10.53 | 0 | 0 | 0.00048445 | 38.87 | 0.00048445 | 38.87 | 0 | 0 | 2023-03-07 20:40:51 | 0.00073678 | 8.3086 | 666.6087 | 0 | Close
12660 | 2 | 7 | CC Chg | 00:40:00 | 105:23:56 | 0.1994 | 3.695 | 0.13294 | 10.67 | 0.13294 | 10.67 | 0 | 0 | 0.00049059 | 39.36 | 0.00049059 | 39.36 | 0 | 0 | 2023-03-07 20:41:21 | 0.00073678 | 8.3087 | 666.6132 | 0 | Close
12661 | 2 | 7 | CC Chg | 00:40:30 | 105:24:26 | 0.19941 | 3.6953 | 0.1346 | 10.8 | 0.1346 | 10.8 | 0 | 0 | 0.00049673 | 39.85 | 0.00049673 | 39.85 | 0 | 0 | 2023-03-07 20:41:51 | 0.00073688 | 5.539 | 444.3969 | 0 | Close
12662 | 2 | 7 | CC Chg | 00:41:00 | 105:24:56 | 0.19941 | 3.6955 | 0.13626 | 10.93 | 0.13626 | 10.93 | 0 | 0 | 0.00050287 | 40.35 | 0.00050287 | 40.35 | 0 | 0 | 2023-03-07 20:42:21 | 0.00073692 | 8.3086 | 666.6087 | 0 | Close
12663 | 2 | 7 | CC Chg | 00:41:30 | 105:25:26 | 0.19941 | 3.6958 | 0.13792 | 11.07 | 0.13792 | 11.07 | 0 | 0 | 0.00050901 | 40.84 | 0.00050901 | 40.84 | 0 | 0 | 2023-03-07 20:42:51 | 0.00073698 | 5.539 | 444.3969 | 0 | Close
12664 | 2 | 7 | CC Chg | 00:42:00 | 105:25:56 | 0.19941 | 3.696 | 0.13959 | 11.2 | 0.13959 | 11.2 | 0 | 0 | 0.00051515 | 41.33 | 0.00051515 | 41.33 | 0 | 0 | 2023-03-07 20:43:21 | 0.00073702 | 8.3086 | 666.6087 | 0 | Close
12665 | 2 | 7 | CC Chg | 00:42:30 | 105:26:26 | 0.1994 | 3.6962 | 0.14125 | 11.33 | 0.14125 | 11.33 | 0 | 0 | 0.00052129 | 41.82 | 0.00052129 | 41.82 | 0 | 0 | 2023-03-07 20:43:51 | 0.00073702 | 8.3086 | 666.6043 | 0 | Close
12666 | 2 | 7 | CC Chg | 00:43:00 | 105:26:56 | 0.19939 | 3.6965 | 0.14291 | 11.47 | 0.14291 | 11.47 | 0 | 0 | 0.00052743 | 42.32 | 0.00052743 | 42.32 | 0 | 0 | 2023-03-07 20:44:21 | 0.00073705 | 5.539 | 444.4028 | 0 | Close
12667 | 2 | 7 | CC Chg | 00:43:30 | 105:27:26 | 0.19941 | 3.6966 | 0.14457 | 11.6 | 0.14457 | 11.6 | 0 | 0 | 0.00053358 | 42.81 | 0.00053358 | 42.81 | 0 | 0 | 2023-03-07 20:44:51 | 0.00073714 | 16.6172 | 1333.2174 | 0 | Close
12668 | 2 | 7 | CC Chg | 00:44:00 | 105:27:56 | 0.1994 | 3.6968 | 0.14623 | 11.73 | 0.14623 | 11.73 | 0 | 0 | 0.00053972 | 43.3 | 0.00053972 | 43.3 | 0 | 0 | 2023-03-07 20:45:21 | 0.00073714 | 8.3086 | 666.6043 | 0 | Close
12669 | 2 | 7 | CC Chg | 00:44:30 | 105:28:26 | 0.19941 | 3.6968 | 0.14789 | 11.87 | 0.14789 | 11.87 | 0 | 0 | 0.00054586 | 43.8 | 0.00054586 | 43.8 | 0 | 0 | 2023-03-07 20:45:51 | 0.00073718 | 0 | 0 | 0 | Close
12670 | 2 | 7 | CC Chg | 00:45:00 | 105:28:56 | 0.19941 | 3.697 | 0.14956 | 12 | 0.14956 | 12 | 0 | 0 | 0.00055201 | 44.29 | 0.00055201 | 44.29 | 0 | 0 | 2023-03-07 20:46:21 | 0.00073722 | 8.3086 | 666.6087 | 0 | Close
12671 | 2 | 7 | CC Chg | 00:45:30 | 105:29:26 | 0.19941 | 3.6971 | 0.15122 | 12.13 | 0.15122 | 12.13 | 0 | 0 | 0.00055815 | 44.78 | 0.00055815 | 44.78 | 0 | 0 | 2023-03-07 20:46:51 | 0.00073724 | 16.6169 | 1333.1907 | 0 | Close
12672 | 2 | 7 | CC Chg | 00:46:00 | 105:29:56 | 0.19941 | 3.6974 | 0.15288 | 12.27 | 0.15288 | 12.27 | 0 | 0 | 0.00056429 | 45.27 | 0.00056429 | 45.27 | 0 | 0 | 2023-03-07 20:47:21 | 0.0007373 | 5.539 | 444.3999 | 0 | Close
12673 | 2 | 7 | CC Chg | 00:46:30 | 105:30:26 | 0.19939 | 3.6977 | 0.15454 | 12.4 | 0.15454 | 12.4 | 0 | 0 | 0.00057044 | 45.77 | 0.00057044 | 45.77 | 0 | 0 | 2023-03-07 20:47:51 | 0.00073728 | 5.5391 | 444.4058 | 0 | Close
12674 | 2 | 7 | CC Chg | 00:47:00 | 105:30:56 | 0.1994 | 3.6978 | 0.1562 | 12.53 | 0.1562 | 12.53 | 0 | 0 | 0.00057658 | 46.26 | 0.00057658 | 46.26 | 0 | 0 | 2023-03-07 20:48:21 | 0.00073734 | 16.6167 | 1333.1729 | 0 | Close
12675 | 2 | 7 | CC Chg | 00:47:30 | 105:31:26 | 0.19939 | 3.6981 | 0.15786 | 12.67 | 0.15786 | 12.67 | 0 | 0 | 0.00058273 | 46.75 | 0.00058273 | 46.75 | 0 | 0 | 2023-03-07 20:48:51 | 0.00073736 | 5.5389 | 444.3939 | 0 | Close
12676 | 2 | 7 | CC Chg | 00:48:00 | 105:31:56 | 0.19941 | 3.6984 | 0.15953 | 12.8 | 0.15953 | 12.8 | 0 | 0 | 0.00058887 | 47.25 | 0.00058887 | 47.25 | 0 | 0 | 2023-03-07 20:49:21 | 0.0007375 | 5.5389 | 444.3939 | 0 | Close
12677 | 2 | 7 | CC Chg | 00:48:30 | 105:32:26 | 0.1994 | 3.6987 | 0.16119 | 12.93 | 0.16119 | 12.93 | 0 | 0 | 0.00059502 | 47.74 | 0.00059502 | 47.74 | 0 | 0 | 2023-03-07 20:49:51 | 0.00073752 | 5.5391 | 444.4058 | 0 | Close
12678 | 2 | 7 | CC Chg | 00:49:00 | 105:32:56 | 0.19941 | 3.6989 | 0.16285 | 13.07 | 0.16285 | 13.07 | 0 | 0 | 0.00060116 | 48.23 | 0.00060116 | 48.23 | 0 | 0 | 2023-03-07 20:50:21 | 0.0007376 | 8.3084 | 666.5909 | 0 | Close
12679 | 2 | 7 | CC Chg | 00:49:30 | 105:33:26 | 0.1994 | 3.6992 | 0.16451 | 13.2 | 0.16451 | 13.2 | 0 | 0 | 0.00060731 | 48.73 | 0.00060731 | 48.73 | 0 | 0 | 2023-03-07 20:50:51 | 0.00073762 | 5.539 | 444.3969 | 0 | Close
12680 | 2 | 7 | CC Chg | 00:50:00 | 105:33:56 | 0.1994 | 3.6993 | 0.16617 | 13.33 | 0.16617 | 13.33 | 0 | 0 | 0.00061346 | 49.22 | 0.00061346 | 49.22 | 0 | 0 | 2023-03-07 20:51:21 | 0.00073764 | 16.617 | 1333.1996 | 0 | Close
12681 | 2 | 7 | CC Chg | 00:50:30 | 105:34:26 | 0.19941 | 3.6993 | 0.16783 | 13.47 | 0.16783 | 13.47 | 0 | 0 | 0.00061961 | 49.71 | 0.00061961 | 49.71 | 0 | 0 | 2023-03-07 20:51:51 | 0.00073768 | 0 | 0 | 0 | Close
12682 | 2 | 7 | CC Chg | 00:51:00 | 105:34:56 | 0.1994 | 3.6994 | 0.1695 | 13.6 | 0.1695 | 13.6 | 0 | 0 | 0.00062575 | 50.2 | 0.00062575 | 50.2 | 0 | 0 | 2023-03-07 20:52:21 | 0.00073766 | 16.617 | 1333.1996 | 0 | Close
12683 | 2 | 7 | CC Chg | 00:51:30 | 105:35:26 | 0.19941 | 3.6996 | 0.17116 | 13.73 | 0.17116 | 13.73 | 0 | 0 | 0.0006319 | 50.7 | 0.0006319 | 50.7 | 0 | 0 | 2023-03-07 20:52:51 | 0.00073774 | 8.3084 | 666.5909 | 0 | Close
12684 | 2 | 7 | CC Chg | 00:52:00 | 105:35:56 | 0.1994 | 3.6998 | 0.17282 | 13.87 | 0.17282 | 13.87 | 0 | 0 | 0.00063805 | 51.19 | 0.00063805 | 51.19 | 0 | 0 | 2023-03-07 20:53:21 | 0.00073774 | 8.3083 | 666.5864 | 0 | Close
12685 | 2 | 7 | CC Chg | 00:52:30 | 105:36:26 | 0.19939 | 3.7 | 0.17448 | 14 | 0.17448 | 14 | 0 | 0 | 0.0006442 | 51.68 | 0.0006442 | 51.68 | 0 | 0 | 2023-03-07 20:53:51 | 0.00073774 | 8.3083 | 666.5864 | 0 | Close
12686 | 2 | 7 | CC Chg | 00:53:00 | 105:36:56 | 0.19939 | 3.7002 | 0.17614 | 14.13 | 0.17614 | 14.13 | 0 | 0 | 0.00065034 | 52.18 | 0.00065034 | 52.18 | 0 | 0 | 2023-03-07 20:54:21 | 0.00073778 | 8.3078 | 666.5463 | 0 | Close
12687 | 2 | 7 | CC Chg | 00:53:30 | 105:37:26 | 0.1994 | 3.7005 | 0.1778 | 14.27 | 0.1778 | 14.27 | 0 | 0 | 0.00065649 | 52.67 | 0.00065649 | 52.67 | 0 | 0 | 2023-03-07 20:54:51 | 0.00073788 | 5.5387 | 444.3761 | 0 | Close
12688 | 2 | 7 | CC Chg | 00:54:00 | 105:37:56 | 0.19939 | 3.7007 | 0.17947 | 14.4 | 0.17947 | 14.4 | 0 | 0 | 0.00066264 | 53.16 | 0.00066264 | 53.16 | 0 | 0 | 2023-03-07 20:55:21 | 0.00073788 | 8.3079 | 666.5508 | 0 | Close
12689 | 2 | 7 | CC Chg | 00:54:30 | 105:38:26 | 0.19938 | 3.7009 | 0.18113 | 14.53 | 0.18113 | 14.53 | 0 | 0 | 0.00066879 | 53.66 | 0.00066879 | 53.66 | 0 | 0 | 2023-03-07 20:55:51 | 0.00073789 | 8.308 | 666.5597 | 0 | Close
12690 | 2 | 7 | CC Chg | 00:55:00 | 105:38:56 | 0.19939 | 3.7012 | 0.18279 | 14.67 | 0.18279 | 14.67 | 0 | 0 | 0.00067494 | 54.15 | 0.00067494 | 54.15 | 0 | 0 | 2023-03-07 20:56:21 | 0.00073798 | 5.5386 | 444.3642 | 0 | Close
12691 | 2 | 7 | CC Chg | 00:55:30 | 105:39:26 | 0.19939 | 3.7015 | 0.18445 | 14.8 | 0.18445 | 14.8 | 0 | 0 | 0.00068109 | 54.64 | 0.00068109 | 54.64 | 0 | 0 | 2023-03-07 20:56:51 | 0.00073804 | 5.5387 | 444.3731 | 0 | Close
12692 | 2 | 7 | CC Chg | 00:56:00 | 105:39:56 | 0.19943 | 3.7017 | 0.18611 | 14.93 | 0.18611 | 14.93 | 0 | 0 | 0.00068724 | 55.14 | 0.00068724 | 55.14 | 0 | 0 | 2023-03-07 20:57:21 | 0.00073823 | 8.309 | 666.6399 | 0 | Close
12693 | 2 | 7 | CC Chg | 00:56:30 | 105:40:26 | 0.19941 | 3.7018 | 0.18777 | 15.07 | 0.18777 | 15.07 | 0 | 0 | 0.00069339 | 55.63 | 0.00069339 | 55.63 | 0 | 0 | 2023-03-07 20:57:51 | 0.00073818 | 16.6179 | 1333.2709 | 0 | Close
12694 | 2 | 7 | CC Chg | 00:57:00 | 105:40:56 | 0.19943 | 3.7019 | 0.18944 | 15.2 | 0.18944 | 15.2 | 0 | 0 | 0.00069954 | 56.13 | 0.00069954 | 56.13 | 0 | 0 | 2023-03-07 20:58:21 | 0.00073827 | 16.6182 | 1333.2977 | 0 | Close
12695 | 2 | 7 | CC Chg | 00:57:30 | 105:41:26 | 0.19943 | 3.7021 | 0.1911 | 15.33 | 0.1911 | 15.33 | 0 | 0 | 0.0007057 | 56.62 | 0.0007057 | 56.62 | 0 | 0 | 2023-03-07 20:58:51 | 0.00073831 | 8.3091 | 666.6488 | 0 | Close
12696 | 2 | 7 | CC Chg | 00:58:00 | 105:41:56 | 0.19943 | 3.7023 | 0.19276 | 15.47 | 0.19276 | 15.47 | 0 | 0 | 0.00071185 | 57.11 | 0.00071185 | 57.11 | 0 | 0 | 2023-03-07 20:59:21 | 0.00073835 | 8.3091 | 666.6488 | 0 | Close
12697 | 2 | 7 | CC Chg | 00:58:30 | 105:42:26 | 0.19942 | 3.7025 | 0.19442 | 15.6 | 0.19442 | 15.6 | 0 | 0 | 0.000718 | 57.61 | 0.000718 | 57.61 | 0 | 0 | 2023-03-07 20:59:51 | 0.00073835 | 8.3092 | 666.6578 | 0 | Close
12698 | 2 | 7 | CC Chg | 00:59:00 | 105:42:56 | 0.19941 | 3.7028 | 0.19608 | 15.73 | 0.19608 | 15.73 | 0 | 0 | 0.00072416 | 58.1 | 0.00072416 | 58.1 | 0 | 0 | 2023-03-07 21:00:21 | 0.00073838 | 5.5395 | 444.4385 | 0 | Close
12699 | 2 | 7 | CC Chg | 00:59:30 | 105:43:26 | 0.19942 | 3.7031 | 0.19774 | 15.87 | 0.19774 | 15.87 | 0 | 0 | 0.00073031 | 58.59 | 0.00073031 | 58.59 | 0 | 0 | 2023-03-07 21:00:51 | 0.00073847 | 5.5395 | 444.4385 | 0 | Close
12700 | 2 | 7 | CC Chg | 01:00:00 | 105:43:56 | 0.19942 | 3.7033 | 0.19941 | 16 | 0.19941 | 16 | 0 | 0 | 0.00073646 | 59.09 | 0.00073646 | 59.09 | 0 | 0 | 2023-03-07 21:01:21 | 0.00073851 | 8.3092 | 666.6578 | 0 | Close
12701 | 2 | 7 | CC Chg | 01:00:30 | 105:44:26 | 0.19943 | 3.7036 | 0.20107 | 16.13 | 0.20107 | 16.13 | 0 | 0 | 0.00074262 | 59.58 | 0.00074262 | 59.58 | 0 | 0 | 2023-03-07 21:01:51 | 0.00073861 | 5.5395 | 444.4385 | 0 | Close
12702 | 2 | 7 | CC Chg | 01:01:00 | 105:44:56 | 0.19941 | 3.7038 | 0.20273 | 16.27 | 0.20273 | 16.27 | 0 | 0 | 0.00074877 | 60.07 | 0.00074877 | 60.07 | 0 | 0 | 2023-03-07 21:02:21 | 0.00073857 | 8.3091 | 666.6488 | 0 | Close
12703 | 2 | 7 | CC Chg | 01:01:30 | 105:45:26 | 0.19942 | 3.704 | 0.20439 | 16.4 | 0.20439 | 16.4 | 0 | 0 | 0.00075493 | 60.57 | 0.00075493 | 60.57 | 0 | 0 | 2023-03-07 21:02:51 | 0.00073865 | 8.3093 | 666.6667 | 0 | Close
12704 | 2 | 7 | CC Chg | 01:02:00 | 105:45:56 | 0.19942 | 3.7041 | 0.20605 | 16.53 | 0.20605 | 16.53 | 0 | 0 | 0.00076108 | 61.06 | 0.00076108 | 61.06 | 0 | 0 | 2023-03-07 21:03:21 | 0.00073867 | 16.6184 | 1333.3155 | 0 | Close
12705 | 2 | 7 | CC Chg | 01:02:30 | 105:46:26 | 0.19943 | 3.7041 | 0.20772 | 16.67 | 0.20772 | 16.67 | 0 | 0 | 0.00076724 | 61.56 | 0.00076724 | 61.56 | 0 | 0 | 2023-03-07 21:03:51 | 0.00073871 | 0 | 0 | 0 | Close
12706 | 2 | 7 | CC Chg | 01:03:00 | 105:46:56 | 0.19942 | 3.7044 | 0.20938 | 16.8 | 0.20938 | 16.8 | 0 | 0 | 0.0007734 | 62.05 | 0.0007734 | 62.05 | 0 | 0 | 2023-03-07 21:04:21 | 0.00073873 | 5.5396 | 444.4444 | 0 | Close
12707 | 2 | 7 | CC Chg | 01:03:30 | 105:47:26 | 0.19942 | 3.7045 | 0.21104 | 16.93 | 0.21104 | 16.93 | 0 | 0 | 0.00077955 | 62.54 | 0.00077955 | 62.54 | 0 | 0 | 2023-03-07 21:04:51 | 0.00073875 | 16.6187 | 1333.3333 | 0 | Close
12708 | 2 | 7 | CC Chg | 01:04:00 | 105:47:56 | 0.19943 | 3.7047 | 0.2127 | 17.07 | 0.2127 | 17.07 | 0 | 0 | 0.00078571 | 63.04 | 0.00078571 | 63.04 | 0 | 0 | 2023-03-07 21:05:21 | 0.00073883 | 8.3092 | 666.6578 | 0 | Close
12709 | 2 | 7 | CC Chg | 01:04:30 | 105:48:26 | 0.19941 | 3.7049 | 0.21436 | 17.2 | 0.21436 | 17.2 | 0 | 0 | 0.00079186 | 63.53 | 0.00079186 | 63.53 | 0 | 0 | 2023-03-07 21:05:51 | 0.00073879 | 8.3093 | 666.6667 | 0 | Close
12710 | 2 | 7 | CC Chg | 01:05:00 | 105:48:56 | 0.19943 | 3.7052 | 0.21603 | 17.33 | 0.21603 | 17.33 | 0 | 0 | 0.00079802 | 64.03 | 0.00079802 | 64.03 | 0 | 0 | 2023-03-07 21:06:21 | 0.00073893 | 5.5396 | 444.4444 | 0 | Close
12711 | 2 | 7 | CC Chg | 01:05:30 | 105:49:26 | 0.19942 | 3.7055 | 0.21769 | 17.47 | 0.21769 | 17.47 | 0 | 0 | 0.00080418 | 64.52 | 0.00080418 | 64.52 | 0 | 0 | 2023-03-07 21:06:51 | 0.00073895 | 5.5396 | 444.4444 | 0 | Close
12712 | 2 | 7 | CC Chg | 01:06:00 | 105:49:56 | 0.19942 | 3.7057 | 0.21935 | 17.6 | 0.21935 | 17.6 | 0 | 0 | 0.00081034 | 65.01 | 0.00081034 | 65.01 | 0 | 0 | 2023-03-07 21:07:21 | 0.00073899 | 8.3091 | 666.6488 | 0 | Close
12713 | 2 | 7 | CC Chg | 01:06:30 | 105:50:26 | 0.19943 | 3.7059 | 0.22101 | 17.73 | 0.22101 | 17.73 | 0 | 0 | 0.0008165 | 65.51 | 0.0008165 | 65.51 | 0 | 0 | 2023-03-07 21:07:51 | 0.00073907 | 8.3094 | 666.6756 | 0 | Close
12714 | 2 | 7 | CC Chg | 01:07:00 | 105:50:56 | 0.19942 | 3.7062 | 0.22267 | 17.87 | 0.22267 | 17.87 | 0 | 0 | 0.00082266 | 66 | 0.00082266 | 66 | 0 | 0 | 2023-03-07 21:08:21 | 0.00073909 | 5.5396 | 444.4444 | 0 | Close
12715 | 2 | 7 | CC Chg | 01:07:30 | 105:51:26 | 0.19944 | 3.7064 | 0.22433 | 18 | 0.22433 | 18 | 0 | 0 | 0.00082881 | 66.5 | 0.00082881 | 66.5 | 0 | 0 | 2023-03-07 21:08:51 | 0.0007392 | 8.3094 | 666.6756 | 0 | Close
12716 | 2 | 7 | CC Chg | 01:08:00 | 105:51:56 | 0.19942 | 3.7065 | 0.226 | 18.13 | 0.226 | 18.13 | 0 | 0 | 0.00083497 | 66.99 | 0.00083497 | 66.99 | 0 | 0 | 2023-03-07 21:09:21 | 0.00073915 | 16.6189 | 1333.3512 | 0 | Close
12717 | 2 | 7 | CC Chg | 01:08:30 | 105:52:26 | 0.19942 | 3.7067 | 0.22766 | 18.27 | 0.22766 | 18.27 | 0 | 0 | 0.00084113 | 67.49 | 0.00084113 | 67.49 | 0 | 0 | 2023-03-07 21:09:51 | 0.00073919 | 8.3096 | 666.6845 | 0 | Close
12718 | 2 | 7 | CC Chg | 01:09:00 | 105:52:56 | 0.19943 | 3.7068 | 0.22932 | 18.4 | 0.22932 | 18.4 | 0 | 0 | 0.00084729 | 67.98 | 0.00084729 | 67.98 | 0 | 0 | 2023-03-07 21:10:21 | 0.00073925 | 16.6189 | 1333.3512 | 0 | Close
12719 | 2 | 7 | CC Chg | 01:09:30 | 105:53:26 | 0.19942 | 3.707 | 0.23098 | 18.53 | 0.23098 | 18.53 | 0 | 0 | 0.00085346 | 68.47 | 0.00085346 | 68.47 | 0 | 0 | 2023-03-07 21:10:51 | 0.00073925 | 8.3096 | 666.6845 | 0 | Close
12720 | 2 | 7 | CC Chg | 01:10:00 | 105:53:56 | 0.19942 | 3.7072 | 0.23264 | 18.67 | 0.23264 | 18.67 | 0 | 0 | 0.00085962 | 68.97 | 0.00085962 | 68.97 | 0 | 0 | 2023-03-07 21:11:21 | 0.00073929 | 8.3096 | 666.6845 | 0 | Close
12721 | 2 | 7 | CC Chg | 01:10:30 | 105:54:26 | 0.19942 | 3.7075 | 0.23431 | 18.8 | 0.23431 | 18.8 | 0 | 0 | 0.00086578 | 69.46 | 0.00086578 | 69.46 | 0 | 0 | 2023-03-07 21:11:51 | 0.00073935 | 5.5396 | 444.4504 | 0 | Close
12722 | 2 | 7 | CC Chg | 01:11:00 | 105:54:56 | 0.19941 | 3.7076 | 0.23597 | 18.93 | 0.23597 | 18.93 | 0 | 0 | 0.00087194 | 69.96 | 0.00087194 | 69.96 | 0 | 0 | 2023-03-07 21:12:21 | 0.00073933 | 16.6169 | 1333.1907 | 0 | Close
12723 | 2 | 7 | CC Chg | 01:11:30 | 105:55:26 | 0.19938 | 3.7079 | 0.23763 | 19.07 | 0.23763 | 19.07 | 0 | 0 | 0.0008781 | 70.45 | 0.0008781 | 70.45 | 0 | 0 | 2023-03-07 21:12:51 | 0.00073928 | 5.5389 | 444.391 | 0 | Close
12724 | 2 | 7 | CC Chg | 01:12:00 | 105:55:56 | 0.1994 | 3.7081 | 0.23929 | 19.2 | 0.23929 | 19.2 | 0 | 0 | 0.00088426 | 70.95 | 0.00088426 | 70.95 | 0 | 0 | 2023-03-07 21:13:21 | 0.0007394 | 8.3082 | 666.5775 | 0 | Close
12725 | 2 | 7 | CC Chg | 01:12:30 | 105:56:26 | 0.1994 | 3.7084 | 0.24095 | 19.33 | 0.24095 | 19.33 | 0 | 0 | 0.00089042 | 71.44 | 0.00089042 | 71.44 | 0 | 0 | 2023-03-07 21:13:51 | 0.00073945 | 5.5387 | 444.3791 | 0 | Close
12726 | 2 | 7 | CC Chg | 01:13:00 | 105:56:56 | 0.1994 | 3.7085 | 0.24261 | 19.47 | 0.24261 | 19.47 | 0 | 0 | 0.00089658 | 71.93 | 0.00089658 | 71.93 | 0 | 0 | 2023-03-07 21:14:21 | 0.00073947 | 16.6167 | 1333.1729 | 0 | Close
12727 | 2 | 7 | CC Chg | 01:13:30 | 105:57:26 | 0.19939 | 3.7087 | 0.24428 | 19.6 | 0.24428 | 19.6 | 0 | 0 | 0.00090275 | 72.43 | 0.00090275 | 72.43 | 0 | 0 | 2023-03-07 21:14:51 | 0.00073948 | 8.308 | 666.5597 | 0 | Close
12728 | 2 | 7 | CC Chg | 01:14:00 | 105:57:56 | 0.1994 | 3.7088 | 0.24594 | 19.73 | 0.24594 | 19.73 | 0 | 0 | 0.00090891 | 72.92 | 0.00090891 | 72.92 | 0 | 0 | 2023-03-07 21:15:21 | 0.00073953 | 16.6167 | 1333.1729 | 0 | Close
12729 | 2 | 7 | CC Chg | 01:14:30 | 105:58:26 | 0.19941 | 3.7089 | 0.2476 | 19.87 | 0.2476 | 19.87 | 0 | 0 | 0.00091507 | 73.42 | 0.00091507 | 73.42 | 0 | 0 | 2023-03-07 21:15:51 | 0.00073959 | 16.6169 | 1333.1907 | 0 | Close
12730 | 2 | 7 | CC Chg | 01:15:00 | 105:58:56 | 0.1994 | 3.7092 | 0.24926 | 20 | 0.24926 | 20 | 0 | 0 | 0.00092124 | 73.91 | 0.00092124 | 73.91 | 0 | 0 | 2023-03-07 21:16:21 | 0.00073961 | 5.5389 | 444.391 | 0 | Close
12731 | 2 | 7 | CC Chg | 01:15:30 | 105:59:26 | 0.19938 | 3.7094 | 0.25092 | 20.13 | 0.25092 | 20.13 | 0 | 0 | 0.0009274 | 74.41 | 0.0009274 | 74.41 | 0 | 0 | 2023-03-07 21:16:51 | 0.00073958 | 8.3081 | 666.5686 | 0 | Close
12732 | 2 | 7 | CC Chg | 01:16:00 | 105:59:56 | 0.19939 | 3.7096 | 0.25258 | 20.27 | 0.25258 | 20.27 | 0 | 0 | 0.00093356 | 74.9 | 0.00093356 | 74.9 | 0 | 0 | 2023-03-07 21:17:21 | 0.00073966 | 8.3083 | 666.5864 | 0 | Close
12733 | 2 | 7 | CC Chg | 01:16:30 | 106:00:26 | 0.1994 | 3.7098 | 0.25425 | 20.4 | 0.25425 | 20.4 | 0 | 0 | 0.00093973 | 75.4 | 0.00093973 | 75.4 | 0 | 0 | 2023-03-07 21:17:51 | 0.00073973 | 8.3082 | 666.5775 | 0 | Close
12734 | 2 | 7 | CC Chg | 01:17:00 | 106:00:56 | 0.19939 | 3.7101 | 0.25591 | 20.53 | 0.25591 | 20.53 | 0 | 0 | 0.00094589 | 75.89 | 0.00094589 | 75.89 | 0 | 0 | 2023-03-07 21:18:21 | 0.00073976 | 5.5388 | 444.385 | 0 | Close
12735 | 2 | 7 | CC Chg | 01:17:30 | 106:01:26 | 0.19939 | 3.7104 | 0.25757 | 20.67 | 0.25757 | 20.67 | 0 | 0 | 0.00095206 | 76.38 | 0.00095206 | 76.38 | 0 | 0 | 2023-03-07 21:18:51 | 0.00073982 | 5.5387 | 444.3791 | 0 | Close
12736 | 2 | 7 | CC Chg | 01:18:00 | 106:01:56 | 0.19939 | 3.7106 | 0.25923 | 20.8 | 0.25923 | 20.8 | 0 | 0 | 0.00095822 | 76.88 | 0.00095822 | 76.88 | 0 | 0 | 2023-03-07 21:19:21 | 0.00073986 | 8.3081 | 666.5686 | 0 | Close
12737 | 2 | 7 | CC Chg | 01:18:30 | 106:02:26 | 0.19939 | 3.7108 | 0.26089 | 20.93 | 0.26089 | 20.93 | 0 | 0 | 0.00096439 | 77.37 | 0.00096439 | 77.37 | 0 | 0 | 2023-03-07 21:19:51 | 0.0007399 | 8.3081 | 666.5686 | 0 | Close
12738 | 2 | 7 | CC Chg | 01:19:00 | 106:02:56 | 0.1994 | 3.7111 | 0.26255 | 21.06 | 0.26255 | 21.06 | 0 | 0 | 0.00097055 | 77.87 | 0.00097055 | 77.87 | 0 | 0 | 2023-03-07 21:20:21 | 0.00073999 | 5.5387 | 444.3791 | 0 | Close
12739 | 2 | 7 | CC Chg | 01:19:30 | 106:03:26 | 0.19941 | 3.7112 | 0.26422 | 21.2 | 0.26422 | 21.2 | 0 | 0 | 0.00097672 | 78.36 | 0.00097672 | 78.36 | 0 | 0 | 2023-03-07 21:20:51 | 0.00074005 | 16.6167 | 1333.1729 | 0 | Close
12740 | 2 | 7 | CC Chg | 01:20:00 | 106:03:56 | 0.1994 | 3.7113 | 0.26588 | 21.33 | 0.26588 | 21.33 | 0 | 0 | 0.00098289 | 78.86 | 0.00098289 | 78.86 | 0 | 0 | 2023-03-07 21:21:21 | 0.00074003 | 16.616 | 1333.1194 | 0 | Close
12741 | 2 | 7 | CC Chg | 01:20:30 | 106:04:26 | 0.19939 | 3.7115 | 0.26754 | 21.46 | 0.26754 | 21.46 | 0 | 0 | 0.00098905 | 79.35 | 0.00098905 | 79.35 | 0 | 0 | 2023-03-07 21:21:51 | 0.00074004 | 8.3081 | 666.5686 | 0 | Close
12742 | 2 | 7 | CC Chg | 01:21:00 | 106:04:56 | 0.1994 | 3.7116 | 0.2692 | 21.6 | 0.2692 | 21.6 | 0 | 0 | 0.00099522 | 79.85 | 0.00099522 | 79.85 | 0 | 0 | 2023-03-07 21:22:21 | 0.00074009 | 16.6162 | 1333.1372 | 0 | Close
12743 | 2 | 7 | CC Chg | 01:21:30 | 106:05:26 | 0.1994 | 3.7119 | 0.27086 | 21.73 | 0.27086 | 21.73 | 0 | 0 | 0.00100139 | 80.34 | 0.00100139 | 80.34 | 0 | 0 | 2023-03-07 21:22:51 | 0.00074015 | 5.5387 | 444.3731 | 0 | Close
12744 | 2 | 7 | CC Chg | 01:22:00 | 106:05:56 | 0.1994 | 3.712 | 0.27252 | 21.86 | 0.27252 | 21.86 | 0 | 0 | 0.00100756 | 80.84 | 0.00100756 | 80.84 | 0 | 0 | 2023-03-07 21:23:21 | 0.00074017 | 16.616 | 1333.1194 | 0 | Close
12745 | 2 | 7 | CC Chg | 01:22:30 | 106:06:26 | 0.19939 | 3.7123 | 0.27419 | 22 | 0.27419 | 22 | 0 | 0 | 0.00101373 | 81.33 | 0.00101373 | 81.33 | 0 | 0 | 2023-03-07 21:23:51 | 0.0007402 | 5.5388 | 444.385 | 0 | Close
12746 | 2 | 7 | CC Chg | 01:23:00 | 106:06:56 | 0.19939 | 3.7125 | 0.27585 | 22.13 | 0.27585 | 22.13 | 0 | 0 | 0.00101989 | 81.83 | 0.00101989 | 81.83 | 0 | 0 | 2023-03-07 21:24:21 | 0.00074024 | 8.3078 | 666.5419 | 0 | Close
12747 | 2 | 7 | CC Chg | 01:23:30 | 106:07:26 | 0.19939 | 3.7128 | 0.27751 | 22.26 | 0.27751 | 22.26 | 0 | 0 | 0.00102606 | 82.32 | 0.00102606 | 82.32 | 0 | 0 | 2023-03-07 21:24:51 | 0.0007403 | 5.5386 | 444.3672 | 0 | Close
12748 | 2 | 7 | CC Chg | 01:24:00 | 106:07:56 | 0.1994 | 3.713 | 0.27917 | 22.4 | 0.27917 | 22.4 | 0 | 0 | 0.00103223 | 82.82 | 0.00103223 | 82.82 | 0 | 0 | 2023-03-07 21:25:21 | 0.00074037 | 8.3078 | 666.5419 | 0 | Close
12749 | 2 | 7 | CC Chg | 01:24:30 | 106:08:26 | 0.19939 | 3.7133 | 0.28083 | 22.53 | 0.28083 | 22.53 | 0 | 0 | 0.0010384 | 83.31 | 0.0010384 | 83.31 | 0 | 0 | 2023-03-07 21:25:51 | 0.00074039 | 5.5387 | 444.3731 | 0 | Close
12750 | 2 | 7 | CC Chg | 01:25:00 | 106:08:56 | 0.1994 | 3.7135 | 0.28249 | 22.66 | 0.28249 | 22.66 | 0 | 0 | 0.00104457 | 83.81 | 0.00104457 | 83.81 | 0 | 0 | 2023-03-07 21:26:21 | 0.00074047 | 8.3077 | 666.5329 | 0 | Close
12751 | 2 | 7 | CC Chg | 01:25:30 | 106:09:26 | 0.1994 | 3.7136 | 0.28415 | 22.8 | 0.28415 | 22.8 | 0 | 0 | 0.00105074 | 84.3 | 0.00105074 | 84.3 | 0 | 0 | 2023-03-07 21:26:51 | 0.00074049 | 16.6158 | 1333.1016 | 0 | Close
12752 | 2 | 7 | CC Chg | 01:26:00 | 106:09:56 | 0.19938 | 3.7138 | 0.28582 | 22.93 | 0.28582 | 22.93 | 0 | 0 | 0.00105691 | 84.8 | 0.00105691 | 84.8 | 0 | 0 | 2023-03-07 21:27:21 | 0.00074046 | 8.3079 | 666.5508 | 0 | Close
12753 | 2 | 7 | CC Chg | 01:26:30 | 106:10:26 | 0.19939 | 3.7141 | 0.28748 | 23.06 | 0.28748 | 23.06 | 0 | 0 | 0.00106308 | 85.29 | 0.00106308 | 85.29 | 0 | 0 | 2023-03-07 21:27:51 | 0.00074055 | 5.5387 | 444.3731 | 0 | Close
12754 | 2 | 7 | CC Chg | 01:27:00 | 106:10:56 | 0.1994 | 3.7142 | 0.28914 | 23.2 | 0.28914 | 23.2 | 0 | 0 | 0.00106926 | 85.79 | 0.00106926 | 85.79 | 0 | 0 | 2023-03-07 21:28:21 | 0.00074061 | 16.6158 | 1333.1016 | 0 | Close
12755 | 2 | 7 | CC Chg | 01:27:30 | 106:11:26 | 0.19939 | 3.7145 | 0.2908 | 23.33 | 0.2908 | 23.33 | 0 | 0 | 0.00107543 | 86.28 | 0.00107543 | 86.28 | 0 | 0 | 2023-03-07 21:28:51 | 0.00074063 | 5.5385 | 444.3612 | 0 | Close
12756 | 2 | 7 | CC Chg | 01:28:00 | 106:11:56 | 0.19939 | 3.7147 | 0.29246 | 23.46 | 0.29246 | 23.46 | 0 | 0 | 0.0010816 | 86.78 | 0.0010816 | 86.78 | 0 | 0 | 2023-03-07 21:29:21 | 0.00074067 | 8.3081 | 666.5686 | 0 | Close
12757 | 2 | 7 | CC Chg | 01:28:30 | 106:12:26 | 0.19939 | 3.715 | 0.29412 | 23.6 | 0.29412 | 23.6 | 0 | 0 | 0.00108777 | 87.27 | 0.00108777 | 87.27 | 0 | 0 | 2023-03-07 21:29:51 | 0.00074073 | 5.5386 | 444.3672 | 0 | Close
12758 | 2 | 7 | CC Chg | 01:29:00 | 106:12:56 | 0.1994 | 3.7152 | 0.29579 | 23.73 | 0.29579 | 23.73 | 0 | 0 | 0.00109394 | 87.77 | 0.00109394 | 87.77 | 0 | 0 | 2023-03-07 21:30:21 | 0.00074081 | 8.308 | 666.5597 | 0 | Close
12759 | 2 | 7 | CC Chg | 01:29:30 | 106:13:26 | 0.19939 | 3.7154 | 0.29745 | 23.86 | 0.29745 | 23.86 | 0 | 0 | 0.00110012 | 88.26 | 0.00110012 | 88.26 | 0 | 0 | 2023-03-07 21:30:51 | 0.00074081 | 8.3081 | 666.5686 | 0 | Close
12760 | 2 | 7 | CC Chg | 01:30:00 | 106:13:56 | 0.19939 | 3.7157 | 0.29911 | 24 | 0.29911 | 24 | 0 | 0 | 0.00110629 | 88.76 | 0.00110629 | 88.76 | 0 | 0 | 2023-03-07 21:31:21 | 0.00074087 | 5.5388 | 444.385 | 0 | Close
12761 | 2 | 7 | CC Chg | 01:30:30 | 106:14:26 | 0.1994 | 3.7158 | 0.30077 | 24.13 | 0.30077 | 24.13 | 0 | 0 | 0.00111247 | 89.25 | 0.00111247 | 89.25 | 0 | 0 | 2023-03-07 21:31:51 | 0.00074093 | 16.6162 | 1333.1372 | 0 | Close
12762 | 2 | 7 | CC Chg | 01:31:00 | 106:14:56 | 0.19939 | 3.7159 | 0.30243 | 24.26 | 0.30243 | 24.26 | 0 | 0 | 0.00111864 | 89.75 | 0.00111864 | 89.75 | 0 | 0 | 2023-03-07 21:32:21 | 0.00074091 | 16.6158 | 1333.1016 | 0 | Close
12763 | 2 | 7 | CC Chg | 01:31:30 | 106:15:26 | 0.1994 | 3.7162 | 0.30409 | 24.4 | 0.30409 | 24.4 | 0 | 0 | 0.00112481 | 90.25 | 0.00112481 | 90.25 | 0 | 0 | 2023-03-07 21:32:51 | 0.00074101 | 5.5388 | 444.385 | 0 | Close
12764 | 2 | 7 | CC Chg | 01:32:00 | 106:15:56 | 0.19939 | 3.7164 | 0.30576 | 24.53 | 0.30576 | 24.53 | 0 | 0 | 0.00113099 | 90.74 | 0.00113099 | 90.74 | 0 | 0 | 2023-03-07 21:33:21 | 0.00074101 | 8.3081 | 666.5686 | 0 | Close
12765 | 2 | 7 | CC Chg | 01:32:30 | 106:16:26 | 0.1994 | 3.7165 | 0.30742 | 24.66 | 0.30742 | 24.66 | 0 | 0 | 0.00113716 | 91.24 | 0.00113716 | 91.24 | 0 | 0 | 2023-03-07 21:33:51 | 0.00074107 | 16.616 | 1333.1194 | 0 | Close
12766 | 2 | 7 | CC Chg | 01:33:00 | 106:16:56 | 0.1994 | 3.7167 | 0.30908 | 24.8 | 0.30908 | 24.8 | 0 | 0 | 0.00114334 | 91.73 | 0.00114334 | 91.73 | 0 | 0 | 2023-03-07 21:34:21 | 0.00074111 | 8.3083 | 666.5864 | 0 | Close
12767 | 2 | 7 | CC Chg | 01:33:30 | 106:17:26 | 0.19939 | 3.7169 | 0.31074 | 24.93 | 0.31074 | 24.93 | 0 | 0 | 0.00114952 | 92.23 | 0.00114952 | 92.23 | 0 | 0 | 2023-03-07 21:34:51 | 0.00074111 | 8.3079 | 666.5508 | 0 | Close
12768 | 2 | 7 | CC Chg | 01:34:00 | 106:17:56 | 0.1994 | 3.7172 | 0.3124 | 25.06 | 0.3124 | 25.06 | 0 | 0 | 0.00115569 | 92.72 | 0.00115569 | 92.72 | 0 | 0 | 2023-03-07 21:35:21 | 0.00074121 | 5.5388 | 444.385 | 0 | Close
12769 | 2 | 7 | CC Chg | 01:34:30 | 106:18:26 | 0.1994 | 3.7175 | 0.31406 | 25.2 | 0.31406 | 25.2 | 0 | 0 | 0.00116187 | 93.22 | 0.00116187 | 93.22 | 0 | 0 | 2023-03-07 21:35:51 | 0.00074127 | 5.5387 | 444.3731 | 0 | Close
12770 | 2 | 7 | CC Chg | 01:35:00 | 106:18:56 | 0.1994 | 3.7177 | 0.31573 | 25.33 | 0.31573 | 25.33 | 0 | 0 | 0.00116805 | 93.71 | 0.00116805 | 93.71 | 0 | 0 | 2023-03-07 21:36:21 | 0.00074131 | 8.3083 | 666.5864 | 0 | Close
12771 | 2 | 7 | CC Chg | 01:35:30 | 106:19:26 | 0.1994 | 3.718 | 0.31739 | 25.46 | 0.31739 | 25.46 | 0 | 0 | 0.00117422 | 94.21 | 0.00117422 | 94.21 | 0 | 0 | 2023-03-07 21:36:51 | 0.00074137 | 5.5388 | 444.385 | 0 | Close
12772 | 2 | 7 | CC Chg | 01:36:00 | 106:19:56 | 0.19939 | 3.7181 | 0.31905 | 25.6 | 0.31905 | 25.6 | 0 | 0 | 0.0011804 | 94.7 | 0.0011804 | 94.7 | 0 | 0 | 2023-03-07 21:37:21 | 0.00074135 | 16.6164 | 1333.155 | 0 | Close
12773 | 2 | 7 | CC Chg | 01:36:30 | 106:20:26 | 0.19939 | 3.7183 | 0.32071 | 25.73 | 0.32071 | 25.73 | 0 | 0 | 0.00118658 | 95.2 | 0.00118658 | 95.2 | 0 | 0 | 2023-03-07 21:37:51 | 0.00074139 | 8.3082 | 666.5775 | 0 | Close
12774 | 2 | 7 | CC Chg | 01:37:00 | 106:20:56 | 0.1994 | 3.7185 | 0.32237 | 25.86 | 0.32237 | 25.86 | 0 | 0 | 0.00119276 | 95.7 | 0.00119276 | 95.7 | 0 | 0 | 2023-03-07 21:38:21 | 0.00074147 | 8.3082 | 666.5775 | 0 | Close
12775 | 2 | 7 | CC Chg | 01:37:30 | 106:21:26 | 0.19939 | 3.7187 | 0.32403 | 26 | 0.32403 | 26 | 0 | 0 | 0.00119894 | 96.19 | 0.00119894 | 96.19 | 0 | 0 | 2023-03-07 21:38:51 | 0.00074147 | 8.3081 | 666.5686 | 0 | Close
12776 | 2 | 7 | CC Chg | 01:38:00 | 106:21:56 | 0.1994 | 3.7189 | 0.3257 | 26.13 | 0.3257 | 26.13 | 0 | 0 | 0.00120512 | 96.69 | 0.00120512 | 96.69 | 0 | 0 | 2023-03-07 21:39:21 | 0.00074155 | 8.3084 | 666.5954 | 0 | Close
12777 | 2 | 7 | CC Chg | 01:38:30 | 106:22:26 | 0.1994 | 3.7191 | 0.32736 | 26.26 | 0.32736 | 26.26 | 0 | 0 | 0.0012113 | 97.18 | 0.0012113 | 97.18 | 0 | 0 | 2023-03-07 21:39:51 | 0.00074159 | 8.3083 | 666.5864 | 0 | Close
12778 | 2 | 7 | CC Chg | 01:39:00 | 106:22:56 | 0.1994 | 3.7194 | 0.32902 | 26.4 | 0.32902 | 26.4 | 0 | 0 | 0.00121748 | 97.68 | 0.00121748 | 97.68 | 0 | 0 | 2023-03-07 21:40:21 | 0.00074165 | 5.5391 | 444.4088 | 0 | Close
12779 | 2 | 7 | CC Chg | 01:39:30 | 106:23:26 | 0.1994 | 3.7196 | 0.33068 | 26.53 | 0.33068 | 26.53 | 0 | 0 | 0.00122366 | 98.18 | 0.00122366 | 98.18 | 0 | 0 | 2023-03-07 21:40:51 | 0.00074169 | 8.3086 | 666.6043 | 0 | Close
12780 | 2 | 7 | CC Chg | 01:40:00 | 106:23:56 | 0.1994 | 3.7199 | 0.33234 | 26.66 | 0.33234 | 26.66 | 0 | 0 | 0.00122984 | 98.67 | 0.00122984 | 98.67 | 0 | 0 | 2023-03-07 21:41:21 | 0.00074175 | 5.539 | 444.3969 | 0 | Close
12781 | 2 | 7 | CC Chg | 01:40:30 | 106:24:26 | 0.1994 | 3.7202 | 0.334 | 26.8 | 0.334 | 26.8 | 0 | 0 | 0.00123602 | 99.17 | 0.00123602 | 99.17 | 0 | 0 | 2023-03-07 21:41:51 | 0.00074181 | 5.539 | 444.4028 | 0 | Close
12782 | 2 | 7 | CC Chg | 01:41:00 | 106:24:56 | 0.19941 | 3.7204 | 0.33567 | 26.93 | 0.33567 | 26.93 | 0 | 0 | 0.0012422 | 99.66 | 0.0012422 | 99.66 | 0 | 0 | 2023-03-07 21:42:21 | 0.00074188 | 8.3082 | 666.5775 | 0 | Close
12783 | 2 | 7 | CC Chg | 01:41:30 | 106:25:26 | 0.19941 | 3.7205 | 0.33733 | 27.06 | 0.33733 | 27.06 | 0 | 0 | 0.00124839 | 100.16 | 0.00124839 | 100.16 | 0 | 0 | 2023-03-07 21:42:51 | 0.0007419 | 16.6169 | 1333.1907 | 0 | Close
12784 | 2 | 7 | CC Chg | 01:42:00 | 106:25:56 | 0.19939 | 3.7206 | 0.33899 | 27.2 | 0.33899 | 27.2 | 0 | 0 | 0.00125457 | 100.66 | 0.00125457 | 100.66 | 0 | 0 | 2023-03-07 21:43:21 | 0.00074185 | 16.6167 | 1333.1729 | 0 | Close
12785 | 2 | 7 | CC Chg | 01:42:30 | 106:26:26 | 0.19939 | 3.7208 | 0.34065 | 27.33 | 0.34065 | 27.33 | 0 | 0 | 0.00126075 | 101.15 | 0.00126075 | 101.15 | 0 | 0 | 2023-03-07 21:43:51 | 0.00074189 | 8.3084 | 666.5954 | 0 | Close
12786 | 2 | 7 | CC Chg | 01:43:00 | 106:26:56 | 0.19941 | 3.721 | 0.34231 | 27.46 | 0.34231 | 27.46 | 0 | 0 | 0.00126693 | 101.65 | 0.00126693 | 101.65 | 0 | 0 | 2023-03-07 21:44:21 | 0.000742 | 8.3084 | 666.5954 | 0 | Close
12787 | 2 | 7 | CC Chg | 01:43:30 | 106:27:26 | 0.1994 | 3.7212 | 0.34397 | 27.6 | 0.34397 | 27.6 | 0 | 0 | 0.00127312 | 102.14 | 0.00127312 | 102.14 | 0 | 0 | 2023-03-07 21:44:51 | 0.00074201 | 8.3083 | 666.5864 | 0 | Close
12788 | 2 | 7 | CC Chg | 01:44:00 | 106:27:56 | 0.19941 | 3.7215 | 0.34564 | 27.73 | 0.34564 | 27.73 | 0 | 0 | 0.0012793 | 102.64 | 0.0012793 | 102.64 | 0 | 0 | 2023-03-07 21:45:21 | 0.0007421 | 5.5391 | 444.4088 | 0 | Close
12789 | 2 | 7 | CC Chg | 01:44:30 | 106:28:26 | 0.1994 | 3.7217 | 0.3473 | 27.86 | 0.3473 | 27.86 | 0 | 0 | 0.00128549 | 103.14 | 0.00128549 | 103.14 | 0 | 0 | 2023-03-07 21:45:51 | 0.00074211 | 8.3086 | 666.6043 | 0 | Close
12790 | 2 | 7 | CC Chg | 01:45:00 | 106:28:56 | 0.1994 | 3.7219 | 0.34896 | 28 | 0.34896 | 28 | 0 | 0 | 0.00129167 | 103.63 | 0.00129167 | 103.63 | 0 | 0 | 2023-03-07 21:46:21 | 0.00074215 | 8.3086 | 666.6043 | 0 | Close
12791 | 2 | 7 | CC Chg | 01:45:30 | 106:29:26 | 0.19939 | 3.7222 | 0.35062 | 28.13 | 0.35062 | 28.13 | 0 | 0 | 0.00129786 | 104.13 | 0.00129786 | 104.13 | 0 | 0 | 2023-03-07 21:46:51 | 0.00074217 | 5.539 | 444.3969 | 0 | Close
12792 | 2 | 7 | CC Chg | 01:46:00 | 106:29:56 | 0.19942 | 3.7224 | 0.35228 | 28.26 | 0.35228 | 28.26 | 0 | 0 | 0.00130404 | 104.62 | 0.00130404 | 104.62 | 0 | 0 | 2023-03-07 21:47:21 | 0.00074232 | 8.3083 | 666.5864 | 0 | Close
12793 | 2 | 7 | CC Chg | 01:46:30 | 106:30:26 | 0.1994 | 3.7228 | 0.35394 | 28.4 | 0.35394 | 28.4 | 0 | 0 | 0.00131023 | 105.12 | 0.00131023 | 105.12 | 0 | 0 | 2023-03-07 21:47:51 | 0.00074233 | 4.1542 | 333.2977 | 0 | Close
12794 | 2 | 7 | CC Chg | 01:47:00 | 106:30:56 | 0.1994 | 3.723 | 0.35561 | 28.53 | 0.35561 | 28.53 | 0 | 0 | 0.00131641 | 105.62 | 0.00131641 | 105.62 | 0 | 0 | 2023-03-07 21:48:21 | 0.00074237 | 8.3086 | 666.6043 | 0 | Close
12795 | 2 | 7 | CC Chg | 01:47:30 | 106:31:26 | 0.19941 | 3.7231 | 0.35727 | 28.66 | 0.35727 | 28.66 | 0 | 0 | 0.0013226 | 106.11 | 0.0013226 | 106.11 | 0 | 0 | 2023-03-07 21:48:51 | 0.00074242 | 16.6169 | 1333.1907 | 0 | Close
12796 | 2 | 7 | CC Chg | 01:48:00 | 106:31:56 | 0.19941 | 3.7233 | 0.35893 | 28.8 | 0.35893 | 28.8 | 0 | 0 | 0.00132879 | 106.61 | 0.00132879 | 106.61 | 0 | 0 | 2023-03-07 21:49:21 | 0.00074246 | 8.3086 | 666.6043 | 0 | Close
12797 | 2 | 7 | CC Chg | 01:48:30 | 106:32:26 | 0.19941 | 3.7235 | 0.36059 | 28.93 | 0.36059 | 28.93 | 0 | 0 | 0.00133497 | 107.11 | 0.00133497 | 107.11 | 0 | 0 | 2023-03-07 21:49:51 | 0.0007425 | 8.3086 | 666.6043 | 0 | Close
12798 | 2 | 7 | CC Chg | 01:49:00 | 106:32:56 | 0.1994 | 3.7237 | 0.36225 | 29.06 | 0.36225 | 29.06 | 0 | 0 | 0.00134116 | 107.6 | 0.00134116 | 107.6 | 0 | 0 | 2023-03-07 21:50:21 | 0.00074251 | 8.3087 | 666.6132 | 0 | Close
12799 | 2 | 7 | CC Chg | 01:49:30 | 106:33:26 | 0.1994 | 3.7239 | 0.36391 | 29.2 | 0.36391 | 29.2 | 0 | 0 | 0.00134735 | 108.1 | 0.00134735 | 108.1 | 0 | 0 | 2023-03-07 21:50:51 | 0.00074255 | 8.3086 | 666.6043 | 0 | Close
12800 | 2 | 7 | CC Chg | 01:50:00 | 106:33:56 | 0.1994 | 3.724 | 0.36558 | 29.33 | 0.36558 | 29.33 | 0 | 0 | 0.00135354 | 108.6 | 0.00135354 | 108.6 | 0 | 0 | 2023-03-07 21:51:21 | 0.00074257 | 16.6164 | 1333.155 | 0 | Close
12801 | 2 | 7 | CC Chg | 01:50:30 | 106:34:26 | 0.1994 | 3.7243 | 0.36724 | 29.46 | 0.36724 | 29.46 | 0 | 0 | 0.00135973 | 109.09 | 0.00135973 | 109.09 | 0 | 0 | 2023-03-07 21:51:51 | 0.00074263 | 5.539 | 444.4028 | 0 | Close
12802 | 2 | 7 | CC Chg | 01:51:00 | 106:34:56 | 0.19941 | 3.7246 | 0.3689 | 29.6 | 0.3689 | 29.6 | 0 | 0 | 0.00136591 | 109.59 | 0.00136591 | 109.59 | 0 | 0 | 2023-03-07 21:52:21 | 0.00074272 | 5.539 | 444.3969 | 0 | Close
12803 | 2 | 7 | CC Chg | 01:51:30 | 106:35:26 | 0.19941 | 3.7249 | 0.37056 | 29.73 | 0.37056 | 29.73 | 0 | 0 | 0.0013721 | 110.09 | 0.0013721 | 110.09 | 0 | 0 | 2023-03-07 21:52:51 | 0.00074278 | 5.539 | 444.4028 | 0 | Close
12804 | 2 | 7 | CC Chg | 01:52:00 | 106:35:56 | 0.1994 | 3.7251 | 0.37222 | 29.86 | 0.37222 | 29.86 | 0 | 0 | 0.00137829 | 110.58 | 0.00137829 | 110.58 | 0 | 0 | 2023-03-07 21:53:21 | 0.00074278 | 8.3086 | 666.6043 | 0 | Close
12805 | 2 | 7 | CC Chg | 01:52:30 | 106:36:26 | 0.19942 | 3.7254 | 0.37388 | 30 | 0.37388 | 30 | 0 | 0 | 0.00138448 | 111.08 | 0.00138448 | 111.08 | 0 | 0 | 2023-03-07 21:53:51 | 0.00074292 | 5.539 | 444.4028 | 0 | Close
12806 | 2 | 7 | CC Chg | 01:53:00 | 106:36:56 | 0.1994 | 3.7254 | 0.37555 | 30.13 | 0.37555 | 30.13 | 0 | 0 | 0.00139067 | 111.58 | 0.00139067 | 111.58 | 0 | 0 | 2023-03-07 21:54:21 | 0.00074284 | 0 | 0 | 0 | Close
12807 | 2 | 7 | CC Chg | 01:53:30 | 106:37:26 | 0.19938 | 3.7256 | 0.37721 | 30.26 | 0.37721 | 30.26 | 0 | 0 | 0.00139687 | 112.07 | 0.00139687 | 112.07 | 0 | 0 | 2023-03-07 21:54:51 | 0.00074281 | 8.3084 | 666.5954 | 0 | Close
12808 | 2 | 7 | CC Chg | 01:54:00 | 106:37:56 | 0.1994 | 3.7259 | 0.37887 | 30.4 | 0.37887 | 30.4 | 0 | 0 | 0.00140306 | 112.57 | 0.00140306 | 112.57 | 0 | 0 | 2023-03-07 21:55:21 | 0.00074294 | 5.5387 | 444.3731 | 0 | Close
12809 | 2 | 7 | CC Chg | 01:54:30 | 106:38:26 | 0.1994 | 3.726 | 0.38053 | 30.53 | 0.38053 | 30.53 | 0 | 0 | 0.00140925 | 113.07 | 0.00140925 | 113.07 | 0 | 0 | 2023-03-07 21:55:51 | 0.00074296 | 16.6164 | 1333.155 | 0 | Close
12810 | 2 | 7 | CC Chg | 01:55:00 | 106:38:56 | 0.19939 | 3.7262 | 0.38219 | 30.66 | 0.38219 | 30.66 | 0 | 0 | 0.00141544 | 113.56 | 0.00141544 | 113.56 | 0 | 0 | 2023-03-07 21:56:21 | 0.00074297 | 8.3084 | 666.5954 | 0 | Close
12811 | 2 | 7 | CC Chg | 01:55:30 | 106:39:26 | 0.19941 | 3.7264 | 0.38385 | 30.8 | 0.38385 | 30.8 | 0 | 0 | 0.00142163 | 114.06 | 0.00142163 | 114.06 | 0 | 0 | 2023-03-07 21:56:51 | 0.00074308 | 8.3082 | 666.5775 | 0 | Close
12812 | 2 | 7 | CC Chg | 01:56:00 | 106:39:56 | 0.19939 | 3.7268 | 0.38552 | 30.93 | 0.38552 | 30.93 | 0 | 0 | 0.00142782 | 114.56 | 0.00142782 | 114.56 | 0 | 0 | 2023-03-07 21:57:21 | 0.00074309 | 4.1541 | 333.2888 | 0 | Close
12813 | 2 | 7 | CC Chg | 01:56:30 | 106:40:26 | 0.19941 | 3.727 | 0.38718 | 31.06 | 0.38718 | 31.06 | 0 | 0 | 0.00143402 | 115.05 | 0.00143402 | 115.05 | 0 | 0 | 2023-03-07 21:57:51 | 0.0007432 | 8.3082 | 666.5775 | 0 | Close
12814 | 2 | 7 | CC Chg | 01:57:00 | 106:40:56 | 0.1994 | 3.7272 | 0.38884 | 31.2 | 0.38884 | 31.2 | 0 | 0 | 0.00144021 | 115.55 | 0.00144021 | 115.55 | 0 | 0 | 2023-03-07 21:58:21 | 0.0007432 | 8.3084 | 666.5954 | 0 | Close
12815 | 2 | 7 | CC Chg | 01:57:30 | 106:41:26 | 0.1994 | 3.7274 | 0.3905 | 31.33 | 0.3905 | 31.33 | 0 | 0 | 0.0014464 | 116.05 | 0.0014464 | 116.05 | 0 | 0 | 2023-03-07 21:58:51 | 0.00074324 | 8.3082 | 666.5775 | 0 | Close
12816 | 2 | 7 | CC Chg | 01:58:00 | 106:41:56 | 0.1994 | 3.7278 | 0.39216 | 31.46 | 0.39216 | 31.46 | 0 | 0 | 0.0014526 | 116.54 | 0.0014526 | 116.54 | 0 | 0 | 2023-03-07 21:59:21 | 0.00074332 | 4.1542 | 333.2977 | 0 | Close
12817 | 2 | 7 | CC Chg | 01:58:30 | 106:42:26 | 0.19941 | 3.728 | 0.39382 | 31.6 | 0.39382 | 31.6 | 0 | 0 | 0.00145879 | 117.04 | 0.00145879 | 117.04 | 0 | 0 | 2023-03-07 21:59:51 | 0.0007434 | 8.3082 | 666.5775 | 0 | Close
12818 | 2 | 7 | CC Chg | 01:59:00 | 106:42:56 | 0.19939 | 3.7282 | 0.39549 | 31.73 | 0.39549 | 31.73 | 0 | 0 | 0.00146499 | 117.54 | 0.00146499 | 117.54 | 0 | 0 | 2023-03-07 22:00:21 | 0.00074337 | 8.3082 | 666.5775 | 0 | Close
12819 | 2 | 7 | CC Chg | 01:59:30 | 106:43:26 | 0.19941 | 3.7283 | 0.39715 | 31.86 | 0.39715 | 31.86 | 0 | 0 | 0.00147118 | 118.03 | 0.00147118 | 118.03 | 0 | 0 | 2023-03-07 22:00:51 | 0.00074346 | 16.6169 | 1333.1907 | 0 | Close
12820 | 2 | 7 | CC Chg | 02:00:00 | 106:43:56 | 0.1994 | 3.7286 | 0.39881 | 32 | 0.39881 | 32 | 0 | 0 | 0.00147738 | 118.53 | 0.00147738 | 118.53 | 0 | 0 | 2023-03-07 22:01:21 | 0.00074348 | 5.5388 | 444.385 | 0 | Close
12821 | 2 | 7 | CC Chg | 02:00:30 | 106:44:26 | 0.1994 | 3.7286 | 0.40047 | 32.13 | 0.40047 | 32.13 | 0 | 0 | 0.00148357 | 119.03 | 0.00148357 | 119.03 | 0 | 0 | 2023-03-07 22:01:51 | 0.00074348 | 0 | 0 | 0 | Close
12822 | 2 | 7 | CC Chg | 02:01:00 | 106:44:56 | 0.19939 | 3.7289 | 0.40213 | 32.26 | 0.40213 | 32.26 | 0 | 0 | 0.00148977 | 119.53 | 0.00148977 | 119.53 | 0 | 0 | 2023-03-07 22:02:21 | 0.00074351 | 5.5388 | 444.385 | 0 | Close
12823 | 2 | 7 | CC Chg | 02:01:30 | 106:45:26 | 0.19939 | 3.7292 | 0.40379 | 32.4 | 0.40379 | 32.4 | 0 | 0 | 0.00149596 | 120.02 | 0.00149596 | 120.02 | 0 | 0 | 2023-03-07 22:02:51 | 0.00074357 | 5.539 | 444.3969 | 0 | Close
12824 | 2 | 7 | CC Chg | 02:02:00 | 106:45:56 | 0.19941 | 3.7293 | 0.40546 | 32.53 | 0.40546 | 32.53 | 0 | 0 | 0.00150216 | 120.52 | 0.00150216 | 120.52 | 0 | 0 | 2023-03-07 22:03:21 | 0.00074366 | 16.6164 | 1333.155 | 0 | Close
12825 | 2 | 7 | CC Chg | 02:02:30 | 106:46:26 | 0.1994 | 3.7296 | 0.40712 | 32.66 | 0.40712 | 32.66 | 0 | 0 | 0.00150836 | 121.02 | 0.00150836 | 121.02 | 0 | 0 | 2023-03-07 22:03:51 | 0.00074368 | 5.5388 | 444.385 | 0 | Close
12826 | 2 | 7 | CC Chg | 02:03:00 | 106:46:56 | 0.19938 | 3.7299 | 0.40878 | 32.8 | 0.40878 | 32.8 | 0 | 0 | 0.00151456 | 121.51 | 0.00151456 | 121.51 | 0 | 0 | 2023-03-07 22:04:21 | 0.00074367 | 5.539 | 444.3969 | 0 | Close
12827 | 2 | 7 | CC Chg | 02:03:30 | 106:47:26 | 0.1994 | 3.7301 | 0.41044 | 32.93 | 0.41044 | 32.93 | 0 | 0 | 0.00152075 | 122.01 | 0.00152075 | 122.01 | 0 | 0 | 2023-03-07 22:04:51 | 0.00074378 | 8.308 | 666.5597 | 0 | Close
12828 | 2 | 7 | CC Chg | 02:04:00 | 106:47:56 | 0.19941 | 3.7303 | 0.4121 | 33.06 | 0.4121 | 33.06 | 0 | 0 | 0.00152695 | 122.51 | 0.00152695 | 122.51 | 0 | 0 | 2023-03-07 22:05:21 | 0.00074386 | 8.3082 | 666.5775 | 0 | Close
12829 | 2 | 7 | CC Chg | 02:04:30 | 106:48:26 | 0.1994 | 3.7306 | 0.41376 | 33.2 | 0.41376 | 33.2 | 0 | 0 | 0.00153315 | 123.01 | 0.00153315 | 123.01 | 0 | 0 | 2023-03-07 22:05:51 | 0.00074388 | 5.5387 | 444.3731 | 0 | Close
12830 | 2 | 7 | CC Chg | 02:05:00 | 106:48:56 | 0.19939 | 3.7306 | 0.41543 | 33.33 | 0.41543 | 33.33 | 0 | 0 | 0.00153935 | 123.5 | 0.00153935 | 123.5 | 0 | 0 | 2023-03-07 22:06:21 | 0.00074384 | 0 | 0 | 0 | Close
12831 | 2 | 7 | CC Chg | 02:05:30 | 106:49:26 | 0.1994 | 3.7308 | 0.41709 | 33.46 | 0.41709 | 33.46 | 0 | 0 | 0.00154555 | 124 | 0.00154555 | 124 | 0 | 0 | 2023-03-07 22:06:51 | 0.00074392 | 8.3082 | 666.5775 | 0 | Close
12832 | 2 | 7 | CC Chg | 02:06:00 | 106:49:56 | 0.1994 | 3.7311 | 0.41875 | 33.6 | 0.41875 | 33.6 | 0 | 0 | 0.00155175 | 124.5 | 0.00155175 | 124.5 | 0 | 0 | 2023-03-07 22:07:21 | 0.00074398 | 5.539 | 444.3969 | 0 | Close
12833 | 2 | 7 | CC Chg | 02:06:30 | 106:50:26 | 0.1994 | 3.7313 | 0.42041 | 33.73 | 0.42041 | 33.73 | 0 | 0 | 0.00155795 | 125 | 0.00155795 | 125 | 0 | 0 | 2023-03-07 22:07:51 | 0.00074402 | 8.3082 | 666.5775 | 0 | Close
12834 | 2 | 7 | CC Chg | 02:07:00 | 106:50:56 | 0.19941 | 3.7315 | 0.42207 | 33.86 | 0.42207 | 33.86 | 0 | 0 | 0.00156415 | 125.49 | 0.00156415 | 125.49 | 0 | 0 | 2023-03-07 22:08:21 | 0.0007441 | 8.3082 | 666.5775 | 0 | Close
12835 | 2 | 7 | CC Chg | 02:07:30 | 106:51:26 | 0.19939 | 3.7317 | 0.42373 | 34 | 0.42373 | 34 | 0 | 0 | 0.00157035 | 125.99 | 0.00157035 | 125.99 | 0 | 0 | 2023-03-07 22:08:51 | 0.00074406 | 8.3082 | 666.5775 | 0 | Close
12836 | 2 | 7 | CC Chg | 02:08:00 | 106:51:56 | 0.1994 | 3.732 | 0.4254 | 34.13 | 0.4254 | 34.13 | 0 | 0 | 0.00157655 | 126.49 | 0.00157655 | 126.49 | 0 | 0 | 2023-03-07 22:09:21 | 0.00074416 | 5.5391 | 444.4088 | 0 | Close
12837 | 2 | 7 | CC Chg | 02:08:30 | 106:52:26 | 0.19939 | 3.7323 | 0.42706 | 34.26 | 0.42706 | 34.26 | 0 | 0 | 0.00158275 | 126.99 | 0.00158275 | 126.99 | 0 | 0 | 2023-03-07 22:09:51 | 0.00074418 | 5.5388 | 444.385 | 0 | Close
12838 | 2 | 7 | CC Chg | 02:09:00 | 106:52:56 | 0.19941 | 3.7325 | 0.42872 | 34.4 | 0.42872 | 34.4 | 0 | 0 | 0.00158895 | 127.48 | 0.00158895 | 127.48 | 0 | 0 | 2023-03-07 22:10:21 | 0.0007443 | 8.3084 | 666.5954 | 0 | Close
12839 | 2 | 7 | CC Chg | 02:09:30 | 106:53:26 | 0.1994 | 3.7328 | 0.43038 | 34.53 | 0.43038 | 34.53 | 0 | 0 | 0.00159516 | 127.98 | 0.00159516 | 127.98 | 0 | 0 | 2023-03-07 22:10:51 | 0.00074432 | 5.5391 | 444.4088 | 0 | Close
12840 | 2 | 7 | CC Chg | 02:10:00 | 106:53:56 | 0.19941 | 3.733 | 0.43204 | 34.66 | 0.43204 | 34.66 | 0 | 0 | 0.00160136 | 128.48 | 0.00160136 | 128.48 | 0 | 0 | 2023-03-07 22:11:21 | 0.0007444 | 8.3087 | 666.6132 | 0 | Close
12841 | 2 | 7 | CC Chg | 02:10:30 | 106:54:26 | 0.1994 | 3.7331 | 0.4337 | 34.8 | 0.4337 | 34.8 | 0 | 0 | 0.00160756 | 128.98 | 0.00160756 | 128.98 | 0 | 0 | 2023-03-07 22:11:51 | 0.00074438 | 16.6173 | 1333.2264 | 0 | Close
12842 | 2 | 7 | CC Chg | 02:11:00 | 106:54:56 | 0.19942 | 3.7333 | 0.43537 | 34.93 | 0.43537 | 34.93 | 0 | 0 | 0.00161377 | 129.47 | 0.00161377 | 129.47 | 0 | 0 | 2023-03-07 22:12:21 | 0.00074449 | 8.3084 | 666.5954 | 0 | Close
12843 | 2 | 7 | CC Chg | 02:11:30 | 106:55:26 | 0.19941 | 3.7335 | 0.43703 | 35.06 | 0.43703 | 35.06 | 0 | 0 | 0.00161997 | 129.97 | 0.00161997 | 129.97 | 0 | 0 | 2023-03-07 22:12:51 | 0.0007445 | 8.3089 | 666.631 | 0 | Close
12844 | 2 | 7 | CC Chg | 02:12:00 | 106:55:56 | 0.19939 | 3.7336 | 0.43869 | 35.2 | 0.43869 | 35.2 | 0 | 0 | 0.00162617 | 130.47 | 0.00162617 | 130.47 | 0 | 0 | 2023-03-07 22:13:21 | 0.00074444 | 16.6164 | 1333.155 | 0 | Close
12845 | 2 | 7 | CC Chg | 02:12:30 | 106:56:26 | 0.19941 | 3.7339 | 0.44035 | 35.33 | 0.44035 | 35.33 | 0 | 0 | 0.00163238 | 130.97 | 0.00163238 | 130.97 | 0 | 0 | 2023-03-07 22:13:51 | 0.00074458 | 5.539 | 444.3969 | 0 | Close
12846 | 2 | 7 | CC Chg | 02:13:00 | 106:56:56 | 0.1994 | 3.7341 | 0.44201 | 35.46 | 0.44201 | 35.46 | 0 | 0 | 0.00163858 | 131.47 | 0.00163858 | 131.47 | 0 | 0 | 2023-03-07 22:14:21 | 0.00074458 | 8.3082 | 666.5775 | 0 | Close
12847 | 2 | 7 | CC Chg | 02:13:30 | 106:57:26 | 0.1994 | 3.7344 | 0.44367 | 35.6 | 0.44367 | 35.6 | 0 | 0 | 0.00164479 | 131.96 | 0.00164479 | 131.96 | 0 | 0 | 2023-03-07 22:14:51 | 0.00074464 | 5.5391 | 444.4088 | 0 | Close
12848 | 2 | 7 | CC Chg | 02:14:00 | 106:57:56 | 0.1994 | 3.7346 | 0.44534 | 35.73 | 0.44534 | 35.73 | 0 | 0 | 0.00165099 | 132.46 | 0.00165099 | 132.46 | 0 | 0 | 2023-03-07 22:15:21 | 0.00074468 | 8.3084 | 666.5954 | 0 | Close
12849 | 2 | 7 | CC Chg | 02:14:30 | 106:58:26 | 0.1994 | 3.7349 | 0.447 | 35.86 | 0.447 | 35.86 | 0 | 0 | 0.0016572 | 132.96 | 0.0016572 | 132.96 | 0 | 0 | 2023-03-07 22:15:51 | 0.00074474 | 5.539 | 444.3969 | 0 | Close
12850 | 2 | 7 | CC Chg | 02:15:00 | 106:58:56 | 0.1994 | 3.7351 | 0.44866 | 36 | 0.44866 | 36 | 0 | 0 | 0.00166341 | 133.46 | 0.00166341 | 133.46 | 0 | 0 | 2023-03-07 22:16:21 | 0.00074478 | 8.3084 | 666.5954 | 0 | Close
12851 | 2 | 7 | CC Chg | 02:15:30 | 106:59:26 | 0.1994 | 3.7354 | 0.45032 | 36.13 | 0.45032 | 36.13 | 0 | 0 | 0.00166961 | 133.95 | 0.00166961 | 133.95 | 0 | 0 | 2023-03-07 22:16:51 | 0.00074484 | 5.539 | 444.3969 | 0 | Close
12852 | 2 | 7 | CC Chg | 02:16:00 | 106:59:56 | 0.1994 | 3.7355 | 0.45198 | 36.26 | 0.45198 | 36.26 | 0 | 0 | 0.00167582 | 134.45 | 0.00167582 | 134.45 | 0 | 0 | 2023-03-07 22:17:21 | 0.00074486 | 16.6173 | 1333.2264 | 0 | Close
12853 | 2 | 7 | CC Chg | 02:16:30 | 107:00:26 | 0.19941 | 3.7357 | 0.45364 | 36.4 | 0.45364 | 36.4 | 0 | 0 | 0.00168203 | 134.95 | 0.00168203 | 134.95 | 0 | 0 | 2023-03-07 22:17:51 | 0.00074494 | 8.3084 | 666.5954 | 0 | Close
12854 | 2 | 7 | CC Chg | 02:17:00 | 107:00:56 | 0.1994 | 3.7359 | 0.45531 | 36.53 | 0.45531 | 36.53 | 0 | 0 | 0.00168824 | 135.45 | 0.00168824 | 135.45 | 0 | 0 | 2023-03-07 22:18:21 | 0.00074494 | 8.3082 | 666.5775 | 0 | Close
12855 | 2 | 7 | CC Chg | 02:17:30 | 107:01:26 | 0.19939 | 3.736 | 0.45697 | 36.66 | 0.45697 | 36.66 | 0 | 0 | 0.00169444 | 135.95 | 0.00169444 | 135.95 | 0 | 0 | 2023-03-07 22:18:51 | 0.00074492 | 16.6173 | 1333.2264 | 0 | Close
12856 | 2 | 7 | CC Chg | 02:18:00 | 107:01:56 | 0.1994 | 3.7362 | 0.45863 | 36.8 | 0.45863 | 36.8 | 0 | 0 | 0.00170065 | 136.45 | 0.00170065 | 136.45 | 0 | 0 | 2023-03-07 22:19:21 | 0.000745 | 8.3084 | 666.5954 | 0 | Close
12857 | 2 | 7 | CC Chg | 02:18:30 | 107:02:26 | 0.1994 | 3.7364 | 0.46029 | 36.93 | 0.46029 | 36.93 | 0 | 0 | 0.00170686 | 136.94 | 0.00170686 | 136.94 | 0 | 0 | 2023-03-07 22:19:51 | 0.00074504 | 8.3082 | 666.5775 | 0 | Close
12858 | 2 | 7 | CC Chg | 02:19:00 | 107:02:56 | 0.1994 | 3.7366 | 0.46195 | 37.06 | 0.46195 | 37.06 | 0 | 0 | 0.00171307 | 137.44 | 0.00171307 | 137.44 | 0 | 0 | 2023-03-07 22:20:21 | 0.00074508 | 8.3084 | 666.5954 | 0 | Close
12859 | 2 | 7 | CC Chg | 02:19:30 | 107:03:26 | 0.1994 | 3.7369 | 0.46361 | 37.2 | 0.46361 | 37.2 | 0 | 0 | 0.00171928 | 137.94 | 0.00171928 | 137.94 | 0 | 0 | 2023-03-07 22:20:51 | 0.00074514 | 5.539 | 444.3969 | 0 | Close
12860 | 2 | 7 | CC Chg | 02:20:00 | 107:03:56 | 0.1994 | 3.7372 | 0.46528 | 37.33 | 0.46528 | 37.33 | 0 | 0 | 0.00172549 | 138.44 | 0.00172549 | 138.44 | 0 | 0 | 2023-03-07 22:21:21 | 0.0007452 | 5.539 | 444.3969 | 0 | Close
12861 | 2 | 7 | CC Chg | 02:20:30 | 107:04:26 | 0.19939 | 3.7374 | 0.46694 | 37.46 | 0.46694 | 37.46 | 0 | 0 | 0.0017317 | 138.94 | 0.0017317 | 138.94 | 0 | 0 | 2023-03-07 22:21:51 | 0.0007452 | 8.3084 | 666.5954 | 0 | Close
12862 | 2 | 7 | CC Chg | 02:21:00 | 107:04:56 | 0.19939 | 3.7376 | 0.4686 | 37.6 | 0.4686 | 37.6 | 0 | 0 | 0.00173791 | 139.43 | 0.00173791 | 139.43 | 0 | 0 | 2023-03-07 22:22:21 | 0.00074524 | 8.3084 | 666.5954 | 0 | Close
12863 | 2 | 7 | CC Chg | 02:21:30 | 107:05:26 | 0.1994 | 3.7379 | 0.47026 | 37.73 | 0.47026 | 37.73 | 0 | 0 | 0.00174412 | 139.93 | 0.00174412 | 139.93 | 0 | 0 | 2023-03-07 22:22:51 | 0.00074534 | 5.539 | 444.3969 | 0 | Close
12864 | 2 | 7 | CC Chg | 02:22:00 | 107:05:56 | 0.1994 | 3.7381 | 0.47192 | 37.86 | 0.47192 | 37.86 | 0 | 0 | 0.00175033 | 140.43 | 0.00175033 | 140.43 | 0 | 0 | 2023-03-07 22:23:21 | 0.00074538 | 8.3084 | 666.5954 | 0 | Close
12865 | 2 | 7 | CC Chg | 02:22:30 | 107:06:26 | 0.19942 | 3.7382 | 0.47359 | 38 | 0.47359 | 38 | 0 | 0 | 0.00175654 | 140.93 | 0.00175654 | 140.93 | 0 | 0 | 2023-03-07 22:23:51 | 0.00074547 | 16.6169 | 1333.1907 | 0 | Close
12866 | 2 | 7 | CC Chg | 02:23:00 | 107:06:56 | 0.1994 | 3.7385 | 0.47525 | 38.13 | 0.47525 | 38.13 | 0 | 0 | 0.00176276 | 141.43 | 0.00176276 | 141.43 | 0 | 0 | 2023-03-07 22:24:21 | 0.00074546 | 5.539 | 444.3969 | 0 | Close
12867 | 2 | 7 | CC Chg | 02:23:30 | 107:07:26 | 0.1994 | 3.7386 | 0.47691 | 38.26 | 0.47691 | 38.26 | 0 | 0 | 0.00176897 | 141.93 | 0.00176897 | 141.93 | 0 | 0 | 2023-03-07 22:24:51 | 0.00074548 | 16.616 | 1333.1194 | 0 | Close
12868 | 2 | 7 | CC Chg | 02:24:00 | 107:07:56 | 0.19939 | 3.7388 | 0.47857 | 38.4 | 0.47857 | 38.4 | 0 | 0 | 0.00177518 | 142.42 | 0.00177518 | 142.42 | 0 | 0 | 2023-03-07 22:25:21 | 0.00074548 | 8.308 | 666.5597 | 0 | Close
12869 | 2 | 7 | CC Chg | 02:24:30 | 107:08:26 | 0.19939 | 3.739 | 0.48023 | 38.53 | 0.48023 | 38.53 | 0 | 0 | 0.00178139 | 142.92 | 0.00178139 | 142.92 | 0 | 0 | 2023-03-07 22:25:51 | 0.00074552 | 8.308 | 666.5597 | 0 | Close
12870 | 2 | 7 | CC Chg | 02:25:00 | 107:08:56 | 0.19939 | 3.7392 | 0.48189 | 38.66 | 0.48189 | 38.66 | 0 | 0 | 0.0017876 | 143.42 | 0.0017876 | 143.42 | 0 | 0 | 2023-03-07 22:26:21 | 0.00074556 | 8.308 | 666.5597 | 0 | Close
12871 | 2 | 7 | CC Chg | 02:25:30 | 107:09:26 | 0.1994 | 3.7394 | 0.48355 | 38.8 | 0.48355 | 38.8 | 0 | 0 | 0.00179382 | 143.92 | 0.00179382 | 143.92 | 0 | 0 | 2023-03-07 22:26:51 | 0.00074564 | 8.308 | 666.5597 | 0 | Close
12872 | 2 | 7 | CC Chg | 02:26:00 | 107:09:56 | 0.19938 | 3.7396 | 0.48522 | 38.93 | 0.48522 | 38.93 | 0 | 0 | 0.00180003 | 144.42 | 0.00180003 | 144.42 | 0 | 0 | 2023-03-07 22:27:21 | 0.0007456 | 8.3082 | 666.5775 | 0 | Close
12873 | 2 | 7 | CC Chg | 02:26:30 | 107:10:26 | 0.1994 | 3.7399 | 0.48688 | 39.06 | 0.48688 | 39.06 | 0 | 0 | 0.00180625 | 144.92 | 0.00180625 | 144.92 | 0 | 0 | 2023-03-07 22:27:51 | 0.00074574 | 5.5387 | 444.3731 | 0 | Close
12874 | 2 | 7 | CC Chg | 02:27:00 | 107:10:56 | 0.1994 | 3.7401 | 0.48854 | 39.2 | 0.48854 | 39.2 | 0 | 0 | 0.00181246 | 145.42 | 0.00181246 | 145.42 | 0 | 0 | 2023-03-07 22:28:21 | 0.00074578 | 8.308 | 666.5597 | 0 | Close
12875 | 2 | 7 | CC Chg | 02:27:30 | 107:11:26 | 0.19939 | 3.7403 | 0.4902 | 39.33 | 0.4902 | 39.33 | 0 | 0 | 0.00181868 | 145.91 | 0.00181868 | 145.91 | 0 | 0 | 2023-03-07 22:28:51 | 0.00074578 | 8.3082 | 666.5775 | 0 | Close
12876 | 2 | 7 | CC Chg | 02:28:00 | 107:11:56 | 0.1994 | 3.7407 | 0.49186 | 39.46 | 0.49186 | 39.46 | 0 | 0 | 0.00182489 | 146.41 | 0.00182489 | 146.41 | 0 | 0 | 2023-03-07 22:29:21 | 0.0007459 | 4.1539 | 333.2709 | 0 | Close
12877 | 2 | 7 | CC Chg | 02:28:30 | 107:12:26 | 0.19939 | 3.7408 | 0.49352 | 39.6 | 0.49352 | 39.6 | 0 | 0 | 0.00183111 | 146.91 | 0.00183111 | 146.91 | 0 | 0 | 2023-03-07 22:29:51 | 0.00074588 | 16.616 | 1333.1194 | 0 | Close
12878 | 2 | 7 | CC Chg | 02:29:00 | 107:12:56 | 0.19939 | 3.741 | 0.49519 | 39.73 | 0.49519 | 39.73 | 0 | 0 | 0.00183732 | 147.41 | 0.00183732 | 147.41 | 0 | 0 | 2023-03-07 22:30:21 | 0.00074592 | 8.3082 | 666.5775 | 0 | Close
12879 | 2 | 7 | CC Chg | 02:29:30 | 107:13:26 | 0.19939 | 3.7412 | 0.49685 | 39.86 | 0.49685 | 39.86 | 0 | 0 | 0.00184354 | 147.91 | 0.00184354 | 147.91 | 0 | 0 | 2023-03-07 22:30:51 | 0.00074596 | 8.3082 | 666.5775 | 0 | Close
12880 | 2 | 7 | CC Chg | 02:30:00 | 107:13:56 | 0.19938 | 3.7414 | 0.49851 | 40 | 0.49851 | 40 | 0 | 0 | 0.00184975 | 148.41 | 0.00184975 | 148.41 | 0 | 0 | 2023-03-07 22:31:21 | 0.00074596 | 8.3078 | 666.5419 | 0 | Close
12881 | 2 | 7 | CC Chg | 02:30:30 | 107:14:26 | 0.1994 | 3.7415 | 0.50017 | 40.13 | 0.50017 | 40.13 | 0 | 0 | 0.00185597 | 148.91 | 0.00185597 | 148.91 | 0 | 0 | 2023-03-07 22:31:51 | 0.00074606 | 16.6164 | 1333.155 | 0 | Close
12882 | 2 | 7 | CC Chg | 02:31:00 | 107:14:56 | 0.19939 | 3.7417 | 0.50183 | 40.26 | 0.50183 | 40.26 | 0 | 0 | 0.00186219 | 149.41 | 0.00186219 | 149.41 | 0 | 0 | 2023-03-07 22:32:21 | 0.00074606 | 8.3078 | 666.5419 | 0 | Close
12883 | 2 | 7 | CC Chg | 02:31:30 | 107:15:26 | 0.1994 | 3.742 | 0.50349 | 40.4 | 0.50349 | 40.4 | 0 | 0 | 0.00186841 | 149.9 | 0.00186841 | 149.9 | 0 | 0 | 2023-03-07 22:32:51 | 0.00074615 | 5.5388 | 444.385 | 0 | Close
12884 | 2 | 7 | CC Chg | 02:32:00 | 107:15:56 | 0.19939 | 3.7422 | 0.50516 | 40.53 | 0.50516 | 40.53 | 0 | 0 | 0.00187462 | 150.4 | 0.00187462 | 150.4 | 0 | 0 | 2023-03-07 22:33:21 | 0.00074616 | 8.3078 | 666.5419 | 0 | Close
12885 | 2 | 7 | CC Chg | 02:32:30 | 107:16:26 | 0.19939 | 3.7424 | 0.50682 | 40.66 | 0.50682 | 40.66 | 0 | 0 | 0.00188084 | 150.9 | 0.00188084 | 150.9 | 0 | 0 | 2023-03-07 22:33:51 | 0.0007462 | 8.308 | 666.5597 | 0 | Close
12886 | 2 | 7 | CC Chg | 02:33:00 | 107:16:56 | 0.19938 | 3.7426 | 0.50848 | 40.8 | 0.50848 | 40.8 | 0 | 0 | 0.00188706 | 151.4 | 0.00188706 | 151.4 | 0 | 0 | 2023-03-07 22:34:21 | 0.0007462 | 8.3082 | 666.5775 | 0 | Close
12887 | 2 | 7 | CC Chg | 02:33:30 | 107:17:26 | 0.19939 | 3.7428 | 0.51014 | 40.93 | 0.51014 | 40.93 | 0 | 0 | 0.00189328 | 151.9 | 0.00189328 | 151.9 | 0 | 0 | 2023-03-07 22:34:51 | 0.00074628 | 8.3078 | 666.5419 | 0 | Close
12888 | 2 | 7 | CC Chg | 02:34:00 | 107:17:56 | 0.1994 | 3.7432 | 0.5118 | 41.06 | 0.5118 | 41.06 | 0 | 0 | 0.0018995 | 152.4 | 0.0018995 | 152.4 | 0 | 0 | 2023-03-07 22:35:21 | 0.00074639 | 4.1541 | 333.2888 | 0 | Close
12889 | 2 | 7 | CC Chg | 02:34:30 | 107:18:26 | 0.1994 | 3.7434 | 0.51346 | 41.2 | 0.51346 | 41.2 | 0 | 0 | 0.00190572 | 152.9 | 0.00190572 | 152.9 | 0 | 0 | 2023-03-07 22:35:51 | 0.00074643 | 8.3078 | 666.5419 | 0 | Close
12890 | 2 | 7 | CC Chg | 02:35:00 | 107:18:56 | 0.19938 | 3.7435 | 0.51513 | 41.33 | 0.51513 | 41.33 | 0 | 0 | 0.00191194 | 153.4 | 0.00191194 | 153.4 | 0 | 0 | 2023-03-07 22:36:21 | 0.00074638 | 16.6169 | 1333.1907 | 0 | Close
12891 | 2 | 7 | CC Chg | 02:35:30 | 107:19:26 | 0.1994 | 3.7437 | 0.51679 | 41.46 | 0.51679 | 41.46 | 0 | 0 | 0.00191816 | 153.9 | 0.00191816 | 153.9 | 0 | 0 | 2023-03-07 22:36:51 | 0.00074649 | 8.308 | 666.5597 | 0 | Close
12892 | 2 | 7 | CC Chg | 02:36:00 | 107:19:56 | 0.19939 | 3.7439 | 0.51845 | 41.6 | 0.51845 | 41.6 | 0 | 0 | 0.00192438 | 154.4 | 0.00192438 | 154.4 | 0 | 0 | 2023-03-07 22:37:21 | 0.0007465 | 8.3082 | 666.5775 | 0 | Close
12893 | 2 | 7 | CC Chg | 02:36:30 | 107:20:26 | 0.19939 | 3.7441 | 0.52011 | 41.73 | 0.52011 | 41.73 | 0 | 0 | 0.0019306 | 154.89 | 0.0019306 | 154.89 | 0 | 0 | 2023-03-07 22:37:51 | 0.00074654 | 8.308 | 666.5597 | 0 | Close
12894 | 2 | 7 | CC Chg | 02:37:00 | 107:20:56 | 0.19939 | 3.7443 | 0.52177 | 41.86 | 0.52177 | 41.86 | 0 | 0 | 0.00193682 | 155.39 | 0.00193682 | 155.39 | 0 | 0 | 2023-03-07 22:38:21 | 0.00074658 | 8.308 | 666.5597 | 0 | Close
12895 | 2 | 7 | CC Chg | 02:37:30 | 107:21:26 | 0.19941 | 3.7445 | 0.52343 | 42 | 0.52343 | 42 | 0 | 0 | 0.00194304 | 155.89 | 0.00194304 | 155.89 | 0 | 0 | 2023-03-07 22:38:51 | 0.00074669 | 8.308 | 666.5597 | 0 | Close
12896 | 2 | 7 | CC Chg | 02:38:00 | 107:21:56 | 0.19941 | 3.7447 | 0.5251 | 42.13 | 0.5251 | 42.13 | 0 | 0 | 0.00194927 | 156.39 | 0.00194927 | 156.39 | 0 | 0 | 2023-03-07 22:39:21 | 0.00074673 | 8.3087 | 666.6132 | 0 | Close
12897 | 2 | 7 | CC Chg | 02:38:30 | 107:22:26 | 0.19941 | 3.7449 | 0.52676 | 42.26 | 0.52676 | 42.26 | 0 | 0 | 0.00195549 | 156.89 | 0.00195549 | 156.89 | 0 | 0 | 2023-03-07 22:39:51 | 0.00074677 | 8.3082 | 666.5775 | 0 | Close
12898 | 2 | 7 | CC Chg | 02:39:00 | 107:22:56 | 0.19939 | 3.7452 | 0.52842 | 42.4 | 0.52842 | 42.4 | 0 | 0 | 0.00196171 | 157.39 | 0.00196171 | 157.39 | 0 | 0 | 2023-03-07 22:40:21 | 0.00074676 | 5.5388 | 444.385 | 0 | Close
12899 | 2 | 7 | CC Chg | 02:39:30 | 107:23:26 | 0.1994 | 3.7454 | 0.53008 | 42.53 | 0.53008 | 42.53 | 0 | 0 | 0.00196794 | 157.89 | 0.00196794 | 157.89 | 0 | 0 | 2023-03-07 22:40:51 | 0.00074683 | 8.3082 | 666.5775 | 0 | Close
12900 | 2 | 7 | CC Chg | 02:40:00 | 107:23:56 | 0.19939 | 3.7457 | 0.53174 | 42.66 | 0.53174 | 42.66 | 0 | 0 | 0.00197416 | 158.39 | 0.00197416 | 158.39 | 0 | 0 | 2023-03-07 22:41:21 | 0.00074686 | 5.5388 | 444.385 | 0 | Close
12901 | 2 | 7 | CC Chg | 02:40:30 | 107:24:26 | 0.19942 | 3.7459 | 0.5334 | 42.8 | 0.5334 | 42.8 | 0 | 0 | 0.00198038 | 158.89 | 0.00198038 | 158.89 | 0 | 0 | 2023-03-07 22:41:51 | 0.00074701 | 8.3082 | 666.5775 | 0 | Close
12902 | 2 | 7 | CC Chg | 02:41:00 | 107:24:56 | 0.1994 | 3.7461 | 0.53506 | 42.93 | 0.53506 | 42.93 | 0 | 0 | 0.00198661 | 159.39 | 0.00198661 | 159.39 | 0 | 0 | 2023-03-07 22:42:21 | 0.00074697 | 8.3084 | 666.5954 | 0 | Close
12903 | 2 | 7 | CC Chg | 02:41:30 | 107:25:26 | 0.1994 | 3.7462 | 0.53673 | 43.06 | 0.53673 | 43.06 | 0 | 0 | 0.00199283 | 159.89 | 0.00199283 | 159.89 | 0 | 0 | 2023-03-07 22:42:51 | 0.00074699 | 16.6169 | 1333.1907 | 0 | Close
12904 | 2 | 7 | CC Chg | 02:42:00 | 107:25:56 | 0.1994 | 3.7463 | 0.53839 | 43.2 | 0.53839 | 43.2 | 0 | 0 | 0.00199906 | 160.39 | 0.00199906 | 160.39 | 0 | 0 | 2023-03-07 22:43:21 | 0.00074701 | 16.6164 | 1333.155 | 0 | Close
12905 | 2 | 7 | CC Chg | 02:42:30 | 107:26:26 | 0.19941 | 3.7466 | 0.54005 | 43.33 | 0.54005 | 43.33 | 0 | 0 | 0.00200528 | 160.89 | 0.00200528 | 160.89 | 0 | 0 | 2023-03-07 22:43:51 | 0.00074711 | 5.539 | 444.3969 | 0 | Close
12906 | 2 | 7 | CC Chg | 02:43:00 | 107:26:56 | 0.1994 | 3.7468 | 0.54171 | 43.46 | 0.54171 | 43.46 | 0 | 0 | 0.00201151 | 161.39 | 0.00201151 | 161.39 | 0 | 0 | 2023-03-07 22:44:21 | 0.00074711 | 8.3084 | 666.5954 | 0 | Close
12907 | 2 | 7 | CC Chg | 02:43:30 | 107:27:26 | 0.1994 | 3.7469 | 0.54337 | 43.6 | 0.54337 | 43.6 | 0 | 0 | 0.00201774 | 161.89 | 0.00201774 | 161.89 | 0 | 0 | 2023-03-07 22:44:51 | 0.00074713 | 16.6164 | 1333.155 | 0 | Close
12908 | 2 | 7 | CC Chg | 02:44:00 | 107:27:56 | 0.1994 | 3.7472 | 0.54503 | 43.73 | 0.54503 | 43.73 | 0 | 0 | 0.00202396 | 162.38 | 0.00202396 | 162.38 | 0 | 0 | 2023-03-07 22:45:21 | 0.00074719 | 5.5388 | 444.385 | 0 | Close
12909 | 2 | 7 | CC Chg | 02:44:30 | 107:28:26 | 0.19941 | 3.7475 | 0.5467 | 43.86 | 0.5467 | 43.86 | 0 | 0 | 0.00203019 | 162.88 | 0.00203019 | 162.88 | 0 | 0 | 2023-03-07 22:45:51 | 0.00074729 | 5.5391 | 444.4088 | 0 | Close
12910 | 2 | 7 | CC Chg | 02:45:00 | 107:28:56 | 0.19939 | 3.7477 | 0.54836 | 44 | 0.54836 | 44 | 0 | 0 | 0.00203642 | 163.38 | 0.00203642 | 163.38 | 0 | 0 | 2023-03-07 22:46:21 | 0.00074725 | 8.3082 | 666.5775 | 0 | Close
12911 | 2 | 7 | CC Chg | 02:45:30 | 107:29:26 | 0.1994 | 3.7479 | 0.55002 | 44.13 | 0.55002 | 44.13 | 0 | 0 | 0.00204264 | 163.88 | 0.00204264 | 163.88 | 0 | 0 | 2023-03-07 22:46:51 | 0.00074733 | 8.3082 | 666.5775 | 0 | Close
12912 | 2 | 7 | CC Chg | 02:46:00 | 107:29:56 | 0.1994 | 3.7482 | 0.55168 | 44.26 | 0.55168 | 44.26 | 0 | 0 | 0.00204887 | 164.38 | 0.00204887 | 164.38 | 0 | 0 | 2023-03-07 22:47:21 | 0.00074739 | 5.5391 | 444.4088 | 0 | Close
12913 | 2 | 7 | CC Chg | 02:46:30 | 107:30:26 | 0.1994 | 3.7484 | 0.55334 | 44.4 | 0.55334 | 44.4 | 0 | 0 | 0.0020551 | 164.88 | 0.0020551 | 164.88 | 0 | 0 | 2023-03-07 22:47:51 | 0.00074743 | 8.3084 | 666.5954 | 0 | Close
12914 | 2 | 7 | CC Chg | 02:47:00 | 107:30:56 | 0.1994 | 3.7486 | 0.55501 | 44.53 | 0.55501 | 44.53 | 0 | 0 | 0.00206133 | 165.38 | 0.00206133 | 165.38 | 0 | 0 | 2023-03-07 22:48:21 | 0.00074747 | 8.3084 | 666.5954 | 0 | Close
12915 | 2 | 7 | CC Chg | 02:47:30 | 107:31:26 | 0.1994 | 3.7487 | 0.55667 | 44.66 | 0.55667 | 44.66 | 0 | 0 | 0.00206756 | 165.88 | 0.00206756 | 165.88 | 0 | 0 | 2023-03-07 22:48:51 | 0.00074749 | 16.6164 | 1333.155 | 0 | Close
12916 | 2 | 7 | CC Chg | 02:48:00 | 107:31:56 | 0.1994 | 3.7488 | 0.55833 | 44.8 | 0.55833 | 44.8 | 0 | 0 | 0.00207379 | 166.38 | 0.00207379 | 166.38 | 0 | 0 | 2023-03-07 22:49:21 | 0.00074751 | 16.6173 | 1333.2264 | 0 | Close
12917 | 2 | 7 | CC Chg | 02:48:30 | 107:32:26 | 0.19939 | 3.749 | 0.55999 | 44.93 | 0.55999 | 44.93 | 0 | 0 | 0.00208002 | 166.88 | 0.00208002 | 166.88 | 0 | 0 | 2023-03-07 22:49:51 | 0.00074751 | 8.3082 | 666.5775 | 0 | Close
12918 | 2 | 7 | CC Chg | 02:49:00 | 107:32:56 | 0.1994 | 3.7492 | 0.56165 | 45.06 | 0.56165 | 45.06 | 0 | 0 | 0.00208625 | 167.38 | 0.00208625 | 167.38 | 0 | 0 | 2023-03-07 22:50:21 | 0.00074759 | 8.3082 | 666.5775 | 0 | Close
12919 | 2 | 7 | CC Chg | 02:49:30 | 107:33:26 | 0.19941 | 3.7495 | 0.56331 | 45.2 | 0.56331 | 45.2 | 0 | 0 | 0.00209248 | 167.88 | 0.00209248 | 167.88 | 0 | 0 | 2023-03-07 22:50:51 | 0.00074769 | 5.5391 | 444.4088 | 0 | Close
12920 | 2 | 7 | CC Chg | 02:50:00 | 107:33:56 | 0.19942 | 3.7497 | 0.56498 | 45.33 | 0.56498 | 45.33 | 0 | 0 | 0.00209871 | 168.38 | 0.00209871 | 168.38 | 0 | 0 | 2023-03-07 22:51:21 | 0.00074777 | 8.3082 | 666.5775 | 0 | Close
12921 | 2 | 7 | CC Chg | 02:50:30 | 107:34:26 | 0.1994 | 3.7499 | 0.56664 | 45.46 | 0.56664 | 45.46 | 0 | 0 | 0.00210494 | 168.88 | 0.00210494 | 168.88 | 0 | 0 | 2023-03-07 22:51:51 | 0.00074773 | 8.3084 | 666.5954 | 0 | Close
12922 | 2 | 7 | CC Chg | 02:51:00 | 107:34:56 | 0.19941 | 3.7502 | 0.5683 | 45.6 | 0.5683 | 45.6 | 0 | 0 | 0.00211117 | 169.38 | 0.00211117 | 169.38 | 0 | 0 | 2023-03-07 22:52:21 | 0.00074783 | 5.5388 | 444.385 | 0 | Close
12923 | 2 | 7 | CC Chg | 02:51:30 | 107:35:26 | 0.1994 | 3.7503 | 0.56996 | 45.73 | 0.56996 | 45.73 | 0 | 0 | 0.0021174 | 169.88 | 0.0021174 | 169.88 | 0 | 0 | 2023-03-07 22:52:51 | 0.00074781 | 16.6169 | 1333.1907 | 0 | Close
12924 | 2 | 7 | CC Chg | 02:52:00 | 107:35:56 | 0.19939 | 3.7506 | 0.57162 | 45.86 | 0.57162 | 45.86 | 0 | 0 | 0.00212363 | 170.38 | 0.00212363 | 170.38 | 0 | 0 | 2023-03-07 22:53:21 | 0.00074783 | 5.5388 | 444.385 | 0 | Close
12925 | 2 | 7 | CC Chg | 02:52:30 | 107:36:26 | 0.19939 | 3.7508 | 0.57328 | 46 | 0.57328 | 46 | 0 | 0 | 0.00212987 | 170.88 | 0.00212987 | 170.88 | 0 | 0 | 2023-03-07 22:53:51 | 0.00074787 | 8.3082 | 666.5775 | 0 | Close
12926 | 2 | 7 | CC Chg | 02:53:00 | 107:36:56 | 0.1994 | 3.7509 | 0.57495 | 46.13 | 0.57495 | 46.13 | 0 | 0 | 0.0021361 | 171.38 | 0.0021361 | 171.38 | 0 | 0 | 2023-03-07 22:54:21 | 0.00074793 | 16.6173 | 1333.2264 | 0 | Close
12927 | 2 | 7 | CC Chg | 02:53:30 | 107:37:26 | 0.19941 | 3.7511 | 0.57661 | 46.26 | 0.57661 | 46.26 | 0 | 0 | 0.00214233 | 171.88 | 0.00214233 | 171.88 | 0 | 0 | 2023-03-07 22:54:51 | 0.00074801 | 8.3082 | 666.5775 | 0 | Close
12928 | 2 | 7 | CC Chg | 02:54:00 | 107:37:56 | 0.1994 | 3.7513 | 0.57827 | 46.4 | 0.57827 | 46.4 | 0 | 0 | 0.00214856 | 172.38 | 0.00214856 | 172.38 | 0 | 0 | 2023-03-07 22:55:21 | 0.00074801 | 8.3082 | 666.5775 | 0 | Close
12929 | 2 | 7 | CC Chg | 02:54:30 | 107:38:26 | 0.19941 | 3.7515 | 0.57993 | 46.53 | 0.57993 | 46.53 | 0 | 0 | 0.0021548 | 172.88 | 0.0021548 | 172.88 | 0 | 0 | 2023-03-07 22:55:51 | 0.00074809 | 8.3082 | 666.5775 | 0 | Close
12930 | 2 | 7 | CC Chg | 02:55:00 | 107:38:56 | 0.19939 | 3.7516 | 0.58159 | 46.66 | 0.58159 | 46.66 | 0 | 0 | 0.00216103 | 173.38 | 0.00216103 | 173.38 | 0 | 0 | 2023-03-07 22:56:21 | 0.00074803 | 16.616 | 1333.1194 | 0 | Close
12931 | 2 | 7 | CC Chg | 02:55:30 | 107:39:26 | 0.19941 | 3.7519 | 0.58325 | 46.8 | 0.58325 | 46.8 | 0 | 0 | 0.00216727 | 173.88 | 0.00216727 | 173.88 | 0 | 0 | 2023-03-07 22:56:51 | 0.00074817 | 5.5388 | 444.385 | 0 | Close
12932 | 2 | 7 | CC Chg | 02:56:00 | 107:39:56 | 0.1994 | 3.7521 | 0.58492 | 46.93 | 0.58492 | 46.93 | 0 | 0 | 0.0021735 | 174.38 | 0.0021735 | 174.38 | 0 | 0 | 2023-03-07 22:57:21 | 0.00074817 | 8.3082 | 666.5775 | 0 | Close
12933 | 2 | 7 | CC Chg | 02:56:30 | 107:40:26 | 0.19939 | 3.7523 | 0.58658 | 47.06 | 0.58658 | 47.06 | 0 | 0 | 0.00217974 | 174.88 | 0.00217974 | 174.88 | 0 | 0 | 2023-03-07 22:57:51 | 0.00074817 | 8.3087 | 666.6132 | 0 | Close
12934 | 2 | 7 | CC Chg | 02:57:00 | 107:40:56 | 0.19939 | 3.7526 | 0.58824 | 47.19 | 0.58824 | 47.19 | 0 | 0 | 0.00218597 | 175.38 | 0.00218597 | 175.38 | 0 | 0 | 2023-03-07 22:58:21 | 0.00074823 | 5.5388 | 444.385 | 0 | Close
12935 | 2 | 7 | CC Chg | 02:57:30 | 107:41:26 | 0.1994 | 3.7528 | 0.5899 | 47.33 | 0.5899 | 47.33 | 0 | 0 | 0.00219221 | 175.88 | 0.00219221 | 175.88 | 0 | 0 | 2023-03-07 22:58:51 | 0.00074831 | 8.3078 | 666.5419 | 0 | Close
12936 | 2 | 7 | CC Chg | 02:58:00 | 107:41:56 | 0.1994 | 3.753 | 0.59156 | 47.46 | 0.59156 | 47.46 | 0 | 0 | 0.00219844 | 176.38 | 0.00219844 | 176.38 | 0 | 0 | 2023-03-07 22:59:21 | 0.00074835 | 8.3082 | 666.5775 | 0 | Close
12937 | 2 | 7 | CC Chg | 02:58:30 | 107:42:26 | 0.1994 | 3.7532 | 0.59322 | 47.59 | 0.59322 | 47.59 | 0 | 0 | 0.00220468 | 176.88 | 0.00220468 | 176.88 | 0 | 0 | 2023-03-07 22:59:51 | 0.00074839 | 8.3082 | 666.5775 | 0 | Close
12938 | 2 | 7 | CC Chg | 02:59:00 | 107:42:56 | 0.19939 | 3.7533 | 0.59488 | 47.73 | 0.59488 | 47.73 | 0 | 0 | 0.00221092 | 177.38 | 0.00221092 | 177.38 | 0 | 0 | 2023-03-07 23:00:21 | 0.00074837 | 16.6169 | 1333.1907 | 0 | Close
12939 | 2 | 7 | CC Chg | 02:59:30 | 107:43:26 | 0.1994 | 3.7535 | 0.59655 | 47.86 | 0.59655 | 47.86 | 0 | 0 | 0.00221715 | 177.88 | 0.00221715 | 177.88 | 0 | 0 | 2023-03-07 23:00:51 | 0.00074845 | 8.3084 | 666.5954 | 0 | Close
12940 | 2 | 7 | CC Chg | 03:00:00 | 107:43:56 | 0.1994 | 3.7536 | 0.59821 | 47.99 | 0.59821 | 47.99 | 0 | 0 | 0.00222339 | 178.38 | 0.00222339 | 178.38 | 0 | 0 | 2023-03-07 23:01:21 | 0.00074847 | 16.616 | 1333.1194 | 0 | Close
12941 | 2 | 7 | CC Chg | 03:00:30 | 107:44:26 | 0.19939 | 3.7539 | 0.59987 | 48.13 | 0.59987 | 48.13 | 0 | 0 | 0.00222963 | 178.89 | 0.00222963 | 178.89 | 0 | 0 | 2023-03-07 23:01:51 | 0.00074849 | 5.5388 | 444.385 | 0 | Close
12942 | 2 | 7 | CC Chg | 03:01:00 | 107:44:56 | 0.19939 | 3.7541 | 0.60153 | 48.26 | 0.60153 | 48.26 | 0 | 0 | 0.00223586 | 179.39 | 0.00223586 | 179.39 | 0 | 0 | 2023-03-07 23:02:21 | 0.00074853 | 8.3082 | 666.5775 | 0 | Close
12943 | 2 | 7 | CC Chg | 03:01:30 | 107:45:26 | 0.19941 | 3.7544 | 0.60319 | 48.39 | 0.60319 | 48.39 | 0 | 0 | 0.0022421 | 179.89 | 0.0022421 | 179.89 | 0 | 0 | 2023-03-07 23:02:51 | 0.00074866 | 5.5388 | 444.385 | 0 | Close
12944 | 2 | 7 | CC Chg | 03:02:00 | 107:45:56 | 0.1994 | 3.7546 | 0.60485 | 48.53 | 0.60485 | 48.53 | 0 | 0 | 0.00224834 | 180.39 | 0.00224834 | 180.39 | 0 | 0 | 2023-03-07 23:03:21 | 0.00074867 | 8.308 | 666.5597 | 0 | Close
12945 | 2 | 7 | CC Chg | 03:02:30 | 107:46:26 | 0.1994 | 3.7548 | 0.60652 | 48.66 | 0.60652 | 48.66 | 0 | 0 | 0.00225458 | 180.89 | 0.00225458 | 180.89 | 0 | 0 | 2023-03-07 23:03:51 | 0.00074871 | 8.3084 | 666.5954 | 0 | Close
12946 | 2 | 7 | CC Chg | 03:03:00 | 107:46:56 | 0.19938 | 3.755 | 0.60818 | 48.79 | 0.60818 | 48.79 | 0 | 0 | 0.00226082 | 181.39 | 0.00226082 | 181.39 | 0 | 0 | 2023-03-07 23:04:21 | 0.00074867 | 8.3082 | 666.5775 | 0 | Close
12947 | 2 | 7 | CC Chg | 03:03:30 | 107:47:26 | 0.19939 | 3.7551 | 0.60984 | 48.93 | 0.60984 | 48.93 | 0 | 0 | 0.00226706 | 181.89 | 0.00226706 | 181.89 | 0 | 0 | 2023-03-07 23:04:51 | 0.00074873 | 16.6164 | 1333.155 | 0 | Close
12948 | 2 | 7 | CC Chg | 03:04:00 | 107:47:56 | 0.1994 | 3.7554 | 0.6115 | 49.06 | 0.6115 | 49.06 | 0 | 0 | 0.0022733 | 182.39 | 0.0022733 | 182.39 | 0 | 0 | 2023-03-07 23:05:21 | 0.00074883 | 5.5388 | 444.385 | 0 | Close
12949 | 2 | 7 | CC Chg | 03:04:30 | 107:48:26 | 0.19939 | 3.7556 | 0.61316 | 49.19 | 0.61316 | 49.19 | 0 | 0 | 0.00227954 | 182.89 | 0.00227954 | 182.89 | 0 | 0 | 2023-03-07 23:05:51 | 0.00074883 | 8.3084 | 666.5954 | 0 | Close
12950 | 2 | 7 | CC Chg | 03:05:00 | 107:48:56 | 0.19941 | 3.7557 | 0.61482 | 49.33 | 0.61482 | 49.33 | 0 | 0 | 0.00228578 | 183.39 | 0.00228578 | 183.39 | 0 | 0 | 2023-03-07 23:06:21 | 0.00074892 | 16.6164 | 1333.155 | 0 | Close
12951 | 2 | 7 | CC Chg | 03:05:30 | 107:49:26 | 0.1994 | 3.7558 | 0.61649 | 49.46 | 0.61649 | 49.46 | 0 | 0 | 0.00229202 | 183.89 | 0.00229202 | 183.89 | 0 | 0 | 2023-03-07 23:06:51 | 0.00074891 | 16.6169 | 1333.1907 | 0 | Close
12952 | 2 | 7 | CC Chg | 03:06:00 | 107:49:56 | 0.1994 | 3.756 | 0.61815 | 49.59 | 0.61815 | 49.59 | 0 | 0 | 0.00229826 | 184.39 | 0.00229826 | 184.39 | 0 | 0 | 2023-03-07 23:07:21 | 0.00074895 | 8.3082 | 666.5775 | 0 | Close
12953 | 2 | 7 | CC Chg | 03:06:30 | 107:50:26 | 0.19939 | 3.7562 | 0.61981 | 49.73 | 0.61981 | 49.73 | 0 | 0 | 0.0023045 | 184.89 | 0.0023045 | 184.89 | 0 | 0 | 2023-03-07 23:07:51 | 0.00074895 | 8.3082 | 666.5775 | 0 | Close
12954 | 2 | 7 | CC Chg | 03:07:00 | 107:50:56 | 0.19938 | 3.7564 | 0.62147 | 49.86 | 0.62147 | 49.86 | 0 | 0 | 0.00231075 | 185.39 | 0.00231075 | 185.39 | 0 | 0 | 2023-03-07 23:08:21 | 0.00074895 | 8.3087 | 666.6132 | 0 | Close
12955 | 2 | 7 | CC Chg | 03:07:30 | 107:51:26 | 0.1994 | 3.7567 | 0.62313 | 49.99 | 0.62313 | 49.99 | 0 | 0 | 0.00231699 | 185.89 | 0.00231699 | 185.89 | 0 | 0 | 2023-03-07 23:08:51 | 0.00074909 | 5.5388 | 444.385 | 0 | Close
12956 | 2 | 7 | CC Chg | 03:08:00 | 107:51:56 | 0.19941 | 3.757 | 0.62479 | 50.13 | 0.62479 | 50.13 | 0 | 0 | 0.00232323 | 186.4 | 0.00232323 | 186.4 | 0 | 0 | 2023-03-07 23:09:21 | 0.00074918 | 5.5391 | 444.4088 | 0 | Close
12957 | 2 | 7 | CC Chg | 03:08:30 | 107:52:26 | 0.19942 | 3.7573 | 0.62646 | 50.26 | 0.62646 | 50.26 | 0 | 0 | 0.00232947 | 186.9 | 0.00232947 | 186.9 | 0 | 0 | 2023-03-07 23:09:51 | 0.00074928 | 5.539 | 444.3969 | 0 | Close
12958 | 2 | 7 | CC Chg | 03:09:00 | 107:52:56 | 0.19941 | 3.7573 | 0.62812 | 50.39 | 0.62812 | 50.39 | 0 | 0 | 0.00233572 | 187.4 | 0.00233572 | 187.4 | 0 | 0 | 2023-03-07 23:10:21 | 0.00074924 | 0 | 0 | 0 | Close
12959 | 2 | 7 | CC Chg | 03:09:30 | 107:53:26 | 0.19941 | 3.7575 | 0.62978 | 50.53 | 0.62978 | 50.53 | 0 | 0 | 0.00234196 | 187.9 | 0.00234196 | 187.9 | 0 | 0 | 2023-03-07 23:10:51 | 0.00074928 | 8.3082 | 666.5775 | 0 | Close
12960 | 2 | 7 | CC Chg | 03:10:00 | 107:53:56 | 0.1994 | 3.7579 | 0.63144 | 50.66 | 0.63144 | 50.66 | 0 | 0 | 0.0023482 | 188.4 | 0.0023482 | 188.4 | 0 | 0 | 2023-03-07 23:11:21 | 0.00074933 | 4.1543 | 333.3066 | 0 | Close
12961 | 2 | 7 | CC Chg | 03:10:30 | 107:54:26 | 0.19941 | 3.7579 | 0.6331 | 50.79 | 0.6331 | 50.79 | 0 | 0 | 0.00235445 | 188.9 | 0.00235445 | 188.9 | 0 | 0 | 2023-03-07 23:11:51 | 0.00074936 | 0 | 0 | 0 | Close
12962 | 2 | 7 | CC Chg | 03:11:00 | 107:54:56 | 0.19939 | 3.7581 | 0.63476 | 50.93 | 0.63476 | 50.93 | 0 | 0 | 0.00236069 | 189.4 | 0.00236069 | 189.4 | 0 | 0 | 2023-03-07 23:12:21 | 0.00074933 | 8.3084 | 666.5954 | 0 | Close
12963 | 2 | 7 | CC Chg | 03:11:30 | 107:55:26 | 0.19939 | 3.7583 | 0.63643 | 51.06 | 0.63643 | 51.06 | 0 | 0 | 0.00236694 | 189.9 | 0.00236694 | 189.9 | 0 | 0 | 2023-03-07 23:12:51 | 0.00074937 | 8.3087 | 666.6132 | 0 | Close
12964 | 2 | 7 | CC Chg | 03:12:00 | 107:55:56 | 0.19941 | 3.7585 | 0.63809 | 51.19 | 0.63809 | 51.19 | 0 | 0 | 0.00237318 | 190.4 | 0.00237318 | 190.4 | 0 | 0 | 2023-03-07 23:13:21 | 0.00074948 | 8.3087 | 666.6132 | 0 | Close
12965 | 2 | 7 | CC Chg | 03:12:30 | 107:56:26 | 0.19941 | 3.7586 | 0.63975 | 51.33 | 0.63975 | 51.33 | 0 | 0 | 0.00237943 | 190.9 | 0.00237943 | 190.9 | 0 | 0 | 2023-03-07 23:13:51 | 0.0007495 | 16.6164 | 1333.155 | 0 | Close
12966 | 2 | 7 | CC Chg | 03:13:00 | 107:56:56 | 0.19941 | 3.7589 | 0.64141 | 51.46 | 0.64141 | 51.46 | 0 | 0 | 0.00238568 | 191.41 | 0.00238568 | 191.41 | 0 | 0 | 2023-03-07 23:14:21 | 0.00074956 | 5.539 | 444.3969 | 0 | Close
12967 | 2 | 7 | CC Chg | 03:13:30 | 107:57:26 | 0.19941 | 3.7591 | 0.64307 | 51.59 | 0.64307 | 51.59 | 0 | 0 | 0.00239192 | 191.91 | 0.00239192 | 191.91 | 0 | 0 | 2023-03-07 23:14:51 | 0.0007496 | 8.3087 | 666.6132 | 0 | Close
12968 | 2 | 7 | CC Chg | 03:14:00 | 107:57:56 | 0.1994 | 3.7593 | 0.64474 | 51.73 | 0.64474 | 51.73 | 0 | 0 | 0.00239817 | 192.41 | 0.00239817 | 192.41 | 0 | 0 | 2023-03-07 23:15:21 | 0.0007496 | 8.3084 | 666.5954 | 0 | Close
12969 | 2 | 7 | CC Chg | 03:14:30 | 107:58:26 | 0.19942 | 3.7596 | 0.6464 | 51.86 | 0.6464 | 51.86 | 0 | 0 | 0.00240442 | 192.91 | 0.00240442 | 192.91 | 0 | 0 | 2023-03-07 23:15:51 | 0.00074974 | 5.5391 | 444.4088 | 0 | Close
12970 | 2 | 7 | CC Chg | 03:15:00 | 107:58:56 | 0.19941 | 3.7597 | 0.64806 | 51.99 | 0.64806 | 51.99 | 0 | 0 | 0.00241066 | 193.41 | 0.00241066 | 193.41 | 0 | 0 | 2023-03-07 23:16:21 | 0.00074972 | 16.6173 | 1333.2264 | 0 | Close
12971 | 2 | 7 | CC Chg | 03:15:30 | 107:59:26 | 0.19941 | 3.76 | 0.64972 | 52.13 | 0.64972 | 52.13 | 0 | 0 | 0.00241691 | 193.91 | 0.00241691 | 193.91 | 0 | 0 | 2023-03-07 23:16:51 | 0.00074978 | 5.5388 | 444.385 | 0 | Close
12972 | 2 | 7 | CC Chg | 03:16:00 | 107:59:56 | 0.1994 | 3.7601 | 0.65138 | 52.26 | 0.65138 | 52.26 | 0 | 0 | 0.00242316 | 194.41 | 0.00242316 | 194.41 | 0 | 0 | 2023-03-07 23:17:21 | 0.00074976 | 16.6169 | 1333.1907 | 0 | Close
12973 | 2 | 7 | CC Chg | 03:16:30 | 108:00:26 | 0.19942 | 3.7603 | 0.65304 | 52.39 | 0.65304 | 52.39 | 0 | 0 | 0.00242941 | 194.91 | 0.00242941 | 194.91 | 0 | 0 | 2023-03-07 23:17:51 | 0.00074988 | 8.3087 | 666.6132 | 0 | Close
12974 | 2 | 7 | CC Chg | 03:17:00 | 108:00:56 | 0.1994 | 3.7605 | 0.65471 | 52.53 | 0.65471 | 52.53 | 0 | 0 | 0.00243566 | 195.42 | 0.00243566 | 195.42 | 0 | 0 | 2023-03-07 23:18:21 | 0.00074984 | 8.3082 | 666.5775 | 0 | Close
12975 | 2 | 7 | CC Chg | 03:17:30 | 108:01:26 | 0.19942 | 3.7606 | 0.65637 | 52.66 | 0.65637 | 52.66 | 0 | 0 | 0.0024419 | 195.92 | 0.0024419 | 195.92 | 0 | 0 | 2023-03-07 23:18:51 | 0.00074994 | 16.6173 | 1333.2264 | 0 | Close
12976 | 2 | 7 | CC Chg | 03:18:00 | 108:01:56 | 0.1994 | 3.7608 | 0.65803 | 52.79 | 0.65803 | 52.79 | 0 | 0 | 0.00244815 | 196.42 | 0.00244815 | 196.42 | 0 | 0 | 2023-03-07 23:19:21 | 0.0007499 | 8.3084 | 666.5954 | 0 | Close
12977 | 2 | 7 | CC Chg | 03:18:30 | 108:02:26 | 0.1994 | 3.761 | 0.65969 | 52.93 | 0.65969 | 52.93 | 0 | 0 | 0.0024544 | 196.92 | 0.0024544 | 196.92 | 0 | 0 | 2023-03-07 23:19:51 | 0.00074994 | 8.3087 | 666.6132 | 0 | Close
12978 | 2 | 7 | CC Chg | 03:19:00 | 108:02:56 | 0.19941 | 3.7613 | 0.66135 | 53.06 | 0.66135 | 53.06 | 0 | 0 | 0.00246065 | 197.42 | 0.00246065 | 197.42 | 0 | 0 | 2023-03-07 23:20:21 | 0.00075004 | 5.539 | 444.3969 | 0 | Close
12979 | 2 | 7 | CC Chg | 03:19:30 | 108:03:26 | 0.1994 | 3.7614 | 0.66301 | 53.19 | 0.66301 | 53.19 | 0 | 0 | 0.0024669 | 197.92 | 0.0024669 | 197.92 | 0 | 0 | 2023-03-07 23:20:51 | 0.00075002 | 16.6169 | 1333.1907 | 0 | Close
12980 | 2 | 7 | CC Chg | 03:20:00 | 108:03:56 | 0.19941 | 3.7617 | 0.66468 | 53.33 | 0.66468 | 53.33 | 0 | 0 | 0.00247315 | 198.42 | 0.00247315 | 198.42 | 0 | 0 | 2023-03-07 23:21:21 | 0.00075012 | 5.539 | 444.3969 | 0 | Close
12981 | 2 | 7 | CC Chg | 03:20:30 | 108:04:26 | 0.1994 | 3.762 | 0.66634 | 53.46 | 0.66634 | 53.46 | 0 | 0 | 0.00247941 | 198.93 | 0.00247941 | 198.93 | 0 | 0 | 2023-03-07 23:21:51 | 0.00075014 | 5.5391 | 444.4088 | 0 | Close
12982 | 2 | 7 | CC Chg | 03:21:00 | 108:04:56 | 0.1994 | 3.762 | 0.668 | 53.59 | 0.668 | 53.59 | 0 | 0 | 0.00248566 | 199.43 | 0.00248566 | 199.43 | 0 | 0 | 2023-03-07 23:22:21 | 0.00075014 | 0 | 0 | 0 | Close
12983 | 2 | 7 | CC Chg | 03:21:30 | 108:05:26 | 0.1994 | 3.7623 | 0.66966 | 53.73 | 0.66966 | 53.73 | 0 | 0 | 0.00249191 | 199.93 | 0.00249191 | 199.93 | 0 | 0 | 2023-03-07 23:22:51 | 0.0007502 | 5.5391 | 444.4088 | 0 | Close
12984 | 2 | 7 | CC Chg | 03:22:00 | 108:05:56 | 0.1994 | 3.7624 | 0.67132 | 53.86 | 0.67132 | 53.86 | 0 | 0 | 0.00249816 | 200.43 | 0.00249816 | 200.43 | 0 | 0 | 2023-03-07 23:23:21 | 0.00075022 | 16.6169 | 1333.1907 | 0 | Close
12985 | 2 | 7 | CC Chg | 03:22:30 | 108:06:26 | 0.1994 | 3.7626 | 0.67298 | 53.99 | 0.67298 | 53.99 | 0 | 0 | 0.00250441 | 200.93 | 0.00250441 | 200.93 | 0 | 0 | 2023-03-07 23:23:51 | 0.00075026 | 8.3082 | 666.5775 | 0 | Close
12986 | 2 | 7 | CC Chg | 03:23:00 | 108:06:56 | 0.19942 | 3.7628 | 0.67465 | 54.13 | 0.67465 | 54.13 | 0 | 0 | 0.00251066 | 201.43 | 0.00251066 | 201.43 | 0 | 0 | 2023-03-07 23:24:21 | 0.00075038 | 8.3087 | 666.6132 | 0 | Close
12987 | 2 | 7 | CC Chg | 03:23:30 | 108:07:26 | 0.19941 | 3.7629 | 0.67631 | 54.26 | 0.67631 | 54.26 | 0 | 0 | 0.00251692 | 201.93 | 0.00251692 | 201.93 | 0 | 0 | 2023-03-07 23:24:51 | 0.00075036 | 16.6164 | 1333.155 | 0 | Close
12988 | 2 | 7 | CC Chg | 03:24:00 | 108:07:56 | 0.1994 | 3.7631 | 0.67797 | 54.39 | 0.67797 | 54.39 | 0 | 0 | 0.00252317 | 202.44 | 0.00252317 | 202.44 | 0 | 0 | 2023-03-07 23:25:21 | 0.00075036 | 8.3082 | 666.5775 | 0 | Close
12989 | 2 | 7 | CC Chg | 03:24:30 | 108:08:26 | 0.1994 | 3.7633 | 0.67963 | 54.53 | 0.67963 | 54.53 | 0 | 0 | 0.00252942 | 202.94 | 0.00252942 | 202.94 | 0 | 0 | 2023-03-07 23:25:51 | 0.0007504 | 8.3082 | 666.5775 | 0 | Close
12990 | 2 | 7 | CC Chg | 03:25:00 | 108:08:56 | 0.1994 | 3.7635 | 0.68129 | 54.66 | 0.68129 | 54.66 | 0 | 0 | 0.00253568 | 203.44 | 0.00253568 | 203.44 | 0 | 0 | 2023-03-07 23:26:21 | 0.00075044 | 8.3087 | 666.6132 | 0 | Close
12991 | 2 | 7 | CC Chg | 03:25:30 | 108:09:26 | 0.19939 | 3.7638 | 0.68295 | 54.79 | 0.68295 | 54.79 | 0 | 0 | 0.00254193 | 203.94 | 0.00254193 | 203.94 | 0 | 0 | 2023-03-07 23:26:51 | 0.00075046 | 5.5388 | 444.385 | 0 | Close
12992 | 2 | 7 | CC Chg | 03:26:00 | 108:09:56 | 0.1994 | 3.764 | 0.68462 | 54.93 | 0.68462 | 54.93 | 0 | 0 | 0.00254818 | 204.44 | 0.00254818 | 204.44 | 0 | 0 | 2023-03-07 23:27:21 | 0.00075054 | 8.3082 | 666.5775 | 0 | Close
12993 | 2 | 7 | CC Chg | 03:26:30 | 108:10:26 | 0.1994 | 3.7642 | 0.68628 | 55.06 | 0.68628 | 55.06 | 0 | 0 | 0.00255444 | 204.95 | 0.00255444 | 204.95 | 0 | 0 | 2023-03-07 23:27:51 | 0.00075058 | 8.3082 | 666.5775 | 0 | Close
12994 | 2 | 7 | CC Chg | 03:27:00 | 108:10:56 | 0.19941 | 3.7644 | 0.68794 | 55.19 | 0.68794 | 55.19 | 0 | 0 | 0.00256069 | 205.45 | 0.00256069 | 205.45 | 0 | 0 | 2023-03-07 23:28:21 | 0.00075066 | 8.3087 | 666.6132 | 0 | Close
12995 | 2 | 7 | CC Chg | 03:27:30 | 108:11:26 | 0.19939 | 3.7646 | 0.6896 | 55.33 | 0.6896 | 55.33 | 0 | 0 | 0.00256695 | 205.95 | 0.00256695 | 205.95 | 0 | 0 | 2023-03-07 23:28:51 | 0.00075062 | 8.3078 | 666.5419 | 0 | Close
12996 | 2 | 7 | CC Chg | 03:28:00 | 108:11:56 | 0.1994 | 3.7648 | 0.69126 | 55.46 | 0.69126 | 55.46 | 0 | 0 | 0.00257321 | 206.45 | 0.00257321 | 206.45 | 0 | 0 | 2023-03-07 23:29:21 | 0.0007507 | 8.3082 | 666.5775 | 0 | Close
12997 | 2 | 7 | CC Chg | 03:28:30 | 108:12:26 | 0.1994 | 3.7649 | 0.69292 | 55.59 | 0.69292 | 55.59 | 0 | 0 | 0.00257946 | 206.95 | 0.00257946 | 206.95 | 0 | 0 | 2023-03-07 23:29:51 | 0.00075072 | 16.6164 | 1333.155 | 0 | Close
12998 | 2 | 7 | CC Chg | 03:29:00 | 108:12:56 | 0.19939 | 3.7651 | 0.69459 | 55.73 | 0.69459 | 55.73 | 0 | 0 | 0.00258572 | 207.45 | 0.00258572 | 207.45 | 0 | 0 | 2023-03-07 23:30:21 | 0.00075072 | 8.3087 | 666.6132 | 0 | Close
12999 | 2 | 7 | CC Chg | 03:29:30 | 108:13:26 | 0.19938 | 3.7653 | 0.69625 | 55.86 | 0.69625 | 55.86 | 0 | 0 | 0.00259197 | 207.96 | 0.00259197 | 207.96 | 0 | 0 | 2023-03-07 23:30:51 | 0.00075073 | 8.3082 | 666.5775 | 0 | Close
13000 | 2 | 7 | CC Chg | 03:30:00 | 108:13:56 | 0.19939 | 3.7655 | 0.69791 | 55.99 | 0.69791 | 55.99 | 0 | 0 | 0.00259823 | 208.46 | 0.00259823 | 208.46 | 0 | 0 | 2023-03-07 23:31:21 | 0.0007508 | 8.3082 | 666.5775 | 0 | Close
13001 | 2 | 7 | CC Chg | 03:30:30 | 108:14:26 | 0.19939 | 3.7657 | 0.69957 | 56.13 | 0.69957 | 56.13 | 0 | 0 | 0.00260449 | 208.96 | 0.00260449 | 208.96 | 0 | 0 | 2023-03-07 23:31:51 | 0.00075084 | 8.3082 | 666.5775 | 0 | Close
13002 | 2 | 7 | CC Chg | 03:31:00 | 108:14:56 | 0.1994 | 3.7659 | 0.70123 | 56.26 | 0.70123 | 56.26 | 0 | 0 | 0.00261075 | 209.46 | 0.00261075 | 209.46 | 0 | 0 | 2023-03-07 23:32:21 | 0.00075092 | 8.3082 | 666.5775 | 0 | Close
13003 | 2 | 7 | CC Chg | 03:31:30 | 108:15:26 | 0.1994 | 3.7661 | 0.70289 | 56.39 | 0.70289 | 56.39 | 0 | 0 | 0.002617 | 209.96 | 0.002617 | 209.96 | 0 | 0 | 2023-03-07 23:32:51 | 0.00075096 | 8.3082 | 666.5775 | 0 | Close
13004 | 2 | 7 | CC Chg | 03:32:00 | 108:15:56 | 0.1994 | 3.7664 | 0.70456 | 56.53 | 0.70456 | 56.53 | 0 | 0 | 0.00262326 | 210.47 | 0.00262326 | 210.47 | 0 | 0 | 2023-03-07 23:33:21 | 0.00075102 | 5.5388 | 444.385 | 0 | Close
13005 | 2 | 7 | CC Chg | 03:32:30 | 108:16:26 | 0.1994 | 3.7665 | 0.70622 | 56.66 | 0.70622 | 56.66 | 0 | 0 | 0.00262952 | 210.97 | 0.00262952 | 210.97 | 0 | 0 | 2023-03-07 23:33:51 | 0.00075104 | 16.6173 | 1333.2264 | 0 | Close
13006 | 2 | 7 | CC Chg | 03:33:00 | 108:16:56 | 0.19941 | 3.7668 | 0.70788 | 56.79 | 0.70788 | 56.79 | 0 | 0 | 0.00263578 | 211.47 | 0.00263578 | 211.47 | 0 | 0 | 2023-03-07 23:34:21 | 0.00075114 | 5.5388 | 444.385 | 0 | Close
13007 | 2 | 7 | CC Chg | 03:33:30 | 108:17:26 | 0.1994 | 3.7669 | 0.70954 | 56.93 | 0.70954 | 56.93 | 0 | 0 | 0.00264204 | 211.97 | 0.00264204 | 211.97 | 0 | 0 | 2023-03-07 23:34:51 | 0.00075112 | 16.6164 | 1333.155 | 0 | Close
13008 | 2 | 7 | CC Chg | 03:34:00 | 108:17:56 | 0.19939 | 3.7671 | 0.7112 | 57.06 | 0.7112 | 57.06 | 0 | 0 | 0.0026483 | 212.48 | 0.0026483 | 212.48 | 0 | 0 | 2023-03-07 23:35:21 | 0.00075112 | 8.3082 | 666.5775 | 0 | Close
13009 | 2 | 7 | CC Chg | 03:34:30 | 108:18:26 | 0.19938 | 3.7672 | 0.71286 | 57.19 | 0.71286 | 57.19 | 0 | 0 | 0.00265456 | 212.98 | 0.00265456 | 212.98 | 0 | 0 | 2023-03-07 23:35:51 | 0.0007511 | 16.616 | 1333.1194 | 0 | Close
13010 | 2 | 7 | CC Chg | 03:35:00 | 108:18:56 | 0.1994 | 3.7674 | 0.71453 | 57.33 | 0.71453 | 57.33 | 0 | 0 | 0.00266082 | 213.48 | 0.00266082 | 213.48 | 0 | 0 | 2023-03-07 23:36:21 | 0.00075122 | 8.3078 | 666.5419 | 0 | Close
13011 | 2 | 7 | CC Chg | 03:35:30 | 108:19:26 | 0.19939 | 3.7676 | 0.71619 | 57.46 | 0.71619 | 57.46 | 0 | 0 | 0.00266708 | 213.98 | 0.00266708 | 213.98 | 0 | 0 | 2023-03-07 23:36:51 | 0.00075122 | 8.3082 | 666.5775 | 0 | Close
13012 | 2 | 7 | CC Chg | 03:36:00 | 108:19:56 | 0.1994 | 3.7678 | 0.71785 | 57.59 | 0.71785 | 57.59 | 0 | 0 | 0.00267334 | 214.48 | 0.00267334 | 214.48 | 0 | 0 | 2023-03-07 23:37:21 | 0.0007513 | 8.3087 | 666.6132 | 0 | Close
13013 | 2 | 7 | CC Chg | 03:36:30 | 108:20:26 | 0.1994 | 3.7679 | 0.71951 | 57.73 | 0.71951 | 57.73 | 0 | 0 | 0.0026796 | 214.99 | 0.0026796 | 214.99 | 0 | 0 | 2023-03-07 23:37:51 | 0.00075132 | 16.6173 | 1333.2264 | 0 | Close
13014 | 2 | 7 | CC Chg | 03:37:00 | 108:20:56 | 0.19941 | 3.7681 | 0.72117 | 57.86 | 0.72117 | 57.86 | 0 | 0 | 0.00268586 | 215.49 | 0.00268586 | 215.49 | 0 | 0 | 2023-03-07 23:38:21 | 0.0007514 | 8.3078 | 666.5419 | 0 | Close
13015 | 2 | 7 | CC Chg | 03:37:30 | 108:21:26 | 0.1994 | 3.7684 | 0.72283 | 57.99 | 0.72283 | 57.99 | 0 | 0 | 0.00269212 | 215.99 | 0.00269212 | 215.99 | 0 | 0 | 2023-03-07 23:38:51 | 0.00075142 | 5.5388 | 444.385 | 0 | Close
13016 | 2 | 7 | CC Chg | 03:38:00 | 108:21:56 | 0.1994 | 3.7687 | 0.7245 | 58.13 | 0.7245 | 58.13 | 0 | 0 | 0.00269838 | 216.49 | 0.00269838 | 216.49 | 0 | 0 | 2023-03-07 23:39:21 | 0.00075148 | 5.5388 | 444.385 | 0 | Close
13017 | 2 | 7 | CC Chg | 03:38:30 | 108:22:26 | 0.1994 | 3.7689 | 0.72616 | 58.26 | 0.72616 | 58.26 | 0 | 0 | 0.00270465 | 217 | 0.00270465 | 217 | 0 | 0 | 2023-03-07 23:39:51 | 0.00075152 | 8.3087 | 666.6132 | 0 | Close
13018 | 2 | 7 | CC Chg | 03:39:00 | 108:22:56 | 0.1994 | 3.7691 | 0.72782 | 58.39 | 0.72782 | 58.39 | 0 | 0 | 0.00271091 | 217.5 | 0.00271091 | 217.5 | 0 | 0 | 2023-03-07 23:40:21 | 0.00075156 | 8.3087 | 666.6132 | 0 | Close
13019 | 2 | 7 | CC Chg | 03:39:30 | 108:23:26 | 0.1994 | 3.7692 | 0.72948 | 58.53 | 0.72948 | 58.53 | 0 | 0 | 0.00271717 | 218 | 0.00271717 | 218 | 0 | 0 | 2023-03-07 23:40:51 | 0.00075158 | 16.6169 | 1333.1907 | 0 | Close
13020 | 2 | 7 | CC Chg | 03:40:00 | 108:23:56 | 0.1994 | 3.7694 | 0.73114 | 58.66 | 0.73114 | 58.66 | 0 | 0 | 0.00272344 | 218.5 | 0.00272344 | 218.5 | 0 | 0 | 2023-03-07 23:41:21 | 0.00075162 | 8.3087 | 666.6132 | 0 | Close
13021 | 2 | 7 | CC Chg | 03:40:30 | 108:24:26 | 0.1994 | 3.7696 | 0.7328 | 58.79 | 0.7328 | 58.79 | 0 | 0 | 0.0027297 | 219.01 | 0.0027297 | 219.01 | 0 | 0 | 2023-03-07 23:41:51 | 0.00075166 | 8.3084 | 666.5954 | 0 | Close
13022 | 2 | 7 | CC Chg | 03:41:00 | 108:24:56 | 0.1994 | 3.7699 | 0.73447 | 58.93 | 0.73447 | 58.93 | 0 | 0 | 0.00273596 | 219.51 | 0.00273596 | 219.51 | 0 | 0 | 2023-03-07 23:42:21 | 0.00075172 | 5.5391 | 444.4088 | 0 | Close
13023 | 2 | 7 | CC Chg | 03:41:30 | 108:25:26 | 0.1994 | 3.77 | 0.73613 | 59.06 | 0.73613 | 59.06 | 0 | 0 | 0.00274223 | 220.01 | 0.00274223 | 220.01 | 0 | 0 | 2023-03-07 23:42:51 | 0.00075174 | 16.6173 | 1333.2264 | 0 | Close
13024 | 2 | 7 | CC Chg | 03:42:00 | 108:25:56 | 0.19939 | 3.7702 | 0.73779 | 59.19 | 0.73779 | 59.19 | 0 | 0 | 0.00274849 | 220.51 | 0.00274849 | 220.51 | 0 | 0 | 2023-03-07 23:43:21 | 0.00075174 | 8.3084 | 666.5954 | 0 | Close
13025 | 2 | 7 | CC Chg | 03:42:30 | 108:26:26 | 0.19941 | 3.7704 | 0.73945 | 59.33 | 0.73945 | 59.33 | 0 | 0 | 0.00275476 | 221.02 | 0.00275476 | 221.02 | 0 | 0 | 2023-03-07 23:43:51 | 0.00075186 | 8.3082 | 666.5775 | 0 | Close
13026 | 2 | 7 | CC Chg | 03:43:00 | 108:26:56 | 0.1994 | 3.7706 | 0.74111 | 59.46 | 0.74111 | 59.46 | 0 | 0 | 0.00276102 | 221.52 | 0.00276102 | 221.52 | 0 | 0 | 2023-03-07 23:44:21 | 0.00075186 | 8.3082 | 666.5775 | 0 | Close
13027 | 2 | 7 | CC Chg | 03:43:30 | 108:27:26 | 0.1994 | 3.7709 | 0.74277 | 59.59 | 0.74277 | 59.59 | 0 | 0 | 0.00276729 | 222.02 | 0.00276729 | 222.02 | 0 | 0 | 2023-03-07 23:44:51 | 0.00075192 | 5.5391 | 444.4088 | 0 | Close
13028 | 2 | 7 | CC Chg | 03:44:00 | 108:27:56 | 0.1994 | 3.7711 | 0.74444 | 59.73 | 0.74444 | 59.73 | 0 | 0 | 0.00277356 | 222.53 | 0.00277356 | 222.53 | 0 | 0 | 2023-03-07 23:45:21 | 0.00075196 | 8.3087 | 666.6132 | 0 | Close
13029 | 2 | 7 | CC Chg | 03:44:30 | 108:28:26 | 0.19941 | 3.7713 | 0.7461 | 59.86 | 0.7461 | 59.86 | 0 | 0 | 0.00277982 | 223.03 | 0.00277982 | 223.03 | 0 | 0 | 2023-03-07 23:45:51 | 0.00075203 | 8.3087 | 666.6132 | 0 | Close
13030 | 2 | 7 | CC Chg | 03:45:00 | 108:28:56 | 0.1994 | 3.7715 | 0.74776 | 59.99 | 0.74776 | 59.99 | 0 | 0 | 0.00278609 | 223.53 | 0.00278609 | 223.53 | 0 | 0 | 2023-03-07 23:46:21 | 0.00075204 | 8.3089 | 666.631 | 0 | Close
13031 | 2 | 7 | CC Chg | 03:45:30 | 108:29:26 | 0.19941 | 3.7716 | 0.74942 | 60.13 | 0.74942 | 60.13 | 0 | 0 | 0.00279236 | 224.03 | 0.00279236 | 224.03 | 0 | 0 | 2023-03-07 23:46:51 | 0.00075209 | 16.6169 | 1333.1907 | 0 | Close
13032 | 2 | 7 | CC Chg | 03:46:00 | 108:29:56 | 0.19941 | 3.7718 | 0.75108 | 60.26 | 0.75108 | 60.26 | 0 | 0 | 0.00279862 | 224.54 | 0.00279862 | 224.54 | 0 | 0 | 2023-03-07 23:47:21 | 0.00075213 | 8.3084 | 666.5954 | 0 | Close
13033 | 2 | 7 | CC Chg | 03:46:30 | 108:30:26 | 0.1994 | 3.7719 | 0.75274 | 60.39 | 0.75274 | 60.39 | 0 | 0 | 0.00280489 | 225.04 | 0.00280489 | 225.04 | 0 | 0 | 2023-03-07 23:47:51 | 0.00075212 | 16.6169 | 1333.1907 | 0 | Close
13034 | 2 | 7 | CC Chg | 03:47:00 | 108:30:56 | 0.19941 | 3.7721 | 0.75441 | 60.53 | 0.75441 | 60.53 | 0 | 0 | 0.00281116 | 225.54 | 0.00281116 | 225.54 | 0 | 0 | 2023-03-07 23:48:21 | 0.00075219 | 8.3084 | 666.5954 | 0 | Close
13035 | 2 | 7 | CC Chg | 03:47:30 | 108:31:26 | 0.1994 | 3.7724 | 0.75607 | 60.66 | 0.75607 | 60.66 | 0 | 0 | 0.00281743 | 226.05 | 0.00281743 | 226.05 | 0 | 0 | 2023-03-07 23:48:51 | 0.00075222 | 5.539 | 444.3969 | 0 | Close
13036 | 2 | 7 | CC Chg | 03:48:00 | 108:31:56 | 0.1994 | 3.7725 | 0.75773 | 60.79 | 0.75773 | 60.79 | 0 | 0 | 0.0028237 | 226.55 | 0.0028237 | 226.55 | 0 | 0 | 2023-03-07 23:49:21 | 0.00075224 | 16.6178 | 1333.262 | 0 | Close
13037 | 2 | 7 | CC Chg | 03:48:30 | 108:32:26 | 0.19941 | 3.7728 | 0.75939 | 60.93 | 0.75939 | 60.93 | 0 | 0 | 0.00282997 | 227.05 | 0.00282997 | 227.05 | 0 | 0 | 2023-03-07 23:49:51 | 0.00075233 | 5.539 | 444.3969 | 0 | Close
13038 | 2 | 7 | CC Chg | 03:49:00 | 108:32:56 | 0.19941 | 3.773 | 0.76105 | 61.06 | 0.76105 | 61.06 | 0 | 0 | 0.00283624 | 227.55 | 0.00283624 | 227.55 | 0 | 0 | 2023-03-07 23:50:21 | 0.00075237 | 8.3084 | 666.5954 | 0 | Close
13039 | 2 | 7 | CC Chg | 03:49:30 | 108:33:26 | 0.19941 | 3.7733 | 0.76271 | 61.19 | 0.76271 | 61.19 | 0 | 0 | 0.00284251 | 228.06 | 0.00284251 | 228.06 | 0 | 0 | 2023-03-07 23:50:51 | 0.00075243 | 5.5393 | 444.4207 | 0 | Close
13040 | 2 | 7 | CC Chg | 03:50:00 | 108:33:56 | 0.19941 | 3.7734 | 0.76438 | 61.33 | 0.76438 | 61.33 | 0 | 0 | 0.00284878 | 228.56 | 0.00284878 | 228.56 | 0 | 0 | 2023-03-07 23:51:21 | 0.00075245 | 16.6169 | 1333.1907 | 0 | Close
13041 | 2 | 7 | CC Chg | 03:50:30 | 108:34:26 | 0.1994 | 3.7736 | 0.76604 | 61.46 | 0.76604 | 61.46 | 0 | 0 | 0.00285505 | 229.06 | 0.00285505 | 229.06 | 0 | 0 | 2023-03-07 23:51:51 | 0.00075246 | 8.3084 | 666.5954 | 0 | Close
13042 | 2 | 7 | CC Chg | 03:51:00 | 108:34:56 | 0.19941 | 3.7738 | 0.7677 | 61.59 | 0.7677 | 61.59 | 0 | 0 | 0.00286132 | 229.57 | 0.00286132 | 229.57 | 0 | 0 | 2023-03-07 23:52:21 | 0.00075253 | 8.3084 | 666.5954 | 0 | Close
13043 | 2 | 7 | CC Chg | 03:51:30 | 108:35:26 | 0.19941 | 3.774 | 0.76936 | 61.73 | 0.76936 | 61.73 | 0 | 0 | 0.00286759 | 230.07 | 0.00286759 | 230.07 | 0 | 0 | 2023-03-07 23:52:51 | 0.00075257 | 8.3084 | 666.5954 | 0 | Close
13044 | 2 | 7 | CC Chg | 03:52:00 | 108:35:56 | 0.1994 | 3.7741 | 0.77102 | 61.86 | 0.77102 | 61.86 | 0 | 0 | 0.00287386 | 230.57 | 0.00287386 | 230.57 | 0 | 0 | 2023-03-07 23:53:21 | 0.00075256 | 16.6169 | 1333.1907 | 0 | Close
13045 | 2 | 7 | CC Chg | 03:52:30 | 108:36:26 | 0.19941 | 3.7743 | 0.77268 | 61.99 | 0.77268 | 61.99 | 0 | 0 | 0.00288013 | 231.08 | 0.00288013 | 231.08 | 0 | 0 | 2023-03-07 23:53:51 | 0.00075263 | 8.3089 | 666.631 | 0 | Close
13046 | 2 | 7 | CC Chg | 03:53:00 | 108:36:56 | 0.19941 | 3.7745 | 0.77435 | 62.13 | 0.77435 | 62.13 | 0 | 0 | 0.0028864 | 231.58 | 0.0028864 | 231.58 | 0 | 0 | 2023-03-07 23:54:21 | 0.00075267 | 8.3084 | 666.5954 | 0 | Close
13047 | 2 | 7 | CC Chg | 03:53:30 | 108:37:26 | 0.19939 | 3.7747 | 0.77601 | 62.26 | 0.77601 | 62.26 | 0 | 0 | 0.00289268 | 232.08 | 0.00289268 | 232.08 | 0 | 0 | 2023-03-07 23:54:51 | 0.00075264 | 8.3084 | 666.5954 | 0 | Close
13048 | 2 | 7 | CC Chg | 03:54:00 | 108:37:56 | 0.1994 | 3.775 | 0.77767 | 62.39 | 0.77767 | 62.39 | 0 | 0 | 0.00289895 | 232.59 | 0.00289895 | 232.59 | 0 | 0 | 2023-03-07 23:55:21 | 0.00075273 | 5.5387 | 444.3731 | 0 | Close
13049 | 2 | 7 | CC Chg | 03:54:30 | 108:38:26 | 0.1994 | 3.7752 | 0.77933 | 62.53 | 0.77933 | 62.53 | 0 | 0 | 0.00290522 | 233.09 | 0.00290522 | 233.09 | 0 | 0 | 2023-03-07 23:55:51 | 0.00075277 | 8.308 | 666.5597 | 0 | Close
13050 | 2 | 7 | CC Chg | 03:55:00 | 108:38:56 | 0.19939 | 3.7754 | 0.78099 | 62.66 | 0.78099 | 62.66 | 0 | 0 | 0.00291149 | 233.59 | 0.00291149 | 233.59 | 0 | 0 | 2023-03-07 23:56:21 | 0.00075278 | 8.3084 | 666.5954 | 0 | Close
13051 | 2 | 7 | CC Chg | 03:55:30 | 108:39:26 | 0.19939 | 3.7756 | 0.78265 | 62.79 | 0.78265 | 62.79 | 0 | 0 | 0.00291777 | 234.1 | 0.00291777 | 234.1 | 0 | 0 | 2023-03-07 23:56:51 | 0.00075282 | 8.3084 | 666.5954 | 0 | Close
13052 | 2 | 7 | CC Chg | 03:56:00 | 108:39:56 | 0.1994 | 3.7758 | 0.78432 | 62.93 | 0.78432 | 62.93 | 0 | 0 | 0.00292404 | 234.6 | 0.00292404 | 234.6 | 0 | 0 | 2023-03-07 23:57:21 | 0.00075289 | 8.308 | 666.5597 | 0 | Close
13053 | 2 | 7 | CC Chg | 03:56:30 | 108:40:26 | 0.19939 | 3.776 | 0.78598 | 63.06 | 0.78598 | 63.06 | 0 | 0 | 0.00293031 | 235.1 | 0.00293031 | 235.1 | 0 | 0 | 2023-03-07 23:57:51 | 0.0007529 | 8.3076 | 666.524 | 0 | Close
13054 | 2 | 7 | CC Chg | 03:57:00 | 108:40:56 | 0.19939 | 3.7762 | 0.78764 | 63.19 | 0.78764 | 63.19 | 0 | 0 | 0.00293659 | 235.61 | 0.00293659 | 235.61 | 0 | 0 | 2023-03-07 23:58:21 | 0.00075294 | 8.3084 | 666.5954 | 0 | Close
13055 | 2 | 7 | CC Chg | 03:57:30 | 108:41:26 | 0.1994 | 3.7762 | 0.7893 | 63.33 | 0.7893 | 63.33 | 0 | 0 | 0.00294286 | 236.11 | 0.00294286 | 236.11 | 0 | 0 | 2023-03-07 23:58:51 | 0.00075297 | 0 | 0 | 0 | Close
13056 | 2 | 7 | CC Chg | 03:58:00 | 108:41:56 | 0.19939 | 3.7764 | 0.79096 | 63.46 | 0.79096 | 63.46 | 0 | 0 | 0.00294914 | 236.61 | 0.00294914 | 236.61 | 0 | 0 | 2023-03-07 23:59:21 | 0.00075298 | 8.3084 | 666.5954 | 0 | Close
13057 | 2 | 7 | CC Chg | 03:58:30 | 108:42:26 | 0.1994 | 3.7766 | 0.79262 | 63.59 | 0.79262 | 63.59 | 0 | 0 | 0.00295541 | 237.12 | 0.00295541 | 237.12 | 0 | 0 | 2023-03-07 23:59:51 | 0.00075305 | 8.308 | 666.5597 | 0 | Close
13058 | 2 | 7 | CC Chg | 03:59:00 | 108:42:56 | 0.19939 | 3.7769 | 0.79429 | 63.73 | 0.79429 | 63.73 | 0 | 0 | 0.00296169 | 237.62 | 0.00296169 | 237.62 | 0 | 0 | 2023-03-08 00:00:20 | 0.00075308 | 5.5387 | 444.3731 | 0 | Close
13059 | 2 | 7 | CC Chg | 03:59:30 | 108:43:26 | 0.1994 | 3.7771 | 0.79595 | 63.86 | 0.79595 | 63.86 | 0 | 0 | 0.00296796 | 238.12 | 0.00296796 | 238.12 | 0 | 0 | 2023-03-08 00:00:50 | 0.00075315 | 8.308 | 666.5597 | 0 | Close
13060 | 2 | 7 | CC Chg | 04:00:00 | 108:43:56 | 0.19939 | 3.7773 | 0.79761 | 63.99 | 0.79761 | 63.99 | 0 | 0 | 0.00297424 | 238.63 | 0.00297424 | 238.63 | 0 | 0 | 2023-03-08 00:01:20 | 0.00075316 | 8.3084 | 666.5954 | 0 | Close
13061 | 2 | 7 | CC Chg | 04:00:30 | 108:44:26 | 0.19938 | 3.7775 | 0.79927 | 64.13 | 0.79927 | 64.13 | 0 | 0 | 0.00298052 | 239.13 | 0.00298052 | 239.13 | 0 | 0 | 2023-03-08 00:01:50 | 0.00075316 | 8.3076 | 666.524 | 0 | Close
13062 | 2 | 7 | CC Chg | 04:01:00 | 108:44:56 | 0.19939 | 3.7777 | 0.80093 | 64.26 | 0.80093 | 64.26 | 0 | 0 | 0.00298679 | 239.63 | 0.00298679 | 239.63 | 0 | 0 | 2023-03-08 00:02:20 | 0.00075324 | 8.3076 | 666.524 | 0 | Close
13063 | 2 | 7 | CC Chg | 04:01:30 | 108:45:26 | 0.19939 | 3.778 | 0.80259 | 64.39 | 0.80259 | 64.39 | 0 | 0 | 0.00299307 | 240.14 | 0.00299307 | 240.14 | 0 | 0 | 2023-03-08 00:02:50 | 0.0007533 | 5.5387 | 444.3731 | 0 | Close
13064 | 2 | 7 | CC Chg | 04:02:00 | 108:45:56 | 0.19939 | 3.7782 | 0.80426 | 64.53 | 0.80426 | 64.53 | 0 | 0 | 0.00299935 | 240.64 | 0.00299935 | 240.64 | 0 | 0 | 2023-03-08 00:03:20 | 0.00075334 | 8.3084 | 666.5954 | 0 | Close
13065 | 2 | 7 | CC Chg | 04:02:30 | 108:46:26 | 0.1994 | 3.7784 | 0.80592 | 64.66 | 0.80592 | 64.66 | 0 | 0 | 0.00300563 | 241.14 | 0.00300563 | 241.14 | 0 | 0 | 2023-03-08 00:03:50 | 0.00075341 | 8.308 | 666.5597 | 0 | Close
13066 | 2 | 7 | CC Chg | 04:03:00 | 108:46:56 | 0.19938 | 3.7785 | 0.80758 | 64.79 | 0.80758 | 64.79 | 0 | 0 | 0.00301191 | 241.65 | 0.00301191 | 241.65 | 0 | 0 | 2023-03-08 00:04:20 | 0.00075336 | 16.6151 | 1333.0481 | 0 | Close
13067 | 2 | 7 | CC Chg | 04:03:30 | 108:47:26 | 0.1994 | 3.7787 | 0.80924 | 64.93 | 0.80924 | 64.93 | 0 | 0 | 0.00301818 | 242.15 | 0.00301818 | 242.15 | 0 | 0 | 2023-03-08 00:04:50 | 0.00075347 | 8.308 | 666.5597 | 0 | Close
13068 | 2 | 7 | CC Chg | 04:04:00 | 108:47:56 | 0.19938 | 3.7788 | 0.8109 | 65.06 | 0.8109 | 65.06 | 0 | 0 | 0.00302446 | 242.66 | 0.00302446 | 242.66 | 0 | 0 | 2023-03-08 00:05:20 | 0.00075342 | 16.6169 | 1333.1907 | 0 | Close
13069 | 2 | 7 | CC Chg | 04:04:30 | 108:48:26 | 0.19938 | 3.779 | 0.81256 | 65.19 | 0.81256 | 65.19 | 0 | 0 | 0.00303074 | 243.16 | 0.00303074 | 243.16 | 0 | 0 | 2023-03-08 00:05:50 | 0.00075346 | 8.3076 | 666.524 | 0 | Close
13070 | 2 | 7 | CC Chg | 04:05:00 | 108:48:56 | 0.19938 | 3.7793 | 0.81423 | 65.33 | 0.81423 | 65.33 | 0 | 0 | 0.00303702 | 243.66 | 0.00303702 | 243.66 | 0 | 0 | 2023-03-08 00:06:20 | 0.00075352 | 5.5384 | 444.3494 | 0 | Close
13071 | 2 | 7 | CC Chg | 04:05:30 | 108:49:26 | 0.19939 | 3.7794 | 0.81589 | 65.46 | 0.81589 | 65.46 | 0 | 0 | 0.0030433 | 244.17 | 0.0030433 | 244.17 | 0 | 0 | 2023-03-08 00:06:50 | 0.00075357 | 16.6169 | 1333.1907 | 0 | Close
13072 | 2 | 7 | CC Chg | 04:06:00 | 108:49:56 | 0.1994 | 3.7797 | 0.81755 | 65.59 | 0.81755 | 65.59 | 0 | 0 | 0.00304958 | 244.67 | 0.00304958 | 244.67 | 0 | 0 | 2023-03-08 00:07:20 | 0.00075367 | 5.5384 | 444.3494 | 0 | Close
13073 | 2 | 7 | CC Chg | 04:06:30 | 108:50:26 | 0.19938 | 3.7799 | 0.81921 | 65.73 | 0.81921 | 65.73 | 0 | 0 | 0.00305586 | 245.17 | 0.00305586 | 245.17 | 0 | 0 | 2023-03-08 00:07:50 | 0.00075364 | 8.308 | 666.5597 | 0 | Close
13074 | 2 | 7 | CC Chg | 04:07:00 | 108:50:56 | 0.1994 | 3.7802 | 0.82087 | 65.86 | 0.82087 | 65.86 | 0 | 0 | 0.00306214 | 245.68 | 0.00306214 | 245.68 | 0 | 0 | 2023-03-08 00:08:20 | 0.00075377 | 5.5387 | 444.3731 | 0 | Close
13075 | 2 | 7 | CC Chg | 04:07:30 | 108:51:26 | 0.19939 | 3.7803 | 0.82253 | 65.99 | 0.82253 | 65.99 | 0 | 0 | 0.00306842 | 246.18 | 0.00306842 | 246.18 | 0 | 0 | 2023-03-08 00:08:50 | 0.00075375 | 16.6151 | 1333.0481 | 0 | Close
13076 | 2 | 7 | CC Chg | 04:08:00 | 108:51:56 | 0.19939 | 3.7806 | 0.82419 | 66.13 | 0.82419 | 66.13 | 0 | 0 | 0.0030747 | 246.69 | 0.0030747 | 246.69 | 0 | 0 | 2023-03-08 00:09:20 | 0.00075381 | 5.5387 | 444.3731 | 0 | Close
13077 | 2 | 7 | CC Chg | 04:08:30 | 108:52:26 | 0.19941 | 3.7807 | 0.82586 | 66.26 | 0.82586 | 66.26 | 0 | 0 | 0.00308099 | 247.19 | 0.00308099 | 247.19 | 0 | 0 | 2023-03-08 00:09:50 | 0.00075391 | 16.616 | 1333.1194 | 0 | Close
13078 | 2 | 7 | CC Chg | 04:09:00 | 108:52:56 | 0.19939 | 3.7809 | 0.82752 | 66.39 | 0.82752 | 66.39 | 0 | 0 | 0.00308727 | 247.69 | 0.00308727 | 247.69 | 0 | 0 | 2023-03-08 00:10:20 | 0.00075387 | 8.308 | 666.5597 | 0 | Close
13079 | 2 | 7 | CC Chg | 04:09:30 | 108:53:26 | 0.19941 | 3.7811 | 0.82918 | 66.53 | 0.82918 | 66.53 | 0 | 0 | 0.00309355 | 248.2 | 0.00309355 | 248.2 | 0 | 0 | 2023-03-08 00:10:50 | 0.00075399 | 8.3084 | 666.5954 | 0 | Close
13080 | 2 | 7 | CC Chg | 04:10:00 | 108:53:56 | 0.1994 | 3.7813 | 0.83084 | 66.66 | 0.83084 | 66.66 | 0 | 0 | 0.00309983 | 248.7 | 0.00309983 | 248.7 | 0 | 0 | 2023-03-08 00:11:20 | 0.00075399 | 8.308 | 666.5597 | 0 | Close
13081 | 2 | 7 | CC Chg | 04:10:30 | 108:54:26 | 0.19938 | 3.7815 | 0.8325 | 66.79 | 0.8325 | 66.79 | 0 | 0 | 0.00310612 | 249.21 | 0.00310612 | 249.21 | 0 | 0 | 2023-03-08 00:11:50 | 0.00075396 | 8.308 | 666.5597 | 0 | Close
13082 | 2 | 7 | CC Chg | 04:11:00 | 108:54:56 | 0.19939 | 3.7817 | 0.83416 | 66.93 | 0.83416 | 66.93 | 0 | 0 | 0.0031124 | 249.71 | 0.0031124 | 249.71 | 0 | 0 | 2023-03-08 00:12:20 | 0.00075403 | 8.3084 | 666.5954 | 0 | Close
13083 | 2 | 7 | CC Chg | 04:11:30 | 108:55:26 | 0.1994 | 3.782 | 0.83583 | 67.06 | 0.83583 | 67.06 | 0 | 0 | 0.00311869 | 250.22 | 0.00311869 | 250.22 | 0 | 0 | 2023-03-08 00:12:50 | 0.00075413 | 5.5387 | 444.3731 | 0 | Close
13084 | 2 | 7 | CC Chg | 04:12:00 | 108:55:56 | 0.1994 | 3.7822 | 0.83749 | 67.19 | 0.83749 | 67.19 | 0 | 0 | 0.00312497 | 250.72 | 0.00312497 | 250.72 | 0 | 0 | 2023-03-08 00:13:20 | 0.00075417 | 8.308 | 666.5597 | 0 | Close
13085 | 2 | 7 | CC Chg | 04:12:30 | 108:56:26 | 0.1994 | 3.7824 | 0.83915 | 67.33 | 0.83915 | 67.33 | 0 | 0 | 0.00313125 | 251.22 | 0.00313125 | 251.22 | 0 | 0 | 2023-03-08 00:13:50 | 0.00075421 | 8.308 | 666.5597 | 0 | Close
13086 | 2 | 7 | CC Chg | 04:13:00 | 108:56:56 | 0.1994 | 3.7826 | 0.84081 | 67.46 | 0.84081 | 67.46 | 0 | 0 | 0.00313754 | 251.73 | 0.00313754 | 251.73 | 0 | 0 | 2023-03-08 00:14:20 | 0.00075425 | 8.308 | 666.5597 | 0 | Close
13087 | 2 | 7 | CC Chg | 04:13:30 | 108:57:26 | 0.19939 | 3.7828 | 0.84247 | 67.59 | 0.84247 | 67.59 | 0 | 0 | 0.00314382 | 252.23 | 0.00314382 | 252.23 | 0 | 0 | 2023-03-08 00:14:50 | 0.00075425 | 8.308 | 666.5597 | 0 | Close
13088 | 2 | 7 | CC Chg | 04:14:00 | 108:57:56 | 0.19939 | 3.783 | 0.84413 | 67.73 | 0.84413 | 67.73 | 0 | 0 | 0.00315011 | 252.74 | 0.00315011 | 252.74 | 0 | 0 | 2023-03-08 00:15:20 | 0.00075429 | 8.3084 | 666.5954 | 0 | Close
13089 | 2 | 7 | CC Chg | 04:14:30 | 108:58:26 | 0.1994 | 3.7832 | 0.8458 | 67.86 | 0.8458 | 67.86 | 0 | 0 | 0.0031564 | 253.24 | 0.0031564 | 253.24 | 0 | 0 | 2023-03-08 00:15:50 | 0.00075437 | 8.308 | 666.5597 | 0 | Close
13090 | 2 | 7 | CC Chg | 04:15:00 | 108:58:56 | 0.19939 | 3.7834 | 0.84746 | 67.99 | 0.84746 | 67.99 | 0 | 0 | 0.00316268 | 253.75 | 0.00316268 | 253.75 | 0 | 0 | 2023-03-08 00:16:20 | 0.00075437 | 8.308 | 666.5597 | 0 | Close
13091 | 2 | 7 | CC Chg | 04:15:30 | 108:59:26 | 0.19939 | 3.7837 | 0.84912 | 68.13 | 0.84912 | 68.13 | 0 | 0 | 0.00316897 | 254.25 | 0.00316897 | 254.25 | 0 | 0 | 2023-03-08 00:16:50 | 0.00075443 | 5.5387 | 444.3731 | 0 | Close
13092 | 2 | 7 | CC Chg | 04:16:00 | 108:59:56 | 0.1994 | 3.7838 | 0.85078 | 68.26 | 0.85078 | 68.26 | 0 | 0 | 0.00317526 | 254.75 | 0.00317526 | 254.75 | 0 | 0 | 2023-03-08 00:17:20 | 0.00075449 | 16.6169 | 1333.1907 | 0 | Close
13093 | 2 | 7 | CC Chg | 04:16:30 | 109:00:26 | 0.1994 | 3.784 | 0.85244 | 68.39 | 0.85244 | 68.39 | 0 | 0 | 0.00318154 | 255.26 | 0.00318154 | 255.26 | 0 | 0 | 2023-03-08 00:17:50 | 0.00075453 | 8.3076 | 666.524 | 0 | Close
13094 | 2 | 7 | CC Chg | 04:17:00 | 109:00:56 | 0.1994 | 3.7842 | 0.8541 | 68.53 | 0.8541 | 68.53 | 0 | 0 | 0.00318783 | 255.76 | 0.00318783 | 255.76 | 0 | 0 | 2023-03-08 00:18:20 | 0.00075457 | 8.308 | 666.5597 | 0 | Close
13095 | 2 | 7 | CC Chg | 04:17:30 | 109:01:26 | 0.19939 | 3.7845 | 0.85577 | 68.66 | 0.85577 | 68.66 | 0 | 0 | 0.00319412 | 256.27 | 0.00319412 | 256.27 | 0 | 0 | 2023-03-08 00:18:50 | 0.00075459 | 5.5387 | 444.3731 | 0 | Close
13096 | 2 | 7 | CC Chg | 04:18:00 | 109:01:56 | 0.1994 | 3.7847 | 0.85743 | 68.79 | 0.85743 | 68.79 | 0 | 0 | 0.00320041 | 256.77 | 0.00320041 | 256.77 | 0 | 0 | 2023-03-08 00:19:20 | 0.00075467 | 8.308 | 666.5597 | 0 | Close
13097 | 2 | 7 | CC Chg | 04:18:30 | 109:02:26 | 0.1994 | 3.785 | 0.85909 | 68.93 | 0.85909 | 68.93 | 0 | 0 | 0.0032067 | 257.28 | 0.0032067 | 257.28 | 0 | 0 | 2023-03-08 00:19:50 | 0.00075473 | 5.539 | 444.3969 | 0 | Close
13098 | 2 | 7 | CC Chg | 04:19:00 | 109:02:56 | 0.19939 | 3.7851 | 0.86075 | 69.06 | 0.86075 | 69.06 | 0 | 0 | 0.00321299 | 257.78 | 0.00321299 | 257.78 | 0 | 0 | 2023-03-08 00:20:20 | 0.00075471 | 16.616 | 1333.1194 | 0 | Close
13099 | 2 | 7 | CC Chg | 04:19:30 | 109:03:26 | 0.19939 | 3.7854 | 0.86241 | 69.19 | 0.86241 | 69.19 | 0 | 0 | 0.00321928 | 258.29 | 0.00321928 | 258.29 | 0 | 0 | 2023-03-08 00:20:50 | 0.00075477 | 5.5387 | 444.3731 | 0 | Close
13100 | 2 | 7 | CC Chg | 04:20:00 | 109:03:56 | 0.1994 | 3.7855 | 0.86407 | 69.33 | 0.86407 | 69.33 | 0 | 0 | 0.00322557 | 258.79 | 0.00322557 | 258.79 | 0 | 0 | 2023-03-08 00:21:20 | 0.00075483 | 16.616 | 1333.1194 | 0 | Close
13101 | 2 | 7 | CC Chg | 04:20:30 | 109:04:26 | 0.19938 | 3.7857 | 0.86574 | 69.46 | 0.86574 | 69.46 | 0 | 0 | 0.00323186 | 259.3 | 0.00323186 | 259.3 | 0 | 0 | 2023-03-08 00:21:50 | 0.00075479 | 8.3084 | 666.5954 | 0 | Close
13102 | 2 | 7 | CC Chg | 04:21:00 | 109:04:56 | 0.19939 | 3.7859 | 0.8674 | 69.59 | 0.8674 | 69.59 | 0 | 0 | 0.00323815 | 259.8 | 0.00323815 | 259.8 | 0 | 0 | 2023-03-08 00:22:20 | 0.00075487 | 8.3076 | 666.524 | 0 | Close
13103 | 2 | 7 | CC Chg | 04:21:30 | 109:05:26 | 0.19939 | 3.7861 | 0.86906 | 69.73 | 0.86906 | 69.73 | 0 | 0 | 0.00324444 | 260.3 | 0.00324444 | 260.3 | 0 | 0 | 2023-03-08 00:22:50 | 0.00075491 | 8.308 | 666.5597 | 0 | Close
13104 | 2 | 7 | CC Chg | 04:22:00 | 109:05:56 | 0.19939 | 3.7862 | 0.87072 | 69.86 | 0.87072 | 69.86 | 0 | 0 | 0.00325073 | 260.81 | 0.00325073 | 260.81 | 0 | 0 | 2023-03-08 00:23:20 | 0.00075493 | 16.616 | 1333.1194 | 0 | Close
13105 | 2 | 7 | CC Chg | 04:22:30 | 109:06:26 | 0.19938 | 3.7864 | 0.87238 | 69.99 | 0.87238 | 69.99 | 0 | 0 | 0.00325702 | 261.31 | 0.00325702 | 261.31 | 0 | 0 | 2023-03-08 00:23:50 | 0.00075493 | 8.308 | 666.5597 | 0 | Close
13106 | 2 | 7 | CC Chg | 04:23:00 | 109:06:56 | 0.1994 | 3.7867 | 0.87404 | 70.13 | 0.87404 | 70.13 | 0 | 0 | 0.00326331 | 261.82 | 0.00326331 | 261.82 | 0 | 0 | 2023-03-08 00:24:20 | 0.00075507 | 5.5384 | 444.3494 | 0 | Close
13107 | 2 | 7 | CC Chg | 04:23:30 | 109:07:26 | 0.19938 | 3.787 | 0.8757 | 70.26 | 0.8757 | 70.26 | 0 | 0 | 0.0032696 | 262.32 | 0.0032696 | 262.32 | 0 | 0 | 2023-03-08 00:24:50 | 0.00075505 | 5.5387 | 444.3731 | 0 | Close
13108 | 2 | 7 | CC Chg | 04:24:00 | 109:07:56 | 0.19938 | 3.7872 | 0.87737 | 70.39 | 0.87737 | 70.39 | 0 | 0 | 0.0032759 | 262.83 | 0.0032759 | 262.83 | 0 | 0 | 2023-03-08 00:25:20 | 0.00075509 | 8.308 | 666.5597 | 0 | Close
13109 | 2 | 7 | CC Chg | 04:24:30 | 109:08:26 | 0.19939 | 3.7875 | 0.87903 | 70.53 | 0.87903 | 70.53 | 0 | 0 | 0.00328219 | 263.33 | 0.00328219 | 263.33 | 0 | 0 | 2023-03-08 00:25:50 | 0.00075519 | 5.5384 | 444.3494 | 0 | Close
13110 | 2 | 7 | CC Chg | 04:25:00 | 109:08:56 | 0.19938 | 3.7876 | 0.88069 | 70.66 | 0.88069 | 70.66 | 0 | 0 | 0.00328848 | 263.84 | 0.00328848 | 263.84 | 0 | 0 | 2023-03-08 00:26:20 | 0.00075517 | 16.6151 | 1333.0481 | 0 | Close
13111 | 2 | 7 | CC Chg | 04:25:30 | 109:09:26 | 0.19938 | 3.7877 | 0.88235 | 70.79 | 0.88235 | 70.79 | 0 | 0 | 0.00329478 | 264.34 | 0.00329478 | 264.34 | 0 | 0 | 2023-03-08 00:26:50 | 0.00075519 | 16.616 | 1333.1194 | 0 | Close
13112 | 2 | 7 | CC Chg | 04:26:00 | 109:09:56 | 0.19938 | 3.788 | 0.88401 | 70.93 | 0.88401 | 70.93 | 0 | 0 | 0.00330107 | 264.85 | 0.00330107 | 264.85 | 0 | 0 | 2023-03-08 00:27:20 | 0.00075525 | 5.5381 | 444.3256 | 0 | Close
13113 | 2 | 7 | CC Chg | 04:26:30 | 109:10:26 | 0.19939 | 3.7882 | 0.88567 | 71.06 | 0.88567 | 71.06 | 0 | 0 | 0.00330736 | 265.35 | 0.00330736 | 265.35 | 0 | 0 | 2023-03-08 00:27:50 | 0.00075533 | 8.308 | 666.5597 | 0 | Close
13114 | 2 | 7 | CC Chg | 04:27:00 | 109:10:56 | 0.19937 | 3.7883 | 0.88734 | 71.19 | 0.88734 | 71.19 | 0 | 0 | 0.00331366 | 265.86 | 0.00331366 | 265.86 | 0 | 0 | 2023-03-08 00:28:20 | 0.00075527 | 16.6151 | 1333.0481 | 0 | Close
13115 | 2 | 7 | CC Chg | 04:27:30 | 109:11:26 | 0.19938 | 3.7886 | 0.889 | 71.33 | 0.889 | 71.33 | 0 | 0 | 0.00331995 | 266.36 | 0.00331995 | 266.36 | 0 | 0 | 2023-03-08 00:28:50 | 0.00075537 | 5.5384 | 444.3494 | 0 | Close
13116 | 2 | 7 | CC Chg | 04:28:00 | 109:11:56 | 0.19939 | 3.7887 | 0.89066 | 71.46 | 0.89066 | 71.46 | 0 | 0 | 0.00332625 | 266.87 | 0.00332625 | 266.87 | 0 | 0 | 2023-03-08 00:29:20 | 0.00075543 | 16.6151 | 1333.0481 | 0 | Close
13117 | 2 | 7 | CC Chg | 04:28:30 | 109:12:26 | 0.19938 | 3.789 | 0.89232 | 71.59 | 0.89232 | 71.59 | 0 | 0 | 0.00333254 | 267.37 | 0.00333254 | 267.37 | 0 | 0 | 2023-03-08 00:29:50 | 0.00075545 | 5.5381 | 444.3256 | 0 | Close
13118 | 2 | 7 | CC Chg | 04:29:00 | 109:12:56 | 0.19938 | 3.7893 | 0.89398 | 71.73 | 0.89398 | 71.73 | 0 | 0 | 0.00333884 | 267.88 | 0.00333884 | 267.88 | 0 | 0 | 2023-03-08 00:30:20 | 0.00075551 | 5.5387 | 444.3731 | 0 | Close
13119 | 2 | 7 | CC Chg | 04:29:30 | 109:13:26 | 0.19939 | 3.7895 | 0.89564 | 71.86 | 0.89564 | 71.86 | 0 | 0 | 0.00334513 | 268.38 | 0.00334513 | 268.38 | 0 | 0 | 2023-03-08 00:30:50 | 0.00075559 | 8.3071 | 666.4884 | 0 | Close
13120 | 2 | 7 | CC Chg | 04:30:00 | 109:13:56 | 0.19939 | 3.7898 | 0.8973 | 71.99 | 0.8973 | 71.99 | 0 | 0 | 0.00335143 | 268.89 | 0.00335143 | 268.89 | 0 | 0 | 2023-03-08 00:31:20 | 0.00075565 | 5.5387 | 444.3731 | 0 | Close
13121 | 2 | 7 | CC Chg | 04:30:30 | 109:14:26 | 0.19938 | 3.7901 | 0.89897 | 72.12 | 0.89897 | 72.12 | 0 | 0 | 0.00335773 | 269.39 | 0.00335773 | 269.39 | 0 | 0 | 2023-03-08 00:31:50 | 0.00075567 | 5.5384 | 444.3494 | 0 | Close
13122 | 2 | 7 | CC Chg | 04:31:00 | 109:14:56 | 0.19938 | 3.7903 | 0.90063 | 72.26 | 0.90063 | 72.26 | 0 | 0 | 0.00336403 | 269.9 | 0.00336403 | 269.9 | 0 | 0 | 2023-03-08 00:32:20 | 0.00075571 | 8.3076 | 666.524 | 0 | Close
13123 | 2 | 7 | CC Chg | 04:31:30 | 109:15:26 | 0.19939 | 3.7904 | 0.90229 | 72.39 | 0.90229 | 72.39 | 0 | 0 | 0.00337032 | 270.4 | 0.00337032 | 270.4 | 0 | 0 | 2023-03-08 00:32:50 | 0.00075577 | 16.6151 | 1333.0481 | 0 | Close
13124 | 2 | 7 | CC Chg | 04:32:00 | 109:15:56 | 0.19939 | 3.7906 | 0.90395 | 72.52 | 0.90395 | 72.52 | 0 | 0 | 0.00337662 | 270.91 | 0.00337662 | 270.91 | 0 | 0 | 2023-03-08 00:33:20 | 0.00075581 | 8.3076 | 666.524 | 0 | Close
13125 | 2 | 7 | CC Chg | 04:32:30 | 109:16:26 | 0.19939 | 3.7909 | 0.90561 | 72.66 | 0.90561 | 72.66 | 0 | 0 | 0.00338292 | 271.42 | 0.00338292 | 271.42 | 0 | 0 | 2023-03-08 00:33:50 | 0.00075587 | 5.5387 | 444.3731 | 0 | Close
13126 | 2 | 7 | CC Chg | 04:33:00 | 109:16:56 | 0.19938 | 3.7911 | 0.90727 | 72.79 | 0.90727 | 72.79 | 0 | 0 | 0.00338922 | 271.92 | 0.00338922 | 271.92 | 0 | 0 | 2023-03-08 00:34:20 | 0.00075587 | 8.3076 | 666.524 | 0 | Close
13127 | 2 | 7 | CC Chg | 04:33:30 | 109:17:26 | 0.19938 | 3.7913 | 0.90894 | 72.92 | 0.90894 | 72.92 | 0 | 0 | 0.00339552 | 272.43 | 0.00339552 | 272.43 | 0 | 0 | 2023-03-08 00:34:50 | 0.00075591 | 8.3076 | 666.524 | 0 | Close
13128 | 2 | 7 | CC Chg | 04:34:00 | 109:17:56 | 0.1994 | 3.7915 | 0.9106 | 73.06 | 0.9106 | 73.06 | 0 | 0 | 0.00340182 | 272.93 | 0.00340182 | 272.93 | 0 | 0 | 2023-03-08 00:35:20 | 0.00075603 | 8.3076 | 666.524 | 0 | Close
13129 | 2 | 7 | CC Chg | 04:34:30 | 109:18:26 | 0.19938 | 3.7917 | 0.91226 | 73.19 | 0.91226 | 73.19 | 0 | 0 | 0.00340812 | 273.44 | 0.00340812 | 273.44 | 0 | 0 | 2023-03-08 00:35:50 | 0.00075599 | 8.3076 | 666.524 | 0 | Close
13130 | 2 | 7 | CC Chg | 04:35:00 | 109:18:56 | 0.19939 | 3.7919 | 0.91392 | 73.32 | 0.91392 | 73.32 | 0 | 0 | 0.00341442 | 273.94 | 0.00341442 | 273.94 | 0 | 0 | 2023-03-08 00:36:20 | 0.00075607 | 8.3076 | 666.524 | 0 | Close
13131 | 2 | 7 | CC Chg | 04:35:30 | 109:19:26 | 0.19938 | 3.7922 | 0.91558 | 73.46 | 0.91558 | 73.46 | 0 | 0 | 0.00342072 | 274.45 | 0.00342072 | 274.45 | 0 | 0 | 2023-03-08 00:36:50 | 0.00075609 | 5.5384 | 444.3494 | 0 | Close
13132 | 2 | 7 | CC Chg | 04:36:00 | 109:19:56 | 0.19939 | 3.7926 | 0.91724 | 73.59 | 0.91724 | 73.59 | 0 | 0 | 0.00342702 | 274.95 | 0.00342702 | 274.95 | 0 | 0 | 2023-03-08 00:37:20 | 0.00075621 | 4.1538 | 333.262 | 0 | Close
13133 | 2 | 7 | CC Chg | 04:36:30 | 109:20:26 | 0.19938 | 3.7927 | 0.9189 | 73.72 | 0.9189 | 73.72 | 0 | 0 | 0.00343332 | 275.46 | 0.00343332 | 275.46 | 0 | 0 | 2023-03-08 00:37:50 | 0.00075619 | 16.6142 | 1332.9768 | 0 | Close
13134 | 2 | 7 | CC Chg | 04:37:00 | 109:20:56 | 0.19938 | 3.7928 | 0.92057 | 73.86 | 0.92057 | 73.86 | 0 | 0 | 0.00343962 | 275.96 | 0.00343962 | 275.96 | 0 | 0 | 2023-03-08 00:38:20 | 0.00075621 | 16.616 | 1333.1194 | 0 | Close
13135 | 2 | 7 | CC Chg | 04:37:30 | 109:21:26 | 0.19939 | 3.7931 | 0.92223 | 73.99 | 0.92223 | 73.99 | 0 | 0 | 0.00344592 | 276.47 | 0.00344592 | 276.47 | 0 | 0 | 2023-03-08 00:38:50 | 0.00075631 | 5.5381 | 444.3256 | 0 | Close
13136 | 2 | 7 | CC Chg | 04:38:00 | 109:21:56 | 0.19938 | 3.7933 | 0.92389 | 74.12 | 0.92389 | 74.12 | 0 | 0 | 0.00345223 | 276.98 | 0.00345223 | 276.98 | 0 | 0 | 2023-03-08 00:39:20 | 0.00075631 | 8.3076 | 666.524 | 0 | Close
13137 | 2 | 7 | CC Chg | 04:38:30 | 109:22:26 | 0.19939 | 3.7936 | 0.92555 | 74.26 | 0.92555 | 74.26 | 0 | 0 | 0.00345853 | 277.48 | 0.00345853 | 277.48 | 0 | 0 | 2023-03-08 00:39:50 | 0.00075641 | 5.5387 | 444.3731 | 0 | Close
13138 | 2 | 7 | CC Chg | 04:39:00 | 109:22:56 | 0.19939 | 3.7938 | 0.92721 | 74.39 | 0.92721 | 74.39 | 0 | 0 | 0.00346483 | 277.99 | 0.00346483 | 277.99 | 0 | 0 | 2023-03-08 00:40:20 | 0.00075645 | 8.3076 | 666.524 | 0 | Close
13139 | 2 | 7 | CC Chg | 04:39:30 | 109:23:26 | 0.19939 | 3.794 | 0.92887 | 74.52 | 0.92887 | 74.52 | 0 | 0 | 0.00347114 | 278.49 | 0.00347114 | 278.49 | 0 | 0 | 2023-03-08 00:40:50 | 0.00075649 | 8.308 | 666.5597 | 0 | Close
13140 | 2 | 7 | CC Chg | 04:40:00 | 109:23:56 | 0.19939 | 3.7943 | 0.93053 | 74.66 | 0.93053 | 74.66 | 0 | 0 | 0.00347744 | 279 | 0.00347744 | 279 | 0 | 0 | 2023-03-08 00:41:20 | 0.00075655 | 5.5387 | 444.3731 | 0 | Close
13141 | 2 | 7 | CC Chg | 04:40:30 | 109:24:26 | 0.19938 | 3.7945 | 0.9322 | 74.79 | 0.9322 | 74.79 | 0 | 0 | 0.00348375 | 279.5 | 0.00348375 | 279.5 | 0 | 0 | 2023-03-08 00:41:50 | 0.00075655 | 8.3076 | 666.524 | 0 | Close
13142 | 2 | 7 | CC Chg | 04:41:00 | 109:24:56 | 0.19939 | 3.7948 | 0.93386 | 74.92 | 0.93386 | 74.92 | 0 | 0 | 0.00349005 | 280.01 | 0.00349005 | 280.01 | 0 | 0 | 2023-03-08 00:42:20 | 0.00075665 | 5.5384 | 444.3494 | 0 | Close
13143 | 2 | 7 | CC Chg | 04:41:30 | 109:25:26 | 0.19939 | 3.795 | 0.93552 | 75.06 | 0.93552 | 75.06 | 0 | 0 | 0.00349636 | 280.52 | 0.00349636 | 280.52 | 0 | 0 | 2023-03-08 00:42:50 | 0.00075669 | 8.308 | 666.5597 | 0 | Close
13144 | 2 | 7 | CC Chg | 04:42:00 | 109:25:56 | 0.19938 | 3.7953 | 0.93718 | 75.19 | 0.93718 | 75.19 | 0 | 0 | 0.00350266 | 281.02 | 0.00350266 | 281.02 | 0 | 0 | 2023-03-08 00:43:20 | 0.00075671 | 5.5384 | 444.3494 | 0 | Close
13145 | 2 | 7 | CC Chg | 04:42:30 | 109:26:26 | 0.19937 | 3.7955 | 0.93884 | 75.32 | 0.93884 | 75.32 | 0 | 0 | 0.00350897 | 281.53 | 0.00350897 | 281.53 | 0 | 0 | 2023-03-08 00:43:50 | 0.00075671 | 8.308 | 666.5597 | 0 | Close
13146 | 2 | 7 | CC Chg | 04:43:00 | 109:26:56 | 0.19939 | 3.7957 | 0.9405 | 75.46 | 0.9405 | 75.46 | 0 | 0 | 0.00351527 | 282.03 | 0.00351527 | 282.03 | 0 | 0 | 2023-03-08 00:44:20 | 0.00075682 | 8.3076 | 666.524 | 0 | Close
13147 | 2 | 7 | CC Chg | 04:43:30 | 109:27:26 | 0.19938 | 3.7959 | 0.94217 | 75.59 | 0.94217 | 75.59 | 0 | 0 | 0.00352158 | 282.54 | 0.00352158 | 282.54 | 0 | 0 | 2023-03-08 00:44:50 | 0.00075683 | 8.308 | 666.5597 | 0 | Close
13148 | 2 | 7 | CC Chg | 04:44:00 | 109:27:56 | 0.19938 | 3.7961 | 0.94383 | 75.72 | 0.94383 | 75.72 | 0 | 0 | 0.00352789 | 283.05 | 0.00352789 | 283.05 | 0 | 0 | 2023-03-08 00:45:20 | 0.00075687 | 8.3076 | 666.524 | 0 | Close
13149 | 2 | 7 | CC Chg | 04:44:30 | 109:28:26 | 0.19939 | 3.7963 | 0.94549 | 75.86 | 0.94549 | 75.86 | 0 | 0 | 0.0035342 | 283.55 | 0.0035342 | 283.55 | 0 | 0 | 2023-03-08 00:45:50 | 0.00075694 | 8.308 | 666.5597 | 0 | Close
13150 | 2 | 7 | CC Chg | 04:45:00 | 109:28:56 | 0.19938 | 3.7966 | 0.94715 | 75.99 | 0.94715 | 75.99 | 0 | 0 | 0.0035405 | 284.06 | 0.0035405 | 284.06 | 0 | 0 | 2023-03-08 00:46:20 | 0.00075697 | 5.5384 | 444.3494 | 0 | Close
13151 | 2 | 7 | CC Chg | 04:45:30 | 109:29:26 | 0.19939 | 3.7969 | 0.94881 | 76.12 | 0.94881 | 76.12 | 0 | 0 | 0.00354681 | 284.56 | 0.00354681 | 284.56 | 0 | 0 | 2023-03-08 00:46:50 | 0.00075706 | 5.5387 | 444.3731 | 0 | Close
13152 | 2 | 7 | CC Chg | 04:46:00 | 109:29:56 | 0.19938 | 3.7971 | 0.95047 | 76.26 | 0.95047 | 76.26 | 0 | 0 | 0.00355312 | 285.07 | 0.00355312 | 285.07 | 0 | 0 | 2023-03-08 00:47:20 | 0.00075707 | 8.308 | 666.5597 | 0 | Close
13153 | 2 | 7 | CC Chg | 04:46:30 | 109:30:26 | 0.19939 | 3.7973 | 0.95214 | 76.39 | 0.95214 | 76.39 | 0 | 0 | 0.00355943 | 285.58 | 0.00355943 | 285.58 | 0 | 0 | 2023-03-08 00:47:50 | 0.00075714 | 8.3076 | 666.524 | 0 | Close
13154 | 2 | 7 | CC Chg | 04:47:00 | 109:30:56 | 0.19938 | 3.7976 | 0.9538 | 76.52 | 0.9538 | 76.52 | 0 | 0 | 0.00356574 | 286.08 | 0.00356574 | 286.08 | 0 | 0 | 2023-03-08 00:48:20 | 0.00075717 | 5.5387 | 444.3731 | 0 | Close
13155 | 2 | 7 | CC Chg | 04:47:30 | 109:31:26 | 0.19939 | 3.7979 | 0.95546 | 76.66 | 0.95546 | 76.66 | 0 | 0 | 0.00357205 | 286.59 | 0.00357205 | 286.59 | 0 | 0 | 2023-03-08 00:48:50 | 0.00075726 | 5.5384 | 444.3494 | 0 | Close
13156 | 2 | 7 | CC Chg | 04:48:00 | 109:31:56 | 0.19938 | 3.7981 | 0.95712 | 76.79 | 0.95712 | 76.79 | 0 | 0 | 0.00357836 | 287.1 | 0.00357836 | 287.1 | 0 | 0 | 2023-03-08 00:49:20 | 0.00075727 | 8.3076 | 666.524 | 0 | Close
13157 | 2 | 7 | CC Chg | 04:48:30 | 109:32:26 | 0.19939 | 3.7983 | 0.95878 | 76.92 | 0.95878 | 76.92 | 0 | 0 | 0.00358467 | 287.6 | 0.00358467 | 287.6 | 0 | 0 | 2023-03-08 00:49:50 | 0.00075734 | 8.3084 | 666.5954 | 0 | Close
13158 | 2 | 7 | CC Chg | 04:49:00 | 109:32:56 | 0.19939 | 3.7985 | 0.96044 | 77.06 | 0.96044 | 77.06 | 0 | 0 | 0.00359098 | 288.11 | 0.00359098 | 288.11 | 0 | 0 | 2023-03-08 00:50:20 | 0.00075738 | 8.3076 | 666.524 | 0 | Close
13159 | 2 | 7 | CC Chg | 04:49:30 | 109:33:26 | 0.19939 | 3.7987 | 0.9621 | 77.19 | 0.9621 | 77.19 | 0 | 0 | 0.0035973 | 288.61 | 0.0035973 | 288.61 | 0 | 0 | 2023-03-08 00:50:50 | 0.00075742 | 8.3076 | 666.524 | 0 | Close
13160 | 2 | 7 | CC Chg | 04:50:00 | 109:33:56 | 0.19939 | 3.7989 | 0.96377 | 77.32 | 0.96377 | 77.32 | 0 | 0 | 0.00360361 | 289.12 | 0.00360361 | 289.12 | 0 | 0 | 2023-03-08 00:51:20 | 0.00075746 | 8.308 | 666.5597 | 0 | Close
13161 | 2 | 7 | CC Chg | 04:50:30 | 109:34:26 | 0.19937 | 3.7992 | 0.96543 | 77.46 | 0.96543 | 77.46 | 0 | 0 | 0.00360992 | 289.63 | 0.00360992 | 289.63 | 0 | 0 | 2023-03-08 00:51:50 | 0.00075745 | 5.5384 | 444.3494 | 0 | Close
13162 | 2 | 7 | CC Chg | 04:51:00 | 109:34:56 | 0.19938 | 3.7994 | 0.96709 | 77.59 | 0.96709 | 77.59 | 0 | 0 | 0.00361623 | 290.13 | 0.00361623 | 290.13 | 0 | 0 | 2023-03-08 00:52:20 | 0.00075752 | 8.308 | 666.5597 | 0 | Close
13163 | 2 | 7 | CC Chg | 04:51:30 | 109:35:26 | 0.1994 | 3.7997 | 0.96875 | 77.72 | 0.96875 | 77.72 | 0 | 0 | 0.00362255 | 290.64 | 0.00362255 | 290.64 | 0 | 0 | 2023-03-08 00:52:50 | 0.00075766 | 5.5384 | 444.3494 | 0 | Close
13164 | 2 | 7 | CC Chg | 04:52:00 | 109:35:56 | 0.19939 | 3.7999 | 0.97041 | 77.86 | 0.97041 | 77.86 | 0 | 0 | 0.00362886 | 291.15 | 0.00362886 | 291.15 | 0 | 0 | 2023-03-08 00:53:20 | 0.00075766 | 8.308 | 666.5597 | 0 | Close
13165 | 2 | 7 | CC Chg | 04:52:30 | 109:36:26 | 0.19938 | 3.8004 | 0.97207 | 77.99 | 0.97207 | 77.99 | 0 | 0 | 0.00363517 | 291.65 | 0.00363517 | 291.65 | 0 | 0 | 2023-03-08 00:53:50 | 0.00075772 | 3.323 | 266.6096 | 0 | Close
13166 | 2 | 7 | CC Chg | 04:53:00 | 109:36:56 | 0.19939 | 3.8005 | 0.97374 | 78.12 | 0.97374 | 78.12 | 0 | 0 | 0.00364149 | 292.16 | 0.00364149 | 292.16 | 0 | 0 | 2023-03-08 00:54:20 | 0.00075778 | 16.6169 | 1333.1907 | 0 | Close
13167 | 2 | 7 | CC Chg | 04:53:30 | 109:37:26 | 0.19938 | 3.8008 | 0.9754 | 78.26 | 0.9754 | 78.26 | 0 | 0 | 0.0036478 | 292.67 | 0.0036478 | 292.67 | 0 | 0 | 2023-03-08 00:54:50 | 0.0007578 | 5.5384 | 444.3494 | 0 | Close
13168 | 2 | 7 | CC Chg | 04:54:00 | 109:37:56 | 0.19937 | 3.8011 | 0.97706 | 78.39 | 0.97706 | 78.39 | 0 | 0 | 0.00365412 | 293.17 | 0.00365412 | 293.17 | 0 | 0 | 2023-03-08 00:55:20 | 0.00075783 | 5.5384 | 444.3494 | 0 | Close
13169 | 2 | 7 | CC Chg | 04:54:30 | 109:38:26 | 0.19938 | 3.8012 | 0.97872 | 78.52 | 0.97872 | 78.52 | 0 | 0 | 0.00366043 | 293.68 | 0.00366043 | 293.68 | 0 | 0 | 2023-03-08 00:55:50 | 0.00075788 | 16.6151 | 1333.0481 | 0 | Close
13170 | 2 | 7 | CC Chg | 04:55:00 | 109:38:56 | 0.19938 | 3.8014 | 0.98038 | 78.66 | 0.98038 | 78.66 | 0 | 0 | 0.00366675 | 294.19 | 0.00366675 | 294.19 | 0 | 0 | 2023-03-08 00:56:20 | 0.00075792 | 8.3076 | 666.524 | 0 | Close
13171 | 2 | 7 | CC Chg | 04:55:30 | 109:39:26 | 0.19939 | 3.8017 | 0.98204 | 78.79 | 0.98204 | 78.79 | 0 | 0 | 0.00367307 | 294.69 | 0.00367307 | 294.69 | 0 | 0 | 2023-03-08 00:56:50 | 0.00075802 | 5.5387 | 444.3731 | 0 | Close
13172 | 2 | 7 | CC Chg | 04:56:00 | 109:39:56 | 0.19939 | 3.8019 | 0.9837 | 78.92 | 0.9837 | 78.92 | 0 | 0 | 0.00367938 | 295.2 | 0.00367938 | 295.2 | 0 | 0 | 2023-03-08 00:57:20 | 0.00075806 | 8.3071 | 666.4884 | 0 | Close
13173 | 2 | 7 | CC Chg | 04:56:30 | 109:40:26 | 0.19939 | 3.8022 | 0.98537 | 79.06 | 0.98537 | 79.06 | 0 | 0 | 0.0036857 | 295.71 | 0.0036857 | 295.71 | 0 | 0 | 2023-03-08 00:57:50 | 0.00075812 | 5.5384 | 444.3494 | 0 | Close
13174 | 2 | 7 | CC Chg | 04:57:00 | 109:40:56 | 0.19938 | 3.8025 | 0.98703 | 79.19 | 0.98703 | 79.19 | 0 | 0 | 0.00369202 | 296.21 | 0.00369202 | 296.21 | 0 | 0 | 2023-03-08 00:58:20 | 0.00075814 | 5.5387 | 444.3731 | 0 | Close
13175 | 2 | 7 | CC Chg | 04:57:30 | 109:41:26 | 0.19938 | 3.8026 | 0.98869 | 79.32 | 0.98869 | 79.32 | 0 | 0 | 0.00369834 | 296.72 | 0.00369834 | 296.72 | 0 | 0 | 2023-03-08 00:58:50 | 0.00075816 | 16.6142 | 1332.9768 | 0 | Close
13176 | 2 | 7 | CC Chg | 04:58:00 | 109:41:56 | 0.19938 | 3.8031 | 0.99035 | 79.46 | 0.99035 | 79.46 | 0 | 0 | 0.00370465 | 297.23 | 0.00370465 | 297.23 | 0 | 0 | 2023-03-08 00:59:20 | 0.00075826 | 3.3232 | 266.6239 | 0 | Close
13177 | 2 | 7 | CC Chg | 04:58:30 | 109:42:26 | 0.19938 | 3.8032 | 0.99201 | 79.59 | 0.99201 | 79.59 | 0 | 0 | 0.00371097 | 297.74 | 0.00371097 | 297.74 | 0 | 0 | 2023-03-08 00:59:50 | 0.00075828 | 16.6151 | 1333.0481 | 0 | Close
13178 | 2 | 7 | CC Chg | 04:59:00 | 109:42:56 | 0.19939 | 3.8036 | 0.99367 | 79.72 | 0.99367 | 79.72 | 0 | 0 | 0.00371729 | 298.24 | 0.00371729 | 298.24 | 0 | 0 | 2023-03-08 01:00:20 | 0.0007584 | 4.1538 | 333.262 | 0 | Close
13179 | 2 | 7 | CC Chg | 04:59:30 | 109:43:26 | 0.19938 | 3.8038 | 0.99534 | 79.86 | 0.99534 | 79.86 | 0 | 0 | 0.00372361 | 298.75 | 0.00372361 | 298.75 | 0 | 0 | 2023-03-08 01:00:50 | 0.0007584 | 8.3076 | 666.524 | 0 | Close
13180 | 2 | 7 | CC Chg | 05:00:00 | 109:43:56 | 0.19938 | 3.8041 | 0.997 | 79.99 | 0.997 | 79.99 | 0 | 0 | 0.00372993 | 299.26 | 0.00372993 | 299.26 | 0 | 0 | 2023-03-08 01:01:20 | 0.00075846 | 5.5384 | 444.3494 | 0 | Close
13181 | 2 | 7 | CC Chg | 05:00:30 | 109:44:26 | 0.19938 | 3.8043 | 0.99866 | 80.12 | 0.99866 | 80.12 | 0 | 0 | 0.00373625 | 299.76 | 0.00373625 | 299.76 | 0 | 0 | 2023-03-08 01:01:50 | 0.0007585 | 8.3076 | 666.524 | 0 | Close
13182 | 2 | 7 | CC Chg | 05:01:00 | 109:44:56 | 0.19938 | 3.8045 | 1.00032 | 80.26 | 1.00032 | 80.26 | 0 | 0 | 0.00374258 | 300.27 | 0.00374258 | 300.27 | 0 | 0 | 2023-03-08 01:02:20 | 0.00075854 | 8.3076 | 666.524 | 0 | Close
13183 | 2 | 7 | CC Chg | 05:01:30 | 109:45:26 | 0.19938 | 3.8047 | 1.00198 | 80.39 | 1.00198 | 80.39 | 0 | 0 | 0.0037489 | 300.78 | 0.0037489 | 300.78 | 0 | 0 | 2023-03-08 01:02:50 | 0.00075858 | 8.308 | 666.5597 | 0 | Close
13184 | 2 | 7 | CC Chg | 05:02:00 | 109:45:56 | 0.19939 | 3.8049 | 1.00364 | 80.52 | 1.00364 | 80.52 | 0 | 0 | 0.00375522 | 301.29 | 0.00375522 | 301.29 | 0 | 0 | 2023-03-08 01:03:20 | 0.00075866 | 8.3071 | 666.4884 | 0 | Close
13185 | 2 | 7 | CC Chg | 05:02:30 | 109:46:26 | 0.19938 | 3.8053 | 1.0053 | 80.66 | 1.0053 | 80.66 | 0 | 0 | 0.00376154 | 301.79 | 0.00376154 | 301.79 | 0 | 0 | 2023-03-08 01:03:50 | 0.0007587 | 4.154 | 333.2798 | 0 | Close
13186 | 2 | 7 | CC Chg | 05:03:00 | 109:46:56 | 0.19939 | 3.8056 | 1.00697 | 80.79 | 1.00697 | 80.79 | 0 | 0 | 0.00376786 | 302.3 | 0.00376786 | 302.3 | 0 | 0 | 2023-03-08 01:04:20 | 0.0007588 | 5.5384 | 444.3494 | 0 | Close
13187 | 2 | 7 | CC Chg | 05:03:30 | 109:47:26 | 0.19939 | 3.8059 | 1.00863 | 80.92 | 1.00863 | 80.92 | 0 | 0 | 0.00377419 | 302.81 | 0.00377419 | 302.81 | 0 | 0 | 2023-03-08 01:04:50 | 0.00075886 | 5.5381 | 444.3256 | 0 | Close
13188 | 2 | 7 | CC Chg | 05:04:00 | 109:47:56 | 0.19937 | 3.8062 | 1.01029 | 81.06 | 1.01029 | 81.06 | 0 | 0 | 0.00378051 | 303.31 | 0.00378051 | 303.31 | 0 | 0 | 2023-03-08 01:05:20 | 0.00075884 | 5.5384 | 444.3494 | 0 | Close
13189 | 2 | 7 | CC Chg | 05:04:30 | 109:48:26 | 0.19939 | 3.8064 | 1.01195 | 81.19 | 1.01195 | 81.19 | 0 | 0 | 0.00378684 | 303.82 | 0.00378684 | 303.82 | 0 | 0 | 2023-03-08 01:05:50 | 0.00075896 | 8.308 | 666.5597 | 0 | Close
13190 | 2 | 7 | CC Chg | 05:05:00 | 109:48:56 | 0.19938 | 3.8067 | 1.01361 | 81.32 | 1.01361 | 81.32 | 0 | 0 | 0.00379316 | 304.33 | 0.00379316 | 304.33 | 0 | 0 | 2023-03-08 01:06:20 | 0.00075898 | 5.5384 | 444.3494 | 0 | Close
13191 | 2 | 7 | CC Chg | 05:05:30 | 109:49:26 | 0.19938 | 3.8069 | 1.01527 | 81.46 | 1.01527 | 81.46 | 0 | 0 | 0.00379948 | 304.84 | 0.00379948 | 304.84 | 0 | 0 | 2023-03-08 01:06:50 | 0.00075902 | 8.3071 | 666.4884 | 0 | Close
13192 | 2 | 7 | CC Chg | 05:06:00 | 109:49:56 | 0.19939 | 3.8073 | 1.01693 | 81.59 | 1.01693 | 81.59 | 0 | 0 | 0.00380581 | 305.34 | 0.00380581 | 305.34 | 0 | 0 | 2023-03-08 01:07:20 | 0.00075914 | 4.154 | 333.2798 | 0 | Close
13193 | 2 | 7 | CC Chg | 05:06:30 | 109:50:26 | 0.19938 | 3.8075 | 1.0186 | 81.72 | 1.0186 | 81.72 | 0 | 0 | 0.00381214 | 305.85 | 0.00381214 | 305.85 | 0 | 0 | 2023-03-08 01:07:50 | 0.00075914 | 8.308 | 666.5597 | 0 | Close
13194 | 2 | 7 | CC Chg | 05:07:00 | 109:50:56 | 0.19938 | 3.8078 | 1.02026 | 81.86 | 1.02026 | 81.86 | 0 | 0 | 0.00381846 | 306.36 | 0.00381846 | 306.36 | 0 | 0 | 2023-03-08 01:08:20 | 0.0007592 | 5.5381 | 444.3256 | 0 | Close
13195 | 2 | 7 | CC Chg | 05:07:30 | 109:51:26 | 0.19939 | 3.808 | 1.02192 | 81.99 | 1.02192 | 81.99 | 0 | 0 | 0.00382479 | 306.87 | 0.00382479 | 306.87 | 0 | 0 | 2023-03-08 01:08:50 | 0.00075928 | 8.308 | 666.5597 | 0 | Close
13196 | 2 | 7 | CC Chg | 05:08:00 | 109:51:56 | 0.19938 | 3.8083 | 1.02358 | 82.12 | 1.02358 | 82.12 | 0 | 0 | 0.00383112 | 307.37 | 0.00383112 | 307.37 | 0 | 0 | 2023-03-08 01:09:20 | 0.0007593 | 5.5384 | 444.3494 | 0 | Close
13197 | 2 | 7 | CC Chg | 05:08:30 | 109:52:26 | 0.1994 | 3.8085 | 1.02524 | 82.26 | 1.02524 | 82.26 | 0 | 0 | 0.00383744 | 307.88 | 0.00383744 | 307.88 | 0 | 0 | 2023-03-08 01:09:50 | 0.00075941 | 8.3076 | 666.524 | 0 | Close
13198 | 2 | 7 | CC Chg | 05:09:00 | 109:52:56 | 0.19939 | 3.8088 | 1.0269 | 82.39 | 1.0269 | 82.39 | 0 | 0 | 0.00384377 | 308.39 | 0.00384377 | 308.39 | 0 | 0 | 2023-03-08 01:10:20 | 0.00075944 | 5.5387 | 444.3731 | 0 | Close
13199 | 2 | 7 | CC Chg | 05:09:30 | 109:53:26 | 0.19939 | 3.8092 | 1.02857 | 82.52 | 1.02857 | 82.52 | 0 | 0 | 0.0038501 | 308.9 | 0.0038501 | 308.9 | 0 | 0 | 2023-03-08 01:10:50 | 0.00075952 | 4.154 | 333.2798 | 0 | Close
13200 | 2 | 7 | CC Chg | 05:10:00 | 109:53:56 | 0.19939 | 3.8094 | 1.03023 | 82.66 | 1.03023 | 82.66 | 0 | 0 | 0.00385643 | 309.41 | 0.00385643 | 309.41 | 0 | 0 | 2023-03-08 01:11:20 | 0.00075956 | 8.308 | 666.5597 | 0 | Close
13201 | 2 | 7 | CC Chg | 05:10:30 | 109:54:26 | 0.19938 | 3.8098 | 1.03189 | 82.79 | 1.03189 | 82.79 | 0 | 0 | 0.00386276 | 309.91 | 0.00386276 | 309.91 | 0 | 0 | 2023-03-08 01:11:50 | 0.0007596 | 4.1538 | 333.262 | 0 | Close
13202 | 2 | 7 | CC Chg | 05:11:00 | 109:54:56 | 0.19939 | 3.81 | 1.03355 | 82.92 | 1.03355 | 82.92 | 0 | 0 | 0.00386909 | 310.42 | 0.00386909 | 310.42 | 0 | 0 | 2023-03-08 01:12:20 | 0.00075968 | 8.3084 | 666.5954 | 0 | Close
13203 | 2 | 7 | CC Chg | 05:11:30 | 109:55:26 | 0.1994 | 3.8103 | 1.03521 | 83.06 | 1.03521 | 83.06 | 0 | 0 | 0.00387542 | 310.93 | 0.00387542 | 310.93 | 0 | 0 | 2023-03-08 01:12:50 | 0.00075977 | 5.5387 | 444.3731 | 0 | Close
13204 | 2 | 7 | CC Chg | 05:12:00 | 109:55:56 | 0.19939 | 3.8105 | 1.03687 | 83.19 | 1.03687 | 83.19 | 0 | 0 | 0.00388175 | 311.44 | 0.00388175 | 311.44 | 0 | 0 | 2023-03-08 01:13:20 | 0.00075978 | 8.3076 | 666.524 | 0 | Close
13205 | 2 | 7 | CC Chg | 05:12:30 | 109:56:26 | 0.19939 | 3.8108 | 1.03854 | 83.32 | 1.03854 | 83.32 | 0 | 0 | 0.00388809 | 311.95 | 0.00388809 | 311.95 | 0 | 0 | 2023-03-08 01:13:50 | 0.00075984 | 5.5387 | 444.3731 | 0 | Close
13206 | 2 | 7 | CC Chg | 05:13:00 | 109:56:56 | 0.19939 | 3.811 | 1.0402 | 83.46 | 1.0402 | 83.46 | 0 | 0 | 0.00389442 | 312.45 | 0.00389442 | 312.45 | 0 | 0 | 2023-03-08 01:14:20 | 0.00075988 | 8.3084 | 666.5954 | 0 | Close
13207 | 2 | 7 | CC Chg | 05:13:30 | 109:57:26 | 0.19939 | 3.8114 | 1.04186 | 83.59 | 1.04186 | 83.59 | 0 | 0 | 0.00390075 | 312.96 | 0.00390075 | 312.96 | 0 | 0 | 2023-03-08 01:14:50 | 0.00075996 | 4.1536 | 333.2442 | 0 | Close
13208 | 2 | 7 | CC Chg | 05:14:00 | 109:57:56 | 0.19938 | 3.8117 | 1.04352 | 83.72 | 1.04352 | 83.72 | 0 | 0 | 0.00390708 | 313.47 | 0.00390708 | 313.47 | 0 | 0 | 2023-03-08 01:15:20 | 0.00075998 | 5.5387 | 444.3731 | 0 | Close
13209 | 2 | 7 | CC Chg | 05:14:30 | 109:58:26 | 0.19939 | 3.8119 | 1.04518 | 83.86 | 1.04518 | 83.86 | 0 | 0 | 0.00391342 | 313.98 | 0.00391342 | 313.98 | 0 | 0 | 2023-03-08 01:15:50 | 0.00076005 | 8.308 | 666.5597 | 0 | Close
13210 | 2 | 7 | CC Chg | 05:15:00 | 109:58:56 | 0.19938 | 3.8122 | 1.04684 | 83.99 | 1.04684 | 83.99 | 0 | 0 | 0.00391975 | 314.49 | 0.00391975 | 314.49 | 0 | 0 | 2023-03-08 01:16:20 | 0.00076008 | 5.5387 | 444.3731 | 0 | Close
13211 | 2 | 7 | CC Chg | 05:15:30 | 109:59:26 | 0.19941 | 3.8126 | 1.0485 | 84.12 | 1.0485 | 84.12 | 0 | 0 | 0.00392609 | 314.99 | 0.00392609 | 314.99 | 0 | 0 | 2023-03-08 01:16:50 | 0.00076027 | 4.154 | 333.2798 | 0 | Close
13212 | 2 | 7 | CC Chg | 05:16:00 | 109:59:56 | 0.1994 | 3.8129 | 1.05017 | 84.26 | 1.05017 | 84.26 | 0 | 0 | 0.00393242 | 315.5 | 0.00393242 | 315.5 | 0 | 0 | 2023-03-08 01:17:20 | 0.00076029 | 5.5387 | 444.3731 | 0 | Close
13213 | 2 | 7 | CC Chg | 05:16:30 | 110:00:26 | 0.1994 | 3.8133 | 1.05183 | 84.39 | 1.05183 | 84.39 | 0 | 0 | 0.00393876 | 316.01 | 0.00393876 | 316.01 | 0 | 0 | 2023-03-08 01:17:50 | 0.00076037 | 4.1538 | 333.262 | 0 | Close
13214 | 2 | 7 | CC Chg | 05:17:00 | 110:00:56 | 0.19939 | 3.8134 | 1.05349 | 84.52 | 1.05349 | 84.52 | 0 | 0 | 0.00394509 | 316.52 | 0.00394509 | 316.52 | 0 | 0 | 2023-03-08 01:18:20 | 0.00076035 | 16.616 | 1333.1194 | 0 | Close
13215 | 2 | 7 | CC Chg | 05:17:30 | 110:01:26 | 0.19939 | 3.8138 | 1.05515 | 84.66 | 1.05515 | 84.66 | 0 | 0 | 0.00395143 | 317.03 | 0.00395143 | 317.03 | 0 | 0 | 2023-03-08 01:18:50 | 0.00076043 | 4.1538 | 333.262 | 0 | Close
13216 | 2 | 7 | CC Chg | 05:18:00 | 110:01:56 | 0.19939 | 3.814 | 1.05681 | 84.79 | 1.05681 | 84.79 | 0 | 0 | 0.00395777 | 317.54 | 0.00395777 | 317.54 | 0 | 0 | 2023-03-08 01:19:20 | 0.00076047 | 8.3084 | 666.5954 | 0 | Close
13217 | 2 | 7 | CC Chg | 05:18:30 | 110:02:26 | 0.19939 | 3.8143 | 1.05847 | 84.92 | 1.05847 | 84.92 | 0 | 0 | 0.0039641 | 318.04 | 0.0039641 | 318.04 | 0 | 0 | 2023-03-08 01:19:50 | 0.00076053 | 5.5387 | 444.3731 | 0 | Close
13218 | 2 | 7 | CC Chg | 05:19:00 | 110:02:56 | 0.19941 | 3.8145 | 1.06014 | 85.06 | 1.06014 | 85.06 | 0 | 0 | 0.00397044 | 318.55 | 0.00397044 | 318.55 | 0 | 0 | 2023-03-08 01:20:20 | 0.00076065 | 8.3071 | 666.4884 | 0 | Close
13219 | 2 | 7 | CC Chg | 05:19:30 | 110:03:26 | 0.19939 | 3.8148 | 1.0618 | 85.19 | 1.0618 | 85.19 | 0 | 0 | 0.00397678 | 319.06 | 0.00397678 | 319.06 | 0 | 0 | 2023-03-08 01:20:50 | 0.00076063 | 5.5387 | 444.3731 | 0 | Close
13220 | 2 | 7 | CC Chg | 05:20:00 | 110:03:56 | 0.19939 | 3.8152 | 1.06346 | 85.32 | 1.06346 | 85.32 | 0 | 0 | 0.00398312 | 319.57 | 0.00398312 | 319.57 | 0 | 0 | 2023-03-08 01:21:20 | 0.00076071 | 4.154 | 333.2798 | 0 | Close
13221 | 2 | 7 | CC Chg | 05:20:30 | 110:04:26 | 0.19939 | 3.8155 | 1.06512 | 85.46 | 1.06512 | 85.46 | 0 | 0 | 0.00398946 | 320.08 | 0.00398946 | 320.08 | 0 | 0 | 2023-03-08 01:21:50 | 0.00076077 | 5.5384 | 444.3494 | 0 | Close
13222 | 2 | 7 | CC Chg | 05:21:00 | 110:04:56 | 0.19939 | 3.8157 | 1.06678 | 85.59 | 1.06678 | 85.59 | 0 | 0 | 0.0039958 | 320.59 | 0.0039958 | 320.59 | 0 | 0 | 2023-03-08 01:22:20 | 0.00076081 | 8.308 | 666.5597 | 0 | Close
13223 | 2 | 7 | CC Chg | 05:21:30 | 110:05:26 | 0.1994 | 3.8161 | 1.06844 | 85.72 | 1.06844 | 85.72 | 0 | 0 | 0.00400214 | 321.1 | 0.00400214 | 321.1 | 0 | 0 | 2023-03-08 01:22:50 | 0.00076093 | 4.154 | 333.2798 | 0 | Close
13224 | 2 | 7 | CC Chg | 05:22:00 | 110:05:56 | 0.19939 | 3.8164 | 1.07011 | 85.86 | 1.07011 | 85.86 | 0 | 0 | 0.00400848 | 321.6 | 0.00400848 | 321.6 | 0 | 0 | 2023-03-08 01:23:20 | 0.00076095 | 5.5387 | 444.3731 | 0 | Close
13225 | 2 | 7 | CC Chg | 05:22:30 | 110:06:26 | 0.19938 | 3.8167 | 1.07177 | 85.99 | 1.07177 | 85.99 | 0 | 0 | 0.00401482 | 322.11 | 0.00401482 | 322.11 | 0 | 0 | 2023-03-08 01:23:50 | 0.00076097 | 5.5387 | 444.3731 | 0 | Close
13226 | 2 | 7 | CC Chg | 05:23:00 | 110:06:56 | 0.19939 | 3.817 | 1.07343 | 86.12 | 1.07343 | 86.12 | 0 | 0 | 0.00402116 | 322.62 | 0.00402116 | 322.62 | 0 | 0 | 2023-03-08 01:24:20 | 0.00076107 | 5.5387 | 444.3731 | 0 | Close
13227 | 2 | 7 | CC Chg | 05:23:30 | 110:07:26 | 0.1994 | 3.8174 | 1.07509 | 86.26 | 1.07509 | 86.26 | 0 | 0 | 0.00402751 | 323.13 | 0.00402751 | 323.13 | 0 | 0 | 2023-03-08 01:24:50 | 0.00076119 | 4.1536 | 333.2442 | 0 | Close
13228 | 2 | 7 | CC Chg | 05:24:00 | 110:07:56 | 0.19939 | 3.8176 | 1.07675 | 86.39 | 1.07675 | 86.39 | 0 | 0 | 0.00403385 | 323.64 | 0.00403385 | 323.64 | 0 | 0 | 2023-03-08 01:25:20 | 0.00076119 | 8.3084 | 666.5954 | 0 | Close
13229 | 2 | 7 | CC Chg | 05:24:30 | 110:08:26 | 0.19938 | 3.8178 | 1.07841 | 86.52 | 1.07841 | 86.52 | 0 | 0 | 0.00404019 | 324.15 | 0.00404019 | 324.15 | 0 | 0 | 2023-03-08 01:25:50 | 0.00076119 | 8.3071 | 666.4884 | 0 | Close
13230 | 2 | 7 | CC Chg | 05:25:00 | 110:08:56 | 0.19939 | 3.8182 | 1.08007 | 86.66 | 1.08007 | 86.66 | 0 | 0 | 0.00404654 | 324.66 | 0.00404654 | 324.66 | 0 | 0 | 2023-03-08 01:26:20 | 0.00076131 | 4.154 | 333.2798 | 0 | Close
13231 | 2 | 7 | CC Chg | 05:25:30 | 110:09:26 | 0.1994 | 3.8184 | 1.08174 | 86.79 | 1.08174 | 86.79 | 0 | 0 | 0.00405288 | 325.17 | 0.00405288 | 325.17 | 0 | 0 | 2023-03-08 01:26:50 | 0.00076139 | 8.3076 | 666.524 | 0 | Close
13232 | 2 | 7 | CC Chg | 05:26:00 | 110:09:56 | 0.19937 | 3.8188 | 1.0834 | 86.92 | 1.0834 | 86.92 | 0 | 0 | 0.00405923 | 325.68 | 0.00405923 | 325.68 | 0 | 0 | 2023-03-08 01:27:20 | 0.00076135 | 4.154 | 333.2798 | 0 | Close
13233 | 2 | 7 | CC Chg | 05:26:30 | 110:10:26 | 0.19938 | 3.819 | 1.08506 | 87.06 | 1.08506 | 87.06 | 0 | 0 | 0.00406557 | 326.19 | 0.00406557 | 326.19 | 0 | 0 | 2023-03-08 01:27:50 | 0.00076143 | 8.3076 | 666.524 | 0 | Close
13234 | 2 | 7 | CC Chg | 05:27:00 | 110:10:56 | 0.19938 | 3.8195 | 1.08672 | 87.19 | 1.08672 | 87.19 | 0 | 0 | 0.00407192 | 326.69 | 0.00407192 | 326.69 | 0 | 0 | 2023-03-08 01:28:20 | 0.00076153 | 3.323 | 266.6096 | 0 | Close
13235 | 2 | 7 | CC Chg | 05:27:30 | 110:11:26 | 0.19939 | 3.8197 | 1.08838 | 87.32 | 1.08838 | 87.32 | 0 | 0 | 0.00407826 | 327.2 | 0.00407826 | 327.2 | 0 | 0 | 2023-03-08 01:28:50 | 0.00076161 | 8.3076 | 666.524 | 0 | Close
13236 | 2 | 7 | CC Chg | 05:28:00 | 110:11:56 | 0.19939 | 3.8201 | 1.09004 | 87.46 | 1.09004 | 87.46 | 0 | 0 | 0.00408461 | 327.71 | 0.00408461 | 327.71 | 0 | 0 | 2023-03-08 01:29:20 | 0.00076169 | 4.154 | 333.2798 | 0 | Close
13237 | 2 | 7 | CC Chg | 05:28:30 | 110:12:26 | 0.19939 | 3.8205 | 1.09171 | 87.59 | 1.09171 | 87.59 | 0 | 0 | 0.00409096 | 328.22 | 0.00409096 | 328.22 | 0 | 0 | 2023-03-08 01:29:50 | 0.00076177 | 4.154 | 333.2798 | 0 | Close
13238 | 2 | 7 | CC Chg | 05:29:00 | 110:12:56 | 0.19937 | 3.8208 | 1.09337 | 87.72 | 1.09337 | 87.72 | 0 | 0 | 0.00409731 | 328.73 | 0.00409731 | 328.73 | 0 | 0 | 2023-03-08 01:30:20 | 0.00076175 | 5.5381 | 444.3256 | 0 | Close
13239 | 2 | 7 | CC Chg | 05:29:30 | 110:13:26 | 0.1994 | 3.8211 | 1.09503 | 87.86 | 1.09503 | 87.86 | 0 | 0 | 0.00410365 | 329.24 | 0.00410365 | 329.24 | 0 | 0 | 2023-03-08 01:30:50 | 0.00076193 | 5.539 | 444.3969 | 0 | Close
13240 | 2 | 7 | CC Chg | 05:30:00 | 110:13:56 | 0.1994 | 3.8214 | 1.09669 | 87.99 | 1.09669 | 87.99 | 0 | 0 | 0.00411 | 329.75 | 0.00411 | 329.75 | 0 | 0 | 2023-03-08 01:31:20 | 0.00076199 | 5.5384 | 444.3494 | 0 | Close
13241 | 2 | 7 | CC Chg | 05:30:30 | 110:14:26 | 0.19939 | 3.8217 | 1.09835 | 88.12 | 1.09835 | 88.12 | 0 | 0 | 0.00411635 | 330.26 | 0.00411635 | 330.26 | 0 | 0 | 2023-03-08 01:31:50 | 0.00076201 | 5.5384 | 444.3494 | 0 | Close
13242 | 2 | 7 | CC Chg | 05:31:00 | 110:14:56 | 0.19938 | 3.822 | 1.10001 | 88.26 | 1.10001 | 88.26 | 0 | 0 | 0.0041227 | 330.77 | 0.0041227 | 330.77 | 0 | 0 | 2023-03-08 01:32:20 | 0.00076203 | 5.5387 | 444.3731 | 0 | Close
13243 | 2 | 7 | CC Chg | 05:31:30 | 110:15:26 | 0.19939 | 3.8223 | 1.10167 | 88.39 | 1.10167 | 88.39 | 0 | 0 | 0.00412905 | 331.28 | 0.00412905 | 331.28 | 0 | 0 | 2023-03-08 01:32:50 | 0.00076213 | 5.5384 | 444.3494 | 0 | Close
13244 | 2 | 7 | CC Chg | 05:32:00 | 110:15:56 | 0.19939 | 3.8226 | 1.10334 | 88.52 | 1.10334 | 88.52 | 0 | 0 | 0.00413541 | 331.79 | 0.00413541 | 331.79 | 0 | 0 | 2023-03-08 01:33:20 | 0.00076219 | 5.5384 | 444.3494 | 0 | Close
13245 | 2 | 7 | CC Chg | 05:32:30 | 110:16:26 | 0.19938 | 3.823 | 1.105 | 88.66 | 1.105 | 88.66 | 0 | 0 | 0.00414176 | 332.3 | 0.00414176 | 332.3 | 0 | 0 | 2023-03-08 01:33:50 | 0.00076223 | 4.1538 | 333.262 | 0 | Close
13246 | 2 | 7 | CC Chg | 05:33:00 | 110:16:56 | 0.19939 | 3.8234 | 1.10666 | 88.79 | 1.10666 | 88.79 | 0 | 0 | 0.00414811 | 332.81 | 0.00414811 | 332.81 | 0 | 0 | 2023-03-08 01:34:20 | 0.00076235 | 4.154 | 333.2798 | 0 | Close
13247 | 2 | 7 | CC Chg | 05:33:30 | 110:17:26 | 0.19938 | 3.8237 | 1.10832 | 88.92 | 1.10832 | 88.92 | 0 | 0 | 0.00415446 | 333.32 | 0.00415446 | 333.32 | 0 | 0 | 2023-03-08 01:34:50 | 0.00076237 | 5.5384 | 444.3494 | 0 | Close
13248 | 2 | 7 | CC Chg | 05:34:00 | 110:17:56 | 0.19938 | 3.824 | 1.10998 | 89.06 | 1.10998 | 89.06 | 0 | 0 | 0.00416082 | 333.83 | 0.00416082 | 333.83 | 0 | 0 | 2023-03-08 01:35:20 | 0.00076243 | 5.5384 | 444.3494 | 0 | Close
13249 | 2 | 7 | CC Chg | 05:34:30 | 110:18:26 | 0.19939 | 3.8244 | 1.11164 | 89.19 | 1.11164 | 89.19 | 0 | 0 | 0.00416717 | 334.34 | 0.00416717 | 334.34 | 0 | 0 | 2023-03-08 01:35:50 | 0.00076255 | 4.154 | 333.2798 | 0 | Close
13250 | 2 | 7 | CC Chg | 05:35:00 | 110:18:56 | 0.19939 | 3.8247 | 1.11331 | 89.32 | 1.11331 | 89.32 | 0 | 0 | 0.00417352 | 334.85 | 0.00417352 | 334.85 | 0 | 0 | 2023-03-08 01:36:20 | 0.00076261 | 5.5384 | 444.3494 | 0 | Close
13251 | 2 | 7 | CC Chg | 05:35:30 | 110:19:26 | 0.19939 | 3.825 | 1.11497 | 89.45 | 1.11497 | 89.45 | 0 | 0 | 0.00417988 | 335.36 | 0.00417988 | 335.36 | 0 | 0 | 2023-03-08 01:36:50 | 0.00076267 | 5.5384 | 444.3494 | 0 | Close
13252 | 2 | 7 | CC Chg | 05:36:00 | 110:19:56 | 0.19938 | 3.8254 | 1.11663 | 89.59 | 1.11663 | 89.59 | 0 | 0 | 0.00418624 | 335.87 | 0.00418624 | 335.87 | 0 | 0 | 2023-03-08 01:37:20 | 0.00076271 | 4.154 | 333.2798 | 0 | Close
13253 | 2 | 7 | CC Chg | 05:36:30 | 110:20:26 | 0.19938 | 3.8256 | 1.11829 | 89.72 | 1.11829 | 89.72 | 0 | 0 | 0.00419259 | 336.38 | 0.00419259 | 336.38 | 0 | 0 | 2023-03-08 01:37:50 | 0.00076275 | 8.3076 | 666.524 | 0 | Close
13254 | 2 | 7 | CC Chg | 05:37:00 | 110:20:56 | 0.19939 | 3.8259 | 1.11995 | 89.85 | 1.11995 | 89.85 | 0 | 0 | 0.00419895 | 336.89 | 0.00419895 | 336.89 | 0 | 0 | 2023-03-08 01:38:20 | 0.00076285 | 5.5384 | 444.3494 | 0 | Close
13255 | 2 | 7 | CC Chg | 05:37:30 | 110:21:26 | 0.19939 | 3.8264 | 1.12161 | 89.99 | 1.12161 | 89.99 | 0 | 0 | 0.00420531 | 337.4 | 0.00420531 | 337.4 | 0 | 0 | 2023-03-08 01:38:50 | 0.00076295 | 3.3234 | 266.6381 | 0 | Close
13256 | 2 | 7 | CC Chg | 05:38:00 | 110:21:56 | 0.19938 | 3.8267 | 1.12327 | 90.12 | 1.12327 | 90.12 | 0 | 0 | 0.00421166 | 337.91 | 0.00421166 | 337.91 | 0 | 0 | 2023-03-08 01:39:20 | 0.00076297 | 5.5384 | 444.3494 | 0 | Close
13257 | 2 | 7 | CC Chg | 05:38:30 | 110:22:26 | 0.19938 | 3.827 | 1.12494 | 90.25 | 1.12494 | 90.25 | 0 | 0 | 0.00421802 | 338.42 | 0.00421802 | 338.42 | 0 | 0 | 2023-03-08 01:39:50 | 0.00076303 | 5.5384 | 444.3494 | 0 | Close
13258 | 2 | 7 | CC Chg | 05:39:00 | 110:22:56 | 0.19939 | 3.8275 | 1.1266 | 90.39 | 1.1266 | 90.39 | 0 | 0 | 0.00422438 | 338.93 | 0.00422438 | 338.93 | 0 | 0 | 2023-03-08 01:40:20 | 0.00076317 | 3.3234 | 266.6381 | 0 | Close
13259 | 2 | 7 | CC Chg | 05:39:30 | 110:23:26 | 0.19939 | 3.8278 | 1.12826 | 90.52 | 1.12826 | 90.52 | 0 | 0 | 0.00423074 | 339.44 | 0.00423074 | 339.44 | 0 | 0 | 2023-03-08 01:40:50 | 0.00076323 | 5.5387 | 444.3731 | 0 | Close
13260 | 2 | 7 | CC Chg | 05:40:00 | 110:23:56 | 0.19939 | 3.8282 | 1.12992 | 90.65 | 1.12992 | 90.65 | 0 | 0 | 0.0042371 | 339.95 | 0.0042371 | 339.95 | 0 | 0 | 2023-03-08 01:41:20 | 0.0007633 | 4.1538 | 333.262 | 0 | Close
13261 | 2 | 7 | CC Chg | 05:40:30 | 110:24:26 | 0.19939 | 3.8285 | 1.13158 | 90.79 | 1.13158 | 90.79 | 0 | 0 | 0.00424346 | 340.46 | 0.00424346 | 340.46 | 0 | 0 | 2023-03-08 01:41:50 | 0.00076336 | 5.539 | 444.3969 | 0 | Close
13262 | 2 | 7 | CC Chg | 05:41:00 | 110:24:56 | 0.19939 | 3.8288 | 1.13324 | 90.92 | 1.13324 | 90.92 | 0 | 0 | 0.00424983 | 340.97 | 0.00424983 | 340.97 | 0 | 0 | 2023-03-08 01:42:20 | 0.00076342 | 5.5387 | 444.3731 | 0 | Close
13263 | 2 | 7 | CC Chg | 05:41:30 | 110:25:26 | 0.19938 | 3.8292 | 1.13491 | 91.05 | 1.13491 | 91.05 | 0 | 0 | 0.00425619 | 341.48 | 0.00425619 | 341.48 | 0 | 0 | 2023-03-08 01:42:50 | 0.00076347 | 4.1538 | 333.262 | 0 | Close
13264 | 2 | 7 | CC Chg | 05:42:00 | 110:25:56 | 0.19939 | 3.8295 | 1.13657 | 91.19 | 1.13657 | 91.19 | 0 | 0 | 0.00426255 | 341.99 | 0.00426255 | 341.99 | 0 | 0 | 2023-03-08 01:43:20 | 0.00076356 | 5.539 | 444.3969 | 0 | Close
13265 | 2 | 7 | CC Chg | 05:42:30 | 110:26:26 | 0.19939 | 3.8298 | 1.13823 | 91.32 | 1.13823 | 91.32 | 0 | 0 | 0.00426891 | 342.5 | 0.00426891 | 342.5 | 0 | 0 | 2023-03-08 01:43:50 | 0.00076362 | 5.5387 | 444.3731 | 0 | Close
13266 | 2 | 7 | CC Chg | 05:43:00 | 110:26:56 | 0.19939 | 3.8302 | 1.13989 | 91.45 | 1.13989 | 91.45 | 0 | 0 | 0.00427528 | 343.01 | 0.00427528 | 343.01 | 0 | 0 | 2023-03-08 01:44:20 | 0.0007637 | 4.1538 | 333.262 | 0 | Close
13267 | 2 | 7 | CC Chg | 05:43:30 | 110:27:26 | 0.1994 | 3.8306 | 1.14155 | 91.59 | 1.14155 | 91.59 | 0 | 0 | 0.00428164 | 343.52 | 0.00428164 | 343.52 | 0 | 0 | 2023-03-08 01:44:50 | 0.00076382 | 4.154 | 333.2798 | 0 | Close
13268 | 2 | 7 | CC Chg | 05:44:00 | 110:27:56 | 0.19939 | 3.831 | 1.14321 | 91.72 | 1.14321 | 91.72 | 0 | 0 | 0.00428801 | 344.03 | 0.00428801 | 344.03 | 0 | 0 | 2023-03-08 01:45:20 | 0.00076386 | 4.1542 | 333.2977 | 0 | Close
13269 | 2 | 7 | CC Chg | 05:44:30 | 110:28:26 | 0.1994 | 3.8314 | 1.14488 | 91.85 | 1.14488 | 91.85 | 0 | 0 | 0.00429437 | 344.54 | 0.00429437 | 344.54 | 0 | 0 | 2023-03-08 01:45:50 | 0.00076398 | 4.1538 | 333.262 | 0 | Close
13270 | 2 | 7 | CC Chg | 05:45:00 | 110:28:56 | 0.19939 | 3.8318 | 1.14654 | 91.99 | 1.14654 | 91.99 | 0 | 0 | 0.00430074 | 345.05 | 0.00430074 | 345.05 | 0 | 0 | 2023-03-08 01:46:20 | 0.00076402 | 4.154 | 333.2798 | 0 | Close
13271 | 2 | 7 | CC Chg | 05:45:30 | 110:29:26 | 0.1994 | 3.8321 | 1.1482 | 92.12 | 1.1482 | 92.12 | 0 | 0 | 0.00430711 | 345.56 | 0.00430711 | 345.56 | 0 | 0 | 2023-03-08 01:46:50 | 0.00076412 | 5.5384 | 444.3494 | 0 | Close
13272 | 2 | 7 | CC Chg | 05:46:00 | 110:29:56 | 0.1994 | 3.8325 | 1.14986 | 92.25 | 1.14986 | 92.25 | 0 | 0 | 0.00431347 | 346.07 | 0.00431347 | 346.07 | 0 | 0 | 2023-03-08 01:47:20 | 0.0007642 | 4.1538 | 333.262 | 0 | Close
13273 | 2 | 7 | CC Chg | 05:46:30 | 110:30:26 | 0.19937 | 3.8328 | 1.15152 | 92.39 | 1.15152 | 92.39 | 0 | 0 | 0.00431984 | 346.59 | 0.00431984 | 346.59 | 0 | 0 | 2023-03-08 01:47:50 | 0.00076415 | 5.539 | 444.3969 | 0 | Close
13274 | 2 | 7 | CC Chg | 05:47:00 | 110:30:56 | 0.19939 | 3.8331 | 1.15318 | 92.52 | 1.15318 | 92.52 | 0 | 0 | 0.00432621 | 347.1 | 0.00432621 | 347.1 | 0 | 0 | 2023-03-08 01:48:20 | 0.00076428 | 5.5384 | 444.3494 | 0 | Close
13275 | 2 | 7 | CC Chg | 05:47:30 | 110:31:26 | 0.19939 | 3.8335 | 1.15484 | 92.65 | 1.15484 | 92.65 | 0 | 0 | 0.00433258 | 347.61 | 0.00433258 | 347.61 | 0 | 0 | 2023-03-08 01:48:50 | 0.00076436 | 4.154 | 333.2798 | 0 | Close
13276 | 2 | 7 | CC Chg | 05:48:00 | 110:31:56 | 0.19939 | 3.8338 | 1.15651 | 92.79 | 1.15651 | 92.79 | 0 | 0 | 0.00433895 | 348.12 | 0.00433895 | 348.12 | 0 | 0 | 2023-03-08 01:49:20 | 0.00076442 | 5.5384 | 444.3494 | 0 | Close
13277 | 2 | 7 | CC Chg | 05:48:30 | 110:32:26 | 0.19938 | 3.8342 | 1.15817 | 92.92 | 1.15817 | 92.92 | 0 | 0 | 0.00434532 | 348.63 | 0.00434532 | 348.63 | 0 | 0 | 2023-03-08 01:49:50 | 0.00076446 | 4.1538 | 333.262 | 0 | Close
13278 | 2 | 7 | CC Chg | 05:49:00 | 110:32:56 | 0.19939 | 3.8346 | 1.15983 | 93.05 | 1.15983 | 93.05 | 0 | 0 | 0.00435169 | 349.14 | 0.00435169 | 349.14 | 0 | 0 | 2023-03-08 01:50:20 | 0.00076458 | 4.1542 | 333.2977 | 0 | Close
13279 | 2 | 7 | CC Chg | 05:49:30 | 110:33:26 | 0.19939 | 3.835 | 1.16149 | 93.19 | 1.16149 | 93.19 | 0 | 0 | 0.00435806 | 349.65 | 0.00435806 | 349.65 | 0 | 0 | 2023-03-08 01:50:50 | 0.00076466 | 4.1542 | 333.2977 | 0 | Close
13280 | 2 | 7 | CC Chg | 05:50:00 | 110:33:56 | 0.19939 | 3.8354 | 1.16315 | 93.32 | 1.16315 | 93.32 | 0 | 0 | 0.00436444 | 350.16 | 0.00436444 | 350.16 | 0 | 0 | 2023-03-08 01:51:20 | 0.00076474 | 4.1538 | 333.262 | 0 | Close
13281 | 2 | 7 | CC Chg | 05:50:30 | 110:34:26 | 0.19938 | 3.8358 | 1.16481 | 93.45 | 1.16481 | 93.45 | 0 | 0 | 0.00437081 | 350.67 | 0.00437081 | 350.67 | 0 | 0 | 2023-03-08 01:51:50 | 0.00076478 | 4.154 | 333.2798 | 0 | Close
13282 | 2 | 7 | CC Chg | 05:51:00 | 110:34:56 | 0.19939 | 3.8362 | 1.16648 | 93.59 | 1.16648 | 93.59 | 0 | 0 | 0.00437718 | 351.19 | 0.00437718 | 351.19 | 0 | 0 | 2023-03-08 01:52:20 | 0.0007649 | 4.1538 | 333.262 | 0 | Close
13283 | 2 | 7 | CC Chg | 05:51:30 | 110:35:26 | 0.19938 | 3.8366 | 1.16814 | 93.72 | 1.16814 | 93.72 | 0 | 0 | 0.00438356 | 351.7 | 0.00438356 | 351.7 | 0 | 0 | 2023-03-08 01:52:50 | 0.00076494 | 4.1538 | 333.262 | 0 | Close
13284 | 2 | 7 | CC Chg | 05:52:00 | 110:35:56 | 0.19939 | 3.837 | 1.1698 | 93.85 | 1.1698 | 93.85 | 0 | 0 | 0.00438993 | 352.21 | 0.00438993 | 352.21 | 0 | 0 | 2023-03-08 01:53:20 | 0.00076506 | 4.1542 | 333.2977 | 0 | Close
13285 | 2 | 7 | CC Chg | 05:52:30 | 110:36:26 | 0.19938 | 3.8374 | 1.17146 | 93.99 | 1.17146 | 93.99 | 0 | 0 | 0.00439631 | 352.72 | 0.00439631 | 352.72 | 0 | 0 | 2023-03-08 01:53:50 | 0.0007651 | 4.1538 | 333.262 | 0 | Close
13286 | 2 | 7 | CC Chg | 05:53:00 | 110:36:56 | 0.19938 | 3.8377 | 1.17312 | 94.12 | 1.17312 | 94.12 | 0 | 0 | 0.00440269 | 353.23 | 0.00440269 | 353.23 | 0 | 0 | 2023-03-08 01:54:20 | 0.00076516 | 5.5387 | 444.3731 | 0 | Close
13287 | 2 | 7 | CC Chg | 05:53:30 | 110:37:26 | 0.1994 | 3.838 | 1.17478 | 94.25 | 1.17478 | 94.25 | 0 | 0 | 0.00440906 | 353.74 | 0.00440906 | 353.74 | 0 | 0 | 2023-03-08 01:54:50 | 0.0007653 | 5.5384 | 444.3494 | 0 | Close
13288 | 2 | 7 | CC Chg | 05:54:00 | 110:37:56 | 0.19939 | 3.8384 | 1.17645 | 94.39 | 1.17645 | 94.39 | 0 | 0 | 0.00441544 | 354.26 | 0.00441544 | 354.26 | 0 | 0 | 2023-03-08 01:55:20 | 0.00076534 | 4.1538 | 333.262 | 0 | Close
13289 | 2 | 7 | CC Chg | 05:54:30 | 110:38:26 | 0.19938 | 3.8388 | 1.17811 | 94.52 | 1.17811 | 94.52 | 0 | 0 | 0.00442182 | 354.77 | 0.00442182 | 354.77 | 0 | 0 | 2023-03-08 01:55:50 | 0.00076538 | 4.1542 | 333.2977 | 0 | Close
13290 | 2 | 7 | CC Chg | 05:55:00 | 110:38:56 | 0.19938 | 3.8392 | 1.17977 | 94.65 | 1.17977 | 94.65 | 0 | 0 | 0.0044282 | 355.28 | 0.0044282 | 355.28 | 0 | 0 | 2023-03-08 01:56:20 | 0.00076546 | 4.1538 | 333.262 | 0 | Close
13291 | 2 | 7 | CC Chg | 05:55:30 | 110:39:26 | 0.19938 | 3.8396 | 1.18143 | 94.79 | 1.18143 | 94.79 | 0 | 0 | 0.00443457 | 355.79 | 0.00443457 | 355.79 | 0 | 0 | 2023-03-08 01:56:50 | 0.00076554 | 4.1538 | 333.262 | 0 | Close
13292 | 2 | 7 | CC Chg | 05:56:00 | 110:39:56 | 0.19939 | 3.84 | 1.18309 | 94.92 | 1.18309 | 94.92 | 0 | 0 | 0.00444096 | 356.3 | 0.00444096 | 356.3 | 0 | 0 | 2023-03-08 01:57:20 | 0.00076566 | 4.1538 | 333.262 | 0 | Close
13293 | 2 | 7 | CC Chg | 05:56:30 | 110:40:26 | 0.19939 | 3.8404 | 1.18475 | 95.05 | 1.18475 | 95.05 | 0 | 0 | 0.00444734 | 356.81 | 0.00444734 | 356.81 | 0 | 0 | 2023-03-08 01:57:50 | 0.00076574 | 4.1538 | 333.262 | 0 | Close
13294 | 2 | 7 | CC Chg | 05:57:00 | 110:40:56 | 0.19939 | 3.8408 | 1.18641 | 95.19 | 1.18641 | 95.19 | 0 | 0 | 0.00445372 | 357.33 | 0.00445372 | 357.33 | 0 | 0 | 2023-03-08 01:58:20 | 0.00076582 | 4.154 | 333.2798 | 0 | Close
13295 | 2 | 7 | CC Chg | 05:57:30 | 110:41:26 | 0.19938 | 3.8413 | 1.18808 | 95.32 | 1.18808 | 95.32 | 0 | 0 | 0.0044601 | 357.84 | 0.0044601 | 357.84 | 0 | 0 | 2023-03-08 01:58:50 | 0.00076588 | 3.3228 | 266.5954 | 0 | Close
13296 | 2 | 7 | CC Chg | 05:58:00 | 110:41:56 | 0.19938 | 3.8417 | 1.18974 | 95.45 | 1.18974 | 95.45 | 0 | 0 | 0.00446648 | 358.35 | 0.00446648 | 358.35 | 0 | 0 | 2023-03-08 01:59:20 | 0.00076596 | 4.1538 | 333.262 | 0 | Close
13297 | 2 | 7 | CC Chg | 05:58:30 | 110:42:26 | 0.19938 | 3.8421 | 1.1914 | 95.59 | 1.1914 | 95.59 | 0 | 0 | 0.00447287 | 358.86 | 0.00447287 | 358.86 | 0 | 0 | 2023-03-08 01:59:50 | 0.00076604 | 4.154 | 333.2798 | 0 | Close
13298 | 2 | 7 | CC Chg | 05:59:00 | 110:42:56 | 0.19937 | 3.8424 | 1.19306 | 95.72 | 1.19306 | 95.72 | 0 | 0 | 0.00447925 | 359.37 | 0.00447925 | 359.37 | 0 | 0 | 2023-03-08 02:00:20 | 0.00076606 | 5.5381 | 444.3256 | 0 | Close
13299 | 2 | 7 | CC Chg | 05:59:30 | 110:43:26 | 0.19939 | 3.8428 | 1.19472 | 95.85 | 1.19472 | 95.85 | 0 | 0 | 0.00448563 | 359.89 | 0.00448563 | 359.89 | 0 | 0 | 2023-03-08 02:00:50 | 0.00076622 | 4.1538 | 333.262 | 0 | Close
13300 | 2 | 7 | CC Chg | 06:00:00 | 110:43:56 | 0.19938 | 3.8433 | 1.19638 | 95.99 | 1.19638 | 95.99 | 0 | 0 | 0.00449202 | 360.4 | 0.00449202 | 360.4 | 0 | 0 | 2023-03-08 02:01:20 | 0.00076628 | 3.3232 | 266.6239 | 0 | Close
13301 | 2 | 7 | CC Chg | 06:00:30 | 110:44:26 | 0.19938 | 3.8436 | 1.19805 | 96.12 | 1.19805 | 96.12 | 0 | 0 | 0.0044984 | 360.91 | 0.0044984 | 360.91 | 0 | 0 | 2023-03-08 02:01:50 | 0.00076634 | 5.5387 | 444.3731 | 0 | Close
13302 | 2 | 7 | CC Chg | 06:01:00 | 110:44:56 | 0.19938 | 3.8441 | 1.19971 | 96.25 | 1.19971 | 96.25 | 0 | 0 | 0.00450479 | 361.42 | 0.00450479 | 361.42 | 0 | 0 | 2023-03-08 02:02:20 | 0.00076644 | 3.3227 | 266.5811 | 0 | Close
13303 | 2 | 7 | CC Chg | 06:01:30 | 110:45:26 | 0.19938 | 3.8445 | 1.20137 | 96.39 | 1.20137 | 96.39 | 0 | 0 | 0.00451118 | 361.94 | 0.00451118 | 361.94 | 0 | 0 | 2023-03-08 02:02:50 | 0.00076652 | 4.1542 | 333.2977 | 0 | Close
13304 | 2 | 7 | CC Chg | 06:02:00 | 110:45:56 | 0.19938 | 3.8449 | 1.20303 | 96.52 | 1.20303 | 96.52 | 0 | 0 | 0.00451757 | 362.45 | 0.00451757 | 362.45 | 0 | 0 | 2023-03-08 02:03:20 | 0.0007666 | 4.1538 | 333.262 | 0 | Close
13305 | 2 | 7 | CC Chg | 06:02:30 | 110:46:26 | 0.19938 | 3.8453 | 1.20469 | 96.65 | 1.20469 | 96.65 | 0 | 0 | 0.00452396 | 362.96 | 0.00452396 | 362.96 | 0 | 0 | 2023-03-08 02:03:50 | 0.00076668 | 4.1533 | 333.2264 | 0 | Close
13306 | 2 | 7 | CC Chg | 06:03:00 | 110:46:56 | 0.19938 | 3.8458 | 1.20635 | 96.79 | 1.20635 | 96.79 | 0 | 0 | 0.00453034 | 363.47 | 0.00453034 | 363.47 | 0 | 0 | 2023-03-08 02:04:20 | 0.00076678 | 3.323 | 266.6096 | 0 | Close
13307 | 2 | 7 | CC Chg | 06:03:30 | 110:47:26 | 0.19938 | 3.8462 | 1.20801 | 96.92 | 1.20801 | 96.92 | 0 | 0 | 0.00453673 | 363.99 | 0.00453673 | 363.99 | 0 | 0 | 2023-03-08 02:04:50 | 0.00076686 | 4.1542 | 333.2977 | 0 | Close
13308 | 2 | 7 | CC Chg | 06:04:00 | 110:47:56 | 0.19939 | 3.8466 | 1.20968 | 97.05 | 1.20968 | 97.05 | 0 | 0 | 0.00454313 | 364.5 | 0.00454313 | 364.5 | 0 | 0 | 2023-03-08 02:05:20 | 0.00076697 | 4.1538 | 333.262 | 0 | Close
13309 | 2 | 7 | CC Chg | 06:04:30 | 110:48:26 | 0.19939 | 3.8471 | 1.21134 | 97.19 | 1.21134 | 97.19 | 0 | 0 | 0.00454952 | 365.01 | 0.00454952 | 365.01 | 0 | 0 | 2023-03-08 02:05:50 | 0.00076707 | 3.3227 | 266.5811 | 0 | Close
13310 | 2 | 7 | CC Chg | 06:05:00 | 110:48:56 | 0.19937 | 3.8474 | 1.213 | 97.32 | 1.213 | 97.32 | 0 | 0 | 0.00455591 | 365.53 | 0.00455591 | 365.53 | 0 | 0 | 2023-03-08 02:06:20 | 0.00076706 | 5.5384 | 444.3494 | 0 | Close
13311 | 2 | 7 | CC Chg | 06:05:30 | 110:49:26 | 0.19938 | 3.8479 | 1.21466 | 97.45 | 1.21466 | 97.45 | 0 | 0 | 0.0045623 | 366.04 | 0.0045623 | 366.04 | 0 | 0 | 2023-03-08 02:06:50 | 0.00076719 | 3.3234 | 266.6381 | 0 | Close
13312 | 2 | 7 | CC Chg | 06:06:00 | 110:49:56 | 0.1994 | 3.8483 | 1.21632 | 97.59 | 1.21632 | 97.59 | 0 | 0 | 0.0045687 | 366.55 | 0.0045687 | 366.55 | 0 | 0 | 2023-03-08 02:07:20 | 0.00076735 | 4.1533 | 333.2264 | 0 | Close
13313 | 2 | 7 | CC Chg | 06:06:30 | 110:50:26 | 0.19939 | 3.8486 | 1.21798 | 97.72 | 1.21798 | 97.72 | 0 | 0 | 0.00457509 | 367.06 | 0.00457509 | 367.06 | 0 | 0 | 2023-03-08 02:07:50 | 0.00076737 | 5.5384 | 444.3494 | 0 | Close
13314 | 2 | 7 | CC Chg | 06:07:00 | 110:50:56 | 0.19938 | 3.8491 | 1.21964 | 97.85 | 1.21964 | 97.85 | 0 | 0 | 0.00458148 | 367.58 | 0.00458148 | 367.58 | 0 | 0 | 2023-03-08 02:08:20 | 0.00076743 | 3.323 | 266.6096 | 0 | Close
13315 | 2 | 7 | CC Chg | 06:07:30 | 110:51:26 | 0.19939 | 3.8496 | 1.22131 | 97.99 | 1.22131 | 97.99 | 0 | 0 | 0.00458788 | 368.09 | 0.00458788 | 368.09 | 0 | 0 | 2023-03-08 02:08:50 | 0.00076757 | 3.323 | 266.6096 | 0 | Close
13316 | 2 | 7 | CC Chg | 06:08:00 | 110:51:56 | 0.19937 | 3.8501 | 1.22297 | 98.12 | 1.22297 | 98.12 | 0 | 0 | 0.00459428 | 368.6 | 0.00459428 | 368.6 | 0 | 0 | 2023-03-08 02:09:20 | 0.00076759 | 3.3228 | 266.5954 | 0 | Close
13317 | 2 | 7 | CC Chg | 06:08:30 | 110:52:26 | 0.19938 | 3.8505 | 1.22463 | 98.25 | 1.22463 | 98.25 | 0 | 0 | 0.00460067 | 369.12 | 0.00460067 | 369.12 | 0 | 0 | 2023-03-08 02:09:50 | 0.00076771 | 4.154 | 333.2798 | 0 | Close
13318 | 2 | 7 | CC Chg | 06:09:00 | 110:52:56 | 0.19939 | 3.8511 | 1.22629 | 98.39 | 1.22629 | 98.39 | 0 | 0 | 0.00460707 | 369.63 | 0.00460707 | 369.63 | 0 | 0 | 2023-03-08 02:10:20 | 0.00076787 | 2.7692 | 222.1747 | 0 | Close
13319 | 2 | 7 | CC Chg | 06:09:30 | 110:53:26 | 0.19939 | 3.8514 | 1.22795 | 98.52 | 1.22795 | 98.52 | 0 | 0 | 0.00461347 | 370.14 | 0.00461347 | 370.14 | 0 | 0 | 2023-03-08 02:10:50 | 0.00076793 | 5.5384 | 444.3494 | 0 | Close
13320 | 2 | 7 | CC Chg | 06:10:00 | 110:53:56 | 0.19938 | 3.8519 | 1.22961 | 98.65 | 1.22961 | 98.65 | 0 | 0 | 0.00461987 | 370.66 | 0.00461987 | 370.66 | 0 | 0 | 2023-03-08 02:11:20 | 0.00076799 | 3.3234 | 266.6381 | 0 | Close
13321 | 2 | 7 | CC Chg | 06:10:30 | 110:54:26 | 0.19939 | 3.8523 | 1.23128 | 98.79 | 1.23128 | 98.79 | 0 | 0 | 0.00462627 | 371.17 | 0.00462627 | 371.17 | 0 | 0 | 2023-03-08 02:11:50 | 0.00076811 | 4.1538 | 333.262 | 0 | Close
13322 | 2 | 7 | CC Chg | 06:11:00 | 110:54:56 | 0.1994 | 3.8528 | 1.23294 | 98.92 | 1.23294 | 98.92 | 0 | 0 | 0.00463267 | 371.68 | 0.00463267 | 371.68 | 0 | 0 | 2023-03-08 02:12:20 | 0.00076825 | 3.323 | 266.6096 | 0 | Close
13323 | 2 | 7 | CC Chg | 06:11:30 | 110:55:26 | 0.19938 | 3.8532 | 1.2346 | 99.05 | 1.2346 | 99.05 | 0 | 0 | 0.00463907 | 372.2 | 0.00463907 | 372.2 | 0 | 0 | 2023-03-08 02:12:50 | 0.00076825 | 4.154 | 333.2798 | 0 | Close
13324 | 2 | 7 | CC Chg | 06:12:00 | 110:55:56 | 0.19938 | 3.8536 | 1.23626 | 99.19 | 1.23626 | 99.19 | 0 | 0 | 0.00464548 | 372.71 | 0.00464548 | 372.71 | 0 | 0 | 2023-03-08 02:13:20 | 0.00076833 | 4.1538 | 333.262 | 0 | Close
13325 | 2 | 7 | CC Chg | 06:12:30 | 110:56:26 | 0.19939 | 3.854 | 1.23792 | 99.32 | 1.23792 | 99.32 | 0 | 0 | 0.00465188 | 373.23 | 0.00465188 | 373.23 | 0 | 0 | 2023-03-08 02:13:50 | 0.00076845 | 4.1542 | 333.2977 | 0 | Close
13326 | 2 | 7 | CC Chg | 06:13:00 | 110:56:56 | 0.19939 | 3.8545 | 1.23958 | 99.45 | 1.23958 | 99.45 | 0 | 0 | 0.00465829 | 373.74 | 0.00465829 | 373.74 | 0 | 0 | 2023-03-08 02:14:20 | 0.00076855 | 3.323 | 266.6096 | 0 | Close
13327 | 2 | 7 | CC Chg | 06:13:30 | 110:57:26 | 0.19938 | 3.855 | 1.24124 | 99.59 | 1.24124 | 99.59 | 0 | 0 | 0.00466469 | 374.25 | 0.00466469 | 374.25 | 0 | 0 | 2023-03-08 02:14:50 | 0.00076861 | 3.323 | 266.6096 | 0 | Close
13328 | 2 | 7 | CC Chg | 06:14:00 | 110:57:56 | 0.19939 | 3.8556 | 1.24291 | 99.72 | 1.24291 | 99.72 | 0 | 0 | 0.0046711 | 374.77 | 0.0046711 | 374.77 | 0 | 0 | 2023-03-08 02:15:20 | 0.00076877 | 2.7695 | 222.1985 | 0 | Close
13329 | 2 | 7 | CC Chg | 06:14:30 | 110:58:26 | 0.19939 | 3.8559 | 1.24457 | 99.85 | 1.24457 | 99.85 | 0 | 0 | 0.0046775 | 375.28 | 0.0046775 | 375.28 | 0 | 0 | 2023-03-08 02:15:50 | 0.00076883 | 5.5384 | 444.3494 | 0 | Close
13330 | 2 | 7 | CC Chg | 06:15:00 | 110:58:56 | 0.19939 | 3.8566 | 1.24623 | 99.99 | 1.24623 | 99.99 | 0 | 0 | 0.00468391 | 375.8 | 0.00468391 | 375.8 | 0 | 0 | 2023-03-08 02:16:20 | 0.00076897 | 2.3737 | 190.4456 | 0 | Close
13331 | 2 | 7 | CC Chg | 06:15:30 | 110:59:26 | 0.19938 | 3.8569 | 1.24789 | 100.12 | 1.24789 | 100.12 | 0 | 0 | 0.00469032 | 376.31 | 0.00469032 | 376.31 | 0 | 0 | 2023-03-08 02:16:50 | 0.00076899 | 5.5384 | 444.3494 | 0 | Close
13332 | 2 | 7 | CC Chg | 06:16:00 | 110:59:56 | 0.19939 | 3.8574 | 1.24955 | 100.25 | 1.24955 | 100.25 | 0 | 0 | 0.00469673 | 376.82 | 0.00469673 | 376.82 | 0 | 0 | 2023-03-08 02:17:20 | 0.00076913 | 3.323 | 266.6096 | 0 | Close
13333 | 2 | 7 | CC Chg | 06:16:30 | 111:00:26 | 0.19939 | 3.8578 | 1.25121 | 100.39 | 1.25121 | 100.39 | 0 | 0 | 0.00470314 | 377.34 | 0.00470314 | 377.34 | 0 | 0 | 2023-03-08 02:17:50 | 0.00076921 | 4.1542 | 333.2977 | 0 | Close
13334 | 2 | 7 | CC Chg | 06:17:00 | 111:00:56 | 0.19938 | 3.8583 | 1.25288 | 100.52 | 1.25288 | 100.52 | 0 | 0 | 0.00470955 | 377.85 | 0.00470955 | 377.85 | 0 | 0 | 2023-03-08 02:18:20 | 0.00076927 | 3.323 | 266.6096 | 0 | Close
13335 | 2 | 7 | CC Chg | 06:17:30 | 111:01:26 | 0.19939 | 3.8587 | 1.25454 | 100.65 | 1.25454 | 100.65 | 0 | 0 | 0.00471596 | 378.37 | 0.00471596 | 378.37 | 0 | 0 | 2023-03-08 02:18:50 | 0.00076939 | 4.1538 | 333.262 | 0 | Close
13336 | 2 | 7 | CC Chg | 06:18:00 | 111:01:56 | 0.19939 | 3.8592 | 1.2562 | 100.79 | 1.2562 | 100.79 | 0 | 0 | 0.00472237 | 378.88 | 0.00472237 | 378.88 | 0 | 0 | 2023-03-08 02:19:20 | 0.00076949 | 3.3232 | 266.6239 | 0 | Close
13337 | 2 | 7 | CC Chg | 06:18:30 | 111:02:26 | 0.19939 | 3.8597 | 1.25786 | 100.92 | 1.25786 | 100.92 | 0 | 0 | 0.00472878 | 379.4 | 0.00472878 | 379.4 | 0 | 0 | 2023-03-08 02:19:50 | 0.00076959 | 3.323 | 266.6096 | 0 | Close
13338 | 2 | 7 | CC Chg | 06:19:00 | 111:02:56 | 0.19938 | 3.8602 | 1.25952 | 101.05 | 1.25952 | 101.05 | 0 | 0 | 0.0047352 | 379.91 | 0.0047352 | 379.91 | 0 | 0 | 2023-03-08 02:20:20 | 0.00076965 | 3.323 | 266.6096 | 0 | Close
13339 | 2 | 7 | CC Chg | 06:19:30 | 111:03:26 | 0.19939 | 3.8607 | 1.26118 | 101.19 | 1.26118 | 101.19 | 0 | 0 | 0.00474161 | 380.42 | 0.00474161 | 380.42 | 0 | 0 | 2023-03-08 02:20:50 | 0.00076978 | 3.323 | 266.6096 | 0 | Close
13340 | 2 | 7 | CC Chg | 06:20:00 | 111:03:56 | 0.19939 | 3.8612 | 1.26285 | 101.32 | 1.26285 | 101.32 | 0 | 0 | 0.00474803 | 380.94 | 0.00474803 | 380.94 | 0 | 0 | 2023-03-08 02:21:20 | 0.00076988 | 3.3234 | 266.6381 | 0 | Close
13341 | 2 | 7 | CC Chg | 06:20:30 | 111:04:26 | 0.19939 | 3.8617 | 1.26451 | 101.45 | 1.26451 | 101.45 | 0 | 0 | 0.00475444 | 381.45 | 0.00475444 | 381.45 | 0 | 0 | 2023-03-08 02:21:50 | 0.00076998 | 3.323 | 266.6096 | 0 | Close
13342 | 2 | 7 | CC Chg | 06:21:00 | 111:04:56 | 0.1994 | 3.8622 | 1.26617 | 101.59 | 1.26617 | 101.59 | 0 | 0 | 0.00476086 | 381.97 | 0.00476086 | 381.97 | 0 | 0 | 2023-03-08 02:22:20 | 0.00077012 | 3.323 | 266.6096 | 0 | Close
13343 | 2 | 7 | CC Chg | 06:21:30 | 111:05:26 | 0.19937 | 3.8626 | 1.26783 | 101.72 | 1.26783 | 101.72 | 0 | 0 | 0.00476728 | 382.48 | 0.00476728 | 382.48 | 0 | 0 | 2023-03-08 02:22:50 | 0.00077009 | 4.154 | 333.2798 | 0 | Close
13344 | 2 | 7 | CC Chg | 06:22:00 | 111:05:56 | 0.19938 | 3.8631 | 1.26949 | 101.85 | 1.26949 | 101.85 | 0 | 0 | 0.00477369 | 383 | 0.00477369 | 383 | 0 | 0 | 2023-03-08 02:23:20 | 0.00077022 | 3.323 | 266.6096 | 0 | Close
13345 | 2 | 7 | CC Chg | 06:22:30 | 111:06:26 | 0.19939 | 3.8636 | 1.27115 | 101.99 | 1.27115 | 101.99 | 0 | 0 | 0.00478011 | 383.51 | 0.00478011 | 383.51 | 0 | 0 | 2023-03-08 02:23:50 | 0.00077036 | 3.323 | 266.6096 | 0 | Close
13346 | 2 | 7 | CC Chg | 06:23:00 | 111:06:56 | 0.19939 | 3.864 | 1.27281 | 102.12 | 1.27281 | 102.12 | 0 | 0 | 0.00478653 | 384.03 | 0.00478653 | 384.03 | 0 | 0 | 2023-03-08 02:24:20 | 0.00077044 | 4.1542 | 333.2977 | 0 | Close
13347 | 2 | 7 | CC Chg | 06:23:30 | 111:07:26 | 0.19938 | 3.8646 | 1.27448 | 102.25 | 1.27448 | 102.25 | 0 | 0 | 0.00479295 | 384.54 | 0.00479295 | 384.54 | 0 | 0 | 2023-03-08 02:24:50 | 0.00077052 | 2.7692 | 222.1747 | 0 | Close
13348 | 2 | 7 | CC Chg | 06:24:00 | 111:07:56 | 0.19938 | 3.865 | 1.27614 | 102.39 | 1.27614 | 102.39 | 0 | 0 | 0.00479938 | 385.06 | 0.00479938 | 385.06 | 0 | 0 | 2023-03-08 02:25:20 | 0.0007706 | 4.1538 | 333.262 | 0 | Close
13349 | 2 | 7 | CC Chg | 06:24:30 | 111:08:26 | 0.19938 | 3.8655 | 1.2778 | 102.52 | 1.2778 | 102.52 | 0 | 0 | 0.0048058 | 385.57 | 0.0048058 | 385.57 | 0 | 0 | 2023-03-08 02:25:50 | 0.0007707 | 3.3234 | 266.6381 | 0 | Close
13350 | 2 | 7 | CC Chg | 06:25:00 | 111:08:56 | 0.19938 | 3.866 | 1.27946 | 102.65 | 1.27946 | 102.65 | 0 | 0 | 0.00481222 | 386.09 | 0.00481222 | 386.09 | 0 | 0 | 2023-03-08 02:26:20 | 0.0007708 | 3.3227 | 266.5811 | 0 | Close
13351 | 2 | 7 | CC Chg | 06:25:30 | 111:09:26 | 0.19939 | 3.8665 | 1.28112 | 102.79 | 1.28112 | 102.79 | 0 | 0 | 0.00481865 | 386.61 | 0.00481865 | 386.61 | 0 | 0 | 2023-03-08 02:26:50 | 0.00077094 | 3.3234 | 266.6381 | 0 | Close
13352 | 2 | 7 | CC Chg | 06:26:00 | 111:09:56 | 0.19938 | 3.8671 | 1.28278 | 102.92 | 1.28278 | 102.92 | 0 | 0 | 0.00482507 | 387.12 | 0.00482507 | 387.12 | 0 | 0 | 2023-03-08 02:27:20 | 0.00077102 | 2.7692 | 222.1747 | 0 | Close
13353 | 2 | 7 | CC Chg | 06:26:30 | 111:10:26 | 0.19938 | 3.8677 | 1.28444 | 103.05 | 1.28444 | 103.05 | 0 | 0 | 0.0048315 | 387.64 | 0.0048315 | 387.64 | 0 | 0 | 2023-03-08 02:27:50 | 0.00077114 | 2.7689 | 222.1509 | 0 | Close
13354 | 2 | 7 | CC Chg | 06:27:00 | 111:10:56 | 0.19939 | 3.8681 | 1.28611 | 103.19 | 1.28611 | 103.19 | 0 | 0 | 0.00483792 | 388.15 | 0.00483792 | 388.15 | 0 | 0 | 2023-03-08 02:28:20 | 0.00077126 | 4.1542 | 333.2977 | 0 | Close
13355 | 2 | 7 | CC Chg | 06:27:30 | 111:11:26 | 0.19937 | 3.8686 | 1.28777 | 103.32 | 1.28777 | 103.32 | 0 | 0 | 0.00484435 | 388.67 | 0.00484435 | 388.67 | 0 | 0 | 2023-03-08 02:28:50 | 0.00077128 | 3.323 | 266.6096 | 0 | Close
13356 | 2 | 7 | CC Chg | 06:28:00 | 111:11:56 | 0.19938 | 3.8691 | 1.28943 | 103.45 | 1.28943 | 103.45 | 0 | 0 | 0.00485078 | 389.18 | 0.00485078 | 389.18 | 0 | 0 | 2023-03-08 02:29:20 | 0.00077142 | 3.323 | 266.6096 | 0 | Close
13357 | 2 | 7 | CC Chg | 06:28:30 | 111:12:26 | 0.19939 | 3.8696 | 1.29109 | 103.59 | 1.29109 | 103.59 | 0 | 0 | 0.00485721 | 389.7 | 0.00485721 | 389.7 | 0 | 0 | 2023-03-08 02:29:50 | 0.00077156 | 3.323 | 266.6096 | 0 | Close
13358 | 2 | 7 | CC Chg | 06:29:00 | 111:12:56 | 0.1994 | 3.87 | 1.29275 | 103.72 | 1.29275 | 103.72 | 0 | 0 | 0.00486364 | 390.21 | 0.00486364 | 390.21 | 0 | 0 | 2023-03-08 02:30:20 | 0.00077168 | 4.1538 | 333.262 | 0 | Close
13359 | 2 | 7 | CC Chg | 06:29:30 | 111:13:26 | 0.19937 | 3.8706 | 1.29441 | 103.85 | 1.29441 | 103.85 | 0 | 0 | 0.00487007 | 390.73 | 0.00487007 | 390.73 | 0 | 0 | 2023-03-08 02:30:50 | 0.00077168 | 2.7692 | 222.1747 | 0 | Close
13360 | 2 | 7 | CC Chg | 06:30:00 | 111:13:56 | 0.19939 | 3.8711 | 1.29608 | 103.99 | 1.29608 | 103.99 | 0 | 0 | 0.0048765 | 391.25 | 0.0048765 | 391.25 | 0 | 0 | 2023-03-08 02:31:20 | 0.00077186 | 3.3227 | 266.5811 | 0 | Close
13361 | 2 | 7 | CC Chg | 06:30:30 | 111:14:26 | 0.19938 | 3.8716 | 1.29774 | 104.12 | 1.29774 | 104.12 | 0 | 0 | 0.00488293 | 391.76 | 0.00488293 | 391.76 | 0 | 0 | 2023-03-08 02:31:50 | 0.00077192 | 3.3234 | 266.6381 | 0 | Close
13362 | 2 | 7 | CC Chg | 06:31:00 | 111:14:56 | 0.19939 | 3.8722 | 1.2994 | 104.25 | 1.2994 | 104.25 | 0 | 0 | 0.00488936 | 392.28 | 0.00488936 | 392.28 | 0 | 0 | 2023-03-08 02:32:20 | 0.00077208 | 2.7692 | 222.1747 | 0 | Close
13363 | 2 | 7 | CC Chg | 06:31:30 | 111:15:26 | 0.19938 | 3.8728 | 1.30106 | 104.39 | 1.30106 | 104.39 | 0 | 0 | 0.0048958 | 392.8 | 0.0048958 | 392.8 | 0 | 0 | 2023-03-08 02:32:50 | 0.00077216 | 2.7692 | 222.1747 | 0 | Close
13364 | 2 | 7 | CC Chg | 06:32:00 | 111:15:56 | 0.19939 | 3.8733 | 1.30272 | 104.52 | 1.30272 | 104.52 | 0 | 0 | 0.00490223 | 393.31 | 0.00490223 | 393.31 | 0 | 0 | 2023-03-08 02:33:20 | 0.0007723 | 3.3227 | 266.5811 | 0 | Close
13365 | 2 | 7 | CC Chg | 06:32:30 | 111:16:26 | 0.19939 | 3.8739 | 1.30438 | 104.65 | 1.30438 | 104.65 | 0 | 0 | 0.00490867 | 393.83 | 0.00490867 | 393.83 | 0 | 0 | 2023-03-08 02:33:50 | 0.00077242 | 2.7692 | 222.1747 | 0 | Close
13366 | 2 | 7 | CC Chg | 06:33:00 | 111:16:56 | 0.19938 | 3.8743 | 1.30604 | 104.79 | 1.30604 | 104.79 | 0 | 0 | 0.00491511 | 394.34 | 0.00491511 | 394.34 | 0 | 0 | 2023-03-08 02:34:20 | 0.00077246 | 4.1542 | 333.2977 | 0 | Close
13367 | 2 | 7 | CC Chg | 06:33:30 | 111:17:26 | 0.19936 | 3.8748 | 1.30771 | 104.92 | 1.30771 | 104.92 | 0 | 0 | 0.00492154 | 394.86 | 0.00492154 | 394.86 | 0 | 0 | 2023-03-08 02:34:50 | 0.00077248 | 3.3227 | 266.5811 | 0 | Close
13368 | 2 | 7 | CC Chg | 06:34:00 | 111:17:56 | 0.19938 | 3.8753 | 1.30937 | 105.05 | 1.30937 | 105.05 | 0 | 0 | 0.00492798 | 395.38 | 0.00492798 | 395.38 | 0 | 0 | 2023-03-08 02:35:20 | 0.00077266 | 3.323 | 266.6096 | 0 | Close
13369 | 2 | 7 | CC Chg | 06:34:30 | 111:18:26 | 0.19938 | 3.8758 | 1.31103 | 105.19 | 1.31103 | 105.19 | 0 | 0 | 0.00493442 | 395.89 | 0.00493442 | 395.89 | 0 | 0 | 2023-03-08 02:35:50 | 0.00077276 | 3.323 | 266.6096 | 0 | Close
13370 | 2 | 7 | CC Chg | 06:35:00 | 111:18:56 | 0.19938 | 3.8765 | 1.31269 | 105.32 | 1.31269 | 105.32 | 0 | 0 | 0.00494086 | 396.41 | 0.00494086 | 396.41 | 0 | 0 | 2023-03-08 02:36:20 | 0.0007729 | 2.3736 | 190.4354 | 0 | Close
13371 | 2 | 7 | CC Chg | 06:35:30 | 111:19:26 | 0.19938 | 3.8769 | 1.31435 | 105.45 | 1.31435 | 105.45 | 0 | 0 | 0.0049473 | 396.93 | 0.0049473 | 396.93 | 0 | 0 | 2023-03-08 02:36:50 | 0.00077298 | 4.1536 | 333.2442 | 0 | Close
13372 | 2 | 7 | CC Chg | 06:36:00 | 111:19:56 | 0.19938 | 3.8775 | 1.31601 | 105.59 | 1.31601 | 105.59 | 0 | 0 | 0.00495374 | 397.44 | 0.00495374 | 397.44 | 0 | 0 | 2023-03-08 02:37:20 | 0.0007731 | 2.7692 | 222.1747 | 0 | Close
13373 | 2 | 7 | CC Chg | 06:36:30 | 111:20:26 | 0.19939 | 3.878 | 1.31768 | 105.72 | 1.31768 | 105.72 | 0 | 0 | 0.00496019 | 397.96 | 0.00496019 | 397.96 | 0 | 0 | 2023-03-08 02:37:50 | 0.00077323 | 3.323 | 266.6096 | 0 | Close
13374 | 2 | 7 | CC Chg | 06:37:00 | 111:20:56 | 0.19937 | 3.8786 | 1.31934 | 105.85 | 1.31934 | 105.85 | 0 | 0 | 0.00496663 | 398.48 | 0.00496663 | 398.48 | 0 | 0 | 2023-03-08 02:38:20 | 0.00077328 | 2.7692 | 222.1747 | 0 | Close
13375 | 2 | 7 | CC Chg | 06:37:30 | 111:21:26 | 0.19938 | 3.8792 | 1.321 | 105.99 | 1.321 | 105.99 | 0 | 0 | 0.00497308 | 399 | 0.00497308 | 399 | 0 | 0 | 2023-03-08 02:38:50 | 0.00077343 | 2.7689 | 222.1509 | 0 | Close
13376 | 2 | 7 | CC Chg | 06:38:00 | 111:21:56 | 0.19937 | 3.8797 | 1.32266 | 106.12 | 1.32266 | 106.12 | 0 | 0 | 0.00497952 | 399.51 | 0.00497952 | 399.51 | 0 | 0 | 2023-03-08 02:39:20 | 0.0007735 | 3.323 | 266.6096 | 0 | Close
13377 | 2 | 7 | CC Chg | 06:38:30 | 111:22:26 | 0.19937 | 3.8803 | 1.32432 | 106.25 | 1.32432 | 106.25 | 0 | 0 | 0.00498597 | 400.03 | 0.00498597 | 400.03 | 0 | 0 | 2023-03-08 02:39:50 | 0.00077362 | 2.7692 | 222.1747 | 0 | Close
13378 | 2 | 7 | CC Chg | 06:39:00 | 111:22:56 | 0.19938 | 3.8809 | 1.32598 | 106.39 | 1.32598 | 106.39 | 0 | 0 | 0.00499242 | 400.55 | 0.00499242 | 400.55 | 0 | 0 | 2023-03-08 02:40:20 | 0.00077377 | 2.7695 | 222.1985 | 0 | Close
13379 | 2 | 7 | CC Chg | 06:39:30 | 111:23:26 | 0.19938 | 3.8814 | 1.32764 | 106.52 | 1.32764 | 106.52 | 0 | 0 | 0.00499886 | 401.06 | 0.00499886 | 401.06 | 0 | 0 | 2023-03-08 02:40:50 | 0.00077387 | 3.3227 | 266.5811 | 0 | Close
13380 | 2 | 7 | CC Chg | 06:40:00 | 111:23:56 | 0.19937 | 3.8819 | 1.32931 | 106.65 | 1.32931 | 106.65 | 0 | 0 | 0.00500531 | 401.58 | 0.00500531 | 401.58 | 0 | 0 | 2023-03-08 02:41:20 | 0.00077393 | 3.3234 | 266.6381 | 0 | Close
13381 | 2 | 7 | CC Chg | 06:40:30 | 111:24:26 | 0.19939 | 3.8825 | 1.33097 | 106.78 | 1.33097 | 106.78 | 0 | 0 | 0.00501176 | 402.1 | 0.00501176 | 402.1 | 0 | 0 | 2023-03-08 02:41:50 | 0.00077413 | 2.7692 | 222.1747 | 0 | Close
13382 | 2 | 7 | CC Chg | 06:41:00 | 111:24:56 | 0.19939 | 3.883 | 1.33263 | 106.92 | 1.33263 | 106.92 | 0 | 0 | 0.00501822 | 402.62 | 0.00501822 | 402.62 | 0 | 0 | 2023-03-08 02:42:20 | 0.00077423 | 3.323 | 266.6096 | 0 | Close
13383 | 2 | 7 | CC Chg | 06:41:30 | 111:25:26 | 0.19939 | 3.8835 | 1.33429 | 107.05 | 1.33429 | 107.05 | 0 | 0 | 0.00502467 | 403.13 | 0.00502467 | 403.13 | 0 | 0 | 2023-03-08 02:42:50 | 0.00077433 | 3.3234 | 266.6381 | 0 | Close
13384 | 2 | 7 | CC Chg | 06:42:00 | 111:25:56 | 0.19938 | 3.8841 | 1.33595 | 107.18 | 1.33595 | 107.18 | 0 | 0 | 0.00503112 | 403.65 | 0.00503112 | 403.65 | 0 | 0 | 2023-03-08 02:43:20 | 0.00077441 | 2.7692 | 222.1747 | 0 | Close
13385 | 2 | 7 | CC Chg | 06:42:30 | 111:26:26 | 0.19938 | 3.8847 | 1.33761 | 107.32 | 1.33761 | 107.32 | 0 | 0 | 0.00503757 | 404.17 | 0.00503757 | 404.17 | 0 | 0 | 2023-03-08 02:43:50 | 0.00077453 | 2.7692 | 222.1747 | 0 | Close
13386 | 2 | 7 | CC Chg | 06:43:00 | 111:26:56 | 0.19938 | 3.8853 | 1.33927 | 107.45 | 1.33927 | 107.45 | 0 | 0 | 0.00504403 | 404.69 | 0.00504403 | 404.69 | 0 | 0 | 2023-03-08 02:44:20 | 0.00077465 | 2.7692 | 222.1747 | 0 | Close
13387 | 2 | 7 | CC Chg | 06:43:30 | 111:27:26 | 0.19938 | 3.8859 | 1.34094 | 107.58 | 1.34094 | 107.58 | 0 | 0 | 0.00505049 | 405.21 | 0.00505049 | 405.21 | 0 | 0 | 2023-03-08 02:44:50 | 0.00077477 | 2.7693 | 222.1866 | 0 | Close
13388 | 2 | 7 | CC Chg | 06:44:00 | 111:27:56 | 0.19939 | 3.8866 | 1.3426 | 107.72 | 1.3426 | 107.72 | 0 | 0 | 0.00505694 | 405.72 | 0.00505694 | 405.72 | 0 | 0 | 2023-03-08 02:45:20 | 0.00077495 | 2.3736 | 190.4354 | 0 | Close
13389 | 2 | 7 | CC Chg | 06:44:30 | 111:28:26 | 0.19938 | 3.8871 | 1.34426 | 107.85 | 1.34426 | 107.85 | 0 | 0 | 0.0050634 | 406.24 | 0.0050634 | 406.24 | 0 | 0 | 2023-03-08 02:45:50 | 0.00077501 | 3.323 | 266.6096 | 0 | Close
13390 | 2 | 7 | CC Chg | 06:45:00 | 111:28:56 | 0.1994 | 3.8876 | 1.34592 | 107.98 | 1.34592 | 107.98 | 0 | 0 | 0.00506986 | 406.76 | 0.00506986 | 406.76 | 0 | 0 | 2023-03-08 02:46:20 | 0.00077519 | 3.3234 | 266.6381 | 0 | Close
13391 | 2 | 7 | CC Chg | 06:45:30 | 111:29:26 | 0.19938 | 3.8882 | 1.34758 | 108.12 | 1.34758 | 108.12 | 0 | 0 | 0.00507632 | 407.28 | 0.00507632 | 407.28 | 0 | 0 | 2023-03-08 02:46:50 | 0.00077523 | 2.7689 | 222.1509 | 0 | Close
13392 | 2 | 7 | CC Chg | 06:46:00 | 111:29:56 | 0.19939 | 3.8887 | 1.34924 | 108.25 | 1.34924 | 108.25 | 0 | 0 | 0.00508278 | 407.8 | 0.00508278 | 407.8 | 0 | 0 | 2023-03-08 02:47:20 | 0.00077537 | 3.3234 | 266.6381 | 0 | Close
13393 | 2 | 7 | CC Chg | 06:46:30 | 111:30:26 | 0.19938 | 3.8893 | 1.35091 | 108.38 | 1.35091 | 108.38 | 0 | 0 | 0.00508924 | 408.32 | 0.00508924 | 408.32 | 0 | 0 | 2023-03-08 02:47:50 | 0.00077545 | 2.7693 | 222.1866 | 0 | Close
13394 | 2 | 7 | CC Chg | 06:47:00 | 111:30:56 | 0.19938 | 3.8898 | 1.35257 | 108.52 | 1.35257 | 108.52 | 0 | 0 | 0.00509571 | 408.83 | 0.00509571 | 408.83 | 0 | 0 | 2023-03-08 02:48:20 | 0.00077555 | 3.323 | 266.6096 | 0 | Close
13395 | 2 | 7 | CC Chg | 06:47:30 | 111:31:26 | 0.19939 | 3.8904 | 1.35423 | 108.65 | 1.35423 | 108.65 | 0 | 0 | 0.00510217 | 409.35 | 0.00510217 | 409.35 | 0 | 0 | 2023-03-08 02:48:50 | 0.00077571 | 2.7692 | 222.1747 | 0 | Close
13396 | 2 | 7 | CC Chg | 06:48:00 | 111:31:56 | 0.19938 | 3.891 | 1.35589 | 108.78 | 1.35589 | 108.78 | 0 | 0 | 0.00510863 | 409.87 | 0.00510863 | 409.87 | 0 | 0 | 2023-03-08 02:49:20 | 0.00077579 | 2.7692 | 222.1747 | 0 | Close
13397 | 2 | 7 | CC Chg | 06:48:30 | 111:32:26 | 0.19939 | 3.8916 | 1.35755 | 108.92 | 1.35755 | 108.92 | 0 | 0 | 0.0051151 | 410.39 | 0.0051151 | 410.39 | 0 | 0 | 2023-03-08 02:49:50 | 0.00077595 | 2.7695 | 222.1985 | 0 | Close
13398 | 2 | 7 | CC Chg | 06:49:00 | 111:32:56 | 0.19939 | 3.8923 | 1.35921 | 109.05 | 1.35921 | 109.05 | 0 | 0 | 0.00512157 | 410.91 | 0.00512157 | 410.91 | 0 | 0 | 2023-03-08 02:50:20 | 0.00077609 | 2.3736 | 190.4354 | 0 | Close
13399 | 2 | 7 | CC Chg | 06:49:30 | 111:33:26 | 0.19938 | 3.8929 | 1.36088 | 109.18 | 1.36088 | 109.18 | 0 | 0 | 0.00512803 | 411.43 | 0.00512803 | 411.43 | 0 | 0 | 2023-03-08 02:50:50 | 0.00077617 | 2.7692 | 222.1747 | 0 | Close
13400 | 2 | 7 | CC Chg | 06:50:00 | 111:33:56 | 0.19938 | 3.8934 | 1.36254 | 109.32 | 1.36254 | 109.32 | 0 | 0 | 0.0051345 | 411.95 | 0.0051345 | 411.95 | 0 | 0 | 2023-03-08 02:51:20 | 0.00077627 | 3.3234 | 266.6381 | 0 | Close
13401 | 2 | 7 | CC Chg | 06:50:30 | 111:34:26 | 0.19939 | 3.8941 | 1.3642 | 109.45 | 1.3642 | 109.45 | 0 | 0 | 0.00514097 | 412.47 | 0.00514097 | 412.47 | 0 | 0 | 2023-03-08 02:51:50 | 0.00077644 | 2.3736 | 190.4354 | 0 | Close
13402 | 2 | 7 | CC Chg | 06:51:00 | 111:34:56 | 0.1994 | 3.8946 | 1.36586 | 109.58 | 1.36586 | 109.58 | 0 | 0 | 0.00514744 | 412.98 | 0.00514744 | 412.98 | 0 | 0 | 2023-03-08 02:52:20 | 0.00077658 | 3.3232 | 266.6239 | 0 | Close
13403 | 2 | 7 | CC Chg | 06:51:30 | 111:35:26 | 0.19939 | 3.8952 | 1.36752 | 109.72 | 1.36752 | 109.72 | 0 | 0 | 0.00515392 | 413.5 | 0.00515392 | 413.5 | 0 | 0 | 2023-03-08 02:52:50 | 0.00077666 | 2.7692 | 222.1747 | 0 | Close
13404 | 2 | 7 | CC Chg | 06:52:00 | 111:35:56 | 0.19938 | 3.8958 | 1.36918 | 109.85 | 1.36918 | 109.85 | 0 | 0 | 0.00516039 | 414.02 | 0.00516039 | 414.02 | 0 | 0 | 2023-03-08 02:53:20 | 0.00077674 | 2.7692 | 222.1747 | 0 | Close
13405 | 2 | 7 | CC Chg | 06:52:30 | 111:36:26 | 0.19938 | 3.8965 | 1.37084 | 109.98 | 1.37084 | 109.98 | 0 | 0 | 0.00516686 | 414.54 | 0.00516686 | 414.54 | 0 | 0 | 2023-03-08 02:53:50 | 0.00077688 | 2.3738 | 190.4558 | 0 | Close
13406 | 2 | 7 | CC Chg | 06:53:00 | 111:36:56 | 0.19938 | 3.897 | 1.37251 | 110.12 | 1.37251 | 110.12 | 0 | 0 | 0.00517334 | 415.06 | 0.00517334 | 415.06 | 0 | 0 | 2023-03-08 02:54:20 | 0.00077698 | 3.323 | 266.6096 | 0 | Close
13407 | 2 | 7 | CC Chg | 06:53:30 | 111:37:26 | 0.19939 | 3.8976 | 1.37417 | 110.25 | 1.37417 | 110.25 | 0 | 0 | 0.00517981 | 415.58 | 0.00517981 | 415.58 | 0 | 0 | 2023-03-08 02:54:50 | 0.00077714 | 2.7692 | 222.1747 | 0 | Close
13408 | 2 | 7 | CC Chg | 06:54:00 | 111:37:56 | 0.19938 | 3.8982 | 1.37583 | 110.38 | 1.37583 | 110.38 | 0 | 0 | 0.00518629 | 416.1 | 0.00518629 | 416.1 | 0 | 0 | 2023-03-08 02:55:20 | 0.00077722 | 2.7692 | 222.1747 | 0 | Close
13409 | 2 | 7 | CC Chg | 06:54:30 | 111:38:26 | 0.19938 | 3.8988 | 1.37749 | 110.52 | 1.37749 | 110.52 | 0 | 0 | 0.00519277 | 416.62 | 0.00519277 | 416.62 | 0 | 0 | 2023-03-08 02:55:50 | 0.00077734 | 2.7693 | 222.1866 | 0 | Close
13410 | 2 | 7 | CC Chg | 06:55:00 | 111:38:56 | 0.19939 | 3.8995 | 1.37915 | 110.65 | 1.37915 | 110.65 | 0 | 0 | 0.00519924 | 417.14 | 0.00519924 | 417.14 | 0 | 0 | 2023-03-08 02:56:20 | 0.00077752 | 2.3735 | 190.4253 | 0 | Close
13411 | 2 | 7 | CC Chg | 06:55:30 | 111:39:26 | 0.19938 | 3.9001 | 1.38081 | 110.78 | 1.38081 | 110.78 | 0 | 0 | 0.00520572 | 417.66 | 0.00520572 | 417.66 | 0 | 0 | 2023-03-08 02:56:50 | 0.0007776 | 2.7692 | 222.1747 | 0 | Close
13412 | 2 | 7 | CC Chg | 06:56:00 | 111:39:56 | 0.19938 | 3.9007 | 1.38248 | 110.92 | 1.38248 | 110.92 | 0 | 0 | 0.0052122 | 418.18 | 0.0052122 | 418.18 | 0 | 0 | 2023-03-08 02:57:20 | 0.00077772 | 2.7693 | 222.1866 | 0 | Close
13413 | 2 | 7 | CC Chg | 06:56:30 | 111:40:26 | 0.19938 | 3.9013 | 1.38414 | 111.05 | 1.38414 | 111.05 | 0 | 0 | 0.00521869 | 418.7 | 0.00521869 | 418.7 | 0 | 0 | 2023-03-08 02:57:50 | 0.00077784 | 2.769 | 222.1628 | 0 | Close
13414 | 2 | 7 | CC Chg | 06:57:00 | 111:40:56 | 0.19938 | 3.9019 | 1.3858 | 111.18 | 1.3858 | 111.18 | 0 | 0 | 0.00522517 | 419.22 | 0.00522517 | 419.22 | 0 | 0 | 2023-03-08 02:58:20 | 0.00077796 | 2.7692 | 222.1747 | 0 | Close
13415 | 2 | 7 | CC Chg | 06:57:30 | 111:41:26 | 0.19937 | 3.9025 | 1.38746 | 111.32 | 1.38746 | 111.32 | 0 | 0 | 0.00523165 | 419.74 | 0.00523165 | 419.74 | 0 | 0 | 2023-03-08 02:58:50 | 0.00077804 | 2.7693 | 222.1866 | 0 | Close
13416 | 2 | 7 | CC Chg | 06:58:00 | 111:41:56 | 0.19937 | 3.9031 | 1.38912 | 111.45 | 1.38912 | 111.45 | 0 | 0 | 0.00523814 | 420.26 | 0.00523814 | 420.26 | 0 | 0 | 2023-03-08 02:59:20 | 0.00077816 | 2.7692 | 222.1747 | 0 | Close
13417 | 2 | 7 | CC Chg | 06:58:30 | 111:42:26 | 0.19938 | 3.9037 | 1.39078 | 111.58 | 1.39078 | 111.58 | 0 | 0 | 0.00524462 | 420.78 | 0.00524462 | 420.78 | 0 | 0 | 2023-03-08 02:59:50 | 0.00077832 | 2.7692 | 222.1747 | 0 | Close
13418 | 2 | 7 | CC Chg | 06:59:00 | 111:42:56 | 0.19938 | 3.9043 | 1.39244 | 111.72 | 1.39244 | 111.72 | 0 | 0 | 0.00525111 | 421.3 | 0.00525111 | 421.3 | 0 | 0 | 2023-03-08 03:00:20 | 0.00077844 | 2.7692 | 222.1747 | 0 | Close
13419 | 2 | 7 | CC Chg | 06:59:30 | 111:43:26 | 0.19939 | 3.905 | 1.39411 | 111.85 | 1.39411 | 111.85 | 0 | 0 | 0.0052576 | 421.82 | 0.0052576 | 421.82 | 0 | 0 | 2023-03-08 03:00:50 | 0.00077862 | 2.3736 | 190.4354 | 0 | Close
13420 | 2 | 7 | CC Chg | 07:00:00 | 111:43:56 | 0.19939 | 3.9056 | 1.39577 | 111.98 | 1.39577 | 111.98 | 0 | 0 | 0.00526409 | 422.34 | 0.00526409 | 422.34 | 0 | 0 | 2023-03-08 03:01:20 | 0.00077874 | 2.7692 | 222.1747 | 0 | Close
13421 | 2 | 7 | CC Chg | 07:00:30 | 111:44:26 | 0.19937 | 3.9062 | 1.39743 | 112.12 | 1.39743 | 112.12 | 0 | 0 | 0.00527058 | 422.86 | 0.00527058 | 422.86 | 0 | 0 | 2023-03-08 03:01:50 | 0.00077878 | 2.7692 | 222.1747 | 0 | Close
13422 | 2 | 7 | CC Chg | 07:01:00 | 111:44:56 | 0.19938 | 3.9069 | 1.39909 | 112.25 | 1.39909 | 112.25 | 0 | 0 | 0.00527707 | 423.38 | 0.00527707 | 423.38 | 0 | 0 | 2023-03-08 03:02:20 | 0.00077896 | 2.3738 | 190.4558 | 0 | Close
13423 | 2 | 7 | CC Chg | 07:01:30 | 111:45:26 | 0.19939 | 3.9075 | 1.40075 | 112.38 | 1.40075 | 112.38 | 0 | 0 | 0.00528356 | 423.91 | 0.00528356 | 423.91 | 0 | 0 | 2023-03-08 03:02:50 | 0.00077912 | 2.7689 | 222.1509 | 0 | Close
13424 | 2 | 7 | CC Chg | 07:02:00 | 111:45:56 | 0.19938 | 3.9082 | 1.40241 | 112.52 | 1.40241 | 112.52 | 0 | 0 | 0.00529005 | 424.43 | 0.00529005 | 424.43 | 0 | 0 | 2023-03-08 03:03:20 | 0.00077922 | 2.3738 | 190.4558 | 0 | Close
13425 | 2 | 7 | CC Chg | 07:02:30 | 111:46:26 | 0.19939 | 3.9089 | 1.40408 | 112.65 | 1.40408 | 112.65 | 0 | 0 | 0.00529655 | 424.95 | 0.00529655 | 424.95 | 0 | 0 | 2023-03-08 03:03:50 | 0.0007794 | 2.3738 | 190.4558 | 0 | Close
13426 | 2 | 7 | CC Chg | 07:03:00 | 111:46:56 | 0.19939 | 3.9095 | 1.40574 | 112.78 | 1.40574 | 112.78 | 0 | 0 | 0.00530304 | 425.47 | 0.00530304 | 425.47 | 0 | 0 | 2023-03-08 03:04:20 | 0.00077952 | 2.7689 | 222.1509 | 0 | Close
13427 | 2 | 7 | CC Chg | 07:03:30 | 111:47:26 | 0.19939 | 3.9101 | 1.4074 | 112.92 | 1.4074 | 112.92 | 0 | 0 | 0.00530954 | 425.99 | 0.00530954 | 425.99 | 0 | 0 | 2023-03-08 03:04:50 | 0.00077963 | 2.7695 | 222.1985 | 0 | Close
13428 | 2 | 7 | CC Chg | 07:04:00 | 111:47:56 | 0.19939 | 3.9106 | 1.40906 | 113.05 | 1.40906 | 113.05 | 0 | 0 | 0.00531603 | 426.51 | 0.00531603 | 426.51 | 0 | 0 | 2023-03-08 03:05:20 | 0.00077973 | 3.3232 | 266.6239 | 0 | Close
13429 | 2 | 7 | CC Chg | 07:04:30 | 111:48:26 | 0.19939 | 3.9112 | 1.41072 | 113.18 | 1.41072 | 113.18 | 0 | 0 | 0.00532253 | 427.03 | 0.00532253 | 427.03 | 0 | 0 | 2023-03-08 03:05:50 | 0.00077985 | 2.769 | 222.1628 | 0 | Close
13430 | 2 | 7 | CC Chg | 07:05:00 | 111:48:56 | 0.19938 | 3.912 | 1.41238 | 113.32 | 1.41238 | 113.32 | 0 | 0 | 0.00532903 | 427.55 | 0.00532903 | 427.55 | 0 | 0 | 2023-03-08 03:06:20 | 0.00077997 | 2.077 | 166.6399 | 0 | Close
13431 | 2 | 7 | CC Chg | 07:05:30 | 111:49:26 | 0.19937 | 3.9126 | 1.41404 | 113.45 | 1.41404 | 113.45 | 0 | 0 | 0.00533553 | 428.08 | 0.00533553 | 428.08 | 0 | 0 | 2023-03-08 03:06:50 | 0.00078006 | 2.7695 | 222.1985 | 0 | Close
13432 | 2 | 7 | CC Chg | 07:06:00 | 111:49:56 | 0.19939 | 3.9133 | 1.41571 | 113.58 | 1.41571 | 113.58 | 0 | 0 | 0.00534203 | 428.6 | 0.00534203 | 428.6 | 0 | 0 | 2023-03-08 03:07:20 | 0.00078027 | 2.3736 | 190.4354 | 0 | Close
13433 | 2 | 7 | CC Chg | 07:06:30 | 111:50:26 | 0.1994 | 3.914 | 1.41737 | 113.72 | 1.41737 | 113.72 | 0 | 0 | 0.00534854 | 429.12 | 0.00534854 | 429.12 | 0 | 0 | 2023-03-08 03:07:50 | 0.00078045 | 2.3736 | 190.4354 | 0 | Close
13434 | 2 | 7 | CC Chg | 07:07:00 | 111:50:56 | 0.19939 | 3.9147 | 1.41903 | 113.85 | 1.41903 | 113.85 | 0 | 0 | 0.00535504 | 429.64 | 0.00535504 | 429.64 | 0 | 0 | 2023-03-08 03:08:20 | 0.00078055 | 2.3737 | 190.4456 | 0 | Close
13435 | 2 | 7 | CC Chg | 07:07:30 | 111:51:26 | 0.19939 | 3.9153 | 1.42069 | 113.98 | 1.42069 | 113.98 | 0 | 0 | 0.00536155 | 430.16 | 0.00536155 | 430.16 | 0 | 0 | 2023-03-08 03:08:50 | 0.00078067 | 2.7692 | 222.1747 | 0 | Close
13436 | 2 | 7 | CC Chg | 07:08:00 | 111:51:56 | 0.1994 | 3.9159 | 1.42235 | 114.12 | 1.42235 | 114.12 | 0 | 0 | 0.00536805 | 430.68 | 0.00536805 | 430.68 | 0 | 0 | 2023-03-08 03:09:20 | 0.00078083 | 2.7695 | 222.1985 | 0 | Close
13437 | 2 | 7 | CC Chg | 07:08:30 | 111:52:26 | 0.19938 | 3.9166 | 1.42401 | 114.25 | 1.42401 | 114.25 | 0 | 0 | 0.00537456 | 431.21 | 0.00537456 | 431.21 | 0 | 0 | 2023-03-08 03:09:50 | 0.00078089 | 2.3736 | 190.4354 | 0 | Close
13438 | 2 | 7 | CC Chg | 07:09:00 | 111:52:56 | 0.19941 | 3.9172 | 1.42568 | 114.38 | 1.42568 | 114.38 | 0 | 0 | 0.00538107 | 431.73 | 0.00538107 | 431.73 | 0 | 0 | 2023-03-08 03:10:20 | 0.00078113 | 2.7692 | 222.1747 | 0 | Close
13439 | 2 | 7 | CC Chg | 07:09:30 | 111:53:26 | 0.19939 | 3.9178 | 1.42734 | 114.52 | 1.42734 | 114.52 | 0 | 0 | 0.00538758 | 432.25 | 0.00538758 | 432.25 | 0 | 0 | 2023-03-08 03:10:50 | 0.00078117 | 2.7693 | 222.1866 | 0 | Close
13440 | 2 | 7 | CC Chg | 07:10:00 | 111:53:56 | 0.19939 | 3.9185 | 1.429 | 114.65 | 1.429 | 114.65 | 0 | 0 | 0.00539409 | 432.77 | 0.00539409 | 432.77 | 0 | 0 | 2023-03-08 03:11:20 | 0.00078131 | 2.3738 | 190.4558 | 0 | Close
13441 | 2 | 7 | CC Chg | 07:10:30 | 111:54:26 | 0.1994 | 3.9192 | 1.43066 | 114.78 | 1.43066 | 114.78 | 0 | 0 | 0.0054006 | 433.3 | 0.0054006 | 433.3 | 0 | 0 | 2023-03-08 03:11:50 | 0.00078149 | 2.3738 | 190.4558 | 0 | Close
13442 | 2 | 7 | CC Chg | 07:11:00 | 111:54:56 | 0.1994 | 3.9198 | 1.43232 | 114.92 | 1.43232 | 114.92 | 0 | 0 | 0.00540711 | 433.82 | 0.00540711 | 433.82 | 0 | 0 | 2023-03-08 03:12:20 | 0.00078161 | 2.7693 | 222.1866 | 0 | Close
13443 | 2 | 7 | CC Chg | 07:11:30 | 111:55:26 | 0.1994 | 3.9205 | 1.43398 | 115.05 | 1.43398 | 115.05 | 0 | 0 | 0.00541363 | 434.34 | 0.00541363 | 434.34 | 0 | 0 | 2023-03-08 03:12:50 | 0.00078175 | 2.3736 | 190.4354 | 0 | Close
13444 | 2 | 7 | CC Chg | 07:12:00 | 111:55:56 | 0.19939 | 3.9212 | 1.43565 | 115.18 | 1.43565 | 115.18 | 0 | 0 | 0.00542014 | 434.86 | 0.00542014 | 434.86 | 0 | 0 | 2023-03-08 03:13:20 | 0.00078185 | 2.374 | 190.466 | 0 | Close
13445 | 2 | 7 | CC Chg | 07:12:30 | 111:56:26 | 0.19938 | 3.9218 | 1.43731 | 115.32 | 1.43731 | 115.32 | 0 | 0 | 0.00542666 | 435.39 | 0.00542666 | 435.39 | 0 | 0 | 2023-03-08 03:13:50 | 0.00078193 | 2.7695 | 222.1985 | 0 | Close
13446 | 2 | 7 | CC Chg | 07:13:00 | 111:56:56 | 0.19939 | 3.9225 | 1.43897 | 115.45 | 1.43897 | 115.45 | 0 | 0 | 0.00543317 | 435.91 | 0.00543317 | 435.91 | 0 | 0 | 2023-03-08 03:14:20 | 0.00078211 | 2.3736 | 190.4354 | 0 | Close
13447 | 2 | 7 | CC Chg | 07:13:30 | 111:57:26 | 0.19939 | 3.9232 | 1.44063 | 115.58 | 1.44063 | 115.58 | 0 | 0 | 0.00543969 | 436.43 | 0.00543969 | 436.43 | 0 | 0 | 2023-03-08 03:14:50 | 0.00078225 | 2.3737 | 190.4456 | 0 | Close
13448 | 2 | 7 | CC Chg | 07:14:00 | 111:57:56 | 0.19939 | 3.9239 | 1.44229 | 115.72 | 1.44229 | 115.72 | 0 | 0 | 0.00544621 | 436.96 | 0.00544621 | 436.96 | 0 | 0 | 2023-03-08 03:15:20 | 0.00078239 | 2.3738 | 190.4558 | 0 | Close
13449 | 2 | 7 | CC Chg | 07:14:30 | 111:58:26 | 0.1994 | 3.9246 | 1.44395 | 115.85 | 1.44395 | 115.85 | 0 | 0 | 0.00545273 | 437.48 | 0.00545273 | 437.48 | 0 | 0 | 2023-03-08 03:15:50 | 0.00078257 | 2.3736 | 190.4354 | 0 | Close
13450 | 2 | 7 | CC Chg | 07:15:00 | 111:58:56 | 0.19941 | 3.9252 | 1.44561 | 115.98 | 1.44561 | 115.98 | 0 | 0 | 0.00545925 | 438 | 0.00545925 | 438 | 0 | 0 | 2023-03-08 03:16:20 | 0.00078272 | 2.7693 | 222.1866 | 0 | Close
13451 | 2 | 7 | CC Chg | 07:15:30 | 111:59:26 | 0.19939 | 3.9259 | 1.44728 | 116.12 | 1.44728 | 116.12 | 0 | 0 | 0.00546578 | 438.53 | 0.00546578 | 438.53 | 0 | 0 | 2023-03-08 03:16:50 | 0.00078279 | 2.3736 | 190.4354 | 0 | Close
13452 | 2 | 7 | CC Chg | 07:16:00 | 111:59:56 | 0.1994 | 3.9265 | 1.44894 | 116.25 | 1.44894 | 116.25 | 0 | 0 | 0.0054723 | 439.05 | 0.0054723 | 439.05 | 0 | 0 | 2023-03-08 03:17:20 | 0.00078294 | 2.7696 | 222.2103 | 0 | Close
13453 | 2 | 7 | CC Chg | 07:16:30 | 112:00:26 | 0.1994 | 3.9272 | 1.4506 | 116.38 | 1.4506 | 116.38 | 0 | 0 | 0.00547883 | 439.57 | 0.00547883 | 439.57 | 0 | 0 | 2023-03-08 03:17:50 | 0.00078308 | 2.3736 | 190.4354 | 0 | Close
13454 | 2 | 7 | CC Chg | 07:17:00 | 112:00:56 | 0.1994 | 3.9279 | 1.45226 | 116.52 | 1.45226 | 116.52 | 0 | 0 | 0.00548535 | 440.1 | 0.00548535 | 440.1 | 0 | 0 | 2023-03-08 03:18:20 | 0.00078322 | 2.3738 | 190.4558 | 0 | Close
13455 | 2 | 7 | CC Chg | 07:17:30 | 112:01:26 | 0.1994 | 3.9286 | 1.45392 | 116.65 | 1.45392 | 116.65 | 0 | 0 | 0.00549188 | 440.62 | 0.00549188 | 440.62 | 0 | 0 | 2023-03-08 03:18:50 | 0.00078336 | 2.3738 | 190.4558 | 0 | Close
13456 | 2 | 7 | CC Chg | 07:18:00 | 112:01:56 | 0.1994 | 3.9293 | 1.45558 | 116.78 | 1.45558 | 116.78 | 0 | 0 | 0.00549841 | 441.14 | 0.00549841 | 441.14 | 0 | 0 | 2023-03-08 03:19:20 | 0.0007835 | 2.3736 | 190.4354 | 0 | Close
13457 | 2 | 7 | CC Chg | 07:18:30 | 112:02:26 | 0.19939 | 3.93 | 1.45725 | 116.92 | 1.45725 | 116.92 | 0 | 0 | 0.00550494 | 441.67 | 0.00550494 | 441.67 | 0 | 0 | 2023-03-08 03:19:50 | 0.0007836 | 2.3737 | 190.4456 | 0 | Close
13458 | 2 | 7 | CC Chg | 07:19:00 | 112:02:56 | 0.19938 | 3.9306 | 1.45891 | 117.05 | 1.45891 | 117.05 | 0 | 0 | 0.00551147 | 442.19 | 0.00551147 | 442.19 | 0 | 0 | 2023-03-08 03:20:20 | 0.00078368 | 2.7692 | 222.1747 | 0 | Close
13459 | 2 | 7 | CC Chg | 07:19:30 | 112:03:26 | 0.19939 | 3.9314 | 1.46057 | 117.18 | 1.46057 | 117.18 | 0 | 0 | 0.005518 | 442.71 | 0.005518 | 442.71 | 0 | 0 | 2023-03-08 03:20:50 | 0.00078388 | 2.0771 | 166.6488 | 0 | Close
13460 | 2 | 7 | CC Chg | 07:20:00 | 112:03:56 | 0.1994 | 3.932 | 1.46223 | 117.32 | 1.46223 | 117.32 | 0 | 0 | 0.00552453 | 443.24 | 0.00552453 | 443.24 | 0 | 0 | 2023-03-08 03:21:20 | 0.00078404 | 2.7693 | 222.1866 | 0 | Close
13461 | 2 | 7 | CC Chg | 07:20:30 | 112:04:26 | 0.19939 | 3.9328 | 1.46389 | 117.45 | 1.46389 | 117.45 | 0 | 0 | 0.00553107 | 443.76 | 0.00553107 | 443.76 | 0 | 0 | 2023-03-08 03:21:50 | 0.00078416 | 2.0769 | 166.631 | 0 | Close
13462 | 2 | 7 | CC Chg | 07:21:00 | 112:04:56 | 0.19939 | 3.9334 | 1.46555 | 117.58 | 1.46555 | 117.58 | 0 | 0 | 0.0055376 | 444.29 | 0.0055376 | 444.29 | 0 | 0 | 2023-03-08 03:22:20 | 0.00078428 | 2.7696 | 222.2103 | 0 | Close
13463 | 2 | 7 | CC Chg | 07:21:30 | 112:05:26 | 0.19939 | 3.9342 | 1.46722 | 117.72 | 1.46722 | 117.72 | 0 | 0 | 0.00554414 | 444.81 | 0.00554414 | 444.81 | 0 | 0 | 2023-03-08 03:22:50 | 0.00078444 | 2.0769 | 166.631 | 0 | Close
13464 | 2 | 7 | CC Chg | 07:22:00 | 112:05:56 | 0.1994 | 3.9348 | 1.46888 | 117.85 | 1.46888 | 117.85 | 0 | 0 | 0.00555068 | 445.34 | 0.00555068 | 445.34 | 0 | 0 | 2023-03-08 03:23:20 | 0.0007846 | 2.7695 | 222.1985 | 0 | Close
13465 | 2 | 7 | CC Chg | 07:22:30 | 112:06:26 | 0.19939 | 3.9355 | 1.47054 | 117.98 | 1.47054 | 117.98 | 0 | 0 | 0.00555721 | 445.86 | 0.00555721 | 445.86 | 0 | 0 | 2023-03-08 03:23:50 | 0.0007847 | 2.3737 | 190.4456 | 0 | Close
13466 | 2 | 7 | CC Chg | 07:23:00 | 112:06:56 | 0.1994 | 3.9362 | 1.4722 | 118.12 | 1.4722 | 118.12 | 0 | 0 | 0.00556375 | 446.39 | 0.00556375 | 446.39 | 0 | 0 | 2023-03-08 03:24:20 | 0.00078488 | 2.3738 | 190.4558 | 0 | Close
13467 | 2 | 7 | CC Chg | 07:23:30 | 112:07:26 | 0.1994 | 3.9369 | 1.47386 | 118.25 | 1.47386 | 118.25 | 0 | 0 | 0.0055703 | 446.91 | 0.0055703 | 446.91 | 0 | 0 | 2023-03-08 03:24:50 | 0.00078502 | 2.3737 | 190.4456 | 0 | Close
13468 | 2 | 7 | CC Chg | 07:24:00 | 112:07:56 | 0.1994 | 3.9377 | 1.47552 | 118.38 | 1.47552 | 118.38 | 0 | 0 | 0.00557684 | 447.44 | 0.00557684 | 447.44 | 0 | 0 | 2023-03-08 03:25:20 | 0.00078518 | 2.0769 | 166.631 | 0 | Close
13469 | 2 | 7 | CC Chg | 07:24:30 | 112:08:26 | 0.1994 | 3.9383 | 1.47719 | 118.52 | 1.47719 | 118.52 | 0 | 0 | 0.00558338 | 447.96 | 0.00558338 | 447.96 | 0 | 0 | 2023-03-08 03:25:50 | 0.0007853 | 2.7695 | 222.1985 | 0 | Close
13470 | 2 | 7 | CC Chg | 07:25:00 | 112:08:56 | 0.19938 | 3.939 | 1.47885 | 118.65 | 1.47885 | 118.65 | 0 | 0 | 0.00558993 | 448.49 | 0.00558993 | 448.49 | 0 | 0 | 2023-03-08 03:26:20 | 0.00078536 | 2.3738 | 190.4558 | 0 | Close
13471 | 2 | 7 | CC Chg | 07:25:30 | 112:09:26 | 0.19938 | 3.9397 | 1.48051 | 118.78 | 1.48051 | 118.78 | 0 | 0 | 0.00559647 | 449.01 | 0.00559647 | 449.01 | 0 | 0 | 2023-03-08 03:26:50 | 0.0007855 | 2.3736 | 190.4354 | 0 | Close
13472 | 2 | 7 | CC Chg | 07:26:00 | 112:09:56 | 0.19938 | 3.9404 | 1.48217 | 118.92 | 1.48217 | 118.92 | 0 | 0 | 0.00560302 | 449.54 | 0.00560302 | 449.54 | 0 | 0 | 2023-03-08 03:27:20 | 0.00078564 | 2.3736 | 190.4354 | 0 | Close
13473 | 2 | 7 | CC Chg | 07:26:30 | 112:10:26 | 0.19939 | 3.9411 | 1.48383 | 119.05 | 1.48383 | 119.05 | 0 | 0 | 0.00560956 | 450.06 | 0.00560956 | 450.06 | 0 | 0 | 2023-03-08 03:27:50 | 0.00078582 | 2.3737 | 190.4456 | 0 | Close
13474 | 2 | 7 | CC Chg | 07:27:00 | 112:10:56 | 0.19939 | 3.9417 | 1.48549 | 119.18 | 1.48549 | 119.18 | 0 | 0 | 0.00561611 | 450.59 | 0.00561611 | 450.59 | 0 | 0 | 2023-03-08 03:28:20 | 0.00078594 | 2.7692 | 222.1747 | 0 | Close
13475 | 2 | 7 | CC Chg | 07:27:30 | 112:11:26 | 0.19939 | 3.9425 | 1.48716 | 119.32 | 1.48716 | 119.32 | 0 | 0 | 0.00562266 | 451.11 | 0.00562266 | 451.11 | 0 | 0 | 2023-03-08 03:28:50 | 0.0007861 | 2.0771 | 166.6488 | 0 | Close
13476 | 2 | 7 | CC Chg | 07:28:00 | 112:11:56 | 0.19939 | 3.9432 | 1.48882 | 119.45 | 1.48882 | 119.45 | 0 | 0 | 0.00562922 | 451.64 | 0.00562922 | 451.64 | 0 | 0 | 2023-03-08 03:29:20 | 0.00078623 | 2.3737 | 190.4456 | 0 | Close
13477 | 2 | 7 | CC Chg | 07:28:30 | 112:12:26 | 0.19938 | 3.9438 | 1.49048 | 119.58 | 1.49048 | 119.58 | 0 | 0 | 0.00563577 | 452.16 | 0.00563577 | 452.16 | 0 | 0 | 2023-03-08 03:29:50 | 0.00078631 | 2.769 | 222.1628 | 0 | Close
13478 | 2 | 7 | CC Chg | 07:29:00 | 112:12:56 | 0.1994 | 3.9447 | 1.49214 | 119.72 | 1.49214 | 119.72 | 0 | 0 | 0.00564232 | 452.69 | 0.00564232 | 452.69 | 0 | 0 | 2023-03-08 03:30:20 | 0.00078657 | 1.8462 | 148.1244 | 0 | Close
13479 | 2 | 7 | CC Chg | 07:29:30 | 112:13:26 | 0.19938 | 3.9454 | 1.4938 | 119.85 | 1.4938 | 119.85 | 0 | 0 | 0.00564888 | 453.22 | 0.00564888 | 453.22 | 0 | 0 | 2023-03-08 03:30:50 | 0.00078663 | 2.3738 | 190.4558 | 0 | Close
13480 | 2 | 7 | CC Chg | 07:30:00 | 112:13:56 | 0.19939 | 3.9461 | 1.49546 | 119.98 | 1.49546 | 119.98 | 0 | 0 | 0.00565543 | 453.74 | 0.00565543 | 453.74 | 0 | 0 | 2023-03-08 03:31:20 | 0.00078681 | 2.3736 | 190.4354 | 0 | Close
13481 | 2 | 7 | CC Chg | 07:30:30 | 112:14:26 | 0.19938 | 3.9469 | 1.49712 | 120.12 | 1.49712 | 120.12 | 0 | 0 | 0.00566199 | 454.27 | 0.00566199 | 454.27 | 0 | 0 | 2023-03-08 03:31:50 | 0.00078693 | 2.0771 | 166.6488 | 0 | Close
13482 | 2 | 7 | CC Chg | 07:31:00 | 112:14:56 | 0.19939 | 3.9476 | 1.49879 | 120.25 | 1.49879 | 120.25 | 0 | 0 | 0.00566855 | 454.79 | 0.00566855 | 454.79 | 0 | 0 | 2023-03-08 03:32:20 | 0.00078711 | 2.3736 | 190.4354 | 0 | Close
13483 | 2 | 7 | CC Chg | 07:31:30 | 112:15:26 | 0.19939 | 3.9482 | 1.50045 | 120.38 | 1.50045 | 120.38 | 0 | 0 | 0.00567511 | 455.32 | 0.00567511 | 455.32 | 0 | 0 | 2023-03-08 03:32:50 | 0.00078723 | 2.7692 | 222.1747 | 0 | Close
13484 | 2 | 7 | CC Chg | 07:32:00 | 112:15:56 | 0.19939 | 3.9489 | 1.50211 | 120.52 | 1.50211 | 120.52 | 0 | 0 | 0.00568167 | 455.85 | 0.00568167 | 455.85 | 0 | 0 | 2023-03-08 03:33:20 | 0.00078737 | 2.3738 | 190.4558 | 0 | Close
13485 | 2 | 7 | CC Chg | 07:32:30 | 112:16:26 | 0.19939 | 3.9497 | 1.50377 | 120.65 | 1.50377 | 120.65 | 0 | 0 | 0.00568823 | 456.37 | 0.00568823 | 456.37 | 0 | 0 | 2023-03-08 03:33:50 | 0.00078753 | 2.0769 | 166.631 | 0 | Close
13486 | 2 | 7 | CC Chg | 07:33:00 | 112:16:56 | 0.19939 | 3.9503 | 1.50543 | 120.78 | 1.50543 | 120.78 | 0 | 0 | 0.0056948 | 456.9 | 0.0056948 | 456.9 | 0 | 0 | 2023-03-08 03:34:20 | 0.00078765 | 2.7695 | 222.1985 | 0 | Close
13487 | 2 | 7 | CC Chg | 07:33:30 | 112:17:26 | 0.19938 | 3.951 | 1.50709 | 120.92 | 1.50709 | 120.92 | 0 | 0 | 0.00570136 | 457.43 | 0.00570136 | 457.43 | 0 | 0 | 2023-03-08 03:34:50 | 0.00078775 | 2.3738 | 190.4558 | 0 | Close
13488 | 2 | 7 | CC Chg | 07:34:00 | 112:17:56 | 0.19938 | 3.9518 | 1.50876 | 121.05 | 1.50876 | 121.05 | 0 | 0 | 0.00570793 | 457.95 | 0.00570793 | 457.95 | 0 | 0 | 2023-03-08 03:35:20 | 0.00078791 | 2.0769 | 166.631 | 0 | Close
13489 | 2 | 7 | CC Chg | 07:34:30 | 112:18:26 | 0.19939 | 3.9526 | 1.51042 | 121.18 | 1.51042 | 121.18 | 0 | 0 | 0.00571449 | 458.48 | 0.00571449 | 458.48 | 0 | 0 | 2023-03-08 03:35:50 | 0.00078811 | 2.0771 | 166.6488 | 0 | Close
13490 | 2 | 7 | CC Chg | 07:35:00 | 112:18:56 | 0.1994 | 3.9533 | 1.51208 | 121.32 | 1.51208 | 121.32 | 0 | 0 | 0.00572106 | 459.01 | 0.00572106 | 459.01 | 0 | 0 | 2023-03-08 03:36:20 | 0.00078829 | 2.3736 | 190.4354 | 0 | Close
13491 | 2 | 7 | CC Chg | 07:35:30 | 112:19:26 | 0.19939 | 3.954 | 1.51374 | 121.45 | 1.51374 | 121.45 | 0 | 0 | 0.00572763 | 459.53 | 0.00572763 | 459.53 | 0 | 0 | 2023-03-08 03:36:50 | 0.00078839 | 2.3736 | 190.4354 | 0 | Close
13492 | 2 | 7 | CC Chg | 07:36:00 | 112:19:56 | 0.19939 | 3.9548 | 1.5154 | 121.58 | 1.5154 | 121.58 | 0 | 0 | 0.0057342 | 460.06 | 0.0057342 | 460.06 | 0 | 0 | 2023-03-08 03:37:20 | 0.00078855 | 2.0769 | 166.631 | 0 | Close
13493 | 2 | 7 | CC Chg | 07:36:30 | 112:20:26 | 0.1994 | 3.9555 | 1.51706 | 121.72 | 1.51706 | 121.72 | 0 | 0 | 0.00574077 | 460.59 | 0.00574077 | 460.59 | 0 | 0 | 2023-03-08 03:37:50 | 0.00078873 | 2.3738 | 190.4558 | 0 | Close
13494 | 2 | 7 | CC Chg | 07:37:00 | 112:20:56 | 0.1994 | 3.9563 | 1.51873 | 121.85 | 1.51873 | 121.85 | 0 | 0 | 0.00574735 | 461.12 | 0.00574735 | 461.12 | 0 | 0 | 2023-03-08 03:38:20 | 0.00078889 | 2.0771 | 166.6488 | 0 | Close
13495 | 2 | 7 | CC Chg | 07:37:30 | 112:21:26 | 0.19939 | 3.9569 | 1.52039 | 121.98 | 1.52039 | 121.98 | 0 | 0 | 0.00575392 | 461.64 | 0.00575392 | 461.64 | 0 | 0 | 2023-03-08 03:38:50 | 0.00078897 | 2.7695 | 222.1985 | 0 | Close
13496 | 2 | 7 | CC Chg | 07:38:00 | 112:21:56 | 0.1994 | 3.9576 | 1.52205 | 122.12 | 1.52205 | 122.12 | 0 | 0 | 0.00576049 | 462.17 | 0.00576049 | 462.17 | 0 | 0 | 2023-03-08 03:39:20 | 0.00078915 | 2.3736 | 190.4354 | 0 | Close
13497 | 2 | 7 | CC Chg | 07:38:30 | 112:22:26 | 0.19939 | 3.9584 | 1.52371 | 122.25 | 1.52371 | 122.25 | 0 | 0 | 0.00576707 | 462.7 | 0.00576707 | 462.7 | 0 | 0 | 2023-03-08 03:39:50 | 0.00078927 | 2.0769 | 166.631 | 0 | Close
13498 | 2 | 7 | CC Chg | 07:39:00 | 112:22:56 | 0.19938 | 3.9591 | 1.52537 | 122.38 | 1.52537 | 122.38 | 0 | 0 | 0.00577365 | 463.23 | 0.00577365 | 463.23 | 0 | 0 | 2023-03-08 03:40:20 | 0.00078937 | 2.3738 | 190.4558 | 0 | Close
13499 | 2 | 7 | CC Chg | 07:39:30 | 112:23:26 | 0.19941 | 3.9599 | 1.52703 | 122.52 | 1.52703 | 122.52 | 0 | 0 | 0.00578023 | 463.75 | 0.00578023 | 463.75 | 0 | 0 | 2023-03-08 03:40:50 | 0.00078964 | 2.0771 | 166.6488 | 0 | Close
13500 | 2 | 7 | CC Chg | 07:40:00 | 112:23:56 | 0.1994 | 3.9606 | 1.5287 | 122.65 | 1.5287 | 122.65 | 0 | 0 | 0.00578681 | 464.28 | 0.00578681 | 464.28 | 0 | 0 | 2023-03-08 03:41:20 | 0.00078974 | 2.3738 | 190.4558 | 0 | Close
13501 | 2 | 7 | CC Chg | 07:40:30 | 112:24:26 | 0.1994 | 3.9614 | 1.53036 | 122.78 | 1.53036 | 122.78 | 0 | 0 | 0.00579339 | 464.81 | 0.00579339 | 464.81 | 0 | 0 | 2023-03-08 03:41:50 | 0.0007899 | 2.0771 | 166.6488 | 0 | Close
13502 | 2 | 7 | CC Chg | 07:41:00 | 112:24:56 | 0.19941 | 3.9622 | 1.53202 | 122.92 | 1.53202 | 122.92 | 0 | 0 | 0.00579998 | 465.34 | 0.00579998 | 465.34 | 0 | 0 | 2023-03-08 03:42:20 | 0.0007901 | 2.0771 | 166.6488 | 0 | Close
13503 | 2 | 7 | CC Chg | 07:41:30 | 112:25:26 | 0.1994 | 3.9629 | 1.53368 | 123.05 | 1.53368 | 123.05 | 0 | 0 | 0.00580656 | 465.87 | 0.00580656 | 465.87 | 0 | 0 | 2023-03-08 03:42:50 | 0.0007902 | 2.3738 | 190.4558 | 0 | Close
13504 | 2 | 7 | CC Chg | 07:42:00 | 112:25:56 | 0.19941 | 3.9637 | 1.53534 | 123.18 | 1.53534 | 123.18 | 0 | 0 | 0.00581315 | 466.39 | 0.00581315 | 466.39 | 0 | 0 | 2023-03-08 03:43:20 | 0.0007904 | 2.0771 | 166.6488 | 0 | Close
13505 | 2 | 7 | CC Chg | 07:42:30 | 112:26:26 | 0.1994 | 3.9644 | 1.537 | 123.32 | 1.537 | 123.32 | 0 | 0 | 0.00581973 | 466.92 | 0.00581973 | 466.92 | 0 | 0 | 2023-03-08 03:43:50 | 0.0007905 | 2.3736 | 190.4354 | 0 | Close
13506 | 2 | 7 | CC Chg | 07:43:00 | 112:26:56 | 0.19941 | 3.9651 | 1.53867 | 123.45 | 1.53867 | 123.45 | 0 | 0 | 0.00582632 | 467.45 | 0.00582632 | 467.45 | 0 | 0 | 2023-03-08 03:44:20 | 0.00079068 | 2.3741 | 190.4762 | 0 | Close
13507 | 2 | 7 | CC Chg | 07:43:30 | 112:27:26 | 0.19941 | 3.9658 | 1.54033 | 123.58 | 1.54033 | 123.58 | 0 | 0 | 0.00583291 | 467.98 | 0.00583291 | 467.98 | 0 | 0 | 2023-03-08 03:44:50 | 0.00079082 | 2.3736 | 190.4354 | 0 | Close
13508 | 2 | 7 | CC Chg | 07:44:00 | 112:27:56 | 0.19941 | 3.9666 | 1.54199 | 123.72 | 1.54199 | 123.72 | 0 | 0 | 0.0058395 | 468.51 | 0.0058395 | 468.51 | 0 | 0 | 2023-03-08 03:45:20 | 0.00079098 | 2.0771 | 166.6488 | 0 | Close
13509 | 2 | 7 | CC Chg | 07:44:30 | 112:28:26 | 0.19939 | 3.9673 | 1.54365 | 123.85 | 1.54365 | 123.85 | 0 | 0 | 0.00584609 | 469.04 | 0.00584609 | 469.04 | 0 | 0 | 2023-03-08 03:45:50 | 0.00079104 | 2.3738 | 190.4558 | 0 | Close
13510 | 2 | 7 | CC Chg | 07:45:00 | 112:28:56 | 0.1994 | 3.968 | 1.54531 | 123.98 | 1.54531 | 123.98 | 0 | 0 | 0.00585269 | 469.57 | 0.00585269 | 469.57 | 0 | 0 | 2023-03-08 03:46:20 | 0.00079122 | 2.3738 | 190.4558 | 0 | Close
13511 | 2 | 7 | CC Chg | 07:45:30 | 112:29:26 | 0.19941 | 3.9688 | 1.54697 | 124.12 | 1.54697 | 124.12 | 0 | 0 | 0.00585928 | 470.1 | 0.00585928 | 470.1 | 0 | 0 | 2023-03-08 03:46:50 | 0.00079142 | 2.0773 | 166.6667 | 0 | Close
13512 | 2 | 7 | CC Chg | 07:46:00 | 112:29:56 | 0.1994 | 3.9695 | 1.54864 | 124.25 | 1.54864 | 124.25 | 0 | 0 | 0.00586587 | 470.63 | 0.00586587 | 470.63 | 0 | 0 | 2023-03-08 03:47:20 | 0.00079152 | 2.3736 | 190.4354 | 0 | Close
13513 | 2 | 7 | CC Chg | 07:46:30 | 112:30:26 | 0.1994 | 3.9703 | 1.5503 | 124.38 | 1.5503 | 124.38 | 0 | 0 | 0.00587247 | 471.15 | 0.00587247 | 471.15 | 0 | 0 | 2023-03-08 03:47:50 | 0.00079168 | 2.0771 | 166.6488 | 0 | Close
13514 | 2 | 7 | CC Chg | 07:47:00 | 112:30:56 | 0.19939 | 3.9711 | 1.55196 | 124.52 | 1.55196 | 124.52 | 0 | 0 | 0.00587907 | 471.68 | 0.00587907 | 471.68 | 0 | 0 | 2023-03-08 03:48:20 | 0.0007918 | 2.0771 | 166.6488 | 0 | Close
13515 | 2 | 7 | CC Chg | 07:47:30 | 112:31:26 | 0.1994 | 3.9718 | 1.55362 | 124.65 | 1.55362 | 124.65 | 0 | 0 | 0.00588567 | 472.21 | 0.00588567 | 472.21 | 0 | 0 | 2023-03-08 03:48:50 | 0.00079198 | 2.3738 | 190.4558 | 0 | Close
13516 | 2 | 7 | CC Chg | 07:48:00 | 112:31:56 | 0.1994 | 3.9726 | 1.55528 | 124.78 | 1.55528 | 124.78 | 0 | 0 | 0.00589227 | 472.74 | 0.00589227 | 472.74 | 0 | 0 | 2023-03-08 03:49:20 | 0.00079214 | 2.0769 | 166.631 | 0 | Close
13517 | 2 | 7 | CC Chg | 07:48:30 | 112:32:26 | 0.19939 | 3.9734 | 1.55694 | 124.92 | 1.55694 | 124.92 | 0 | 0 | 0.00589887 | 473.27 | 0.00589887 | 473.27 | 0 | 0 | 2023-03-08 03:49:50 | 0.00079226 | 2.0773 | 166.6667 | 0 | Close
13518 | 2 | 7 | CC Chg | 07:49:00 | 112:32:56 | 0.1994 | 3.9741 | 1.55861 | 125.05 | 1.55861 | 125.05 | 0 | 0 | 0.00590547 | 473.8 | 0.00590547 | 473.8 | 0 | 0 | 2023-03-08 03:50:20 | 0.00079244 | 2.3738 | 190.4558 | 0 | Close
13519 | 2 | 7 | CC Chg | 07:49:30 | 112:33:26 | 0.1994 | 3.9749 | 1.56027 | 125.18 | 1.56027 | 125.18 | 0 | 0 | 0.00591208 | 474.33 | 0.00591208 | 474.33 | 0 | 0 | 2023-03-08 03:50:50 | 0.0007926 | 2.0769 | 166.631 | 0 | Close
13520 | 2 | 7 | CC Chg | 07:50:00 | 112:33:56 | 0.19941 | 3.9756 | 1.56193 | 125.32 | 1.56193 | 125.32 | 0 | 0 | 0.00591868 | 474.86 | 0.00591868 | 474.86 | 0 | 0 | 2023-03-08 03:51:20 | 0.00079277 | 2.3741 | 190.4762 | 0 | Close
13521 | 2 | 7 | CC Chg | 07:50:30 | 112:34:26 | 0.19941 | 3.9763 | 1.56359 | 125.45 | 1.56359 | 125.45 | 0 | 0 | 0.00592529 | 475.39 | 0.00592529 | 475.39 | 0 | 0 | 2023-03-08 03:51:50 | 0.00079291 | 2.3738 | 190.4558 | 0 | Close
13522 | 2 | 7 | CC Chg | 07:51:00 | 112:34:56 | 0.19939 | 3.977 | 1.56525 | 125.58 | 1.56525 | 125.58 | 0 | 0 | 0.0059319 | 475.92 | 0.0059319 | 475.92 | 0 | 0 | 2023-03-08 03:52:20 | 0.00079297 | 2.3738 | 190.4558 | 0 | Close
13523 | 2 | 7 | CC Chg | 07:51:30 | 112:35:26 | 0.1994 | 3.9779 | 1.56691 | 125.72 | 1.56691 | 125.72 | 0 | 0 | 0.00593851 | 476.45 | 0.00593851 | 476.45 | 0 | 0 | 2023-03-08 03:52:50 | 0.00079319 | 1.8461 | 148.1165 | 0 | Close
13524 | 2 | 7 | CC Chg | 07:52:00 | 112:35:56 | 0.19941 | 3.9786 | 1.56858 | 125.85 | 1.56858 | 125.85 | 0 | 0 | 0.00594512 | 476.98 | 0.00594512 | 476.98 | 0 | 0 | 2023-03-08 03:53:20 | 0.00079337 | 2.3741 | 190.4762 | 0 | Close
13525 | 2 | 7 | CC Chg | 07:52:30 | 112:36:26 | 0.1994 | 3.9794 | 1.57024 | 125.98 | 1.57024 | 125.98 | 0 | 0 | 0.00595173 | 477.51 | 0.00595173 | 477.51 | 0 | 0 | 2023-03-08 03:53:50 | 0.00079349 | 2.0771 | 166.6488 | 0 | Close
13526 | 2 | 7 | CC Chg | 07:53:00 | 112:36:56 | 0.19941 | 3.9802 | 1.5719 | 126.12 | 1.5719 | 126.12 | 0 | 0 | 0.00595834 | 478.04 | 0.00595834 | 478.04 | 0 | 0 | 2023-03-08 03:54:20 | 0.00079369 | 2.0771 | 166.6488 | 0 | Close
13527 | 2 | 7 | CC Chg | 07:53:30 | 112:37:26 | 0.19941 | 3.981 | 1.57356 | 126.25 | 1.57356 | 126.25 | 0 | 0 | 0.00596496 | 478.57 | 0.00596496 | 478.57 | 0 | 0 | 2023-03-08 03:54:50 | 0.00079385 | 2.0771 | 166.6488 | 0 | Close
13528 | 2 | 7 | CC Chg | 07:54:00 | 112:37:56 | 0.1994 | 3.9817 | 1.57522 | 126.38 | 1.57522 | 126.38 | 0 | 0 | 0.00597157 | 479.11 | 0.00597157 | 479.11 | 0 | 0 | 2023-03-08 03:55:20 | 0.00079395 | 2.3738 | 190.4558 | 0 | Close
13529 | 2 | 7 | CC Chg | 07:54:30 | 112:38:26 | 0.1994 | 3.9824 | 1.57688 | 126.52 | 1.57688 | 126.52 | 0 | 0 | 0.00597819 | 479.64 | 0.00597819 | 479.64 | 0 | 0 | 2023-03-08 03:55:50 | 0.00079409 | 2.3736 | 190.4354 | 0 | Close
13530 | 2 | 7 | CC Chg | 07:55:00 | 112:38:56 | 0.19939 | 3.9832 | 1.57855 | 126.65 | 1.57855 | 126.65 | 0 | 0 | 0.00598481 | 480.17 | 0.00598481 | 480.17 | 0 | 0 | 2023-03-08 03:56:20 | 0.00079421 | 2.0773 | 166.6667 | 0 | Close
13531 | 2 | 7 | CC Chg | 07:55:30 | 112:39:26 | 0.19939 | 3.9838 | 1.58021 | 126.78 | 1.58021 | 126.78 | 0 | 0 | 0.00599143 | 480.7 | 0.00599143 | 480.7 | 0 | 0 | 2023-03-08 03:56:50 | 0.00079433 | 2.7692 | 222.1747 | 0 | Close
13532 | 2 | 7 | CC Chg | 07:56:00 | 112:39:56 | 0.19941 | 3.9846 | 1.58187 | 126.92 | 1.58187 | 126.92 | 0 | 0 | 0.00599805 | 481.23 | 0.00599805 | 481.23 | 0 | 0 | 2023-03-08 03:57:20 | 0.00079457 | 2.0771 | 166.6488 | 0 | Close
13533 | 2 | 7 | CC Chg | 07:56:30 | 112:40:26 | 0.19939 | 3.9854 | 1.58353 | 127.05 | 1.58353 | 127.05 | 0 | 0 | 0.00600467 | 481.76 | 0.00600467 | 481.76 | 0 | 0 | 2023-03-08 03:57:50 | 0.00079465 | 2.0771 | 166.6488 | 0 | Close
13534 | 2 | 7 | CC Chg | 07:57:00 | 112:40:56 | 0.1994 | 3.9862 | 1.58519 | 127.18 | 1.58519 | 127.18 | 0 | 0 | 0.00601129 | 482.29 | 0.00601129 | 482.29 | 0 | 0 | 2023-03-08 03:58:20 | 0.00079485 | 2.0769 | 166.631 | 0 | Close
13535 | 2 | 7 | CC Chg | 07:57:30 | 112:41:26 | 0.19939 | 3.987 | 1.58685 | 127.31 | 1.58685 | 127.31 | 0 | 0 | 0.00601792 | 482.82 | 0.00601792 | 482.82 | 0 | 0 | 2023-03-08 03:58:50 | 0.00079497 | 2.0771 | 166.6488 | 0 | Close
13536 | 2 | 7 | CC Chg | 07:58:00 | 112:41:56 | 0.19939 | 3.9878 | 1.58852 | 127.45 | 1.58852 | 127.45 | 0 | 0 | 0.00602454 | 483.36 | 0.00602454 | 483.36 | 0 | 0 | 2023-03-08 03:59:20 | 0.00079513 | 2.0769 | 166.631 | 0 | Close
13537 | 2 | 7 | CC Chg | 07:58:30 | 112:42:26 | 0.1994 | 3.9886 | 1.59018 | 127.58 | 1.59018 | 127.58 | 0 | 0 | 0.00603117 | 483.89 | 0.00603117 | 483.89 | 0 | 0 | 2023-03-08 03:59:50 | 0.00079533 | 2.0773 | 166.6667 | 0 | Close
13538 | 2 | 7 | CC Chg | 07:59:00 | 112:42:56 | 0.19941 | 3.9893 | 1.59184 | 127.71 | 1.59184 | 127.71 | 0 | 0 | 0.0060378 | 484.42 | 0.0060378 | 484.42 | 0 | 0 | 2023-03-08 04:00:20 | 0.00079551 | 2.3736 | 190.4354 | 0 | Close
13539 | 2 | 7 | CC Chg | 07:59:30 | 112:43:26 | 0.19939 | 3.9901 | 1.5935 | 127.85 | 1.5935 | 127.85 | 0 | 0 | 0.00604443 | 484.95 | 0.00604443 | 484.95 | 0 | 0 | 2023-03-08 04:00:50 | 0.00079559 | 2.0771 | 166.6488 | 0 | Close
13540 | 2 | 7 | CC Chg | 08:00:00 | 112:43:56 | 0.1994 | 3.9909 | 1.59516 | 127.98 | 1.59516 | 127.98 | 0 | 0 | 0.00605106 | 485.48 | 0.00605106 | 485.48 | 0 | 0 | 2023-03-08 04:01:20 | 0.00079579 | 2.0771 | 166.6488 | 0 | Close
13541 | 2 | 7 | CC Chg | 08:00:30 | 112:44:26 | 0.19939 | 3.9915 | 1.59682 | 128.11 | 1.59682 | 128.11 | 0 | 0 | 0.00605769 | 486.01 | 0.00605769 | 486.01 | 0 | 0 | 2023-03-08 04:01:50 | 0.00079587 | 2.7692 | 222.1747 | 0 | Close
13542 | 2 | 7 | CC Chg | 08:01:00 | 112:44:56 | 0.1994 | 3.9924 | 1.59849 | 128.25 | 1.59849 | 128.25 | 0 | 0 | 0.00606432 | 486.55 | 0.00606432 | 486.55 | 0 | 0 | 2023-03-08 04:02:20 | 0.00079608 | 1.8463 | 148.1323 | 0 | Close
13543 | 2 | 7 | CC Chg | 08:01:30 | 112:45:26 | 0.19938 | 3.9931 | 1.60015 | 128.38 | 1.60015 | 128.38 | 0 | 0 | 0.00607096 | 487.08 | 0.00607096 | 487.08 | 0 | 0 | 2023-03-08 04:02:50 | 0.00079614 | 2.3738 | 190.4558 | 0 | Close
13544 | 2 | 7 | CC Chg | 08:02:00 | 112:45:56 | 0.19939 | 3.9939 | 1.60181 | 128.51 | 1.60181 | 128.51 | 0 | 0 | 0.00607759 | 487.61 | 0.00607759 | 487.61 | 0 | 0 | 2023-03-08 04:03:20 | 0.00079634 | 2.0769 | 166.631 | 0 | Close
13545 | 2 | 7 | CC Chg | 08:02:30 | 112:46:26 | 0.19939 | 3.9946 | 1.60347 | 128.65 | 1.60347 | 128.65 | 0 | 0 | 0.00608423 | 488.14 | 0.00608423 | 488.14 | 0 | 0 | 2023-03-08 04:03:50 | 0.00079648 | 2.3736 | 190.4354 | 0 | Close
13546 | 2 | 7 | CC Chg | 08:03:00 | 112:46:56 | 0.1994 | 3.9955 | 1.60513 | 128.78 | 1.60513 | 128.78 | 0 | 0 | 0.00609087 | 488.68 | 0.00609087 | 488.68 | 0 | 0 | 2023-03-08 04:04:20 | 0.0007967 | 1.8461 | 148.1165 | 0 | Close
13547 | 2 | 7 | CC Chg | 08:03:30 | 112:47:26 | 0.1994 | 3.9963 | 1.60679 | 128.91 | 1.60679 | 128.91 | 0 | 0 | 0.00609751 | 489.21 | 0.00609751 | 489.21 | 0 | 0 | 2023-03-08 04:04:50 | 0.00079686 | 2.0771 | 166.6488 | 0 | Close
13548 | 2 | 7 | CC Chg | 08:04:00 | 112:47:56 | 0.1994 | 3.9969 | 1.60845 | 129.05 | 1.60845 | 129.05 | 0 | 0 | 0.00610415 | 489.74 | 0.00610415 | 489.74 | 0 | 0 | 2023-03-08 04:05:20 | 0.00079698 | 2.7695 | 222.1985 | 0 | Close
13549 | 2 | 7 | CC Chg | 08:04:30 | 112:48:26 | 0.1994 | 3.9978 | 1.61012 | 129.18 | 1.61012 | 129.18 | 0 | 0 | 0.00611079 | 490.28 | 0.00611079 | 490.28 | 0 | 0 | 2023-03-08 04:05:50 | 0.00079716 | 1.8461 | 148.1165 | 0 | Close
13550 | 2 | 7 | CC Chg | 08:05:00 | 112:48:56 | 0.1994 | 3.9986 | 1.61178 | 129.31 | 1.61178 | 129.31 | 0 | 0 | 0.00611743 | 490.81 | 0.00611743 | 490.81 | 0 | 0 | 2023-03-08 04:06:20 | 0.00079732 | 2.0771 | 166.6488 | 0 | Close
13551 | 2 | 7 | CC Chg | 08:05:30 | 112:49:26 | 0.19939 | 3.9994 | 1.61344 | 129.45 | 1.61344 | 129.45 | 0 | 0 | 0.00612408 | 491.34 | 0.00612408 | 491.34 | 0 | 0 | 2023-03-08 04:06:50 | 0.00079744 | 2.0769 | 166.631 | 0 | Close
13552 | 2 | 7 | CC Chg | 08:06:00 | 112:49:56 | 0.1994 | 4.0001 | 1.6151 | 129.58 | 1.6151 | 129.58 | 0 | 0 | 0.00613072 | 491.87 | 0.00613072 | 491.87 | 0 | 0 | 2023-03-08 04:07:20 | 0.00079762 | 2.3738 | 190.4558 | 0 | Close
13553 | 2 | 7 | CC Chg | 08:06:30 | 112:50:26 | 0.19939 | 4.0009 | 1.61676 | 129.71 | 1.61676 | 129.71 | 0 | 0 | 0.00613737 | 492.41 | 0.00613737 | 492.41 | 0 | 0 | 2023-03-08 04:07:50 | 0.00079774 | 2.0771 | 166.6488 | 0 | Close
13554 | 2 | 7 | CC Chg | 08:07:00 | 112:50:56 | 0.19941 | 4.0016 | 1.61842 | 129.85 | 1.61842 | 129.85 | 0 | 0 | 0.00614402 | 492.94 | 0.00614402 | 492.94 | 0 | 0 | 2023-03-08 04:08:20 | 0.00079796 | 2.3736 | 190.4354 | 0 | Close
13555 | 2 | 7 | CC Chg | 08:07:30 | 112:51:26 | 0.1994 | 4.0024 | 1.62009 | 129.98 | 1.62009 | 129.98 | 0 | 0 | 0.00615067 | 493.47 | 0.00615067 | 493.47 | 0 | 0 | 2023-03-08 04:08:50 | 0.00079808 | 2.0771 | 166.6488 | 0 | Close
13556 | 2 | 7 | CC Chg | 08:08:00 | 112:51:56 | 0.19939 | 4.0032 | 1.62175 | 130.11 | 1.62175 | 130.11 | 0 | 0 | 0.00615732 | 494.01 | 0.00615732 | 494.01 | 0 | 0 | 2023-03-08 04:09:20 | 0.0007982 | 2.0769 | 166.631 | 0 | Close
13557 | 2 | 7 | CC Chg | 08:08:30 | 112:52:26 | 0.19939 | 4.0039 | 1.62341 | 130.25 | 1.62341 | 130.25 | 0 | 0 | 0.00616397 | 494.54 | 0.00616397 | 494.54 | 0 | 0 | 2023-03-08 04:09:50 | 0.00079834 | 2.3736 | 190.4354 | 0 | Close
13558 | 2 | 7 | CC Chg | 08:09:00 | 112:52:56 | 0.19939 | 4.0048 | 1.62507 | 130.38 | 1.62507 | 130.38 | 0 | 0 | 0.00617063 | 495.08 | 0.00617063 | 495.08 | 0 | 0 | 2023-03-08 04:10:20 | 0.00079852 | 1.8463 | 148.1323 | 0 | Close
13559 | 2 | 7 | CC Chg | 08:09:30 | 112:53:26 | 0.1994 | 4.0055 | 1.62673 | 130.51 | 1.62673 | 130.51 | 0 | 0 | 0.00617728 | 495.61 | 0.00617728 | 495.61 | 0 | 0 | 2023-03-08 04:10:50 | 0.0007987 | 2.3736 | 190.4354 | 0 | Close
13560 | 2 | 7 | CC Chg | 08:10:00 | 112:53:56 | 0.1994 | 4.0064 | 1.62839 | 130.65 | 1.62839 | 130.65 | 0 | 0 | 0.00618394 | 496.14 | 0.00618394 | 496.14 | 0 | 0 | 2023-03-08 04:11:20 | 0.00079888 | 1.8465 | 148.1481 | 0 | Close
13561 | 2 | 7 | CC Chg | 08:10:30 | 112:54:26 | 0.1994 | 4.0072 | 1.63006 | 130.78 | 1.63006 | 130.78 | 0 | 0 | 0.0061906 | 496.68 | 0.0061906 | 496.68 | 0 | 0 | 2023-03-08 04:11:50 | 0.00079904 | 2.0771 | 166.6488 | 0 | Close
13562 | 2 | 7 | CC Chg | 08:11:00 | 112:54:56 | 0.19939 | 4.008 | 1.63172 | 130.91 | 1.63172 | 130.91 | 0 | 0 | 0.00619726 | 497.21 | 0.00619726 | 497.21 | 0 | 0 | 2023-03-08 04:12:20 | 0.00079916 | 2.0769 | 166.631 | 0 | Close
13563 | 2 | 7 | CC Chg | 08:11:30 | 112:55:26 | 0.1994 | 4.0088 | 1.63338 | 131.05 | 1.63338 | 131.05 | 0 | 0 | 0.00620392 | 497.75 | 0.00620392 | 497.75 | 0 | 0 | 2023-03-08 04:12:50 | 0.00079935 | 2.0771 | 166.6488 | 0 | Close
13564 | 2 | 7 | CC Chg | 08:12:00 | 112:55:56 | 0.1994 | 4.0095 | 1.63504 | 131.18 | 1.63504 | 131.18 | 0 | 0 | 0.00621058 | 498.28 | 0.00621058 | 498.28 | 0 | 0 | 2023-03-08 04:13:20 | 0.00079949 | 2.3736 | 190.4354 | 0 | Close
13565 | 2 | 7 | CC Chg | 08:12:30 | 112:56:26 | 0.1994 | 4.0103 | 1.6367 | 131.31 | 1.6367 | 131.31 | 0 | 0 | 0.00621724 | 498.82 | 0.00621724 | 498.82 | 0 | 0 | 2023-03-08 04:13:50 | 0.00079965 | 2.0773 | 166.6667 | 0 | Close
13566 | 2 | 7 | CC Chg | 08:13:00 | 112:56:56 | 0.1994 | 4.011 | 1.63836 | 131.45 | 1.63836 | 131.45 | 0 | 0 | 0.00622391 | 499.35 | 0.00622391 | 499.35 | 0 | 0 | 2023-03-08 04:14:20 | 0.00079979 | 2.3736 | 190.4354 | 0 | Close
13567 | 2 | 7 | CC Chg | 08:13:30 | 112:57:26 | 0.1994 | 4.0118 | 1.64003 | 131.58 | 1.64003 | 131.58 | 0 | 0 | 0.00623057 | 499.89 | 0.00623057 | 499.89 | 0 | 0 | 2023-03-08 04:14:50 | 0.00079995 | 2.0769 | 166.631 | 0 | Close
13568 | 2 | 7 | CC Chg | 08:14:00 | 112:57:56 | 0.1994 | 4.0127 | 1.64169 | 131.71 | 1.64169 | 131.71 | 0 | 0 | 0.00623724 | 500.42 | 0.00623724 | 500.42 | 0 | 0 | 2023-03-08 04:15:20 | 0.00080013 | 1.8465 | 148.1481 | 0 | Close
13569 | 2 | 7 | CC Chg | 08:14:30 | 112:58:26 | 0.19939 | 4.0134 | 1.64335 | 131.85 | 1.64335 | 131.85 | 0 | 0 | 0.00624391 | 500.96 | 0.00624391 | 500.96 | 0 | 0 | 2023-03-08 04:15:50 | 0.00080023 | 2.3736 | 190.4354 | 0 | Close
13570 | 2 | 7 | CC Chg | 08:15:00 | 112:58:56 | 0.1994 | 4.0143 | 1.64501 | 131.98 | 1.64501 | 131.98 | 0 | 0 | 0.00625058 | 501.49 | 0.00625058 | 501.49 | 0 | 0 | 2023-03-08 04:16:20 | 0.00080045 | 1.8465 | 148.1481 | 0 | Close
13571 | 2 | 7 | CC Chg | 08:15:30 | 112:59:26 | 0.19939 | 4.015 | 1.64667 | 132.11 | 1.64667 | 132.11 | 0 | 0 | 0.00625725 | 502.03 | 0.00625725 | 502.03 | 0 | 0 | 2023-03-08 04:16:50 | 0.00080055 | 2.3736 | 190.4354 | 0 | Close
13572 | 2 | 7 | CC Chg | 08:16:00 | 112:59:56 | 0.1994 | 4.0158 | 1.64833 | 132.25 | 1.64833 | 132.25 | 0 | 0 | 0.00626392 | 502.56 | 0.00626392 | 502.56 | 0 | 0 | 2023-03-08 04:17:20 | 0.00080075 | 2.0771 | 166.6488 | 0 | Close
13573 | 2 | 7 | CC Chg | 08:16:30 | 113:00:26 | 0.1994 | 4.0167 | 1.65 | 132.38 | 1.65 | 132.38 | 0 | 0 | 0.00627059 | 503.1 | 0.00627059 | 503.1 | 0 | 0 | 2023-03-08 04:17:50 | 0.00080093 | 1.8463 | 148.1323 | 0 | Close
13574 | 2 | 7 | CC Chg | 08:17:00 | 113:00:56 | 0.19939 | 4.0174 | 1.65166 | 132.51 | 1.65166 | 132.51 | 0 | 0 | 0.00627727 | 503.63 | 0.00627727 | 503.63 | 0 | 0 | 2023-03-08 04:18:20 | 0.00080103 | 2.3738 | 190.4558 | 0 | Close
13575 | 2 | 7 | CC Chg | 08:17:30 | 113:01:26 | 0.1994 | 4.0182 | 1.65332 | 132.65 | 1.65332 | 132.65 | 0 | 0 | 0.00628394 | 504.17 | 0.00628394 | 504.17 | 0 | 0 | 2023-03-08 04:18:50 | 0.00080123 | 2.0769 | 166.631 | 0 | Close
13576 | 2 | 7 | CC Chg | 08:18:00 | 113:01:56 | 0.19939 | 4.019 | 1.65498 | 132.78 | 1.65498 | 132.78 | 0 | 0 | 0.00629062 | 504.7 | 0.00629062 | 504.7 | 0 | 0 | 2023-03-08 04:19:20 | 0.00080135 | 2.0769 | 166.631 | 0 | Close
13577 | 2 | 7 | CC Chg | 08:18:30 | 113:02:26 | 0.19939 | 4.0197 | 1.65664 | 132.91 | 1.65664 | 132.91 | 0 | 0 | 0.0062973 | 505.24 | 0.0062973 | 505.24 | 0 | 0 | 2023-03-08 04:19:50 | 0.00080149 | 2.3741 | 190.4762 | 0 | Close
13578 | 2 | 7 | CC Chg | 08:19:00 | 113:02:56 | 0.1994 | 4.0205 | 1.6583 | 133.05 | 1.6583 | 133.05 | 0 | 0 | 0.00630398 | 505.78 | 0.00630398 | 505.78 | 0 | 0 | 2023-03-08 04:20:20 | 0.00080169 | 2.0769 | 166.631 | 0 | Close
13579 | 2 | 7 | CC Chg | 08:19:30 | 113:03:26 | 0.19939 | 4.0214 | 1.65997 | 133.18 | 1.65997 | 133.18 | 0 | 0 | 0.00631066 | 506.31 | 0.00631066 | 506.31 | 0 | 0 | 2023-03-08 04:20:50 | 0.00080183 | 1.8463 | 148.1323 | 0 | Close
13580 | 2 | 7 | CC Chg | 08:20:00 | 113:03:56 | 0.19939 | 4.0221 | 1.66163 | 133.31 | 1.66163 | 133.31 | 0 | 0 | 0.00631734 | 506.85 | 0.00631734 | 506.85 | 0 | 0 | 2023-03-08 04:21:20 | 0.00080197 | 2.3738 | 190.4558 | 0 | Close
13581 | 2 | 7 | CC Chg | 08:20:30 | 113:04:26 | 0.19941 | 4.023 | 1.66329 | 133.45 | 1.66329 | 133.45 | 0 | 0 | 0.00632403 | 507.38 | 0.00632403 | 507.38 | 0 | 0 | 2023-03-08 04:21:50 | 0.00080223 | 1.8461 | 148.1165 | 0 | Close
13582 | 2 | 7 | CC Chg | 08:21:00 | 113:04:56 | 0.19942 | 4.0238 | 1.66495 | 133.58 | 1.66495 | 133.58 | 0 | 0 | 0.00633071 | 507.92 | 0.00633071 | 507.92 | 0 | 0 | 2023-03-08 04:22:20 | 0.00080243 | 2.0771 | 166.6488 | 0 | Close
13583 | 2 | 7 | CC Chg | 08:21:30 | 113:05:26 | 0.1994 | 4.0246 | 1.66661 | 133.71 | 1.66661 | 133.71 | 0 | 0 | 0.0063374 | 508.46 | 0.0063374 | 508.46 | 0 | 0 | 2023-03-08 04:22:50 | 0.00080251 | 2.0771 | 166.6488 | 0 | Close
13584 | 2 | 7 | CC Chg | 08:22:00 | 113:05:56 | 0.1994 | 4.0254 | 1.66827 | 133.85 | 1.66827 | 133.85 | 0 | 0 | 0.00634409 | 508.99 | 0.00634409 | 508.99 | 0 | 0 | 2023-03-08 04:23:20 | 0.00080266 | 2.0771 | 166.6488 | 0 | Close
13585 | 2 | 7 | CC Chg | 08:22:30 | 113:06:26 | 0.1994 | 4.0262 | 1.66994 | 133.98 | 1.66994 | 133.98 | 0 | 0 | 0.00635078 | 509.53 | 0.00635078 | 509.53 | 0 | 0 | 2023-03-08 04:23:50 | 0.00080282 | 2.0769 | 166.631 | 0 | Close
13586 | 2 | 7 | CC Chg | 08:23:00 | 113:06:56 | 0.19939 | 4.0271 | 1.6716 | 134.11 | 1.6716 | 134.11 | 0 | 0 | 0.00635747 | 510.07 | 0.00635747 | 510.07 | 0 | 0 | 2023-03-08 04:24:20 | 0.00080296 | 1.8463 | 148.1323 | 0 | Close
13587 | 2 | 7 | CC Chg | 08:23:30 | 113:07:26 | 0.1994 | 4.0278 | 1.67326 | 134.25 | 1.67326 | 134.25 | 0 | 0 | 0.00636416 | 510.6 | 0.00636416 | 510.6 | 0 | 0 | 2023-03-08 04:24:50 | 0.00080314 | 2.3738 | 190.4558 | 0 | Close
13588 | 2 | 7 | CC Chg | 08:24:00 | 113:07:56 | 0.1994 | 4.0287 | 1.67492 | 134.38 | 1.67492 | 134.38 | 0 | 0 | 0.00637086 | 511.14 | 0.00637086 | 511.14 | 0 | 0 | 2023-03-08 04:25:20 | 0.00080332 | 1.8461 | 148.1165 | 0 | Close
13589 | 2 | 7 | CC Chg | 08:24:30 | 113:08:26 | 0.19939 | 4.0294 | 1.67658 | 134.51 | 1.67658 | 134.51 | 0 | 0 | 0.00637755 | 511.68 | 0.00637755 | 511.68 | 0 | 0 | 2023-03-08 04:25:50 | 0.00080342 | 2.3738 | 190.4558 | 0 | Close
13590 | 2 | 7 | CC Chg | 08:25:00 | 113:08:56 | 0.19939 | 4.0302 | 1.67824 | 134.65 | 1.67824 | 134.65 | 0 | 0 | 0.00638424 | 512.21 | 0.00638424 | 512.21 | 0 | 0 | 2023-03-08 04:26:20 | 0.00080358 | 2.0769 | 166.631 | 0 | Close
13591 | 2 | 7 | CC Chg | 08:25:30 | 113:09:26 | 0.19939 | 4.0308 | 1.6799 | 134.78 | 1.6799 | 134.78 | 0 | 0 | 0.00639094 | 512.75 | 0.00639094 | 512.75 | 0 | 0 | 2023-03-08 04:26:50 | 0.0008037 | 2.7692 | 222.1747 | 0 | Close
13592 | 2 | 7 | CC Chg | 08:26:00 | 113:09:56 | 0.19939 | 4.0317 | 1.68157 | 134.91 | 1.68157 | 134.91 | 0 | 0 | 0.00639764 | 513.29 | 0.00639764 | 513.29 | 0 | 0 | 2023-03-08 04:27:20 | 0.00080388 | 1.8463 | 148.1323 | 0 | Close
13593 | 2 | 7 | CC Chg | 08:26:30 | 113:10:26 | 0.1994 | 4.0326 | 1.68323 | 135.05 | 1.68323 | 135.05 | 0 | 0 | 0.00640434 | 513.83 | 0.00640434 | 513.83 | 0 | 0 | 2023-03-08 04:27:50 | 0.0008041 | 1.8463 | 148.1323 | 0 | Close
13594 | 2 | 7 | CC Chg | 08:27:00 | 113:10:56 | 0.19939 | 4.0333 | 1.68489 | 135.18 | 1.68489 | 135.18 | 0 | 0 | 0.00641104 | 514.36 | 0.00641104 | 514.36 | 0 | 0 | 2023-03-08 04:28:20 | 0.0008042 | 2.3736 | 190.4354 | 0 | Close
13595 | 2 | 7 | CC Chg | 08:27:30 | 113:11:26 | 0.1994 | 4.0342 | 1.68655 | 135.31 | 1.68655 | 135.31 | 0 | 0 | 0.00641774 | 514.9 | 0.00641774 | 514.9 | 0 | 0 | 2023-03-08 04:28:50 | 0.00080442 | 1.8461 | 148.1165 | 0 | Close
13596 | 2 | 7 | CC Chg | 08:28:00 | 113:11:56 | 0.19939 | 4.035 | 1.68821 | 135.45 | 1.68821 | 135.45 | 0 | 0 | 0.00642445 | 515.44 | 0.00642445 | 515.44 | 0 | 0 | 2023-03-08 04:29:20 | 0.00080454 | 2.0769 | 166.631 | 0 | Close
13597 | 2 | 7 | CC Chg | 08:28:30 | 113:12:26 | 0.19939 | 4.0358 | 1.68987 | 135.58 | 1.68987 | 135.58 | 0 | 0 | 0.00643115 | 515.98 | 0.00643115 | 515.98 | 0 | 0 | 2023-03-08 04:29:50 | 0.0008047 | 2.0771 | 166.6488 | 0 | Close
13598 | 2 | 7 | CC Chg | 08:29:00 | 113:12:56 | 0.19938 | 4.0367 | 1.69154 | 135.71 | 1.69154 | 135.71 | 0 | 0 | 0.00643786 | 516.52 | 0.00643786 | 516.52 | 0 | 0 | 2023-03-08 04:30:20 | 0.00080484 | 1.8463 | 148.1323 | 0 | Close
13599 | 2 | 7 | CC Chg | 08:29:30 | 113:13:26 | 0.19939 | 4.0374 | 1.6932 | 135.85 | 1.6932 | 135.85 | 0 | 0 | 0.00644457 | 517.05 | 0.00644457 | 517.05 | 0 | 0 | 2023-03-08 04:30:50 | 0.00080502 | 2.3733 | 190.4151 | 0 | Close
13600 | 2 | 7 | CC Chg | 08:30:00 | 113:13:56 | 0.1994 | 4.0383 | 1.69486 | 135.98 | 1.69486 | 135.98 | 0 | 0 | 0.00645128 | 517.59 | 0.00645128 | 517.59 | 0 | 0 | 2023-03-08 04:31:20 | 0.00080524 | 1.8463 | 148.1323 | 0 | Close
13601 | 2 | 7 | CC Chg | 08:30:30 | 113:14:26 | 0.19939 | 4.039 | 1.69652 | 136.11 | 1.69652 | 136.11 | 0 | 0 | 0.00645799 | 518.13 | 0.00645799 | 518.13 | 0 | 0 | 2023-03-08 04:31:50 | 0.00080534 | 2.3736 | 190.4354 | 0 | Close
13602 | 2 | 7 | CC Chg | 08:31:00 | 113:14:56 | 0.1994 | 4.0398 | 1.69818 | 136.25 | 1.69818 | 136.25 | 0 | 0 | 0.0064647 | 518.67 | 0.0064647 | 518.67 | 0 | 0 | 2023-03-08 04:32:20 | 0.00080554 | 2.0769 | 166.631 | 0 | Close
13603 | 2 | 7 | CC Chg | 08:31:30 | 113:15:26 | 0.19939 | 4.0406 | 1.69984 | 136.38 | 1.69984 | 136.38 | 0 | 0 | 0.00647141 | 519.21 | 0.00647141 | 519.21 | 0 | 0 | 2023-03-08 04:32:50 | 0.00080566 | 2.0771 | 166.6488 | 0 | Close
13604 | 2 | 7 | CC Chg | 08:32:00 | 113:15:56 | 0.19939 | 4.0414 | 1.70151 | 136.51 | 1.70151 | 136.51 | 0 | 0 | 0.00647813 | 519.75 | 0.00647813 | 519.75 | 0 | 0 | 2023-03-08 04:33:20 | 0.00080581 | 2.0771 | 166.6488 | 0 | Close
13605 | 2 | 7 | CC Chg | 08:32:30 | 113:16:26 | 0.19938 | 4.0423 | 1.70317 | 136.65 | 1.70317 | 136.65 | 0 | 0 | 0.00648484 | 520.29 | 0.00648484 | 520.29 | 0 | 0 | 2023-03-08 04:33:50 | 0.00080595 | 1.8461 | 148.1165 | 0 | Close
13606 | 2 | 7 | CC Chg | 08:33:00 | 113:16:56 | 0.19939 | 4.0431 | 1.70483 | 136.78 | 1.70483 | 136.78 | 0 | 0 | 0.00649156 | 520.82 | 0.00649156 | 520.82 | 0 | 0 | 2023-03-08 04:34:20 | 0.00080615 | 2.0771 | 166.6488 | 0 | Close
13607 | 2 | 7 | CC Chg | 08:33:30 | 113:17:26 | 0.1994 | 4.0439 | 1.70649 | 136.91 | 1.70649 | 136.91 | 0 | 0 | 0.00649828 | 521.36 | 0.00649828 | 521.36 | 0 | 0 | 2023-03-08 04:34:50 | 0.00080635 | 2.0769 | 166.631 | 0 | Close
13608 | 2 | 7 | CC Chg | 08:34:00 | 113:17:56 | 0.19939 | 4.0447 | 1.70815 | 137.05 | 1.70815 | 137.05 | 0 | 0 | 0.006505 | 521.9 | 0.006505 | 521.9 | 0 | 0 | 2023-03-08 04:35:20 | 0.00080647 | 2.0769 | 166.631 | 0 | Close
13609 | 2 | 7 | CC Chg | 08:34:30 | 113:18:26 | 0.1994 | 4.0455 | 1.70981 | 137.18 | 1.70981 | 137.18 | 0 | 0 | 0.00651172 | 522.44 | 0.00651172 | 522.44 | 0 | 0 | 2023-03-08 04:35:50 | 0.00080667 | 2.0771 | 166.6488 | 0 | Close
13610 | 2 | 7 | CC Chg | 08:35:00 | 113:18:56 | 0.19939 | 4.0464 | 1.71147 | 137.31 | 1.71147 | 137.31 | 0 | 0 | 0.00651844 | 522.98 | 0.00651844 | 522.98 | 0 | 0 | 2023-03-08 04:36:20 | 0.00080681 | 1.8461 | 148.1165 | 0 | Close
13611 | 2 | 7 | CC Chg | 08:35:30 | 113:19:26 | 0.1994 | 4.0472 | 1.71314 | 137.45 | 1.71314 | 137.45 | 0 | 0 | 0.00652517 | 523.52 | 0.00652517 | 523.52 | 0 | 0 | 2023-03-08 04:36:50 | 0.00080701 | 2.0771 | 166.6488 | 0 | Close
13612 | 2 | 7 | CC Chg | 08:36:00 | 113:19:56 | 0.19939 | 4.048 | 1.7148 | 137.58 | 1.7148 | 137.58 | 0 | 0 | 0.00653189 | 524.06 | 0.00653189 | 524.06 | 0 | 0 | 2023-03-08 04:37:20 | 0.00080713 | 2.0769 | 166.631 | 0 | Close
13613 | 2 | 7 | CC Chg | 08:36:30 | 113:20:26 | 0.19939 | 4.0488 | 1.71646 | 137.71 | 1.71646 | 137.71 | 0 | 0 | 0.00653862 | 524.6 | 0.00653862 | 524.6 | 0 | 0 | 2023-03-08 04:37:50 | 0.00080729 | 2.0769 | 166.631 | 0 | Close
13614 | 2 | 7 | CC Chg | 08:37:00 | 113:20:56 | 0.19939 | 4.0496 | 1.71812 | 137.85 | 1.71812 | 137.85 | 0 | 0 | 0.00654535 | 525.14 | 0.00654535 | 525.14 | 0 | 0 | 2023-03-08 04:38:20 | 0.00080745 | 2.0771 | 166.6488 | 0 | Close
13615 | 2 | 7 | CC Chg | 08:37:30 | 113:21:26 | 0.19939 | 4.0503 | 1.71978 | 137.98 | 1.71978 | 137.98 | 0 | 0 | 0.00655208 | 525.68 | 0.00655208 | 525.68 | 0 | 0 | 2023-03-08 04:38:50 | 0.00080759 | 2.3738 | 190.4558 | 0 | Close
13616 | 2 | 7 | CC Chg | 08:38:00 | 113:21:56 | 0.19938 | 4.0512 | 1.72144 | 138.11 | 1.72144 | 138.11 | 0 | 0 | 0.00655881 | 526.22 | 0.00655881 | 526.22 | 0 | 0 | 2023-03-08 04:39:20 | 0.00080773 | 1.8461 | 148.1165 | 0 | Close
13617 | 2 | 7 | CC Chg | 08:38:30 | 113:22:26 | 0.19939 | 4.052 | 1.72311 | 138.25 | 1.72311 | 138.25 | 0 | 0 | 0.00656554 | 526.76 | 0.00656554 | 526.76 | 0 | 0 | 2023-03-08 04:39:50 | 0.00080793 | 2.0769 | 166.631 | 0 | Close
13618 | 2 | 7 | CC Chg | 08:39:00 | 113:22:56 | 0.19939 | 4.0529 | 1.72477 | 138.38 | 1.72477 | 138.38 | 0 | 0 | 0.00657227 | 527.3 | 0.00657227 | 527.3 | 0 | 0 | 2023-03-08 04:40:20 | 0.00080811 | 1.8461 | 148.1165 | 0 | Close
13619 | 2 | 7 | CC Chg | 08:39:30 | 113:23:26 | 0.1994 | 4.0538 | 1.72643 | 138.51 | 1.72643 | 138.51 | 0 | 0 | 0.00657901 | 527.84 | 0.00657901 | 527.84 | 0 | 0 | 2023-03-08 04:40:50 | 0.00080833 | 1.8461 | 148.1165 | 0 | Close
13620 | 2 | 7 | CC Chg | 08:40:00 | 113:23:56 | 0.1994 | 4.0545 | 1.72809 | 138.65 | 1.72809 | 138.65 | 0 | 0 | 0.00658574 | 528.38 | 0.00658574 | 528.38 | 0 | 0 | 2023-03-08 04:41:20 | 0.00080847 | 2.3738 | 190.4558 | 0 | Close
13621 | 2 | 7 | CC Chg | 08:40:30 | 113:24:26 | 0.19938 | 4.0554 | 1.72975 | 138.78 | 1.72975 | 138.78 | 0 | 0 | 0.00659248 | 528.92 | 0.00659248 | 528.92 | 0 | 0 | 2023-03-08 04:41:50 | 0.00080857 | 1.8461 | 148.1165 | 0 | Close
13622 | 2 | 7 | CC Chg | 08:41:00 | 113:24:56 | 0.1994 | 4.0563 | 1.73141 | 138.91 | 1.73141 | 138.91 | 0 | 0 | 0.00659922 | 529.46 | 0.00659922 | 529.46 | 0 | 0 | 2023-03-08 04:42:20 | 0.00080883 | 1.8463 | 148.1323 | 0 | Close
13623 | 2 | 7 | CC Chg | 08:41:30 | 113:25:26 | 0.19939 | 4.057 | 1.73308 | 139.05 | 1.73308 | 139.05 | 0 | 0 | 0.00660596 | 530 | 0.00660596 | 530 | 0 | 0 | 2023-03-08 04:42:50 | 0.00080893 | 2.3738 | 190.4558 | 0 | Close
13624 | 2 | 7 | CC Chg | 08:42:00 | 113:25:56 | 0.19939 | 4.0578 | 1.73474 | 139.18 | 1.73474 | 139.18 | 0 | 0 | 0.0066127 | 530.54 | 0.0066127 | 530.54 | 0 | 0 | 2023-03-08 04:43:20 | 0.00080908 | 2.0769 | 166.631 | 0 | Close
13625 | 2 | 7 | CC Chg | 08:42:30 | 113:26:26 | 0.19939 | 4.0587 | 1.7364 | 139.31 | 1.7364 | 139.31 | 0 | 0 | 0.00661945 | 531.09 | 0.00661945 | 531.09 | 0 | 0 | 2023-03-08 04:43:50 | 0.00080926 | 1.8463 | 148.1323 | 0 | Close
13626 | 2 | 7 | CC Chg | 08:43:00 | 113:26:56 | 0.1994 | 4.0595 | 1.73806 | 139.45 | 1.73806 | 139.45 | 0 | 0 | 0.00662619 | 531.63 | 0.00662619 | 531.63 | 0 | 0 | 2023-03-08 04:44:20 | 0.00080946 | 2.0771 | 166.6488 | 0 | Close
13627 | 2 | 7 | CC Chg | 08:43:30 | 113:27:26 | 0.19939 | 4.0603 | 1.73972 | 139.58 | 1.73972 | 139.58 | 0 | 0 | 0.00663294 | 532.17 | 0.00663294 | 532.17 | 0 | 0 | 2023-03-08 04:44:50 | 0.00080958 | 2.0769 | 166.631 | 0 | Close
13628 | 2 | 7 | CC Chg | 08:44:00 | 113:27:56 | 0.19939 | 4.0611 | 1.74138 | 139.71 | 1.74138 | 139.71 | 0 | 0 | 0.00663968 | 532.71 | 0.00663968 | 532.71 | 0 | 0 | 2023-03-08 04:45:20 | 0.00080974 | 2.0771 | 166.6488 | 0 | Close
13629 | 2 | 7 | CC Chg | 08:44:30 | 113:28:26 | 0.1994 | 4.062 | 1.74305 | 139.85 | 1.74305 | 139.85 | 0 | 0 | 0.00664643 | 533.25 | 0.00664643 | 533.25 | 0 | 0 | 2023-03-08 04:45:50 | 0.00080996 | 1.8461 | 148.1165 | 0 | Close
13630 | 2 | 7 | CC Chg | 08:45:00 | 113:28:56 | 0.19939 | 4.0628 | 1.74471 | 139.98 | 1.74471 | 139.98 | 0 | 0 | 0.00665318 | 533.79 | 0.00665318 | 533.79 | 0 | 0 | 2023-03-08 04:46:20 | 0.00081008 | 2.0771 | 166.6488 | 0 | Close
13631 | 2 | 7 | CC Chg | 08:45:30 | 113:29:26 | 0.19941 | 4.0637 | 1.74637 | 140.11 | 1.74637 | 140.11 | 0 | 0 | 0.00665994 | 534.33 | 0.00665994 | 534.33 | 0 | 0 | 2023-03-08 04:46:50 | 0.00081034 | 1.8463 | 148.1323 | 0 | Close
13632 | 2 | 7 | CC Chg | 08:46:00 | 113:29:56 | 0.1994 | 4.0646 | 1.74803 | 140.25 | 1.74803 | 140.25 | 0 | 0 | 0.00666669 | 534.88 | 0.00666669 | 534.88 | 0 | 0 | 2023-03-08 04:47:20 | 0.00081048 | 1.8461 | 148.1165 | 0 | Close
13633 | 2 | 7 | CC Chg | 08:46:30 | 113:30:26 | 0.1994 | 4.0654 | 1.74969 | 140.38 | 1.74969 | 140.38 | 0 | 0 | 0.00667344 | 535.42 | 0.00667344 | 535.42 | 0 | 0 | 2023-03-08 04:47:50 | 0.00081064 | 2.0773 | 166.6667 | 0 | Close
13634 | 2 | 7 | CC Chg | 08:47:00 | 113:30:56 | 0.1994 | 4.0662 | 1.75135 | 140.51 | 1.75135 | 140.51 | 0 | 0 | 0.0066802 | 535.96 | 0.0066802 | 535.96 | 0 | 0 | 2023-03-08 04:48:20 | 0.0008108 | 2.0769 | 166.631 | 0 | Close
13635 | 2 | 7 | CC Chg | 08:47:30 | 113:31:26 | 0.19939 | 4.0669 | 1.75301 | 140.65 | 1.75301 | 140.65 | 0 | 0 | 0.00668696 | 536.5 | 0.00668696 | 536.5 | 0 | 0 | 2023-03-08 04:48:50 | 0.0008109 | 2.3736 | 190.4354 | 0 | Close
13636 | 2 | 7 | CC Chg | 08:48:00 | 113:31:56 | 0.19939 | 4.0677 | 1.75468 | 140.78 | 1.75468 | 140.78 | 0 | 0 | 0.00669371 | 537.04 | 0.00669371 | 537.04 | 0 | 0 | 2023-03-08 04:49:20 | 0.00081106 | 2.0771 | 166.6488 | 0 | Close
13637 | 2 | 7 | CC Chg | 08:48:30 | 113:32:26 | 0.19938 | 4.0686 | 1.75634 | 140.91 | 1.75634 | 140.91 | 0 | 0 | 0.00670047 | 537.59 | 0.00670047 | 537.59 | 0 | 0 | 2023-03-08 04:49:50 | 0.0008112 | 1.8461 | 148.1165 | 0 | Close
13638 | 2 | 7 | CC Chg | 08:49:00 | 113:32:56 | 0.19941 | 4.0694 | 1.758 | 141.05 | 1.758 | 141.05 | 0 | 0 | 0.00670723 | 538.13 | 0.00670723 | 538.13 | 0 | 0 | 2023-03-08 04:50:20 | 0.00081148 | 2.0773 | 166.6667 | 0 | Close
13639 | 2 | 7 | CC Chg | 08:49:30 | 113:33:26 | 0.19939 | 4.0703 | 1.75966 | 141.18 | 1.75966 | 141.18 | 0 | 0 | 0.006714 | 538.67 | 0.006714 | 538.67 | 0 | 0 | 2023-03-08 04:50:50 | 0.00081158 | 1.8461 | 148.1165 | 0 | Close
13640 | 2 | 7 | CC Chg | 08:50:00 | 113:33:56 | 0.1994 | 4.0711 | 1.76132 | 141.31 | 1.76132 | 141.31 | 0 | 0 | 0.00672076 | 539.21 | 0.00672076 | 539.21 | 0 | 0 | 2023-03-08 04:51:20 | 0.00081178 | 2.0769 | 166.631 | 0 | Close
13641 | 2 | 7 | CC Chg | 08:50:30 | 113:34:26 | 0.1994 | 4.072 | 1.76298 | 141.45 | 1.76298 | 141.45 | 0 | 0 | 0.00672753 | 539.76 | 0.00672753 | 539.76 | 0 | 0 | 2023-03-08 04:51:50 | 0.00081196 | 1.8463 | 148.1323 | 0 | Close
13642 | 2 | 7 | CC Chg | 08:51:00 | 113:34:56 | 0.19941 | 4.0728 | 1.76465 | 141.58 | 1.76465 | 141.58 | 0 | 0 | 0.00673429 | 540.3 | 0.00673429 | 540.3 | 0 | 0 | 2023-03-08 04:52:20 | 0.00081216 | 2.0771 | 166.6488 | 0 | Close
13643 | 2 | 7 | CC Chg | 08:51:30 | 113:35:26 | 0.1994 | 4.0737 | 1.76631 | 141.71 | 1.76631 | 141.71 | 0 | 0 | 0.00674106 | 540.84 | 0.00674106 | 540.84 | 0 | 0 | 2023-03-08 04:52:50 | 0.0008123 | 1.8463 | 148.1323 | 0 | Close
13644 | 2 | 7 | CC Chg | 08:52:00 | 113:35:56 | 0.19939 | 4.0745 | 1.76797 | 141.85 | 1.76797 | 141.85 | 0 | 0 | 0.00674783 | 541.39 | 0.00674783 | 541.39 | 0 | 0 | 2023-03-08 04:53:20 | 0.00081241 | 2.0769 | 166.631 | 0 | Close
13645 | 2 | 7 | CC Chg | 08:52:30 | 113:36:26 | 0.19939 | 4.0753 | 1.76963 | 141.98 | 1.76963 | 141.98 | 0 | 0 | 0.0067546 | 541.93 | 0.0067546 | 541.93 | 0 | 0 | 2023-03-08 04:53:50 | 0.00081257 | 2.0771 | 166.6488 | 0 | Close
13646 | 2 | 7 | CC Chg | 08:53:00 | 113:36:56 | 0.19939 | 4.0762 | 1.77129 | 142.11 | 1.77129 | 142.11 | 0 | 0 | 0.00676137 | 542.47 | 0.00676137 | 542.47 | 0 | 0 | 2023-03-08 04:54:20 | 0.00081275 | 1.8461 | 148.1165 | 0 | Close
13647 | 2 | 7 | CC Chg | 08:53:30 | 113:37:26 | 0.1994 | 4.077 | 1.77295 | 142.25 | 1.77295 | 142.25 | 0 | 0 | 0.00676815 | 543.02 | 0.00676815 | 543.02 | 0 | 0 | 2023-03-08 04:54:50 | 0.00081295 | 2.0771 | 166.6488 | 0 | Close
13648 | 2 | 7 | CC Chg | 08:54:00 | 113:37:56 | 0.19939 | 4.0779 | 1.77462 | 142.38 | 1.77462 | 142.38 | 0 | 0 | 0.00677492 | 543.56 | 0.00677492 | 543.56 | 0 | 0 | 2023-03-08 04:55:20 | 0.00081309 | 1.8463 | 148.1323 | 0 | Close
13649 | 2 | 7 | CC Chg | 08:54:30 | 113:38:26 | 0.19939 | 4.0786 | 1.77628 | 142.51 | 1.77628 | 142.51 | 0 | 0 | 0.0067817 | 544.1 | 0.0067817 | 544.1 | 0 | 0 | 2023-03-08 04:55:50 | 0.00081323 | 2.3738 | 190.4558 | 0 | Close
13650 | 2 | 7 | CC Chg | 08:55:00 | 113:38:56 | 0.19939 | 4.0795 | 1.77794 | 142.65 | 1.77794 | 142.65 | 0 | 0 | 0.00678848 | 544.65 | 0.00678848 | 544.65 | 0 | 0 | 2023-03-08 04:56:20 | 0.00081341 | 1.8461 | 148.1165 | 0 | Close
13651 | 2 | 7 | CC Chg | 08:55:30 | 113:39:26 | 0.19941 | 4.0802 | 1.7796 | 142.78 | 1.7796 | 142.78 | 0 | 0 | 0.00679526 | 545.19 | 0.00679526 | 545.19 | 0 | 0 | 2023-03-08 04:56:50 | 0.00081363 | 2.3738 | 190.4558 | 0 | Close
13652 | 2 | 7 | CC Chg | 08:56:00 | 113:39:56 | 0.1994 | 4.0811 | 1.78126 | 142.91 | 1.78126 | 142.91 | 0 | 0 | 0.00680204 | 545.73 | 0.00680204 | 545.73 | 0 | 0 | 2023-03-08 04:57:20 | 0.00081377 | 1.8459 | 148.1006 | 0 | Close
13653 | 2 | 7 | CC Chg | 08:56:30 | 113:40:26 | 0.19939 | 4.082 | 1.78292 | 143.05 | 1.78292 | 143.05 | 0 | 0 | 0.00680882 | 546.28 | 0.00680882 | 546.28 | 0 | 0 | 2023-03-08 04:57:50 | 0.00081391 | 1.8463 | 148.1323 | 0 | Close
13654 | 2 | 7 | CC Chg | 08:57:00 | 113:40:56 | 0.19939 | 4.0829 | 1.78459 | 143.18 | 1.78459 | 143.18 | 0 | 0 | 0.0068156 | 546.82 | 0.0068156 | 546.82 | 0 | 0 | 2023-03-08 04:58:20 | 0.00081409 | 1.8463 | 148.1323 | 0 | Close
13655 | 2 | 7 | CC Chg | 08:57:30 | 113:41:26 | 0.19939 | 4.0838 | 1.78625 | 143.31 | 1.78625 | 143.31 | 0 | 0 | 0.00682239 | 547.37 | 0.00682239 | 547.37 | 0 | 0 | 2023-03-08 04:58:50 | 0.00081427 | 1.8461 | 148.1165 | 0 | Close
13656 | 2 | 7 | CC Chg | 08:58:00 | 113:41:56 | 0.1994 | 4.0846 | 1.78791 | 143.45 | 1.78791 | 143.45 | 0 | 0 | 0.00682917 | 547.91 | 0.00682917 | 547.91 | 0 | 0 | 2023-03-08 04:59:20 | 0.00081447 | 2.0769 | 166.631 | 0 | Close
13657 | 2 | 7 | CC Chg | 08:58:30 | 113:42:26 | 0.19938 | 4.0854 | 1.78957 | 143.58 | 1.78957 | 143.58 | 0 | 0 | 0.00683596 | 548.46 | 0.00683596 | 548.46 | 0 | 0 | 2023-03-08 04:59:50 | 0.00081455 | 2.0771 | 166.6488 | 0 | Close
13658 | 2 | 7 | CC Chg | 08:59:00 | 113:42:56 | 0.1994 | 4.0863 | 1.79123 | 143.71 | 1.79123 | 143.71 | 0 | 0 | 0.00684275 | 549 | 0.00684275 | 549 | 0 | 0 | 2023-03-08 05:00:20 | 0.00081481 | 1.8461 | 148.1165 | 0 | Close
13659 | 2 | 7 | CC Chg | 08:59:30 | 113:43:26 | 0.19938 | 4.0871 | 1.79289 | 143.85 | 1.79289 | 143.85 | 0 | 0 | 0.00684954 | 549.55 | 0.00684954 | 549.55 | 0 | 0 | 2023-03-08 05:00:50 | 0.00081489 | 2.0771 | 166.6488 | 0 | Close
13660 | 2 | 7 | CC Chg | 09:00:00 | 113:43:56 | 0.1994 | 4.0879 | 1.79456 | 143.98 | 1.79456 | 143.98 | 0 | 0 | 0.00685633 | 550.09 | 0.00685633 | 550.09 | 0 | 0 | 2023-03-08 05:01:20 | 0.00081513 | 2.0769 | 166.631 | 0 | Close
13661 | 2 | 7 | CC Chg | 09:00:30 | 113:44:26 | 0.1994 | 4.0888 | 1.79622 | 144.11 | 1.79622 | 144.11 | 0 | 0 | 0.00686313 | 550.64 | 0.00686313 | 550.64 | 0 | 0 | 2023-03-08 05:01:50 | 0.00081531 | 1.8461 | 148.1165 | 0 | Close
13662 | 2 | 7 | CC Chg | 09:01:00 | 113:44:56 | 0.19939 | 4.0896 | 1.79788 | 144.25 | 1.79788 | 144.25 | 0 | 0 | 0.00686992 | 551.18 | 0.00686992 | 551.18 | 0 | 0 | 2023-03-08 05:02:20 | 0.00081543 | 2.0769 | 166.631 | 0 | Close
13663 | 2 | 7 | CC Chg | 09:01:30 | 113:45:26 | 0.19939 | 4.0906 | 1.79954 | 144.38 | 1.79954 | 144.38 | 0 | 0 | 0.00687672 | 551.73 | 0.00687672 | 551.73 | 0 | 0 | 2023-03-08 05:02:50 | 0.00081562 | 1.6615 | 133.3048 | 0 | Close
13664 | 2 | 7 | CC Chg | 09:02:00 | 113:45:56 | 0.19939 | 4.0914 | 1.8012 | 144.51 | 1.8012 | 144.51 | 0 | 0 | 0.00688351 | 552.27 | 0.00688351 | 552.27 | 0 | 0 | 2023-03-08 05:03:20 | 0.00081578 | 2.0771 | 166.6488 | 0 | Close
13665 | 2 | 7 | CC Chg | 09:02:30 | 113:46:26 | 0.1994 | 4.0923 | 1.80286 | 144.65 | 1.80286 | 144.65 | 0 | 0 | 0.00689031 | 552.82 | 0.00689031 | 552.82 | 0 | 0 | 2023-03-08 05:03:50 | 0.000816 | 1.8463 | 148.1323 | 0 | Close
13666 | 2 | 7 | CC Chg | 09:03:00 | 113:46:56 | 0.19937 | 4.0931 | 1.80452 | 144.78 | 1.80452 | 144.78 | 0 | 0 | 0.00689711 | 553.36 | 0.00689711 | 553.36 | 0 | 0 | 2023-03-08 05:04:20 | 0.00081604 | 2.0769 | 166.631 | 0 | Close
13667 | 2 | 7 | CC Chg | 09:03:30 | 113:47:26 | 0.19939 | 4.094 | 1.80619 | 144.91 | 1.80619 | 144.91 | 0 | 0 | 0.00690392 | 553.91 | 0.00690392 | 553.91 | 0 | 0 | 2023-03-08 05:04:50 | 0.0008163 | 1.8463 | 148.1323 | 0 | Close
13668 | 2 | 7 | CC Chg | 09:04:00 | 113:47:56 | 0.19938 | 4.0949 | 1.80785 | 145.05 | 1.80785 | 145.05 | 0 | 0 | 0.00691072 | 554.45 | 0.00691072 | 554.45 | 0 | 0 | 2023-03-08 05:05:20 | 0.00081644 | 1.8461 | 148.1165 | 0 | Close
13669 | 2 | 7 | CC Chg | 09:04:30 | 113:48:26 | 0.1994 | 4.0958 | 1.80951 | 145.18 | 1.80951 | 145.18 | 0 | 0 | 0.00691752 | 555 | 0.00691752 | 555 | 0 | 0 | 2023-03-08 05:05:50 | 0.0008167 | 1.8465 | 148.1481 | 0 | Close
13670 | 2 | 7 | CC Chg | 09:05:00 | 113:48:56 | 0.19939 | 4.0965 | 1.81117 | 145.31 | 1.81117 | 145.31 | 0 | 0 | 0.00692433 | 555.55 | 0.00692433 | 555.55 | 0 | 0 | 2023-03-08 05:06:20 | 0.0008168 | 2.3736 | 190.4354 | 0 | Close
13671 | 2 | 7 | CC Chg | 09:05:30 | 113:49:26 | 0.1994 | 4.0973 | 1.81283 | 145.45 | 1.81283 | 145.45 | 0 | 0 | 0.00693114 | 556.09 | 0.00693114 | 556.09 | 0 | 0 | 2023-03-08 05:06:50 | 0.000817 | 2.0773 | 166.6667 | 0 | Close
13672 | 2 | 7 | CC Chg | 09:06:00 | 113:49:56 | 0.19939 | 4.0982 | 1.81449 | 145.58 | 1.81449 | 145.58 | 0 | 0 | 0.00693795 | 556.64 | 0.00693795 | 556.64 | 0 | 0 | 2023-03-08 05:07:20 | 0.00081714 | 1.8461 | 148.1165 | 0 | Close
13673 | 2 | 7 | CC Chg | 09:06:30 | 113:50:26 | 0.1994 | 4.0991 | 1.81616 | 145.71 | 1.81616 | 145.71 | 0 | 0 | 0.00694476 | 557.19 | 0.00694476 | 557.19 | 0 | 0 | 2023-03-08 05:07:50 | 0.00081736 | 1.8463 | 148.1323 | 0 | Close
13674 | 2 | 7 | CC Chg | 09:07:00 | 113:50:56 | 0.19939 | 4.1 | 1.81782 | 145.85 | 1.81782 | 145.85 | 0 | 0 | 0.00695157 | 557.73 | 0.00695157 | 557.73 | 0 | 0 | 2023-03-08 05:08:20 | 0.0008175 | 1.8463 | 148.1323 | 0 | Close
13675 | 2 | 7 | CC Chg | 09:07:30 | 113:51:26 | 0.1994 | 4.1008 | 1.81948 | 145.98 | 1.81948 | 145.98 | 0 | 0 | 0.00695838 | 558.28 | 0.00695838 | 558.28 | 0 | 0 | 2023-03-08 05:08:50 | 0.0008177 | 2.0769 | 166.631 | 0 | Close
13676 | 2 | 7 | CC Chg | 09:08:00 | 113:51:56 | 0.1994 | 4.1018 | 1.82114 | 146.11 | 1.82114 | 146.11 | 0 | 0 | 0.0069652 | 558.83 | 0.0069652 | 558.83 | 0 | 0 | 2023-03-08 05:09:20 | 0.0008179 | 1.6617 | 133.3191 | 0 | Close
13677 | 2 | 7 | CC Chg | 09:08:30 | 113:52:26 | 0.1994 | 4.1026 | 1.8228 | 146.25 | 1.8228 | 146.25 | 0 | 0 | 0.00697201 | 559.37 | 0.00697201 | 559.37 | 0 | 0 | 2023-03-08 05:09:50 | 0.00081806 | 2.0769 | 166.631 | 0 | Close
13678 | 2 | 7 | CC Chg | 09:09:00 | 113:52:56 | 0.1994 | 4.1034 | 1.82446 | 146.38 | 1.82446 | 146.38 | 0 | 0 | 0.00697883 | 559.92 | 0.00697883 | 559.92 | 0 | 0 | 2023-03-08 05:10:20 | 0.00081822 | 2.0771 | 166.6488 | 0 | Close
13679 | 2 | 7 | CC Chg | 09:09:30 | 113:53:26 | 0.19941 | 4.1044 | 1.82613 | 146.51 | 1.82613 | 146.51 | 0 | 0 | 0.00698565 | 560.47 | 0.00698565 | 560.47 | 0 | 0 | 2023-03-08 05:10:50 | 0.00081846 | 1.6619 | 133.3333 | 0 | Close
13680 | 2 | 7 | CC Chg | 09:10:00 | 113:53:56 | 0.19941 | 4.1052 | 1.82779 | 146.65 | 1.82779 | 146.65 | 0 | 0 | 0.00699247 | 561.01 | 0.00699247 | 561.01 | 0 | 0 | 2023-03-08 05:11:20 | 0.00081862 | 2.0769 | 166.631 | 0 | Close
13681 | 2 | 7 | CC Chg | 09:10:30 | 113:54:26 | 0.19941 | 4.1061 | 1.82945 | 146.78 | 1.82945 | 146.78 | 0 | 0 | 0.00699929 | 561.56 | 0.00699929 | 561.56 | 0 | 0 | 2023-03-08 05:11:50 | 0.0008188 | 1.8465 | 148.1481 | 0 | Close
13682 | 2 | 7 | CC Chg | 09:11:00 | 113:54:56 | 0.19941 | 4.107 | 1.83111 | 146.91 | 1.83111 | 146.91 | 0 | 0 | 0.00700612 | 562.11 | 0.00700612 | 562.11 | 0 | 0 | 2023-03-08 05:12:20 | 0.00081898 | 1.8463 | 148.1323 | 0 | Close
13683 | 2 | 7 | CC Chg | 09:11:30 | 113:55:26 | 0.1994 | 4.1078 | 1.83277 | 147.05 | 1.83277 | 147.05 | 0 | 0 | 0.00701294 | 562.66 | 0.00701294 | 562.66 | 0 | 0 | 2023-03-08 05:12:50 | 0.0008191 | 2.0771 | 166.6488 | 0 | Close
13684 | 2 | 7 | CC Chg | 09:12:00 | 113:55:56 | 0.1994 | 4.1086 | 1.83443 | 147.18 | 1.83443 | 147.18 | 0 | 0 | 0.00701977 | 563.2 | 0.00701977 | 563.2 | 0 | 0 | 2023-03-08 05:13:20 | 0.00081925 | 2.0769 | 166.631 | 0 | Close
13685 | 2 | 7 | CC Chg | 09:12:30 | 113:56:26 | 0.19939 | 4.1095 | 1.8361 | 147.31 | 1.8361 | 147.31 | 0 | 0 | 0.0070266 | 563.75 | 0.0070266 | 563.75 | 0 | 0 | 2023-03-08 05:13:50 | 0.00081939 | 1.8465 | 148.1481 | 0 | Close
13686 | 2 | 7 | CC Chg | 09:13:00 | 113:56:56 | 0.19941 | 4.1104 | 1.83776 | 147.45 | 1.83776 | 147.45 | 0 | 0 | 0.00703343 | 564.3 | 0.00703343 | 564.3 | 0 | 0 | 2023-03-08 05:14:20 | 0.00081965 | 1.8463 | 148.1323 | 0 | Close
13687 | 2 | 7 | CC Chg | 09:13:30 | 113:57:26 | 0.19942 | 4.1113 | 1.83942 | 147.58 | 1.83942 | 147.58 | 0 | 0 | 0.00704026 | 564.85 | 0.00704026 | 564.85 | 0 | 0 | 2023-03-08 05:14:50 | 0.00081988 | 1.8463 | 148.1323 | 0 | Close
13688 | 2 | 7 | CC Chg | 09:14:00 | 113:57:56 | 0.19941 | 4.1121 | 1.84108 | 147.71 | 1.84108 | 147.71 | 0 | 0 | 0.00704709 | 565.4 | 0.00704709 | 565.4 | 0 | 0 | 2023-03-08 05:15:20 | 0.00081999 | 2.0771 | 166.6488 | 0 | Close
13689 | 2 | 7 | CC Chg | 09:14:30 | 113:58:26 | 0.1994 | 4.113 | 1.84274 | 147.85 | 1.84274 | 147.85 | 0 | 0 | 0.00705392 | 565.94 | 0.00705392 | 565.94 | 0 | 0 | 2023-03-08 05:15:50 | 0.00082013 | 1.8463 | 148.1323 | 0 | Close
13690 | 2 | 7 | CC Chg | 09:15:00 | 113:58:56 | 0.1994 | 4.1139 | 1.8444 | 147.98 | 1.8444 | 147.98 | 0 | 0 | 0.00706076 | 566.49 | 0.00706076 | 566.49 | 0 | 0 | 2023-03-08 05:16:20 | 0.00082031 | 1.8463 | 148.1323 | 0 | Close
13691 | 2 | 7 | CC Chg | 09:15:30 | 113:59:26 | 0.19941 | 4.1148 | 1.84607 | 148.11 | 1.84607 | 148.11 | 0 | 0 | 0.0070676 | 567.04 | 0.0070676 | 567.04 | 0 | 0 | 2023-03-08 05:16:50 | 0.00082053 | 1.8463 | 148.1323 | 0 | Close
13692 | 2 | 7 | CC Chg | 09:16:00 | 113:59:56 | 0.19941 | 4.1156 | 1.84773 | 148.25 | 1.84773 | 148.25 | 0 | 0 | 0.00707444 | 567.59 | 0.00707444 | 567.59 | 0 | 0 | 2023-03-08 05:17:20 | 0.00082069 | 2.0771 | 166.6488 | 0 | Close
13693 | 2 | 7 | CC Chg | 09:16:30 | 114:00:26 | 0.19941 | 4.1165 | 1.84939 | 148.38 | 1.84939 | 148.38 | 0 | 0 | 0.00708128 | 568.14 | 0.00708128 | 568.14 | 0 | 0 | 2023-03-08 05:17:50 | 0.00082087 | 1.8463 | 148.1323 | 0 | Close
13694 | 2 | 7 | CC Chg | 09:17:00 | 114:00:56 | 0.19941 | 4.1173 | 1.85105 | 148.51 | 1.85105 | 148.51 | 0 | 0 | 0.00708812 | 568.69 | 0.00708812 | 568.69 | 0 | 0 | 2023-03-08 05:18:20 | 0.00082103 | 2.0771 | 166.6488 | 0 | Close
13695 | 2 | 7 | CC Chg | 09:17:30 | 114:01:26 | 0.1994 | 4.1183 | 1.85271 | 148.65 | 1.85271 | 148.65 | 0 | 0 | 0.00709496 | 569.24 | 0.00709496 | 569.24 | 0 | 0 | 2023-03-08 05:18:50 | 0.00082119 | 1.6619 | 133.3333 | 0 | Close
13696 | 2 | 7 | CC Chg | 09:18:00 | 114:01:56 | 0.19941 | 4.1191 | 1.85437 | 148.78 | 1.85437 | 148.78 | 0 | 0 | 0.0071018 | 569.79 | 0.0071018 | 569.79 | 0 | 0 | 2023-03-08 05:19:20 | 0.00082139 | 2.0769 | 166.631 | 0 | Close
13697 | 2 | 7 | CC Chg | 09:18:30 | 114:02:26 | 0.1994 | 4.12 | 1.85604 | 148.91 | 1.85604 | 148.91 | 0 | 0 | 0.00710865 | 570.33 | 0.00710865 | 570.33 | 0 | 0 | 2023-03-08 05:19:50 | 0.00082153 | 1.8465 | 148.1481 | 0 | Close
13698 | 2 | 7 | CC Chg | 09:19:00 | 114:02:56 | 0.19939 | 4.1208 | 1.8577 | 149.05 | 1.8577 | 149.05 | 0 | 0 | 0.00711549 | 570.88 | 0.00711549 | 570.88 | 0 | 0 | 2023-03-08 05:20:20 | 0.00082165 | 2.0769 | 166.631 | 0 | Close
13699 | 2 | 7 | CC Chg | 09:19:30 | 114:03:26 | 0.19939 | 4.1217 | 1.85936 | 149.18 | 1.85936 | 149.18 | 0 | 0 | 0.00712234 | 571.43 | 0.00712234 | 571.43 | 0 | 0 | 2023-03-08 05:20:50 | 0.00082183 | 1.8461 | 148.1165 | 0 | Close
13700 | 2 | 7 | CC Chg | 09:20:00 | 114:03:56 | 0.19939 | 4.1227 | 1.86102 | 149.31 | 1.86102 | 149.31 | 0 | 0 | 0.00712919 | 571.98 | 0.00712919 | 571.98 | 0 | 0 | 2023-03-08 05:21:20 | 0.00082203 | 1.6615 | 133.3048 | 0 | Close
13701 | 2 | 7 | CC Chg | 09:20:30 | 114:04:26 | 0.1994 | 4.1235 | 1.86268 | 149.45 | 1.86268 | 149.45 | 0 | 0 | 0.00713604 | 572.53 | 0.00713604 | 572.53 | 0 | 0 | 2023-03-08 05:21:50 | 0.00082223 | 2.0771 | 166.6488 | 0 | Close
13702 | 2 | 7 | CC Chg | 09:21:00 | 114:04:56 | 0.19939 | 4.1245 | 1.86434 | 149.58 | 1.86434 | 149.58 | 0 | 0 | 0.00714289 | 573.08 | 0.00714289 | 573.08 | 0 | 0 | 2023-03-08 05:22:20 | 0.00082238 | 1.6615 | 133.3048 | 0 | Close
13703 | 2 | 7 | CC Chg | 09:21:30 | 114:05:26 | 0.19937 | 4.1253 | 1.86601 | 149.71 | 1.86601 | 149.71 | 0 | 0 | 0.00714975 | 573.63 | 0.00714975 | 573.63 | 0 | 0 | 2023-03-08 05:22:50 | 0.00082246 | 2.0769 | 166.631 | 0 | Close
13704 | 2 | 7 | CC Chg | 09:22:00 | 114:05:56 | 0.19938 | 4.1261 | 1.86767 | 149.84 | 1.86767 | 149.84 | 0 | 0 | 0.0071566 | 574.18 | 0.0071566 | 574.18 | 0 | 0 | 2023-03-08 05:23:20 | 0.00082266 | 2.0771 | 166.6488 | 0 | Close
13705 | 2 | 7 | CC Chg | 09:22:30 | 114:06:26 | 0.1994 | 4.127 | 1.86933 | 149.98 | 1.86933 | 149.98 | 0 | 0 | 0.00716346 | 574.73 | 0.00716346 | 574.73 | 0 | 0 | 2023-03-08 05:23:50 | 0.00082292 | 1.8461 | 148.1165 | 0 | Close
13706 | 2 | 7 | CC Chg | 09:23:00 | 114:06:56 | 0.19938 | 4.1278 | 1.87099 | 150.11 | 1.87099 | 150.11 | 0 | 0 | 0.00717032 | 575.28 | 0.00717032 | 575.28 | 0 | 0 | 2023-03-08 05:24:20 | 0.000823 | 2.0769 | 166.631 | 0 | Close
13707 | 2 | 7 | CC Chg | 09:23:30 | 114:07:26 | 0.1994 | 4.1287 | 1.87265 | 150.24 | 1.87265 | 150.24 | 0 | 0 | 0.00717718 | 575.83 | 0.00717718 | 575.83 | 0 | 0 | 2023-03-08 05:24:50 | 0.00082326 | 1.8463 | 148.1323 | 0 | Close
13708 | 2 | 7 | CC Chg | 09:24:00 | 114:07:56 | 0.1994 | 4.1297 | 1.87431 | 150.38 | 1.87431 | 150.38 | 0 | 0 | 0.00718404 | 576.38 | 0.00718404 | 576.38 | 0 | 0 | 2023-03-08 05:25:20 | 0.00082346 | 1.6615 | 133.3048 | 0 | Close
13709 | 2 | 7 | CC Chg | 09:24:30 | 114:08:26 | 0.1994 | 4.1306 | 1.87598 | 150.51 | 1.87598 | 150.51 | 0 | 0 | 0.0071909 | 576.93 | 0.0071909 | 576.93 | 0 | 0 | 2023-03-08 05:25:50 | 0.00082364 | 1.8463 | 148.1323 | 0 | Close
13710 | 2 | 7 | CC Chg | 09:25:00 | 114:08:56 | 0.19938 | 4.1314 | 1.87764 | 150.64 | 1.87764 | 150.64 | 0 | 0 | 0.00719776 | 577.48 | 0.00719776 | 577.48 | 0 | 0 | 2023-03-08 05:26:20 | 0.00082372 | 2.0769 | 166.631 | 0 | Close
13711 | 2 | 7 | CC Chg | 09:25:30 | 114:09:26 | 0.19939 | 4.1324 | 1.8793 | 150.78 | 1.8793 | 150.78 | 0 | 0 | 0.00720463 | 578.04 | 0.00720463 | 578.04 | 0 | 0 | 2023-03-08 05:26:50 | 0.00082396 | 1.6615 | 133.3048 | 0 | Close
13712 | 2 | 7 | CC Chg | 09:26:00 | 114:09:56 | 0.19938 | 4.1333 | 1.88096 | 150.91 | 1.88096 | 150.91 | 0 | 0 | 0.0072115 | 578.59 | 0.0072115 | 578.59 | 0 | 0 | 2023-03-08 05:27:20 | 0.0008241 | 1.8461 | 148.1165 | 0 | Close
13713 | 2 | 7 | CC Chg | 09:26:30 | 114:10:26 | 0.19939 | 4.1341 | 1.88262 | 151.04 | 1.88262 | 151.04 | 0 | 0 | 0.00721837 | 579.14 | 0.00721837 | 579.14 | 0 | 0 | 2023-03-08 05:27:50 | 0.0008243 | 2.0771 | 166.6488 | 0 | Close
13714 | 2 | 7 | CC Chg | 09:27:00 | 114:10:56 | 0.19938 | 4.135 | 1.88428 | 151.18 | 1.88428 | 151.18 | 0 | 0 | 0.00722524 | 579.69 | 0.00722524 | 579.69 | 0 | 0 | 2023-03-08 05:28:20 | 0.00082444 | 1.8459 | 148.1006 | 0 | Close
13715 | 2 | 7 | CC Chg | 09:27:30 | 114:11:26 | 0.19938 | 4.1358 | 1.88594 | 151.31 | 1.88594 | 151.31 | 0 | 0 | 0.00723211 | 580.24 | 0.00723211 | 580.24 | 0 | 0 | 2023-03-08 05:28:50 | 0.0008246 | 2.0771 | 166.6488 | 0 | Close
13716 | 2 | 7 | CC Chg | 09:28:00 | 114:11:56 | 0.1994 | 4.1368 | 1.88761 | 151.44 | 1.88761 | 151.44 | 0 | 0 | 0.00723898 | 580.79 | 0.00723898 | 580.79 | 0 | 0 | 2023-03-08 05:29:20 | 0.00082488 | 1.6615 | 133.3048 | 0 | Close
13717 | 2 | 7 | CC Chg | 09:28:30 | 114:12:26 | 0.19938 | 4.1377 | 1.88927 | 151.58 | 1.88927 | 151.58 | 0 | 0 | 0.00724585 | 581.34 | 0.00724585 | 581.34 | 0 | 0 | 2023-03-08 05:29:50 | 0.00082497 | 1.8461 | 148.1165 | 0 | Close
13718 | 2 | 7 | CC Chg | 09:29:00 | 114:12:56 | 0.19939 | 4.1386 | 1.89093 | 151.71 | 1.89093 | 151.71 | 0 | 0 | 0.00725273 | 581.89 | 0.00725273 | 581.89 | 0 | 0 | 2023-03-08 05:30:20 | 0.0008252 | 1.8461 | 148.1165 | 0 | Close
13719 | 2 | 7 | CC Chg | 09:29:30 | 114:13:26 | 0.19939 | 4.1395 | 1.89259 | 151.84 | 1.89259 | 151.84 | 0 | 0 | 0.00725961 | 582.45 | 0.00725961 | 582.45 | 0 | 0 | 2023-03-08 05:30:50 | 0.00082537 | 1.8461 | 148.1165 | 0 | Close
13720 | 2 | 7 | CC Chg | 09:30:00 | 114:13:56 | 0.19939 | 4.1404 | 1.89425 | 151.98 | 1.89425 | 151.98 | 0 | 0 | 0.00726648 | 583 | 0.00726648 | 583 | 0 | 0 | 2023-03-08 05:31:20 | 0.00082555 | 1.8461 | 148.1165 | 0 | Close
13721 | 2 | 7 | CC Chg | 09:30:30 | 114:14:26 | 0.19939 | 4.1413 | 1.89591 | 152.11 | 1.89591 | 152.11 | 0 | 0 | 0.00727336 | 583.55 | 0.00727336 | 583.55 | 0 | 0 | 2023-03-08 05:31:50 | 0.00082573 | 1.8461 | 148.1165 | 0 | Close
13722 | 2 | 7 | CC Chg | 09:31:00 | 114:14:56 | 0.19938 | 4.1421 | 1.89758 | 152.24 | 1.89758 | 152.24 | 0 | 0 | 0.00728025 | 584.1 | 0.00728025 | 584.1 | 0 | 0 | 2023-03-08 05:32:20 | 0.00082585 | 2.0769 | 166.631 | 0 | Close
13723 | 2 | 7 | CC Chg | 09:31:30 | 114:15:26 | 0.19937 | 4.1432 | 1.89924 | 152.38 | 1.89924 | 152.38 | 0 | 0 | 0.00728713 | 584.65 | 0.00728713 | 584.65 | 0 | 0 | 2023-03-08 05:32:50 | 0.00082603 | 1.5105 | 121.1862 | 0 | Close
13724 | 2 | 7 | CC Chg | 09:32:00 | 114:15:56 | 0.19939 | 4.1439 | 1.9009 | 152.51 | 1.9009 | 152.51 | 0 | 0 | 0.00729401 | 585.21 | 0.00729401 | 585.21 | 0 | 0 | 2023-03-08 05:33:20 | 0.00082625 | 2.3736 | 190.4354 | 0 | Close
13725 | 2 | 7 | CC Chg | 09:32:30 | 114:16:26 | 0.1994 | 4.1449 | 1.90256 | 152.64 | 1.90256 | 152.64 | 0 | 0 | 0.0073009 | 585.76 | 0.0073009 | 585.76 | 0 | 0 | 2023-03-08 05:33:50 | 0.00082649 | 1.6617 | 133.3191 | 0 | Close
13726 | 2 | 7 | CC Chg | 09:33:00 | 114:16:56 | 0.19938 | 4.1458 | 1.90422 | 152.78 | 1.90422 | 152.78 | 0 | 0 | 0.00730779 | 586.31 | 0.00730779 | 586.31 | 0 | 0 | 2023-03-08 05:34:20 | 0.00082659 | 1.8461 | 148.1165 | 0 | Close
13727 | 2 | 7 | CC Chg | 09:33:30 | 114:17:26 | 0.19939 | 4.1467 | 1.90588 | 152.91 | 1.90588 | 152.91 | 0 | 0 | 0.00731468 | 586.86 | 0.00731468 | 586.86 | 0 | 0 | 2023-03-08 05:34:50 | 0.00082681 | 1.8461 | 148.1165 | 0 | Close
13728 | 2 | 7 | CC Chg | 09:34:00 | 114:17:56 | 0.19937 | 4.1475 | 1.90754 | 153.04 | 1.90754 | 153.04 | 0 | 0 | 0.00732157 | 587.42 | 0.00732157 | 587.42 | 0 | 0 | 2023-03-08 05:35:20 | 0.00082689 | 2.0771 | 166.6488 | 0 | Close
13729 | 2 | 7 | CC Chg | 09:34:30 | 114:18:26 | 0.19938 | 4.1484 | 1.90921 | 153.18 | 1.90921 | 153.18 | 0 | 0 | 0.00732846 | 587.97 | 0.00732846 | 587.97 | 0 | 0 | 2023-03-08 05:35:50 | 0.00082711 | 1.8461 | 148.1165 | 0 | Close
13730 | 2 | 7 | CC Chg | 09:35:00 | 114:18:56 | 0.19938 | 4.1493 | 1.91087 | 153.31 | 1.91087 | 153.31 | 0 | 0 | 0.00733535 | 588.52 | 0.00733535 | 588.52 | 0 | 0 | 2023-03-08 05:36:20 | 0.00082729 | 1.8459 | 148.1006 | 0 | Close
13731 | 2 | 7 | CC Chg | 09:35:30 | 114:19:26 | 0.19938 | 4.1502 | 1.91253 | 153.44 | 1.91253 | 153.44 | 0 | 0 | 0.00734225 | 589.08 | 0.00734225 | 589.08 | 0 | 0 | 2023-03-08 05:36:50 | 0.00082747 | 1.8463 | 148.1323 | 0 | Close
13732 | 2 | 7 | CC Chg | 09:36:00 | 114:19:56 | 0.19939 | 4.1512 | 1.91419 | 153.58 | 1.91419 | 153.58 | 0 | 0 | 0.00734914 | 589.63 | 0.00734914 | 589.63 | 0 | 0 | 2023-03-08 05:37:20 | 0.00082771 | 1.6615 | 133.3048 | 0 | Close
13733 | 2 | 7 | CC Chg | 09:36:30 | 114:20:26 | 0.19938 | 4.1521 | 1.91585 | 153.71 | 1.91585 | 153.71 | 0 | 0 | 0.00735604 | 590.18 | 0.00735604 | 590.18 | 0 | 0 | 2023-03-08 05:37:50 | 0.00082785 | 1.8461 | 148.1165 | 0 | Close
13734 | 2 | 7 | CC Chg | 09:37:00 | 114:20:56 | 0.19939 | 4.153 | 1.91751 | 153.84 | 1.91751 | 153.84 | 0 | 0 | 0.00736294 | 590.74 | 0.00736294 | 590.74 | 0 | 0 | 2023-03-08 05:38:20 | 0.00082807 | 1.8461 | 148.1165 | 0 | Close
13735 | 2 | 7 | CC Chg | 09:37:30 | 114:21:26 | 0.19939 | 4.1539 | 1.91918 | 153.98 | 1.91918 | 153.98 | 0 | 0 | 0.00736984 | 591.29 | 0.00736984 | 591.29 | 0 | 0 | 2023-03-08 05:38:50 | 0.00082825 | 1.8463 | 148.1323 | 0 | Close
13736 | 2 | 7 | CC Chg | 09:38:00 | 114:21:56 | 0.19939 | 4.1549 | 1.92084 | 154.11 | 1.92084 | 154.11 | 0 | 0 | 0.00737675 | 591.84 | 0.00737675 | 591.84 | 0 | 0 | 2023-03-08 05:39:20 | 0.00082845 | 1.6615 | 133.3048 | 0 | Close
13737 | 2 | 7 | CC Chg | 09:38:30 | 114:22:26 | 0.19938 | 4.1558 | 1.9225 | 154.24 | 1.9225 | 154.24 | 0 | 0 | 0.00738365 | 592.4 | 0.00738365 | 592.4 | 0 | 0 | 2023-03-08 05:39:50 | 0.00082858 | 1.8461 | 148.1165 | 0 | Close
13738 | 2 | 7 | CC Chg | 09:39:00 | 114:22:56 | 0.19939 | 4.1566 | 1.92416 | 154.38 | 1.92416 | 154.38 | 0 | 0 | 0.00739056 | 592.95 | 0.00739056 | 592.95 | 0 | 0 | 2023-03-08 05:40:20 | 0.00082878 | 2.0769 | 166.631 | 0 | Close
13739 | 2 | 7 | CC Chg | 09:39:30 | 114:23:26 | 0.19939 | 4.1575 | 1.92582 | 154.51 | 1.92582 | 154.51 | 0 | 0 | 0.00739746 | 593.51 | 0.00739746 | 593.51 | 0 | 0 | 2023-03-08 05:40:50 | 0.00082896 | 1.8461 | 148.1165 | 0 | Close
13740 | 2 | 7 | CC Chg | 09:40:00 | 114:23:56 | 0.1994 | 4.1584 | 1.92748 | 154.64 | 1.92748 | 154.64 | 0 | 0 | 0.00740437 | 594.06 | 0.00740437 | 594.06 | 0 | 0 | 2023-03-08 05:41:20 | 0.00082918 | 1.8463 | 148.1323 | 0 | Close
13741 | 2 | 7 | CC Chg | 09:40:30 | 114:24:26 | 0.1994 | 4.1594 | 1.92914 | 154.78 | 1.92914 | 154.78 | 0 | 0 | 0.00741128 | 594.62 | 0.00741128 | 594.62 | 0 | 0 | 2023-03-08 05:41:50 | 0.00082938 | 1.6615 | 133.3048 | 0 | Close
13742 | 2 | 7 | CC Chg | 09:41:00 | 114:24:56 | 0.19939 | 4.1603 | 1.93081 | 154.91 | 1.93081 | 154.91 | 0 | 0 | 0.0074182 | 595.17 | 0.0074182 | 595.17 | 0 | 0 | 2023-03-08 05:42:20 | 0.00082952 | 1.8461 | 148.1165 | 0 | Close
13743 | 2 | 7 | CC Chg | 09:41:30 | 114:25:26 | 0.19938 | 4.1612 | 1.93247 | 155.04 | 1.93247 | 155.04 | 0 | 0 | 0.00742511 | 595.72 | 0.00742511 | 595.72 | 0 | 0 | 2023-03-08 05:42:50 | 0.00082966 | 1.8461 | 148.1165 | 0 | Close
13744 | 2 | 7 | CC Chg | 09:42:00 | 114:25:56 | 0.19938 | 4.162 | 1.93413 | 155.18 | 1.93413 | 155.18 | 0 | 0 | 0.00743202 | 596.28 | 0.00743202 | 596.28 | 0 | 0 | 2023-03-08 05:43:20 | 0.00082982 | 2.0771 | 166.6488 | 0 | Close
13745 | 2 | 7 | CC Chg | 09:42:30 | 114:26:26 | 0.19938 | 4.163 | 1.93579 | 155.31 | 1.93579 | 155.31 | 0 | 0 | 0.00743894 | 596.83 | 0.00743894 | 596.83 | 0 | 0 | 2023-03-08 05:43:50 | 0.00083002 | 1.6615 | 133.3048 | 0 | Close
13746 | 2 | 7 | CC Chg | 09:43:00 | 114:26:56 | 0.19939 | 4.164 | 1.93745 | 155.44 | 1.93745 | 155.44 | 0 | 0 | 0.00744586 | 597.39 | 0.00744586 | 597.39 | 0 | 0 | 2023-03-08 05:44:20 | 0.00083026 | 1.6617 | 133.3191 | 0 | Close
13747 | 2 | 7 | CC Chg | 09:43:30 | 114:27:26 | 0.19939 | 4.1649 | 1.93911 | 155.58 | 1.93911 | 155.58 | 0 | 0 | 0.00745278 | 597.94 | 0.00745278 | 597.94 | 0 | 0 | 2023-03-08 05:44:50 | 0.00083044 | 1.8463 | 148.1323 | 0 | Close
13748 | 2 | 7 | CC Chg | 09:44:00 | 114:27:56 | 0.19938 | 4.1658 | 1.94078 | 155.71 | 1.94078 | 155.71 | 0 | 0 | 0.0074597 | 598.5 | 0.0074597 | 598.5 | 0 | 0 | 2023-03-08 05:45:20 | 0.00083058 | 1.8459 | 148.1006 | 0 | Close
13749 | 2 | 7 | CC Chg | 09:44:30 | 114:28:26 | 0.1994 | 4.1667 | 1.94244 | 155.84 | 1.94244 | 155.84 | 0 | 0 | 0.00746662 | 599.05 | 0.00746662 | 599.05 | 0 | 0 | 2023-03-08 05:45:50 | 0.00083084 | 1.8463 | 148.1323 | 0 | Close
13750 | 2 | 7 | CC Chg | 09:45:00 | 114:28:56 | 0.1994 | 4.1676 | 1.9441 | 155.98 | 1.9441 | 155.98 | 0 | 0 | 0.00747354 | 599.61 | 0.00747354 | 599.61 | 0 | 0 | 2023-03-08 05:46:20 | 0.00083102 | 1.8463 | 148.1323 | 0 | Close
13751 | 2 | 7 | CC Chg | 09:45:30 | 114:29:26 | 0.19938 | 4.1685 | 1.94576 | 156.11 | 1.94576 | 156.11 | 0 | 0 | 0.00748047 | 600.17 | 0.00748047 | 600.17 | 0 | 0 | 2023-03-08 05:46:50 | 0.00083112 | 1.8461 | 148.1165 | 0 | Close
13752 | 2 | 7 | CC Chg | 09:46:00 | 114:29:56 | 0.19939 | 4.1694 | 1.94742 | 156.24 | 1.94742 | 156.24 | 0 | 0 | 0.0074874 | 600.72 | 0.0074874 | 600.72 | 0 | 0 | 2023-03-08 05:47:20 | 0.00083134 | 1.8461 | 148.1165 | 0 | Close
13753 | 2 | 7 | CC Chg | 09:46:30 | 114:30:26 | 0.19939 | 4.1703 | 1.94908 | 156.38 | 1.94908 | 156.38 | 0 | 0 | 0.00749433 | 601.28 | 0.00749433 | 601.28 | 0 | 0 | 2023-03-08 05:47:50 | 0.00083152 | 1.8461 | 148.1165 | 0 | Close
13754 | 2 | 7 | CC Chg | 09:47:00 | 114:30:56 | 0.19938 | 4.1713 | 1.95075 | 156.51 | 1.95075 | 156.51 | 0 | 0 | 0.00750126 | 601.83 | 0.00750126 | 601.83 | 0 | 0 | 2023-03-08 05:48:20 | 0.00083167 | 1.6615 | 133.3048 | 0 | Close
13755 | 2 | 7 | CC Chg | 09:47:30 | 114:31:26 | 0.19938 | 4.1722 | 1.95241 | 156.64 | 1.95241 | 156.64 | 0 | 0 | 0.00750819 | 602.39 | 0.00750819 | 602.39 | 0 | 0 | 2023-03-08 05:48:50 | 0.00083185 | 1.8463 | 148.1323 | 0 | Close
13756 | 2 | 7 | CC Chg | 09:48:00 | 114:31:56 | 0.19938 | 4.1731 | 1.95407 | 156.78 | 1.95407 | 156.78 | 0 | 0 | 0.00751512 | 602.95 | 0.00751512 | 602.95 | 0 | 0 | 2023-03-08 05:49:20 | 0.00083203 | 1.8461 | 148.1165 | 0 | Close
13757 | 2 | 7 | CC Chg | 09:48:30 | 114:32:26 | 0.19938 | 4.1741 | 1.95573 | 156.91 | 1.95573 | 156.91 | 0 | 0 | 0.00752205 | 603.5 | 0.00752205 | 603.5 | 0 | 0 | 2023-03-08 05:49:50 | 0.00083223 | 1.6617 | 133.3191 | 0 | Close
13758 | 2 | 7 | CC Chg | 09:49:00 | 114:32:56 | 0.19937 | 4.175 | 1.95739 | 157.04 | 1.95739 | 157.04 | 0 | 0 | 0.00752899 | 604.06 | 0.00752899 | 604.06 | 0 | 0 | 2023-03-08 05:50:20 | 0.00083237 | 1.8461 | 148.1165 | 0 | Close
13759 | 2 | 7 | CC Chg | 09:49:30 | 114:33:26 | 0.19939 | 4.1759 | 1.95905 | 157.18 | 1.95905 | 157.18 | 0 | 0 | 0.00753593 | 604.62 | 0.00753593 | 604.62 | 0 | 0 | 2023-03-08 05:50:50 | 0.00083263 | 1.8461 | 148.1165 | 0 | Close
13760 | 2 | 7 | CC Chg | 09:50:00 | 114:33:56 | 0.1994 | 4.1768 | 1.96071 | 157.31 | 1.96071 | 157.31 | 0 | 0 | 0.00754287 | 605.17 | 0.00754287 | 605.17 | 0 | 0 | 2023-03-08 05:51:20 | 0.00083285 | 1.8459 | 148.1006 | 0 | Close
13761 | 2 | 7 | CC Chg | 09:50:30 | 114:34:26 | 0.19939 | 4.1776 | 1.96238 | 157.44 | 1.96238 | 157.44 | 0 | 0 | 0.00754981 | 605.73 | 0.00754981 | 605.73 | 0 | 0 | 2023-03-08 05:51:50 | 0.00083297 | 2.0773 | 166.6667 | 0 | Close
13762 | 2 | 7 | CC Chg | 09:51:00 | 114:34:56 | 0.19939 | 4.1785 | 1.96404 | 157.58 | 1.96404 | 157.58 | 0 | 0 | 0.00755675 | 606.29 | 0.00755675 | 606.29 | 0 | 0 | 2023-03-08 05:52:20 | 0.00083315 | 1.8461 | 148.1165 | 0 | Close
13763 | 2 | 7 | CC Chg | 09:51:30 | 114:35:26 | 0.1994 | 4.1795 | 1.9657 | 157.71 | 1.9657 | 157.71 | 0 | 0 | 0.00756369 | 606.84 | 0.00756369 | 606.84 | 0 | 0 | 2023-03-08 05:52:50 | 0.00083339 | 1.6613 | 133.2905 | 0 | Close
13764 | 2 | 7 | CC Chg | 09:52:00 | 114:35:56 | 0.19938 | 4.1804 | 1.96736 | 157.84 | 1.96736 | 157.84 | 0 | 0 | 0.00757064 | 607.4 | 0.00757064 | 607.4 | 0 | 0 | 2023-03-08 05:53:20 | 0.00083349 | 1.8463 | 148.1323 | 0 | Close
13765 | 2 | 7 | CC Chg | 09:52:30 | 114:36:26 | 0.19939 | 4.1814 | 1.96902 | 157.98 | 1.96902 | 157.98 | 0 | 0 | 0.00757759 | 607.96 | 0.00757759 | 607.96 | 0 | 0 | 2023-03-08 05:53:50 | 0.00083373 | 1.6615 | 133.3048 | 0 | Close
13766 | 2 | 7 | CC Chg | 09:53:00 | 114:36:56 | 0.19938 | 4.1823 | 1.97068 | 158.11 | 1.97068 | 158.11 | 0 | 0 | 0.00758453 | 608.52 | 0.00758453 | 608.52 | 0 | 0 | 2023-03-08 05:54:20 | 0.00083387 | 1.8461 | 148.1165 | 0 | Close
13767 | 2 | 7 | CC Chg | 09:53:30 | 114:37:26 | 0.19938 | 4.1833 | 1.97235 | 158.24 | 1.97235 | 158.24 | 0 | 0 | 0.00759148 | 609.07 | 0.00759148 | 609.07 | 0 | 0 | 2023-03-08 05:54:50 | 0.00083407 | 1.6615 | 133.3048 | 0 | Close
13768 | 2 | 7 | CC Chg | 09:54:00 | 114:37:56 | 0.19938 | 4.1842 | 1.97401 | 158.38 | 1.97401 | 158.38 | 0 | 0 | 0.00759844 | 609.63 | 0.00759844 | 609.63 | 0 | 0 | 2023-03-08 05:55:20 | 0.00083425 | 1.8463 | 148.1323 | 0 | Close
13769 | 2 | 7 | CC Chg | 09:54:30 | 114:38:26 | 0.19939 | 4.1851 | 1.97567 | 158.51 | 1.97567 | 158.51 | 0 | 0 | 0.00760539 | 610.19 | 0.00760539 | 610.19 | 0 | 0 | 2023-03-08 05:55:50 | 0.00083447 | 1.8461 | 148.1165 | 0 | Close
13770 | 2 | 7 | CC Chg | 09:55:00 | 114:38:56 | 0.19937 | 4.186 | 1.97733 | 158.64 | 1.97733 | 158.64 | 0 | 0 | 0.00761234 | 610.75 | 0.00761234 | 610.75 | 0 | 0 | 2023-03-08 05:56:20 | 0.00083456 | 1.8461 | 148.1165 | 0 | Close
13771 | 2 | 7 | CC Chg | 09:55:30 | 114:39:26 | 0.1994 | 4.187 | 1.97899 | 158.78 | 1.97899 | 158.78 | 0 | 0 | 0.0076193 | 611.3 | 0.0076193 | 611.3 | 0 | 0 | 2023-03-08 05:56:50 | 0.00083489 | 1.6615 | 133.3048 | 0 | Close
13772 | 2 | 7 | CC Chg | 09:56:00 | 114:39:56 | 0.19938 | 4.1878 | 1.98065 | 158.91 | 1.98065 | 158.91 | 0 | 0 | 0.00762626 | 611.86 | 0.00762626 | 611.86 | 0 | 0 | 2023-03-08 05:57:20 | 0.00083496 | 2.0769 | 166.631 | 0 | Close
13773 | 2 | 7 | CC Chg | 09:56:30 | 114:40:26 | 0.19938 | 4.1888 | 1.98231 | 159.04 | 1.98231 | 159.04 | 0 | 0 | 0.00763322 | 612.42 | 0.00763322 | 612.42 | 0 | 0 | 2023-03-08 05:57:50 | 0.00083516 | 1.6613 | 133.2905 | 0 | Close
13774 | 2 | 7 | CC Chg | 09:57:00 | 114:40:56 | 0.19937 | 4.1897 | 1.98398 | 159.18 | 1.98398 | 159.18 | 0 | 0 | 0.00764018 | 612.98 | 0.00764018 | 612.98 | 0 | 0 | 2023-03-08 05:58:20 | 0.0008353 | 1.8461 | 148.1165 | 0 | Close
13775 | 2 | 7 | CC Chg | 09:57:30 | 114:41:26 | 0.19938 | 4.1906 | 1.98564 | 159.31 | 1.98564 | 159.31 | 0 | 0 | 0.00764714 | 613.54 | 0.00764714 | 613.54 | 0 | 0 | 2023-03-08 05:58:50 | 0.00083552 | 1.8461 | 148.1165 | 0 | Close
13776 | 2 | 7 | CC Chg | 09:58:00 | 114:41:56 | 0.19938 | 4.1916 | 1.9873 | 159.44 | 1.9873 | 159.44 | 0 | 0 | 0.0076541 | 614.1 | 0.0076541 | 614.1 | 0 | 0 | 2023-03-08 05:59:20 | 0.00083572 | 1.6615 | 133.3048 | 0 | Close
13777 | 2 | 7 | CC Chg | 09:58:30 | 114:42:26 | 0.19938 | 4.1925 | 1.98896 | 159.58 | 1.98896 | 159.58 | 0 | 0 | 0.00766107 | 614.66 | 0.00766107 | 614.66 | 0 | 0 | 2023-03-08 05:59:50 | 0.0008359 | 1.8459 | 148.1006 | 0 | Close
13778 | 2 | 7 | CC Chg | 09:59:00 | 114:42:56 | 0.19937 | 4.1934 | 1.99062 | 159.71 | 1.99062 | 159.71 | 0 | 0 | 0.00766803 | 615.21 | 0.00766803 | 615.21 | 0 | 0 | 2023-03-08 06:00:20 | 0.00083604 | 1.8461 | 148.1165 | 0 | Close
13779 | 2 | 7 | CC Chg | 09:59:30 | 114:43:26 | 0.19937 | 4.1944 | 1.99228 | 159.84 | 1.99228 | 159.84 | 0 | 0 | 0.007675 | 615.77 | 0.007675 | 615.77 | 0 | 0 | 2023-03-08 06:00:50 | 0.00083624 | 1.6615 | 133.3048 | 0 | Close
13780 | 2 | 7 | CC Chg | 10:00:00 | 114:43:56 | 0.19937 | 4.1954 | 1.99394 | 159.98 | 1.99394 | 159.98 | 0 | 0 | 0.00768197 | 616.33 | 0.00768197 | 616.33 | 0 | 0 | 2023-03-08 06:01:20 | 0.00083644 | 1.6613 | 133.2905 | 0 | Close
13781 | 2 | 7 | CC Chg | 10:00:30 | 114:44:26 | 0.19937 | 4.1963 | 1.99561 | 160.11 | 1.99561 | 160.11 | 0 | 0 | 0.00768894 | 616.89 | 0.00768894 | 616.89 | 0 | 0 | 2023-03-08 06:01:50 | 0.00083662 | 1.8461 | 148.1165 | 0 | Close
13782 | 2 | 7 | CC Chg | 10:01:00 | 114:44:56 | 0.19937 | 4.1972 | 1.99727 | 160.24 | 1.99727 | 160.24 | 0 | 0 | 0.00769591 | 617.45 | 0.00769591 | 617.45 | 0 | 0 | 2023-03-08 06:02:20 | 0.0008368 | 1.8459 | 148.1006 | 0 | Close
13783 | 2 | 7 | CC Chg | 10:01:30 | 114:45:26 | 0.19937 | 4.1981 | 1.99893 | 160.38 | 1.99893 | 160.38 | 0 | 0 | 0.00770289 | 618.01 | 0.00770289 | 618.01 | 0 | 0 | 2023-03-08 06:02:50 | 0.00083698 | 1.8461 | 148.1165 | 0 | Close
13784 | 2 | 7 | CC Chg | 10:02:00 | 114:45:56 | 0.19937 | 4.199 | 2.00059 | 160.51 | 2.00059 | 160.51 | 0 | 0 | 0.00770986 | 618.57 | 0.00770986 | 618.57 | 0 | 0 | 2023-03-08 06:03:20 | 0.00083715 | 1.8461 | 148.1165 | 0 | Close
13785 | 2 | 7 | CC Chg | 10:02:30 | 114:46:26 | 0.19938 | 4.2 | 2.00225 | 160.64 | 2.00225 | 160.64 | 0 | 0 | 0.00771684 | 619.13 | 0.00771684 | 619.13 | 0 | 0 | 2023-03-08 06:03:50 | 0.0008374 | 1.6615 | 133.3048 | 0 | Close
13786 | 2 | 7 | CC Chg | 10:03:00 | 114:46:56 | 0.19938 | 4.2009 | 2.00391 | 160.78 | 2.00391 | 160.78 | 0 | 0 | 0.00772382 | 619.69 | 0.00772382 | 619.69 | 0 | 0 | 2023-03-08 06:04:20 | 0.00083758 | 1.8459 | 148.1006 | 0 | Close
13787 | 2 | 7 | CC Chg | 10:03:30 | 114:47:26 | 0.19936 | 4.2018 | 2.00557 | 160.91 | 2.00557 | 160.91 | 0 | 0 | 0.0077308 | 620.25 | 0.0077308 | 620.25 | 0 | 0 | 2023-03-08 06:04:50 | 0.00083767 | 1.8461 | 148.1165 | 0 | Close
13788 | 2 | 7 | CC Chg | 10:04:00 | 114:47:56 | 0.19937 | 4.2028 | 2.00724 | 161.04 | 2.00724 | 161.04 | 0 | 0 | 0.00773778 | 620.81 | 0.00773778 | 620.81 | 0 | 0 | 2023-03-08 06:05:20 | 0.00083791 | 1.6613 | 133.2905 | 0 | Close
13789 | 2 | 7 | CC Chg | 10:04:30 | 114:48:26 | 0.19937 | 4.2037 | 2.0089 | 161.18 | 2.0089 | 161.18 | 0 | 0 | 0.00774477 | 621.37 | 0.00774477 | 621.37 | 0 | 0 | 2023-03-08 06:05:50 | 0.00083809 | 1.8461 | 148.1165 | 0 | Close
13790 | 2 | 7 | CC Chg | 10:05:00 | 114:48:56 | 0.19937 | 4.2047 | 2.01056 | 161.31 | 2.01056 | 161.31 | 0 | 0 | 0.00775175 | 621.93 | 0.00775175 | 621.93 | 0 | 0 | 2023-03-08 06:06:20 | 0.00083829 | 1.6615 | 133.3048 | 0 | Close
13791 | 2 | 7 | CC Chg | 10:05:30 | 114:49:26 | 0.19938 | 4.2056 | 2.01222 | 161.44 | 2.01222 | 161.44 | 0 | 0 | 0.00775874 | 622.49 | 0.00775874 | 622.49 | 0 | 0 | 2023-03-08 06:06:50 | 0.00083851 | 1.8459 | 148.1006 | 0 | Close
13792 | 2 | 7 | CC Chg | 10:06:00 | 114:49:56 | 0.19936 | 4.2066 | 2.01388 | 161.58 | 2.01388 | 161.58 | 0 | 0 | 0.00776573 | 623.05 | 0.00776573 | 623.05 | 0 | 0 | 2023-03-08 06:07:20 | 0.00083863 | 1.6615 | 133.3048 | 0 | Close
13793 | 2 | 7 | CC Chg | 10:06:30 | 114:50:26 | 0.19938 | 4.2076 | 2.01554 | 161.71 | 2.01554 | 161.71 | 0 | 0 | 0.00777271 | 623.61 | 0.00777271 | 623.61 | 0 | 0 | 2023-03-08 06:07:50 | 0.00083891 | 1.6612 | 133.2763 | 0 | Close
13794 | 2 | 7 | CC Chg | 10:07:00 | 114:50:56 | 0.19939 | 4.2084 | 2.0172 | 161.84 | 2.0172 | 161.84 | 0 | 0 | 0.00777971 | 624.17 | 0.00777971 | 624.17 | 0 | 0 | 2023-03-08 06:08:20 | 0.00083911 | 2.0769 | 166.631 | 0 | Close
13795 | 2 | 7 | CC Chg | 10:07:30 | 114:51:26 | 0.19937 | 4.2093 | 2.01887 | 161.98 | 2.01887 | 161.98 | 0 | 0 | 0.0077867 | 624.74 | 0.0077867 | 624.74 | 0 | 0 | 2023-03-08 06:08:50 | 0.00083921 | 1.8461 | 148.1165 | 0 | Close
13796 | 2 | 7 | CC Chg | 10:08:00 | 114:51:56 | 0.19936 | 4.2103 | 2.02053 | 162.11 | 2.02053 | 162.11 | 0 | 0 | 0.00779369 | 625.3 | 0.00779369 | 625.3 | 0 | 0 | 2023-03-08 06:09:20 | 0.00083937 | 1.6615 | 133.3048 | 0 | Close
13797 | 2 | 7 | CC Chg | 10:08:30 | 114:52:26 | 0.19937 | 4.2112 | 2.02219 | 162.24 | 2.02219 | 162.24 | 0 | 0 | 0.00780069 | 625.86 | 0.00780069 | 625.86 | 0 | 0 | 2023-03-08 06:09:50 | 0.00083959 | 1.8461 | 148.1165 | 0 | Close
13798 | 2 | 7 | CC Chg | 10:09:00 | 114:52:56 | 0.19938 | 4.2122 | 2.02385 | 162.38 | 2.02385 | 162.38 | 0 | 0 | 0.00780769 | 626.42 | 0.00780769 | 626.42 | 0 | 0 | 2023-03-08 06:10:20 | 0.00083983 | 1.6615 | 133.3048 | 0 | Close
13799 | 2 | 7 | CC Chg | 10:09:30 | 114:53:26 | 0.19935 | 4.2131 | 2.02551 | 162.51 | 2.02551 | 162.51 | 0 | 0 | 0.00781469 | 626.98 | 0.00781469 | 626.98 | 0 | 0 | 2023-03-08 06:10:50 | 0.00083988 | 1.8457 | 148.0848 | 0 | Close
13800 | 2 | 7 | CC Chg | 10:10:00 | 114:53:56 | 0.19937 | 4.2142 | 2.02717 | 162.64 | 2.02717 | 162.64 | 0 | 0 | 0.00782169 | 627.54 | 0.00782169 | 627.54 | 0 | 0 | 2023-03-08 06:11:20 | 0.00084019 | 1.5105 | 121.1862 | 0 | Close
13801 | 2 | 7 | CC Chg | 10:10:30 | 114:54:26 | 0.19937 | 4.2151 | 2.02883 | 162.78 | 2.02883 | 162.78 | 0 | 0 | 0.00782869 | 628.1 | 0.00782869 | 628.1 | 0 | 0 | 2023-03-08 06:11:50 | 0.00084036 | 1.8459 | 148.1006 | 0 | Close
13802 | 2 | 7 | CC Chg | 10:11:00 | 114:54:56 | 0.19938 | 4.2161 | 2.0305 | 162.91 | 2.0305 | 162.91 | 0 | 0 | 0.00783569 | 628.67 | 0.00783569 | 628.67 | 0 | 0 | 2023-03-08 06:12:20 | 0.00084061 | 1.6615 | 133.3048 | 0 | Close
13803 | 2 | 7 | CC Chg | 10:11:30 | 114:55:26 | 0.19937 | 4.217 | 2.03216 | 163.04 | 2.03216 | 163.04 | 0 | 0 | 0.0078427 | 629.23 | 0.0078427 | 629.23 | 0 | 0 | 2023-03-08 06:12:50 | 0.00084074 | 1.8461 | 148.1165 | 0 | Close
13804 | 2 | 7 | CC Chg | 10:12:00 | 114:55:56 | 0.19939 | 4.218 | 2.03382 | 163.18 | 2.03382 | 163.18 | 0 | 0 | 0.00784971 | 629.79 | 0.00784971 | 629.79 | 0 | 0 | 2023-03-08 06:13:20 | 0.00084103 | 1.6615 | 133.3048 | 0 | Close
13805 | 2 | 7 | CC Chg | 10:12:30 | 114:56:26 | 0.19938 | 4.2189 | 2.03548 | 163.31 | 2.03548 | 163.31 | 0 | 0 | 0.00785671 | 630.35 | 0.00785671 | 630.35 | 0 | 0 | 2023-03-08 06:13:50 | 0.00084116 | 1.8461 | 148.1165 | 0 | Close
13806 | 2 | 7 | CC Chg | 10:13:00 | 114:56:56 | 0.19937 | 4.2198 | 2.03714 | 163.44 | 2.03714 | 163.44 | 0 | 0 | 0.00786372 | 630.92 | 0.00786372 | 630.92 | 0 | 0 | 2023-03-08 06:14:20 | 0.0008413 | 1.8461 | 148.1165 | 0 | Close
13807 | 2 | 7 | CC Chg | 10:13:30 | 114:57:26 | 0.19937 | 4.2208 | 2.0388 | 163.58 | 2.0388 | 163.58 | 0 | 0 | 0.00787074 | 631.48 | 0.00787074 | 631.48 | 0 | 0 | 2023-03-08 06:14:50 | 0.0008415 | 1.6615 | 133.3048 | 0 | Close
13808 | 2 | 7 | CC Chg | 10:14:00 | 114:57:56 | 0.19937 | 4.2216 | 2.04047 | 163.71 | 2.04047 | 163.71 | 0 | 0 | 0.00787775 | 632.04 | 0.00787775 | 632.04 | 0 | 0 | 2023-03-08 06:15:20 | 0.00084166 | 2.0769 | 166.631 | 0 | Close
13809 | 2 | 7 | CC Chg | 10:14:30 | 114:58:26 | 0.19938 | 4.2226 | 2.04213 | 163.84 | 2.04213 | 163.84 | 0 | 0 | 0.00788477 | 632.6 | 0.00788477 | 632.6 | 0 | 0 | 2023-03-08 06:15:50 | 0.0008419 | 1.6613 | 133.2905 | 0 | Close
13810 | 2 | 7 | CC Chg | 10:15:00 | 114:58:56 | 0.19938 | 4.2235 | 2.04379 | 163.98 | 2.04379 | 163.98 | 0 | 0 | 0.00789178 | 633.17 | 0.00789178 | 633.17 | 0 | 0 | 2023-03-08 06:16:20 | 0.00084208 | 1.8461 | 148.1165 | 0 | Close
13811 | 2 | 7 | CC Chg | 10:15:30 | 114:59:26 | 0.19937 | 4.2245 | 2.04545 | 164.11 | 2.04545 | 164.11 | 0 | 0 | 0.0078988 | 633.73 | 0.0078988 | 633.73 | 0 | 0 | 2023-03-08 06:16:50 | 0.00084224 | 1.6615 | 133.3048 | 0 | Close
13812 | 2 | 7 | CC Chg | 10:16:00 | 114:59:56 | 0.19937 | 4.2255 | 2.04711 | 164.24 | 2.04711 | 164.24 | 0 | 0 | 0.00790582 | 634.29 | 0.00790582 | 634.29 | 0 | 0 | 2023-03-08 06:17:20 | 0.00084244 | 1.6615 | 133.3048 | 0 | Close
13813 | 2 | 7 | CC Chg | 10:16:30 | 115:00:26 | 0.19938 | 4.2265 | 2.04877 | 164.38 | 2.04877 | 164.38 | 0 | 0 | 0.00791284 | 634.86 | 0.00791284 | 634.86 | 0 | 0 | 2023-03-08 06:17:50 | 0.00084268 | 1.6613 | 133.2905 | 0 | Close
13814 | 2 | 7 | CC Chg | 10:17:00 | 115:00:56 | 0.19938 | 4.2274 | 2.05043 | 164.51 | 2.05043 | 164.51 | 0 | 0 | 0.00791986 | 635.42 | 0.00791986 | 635.42 | 0 | 0 | 2023-03-08 06:18:20 | 0.00084286 | 1.8461 | 148.1165 | 0 | Close
13815 | 2 | 7 | CC Chg | 10:17:30 | 115:01:26 | 0.19937 | 4.2284 | 2.0521 | 164.64 | 2.0521 | 164.64 | 0 | 0 | 0.00792689 | 635.98 | 0.00792689 | 635.98 | 0 | 0 | 2023-03-08 06:18:50 | 0.00084302 | 1.6615 | 133.3048 | 0 | Close
13816 | 2 | 7 | CC Chg | 10:18:00 | 115:01:56 | 0.19938 | 4.2293 | 2.05376 | 164.78 | 2.05376 | 164.78 | 0 | 0 | 0.00793391 | 636.55 | 0.00793391 | 636.55 | 0 | 0 | 2023-03-08 06:19:20 | 0.00084324 | 1.8461 | 148.1165 | 0 | Close
13817 | 2 | 7 | CC Chg | 10:18:30 | 115:02:26 | 0.19938 | 4.2302 | 2.05542 | 164.91 | 2.05542 | 164.91 | 0 | 0 | 0.00794094 | 637.11 | 0.00794094 | 637.11 | 0 | 0 | 2023-03-08 06:19:50 | 0.00084342 | 1.8459 | 148.1006 | 0 | Close
13818 | 2 | 7 | CC Chg | 10:19:00 | 115:02:56 | 0.19937 | 4.2311 | 2.05708 | 165.04 | 2.05708 | 165.04 | 0 | 0 | 0.00794797 | 637.67 | 0.00794797 | 637.67 | 0 | 0 | 2023-03-08 06:20:20 | 0.00084355 | 1.8459 | 148.1006 | 0 | Close
13819 | 2 | 7 | CC Chg | 10:19:30 | 115:03:26 | 0.19938 | 4.2321 | 2.05874 | 165.18 | 2.05874 | 165.18 | 0 | 0 | 0.007955 | 638.24 | 0.007955 | 638.24 | 0 | 0 | 2023-03-08 06:20:50 | 0.0008438 | 1.6615 | 133.3048 | 0 | Close
13820 | 2 | 7 | CC Chg | 10:20:00 | 115:03:56 | 0.19937 | 4.2331 | 2.0604 | 165.31 | 2.0604 | 165.31 | 0 | 0 | 0.00796203 | 638.8 | 0.00796203 | 638.8 | 0 | 0 | 2023-03-08 06:21:20 | 0.00084395 | 1.6615 | 133.3048 | 0 | Close
13821 | 2 | 7 | CC Chg | 10:20:30 | 115:04:26 | 0.19937 | 4.234 | 2.06206 | 165.44 | 2.06206 | 165.44 | 0 | 0 | 0.00796907 | 639.37 | 0.00796907 | 639.37 | 0 | 0 | 2023-03-08 06:21:50 | 0.00084413 | 1.8461 | 148.1165 | 0 | Close
13822 | 2 | 7 | CC Chg | 10:21:00 | 115:04:56 | 0.19937 | 4.2349 | 2.06373 | 165.57 | 2.06373 | 165.57 | 0 | 0 | 0.0079761 | 639.93 | 0.0079761 | 639.93 | 0 | 0 | 2023-03-08 06:22:20 | 0.00084431 | 1.8461 | 148.1165 | 0 | Close
13823 | 2 | 7 | CC Chg | 10:21:30 | 115:05:26 | 0.19937 | 4.2359 | 2.06539 | 165.71 | 2.06539 | 165.71 | 0 | 0 | 0.00798314 | 640.5 | 0.00798314 | 640.5 | 0 | 0 | 2023-03-08 06:22:50 | 0.00084451 | 1.6615 | 133.3048 | 0 | Close
13824 | 2 | 7 | CC Chg | 10:22:00 | 115:05:56 | 0.19939 | 4.2369 | 2.06705 | 165.84 | 2.06705 | 165.84 | 0 | 0 | 0.00799018 | 641.06 | 0.00799018 | 641.06 | 0 | 0 | 2023-03-08 06:23:20 | 0.0008448 | 1.6615 | 133.3048 | 0 | Close
13825 | 2 | 7 | CC Chg | 10:22:30 | 115:06:26 | 0.19937 | 4.2379 | 2.06871 | 165.97 | 2.06871 | 165.97 | 0 | 0 | 0.00799722 | 641.63 | 0.00799722 | 641.63 | 0 | 0 | 2023-03-08 06:23:50 | 0.00084491 | 1.6612 | 133.2763 | 0 | Close
13826 | 2 | 7 | CC Chg | 10:23:00 | 115:06:56 | 0.19937 | 4.2389 | 2.07037 | 166.11 | 2.07037 | 166.11 | 0 | 0 | 0.00800426 | 642.19 | 0.00800426 | 642.19 | 0 | 0 | 2023-03-08 06:24:20 | 0.00084511 | 1.6615 | 133.3048 | 0 | Close
13827 | 2 | 7 | CC Chg | 10:23:30 | 115:07:26 | 0.19937 | 4.2398 | 2.07203 | 166.24 | 2.07203 | 166.24 | 0 | 0 | 0.0080113 | 642.76 | 0.0080113 | 642.76 | 0 | 0 | 2023-03-08 06:24:50 | 0.00084529 | 1.8461 | 148.1165 | 0 | Close
13828 | 2 | 7 | CC Chg | 10:24:00 | 115:07:56 | 0.19937 | 4.2408 | 2.07369 | 166.37 | 2.07369 | 166.37 | 0 | 0 | 0.00801835 | 643.32 | 0.00801835 | 643.32 | 0 | 0 | 2023-03-08 06:25:20 | 0.00084549 | 1.6615 | 133.3048 | 0 | Close
13829 | 2 | 7 | CC Chg | 10:24:30 | 115:08:26 | 0.19937 | 4.2417 | 2.07536 | 166.51 | 2.07536 | 166.51 | 0 | 0 | 0.0080254 | 643.89 | 0.0080254 | 643.89 | 0 | 0 | 2023-03-08 06:25:50 | 0.00084567 | 1.8461 | 148.1165 | 0 | Close
13830 | 2 | 7 | CC Chg | 10:25:00 | 115:08:56 | 0.19937 | 4.2426 | 2.07702 | 166.64 | 2.07702 | 166.64 | 0 | 0 | 0.00803244 | 644.45 | 0.00803244 | 644.45 | 0 | 0 | 2023-03-08 06:26:20 | 0.00084585 | 1.8457 | 148.0848 | 0 | Close
13831 | 2 | 7 | CC Chg | 10:25:30 | 115:09:26 | 0.19936 | 4.2436 | 2.07868 | 166.77 | 2.07868 | 166.77 | 0 | 0 | 0.00803949 | 645.02 | 0.00803949 | 645.02 | 0 | 0 | 2023-03-08 06:26:50 | 0.000846 | 1.6615 | 133.3048 | 0 | Close
13832 | 2 | 7 | CC Chg | 10:26:00 | 115:09:56 | 0.19937 | 4.2445 | 2.08034 | 166.91 | 2.08034 | 166.91 | 0 | 0 | 0.00804654 | 645.58 | 0.00804654 | 645.58 | 0 | 0 | 2023-03-08 06:27:20 | 0.00084623 | 1.8459 | 148.1006 | 0 | Close
13833 | 2 | 7 | CC Chg | 10:26:30 | 115:10:26 | 0.19936 | 4.2454 | 2.082 | 167.04 | 2.082 | 167.04 | 0 | 0 | 0.0080536 | 646.15 | 0.0080536 | 646.15 | 0 | 0 | 2023-03-08 06:27:50 | 0.00084636 | 1.8459 | 148.1006 | 0 | Close
13834 | 2 | 7 | CC Chg | 10:27:00 | 115:10:56 | 0.19937 | 4.2465 | 2.08366 | 167.17 | 2.08366 | 167.17 | 0 | 0 | 0.00806065 | 646.71 | 0.00806065 | 646.71 | 0 | 0 | 2023-03-08 06:28:20 | 0.00084662 | 1.5105 | 121.1862 | 0 | Close
13835 | 2 | 7 | CC Chg | 10:27:30 | 115:11:26 | 0.19937 | 4.2474 | 2.08532 | 167.31 | 2.08532 | 167.31 | 0 | 0 | 0.00806771 | 647.28 | 0.00806771 | 647.28 | 0 | 0 | 2023-03-08 06:28:50 | 0.0008468 | 1.8461 | 148.1165 | 0 | Close
13836 | 2 | 7 | CC Chg | 10:28:00 | 115:11:56 | 0.19937 | 4.2485 | 2.08699 | 167.44 | 2.08699 | 167.44 | 0 | 0 | 0.00807476 | 647.85 | 0.00807476 | 647.85 | 0 | 0 | 2023-03-08 06:29:20 | 0.00084702 | 1.5105 | 121.1862 | 0 | Close
13837 | 2 | 7 | CC Chg | 10:28:30 | 115:12:26 | 0.19936 | 4.2494 | 2.08865 | 167.57 | 2.08865 | 167.57 | 0 | 0 | 0.00808182 | 648.41 | 0.00808182 | 648.41 | 0 | 0 | 2023-03-08 06:29:50 | 0.00084716 | 1.8457 | 148.0848 | 0 | Close
13838 | 2 | 7 | CC Chg | 10:29:00 | 115:12:56 | 0.19937 | 4.2504 | 2.09031 | 167.71 | 2.09031 | 167.71 | 0 | 0 | 0.00808888 | 648.98 | 0.00808888 | 648.98 | 0 | 0 | 2023-03-08 06:30:20 | 0.0008474 | 1.6615 | 133.3048 | 0 | Close
13839 | 2 | 7 | CC Chg | 10:29:30 | 115:13:26 | 0.19937 | 4.2513 | 2.09197 | 167.84 | 2.09197 | 167.84 | 0 | 0 | 0.00809595 | 649.55 | 0.00809595 | 649.55 | 0 | 0 | 2023-03-08 06:30:50 | 0.00084758 | 1.8461 | 148.1165 | 0 | Close
13840 | 2 | 7 | CC Chg | 10:30:00 | 115:13:56 | 0.19937 | 4.2523 | 2.09363 | 167.97 | 2.09363 | 167.97 | 0 | 0 | 0.00810301 | 650.11 | 0.00810301 | 650.11 | 0 | 0 | 2023-03-08 06:31:20 | 0.00084778 | 1.6615 | 133.3048 | 0 | Close
13841 | 2 | 7 | CC Chg | 10:30:30 | 115:14:26 | 0.19938 | 4.2531 | 2.09529 | 168.11 | 2.09529 | 168.11 | 0 | 0 | 0.00811008 | 650.68 | 0.00811008 | 650.68 | 0 | 0 | 2023-03-08 06:31:50 | 0.00084798 | 2.0764 | 166.5954 | 0 | Close
13842 | 2 | 7 | CC Chg | 10:31:00 | 115:14:56 | 0.19937 | 4.2542 | 2.09695 | 168.24 | 2.09695 | 168.24 | 0 | 0 | 0.00811714 | 651.25 | 0.00811714 | 651.25 | 0 | 0 | 2023-03-08 06:32:20 | 0.00084816 | 1.5105 | 121.1862 | 0 | Close
13843 | 2 | 7 | CC Chg | 10:31:30 | 115:15:26 | 0.19937 | 4.2551 | 2.09862 | 168.37 | 2.09862 | 168.37 | 0 | 0 | 0.00812421 | 651.81 | 0.00812421 | 651.81 | 0 | 0 | 2023-03-08 06:32:50 | 0.00084834 | 1.8459 | 148.1006 | 0 | Close
13844 | 2 | 7 | CC Chg | 10:32:00 | 115:15:56 | 0.19937 | 4.2561 | 2.10028 | 168.51 | 2.10028 | 168.51 | 0 | 0 | 0.00813128 | 652.38 | 0.00813128 | 652.38 | 0 | 0 | 2023-03-08 06:33:20 | 0.00084854 | 1.6615 | 133.3048 | 0 | Close
13845 | 2 | 7 | CC Chg | 10:32:30 | 115:16:26 | 0.19937 | 4.257 | 2.10194 | 168.64 | 2.10194 | 168.64 | 0 | 0 | 0.00813835 | 652.95 | 0.00813835 | 652.95 | 0 | 0 | 2023-03-08 06:33:50 | 0.00084872 | 1.8459 | 148.1006 | 0 | Close
13846 | 2 | 7 | CC Chg | 10:33:00 | 115:16:56 | 0.19938 | 4.2579 | 2.1036 | 168.77 | 2.1036 | 168.77 | 0 | 0 | 0.00814543 | 653.52 | 0.00814543 | 653.52 | 0 | 0 | 2023-03-08 06:34:20 | 0.00084894 | 1.8461 | 148.1165 | 0 | Close
13847 | 2 | 7 | CC Chg | 10:33:30 | 115:17:26 | 0.19938 | 4.259 | 2.10526 | 168.91 | 2.10526 | 168.91 | 0 | 0 | 0.0081525 | 654.08 | 0.0081525 | 654.08 | 0 | 0 | 2023-03-08 06:34:50 | 0.00084916 | 1.5105 | 121.1862 | 0 | Close
13848 | 2 | 7 | CC Chg | 10:34:00 | 115:17:56 | 0.19934 | 4.2599 | 2.10692 | 169.04 | 2.10692 | 169.04 | 0 | 0 | 0.00815958 | 654.65 | 0.00815958 | 654.65 | 0 | 0 | 2023-03-08 06:35:20 | 0.00084917 | 1.8459 | 148.1006 | 0 | Close
13849 | 2 | 7 | CC Chg | 10:34:30 | 115:18:26 | 0.19936 | 4.2608 | 2.10858 | 169.17 | 2.10858 | 169.17 | 0 | 0 | 0.00816666 | 655.22 | 0.00816666 | 655.22 | 0 | 0 | 2023-03-08 06:35:50 | 0.00084943 | 1.8459 | 148.1006 | 0 | Close
13850 | 2 | 7 | CC Chg | 10:35:00 | 115:18:56 | 0.19935 | 4.2618 | 2.11025 | 169.31 | 2.11025 | 169.31 | 0 | 0 | 0.00817374 | 655.79 | 0.00817374 | 655.79 | 0 | 0 | 2023-03-08 06:36:20 | 0.00084959 | 1.6612 | 133.2763 | 0 | Close
13851 | 2 | 7 | CC Chg | 10:35:30 | 115:19:26 | 0.19935 | 4.2628 | 2.11191 | 169.44 | 2.11191 | 169.44 | 0 | 0 | 0.00818082 | 656.36 | 0.00818082 | 656.36 | 0 | 0 | 2023-03-08 06:36:50 | 0.00084979 | 1.6612 | 133.2763 | 0 | Close
13852 | 2 | 7 | CC Chg | 10:36:00 | 115:19:56 | 0.19934 | 4.2636 | 2.11357 | 169.57 | 2.11357 | 169.57 | 0 | 0 | 0.0081879 | 656.92 | 0.0081879 | 656.92 | 0 | 0 | 2023-03-08 06:37:20 | 0.00084991 | 2.0764 | 166.5954 | 0 | Close
13853 | 2 | 7 | CC Chg | 10:36:30 | 115:20:26 | 0.19936 | 4.2646 | 2.11523 | 169.71 | 2.11523 | 169.71 | 0 | 0 | 0.00819498 | 657.49 | 0.00819498 | 657.49 | 0 | 0 | 2023-03-08 06:37:50 | 0.00085019 | 1.6613 | 133.2905 | 0 | Close
13854 | 2 | 7 | CC Chg | 10:37:00 | 115:20:56 | 0.19934 | 4.2656 | 2.11689 | 169.84 | 2.11689 | 169.84 | 0 | 0 | 0.00820207 | 658.06 | 0.00820207 | 658.06 | 0 | 0 | 2023-03-08 06:38:20 | 0.0008503 | 1.6612 | 133.2763 | 0 | Close
13855 | 2 | 7 | CC Chg | 10:37:30 | 115:21:26 | 0.19935 | 4.2665 | 2.11855 | 169.97 | 2.11855 | 169.97 | 0 | 0 | 0.00820915 | 658.63 | 0.00820915 | 658.63 | 0 | 0 | 2023-03-08 06:38:50 | 0.00085053 | 1.8459 | 148.1006 | 0 | Close
13856 | 2 | 7 | CC Chg | 10:38:00 | 115:21:56 | 0.19936 | 4.2675 | 2.12021 | 170.11 | 2.12021 | 170.11 | 0 | 0 | 0.00821624 | 659.2 | 0.00821624 | 659.2 | 0 | 0 | 2023-03-08 06:39:20 | 0.00085077 | 1.6612 | 133.2763 | 0 | Close
13857 | 2 | 7 | CC Chg | 10:38:30 | 115:22:26 | 0.19934 | 4.2685 | 2.12187 | 170.24 | 2.12187 | 170.24 | 0 | 0 | 0.00822333 | 659.77 | 0.00822333 | 659.77 | 0 | 0 | 2023-03-08 06:39:50 | 0.00085088 | 1.6613 | 133.2905 | 0 | Close
13858 | 2 | 7 | CC Chg | 10:39:00 | 115:22:56 | 0.19935 | 4.2694 | 2.12354 | 170.37 | 2.12354 | 170.37 | 0 | 0 | 0.00823043 | 660.34 | 0.00823043 | 660.34 | 0 | 0 | 2023-03-08 06:40:20 | 0.0008511 | 1.8457 | 148.0848 | 0 | Close
13859 | 2 | 7 | CC Chg | 10:39:30 | 115:23:26 | 0.19935 | 4.2705 | 2.1252 | 170.51 | 2.1252 | 170.51 | 0 | 0 | 0.00823752 | 660.9 | 0.00823752 | 660.9 | 0 | 0 | 2023-03-08 06:40:50 | 0.00085132 | 1.5103 | 121.1732 | 0 | Close
13860 | 2 | 7 | CC Chg | 10:40:00 | 115:23:56 | 0.19935 | 4.2715 | 2.12686 | 170.64 | 2.12686 | 170.64 | 0 | 0 | 0.00824461 | 661.47 | 0.00824461 | 661.47 | 0 | 0 | 2023-03-08 06:41:20 | 0.00085152 | 1.6612 | 133.2763 | 0 | Close
13861 | 2 | 7 | CC Chg | 10:40:30 | 115:24:26 | 0.19935 | 4.2726 | 2.12852 | 170.77 | 2.12852 | 170.77 | 0 | 0 | 0.00825171 | 662.04 | 0.00825171 | 662.04 | 0 | 0 | 2023-03-08 06:41:50 | 0.00085174 | 1.5103 | 121.1732 | 0 | Close
13862 | 2 | 7 | CC Chg | 10:41:00 | 115:24:56 | 0.19935 | 4.2734 | 2.13018 | 170.91 | 2.13018 | 170.91 | 0 | 0 | 0.00825881 | 662.61 | 0.00825881 | 662.61 | 0 | 0 | 2023-03-08 06:42:20 | 0.0008519 | 2.0769 | 166.631 | 0 | Close
13863 | 2 | 7 | CC Chg | 10:41:30 | 115:25:26 | 0.19936 | 4.2744 | 2.13184 | 171.04 | 2.13184 | 171.04 | 0 | 0 | 0.00826591 | 663.18 | 0.00826591 | 663.18 | 0 | 0 | 2023-03-08 06:42:50 | 0.00085214 | 1.6612 | 133.2763 | 0 | Close
13864 | 2 | 7 | CC Chg | 10:42:00 | 115:25:56 | 0.19935 | 4.2754 | 2.1335 | 171.17 | 2.1335 | 171.17 | 0 | 0 | 0.00827301 | 663.75 | 0.00827301 | 663.75 | 0 | 0 | 2023-03-08 06:43:20 | 0.0008523 | 1.6613 | 133.2905 | 0 | Close
13865 | 2 | 7 | CC Chg | 10:42:30 | 115:26:26 | 0.19935 | 4.2763 | 2.13516 | 171.31 | 2.13516 | 171.31 | 0 | 0 | 0.00828012 | 664.32 | 0.00828012 | 664.32 | 0 | 0 | 2023-03-08 06:43:50 | 0.00085248 | 1.8461 | 148.1165 | 0 | Close
13866 | 2 | 7 | CC Chg | 10:43:00 | 115:26:56 | 0.19936 | 4.2772 | 2.13683 | 171.44 | 2.13683 | 171.44 | 0 | 0 | 0.00828722 | 664.89 | 0.00828722 | 664.89 | 0 | 0 | 2023-03-08 06:44:20 | 0.0008527 | 1.8457 | 148.0848 | 0 | Close
13867 | 2 | 7 | CC Chg | 10:43:30 | 115:27:26 | 0.19937 | 4.2784 | 2.13849 | 171.57 | 2.13849 | 171.57 | 0 | 0 | 0.00829433 | 665.46 | 0.00829433 | 665.46 | 0 | 0 | 2023-03-08 06:44:50 | 0.00085298 | 1.3844 | 111.0755 | 0 | Close
13868 | 2 | 7 | CC Chg | 10:44:00 | 115:27:56 | 0.19936 | 4.2792 | 2.14015 | 171.71 | 2.14015 | 171.71 | 0 | 0 | 0.00830144 | 666.03 | 0.00830144 | 666.03 | 0 | 0 | 2023-03-08 06:45:20 | 0.0008531 | 2.0769 | 166.631 | 0 | Close
13869 | 2 | 7 | CC Chg | 10:44:30 | 115:28:26 | 0.19936 | 4.2802 | 2.14181 | 171.84 | 2.14181 | 171.84 | 0 | 0 | 0.00830855 | 666.6 | 0.00830855 | 666.6 | 0 | 0 | 2023-03-08 06:45:50 | 0.0008533 | 1.6612 | 133.2763 | 0 | Close
13870 | 2 | 7 | CC Chg | 10:45:00 | 115:28:56 | 0.19937 | 4.2812 | 2.14347 | 171.97 | 2.14347 | 171.97 | 0 | 0 | 0.00831566 | 667.17 | 0.00831566 | 667.17 | 0 | 0 | 2023-03-08 06:46:20 | 0.00085354 | 1.6613 | 133.2905 | 0 | Close
13871 | 2 | 7 | CC Chg | 10:45:30 | 115:29:26 | 0.19936 | 4.2822 | 2.14513 | 172.11 | 2.14513 | 172.11 | 0 | 0 | 0.00832277 | 667.74 | 0.00832277 | 667.74 | 0 | 0 | 2023-03-08 06:46:50 | 0.0008537 | 1.6613 | 133.2905 | 0 | Close
13872 | 2 | 7 | CC Chg | 10:46:00 | 115:29:56 | 0.19937 | 4.2833 | 2.14679 | 172.24 | 2.14679 | 172.24 | 0 | 0 | 0.00832989 | 668.32 | 0.00832989 | 668.32 | 0 | 0 | 2023-03-08 06:47:20 | 0.00085396 | 1.5101 | 121.1603 | 0 | Close
13873 | 2 | 7 | CC Chg | 10:46:30 | 115:30:26 | 0.19937 | 4.2842 | 2.14845 | 172.37 | 2.14845 | 172.37 | 0 | 0 | 0.008337 | 668.89 | 0.008337 | 668.89 | 0 | 0 | 2023-03-08 06:47:50 | 0.00085414 | 1.8461 | 148.1165 | 0 | Close
13874 | 2 | 7 | CC Chg | 10:47:00 | 115:30:56 | 0.19936 | 4.2852 | 2.15012 | 172.51 | 2.15012 | 172.51 | 0 | 0 | 0.00834412 | 669.46 | 0.00834412 | 669.46 | 0 | 0 | 2023-03-08 06:48:20 | 0.0008543 | 1.6613 | 133.2905 | 0 | Close
13875 | 2 | 7 | CC Chg | 10:47:30 | 115:31:26 | 0.19935 | 4.286 | 2.15178 | 172.64 | 2.15178 | 172.64 | 0 | 0 | 0.00835124 | 670.03 | 0.00835124 | 670.03 | 0 | 0 | 2023-03-08 06:48:50 | 0.00085441 | 2.0769 | 166.631 | 0 | Close
13876 | 2 | 7 | CC Chg | 10:48:00 | 115:31:56 | 0.19936 | 4.2871 | 2.15344 | 172.77 | 2.15344 | 172.77 | 0 | 0 | 0.00835836 | 670.6 | 0.00835836 | 670.6 | 0 | 0 | 2023-03-08 06:49:20 | 0.00085468 | 1.5101 | 121.1603 | 0 | Close
13877 | 2 | 7 | CC Chg | 10:48:30 | 115:32:26 | 0.19936 | 4.288 | 2.1551 | 172.91 | 2.1551 | 172.91 | 0 | 0 | 0.00836549 | 671.17 | 0.00836549 | 671.17 | 0 | 0 | 2023-03-08 06:49:50 | 0.00085486 | 1.8459 | 148.1006 | 0 | Close
13878 | 2 | 7 | CC Chg | 10:49:00 | 115:32:56 | 0.1994 | 4.2891 | 2.15676 | 173.04 | 2.15676 | 173.04 | 0 | 0 | 0.00837261 | 671.74 | 0.00837261 | 671.74 | 0 | 0 | 2023-03-08 06:50:20 | 0.00085525 | 1.5105 | 121.1862 | 0 | Close
13879 | 2 | 7 | CC Chg | 10:49:30 | 115:33:26 | 0.19939 | 4.29 | 2.15842 | 173.17 | 2.15842 | 173.17 | 0 | 0 | 0.00837974 | 672.32 | 0.00837974 | 672.32 | 0 | 0 | 2023-03-08 06:50:50 | 0.00085538 | 1.8459 | 148.1006 | 0 | Close
13880 | 2 | 7 | CC Chg | 10:50:00 | 115:33:56 | 0.19939 | 4.2911 | 2.16008 | 173.31 | 2.16008 | 173.31 | 0 | 0 | 0.00838687 | 672.89 | 0.00838687 | 672.89 | 0 | 0 | 2023-03-08 06:51:20 | 0.0008556 | 1.5108 | 121.2121 | 0 | Close
13881 | 2 | 7 | CC Chg | 10:50:30 | 115:34:26 | 0.19939 | 4.292 | 2.16175 | 173.44 | 2.16175 | 173.44 | 0 | 0 | 0.008394 | 673.46 | 0.008394 | 673.46 | 0 | 0 | 2023-03-08 06:51:50 | 0.00085578 | 1.8461 | 148.1165 | 0 | Close
13882 | 2 | 7 | CC Chg | 10:51:00 | 115:34:56 | 0.19939 | 4.293 | 2.16341 | 173.57 | 2.16341 | 173.57 | 0 | 0 | 0.00840113 | 674.03 | 0.00840113 | 674.03 | 0 | 0 | 2023-03-08 06:52:20 | 0.00085598 | 1.6615 | 133.3048 | 0 | Close
13883 | 2 | 7 | CC Chg | 10:51:30 | 115:35:26 | 0.19939 | 4.2941 | 2.16507 | 173.71 | 2.16507 | 173.71 | 0 | 0 | 0.00840827 | 674.6 | 0.00840827 | 674.6 | 0 | 0 | 2023-03-08 06:52:50 | 0.0008562 | 1.5105 | 121.1862 | 0 | Close
13884 | 2 | 7 | CC Chg | 10:52:00 | 115:35:56 | 0.19939 | 4.2951 | 2.16673 | 173.84 | 2.16673 | 173.84 | 0 | 0 | 0.0084154 | 675.18 | 0.0084154 | 675.18 | 0 | 0 | 2023-03-08 06:53:20 | 0.0008564 | 1.6617 | 133.3191 | 0 | Close
13885 | 2 | 7 | CC Chg | 10:52:30 | 115:36:26 | 0.19939 | 4.296 | 2.16839 | 173.97 | 2.16839 | 173.97 | 0 | 0 | 0.00842254 | 675.75 | 0.00842254 | 675.75 | 0 | 0 | 2023-03-08 06:53:50 | 0.00085658 | 1.8461 | 148.1165 | 0 | Close
13886 | 2 | 7 | CC Chg | 10:53:00 | 115:36:56 | 0.1994 | 4.2971 | 2.17005 | 174.11 | 2.17005 | 174.11 | 0 | 0 | 0.00842968 | 676.32 | 0.00842968 | 676.32 | 0 | 0 | 2023-03-08 06:54:20 | 0.00085684 | 1.5108 | 121.2121 | 0 | Close
13887 | 2 | 7 | CC Chg | 10:53:30 | 115:37:26 | 0.19938 | 4.2981 | 2.17172 | 174.24 | 2.17172 | 174.24 | 0 | 0 | 0.00843682 | 676.89 | 0.00843682 | 676.89 | 0 | 0 | 2023-03-08 06:54:50 | 0.00085696 | 1.6613 | 133.2905 | 0 | Close
13888 | 2 | 7 | CC Chg | 10:54:00 | 115:37:56 | 0.19938 | 4.2989 | 2.17338 | 174.37 | 2.17338 | 174.37 | 0 | 0 | 0.00844396 | 677.47 | 0.00844396 | 677.47 | 0 | 0 | 2023-03-08 06:55:20 | 0.00085711 | 2.0771 | 166.6488 | 0 | Close
13889 | 2 | 7 | CC Chg | 10:54:30 | 115:38:26 | 0.19939 | 4.2999 | 2.17504 | 174.51 | 2.17504 | 174.51 | 0 | 0 | 0.0084511 | 678.04 | 0.0084511 | 678.04 | 0 | 0 | 2023-03-08 06:55:50 | 0.00085736 | 1.6615 | 133.3048 | 0 | Close
13890 | 2 | 7 | CC Chg | 10:54:30 | 115:38:27 | 0.19939 | 4.3 | 2.17507 | 174.51 | 2.17507 | 174.51 | 0 | 0 | 0.00845125 | 678.05 | 0.00845125 | 678.05 | 0 | 0 | 2023-03-08 06:55:51 | 0.00085738 | 0.3324 | 26.6724 | 0 | Close
13891 | 2 | 8 | Rest | 00:00:00 | 00:00:00 | 0 | 4.2916 | 0 | 0 | 0 | 0 | 0 | 0 | 0 | 0 | 0 | 0 | 0 | 0 | 2023-03-08 06:55:51 | 0 | 0 | 0 | 0 | Close
13892 | 2 | 8 | Rest | 00:00:30 | 115:38:57 | 0 | 4.2887 | 0 | 0 | 0 | 0 | 0 | 0 | 0 | 0 | 0 | 0 | 0 | 0 | 2023-03-08 06:56:21 | 0 | 0 | 0 | 0 | Close
13893 | 2 | 8 | Rest | 00:01:00 | 115:39:27 | 0 | 4.288 | 0 | 0 | 0 | 0 | 0 | 0 | 0 | 0 | 0 | 0 | 0 | 0 | 2023-03-08 06:56:51 | 0 | 0 | 0 | 0 | Close
13894 | 2 | 8 | Rest | 00:01:30 | 115:39:57 | 0 | 4.2874 | 0 | 0 | 0 | 0 | 0 | 0 | 0 | 0 | 0 | 0 | 0 | 0 | 2023-03-08 06:57:21 | 0 | 0 | 0 | 0 | Close
13895 | 2 | 8 | Rest | 00:02:00 | 115:40:27 | 0 | 4.287 | 0 | 0 | 0 | 0 | 0 | 0 | 0 | 0 | 0 | 0 | 0 | 0 | 2023-03-08 06:57:51 | 0 | 0 | 0 | 0 | Close
13896 | 2 | 8 | Rest | 00:02:30 | 115:40:57 | 0 | 4.2867 | 0 | 0 | 0 | 0 | 0 | 0 | 0 | 0 | 0 | 0 | 0 | 0 | 2023-03-08 06:58:21 | 0 | 0 | 0 | 0 | Close
13897 | 2 | 8 | Rest | 00:03:00 | 115:41:27 | 0 | 4.2864 | 0 | 0 | 0 | 0 | 0 | 0 | 0 | 0 | 0 | 0 | 0 | 0 | 2023-03-08 06:58:51 | 0 | 0 | 0 | 0 | Close
13898 | 2 | 8 | Rest | 00:03:30 | 115:41:57 | 0 | 4.2862 | 0 | 0 | 0 | 0 | 0 | 0 | 0 | 0 | 0 | 0 | 0 | 0 | 2023-03-08 06:59:21 | 0 | 0 | 0 | 0 | Close
13899 | 2 | 8 | Rest | 00:04:00 | 115:42:27 | 0 | 4.286 | 0 | 0 | 0 | 0 | 0 | 0 | 0 | 0 | 0 | 0 | 0 | 0 | 2023-03-08 06:59:51 | 0 | 0 | 0 | 0 | Close
13900 | 2 | 8 | Rest | 00:04:30 | 115:42:57 | 0 | 4.2859 | 0 | 0 | 0 | 0 | 0 | 0 | 0 | 0 | 0 | 0 | 0 | 0 | 2023-03-08 07:00:21 | 0 | 0 | 0 | 0 | Close
13901 | 2 | 8 | Rest | 00:05:00 | 115:43:27 | 0 | 4.2857 | 0 | 0 | 0 | 0 | 0 | 0 | 0 | 0 | 0 | 0 | 0 | 0 | 2023-03-08 07:00:51 | 0 | 0 | 0 | 0 | Close
13902 | 2 | 8 | Rest | 00:05:30 | 115:43:57 | 0 | 4.2855 | 0 | 0 | 0 | 0 | 0 | 0 | 0 | 0 | 0 | 0 | 0 | 0 | 2023-03-08 07:01:21 | 0 | 0 | 0 | 0 | Close
13903 | 2 | 8 | Rest | 00:06:00 | 115:44:27 | 0 | 4.2854 | 0 | 0 | 0 | 0 | 0 | 0 | 0 | 0 | 0 | 0 | 0 | 0 | 2023-03-08 07:01:51 | 0 | 0 | 0 | 0 | Close
13904 | 2 | 8 | Rest | 00:06:30 | 115:44:57 | 0 | 4.2853 | 0 | 0 | 0 | 0 | 0 | 0 | 0 | 0 | 0 | 0 | 0 | 0 | 2023-03-08 07:02:21 | 0 | 0 | 0 | 0 | Close
13905 | 2 | 8 | Rest | 00:07:00 | 115:45:27 | 0 | 4.2852 | 0 | 0 | 0 | 0 | 0 | 0 | 0 | 0 | 0 | 0 | 0 | 0 | 2023-03-08 07:02:51 | 0 | 0 | 0 | 0 | Close
13906 | 2 | 8 | Rest | 00:07:30 | 115:45:57 | 0 | 4.2851 | 0 | 0 | 0 | 0 | 0 | 0 | 0 | 0 | 0 | 0 | 0 | 0 | 2023-03-08 07:03:21 | 0 | 0 | 0 | 0 | Close
13907 | 2 | 8 | Rest | 00:08:00 | 115:46:27 | 0 | 4.2849 | 0 | 0 | 0 | 0 | 0 | 0 | 0 | 0 | 0 | 0 | 0 | 0 | 2023-03-08 07:03:51 | 0 | 0 | 0 | 0 | Close
13908 | 2 | 8 | Rest | 00:08:30 | 115:46:57 | 0 | 4.2849 | 0 | 0 | 0 | 0 | 0 | 0 | 0 | 0 | 0 | 0 | 0 | 0 | 2023-03-08 07:04:21 | 0 | 0 | 0 | 0 | Close
13909 | 2 | 8 | Rest | 00:09:00 | 115:47:27 | 0 | 4.2847 | 0 | 0 | 0 | 0 | 0 | 0 | 0 | 0 | 0 | 0 | 0 | 0 | 2023-03-08 07:04:51 | 0 | 0 | 0 | 0 | Close
13910 | 2 | 8 | Rest | 00:09:30 | 115:47:57 | 0 | 4.2846 | 0 | 0 | 0 | 0 | 0 | 0 | 0 | 0 | 0 | 0 | 0 | 0 | 2023-03-08 07:05:21 | 0 | 0 | 0 | 0 | Close
13911 | 2 | 8 | Rest | 00:10:00 | 115:48:27 | 0 | 4.2846 | 0 | 0 | 0 | 0 | 0 | 0 | 0 | 0 | 0 | 0 | 0 | 0 | 2023-03-08 07:05:51 | 0 | 0 | 0 | 0 | Close
13912 | 2 | 8 | Rest | 00:10:30 | 115:48:57 | 0 | 4.2845 | 0 | 0 | 0 | 0 | 0 | 0 | 0 | 0 | 0 | 0 | 0 | 0 | 2023-03-08 07:06:21 | 0 | 0 | 0 | 0 | Close
13913 | 2 | 8 | Rest | 00:11:00 | 115:49:27 | 0 | 4.2844 | 0 | 0 | 0 | 0 | 0 | 0 | 0 | 0 | 0 | 0 | 0 | 0 | 2023-03-08 07:06:51 | 0 | 0 | 0 | 0 | Close
13914 | 2 | 8 | Rest | 00:11:30 | 115:49:57 | 0 | 4.2843 | 0 | 0 | 0 | 0 | 0 | 0 | 0 | 0 | 0 | 0 | 0 | 0 | 2023-03-08 07:07:21 | 0 | 0 | 0 | 0 | Close
13915 | 2 | 8 | Rest | 00:12:00 | 115:50:27 | 0 | 4.2843 | 0 | 0 | 0 | 0 | 0 | 0 | 0 | 0 | 0 | 0 | 0 | 0 | 2023-03-08 07:07:51 | 0 | 0 | 0 | 0 | Close
13916 | 2 | 8 | Rest | 00:12:30 | 115:50:57 | 0 | 4.2842 | 0 | 0 | 0 | 0 | 0 | 0 | 0 | 0 | 0 | 0 | 0 | 0 | 2023-03-08 07:08:21 | 0 | 0 | 0 | 0 | Close
13917 | 2 | 8 | Rest | 00:13:00 | 115:51:27 | 0 | 4.2841 | 0 | 0 | 0 | 0 | 0 | 0 | 0 | 0 | 0 | 0 | 0 | 0 | 2023-03-08 07:08:51 | 0 | 0 | 0 | 0 | Close
13918 | 2 | 8 | Rest | 00:13:30 | 115:51:57 | 0 | 4.284 | 0 | 0 | 0 | 0 | 0 | 0 | 0 | 0 | 0 | 0 | 0 | 0 | 2023-03-08 07:09:21 | 0 | 0 | 0 | 0 | Close
13919 | 2 | 8 | Rest | 00:14:00 | 115:52:27 | 0 | 4.2839 | 0 | 0 | 0 | 0 | 0 | 0 | 0 | 0 | 0 | 0 | 0 | 0 | 2023-03-08 07:09:51 | 0 | 0 | 0 | 0 | Close
13920 | 2 | 8 | Rest | 00:14:30 | 115:52:57 | 0 | 4.2839 | 0 | 0 | 0 | 0 | 0 | 0 | 0 | 0 | 0 | 0 | 0 | 0 | 2023-03-08 07:10:21 | 0 | 0 | 0 | 0 | Close
13921 | 2 | 8 | Rest | 00:15:00 | 115:53:27 | 0 | 4.2838 | 0 | 0 | 0 | 0 | 0 | 0 | 0 | 0 | 0 | 0 | 0 | 0 | 2023-03-08 07:10:51 | 0 | 0 | 0 | 0 | Close
13922 | 2 | 9 | CC DChg | 00:00:00 | 00:00:00 | -0.19939 | 4.2756 | 0 | 0 | 0 | 0 | 0 | 0 | 0 | 0 | 0 | 0 | 0 | 0 | 2023-03-08 07:10:51 | -0.00085251 | 0 | 0 | 0 | Close
13923 | 2 | 9 | CC DChg | 00:00:30 | 115:53:57 | -0.19938 | 4.2713 | 0.00166 | 0.13 | 0 | 0 | 0.00166 | 0.13 | 7.1e-06 | 0.57 | 0 | 0 | 7.1e-06 | 0.57 | 2023-03-08 07:11:21 | -0.00085161 | -0.3864 | -31.0009 | 0 | Close
13924 | 2 | 9 | CC DChg | 00:01:00 | 115:54:27 | -0.19939 | 4.2692 | 0.00332 | 0.27 | 0 | 0 | 0.00332 | 0.27 | 1.419e-05 | 1.14 | 0 | 0 | 1.419e-05 | 1.14 | 2023-03-08 07:11:51 | -0.00085124 | -0.7912 | -63.4799 | 0 | Close
13925 | 2 | 9 | CC DChg | 00:01:30 | 115:54:57 | -0.19939 | 4.2676 | 0.00498 | 0.4 | 0 | 0 | 0.00498 | 0.4 | 2.129e-05 | 1.71 | 0 | 0 | 2.129e-05 | 1.71 | 2023-03-08 07:12:21 | -0.00085092 | -1.0385 | -83.3182 | 0 | Close
13926 | 2 | 9 | CC DChg | 00:02:00 | 115:55:27 | -0.1994 | 4.266 | 0.00665 | 0.53 | 0 | 0 | 0.00665 | 0.53 | 2.838e-05 | 2.28 | 0 | 0 | 2.838e-05 | 2.28 | 2023-03-08 07:12:51 | -0.00085064 | -1.0385 | -83.3183 | 0 | Close
13927 | 2 | 9 | CC DChg | 00:02:30 | 115:55:57 | -0.19939 | 4.2647 | 0.00831 | 0.67 | 0 | 0 | 0.00831 | 0.67 | 3.546e-05 | 2.85 | 0 | 0 | 3.546e-05 | 2.85 | 2023-03-08 07:13:21 | -0.00085034 | -1.2781 | -102.5458 | 0 | Close
13928 | 2 | 9 | CC DChg | 00:03:00 | 115:56:27 | -0.19939 | 4.2634 | 0.00997 | 0.8 | 0 | 0 | 0.00997 | 0.8 | 4.255e-05 | 3.41 | 0 | 0 | 4.255e-05 | 3.41 | 2023-03-08 07:13:51 | -0.00085008 | -1.2781 | -102.5452 | 0 | Close
13929 | 2 | 9 | CC DChg | 00:03:30 | 115:56:57 | -0.19939 | 4.2622 | 0.01163 | 0.93 | 0 | 0 | 0.01163 | 0.93 | 4.963e-05 | 3.98 | 0 | 0 | 4.963e-05 | 3.98 | 2023-03-08 07:14:21 | -0.00084984 | -1.3846 | -111.0912 | 0 | Close
13930 | 2 | 9 | CC DChg | 00:04:00 | 115:57:27 | -0.1994 | 4.261 | 0.01329 | 1.07 | 0 | 0 | 0.01329 | 1.07 | 5.671e-05 | 4.55 | 0 | 0 | 5.671e-05 | 4.55 | 2023-03-08 07:14:51 | -0.00084964 | -1.3846 | -111.0901 | 0 | Close
13931 | 2 | 9 | CC DChg | 00:04:30 | 115:57:57 | -0.19938 | 4.2597 | 0.01495 | 1.2 | 0 | 0 | 0.01495 | 1.2 | 6.379e-05 | 5.12 | 0 | 0 | 6.379e-05 | 5.12 | 2023-03-08 07:15:21 | -0.0008493 | -1.2781 | -102.5444 | 0 | Close
13932 | 2 | 9 | CC DChg | 00:05:00 | 115:58:27 | -0.19939 | 4.2585 | 0.01662 | 1.33 | 0 | 0 | 0.01662 | 1.33 | 7.087e-05 | 5.69 | 0 | 0 | 7.087e-05 | 5.69 | 2023-03-08 07:15:51 | -0.0008491 | -1.3846 | -111.0905 | 0 | Close
13933 | 2 | 9 | CC DChg | 00:05:30 | 115:58:57 | -0.19939 | 4.2572 | 0.01828 | 1.47 | 0 | 0 | 0.01828 | 1.47 | 7.794e-05 | 6.25 | 0 | 0 | 7.794e-05 | 6.25 | 2023-03-08 07:16:21 | -0.00084884 | -1.2781 | -102.5435 | 0 | Close
13934 | 2 | 9 | CC DChg | 00:06:00 | 115:59:27 | -0.19938 | 4.2561 | 0.01994 | 1.6 | 0 | 0 | 0.01994 | 1.6 | 8.501e-05 | 6.82 | 0 | 0 | 8.501e-05 | 6.82 | 2023-03-08 07:16:51 | -0.00084858 | -1.5105 | -121.188 | 0 | Close
13935 | 2 | 9 | CC DChg | 00:06:30 | 115:59:57 | -0.19939 | 4.255 | 0.0216 | 1.73 | 0 | 0 | 0.0216 | 1.73 | 9.209e-05 | 7.39 | 0 | 0 | 9.209e-05 | 7.39 | 2023-03-08 07:17:21 | -0.0008484 | -1.5105 | -121.1882 | 0 | Close
13936 | 2 | 9 | CC DChg | 00:07:00 | 116:00:27 | -0.19938 | 4.2538 | 0.02326 | 1.87 | 0 | 0 | 0.02326 | 1.87 | 9.915e-05 | 7.96 | 0 | 0 | 9.915e-05 | 7.96 | 2023-03-08 07:17:51 | -0.00084812 | -1.3846 | -111.0881 | 0 | Close
13937 | 2 | 9 | CC DChg | 00:07:30 | 116:00:57 | -0.19937 | 4.2527 | 0.02492 | 2 | 0 | 0 | 0.02492 | 2 | 0.00010622 | 8.52 | 0 | 0 | 0.00010622 | 8.52 | 2023-03-08 07:18:21 | -0.00084786 | -1.5105 | -121.1872 | 0 | Close
13938 | 2 | 9 | CC DChg | 00:08:00 | 116:01:27 | -0.19939 | 4.2516 | 0.02658 | 2.13 | 0 | 0 | 0.02658 | 2.13 | 0.00011329 | 9.09 | 0 | 0 | 0.00011329 | 9.09 | 2023-03-08 07:18:51 | -0.00084773 | -1.5105 | -121.1868 | 0 | Close
13939 | 2 | 9 | CC DChg | 00:08:30 | 116:01:57 | -0.19938 | 4.2505 | 0.02825 | 2.27 | 0 | 0 | 0.02825 | 2.27 | 0.00012035 | 9.66 | 0 | 0 | 0.00012035 | 9.66 | 2023-03-08 07:19:21 | -0.00084746 | -1.5105 | -121.1876 | 0 | Close
13940 | 2 | 9 | CC DChg | 00:09:00 | 116:02:27 | -0.19937 | 4.2493 | 0.02991 | 2.4 | 0 | 0 | 0.02991 | 2.4 | 0.00012741 | 10.22 | 0 | 0 | 0.00012741 | 10.22 | 2023-03-08 07:19:51 | -0.00084718 | -1.3846 | -111.0886 | 0 | Close
13941 | 2 | 9 | CC DChg | 00:09:30 | 116:02:57 | -0.19939 | 4.2482 | 0.03157 | 2.53 | 0 | 0 | 0.03157 | 2.53 | 0.00013447 | 10.79 | 0 | 0 | 0.00013447 | 10.79 | 2023-03-08 07:20:21 | -0.00084705 | -1.5105 | -121.187 | 0 | Close
13942 | 2 | 9 | CC DChg | 00:10:00 | 116:03:27 | -0.1994 | 4.2471 | 0.03323 | 2.67 | 0 | 0 | 0.03323 | 2.67 | 0.00014153 | 11.35 | 0 | 0 | 0.00014153 | 11.35 | 2023-03-08 07:20:51 | -0.00084687 | -1.5105 | -121.1872 | 0 | Close
13943 | 2 | 9 | CC DChg | 00:10:30 | 116:03:57 | -0.1994 | 4.2459 | 0.03489 | 2.8 | 0 | 0 | 0.03489 | 2.8 | 0.00014858 | 11.92 | 0 | 0 | 0.00014858 | 11.92 | 2023-03-08 07:21:21 | -0.00084663 | -1.3846 | -111.0886 | 0 | Close
13944 | 2 | 9 | CC DChg | 00:11:00 | 116:04:27 | -0.1994 | 4.2449 | 0.03655 | 2.93 | 0 | 0 | 0.03655 | 2.93 | 0.00015564 | 12.49 | 0 | 0 | 0.00015564 | 12.49 | 2023-03-08 07:21:51 | -0.00084643 | -1.6615 | -133.305 | 0 | Close
13945 | 2 | 9 | CC DChg | 00:11:30 | 116:04:57 | -0.19939 | 4.2437 | 0.03822 | 3.07 | 0 | 0 | 0.03822 | 3.07 | 0.00016269 | 13.05 | 0 | 0 | 0.00016269 | 13.05 | 2023-03-08 07:22:21 | -0.00084615 | -1.3846 | -111.0875 | 0 | Close
13946 | 2 | 9 | CC DChg | 00:12:00 | 116:05:27 | -0.19942 | 4.2429 | 0.03988 | 3.2 | 0 | 0 | 0.03988 | 3.2 | 0.00016974 | 13.62 | 0 | 0 | 0.00016974 | 13.62 | 2023-03-08 07:22:51 | -0.00084612 | -2.077 | -166.643 | 0 | Close
13947 | 2 | 9 | CC DChg | 00:12:30 | 116:05:57 | -0.19941 | 4.2417 | 0.04154 | 3.33 | 0 | 0 | 0.04154 | 3.33 | 0.00017679 | 14.18 | 0 | 0 | 0.00017679 | 14.18 | 2023-03-08 07:23:21 | -0.00084584 | -1.3848 | -111.1044 | 0 | Close
13948 | 2 | 9 | CC DChg | 00:13:00 | 116:06:27 | -0.19942 | 4.2407 | 0.0432 | 3.47 | 0 | 0 | 0.0432 | 3.47 | 0.00018384 | 14.75 | 0 | 0 | 0.00018384 | 14.75 | 2023-03-08 07:23:51 | -0.00084568 | -1.6618 | -133.3246 | 0 | Close
13949 | 2 | 9 | CC DChg | 00:13:30 | 116:06:57 | -0.19941 | 4.2396 | 0.04486 | 3.6 | 0 | 0 | 0.04486 | 3.6 | 0.00019088 | 15.31 | 0 | 0 | 0.00019088 | 15.31 | 2023-03-08 07:24:21 | -0.00084542 | -1.5107 | -121.206 | 0 | Close
13950 | 2 | 9 | CC DChg | 00:14:00 | 116:07:27 | -0.19941 | 4.2386 | 0.04652 | 3.73 | 0 | 0 | 0.04652 | 3.73 | 0.00019793 | 15.88 | 0 | 0 | 0.00019793 | 15.88 | 2023-03-08 07:24:51 | -0.00084522 | -1.6618 | -133.3251 | 0 | Close
13951 | 2 | 9 | CC DChg | 00:14:30 | 116:07:57 | -0.19941 | 4.2375 | 0.04819 | 3.87 | 0 | 0 | 0.04819 | 3.87 | 0.00020497 | 16.45 | 0 | 0 | 0.00020497 | 16.45 | 2023-03-08 07:25:21 | -0.000845 | -1.5107 | -121.2044 | 0 | Close
13952 | 2 | 9 | CC DChg | 00:15:00 | 116:08:27 | -0.19941 | 4.2363 | 0.04985 | 4 | 0 | 0 | 0.04985 | 4 | 0.00021201 | 17.01 | 0 | 0 | 0.00021201 | 17.01 | 2023-03-08 07:25:51 | -0.00084476 | -1.3848 | -111.1044 | 0 | Close
13953 | 2 | 9 | CC DChg | 00:15:30 | 116:08:57 | -0.19941 | 4.2353 | 0.05151 | 4.13 | 0 | 0 | 0.05151 | 4.13 | 0.00021905 | 17.57 | 0 | 0 | 0.00021905 | 17.57 | 2023-03-08 07:26:21 | -0.00084456 | -1.6618 | -133.3249 | 0 | Close
13954 | 2 | 9 | CC DChg | 00:16:00 | 116:09:27 | -0.19941 | 4.2341 | 0.05317 | 4.27 | 0 | 0 | 0.05317 | 4.27 | 0.00022609 | 18.14 | 0 | 0 | 0.00022609 | 18.14 | 2023-03-08 07:26:51 | -0.00084432 | -1.3848 | -111.1011 | 0 | Close
13955 | 2 | 9 | CC DChg | 00:16:30 | 116:09:57 | -0.19941 | 4.2331 | 0.05483 | 4.4 | 0 | 0 | 0.05483 | 4.4 | 0.00023312 | 18.7 | 0 | 0 | 0.00023312 | 18.7 | 2023-03-08 07:27:21 | -0.00084412 | -1.6617 | -133.3204 | 0 | Close
13956 | 2 | 9 | CC DChg | 00:17:00 | 116:10:27 | -0.1994 | 4.232 | 0.05649 | 4.53 | 0 | 0 | 0.05649 | 4.53 | 0.00024016 | 19.27 | 0 | 0 | 0.00024016 | 19.27 | 2023-03-08 07:27:51 | -0.00084386 | -1.5106 | -121.2004 | 0 | Close
13957 | 2 | 9 | CC DChg | 00:17:30 | 116:10:57 | -0.1994 | 4.231 | 0.05816 | 4.67 | 0 | 0 | 0.05816 | 4.67 | 0.00024719 | 19.83 | 0 | 0 | 0.00024719 | 19.83 | 2023-03-08 07:28:21 | -0.00084366 | -1.6617 | -133.3209 | 0 | Close
13958 | 2 | 9 | CC DChg | 00:18:00 | 116:11:27 | -0.19941 | 4.2299 | 0.05982 | 4.8 | 0 | 0 | 0.05982 | 4.8 | 0.00025422 | 20.4 | 0 | 0 | 0.00025422 | 20.4 | 2023-03-08 07:28:51 | -0.00084348 | -1.5106 | -121.1996 | 0 | Close
13959 | 2 | 9 | CC DChg | 00:18:30 | 116:11:57 | -0.1994 | 4.2288 | 0.06148 | 4.93 | 0 | 0 | 0.06148 | 4.93 | 0.00026124 | 20.96 | 0 | 0 | 0.00026124 | 20.96 | 2023-03-08 07:29:21 | -0.00084322 | -1.5107 | -121.2012 | 0 | Close
13960 | 2 | 9 | CC DChg | 00:19:00 | 116:12:27 | -0.1994 | 4.2278 | 0.06314 | 5.07 | 0 | 0 | 0.06314 | 5.07 | 0.00026827 | 21.52 | 0 | 0 | 0.00026827 | 21.52 | 2023-03-08 07:29:51 | -0.00084302 | -1.6617 | -133.32 | 0 | Close
13961 | 2 | 9 | CC DChg | 00:19:30 | 116:12:57 | -0.1994 | 4.2267 | 0.0648 | 5.2 | 0 | 0 | 0.0648 | 5.2 | 0.0002753 | 22.09 | 0 | 0 | 0.0002753 | 22.09 | 2023-03-08 07:30:21 | -0.0008428 | -1.5106 | -121.1996 | 0 | Close
13962 | 2 | 9 | CC DChg | 00:20:00 | 116:13:27 | -0.1994 | 4.2257 | 0.06646 | 5.33 | 0 | 0 | 0.06646 | 5.33 | 0.00028232 | 22.65 | 0 | 0 | 0.00028232 | 22.65 | 2023-03-08 07:30:51 | -0.0008426 | -1.6617 | -133.3191 | 0 | Close
13963 | 2 | 9 | CC DChg | 00:20:30 | 116:13:57 | -0.1994 | 4.2247 | 0.06813 | 5.47 | 0 | 0 | 0.06813 | 5.47 | 0.00028934 | 23.21 | 0 | 0 | 0.00028934 | 23.21 | 2023-03-08 07:31:21 | -0.00084241 | -1.6617 | -133.3191 | 0 | Close
13964 | 2 | 9 | CC DChg | 00:21:00 | 116:14:27 | -0.19941 | 4.2236 | 0.06979 | 5.6 | 0 | 0 | 0.06979 | 5.6 | 0.00029636 | 23.78 | 0 | 0 | 0.00029636 | 23.78 | 2023-03-08 07:31:51 | -0.00084223 | -1.5106 | -121.2 | 0 | Close
13965 | 2 | 9 | CC DChg | 00:21:30 | 116:14:57 | -0.19941 | 4.2225 | 0.07145 | 5.73 | 0 | 0 | 0.07145 | 5.73 | 0.00030338 | 24.34 | 0 | 0 | 0.00030338 | 24.34 | 2023-03-08 07:32:21 | -0.00084201 | -1.5107 | -121.2012 | 0 | Close
13966 | 2 | 9 | CC DChg | 00:22:00 | 116:15:27 | -0.1994 | 4.2215 | 0.07311 | 5.87 | 0 | 0 | 0.07311 | 5.87 | 0.00031039 | 24.9 | 0 | 0 | 0.00031039 | 24.9 | 2023-03-08 07:32:51 | -0.00084177 | -1.6617 | -133.3213 | 0 | Close
13967 | 2 | 9 | CC DChg | 00:22:30 | 116:15:57 | -0.1994 | 4.2203 | 0.07477 | 6 | 0 | 0 | 0.07477 | 6 | 0.00031741 | 25.47 | 0 | 0 | 0.00031741 | 25.47 | 2023-03-08 07:33:21 | -0.00084153 | -1.3848 | -111.1 | 0 | Close
13968 | 2 | 9 | CC DChg | 00:23:00 | 116:16:27 | -0.1994 | 4.2194 | 0.07643 | 6.13 | 0 | 0 | 0.07643 | 6.13 | 0.00032442 | 26.03 | 0 | 0 | 0.00032442 | 26.03 | 2023-03-08 07:33:51 | -0.00084135 | -1.8464 | -148.1348 | 0 | Close
13969 | 2 | 9 | CC DChg | 00:23:30 | 116:16:57 | -0.19941 | 4.2183 | 0.0781 | 6.27 | 0 | 0 | 0.0781 | 6.27 | 0.00033143 | 26.59 | 0 | 0 | 0.00033143 | 26.59 | 2023-03-08 07:34:21 | -0.00084117 | -1.5106 | -121.2008 | 0 | Close
13970 | 2 | 9 | CC DChg | 00:24:00 | 116:17:27 | -0.19941 | 4.2172 | 0.07976 | 6.4 | 0 | 0 | 0.07976 | 6.4 | 0.00033844 | 27.15 | 0 | 0 | 0.00033844 | 27.15 | 2023-03-08 07:34:51 | -0.00084095 | -1.5106 | -121.2 | 0 | Close
13971 | 2 | 9 | CC DChg | 00:24:30 | 116:17:57 | -0.1994 | 4.2162 | 0.08142 | 6.53 | 0 | 0 | 0.08142 | 6.53 | 0.00034544 | 27.72 | 0 | 0 | 0.00034544 | 27.72 | 2023-03-08 07:35:21 | -0.00084071 | -1.6617 | -133.3186 | 0 | Close
13972 | 2 | 9 | CC DChg | 00:25:00 | 116:18:27 | -0.1994 | 4.2151 | 0.08308 | 6.67 | 0 | 0 | 0.08308 | 6.67 | 0.00035245 | 28.28 | 0 | 0 | 0.00035245 | 28.28 | 2023-03-08 07:35:51 | -0.00084049 | -1.5106 | -121.1992 | 0 | Close
13973 | 2 | 9 | CC DChg | 00:25:30 | 116:18:57 | -0.1994 | 4.2141 | 0.08474 | 6.8 | 0 | 0 | 0.08474 | 6.8 | 0.00035945 | 28.84 | 0 | 0 | 0.00035945 | 28.84 | 2023-03-08 07:36:21 | -0.00084029 | -1.6617 | -133.3186 | 0 | Close
13974 | 2 | 9 | CC DChg | 00:26:00 | 116:19:27 | -0.1994 | 4.2131 | 0.08641 | 6.93 | 0 | 0 | 0.08641 | 6.93 | 0.00036645 | 29.4 | 0 | 0 | 0.00036645 | 29.4 | 2023-03-08 07:36:51 | -0.00084009 | -1.6617 | -133.3213 | 0 | Close
13975 | 2 | 9 | CC DChg | 00:26:30 | 116:19:57 | -0.1994 | 4.2121 | 0.08807 | 7.07 | 0 | 0 | 0.08807 | 7.07 | 0.00037345 | 29.96 | 0 | 0 | 0.00037345 | 29.96 | 2023-03-08 07:37:21 | -0.00083989 | -1.6617 | -133.3191 | 0 | Close
13976 | 2 | 9 | CC DChg | 00:27:00 | 116:20:27 | -0.19939 | 4.211 | 0.08973 | 7.2 | 0 | 0 | 0.08973 | 7.2 | 0.00038045 | 30.52 | 0 | 0 | 0.00038045 | 30.52 | 2023-03-08 07:37:51 | -0.00083963 | -1.5106 | -121.1975 | 0 | Close
13977 | 2 | 9 | CC DChg | 00:27:30 | 116:20:57 | -0.1994 | 4.2099 | 0.09139 | 7.33 | 0 | 0 | 0.09139 | 7.33 | 0.00038745 | 31.09 | 0 | 0 | 0.00038745 | 31.09 | 2023-03-08 07:38:21 | -0.00083945 | -1.5106 | -121.1951 | 0 | Close
13978 | 2 | 9 | CC DChg | 00:28:00 | 116:21:27 | -0.1994 | 4.2089 | 0.09305 | 7.47 | 0 | 0 | 0.09305 | 7.47 | 0.00039444 | 31.65 | 0 | 0 | 0.00039444 | 31.65 | 2023-03-08 07:38:51 | -0.00083925 | -1.6616 | -133.3155 | 0 | Close
13979 | 2 | 9 | CC DChg | 00:28:30 | 116:21:57 | -0.19939 | 4.2079 | 0.09471 | 7.6 | 0 | 0 | 0.09471 | 7.6 | 0.00040144 | 32.21 | 0 | 0 | 0.00040144 | 32.21 | 2023-03-08 07:39:21 | -0.00083901 | -1.6616 | -133.3146 | 0 | Close
13980 | 2 | 9 | CC DChg | 00:29:00 | 116:22:27 | -0.1994 | 4.2068 | 0.09638 | 7.73 | 0 | 0 | 0.09638 | 7.73 | 0.00040843 | 32.77 | 0 | 0 | 0.00040843 | 32.77 | 2023-03-08 07:39:51 | -0.00083884 | -1.5106 | -121.1959 | 0 | Close
13981 | 2 | 9 | CC DChg | 00:29:30 | 116:22:57 | -0.19939 | 4.2058 | 0.09804 | 7.87 | 0 | 0 | 0.09804 | 7.87 | 0.00041542 | 33.33 | 0 | 0 | 0.00041542 | 33.33 | 2023-03-08 07:40:21 | -0.00083859 | -1.6616 | -133.3146 | 0 | Close
13982 | 2 | 9 | CC DChg | 00:30:00 | 116:23:27 | -0.1994 | 4.2048 | 0.0997 | 8 | 0 | 0 | 0.0997 | 8 | 0.0004224 | 33.89 | 0 | 0 | 0.0004224 | 33.89 | 2023-03-08 07:40:51 | -0.00083844 | -1.6616 | -133.3137 | 0 | Close
13983 | 2 | 9 | CC DChg | 00:30:30 | 116:23:57 | -0.1994 | 4.2037 | 0.10136 | 8.13 | 0 | 0 | 0.10136 | 8.13 | 0.00042939 | 34.45 | 0 | 0 | 0.00042939 | 34.45 | 2023-03-08 07:41:21 | -0.00083822 | -1.5106 | -121.1959 | 0 | Close
13984 | 2 | 9 | CC DChg | 00:31:00 | 116:24:27 | -0.19941 | 4.2027 | 0.10302 | 8.27 | 0 | 0 | 0.10302 | 8.27 | 0.00043637 | 35.01 | 0 | 0 | 0.00043637 | 35.01 | 2023-03-08 07:41:51 | -0.00083806 | -1.6617 | -133.3182 | 0 | Close
13985 | 2 | 9 | CC DChg | 00:31:30 | 116:24:57 | -0.1994 | 4.2018 | 0.10468 | 8.4 | 0 | 0 | 0.10468 | 8.4 | 0.00044336 | 35.57 | 0 | 0 | 0.00044336 | 35.57 | 2023-03-08 07:42:21 | -0.00083784 | -1.8463 | -148.1293 | 0 | Close
13986 | 2 | 9 | CC DChg | 00:32:00 | 116:25:27 | -0.19939 | 4.2007 | 0.10634 | 8.53 | 0 | 0 | 0.10634 | 8.53 | 0.00045034 | 36.13 | 0 | 0 | 0.00045034 | 36.13 | 2023-03-08 07:42:51 | -0.00083758 | -1.5106 | -121.1975 | 0 | Close
13987 | 2 | 9 | CC DChg | 00:32:30 | 116:25:57 | -0.1994 | 4.1997 | 0.10801 | 8.67 | 0 | 0 | 0.10801 | 8.67 | 0.00045732 | 36.69 | 0 | 0 | 0.00045732 | 36.69 | 2023-03-08 07:43:21 | -0.00083742 | -1.6617 | -133.3173 | 0 | Close
13988 | 2 | 9 | CC DChg | 00:33:00 | 116:26:27 | -0.19941 | 4.1987 | 0.10967 | 8.8 | 0 | 0 | 0.10967 | 8.8 | 0.00046429 | 37.25 | 0 | 0 | 0.00046429 | 37.25 | 2023-03-08 07:43:51 | -0.00083726 | -1.6617 | -133.3164 | 0 | Close
13989 | 2 | 9 | CC DChg | 00:33:30 | 116:26:57 | -0.19941 | 4.1977 | 0.11133 | 8.93 | 0 | 0 | 0.11133 | 8.93 | 0.00047127 | 37.81 | 0 | 0 | 0.00047127 | 37.81 | 2023-03-08 07:44:21 | -0.00083706 | -1.6617 | -133.3191 | 0 | Close
13990 | 2 | 9 | CC DChg | 00:34:00 | 116:27:27 | -0.1994 | 4.1966 | 0.11299 | 9.07 | 0 | 0 | 0.11299 | 9.07 | 0.00047824 | 38.37 | 0 | 0 | 0.00047824 | 38.37 | 2023-03-08 07:44:51 | -0.0008368 | -1.5106 | -121.1967 | 0 | Close
13991 | 2 | 9 | CC DChg | 00:34:30 | 116:27:57 | -0.19939 | 4.1955 | 0.11465 | 9.2 | 0 | 0 | 0.11465 | 9.2 | 0.00048522 | 38.93 | 0 | 0 | 0.00048522 | 38.93 | 2023-03-08 07:45:21 | -0.00083654 | -1.5106 | -121.2 | 0 | Close
13992 | 2 | 9 | CC DChg | 00:35:00 | 116:28:27 | -0.1994 | 4.1946 | 0.11631 | 9.33 | 0 | 0 | 0.11631 | 9.33 | 0.00049219 | 39.49 | 0 | 0 | 0.00049219 | 39.49 | 2023-03-08 07:45:51 | -0.0008364 | -1.8463 | -148.1293 | 0 | Close
13993 | 2 | 9 | CC DChg | 00:35:30 | 116:28:57 | -0.19941 | 4.1934 | 0.11798 | 9.47 | 0 | 0 | 0.11798 | 9.47 | 0.00049916 | 40.05 | 0 | 0 | 0.00049916 | 40.05 | 2023-03-08 07:46:21 | -0.00083621 | -1.3847 | -111.1 | 0 | Close
13994 | 2 | 9 | CC DChg | 00:36:00 | 116:29:27 | -0.19941 | 4.1925 | 0.11964 | 9.6 | 0 | 0 | 0.11964 | 9.6 | 0.00050612 | 40.61 | 0 | 0 | 0.00050612 | 40.61 | 2023-03-08 07:46:51 | -0.00083603 | -1.8463 | -148.1273 | 0 | Close
13995 | 2 | 9 | CC DChg | 00:36:30 | 116:29:57 | -0.1994 | 4.1915 | 0.1213 | 9.73 | 0 | 0 | 0.1213 | 9.73 | 0.00051309 | 41.17 | 0 | 0 | 0.00051309 | 41.17 | 2023-03-08 07:47:21 | -0.00083579 | -1.6617 | -133.3182 | 0 | Close
13996 | 2 | 9 | CC DChg | 00:37:00 | 116:30:27 | -0.1994 | 4.1904 | 0.12296 | 9.87 | 0 | 0 | 0.12296 | 9.87 | 0.00052005 | 41.72 | 0 | 0 | 0.00052005 | 41.72 | 2023-03-08 07:47:51 | -0.00083557 | -1.5106 | -121.1967 | 0 | Close
13997 | 2 | 9 | CC DChg | 00:37:30 | 116:30:57 | -0.1994 | 4.1894 | 0.12462 | 10 | 0 | 0 | 0.12462 | 10 | 0.00052702 | 42.28 | 0 | 0 | 0.00052702 | 42.28 | 2023-03-08 07:48:21 | -0.00083537 | -1.6617 | -133.3182 | 0 | Close
13998 | 2 | 9 | CC DChg | 00:38:00 | 116:31:27 | -0.19941 | 4.1884 | 0.12628 | 10.13 | 0 | 0 | 0.12628 | 10.13 | 0.00053398 | 42.84 | 0 | 0 | 0.00053398 | 42.84 | 2023-03-08 07:48:51 | -0.00083521 | -1.6617 | -133.3164 | 0 | Close
13999 | 2 | 9 | CC DChg | 00:38:30 | 116:31:57 | -0.19939 | 4.1874 | 0.12795 | 10.27 | 0 | 0 | 0.12795 | 10.27 | 0.00054094 | 43.4 | 0 | 0 | 0.00054094 | 43.4 | 2023-03-08 07:49:21 | -0.00083493 | -1.6617 | -133.3164 | 0 | Close
14000 | 2 | 9 | CC DChg | 00:39:00 | 116:32:27 | -0.1994 | 4.1865 | 0.12961 | 10.4 | 0 | 0 | 0.12961 | 10.4 | 0.00054789 | 43.96 | 0 | 0 | 0.00054789 | 43.96 | 2023-03-08 07:49:51 | -0.00083479 | -1.8463 | -148.1273 | 0 | Close
14001 | 2 | 9 | CC DChg | 00:39:30 | 116:32:57 | -0.1994 | 4.1854 | 0.13127 | 10.53 | 0 | 0 | 0.13127 | 10.53 | 0.00055485 | 44.52 | 0 | 0 | 0.00055485 | 44.52 | 2023-03-08 07:50:21 | -0.00083457 | -1.5106 | -121.1967 | 0 | Close
14002 | 2 | 9 | CC DChg | 00:40:00 | 116:33:27 | -0.1994 | 4.1843 | 0.13293 | 10.67 | 0 | 0 | 0.13293 | 10.67 | 0.0005618 | 45.07 | 0 | 0 | 0.0005618 | 45.07 | 2023-03-08 07:50:51 | -0.00083435 | -1.5106 | -121.1975 | 0 | Close
14003 | 2 | 9 | CC DChg | 00:40:30 | 116:33:57 | -0.1994 | 4.1834 | 0.13459 | 10.8 | 0 | 0 | 0.13459 | 10.8 | 0.00056875 | 45.63 | 0 | 0 | 0.00056875 | 45.63 | 2023-03-08 07:51:21 | -0.00083417 | -1.8463 | -148.1283 | 0 | Close
14004 | 2 | 9 | CC DChg | 00:41:00 | 116:34:27 | -0.19938 | 4.1823 | 0.13625 | 10.93 | 0 | 0 | 0.13625 | 10.93 | 0.0005757 | 46.19 | 0 | 0 | 0.0005757 | 46.19 | 2023-03-08 07:51:51 | -0.00083387 | -1.5106 | -121.1975 | 0 | Close
14005 | 2 | 9 | CC DChg | 00:41:30 | 116:34:57 | -0.1994 | 4.1813 | 0.13792 | 11.07 | 0 | 0 | 0.13792 | 11.07 | 0.00058265 | 46.75 | 0 | 0 | 0.00058265 | 46.75 | 2023-03-08 07:52:21 | -0.00083375 | -1.6617 | -133.3164 | 0 | Close
14006 | 2 | 9 | CC DChg | 00:42:00 | 116:35:27 | -0.19941 | 4.1802 | 0.13958 | 11.2 | 0 | 0 | 0.13958 | 11.2 | 0.0005896 | 47.3 | 0 | 0 | 0.0005896 | 47.3 | 2023-03-08 07:52:51 | -0.00083357 | -1.5106 | -121.1975 | 0 | Close
14007 | 2 | 9 | CC DChg | 00:42:30 | 116:35:57 | -0.1994 | 4.1793 | 0.14124 | 11.33 | 0 | 0 | 0.14124 | 11.33 | 0.00059655 | 47.86 | 0 | 0 | 0.00059655 | 47.86 | 2023-03-08 07:53:21 | -0.00083335 | -1.8463 | -148.1313 | 0 | Close
14008 | 2 | 9 | CC DChg | 00:43:00 | 116:36:27 | -0.1994 | 4.1783 | 0.1429 | 11.47 | 0 | 0 | 0.1429 | 11.47 | 0.00060349 | 48.42 | 0 | 0 | 0.00060349 | 48.42 | 2023-03-08 07:53:51 | -0.00083315 | -1.6617 | -133.3173 | 0 | Close
14009 | 2 | 9 | CC DChg | 00:43:30 | 116:36:57 | -0.19938 | 4.1773 | 0.14456 | 11.6 | 0 | 0 | 0.14456 | 11.6 | 0.00061043 | 48.98 | 0 | 0 | 0.00061043 | 48.98 | 2023-03-08 07:54:21 | -0.00083287 | -1.6617 | -133.3173 | 0 | Close
14010 | 2 | 9 | CC DChg | 00:44:00 | 116:37:27 | -0.1994 | 4.1764 | 0.14622 | 11.73 | 0 | 0 | 0.14622 | 11.73 | 0.00061737 | 49.53 | 0 | 0 | 0.00061737 | 49.53 | 2023-03-08 07:54:51 | -0.00083277 | -1.8462 | -148.1254 | 0 | Close
14011 | 2 | 9 | CC DChg | 00:44:30 | 116:37:57 | -0.1994 | 4.1753 | 0.14789 | 11.87 | 0 | 0 | 0.14789 | 11.87 | 0.00062431 | 50.09 | 0 | 0 | 0.00062431 | 50.09 | 2023-03-08 07:55:21 | -0.00083255 | -1.5106 | -121.1959 | 0 | Close
14012 | 2 | 9 | CC DChg | 00:45:00 | 116:38:27 | -0.1994 | 4.1743 | 0.14955 | 12 | 0 | 0 | 0.14955 | 12 | 0.00063125 | 50.65 | 0 | 0 | 0.00063125 | 50.65 | 2023-03-08 07:55:51 | -0.00083236 | -1.6617 | -133.3164 | 0 | Close
14013 | 2 | 9 | CC DChg | 00:45:30 | 116:38:57 | -0.19939 | 4.1734 | 0.15121 | 12.13 | 0 | 0 | 0.15121 | 12.13 | 0.00063818 | 51.2 | 0 | 0 | 0.00063818 | 51.2 | 2023-03-08 07:56:21 | -0.00083213 | -1.8463 | -148.1283 | 0 | Close
14014 | 2 | 9 | CC DChg | 00:46:00 | 116:39:27 | -0.1994 | 4.1723 | 0.15287 | 12.27 | 0 | 0 | 0.15287 | 12.27 | 0.00064512 | 51.76 | 0 | 0 | 0.00064512 | 51.76 | 2023-03-08 07:56:51 | -0.00083196 | -1.5106 | -121.1959 | 0 | Close
14015 | 2 | 9 | CC DChg | 00:46:30 | 116:39:57 | -0.19941 | 4.1713 | 0.15453 | 12.4 | 0 | 0 | 0.15453 | 12.4 | 0.00065205 | 52.31 | 0 | 0 | 0.00065205 | 52.31 | 2023-03-08 07:57:21 | -0.0008318 | -1.6616 | -133.3119 | 0 | Close
14016 | 2 | 9 | CC DChg | 00:47:00 | 116:40:27 | -0.19939 | 4.1702 | 0.15619 | 12.53 | 0 | 0 | 0.15619 | 12.53 | 0.00065898 | 52.87 | 0 | 0 | 0.00065898 | 52.87 | 2023-03-08 07:57:51 | -0.0008315 | -1.5106 | -121.1935 | 0 | Close
14017 | 2 | 9 | CC DChg | 00:47:30 | 116:40:57 | -0.19938 | 4.1693 | 0.15786 | 12.66 | 0 | 0 | 0.15786 | 12.66 | 0.00066591 | 53.43 | 0 | 0 | 0.00066591 | 53.43 | 2023-03-08 07:58:21 | -0.00083128 | -1.8462 | -148.1244 | 0 | Close
14018 | 2 | 9 | CC DChg | 00:48:00 | 116:41:27 | -0.19939 | 4.1683 | 0.15952 | 12.8 | 0 | 0 | 0.15952 | 12.8 | 0.00067283 | 53.98 | 0 | 0 | 0.00067283 | 53.98 | 2023-03-08 07:58:51 | -0.00083112 | -1.6616 | -133.3146 | 0 | Close
14019 | 2 | 9 | CC DChg | 00:48:30 | 116:41:57 | -0.19941 | 4.1673 | 0.16118 | 12.93 | 0 | 0 | 0.16118 | 12.93 | 0.00067976 | 54.54 | 0 | 0 | 0.00067976 | 54.54 | 2023-03-08 07:59:21 | -0.000831 | -1.6616 | -133.3128 | 0 | Close
14020 | 2 | 9 | CC DChg | 00:49:00 | 116:42:27 | -0.1994 | 4.1662 | 0.16284 | 13.06 | 0 | 0 | 0.16284 | 13.06 | 0.00068668 | 55.09 | 0 | 0 | 0.00068668 | 55.09 | 2023-03-08 07:59:51 | -0.00083074 | -1.5106 | -121.1951 | 0 | Close
14021 | 2 | 9 | CC DChg | 00:49:30 | 116:42:57 | -0.19939 | 4.1653 | 0.1645 | 13.2 | 0 | 0 | 0.1645 | 13.2 | 0.00069361 | 55.65 | 0 | 0 | 0.00069361 | 55.65 | 2023-03-08 08:00:21 | -0.00083052 | -1.8462 | -148.1254 | 0 | Close
14022 | 2 | 9 | CC DChg | 00:50:00 | 116:43:27 | -0.19939 | 4.1643 | 0.16616 | 13.33 | 0 | 0 | 0.16616 | 13.33 | 0.00070053 | 56.2 | 0 | 0 | 0.00070053 | 56.2 | 2023-03-08 08:00:51 | -0.00083032 | -1.6616 | -133.3137 | 0 | Close
14023 | 2 | 9 | CC DChg | 00:50:30 | 116:43:57 | -0.1994 | 4.1633 | 0.16783 | 13.46 | 0 | 0 | 0.16783 | 13.46 | 0.00070744 | 56.76 | 0 | 0 | 0.00070744 | 56.76 | 2023-03-08 08:01:21 | -0.00083016 | -1.6616 | -133.3128 | 0 | Close
14024 | 2 | 9 | CC DChg | 00:51:00 | 116:44:27 | -0.19939 | 4.1624 | 0.16949 | 13.6 | 0 | 0 | 0.16949 | 13.6 | 0.00071436 | 57.31 | 0 | 0 | 0.00071436 | 57.31 | 2023-03-08 08:01:51 | -0.00082994 | -1.8463 | -148.1273 | 0 | Close
14025 | 2 | 9 | CC DChg | 00:51:30 | 116:44:57 | -0.1994 | 4.1614 | 0.17115 | 13.73 | 0 | 0 | 0.17115 | 13.73 | 0.00072128 | 57.87 | 0 | 0 | 0.00072128 | 57.87 | 2023-03-08 08:02:21 | -0.00082978 | -1.6616 | -133.3155 | 0 | Close
14026 | 2 | 9 | CC DChg | 00:52:00 | 116:45:27 | -0.19939 | 4.1604 | 0.17281 | 13.86 | 0 | 0 | 0.17281 | 13.86 | 0.00072819 | 58.42 | 0 | 0 | 0.00072819 | 58.42 | 2023-03-08 08:02:51 | -0.00082954 | -1.6617 | -133.3164 | 0 | Close
14027 | 2 | 9 | CC DChg | 00:52:30 | 116:45:57 | -0.1994 | 4.1593 | 0.17447 | 14 | 0 | 0 | 0.17447 | 14 | 0.0007351 | 58.98 | 0 | 0 | 0.0007351 | 58.98 | 2023-03-08 08:03:21 | -0.00082936 | -1.5106 | -121.1943 | 0 | Close
14028 | 2 | 9 | CC DChg | 00:53:00 | 116:46:27 | -0.19941 | 4.1583 | 0.17613 | 14.13 | 0 | 0 | 0.17613 | 14.13 | 0.00074201 | 59.53 | 0 | 0 | 0.00074201 | 59.53 | 2023-03-08 08:03:51 | -0.00082921 | -1.6616 | -133.3137 | 0 | Close
14029 | 2 | 9 | CC DChg | 00:53:30 | 116:46:57 | -0.19939 | 4.1573 | 0.1778 | 14.26 | 0 | 0 | 0.1778 | 14.26 | 0.00074892 | 60.09 | 0 | 0 | 0.00074892 | 60.09 | 2023-03-08 08:04:21 | -0.00082892 | -1.6616 | -133.3128 | 0 | Close
14030 | 2 | 9 | CC DChg | 00:54:00 | 116:47:27 | -0.1994 | 4.1564 | 0.17946 | 14.4 | 0 | 0 | 0.17946 | 14.4 | 0.00075583 | 60.64 | 0 | 0 | 0.00075583 | 60.64 | 2023-03-08 08:04:51 | -0.00082879 | -1.8463 | -148.1283 | 0 | Close
14031 | 2 | 9 | CC DChg | 00:54:30 | 116:47:57 | -0.19939 | 4.1554 | 0.18112 | 14.53 | 0 | 0 | 0.18112 | 14.53 | 0.00076274 | 61.2 | 0 | 0 | 0.00076274 | 61.2 | 2023-03-08 08:05:21 | -0.00082855 | -1.6616 | -133.3146 | 0 | Close
14032 | 2 | 9 | CC DChg | 00:55:00 | 116:48:27 | -0.19939 | 4.1544 | 0.18278 | 14.66 | 0 | 0 | 0.18278 | 14.66 | 0.00076964 | 61.75 | 0 | 0 | 0.00076964 | 61.75 | 2023-03-08 08:05:51 | -0.00082835 | -1.6616 | -133.3146 | 0 | Close
14033 | 2 | 9 | CC DChg | 00:55:30 | 116:48:57 | -0.19939 | 4.1535 | 0.18444 | 14.8 | 0 | 0 | 0.18444 | 14.8 | 0.00077654 | 62.3 | 0 | 0 | 0.00077654 | 62.3 | 2023-03-08 08:06:21 | -0.00082817 | -1.8463 | -148.1283 | 0 | Close
14034 | 2 | 9 | CC DChg | 00:56:00 | 116:49:27 | -0.19939 | 4.1524 | 0.1861 | 14.93 | 0 | 0 | 0.1861 | 14.93 | 0.00078344 | 62.86 | 0 | 0 | 0.00078344 | 62.86 | 2023-03-08 08:06:51 | -0.00082795 | -1.5106 | -121.1943 | 0 | Close
14035 | 2 | 9 | CC DChg | 00:56:30 | 116:49:57 | -0.19939 | 4.1515 | 0.18777 | 15.06 | 0 | 0 | 0.18777 | 15.06 | 0.00079034 | 63.41 | 0 | 0 | 0.00079034 | 63.41 | 2023-03-08 08:07:21 | -0.00082777 | -1.8462 | -148.1244 | 0 | Close
14036 | 2 | 9 | CC DChg | 00:57:00 | 116:50:27 | -0.19939 | 4.1505 | 0.18943 | 15.2 | 0 | 0 | 0.18943 | 15.2 | 0.00079724 | 63.96 | 0 | 0 | 0.00079724 | 63.96 | 2023-03-08 08:07:51 | -0.00082757 | -1.6616 | -133.3155 | 0 | Close
14037 | 2 | 9 | CC DChg | 00:57:30 | 116:50:57 | -0.19941 | 4.1495 | 0.19109 | 15.33 | 0 | 0 | 0.19109 | 15.33 | 0.00080413 | 64.52 | 0 | 0 | 0.00080413 | 64.52 | 2023-03-08 08:08:21 | -0.00082745 | -1.6616 | -133.3155 | 0 | Close
14038 | 2 | 9 | CC DChg | 00:58:00 | 116:51:27 | -0.1994 | 4.1485 | 0.19275 | 15.46 | 0 | 0 | 0.19275 | 15.46 | 0.00081103 | 65.07 | 0 | 0 | 0.00081103 | 65.07 | 2023-03-08 08:08:51 | -0.00082721 | -1.6616 | -133.3137 | 0 | Close
14039 | 2 | 9 | CC DChg | 00:58:30 | 116:51:57 | -0.1994 | 4.1475 | 0.19441 | 15.6 | 0 | 0 | 0.19441 | 15.6 | 0.00081792 | 65.62 | 0 | 0 | 0.00081792 | 65.62 | 2023-03-08 08:09:21 | -0.00082701 | -1.6617 | -133.3173 | 0 | Close
14040 | 2 | 9 | CC DChg | 00:59:00 | 116:52:27 | -0.1994 | 4.1465 | 0.19607 | 15.73 | 0 | 0 | 0.19607 | 15.73 | 0.00082481 | 66.18 | 0 | 0 | 0.00082481 | 66.18 | 2023-03-08 08:09:51 | -0.00082681 | -1.6616 | -133.3155 | 0 | Close
14041 | 2 | 9 | CC DChg | 00:59:30 | 116:52:57 | -0.19941 | 4.1455 | 0.19774 | 15.86 | 0 | 0 | 0.19774 | 15.86 | 0.0008317 | 66.73 | 0 | 0 | 0.0008317 | 66.73 | 2023-03-08 08:10:21 | -0.00082665 | -1.6616 | -133.3155 | 0 | Close
14042 | 2 | 9 | CC DChg | 01:00:00 | 116:53:27 | -0.19939 | 4.1446 | 0.1994 | 16 | 0 | 0 | 0.1994 | 16 | 0.00083859 | 67.28 | 0 | 0 | 0.00083859 | 67.28 | 2023-03-08 08:10:51 | -0.00082639 | -1.8463 | -148.1283 | 0 | Close
14043 | 2 | 9 | CC DChg | 01:00:30 | 116:53:57 | -0.1994 | 4.1436 | 0.20106 | 16.13 | 0 | 0 | 0.20106 | 16.13 | 0.00084547 | 67.83 | 0 | 0 | 0.00084547 | 67.83 | 2023-03-08 08:11:21 | -0.00082623 | -1.6616 | -133.3155 | 0 | Close
14044 | 2 | 9 | CC DChg | 01:01:00 | 116:54:27 | -0.19939 | 4.1427 | 0.20272 | 16.26 | 0 | 0 | 0.20272 | 16.26 | 0.00085236 | 68.39 | 0 | 0 | 0.00085236 | 68.39 | 2023-03-08 08:11:51 | -0.00082601 | -1.8463 | -148.1323 | 0 | Close
14045 | 2 | 9 | CC DChg | 01:01:30 | 116:54:57 | -0.19941 | 4.1418 | 0.20438 | 16.4 | 0 | 0 | 0.20438 | 16.4 | 0.00085924 | 68.94 | 0 | 0 | 0.00085924 | 68.94 | 2023-03-08 08:12:21 | -0.00082592 | -1.8462 | -148.1264 | 0 | Close
14046 | 2 | 9 | CC DChg | 01:02:00 | 116:55:27 | -0.19941 | 4.1408 | 0.20604 | 16.53 | 0 | 0 | 0.20604 | 16.53 | 0.00086612 | 69.49 | 0 | 0 | 0.00086612 | 69.49 | 2023-03-08 08:12:51 | -0.00082572 | -1.6617 | -133.3191 | 0 | Close
14047 | 2 | 9 | CC DChg | 01:02:30 | 116:55:57 | -0.19939 | 4.1397 | 0.20771 | 16.66 | 0 | 0 | 0.20771 | 16.66 | 0.000873 | 70.04 | 0 | 0 | 0.000873 | 70.04 | 2023-03-08 08:13:21 | -0.00082541 | -1.5106 | -121.1959 | 0 | Close
14048 | 2 | 9 | CC DChg | 01:03:00 | 116:56:27 | -0.19938 | 4.1388 | 0.20937 | 16.8 | 0 | 0 | 0.20937 | 16.8 | 0.00087988 | 70.59 | 0 | 0 | 0.00087988 | 70.59 | 2023-03-08 08:13:51 | -0.00082519 | -1.8463 | -148.1323 | 0 | Close
14049 | 2 | 9 | CC DChg | 01:03:30 | 116:56:57 | -0.1994 | 4.1379 | 0.21103 | 16.93 | 0 | 0 | 0.21103 | 16.93 | 0.00088676 | 71.15 | 0 | 0 | 0.00088676 | 71.15 | 2023-03-08 08:14:21 | -0.0008251 | -1.8463 | -148.1283 | 0 | Close
14050 | 2 | 9 | CC DChg | 01:04:00 | 116:57:27 | -0.19941 | 4.1368 | 0.21269 | 17.06 | 0 | 0 | 0.21269 | 17.06 | 0.00089363 | 71.7 | 0 | 0 | 0.00089363 | 71.7 | 2023-03-08 08:14:51 | -0.00082492 | -1.5106 | -121.1992 | 0 | Close
14051 | 2 | 9 | CC DChg | 01:04:30 | 116:57:57 | -0.19941 | 4.1359 | 0.21435 | 17.2 | 0 | 0 | 0.21435 | 17.2 | 0.00090051 | 72.25 | 0 | 0 | 0.00090051 | 72.25 | 2023-03-08 08:15:21 | -0.00082474 | -1.8463 | -148.1303 | 0 | Close
14052 | 2 | 9 | CC DChg | 01:05:00 | 116:58:27 | -0.1994 | 4.1349 | 0.21601 | 17.33 | 0 | 0 | 0.21601 | 17.33 | 0.00090738 | 72.8 | 0 | 0 | 0.00090738 | 72.8 | 2023-03-08 08:15:51 | -0.0008245 | -1.6617 | -133.3173 | 0 | Close
14053 | 2 | 9 | CC DChg | 01:05:30 | 116:58:57 | -0.19941 | 4.134 | 0.21768 | 17.46 | 0 | 0 | 0.21768 | 17.46 | 0.00091425 | 73.35 | 0 | 0 | 0.00091425 | 73.35 | 2023-03-08 08:16:21 | -0.00082436 | -1.8463 | -148.1303 | 0 | Close
14054 | 2 | 9 | CC DChg | 01:06:00 | 116:59:27 | -0.19941 | 4.133 | 0.21934 | 17.6 | 0 | 0 | 0.21934 | 17.6 | 0.00092112 | 73.9 | 0 | 0 | 0.00092112 | 73.9 | 2023-03-08 08:16:51 | -0.00082416 | -1.6616 | -133.3155 | 0 | Close
14055 | 2 | 9 | CC DChg | 01:06:30 | 116:59:57 | -0.1994 | 4.132 | 0.221 | 17.73 | 0 | 0 | 0.221 | 17.73 | 0.00092798 | 74.45 | 0 | 0 | 0.00092798 | 74.45 | 2023-03-08 08:17:21 | -0.00082392 | -1.6617 | -133.3173 | 0 | Close
14056 | 2 | 9 | CC DChg | 01:07:00 | 117:00:27 | -0.1994 | 4.1312 | 0.22266 | 17.86 | 0 | 0 | 0.22266 | 17.86 | 0.00093485 | 75 | 0 | 0 | 0.00093485 | 75 | 2023-03-08 08:17:51 | -0.00082376 | -2.0771 | -166.6466 | 0 | Close
14057 | 2 | 9 | CC DChg | 01:07:30 | 117:00:57 | -0.1994 | 4.1301 | 0.22432 | 18 | 0 | 0 | 0.22432 | 18 | 0.00094171 | 75.55 | 0 | 0 | 0.00094171 | 75.55 | 2023-03-08 08:18:21 | -0.00082354 | -1.5106 | -121.1992 | 0 | Close
14058 | 2 | 9 | CC DChg | 01:08:00 | 117:01:27 | -0.1994 | 4.1293 | 0.22598 | 18.13 | 0 | 0 | 0.22598 | 18.13 | 0.00094857 | 76.11 | 0 | 0 | 0.00094857 | 76.11 | 2023-03-08 08:18:51 | -0.00082338 | -2.0771 | -166.6466 | 0 | Close
14059 | 2 | 9 | CC DChg | 01:08:30 | 117:01:57 | -0.19941 | 4.1282 | 0.22765 | 18.26 | 0 | 0 | 0.22765 | 18.26 | 0.00095544 | 76.66 | 0 | 0 | 0.00095544 | 76.66 | 2023-03-08 08:19:21 | -0.0008232 | -1.5106 | -121.1975 | 0 | Close
14060 | 2 | 9 | CC DChg | 01:09:00 | 117:02:27 | -0.1994 | 4.1272 | 0.22931 | 18.4 | 0 | 0 | 0.22931 | 18.4 | 0.00096229 | 77.21 | 0 | 0 | 0.00096229 | 77.21 | 2023-03-08 08:19:51 | -0.00082296 | -1.6617 | -133.3191 | 0 | Close
14061 | 2 | 9 | CC DChg | 01:09:30 | 117:02:57 | -0.1994 | 4.1262 | 0.23097 | 18.53 | 0 | 0 | 0.23097 | 18.53 | 0.00096915 | 77.76 | 0 | 0 | 0.00096915 | 77.76 | 2023-03-08 08:20:21 | -0.00082276 | -1.6617 | -133.3173 | 0 | Close
14062 | 2 | 9 | CC DChg | 01:10:00 | 117:03:27 | -0.1994 | 4.1253 | 0.23263 | 18.66 | 0 | 0 | 0.23263 | 18.66 | 0.00097601 | 78.31 | 0 | 0 | 0.00097601 | 78.31 | 2023-03-08 08:20:51 | -0.00082258 | -1.8463 | -148.1283 | 0 | Close
14063 | 2 | 9 | CC DChg | 01:10:30 | 117:03:57 | -0.1994 | 4.1243 | 0.23429 | 18.8 | 0 | 0 | 0.23429 | 18.8 | 0.00098286 | 78.86 | 0 | 0 | 0.00098286 | 78.86 | 2023-03-08 08:21:21 | -0.00082239 | -1.6617 | -133.3173 | 0 | Close
14064 | 2 | 9 | CC DChg | 01:11:00 | 117:04:27 | -0.1994 | 4.1234 | 0.23595 | 18.93 | 0 | 0 | 0.23595 | 18.93 | 0.00098971 | 79.41 | 0 | 0 | 0.00098971 | 79.41 | 2023-03-08 08:21:51 | -0.00082221 | -1.8463 | -148.1303 | 0 | Close
14065 | 2 | 9 | CC DChg | 01:11:30 | 117:04:57 | -0.19939 | 4.1224 | 0.23762 | 19.06 | 0 | 0 | 0.23762 | 19.06 | 0.00099656 | 79.96 | 0 | 0 | 0.00099656 | 79.96 | 2023-03-08 08:22:21 | -0.00082197 | -1.6617 | -133.3173 | 0 | Close
14066 | 2 | 9 | CC DChg | 01:12:00 | 117:05:27 | -0.19939 | 4.1215 | 0.23928 | 19.2 | 0 | 0 | 0.23928 | 19.2 | 0.00100341 | 80.5 | 0 | 0 | 0.00100341 | 80.5 | 2023-03-08 08:22:51 | -0.00082179 | -1.8462 | -148.1264 | 0 | Close
14067 | 2 | 9 | CC DChg | 01:12:30 | 117:05:57 | -0.19939 | 4.1206 | 0.24094 | 19.33 | 0 | 0 | 0.24094 | 19.33 | 0.00101026 | 81.05 | 0 | 0 | 0.00101026 | 81.05 | 2023-03-08 08:23:21 | -0.00082161 | -1.8463 | -148.1303 | 0 | Close
14068 | 2 | 9 | CC DChg | 01:13:00 | 117:06:27 | -0.19941 | 4.1195 | 0.2426 | 19.46 | 0 | 0 | 0.2426 | 19.46 | 0.00101711 | 81.6 | 0 | 0 | 0.00101711 | 81.6 | 2023-03-08 08:23:51 | -0.00082147 | -1.5106 | -121.1975 | 0 | Close
14069 | 2 | 9 | CC DChg | 01:13:30 | 117:06:57 | -0.1994 | 4.1187 | 0.24426 | 19.6 | 0 | 0 | 0.24426 | 19.6 | 0.00102395 | 82.15 | 0 | 0 | 0.00102395 | 82.15 | 2023-03-08 08:24:21 | -0.00082127 | -2.0771 | -166.6466 | 0 | Close
14070 | 2 | 9 | CC DChg | 01:14:00 | 117:07:27 | -0.19941 | 4.1177 | 0.24592 | 19.73 | 0 | 0 | 0.24592 | 19.73 | 0.0010308 | 82.7 | 0 | 0 | 0.0010308 | 82.7 | 2023-03-08 08:24:51 | -0.00082111 | -1.6617 | -133.3173 | 0 | Close
14071 | 2 | 9 | CC DChg | 01:14:30 | 117:07:57 | -0.1994 | 4.1168 | 0.24759 | 19.86 | 0 | 0 | 0.24759 | 19.86 | 0.00103764 | 83.25 | 0 | 0 | 0.00103764 | 83.25 | 2023-03-08 08:25:21 | -0.00082089 | -1.8463 | -148.1303 | 0 | Close
14072 | 2 | 9 | CC DChg | 01:15:00 | 117:08:27 | -0.19941 | 4.1159 | 0.24925 | 20 | 0 | 0 | 0.24925 | 20 | 0.00104448 | 83.8 | 0 | 0 | 0.00104448 | 83.8 | 2023-03-08 08:25:51 | -0.00082075 | -1.8463 | -148.1323 | 0 | Close
14073 | 2 | 9 | CC DChg | 01:15:30 | 117:08:57 | -0.19941 | 4.1148 | 0.25091 | 20.13 | 0 | 0 | 0.25091 | 20.13 | 0.00105132 | 84.35 | 0 | 0 | 0.00105132 | 84.35 | 2023-03-08 08:26:21 | -0.00082053 | -1.5106 | -121.1959 | 0 | Close
14074 | 2 | 9 | CC DChg | 01:16:00 | 117:09:27 | -0.1994 | 4.1139 | 0.25257 | 20.26 | 0 | 0 | 0.25257 | 20.26 | 0.00105815 | 84.9 | 0 | 0 | 0.00105815 | 84.9 | 2023-03-08 08:26:51 | -0.00082031 | -1.8463 | -148.1323 | 0 | Close
14075 | 2 | 9 | CC DChg | 01:16:30 | 117:09:57 | -0.1994 | 4.1129 | 0.25423 | 20.4 | 0 | 0 | 0.25423 | 20.4 | 0.00106499 | 85.45 | 0 | 0 | 0.00106499 | 85.45 | 2023-03-08 08:27:21 | -0.00082011 | -1.6617 | -133.3173 | 0 | Close
14076 | 2 | 9 | CC DChg | 01:17:00 | 117:10:27 | -0.19939 | 4.112 | 0.25589 | 20.53 | 0 | 0 | 0.25589 | 20.53 | 0.00107182 | 85.99 | 0 | 0 | 0.00107182 | 85.99 | 2023-03-08 08:27:51 | -0.00081989 | -1.8463 | -148.1283 | 0 | Close
14077 | 2 | 9 | CC DChg | 01:17:30 | 117:10:57 | -0.1994 | 4.1111 | 0.25756 | 20.66 | 0 | 0 | 0.25756 | 20.66 | 0.00107865 | 86.54 | 0 | 0 | 0.00107865 | 86.54 | 2023-03-08 08:28:21 | -0.00081975 | -1.8463 | -148.1303 | 0 | Close
14078 | 2 | 9 | CC DChg | 01:18:00 | 117:11:27 | -0.19939 | 4.1102 | 0.25922 | 20.8 | 0 | 0 | 0.25922 | 20.8 | 0.00108548 | 87.09 | 0 | 0 | 0.00108548 | 87.09 | 2023-03-08 08:28:51 | -0.00081953 | -1.8463 | -148.1283 | 0 | Close
14079 | 2 | 9 | CC DChg | 01:18:30 | 117:11:57 | -0.19941 | 4.1092 | 0.26088 | 20.93 | 0 | 0 | 0.26088 | 20.93 | 0.00109231 | 87.64 | 0 | 0 | 0.00109231 | 87.64 | 2023-03-08 08:29:21 | -0.00081942 | -1.6616 | -133.3155 | 0 | Close
14080 | 2 | 9 | CC DChg | 01:19:00 | 117:12:27 | -0.19941 | 4.1083 | 0.26254 | 21.06 | 0 | 0 | 0.26254 | 21.06 | 0.00109914 | 88.19 | 0 | 0 | 0.00109914 | 88.19 | 2023-03-08 08:29:51 | -0.00081924 | -1.8463 | -148.1303 | 0 | Close
14081 | 2 | 9 | CC DChg | 01:19:30 | 117:12:57 | -0.19939 | 4.1073 | 0.2642 | 21.2 | 0 | 0 | 0.2642 | 21.2 | 0.00110596 | 88.73 | 0 | 0 | 0.00110596 | 88.73 | 2023-03-08 08:30:21 | -0.00081895 | -1.6616 | -133.3155 | 0 | Close
14082 | 2 | 9 | CC DChg | 01:20:00 | 117:13:27 | -0.19939 | 4.1064 | 0.26586 | 21.33 | 0 | 0 | 0.26586 | 21.33 | 0.00111279 | 89.28 | 0 | 0 | 0.00111279 | 89.28 | 2023-03-08 08:30:51 | -0.00081878 | -1.8463 | -148.1283 | 0 | Close
14083 | 2 | 9 | CC DChg | 01:20:30 | 117:13:57 | -0.19939 | 4.1055 | 0.26753 | 21.46 | 0 | 0 | 0.26753 | 21.46 | 0.00111961 | 89.83 | 0 | 0 | 0.00111961 | 89.83 | 2023-03-08 08:31:21 | -0.0008186 | -1.8462 | -148.1264 | 0 | Close
14084 | 2 | 9 | CC DChg | 01:21:00 | 117:14:27 | -0.1994 | 4.1045 | 0.26919 | 21.6 | 0 | 0 | 0.26919 | 21.6 | 0.00112643 | 90.37 | 0 | 0 | 0.00112643 | 90.37 | 2023-03-08 08:31:51 | -0.00081844 | -1.6616 | -133.3155 | 0 | Close
14085 | 2 | 9 | CC DChg | 01:21:30 | 117:14:57 | -0.19942 | 4.1036 | 0.27085 | 21.73 | 0 | 0 | 0.27085 | 21.73 | 0.00113325 | 90.92 | 0 | 0 | 0.00113325 | 90.92 | 2023-03-08 08:32:21 | -0.00081834 | -1.8462 | -148.1264 | 0 | Close
14086 | 2 | 9 | CC DChg | 01:22:00 | 117:15:27 | -0.1994 | 4.1026 | 0.27251 | 21.86 | 0 | 0 | 0.27251 | 21.86 | 0.00114007 | 91.47 | 0 | 0 | 0.00114007 | 91.47 | 2023-03-08 08:32:51 | -0.00081806 | -1.6617 | -133.3173 | 0 | Close
14087 | 2 | 9 | CC DChg | 01:22:30 | 117:15:57 | -0.1994 | 4.1018 | 0.27417 | 22 | 0 | 0 | 0.27417 | 22 | 0.00114689 | 92.02 | 0 | 0 | 0.00114689 | 92.02 | 2023-03-08 08:33:21 | -0.0008179 | -2.077 | -166.6422 | 0 | Close
14088 | 2 | 9 | CC DChg | 01:23:00 | 117:16:27 | -0.19939 | 4.1008 | 0.27583 | 22.13 | 0 | 0 | 0.27583 | 22.13 | 0.0011537 | 92.56 | 0 | 0 | 0.0011537 | 92.56 | 2023-03-08 08:33:51 | -0.00081766 | -1.6616 | -133.3137 | 0 | Close
14089 | 2 | 9 | CC DChg | 01:23:30 | 117:16:57 | -0.19939 | 4.0999 | 0.27749 | 22.26 | 0 | 0 | 0.27749 | 22.26 | 0.00116051 | 93.11 | 0 | 0 | 0.00116051 | 93.11 | 2023-03-08 08:34:21 | -0.00081748 | -1.8462 | -148.1264 | 0 | Close
14090 | 2 | 9 | CC DChg | 01:24:00 | 117:17:27 | -0.19939 | 4.099 | 0.27916 | 22.4 | 0 | 0 | 0.27916 | 22.4 | 0.00116733 | 93.66 | 0 | 0 | 0.00116733 | 93.66 | 2023-03-08 08:34:51 | -0.0008173 | -1.8462 | -148.1244 | 0 | Close
14091 | 2 | 9 | CC DChg | 01:24:30 | 117:17:57 | -0.1994 | 4.098 | 0.28082 | 22.53 | 0 | 0 | 0.28082 | 22.53 | 0.00117414 | 94.2 | 0 | 0 | 0.00117414 | 94.2 | 2023-03-08 08:35:21 | -0.00081714 | -1.6616 | -133.3155 | 0 | Close
14092 | 2 | 9 | CC DChg | 01:25:00 | 117:18:27 | -0.19942 | 4.0971 | 0.28248 | 22.66 | 0 | 0 | 0.28248 | 22.66 | 0.00118094 | 94.75 | 0 | 0 | 0.00118094 | 94.75 | 2023-03-08 08:35:51 | -0.00081704 | -1.8462 | -148.1244 | 0 | Close
14093 | 2 | 9 | CC DChg | 01:25:30 | 117:18:57 | -0.1994 | 4.0962 | 0.28414 | 22.8 | 0 | 0 | 0.28414 | 22.8 | 0.00118775 | 95.29 | 0 | 0 | 0.00118775 | 95.29 | 2023-03-08 08:36:21 | -0.00081678 | -1.8463 | -148.1303 | 0 | Close
14094 | 2 | 9 | CC DChg | 01:26:00 | 117:19:27 | -0.19939 | 4.0952 | 0.2858 | 22.93 | 0 | 0 | 0.2858 | 22.93 | 0.00119456 | 95.84 | 0 | 0 | 0.00119456 | 95.84 | 2023-03-08 08:36:51 | -0.00081654 | -1.6616 | -133.3137 | 0 | Close
14095 | 2 | 9 | CC DChg | 01:26:30 | 117:19:57 | -0.19939 | 4.0943 | 0.28746 | 23.06 | 0 | 0 | 0.28746 | 23.06 | 0.00120136 | 96.39 | 0 | 0 | 0.00120136 | 96.39 | 2023-03-08 08:37:21 | -0.00081636 | -1.8462 | -148.1224 | 0 | Close
14096 | 2 | 9 | CC DChg | 01:27:00 | 117:20:27 | -0.19939 | 4.0933 | 0.28913 | 23.2 | 0 | 0 | 0.28913 | 23.2 | 0.00120816 | 96.93 | 0 | 0 | 0.00120816 | 96.93 | 2023-03-08 08:37:51 | -0.00081616 | -1.6617 | -133.3191 | 0 | Close
14097 | 2 | 9 | CC DChg | 01:27:30 | 117:20:57 | -0.1994 | 4.0924 | 0.29079 | 23.33 | 0 | 0 | 0.29079 | 23.33 | 0.00121496 | 97.48 | 0 | 0 | 0.00121496 | 97.48 | 2023-03-08 08:38:21 | -0.00081602 | -1.8462 | -148.1244 | 0 | Close
14098 | 2 | 9 | CC DChg | 01:28:00 | 117:21:27 | -0.1994 | 4.0915 | 0.29245 | 23.46 | 0 | 0 | 0.29245 | 23.46 | 0.00122176 | 98.02 | 0 | 0 | 0.00122176 | 98.02 | 2023-03-08 08:38:51 | -0.00081585 | -1.8462 | -148.1264 | 0 | Close
14099 | 2 | 9 | CC DChg | 01:28:30 | 117:21:57 | -0.19939 | 4.0906 | 0.29411 | 23.6 | 0 | 0 | 0.29411 | 23.6 | 0.00122856 | 98.57 | 0 | 0 | 0.00122856 | 98.57 | 2023-03-08 08:39:21 | -0.00081562 | -1.8463 | -148.1323 | 0 | Close
14100 | 2 | 9 | CC DChg | 01:29:00 | 117:22:27 | -0.19939 | 4.0897 | 0.29577 | 23.73 | 0 | 0 | 0.29577 | 23.73 | 0.00123536 | 99.11 | 0 | 0 | 0.00123536 | 99.11 | 2023-03-08 08:39:51 | -0.00081545 | -1.8462 | -148.1244 | 0 | Close
14101 | 2 | 9 | CC DChg | 01:29:30 | 117:22:57 | -0.19941 | 4.0887 | 0.29743 | 23.86 | 0 | 0 | 0.29743 | 23.86 | 0.00124215 | 99.66 | 0 | 0 | 0.00124215 | 99.66 | 2023-03-08 08:40:21 | -0.00081533 | -1.6617 | -133.3173 | 0 | Close
14102 | 2 | 9 | CC DChg | 01:30:00 | 117:23:27 | -0.1994 | 4.0878 | 0.2991 | 24 | 0 | 0 | 0.2991 | 24 | 0.00124895 | 100.2 | 0 | 0 | 0.00124895 | 100.2 | 2023-03-08 08:40:51 | -0.00081511 | -1.8463 | -148.1283 | 0 | Close
14103 | 2 | 9 | CC DChg | 01:30:30 | 117:23:57 | -0.19939 | 4.087 | 0.30076 | 24.13 | 0 | 0 | 0.30076 | 24.13 | 0.00125574 | 100.75 | 0 | 0 | 0.00125574 | 100.75 | 2023-03-08 08:41:21 | -0.00081491 | -2.0771 | -166.6444 | 0 | Close
14104 | 2 | 9 | CC DChg | 01:31:00 | 117:24:27 | -0.19939 | 4.0861 | 0.30242 | 24.26 | 0 | 0 | 0.30242 | 24.26 | 0.00126253 | 101.29 | 0 | 0 | 0.00126253 | 101.29 | 2023-03-08 08:41:51 | -0.00081473 | -1.8463 | -148.1283 | 0 | Close
14105 | 2 | 9 | CC DChg | 01:31:30 | 117:24:57 | -0.19939 | 4.0851 | 0.30408 | 24.4 | 0 | 0 | 0.30408 | 24.4 | 0.00126932 | 101.84 | 0 | 0 | 0.00126932 | 101.84 | 2023-03-08 08:42:21 | -0.00081453 | -1.6616 | -133.3155 | 0 | Close
14106 | 2 | 9 | CC DChg | 01:32:00 | 117:25:27 | -0.19939 | 4.0842 | 0.30574 | 24.53 | 0 | 0 | 0.30574 | 24.53 | 0.0012761 | 102.38 | 0 | 0 | 0.0012761 | 102.38 | 2023-03-08 08:42:51 | -0.00081435 | -1.8463 | -148.1283 | 0 | Close
14107 | 2 | 9 | CC DChg | 01:32:30 | 117:25:57 | -0.1994 | 4.0833 | 0.3074 | 24.66 | 0 | 0 | 0.3074 | 24.66 | 0.00128289 | 102.93 | 0 | 0 | 0.00128289 | 102.93 | 2023-03-08 08:43:21 | -0.00081421 | -1.8463 | -148.1303 | 0 | Close
14108 | 2 | 9 | CC DChg | 01:33:00 | 117:26:27 | -0.1994 | 4.0824 | 0.30907 | 24.8 | 0 | 0 | 0.30907 | 24.8 | 0.00128967 | 103.47 | 0 | 0 | 0.00128967 | 103.47 | 2023-03-08 08:43:51 | -0.00081403 | -1.8463 | -148.1283 | 0 | Close
14109 | 2 | 9 | CC DChg | 01:33:30 | 117:26:57 | -0.19938 | 4.0814 | 0.31073 | 24.93 | 0 | 0 | 0.31073 | 24.93 | 0.00129646 | 104.02 | 0 | 0 | 0.00129646 | 104.02 | 2023-03-08 08:44:21 | -0.00081375 | -1.6616 | -133.3119 | 0 | Close
14110 | 2 | 9 | CC DChg | 01:34:00 | 117:27:27 | -0.1994 | 4.0805 | 0.31239 | 25.06 | 0 | 0 | 0.31239 | 25.06 | 0.00130324 | 104.56 | 0 | 0 | 0.00130324 | 104.56 | 2023-03-08 08:44:51 | -0.00081365 | -1.8463 | -148.1303 | 0 | Close
14111 | 2 | 9 | CC DChg | 01:34:30 | 117:27:57 | -0.1994 | 4.0796 | 0.31405 | 25.2 | 0 | 0 | 0.31405 | 25.2 | 0.00131002 | 105.1 | 0 | 0 | 0.00131002 | 105.1 | 2023-03-08 08:45:21 | -0.00081347 | -1.8463 | -148.1283 | 0 | Close
14112 | 2 | 9 | CC DChg | 01:35:00 | 117:28:27 | -0.1994 | 4.0788 | 0.31571 | 25.33 | 0 | 0 | 0.31571 | 25.33 | 0.0013168 | 105.65 | 0 | 0 | 0.0013168 | 105.65 | 2023-03-08 08:45:51 | -0.00081331 | -2.0771 | -166.6511 | 0 | Close
14113 | 2 | 9 | CC DChg | 01:35:30 | 117:28:57 | -0.19938 | 4.0778 | 0.31737 | 25.46 | 0 | 0 | 0.31737 | 25.46 | 0.00132357 | 106.19 | 0 | 0 | 0.00132357 | 106.19 | 2023-03-08 08:46:21 | -0.00081303 | -1.6616 | -133.3137 | 0 | Close
14114 | 2 | 9 | CC DChg | 01:36:00 | 117:29:27 | -0.1994 | 4.077 | 0.31904 | 25.6 | 0 | 0 | 0.31904 | 25.6 | 0.00133035 | 106.74 | 0 | 0 | 0.00133035 | 106.74 | 2023-03-08 08:46:51 | -0.00081295 | -2.0771 | -166.6444 | 0 | Close
14115 | 2 | 9 | CC DChg | 01:36:30 | 117:29:57 | -0.19939 | 4.076 | 0.3207 | 25.73 | 0 | 0 | 0.3207 | 25.73 | 0.00133712 | 107.28 | 0 | 0 | 0.00133712 | 107.28 | 2023-03-08 08:47:21 | -0.00081271 | -1.6617 | -133.3173 | 0 | Close
14116 | 2 | 9 | CC DChg | 01:37:00 | 117:30:27 | -0.1994 | 4.0751 | 0.32236 | 25.86 | 0 | 0 | 0.32236 | 25.86 | 0.00134389 | 107.82 | 0 | 0 | 0.00134389 | 107.82 | 2023-03-08 08:47:51 | -0.00081257 | -1.8463 | -148.1323 | 0 | Close
14117 | 2 | 9 | CC DChg | 01:37:30 | 117:30:57 | -0.19939 | 4.0742 | 0.32402 | 26 | 0 | 0 | 0.32402 | 26 | 0.00135066 | 108.37 | 0 | 0 | 0.00135066 | 108.37 | 2023-03-08 08:48:21 | -0.00081235 | -1.8463 | -148.1283 | 0 | Close
14118 | 2 | 9 | CC DChg | 01:38:00 | 117:31:27 | -0.19941 | 4.0733 | 0.32568 | 26.13 | 0 | 0 | 0.32568 | 26.13 | 0.00135743 | 108.91 | 0 | 0 | 0.00135743 | 108.91 | 2023-03-08 08:48:51 | -0.00081226 | -1.8463 | -148.1323 | 0 | Close
14119 | 2 | 9 | CC DChg | 01:38:30 | 117:31:57 | -0.19941 | 4.0724 | 0.32734 | 26.26 | 0 | 0 | 0.32734 | 26.26 | 0.0013642 | 109.45 | 0 | 0 | 0.0013642 | 109.45 | 2023-03-08 08:49:21 | -0.00081208 | -1.8463 | -148.1343 | 0 | Close
14120 | 2 | 9 | CC DChg | 01:39:00 | 117:32:27 | -0.19939 | 4.0714 | 0.32901 | 26.4 | 0 | 0 | 0.32901 | 26.4 | 0.00137097 | 109.99 | 0 | 0 | 0.00137097 | 109.99 | 2023-03-08 08:49:51 | -0.0008118 | -1.6617 | -133.3191 | 0 | Close
14121 | 2 | 9 | CC DChg | 01:39:30 | 117:32:57 | -0.1994 | 4.0705 | 0.33067 | 26.53 | 0 | 0 | 0.33067 | 26.53 | 0.00137773 | 110.54 | 0 | 0 | 0.00137773 | 110.54 | 2023-03-08 08:50:21 | -0.00081166 | -1.8463 | -148.1283 | 0 | Close
14122 | 2 | 9 | CC DChg | 01:40:00 | 117:33:27 | -0.19942 | 4.0697 | 0.33233 | 26.66 | 0 | 0 | 0.33233 | 26.66 | 0.0013845 | 111.08 | 0 | 0 | 0.0013845 | 111.08 | 2023-03-08 08:50:51 | -0.00081158 | -2.0771 | -166.6511 | 0 | Close
14123 | 2 | 9 | CC DChg | 01:40:30 | 117:33:57 | -0.19942 | 4.0689 | 0.33399 | 26.8 | 0 | 0 | 0.33399 | 26.8 | 0.00139126 | 111.62 | 0 | 0 | 0.00139126 | 111.62 | 2023-03-08 08:51:21 | -0.00081142 | -2.0772 | -166.6533 | 0 | Close
14124 | 2 | 9 | CC DChg | 01:41:00 | 117:34:27 | -0.19939 | 4.068 | 0.33565 | 26.93 | 0 | 0 | 0.33565 | 26.93 | 0.00139802 | 112.16 | 0 | 0 | 0.00139802 | 112.16 | 2023-03-08 08:51:51 | -0.00081112 | -1.8463 | -148.1303 | 0 | Close
14125 | 2 | 9 | CC DChg | 01:41:30 | 117:34:57 | -0.19941 | 4.067 | 0.33731 | 27.06 | 0 | 0 | 0.33731 | 27.06 | 0.00140478 | 112.71 | 0 | 0 | 0.00140478 | 112.71 | 2023-03-08 08:52:21 | -0.000811 | -1.6617 | -133.3209 | 0 | Close
14126 | 2 | 9 | CC DChg | 01:42:00 | 117:35:27 | -0.19942 | 4.0662 | 0.33898 | 27.2 | 0 | 0 | 0.33898 | 27.2 | 0.00141153 | 113.25 | 0 | 0 | 0.00141153 | 113.25 | 2023-03-08 08:52:51 | -0.00081088 | -2.0771 | -166.6488 | 0 | Close
14127 | 2 | 9 | CC DChg | 01:42:30 | 117:35:57 | -0.19941 | 4.0653 | 0.34064 | 27.33 | 0 | 0 | 0.34064 | 27.33 | 0.00141829 | 113.79 | 0 | 0 | 0.00141829 | 113.79 | 2023-03-08 08:53:21 | -0.00081066 | -1.8463 | -148.1343 | 0 | Close
14128 | 2 | 9 | CC DChg | 01:43:00 | 117:36:27 | -0.19941 | 4.0644 | 0.3423 | 27.46 | 0 | 0 | 0.3423 | 27.46 | 0.00142504 | 114.33 | 0 | 0 | 0.00142504 | 114.33 | 2023-03-08 08:53:51 | -0.00081048 | -1.8463 | -148.1323 | 0 | Close
14129 | 2 | 9 | CC DChg | 01:43:30 | 117:36:57 | -0.19939 | 4.0634 | 0.34396 | 27.6 | 0 | 0 | 0.34396 | 27.6 | 0.0014318 | 114.87 | 0 | 0 | 0.0014318 | 114.87 | 2023-03-08 08:54:21 | -0.0008102 | -1.6617 | -133.3209 | 0 | Close
14130 | 2 | 9 | CC DChg | 01:44:00 | 117:37:27 | -0.19941 | 4.0625 | 0.34562 | 27.73 | 0 | 0 | 0.34562 | 27.73 | 0.00143855 | 115.42 | 0 | 0 | 0.00143855 | 115.42 | 2023-03-08 08:54:51 | -0.0008101 | -1.8463 | -148.1323 | 0 | Close
14131 | 2 | 9 | CC DChg | 01:44:30 | 117:37:57 | -0.1994 | 4.0617 | 0.34728 | 27.86 | 0 | 0 | 0.34728 | 27.86 | 0.0014453 | 115.96 | 0 | 0 | 0.0014453 | 115.96 | 2023-03-08 08:55:21 | -0.0008099 | -2.0771 | -166.6511 | 0 | Close
14132 | 2 | 9 | CC DChg | 01:45:00 | 117:38:27 | -0.19941 | 4.0608 | 0.34895 | 28 | 0 | 0 | 0.34895 | 28 | 0.00145205 | 116.5 | 0 | 0 | 0.00145205 | 116.5 | 2023-03-08 08:55:51 | -0.00080976 | -1.8463 | -148.1323 | 0 | Close
14133 | 2 | 9 | CC DChg | 01:45:30 | 117:38:57 | -0.19941 | 4.0599 | 0.35061 | 28.13 | 0 | 0 | 0.35061 | 28.13 | 0.00145879 | 117.04 | 0 | 0 | 0.00145879 | 117.04 | 2023-03-08 08:56:21 | -0.00080958 | -1.8463 | -148.1343 | 0 | Close
14134 | 2 | 9 | CC DChg | 01:46:00 | 117:39:27 | -0.19941 | 4.059 | 0.35227 | 28.26 | 0 | 0 | 0.35227 | 28.26 | 0.00146554 | 117.58 | 0 | 0 | 0.00146554 | 117.58 | 2023-03-08 08:56:51 | -0.00080941 | -1.8463 | -148.1343 | 0 | Close
14135 | 2 | 9 | CC DChg | 01:46:30 | 117:39:57 | -0.1994 | 4.0581 | 0.35393 | 28.4 | 0 | 0 | 0.35393 | 28.4 | 0.00147228 | 118.12 | 0 | 0 | 0.00147228 | 118.12 | 2023-03-08 08:57:21 | -0.00080919 | -1.8463 | -148.1323 | 0 | Close
14136 | 2 | 9 | CC DChg | 01:47:00 | 117:40:27 | -0.19939 | 4.0572 | 0.35559 | 28.53 | 0 | 0 | 0.35559 | 28.53 | 0.00147903 | 118.66 | 0 | 0 | 0.00147903 | 118.66 | 2023-03-08 08:57:51 | -0.00080897 | -1.8463 | -148.1283 | 0 | Close
14137 | 2 | 9 | CC DChg | 01:47:30 | 117:40:57 | -0.1994 | 4.0564 | 0.35725 | 28.66 | 0 | 0 | 0.35725 | 28.66 | 0.00148577 | 119.2 | 0 | 0 | 0.00148577 | 119.2 | 2023-03-08 08:58:21 | -0.00080885 | -2.0771 | -166.6488 | 0 | Close
14138 | 2 | 9 | CC DChg | 01:48:00 | 117:41:27 | -0.19942 | 4.0554 | 0.35892 | 28.8 | 0 | 0 | 0.35892 | 28.8 | 0.00149251 | 119.75 | 0 | 0 | 0.00149251 | 119.75 | 2023-03-08 08:58:51 | -0.00080873 | -1.6617 | -133.3191 | 0 | Close
14139 | 2 | 9 | CC DChg | 01:48:30 | 117:41:57 | -0.1994 | 4.0545 | 0.36058 | 28.93 | 0 | 0 | 0.36058 | 28.93 | 0.00149925 | 120.29 | 0 | 0 | 0.00149925 | 120.29 | 2023-03-08 08:59:21 | -0.00080847 | -1.8463 | -148.1303 | 0 | Close
14140 | 2 | 9 | CC DChg | 01:49:00 | 117:42:27 | -0.19941 | 4.0537 | 0.36224 | 29.06 | 0 | 0 | 0.36224 | 29.06 | 0.00150598 | 120.83 | 0 | 0 | 0.00150598 | 120.83 | 2023-03-08 08:59:51 | -0.00080835 | -2.0772 | -166.6533 | 0 | Close
14141 | 2 | 9 | CC DChg | 01:49:30 | 117:42:57 | -0.19941 | 4.0528 | 0.3639 | 29.2 | 0 | 0 | 0.3639 | 29.2 | 0.00151272 | 121.37 | 0 | 0 | 0.00151272 | 121.37 | 2023-03-08 09:00:19 | -0.00080817 | -1.8463 | -148.1303 | 0 | Close
14142 | 2 | 9 | CC DChg | 01:50:00 | 117:43:27 | -0.19941 | 4.0519 | 0.36556 | 29.33 | 0 | 0 | 0.36556 | 29.33 | 0.00151945 | 121.91 | 0 | 0 | 0.00151945 | 121.91 | 2023-03-08 09:00:49 | -0.00080799 | -1.8463 | -148.1323 | 0 | Close
14143 | 2 | 9 | CC DChg | 01:50:30 | 117:43:57 | -0.1994 | 4.051 | 0.36722 | 29.46 | 0 | 0 | 0.36722 | 29.46 | 0.00152618 | 122.45 | 0 | 0 | 0.00152618 | 122.45 | 2023-03-08 09:01:19 | -0.00080777 | -1.8463 | -148.1323 | 0 | Close
14144 | 2 | 9 | CC DChg | 01:51:00 | 117:44:27 | -0.1994 | 4.0501 | 0.36889 | 29.6 | 0 | 0 | 0.36889 | 29.6 | 0.00153291 | 122.99 | 0 | 0 | 0.00153291 | 122.99 | 2023-03-08 09:01:49 | -0.00080759 | -1.8463 | -148.1303 | 0 | Close
14145 | 2 | 9 | CC DChg | 01:51:30 | 117:44:57 | -0.1994 | 4.0493 | 0.37055 | 29.73 | 0 | 0 | 0.37055 | 29.73 | 0.00153964 | 123.53 | 0 | 0 | 0.00153964 | 123.53 | 2023-03-08 09:02:19 | -0.00080743 | -2.0772 | -166.6533 | 0 | Close
14146 | 2 | 9 | CC DChg | 01:52:00 | 117:45:27 | -0.1994 | 4.0484 | 0.37221 | 29.86 | 0 | 0 | 0.37221 | 29.86 | 0.00154637 | 124.07 | 0 | 0 | 0.00154637 | 124.07 | 2023-03-08 09:02:49 | -0.00080725 | -1.8463 | -148.1343 | 0 | Close
14147 | 2 | 9 | CC DChg | 01:52:30 | 117:45:57 | -0.1994 | 4.0475 | 0.37387 | 30 | 0 | 0 | 0.37387 | 30 | 0.0015531 | 124.61 | 0 | 0 | 0.0015531 | 124.61 | 2023-03-08 09:03:19 | -0.00080707 | -1.8463 | -148.1323 | 0 | Close
14148 | 2 | 9 | CC DChg | 01:53:00 | 117:46:27 | -0.19941 | 4.0466 | 0.37553 | 30.13 | 0 | 0 | 0.37553 | 30.13 | 0.00155982 | 125.15 | 0 | 0 | 0.00155982 | 125.15 | 2023-03-08 09:03:49 | -0.00080693 | -1.8463 | -148.1323 | 0 | Close
14149 | 2 | 9 | CC DChg | 01:53:30 | 117:46:57 | -0.19941 | 4.0459 | 0.3772 | 30.26 | 0 | 0 | 0.3772 | 30.26 | 0.00156655 | 125.69 | 0 | 0 | 0.00156655 | 125.69 | 2023-03-08 09:04:19 | -0.00080679 | -2.3738 | -190.4558 | 0 | Close
14150 | 2 | 9 | CC DChg | 01:54:00 | 117:47:27 | -0.19939 | 4.0449 | 0.37886 | 30.4 | 0 | 0 | 0.37886 | 30.4 | 0.00157327 | 126.23 | 0 | 0 | 0.00157327 | 126.23 | 2023-03-08 09:04:49 | -0.00080651 | -1.6617 | -133.3191 | 0 | Close
14151 | 2 | 9 | CC DChg | 01:54:30 | 117:47:57 | -0.1994 | 4.0441 | 0.38052 | 30.53 | 0 | 0 | 0.38052 | 30.53 | 0.00157999 | 126.76 | 0 | 0 | 0.00157999 | 126.76 | 2023-03-08 09:05:19 | -0.00080639 | -2.0771 | -166.6488 | 0 | Close
14152 | 2 | 9 | CC DChg | 01:55:00 | 117:48:27 | -0.19941 | 4.0432 | 0.38218 | 30.66 | 0 | 0 | 0.38218 | 30.66 | 0.00158671 | 127.3 | 0 | 0 | 0.00158671 | 127.3 | 2023-03-08 09:05:49 | -0.00080625 | -1.8463 | -148.1323 | 0 | Close
14153 | 2 | 9 | CC DChg | 01:55:30 | 117:48:57 | -0.19942 | 4.0423 | 0.38384 | 30.8 | 0 | 0 | 0.38384 | 30.8 | 0.00159343 | 127.84 | 0 | 0 | 0.00159343 | 127.84 | 2023-03-08 09:06:19 | -0.00080612 | -1.8464 | -148.1363 | 0 | Close
14154 | 2 | 9 | CC DChg | 01:56:00 | 117:49:27 | -0.1994 | 4.0414 | 0.3855 | 30.93 | 0 | 0 | 0.3855 | 30.93 | 0.00160014 | 128.38 | 0 | 0 | 0.00160014 | 128.38 | 2023-03-08 09:06:49 | -0.00080586 | -1.8464 | -148.1363 | 0 | Close
14155 | 2 | 9 | CC DChg | 01:56:30 | 117:49:57 | -0.1994 | 4.0405 | 0.38717 | 31.06 | 0 | 0 | 0.38717 | 31.06 | 0.00160686 | 128.92 | 0 | 0 | 0.00160686 | 128.92 | 2023-03-08 09:07:19 | -0.00080568 | -1.8463 | -148.1323 | 0 | Close
14156 | 2 | 9 | CC DChg | 01:57:00 | 117:50:27 | -0.1994 | 4.0396 | 0.38883 | 31.2 | 0 | 0 | 0.38883 | 31.2 | 0.00161357 | 129.46 | 0 | 0 | 0.00161357 | 129.46 | 2023-03-08 09:07:49 | -0.0008055 | -1.8464 | -148.1363 | 0 | Close
14157 | 2 | 9 | CC DChg | 01:57:30 | 117:50:57 | -0.19941 | 4.0387 | 0.39049 | 31.33 | 0 | 0 | 0.39049 | 31.33 | 0.00162028 | 130 | 0 | 0 | 0.00162028 | 130 | 2023-03-08 09:08:19 | -0.00080536 | -1.8463 | -148.1323 | 0 | Close
14158 | 2 | 9 | CC DChg | 01:58:00 | 117:51:27 | -0.1994 | 4.0379 | 0.39215 | 31.46 | 0 | 0 | 0.39215 | 31.46 | 0.00162699 | 130.54 | 0 | 0 | 0.00162699 | 130.54 | 2023-03-08 09:08:49 | -0.00080516 | -2.0771 | -166.6488 | 0 | Close
14159 | 2 | 9 | CC DChg | 01:58:30 | 117:51:57 | -0.19941 | 4.0371 | 0.39381 | 31.6 | 0 | 0 | 0.39381 | 31.6 | 0.0016337 | 131.07 | 0 | 0 | 0.0016337 | 131.07 | 2023-03-08 09:09:19 | -0.00080504 | -2.0772 | -166.6533 | 0 | Close
14160 | 2 | 9 | CC DChg | 01:59:00 | 117:52:27 | -0.1994 | 4.0363 | 0.39547 | 31.73 | 0 | 0 | 0.39547 | 31.73 | 0.00164041 | 131.61 | 0 | 0 | 0.00164041 | 131.61 | 2023-03-08 09:09:49 | -0.00080484 | -2.0771 | -166.6488 | 0 | Close
14161 | 2 | 9 | CC DChg | 01:59:30 | 117:52:57 | -0.19941 | 4.0354 | 0.39714 | 31.86 | 0 | 0 | 0.39714 | 31.86 | 0.00164712 | 132.15 | 0 | 0 | 0.00164712 | 132.15 | 2023-03-08 09:10:19 | -0.0008047 | -1.8463 | -148.1323 | 0 | Close
14162 | 2 | 9 | CC DChg | 02:00:00 | 117:53:27 | -0.19941 | 4.0345 | 0.3988 | 32 | 0 | 0 | 0.3988 | 32 | 0.00165382 | 132.69 | 0 | 0 | 0.00165382 | 132.69 | 2023-03-08 09:10:49 | -0.00080452 | -1.8463 | -148.1323 | 0 | Close
14163 | 2 | 9 | CC DChg | 02:00:30 | 117:53:57 | -0.19942 | 4.0337 | 0.40046 | 32.13 | 0 | 0 | 0.40046 | 32.13 | 0.00166053 | 133.23 | 0 | 0 | 0.00166053 | 133.23 | 2023-03-08 09:11:19 | -0.0008044 | -2.0771 | -166.6488 | 0 | Close
14164 | 2 | 9 | CC DChg | 02:01:00 | 117:54:27 | -0.19941 | 4.0328 | 0.40212 | 32.26 | 0 | 0 | 0.40212 | 32.26 | 0.00166723 | 133.76 | 0 | 0 | 0.00166723 | 133.76 | 2023-03-08 09:11:49 | -0.00080418 | -1.8463 | -148.1323 | 0 | Close
14165 | 2 | 9 | CC DChg | 02:01:30 | 117:54:57 | -0.19941 | 4.0319 | 0.40378 | 32.4 | 0 | 0 | 0.40378 | 32.4 | 0.00167393 | 134.3 | 0 | 0 | 0.00167393 | 134.3 | 2023-03-08 09:12:19 | -0.000804 | -1.8464 | -148.1363 | 0 | Close
14166 | 2 | 9 | CC DChg | 02:02:00 | 117:55:27 | -0.19941 | 4.031 | 0.40544 | 32.53 | 0 | 0 | 0.40544 | 32.53 | 0.00168063 | 134.84 | 0 | 0 | 0.00168063 | 134.84 | 2023-03-08 09:12:49 | -0.00080382 | -1.8464 | -148.1363 | 0 | Close
14167 | 2 | 9 | CC DChg | 02:02:30 | 117:55:57 | -0.19939 | 4.0302 | 0.40711 | 32.66 | 0 | 0 | 0.40711 | 32.66 | 0.00168733 | 135.38 | 0 | 0 | 0.00168733 | 135.38 | 2023-03-08 09:13:19 | -0.00080358 | -2.0772 | -166.6533 | 0 | Close
14168 | 2 | 9 | CC DChg | 02:03:00 | 117:56:27 | -0.19941 | 4.0293 | 0.40877 | 32.8 | 0 | 0 | 0.40877 | 32.8 | 0.00169402 | 135.91 | 0 | 0 | 0.00169402 | 135.91 | 2023-03-08 09:13:49 | -0.00080348 | -1.8464 | -148.1402 | 0 | Close
14169 | 2 | 9 | CC DChg | 02:03:30 | 117:56:57 | -0.1994 | 4.0285 | 0.41043 | 32.93 | 0 | 0 | 0.41043 | 32.93 | 0.00170072 | 136.45 | 0 | 0 | 0.00170072 | 136.45 | 2023-03-08 09:14:19 | -0.00080328 | -2.0771 | -166.6488 | 0 | Close
14170 | 2 | 9 | CC DChg | 02:04:00 | 117:57:27 | -0.19941 | 4.0276 | 0.41209 | 33.06 | 0 | 0 | 0.41209 | 33.06 | 0.00170741 | 136.99 | 0 | 0 | 0.00170741 | 136.99 | 2023-03-08 09:14:49 | -0.00080314 | -1.8464 | -148.1402 | 0 | Close
14171 | 2 | 9 | CC DChg | 02:04:30 | 117:57:57 | -0.19941 | 4.0268 | 0.41375 | 33.2 | 0 | 0 | 0.41375 | 33.2 | 0.0017141 | 137.52 | 0 | 0 | 0.0017141 | 137.52 | 2023-03-08 09:15:19 | -0.00080298 | -2.0771 | -166.6488 | 0 | Close
14172 | 2 | 9 | CC DChg | 02:05:00 | 117:58:27 | -0.19942 | 4.0259 | 0.41541 | 33.33 | 0 | 0 | 0.41541 | 33.33 | 0.00172079 | 138.06 | 0 | 0 | 0.00172079 | 138.06 | 2023-03-08 09:15:49 | -0.00080284 | -1.8464 | -148.1402 | 0 | Close
14173 | 2 | 9 | CC DChg | 02:05:30 | 117:58:57 | -0.19941 | 4.0251 | 0.41708 | 33.46 | 0 | 0 | 0.41708 | 33.46 | 0.00172748 | 138.6 | 0 | 0 | 0.00172748 | 138.6 | 2023-03-08 09:16:19 | -0.00080265 | -2.0772 | -166.6533 | 0 | Close
14174 | 2 | 9 | CC DChg | 02:06:00 | 117:59:27 | -0.19941 | 4.0242 | 0.41874 | 33.6 | 0 | 0 | 0.41874 | 33.6 | 0.00173417 | 139.13 | 0 | 0 | 0.00173417 | 139.13 | 2023-03-08 09:16:49 | -0.00080247 | -1.8464 | -148.1363 | 0 | Close
14175 | 2 | 9 | CC DChg | 02:06:30 | 117:59:57 | -0.1994 | 4.0234 | 0.4204 | 33.73 | 0 | 0 | 0.4204 | 33.73 | 0.00174086 | 139.67 | 0 | 0 | 0.00174086 | 139.67 | 2023-03-08 09:17:19 | -0.00080227 | -2.0772 | -166.6533 | 0 | Close
14176 | 2 | 9 | CC DChg | 02:07:00 | 118:00:27 | -0.1994 | 4.0225 | 0.42206 | 33.86 | 0 | 0 | 0.42206 | 33.86 | 0.00174754 | 140.21 | 0 | 0 | 0.00174754 | 140.21 | 2023-03-08 09:17:49 | -0.00080209 | -1.8464 | -148.1363 | 0 | Close
14177 | 2 | 9 | CC DChg | 02:07:30 | 118:00:57 | -0.1994 | 4.0216 | 0.42372 | 34 | 0 | 0 | 0.42372 | 34 | 0.00175423 | 140.74 | 0 | 0 | 0.00175423 | 140.74 | 2023-03-08 09:18:19 | -0.00080191 | -1.8463 | -148.1323 | 0 | Close
14178 | 2 | 9 | CC DChg | 02:08:00 | 118:01:27 | -0.1994 | 4.0208 | 0.42538 | 34.13 | 0 | 0 | 0.42538 | 34.13 | 0.00176091 | 141.28 | 0 | 0 | 0.00176091 | 141.28 | 2023-03-08 09:18:49 | -0.00080175 | -2.0772 | -166.6578 | 0 | Close
14179 | 2 | 9 | CC DChg | 02:08:30 | 118:01:57 | -0.19941 | 4.02 | 0.42705 | 34.26 | 0 | 0 | 0.42705 | 34.26 | 0.00176759 | 141.82 | 0 | 0 | 0.00176759 | 141.82 | 2023-03-08 09:19:19 | -0.00080163 | -2.0771 | -166.6488 | 0 | Close
14180 | 2 | 9 | CC DChg | 02:09:00 | 118:02:27 | -0.19939 | 4.0191 | 0.42871 | 34.4 | 0 | 0 | 0.42871 | 34.4 | 0.00177427 | 142.35 | 0 | 0 | 0.00177427 | 142.35 | 2023-03-08 09:19:49 | -0.00080137 | -1.8464 | -148.1363 | 0 | Close
14181 | 2 | 9 | CC DChg | 02:09:30 | 118:02:57 | -0.19941 | 4.0183 | 0.43037 | 34.53 | 0 | 0 | 0.43037 | 34.53 | 0.00178095 | 142.89 | 0 | 0 | 0.00178095 | 142.89 | 2023-03-08 09:20:19 | -0.00080129 | -2.0772 | -166.6578 | 0 | Close
14182 | 2 | 9 | CC DChg | 02:10:00 | 118:03:27 | -0.19939 | 4.0174 | 0.43203 | 34.66 | 0 | 0 | 0.43203 | 34.66 | 0.00178762 | 143.42 | 0 | 0 | 0.00178762 | 143.42 | 2023-03-08 09:20:49 | -0.00080103 | -1.8464 | -148.1363 | 0 | Close
14183 | 2 | 9 | CC DChg | 02:10:30 | 118:03:57 | -0.19941 | 4.0167 | 0.43369 | 34.8 | 0 | 0 | 0.43369 | 34.8 | 0.0017943 | 143.96 | 0 | 0 | 0.0017943 | 143.96 | 2023-03-08 09:21:19 | -0.00080097 | -2.3738 | -190.4558 | 0 | Close
14184 | 2 | 9 | CC DChg | 02:11:00 | 118:04:27 | -0.19942 | 4.0158 | 0.43536 | 34.93 | 0 | 0 | 0.43536 | 34.93 | 0.00180097 | 144.49 | 0 | 0 | 0.00180097 | 144.49 | 2023-03-08 09:21:49 | -0.00080083 | -1.8464 | -148.1363 | 0 | Close
14185 | 2 | 9 | CC DChg | 02:11:30 | 118:04:57 | -0.19942 | 4.015 | 0.43702 | 35.06 | 0 | 0 | 0.43702 | 35.06 | 0.00180765 | 145.03 | 0 | 0 | 0.00180765 | 145.03 | 2023-03-08 09:22:19 | -0.00080067 | -2.0772 | -166.6578 | 0 | Close
14186 | 2 | 9 | CC DChg | 02:12:00 | 118:05:27 | -0.19943 | 4.0141 | 0.43868 | 35.2 | 0 | 0 | 0.43868 | 35.2 | 0.00181432 | 145.56 | 0 | 0 | 0.00181432 | 145.56 | 2023-03-08 09:22:49 | -0.00080053 | -1.8464 | -148.1363 | 0 | Close
14187 | 2 | 9 | CC DChg | 02:12:30 | 118:05:57 | -0.19942 | 4.0133 | 0.44034 | 35.33 | 0 | 0 | 0.44034 | 35.33 | 0.00182099 | 146.1 | 0 | 0 | 0.00182099 | 146.1 | 2023-03-08 09:23:19 | -0.00080033 | -2.0772 | -166.6578 | 0 | Close
14188 | 2 | 9 | CC DChg | 02:13:00 | 118:06:27 | -0.19941 | 4.0124 | 0.442 | 35.46 | 0 | 0 | 0.442 | 35.46 | 0.00182765 | 146.63 | 0 | 0 | 0.00182765 | 146.63 | 2023-03-08 09:23:49 | -0.00080011 | -1.8464 | -148.1402 | 0 | Close
14189 | 2 | 9 | CC DChg | 02:13:30 | 118:06:57 | -0.1994 | 4.0116 | 0.44366 | 35.6 | 0 | 0 | 0.44366 | 35.6 | 0.00183432 | 147.17 | 0 | 0 | 0.00183432 | 147.17 | 2023-03-08 09:24:19 | -0.00079991 | -2.0772 | -166.6533 | 0 | Close
14190 | 2 | 9 | CC DChg | 02:14:00 | 118:07:27 | -0.19941 | 4.0107 | 0.44533 | 35.73 | 0 | 0 | 0.44533 | 35.73 | 0.00184099 | 147.7 | 0 | 0 | 0.00184099 | 147.7 | 2023-03-08 09:24:49 | -0.00079977 | -1.8464 | -148.1402 | 0 | Close
14191 | 2 | 9 | CC DChg | 02:14:30 | 118:07:57 | -0.19942 | 4.0099 | 0.44699 | 35.86 | 0 | 0 | 0.44699 | 35.86 | 0.00184765 | 148.24 | 0 | 0 | 0.00184765 | 148.24 | 2023-03-08 09:25:19 | -0.00079965 | -2.0772 | -166.6533 | 0 | Close
14192 | 2 | 9 | CC DChg | 02:15:00 | 118:08:27 | -0.19941 | 4.009 | 0.44865 | 36 | 0 | 0 | 0.44865 | 36 | 0.00185431 | 148.77 | 0 | 0 | 0.00185431 | 148.77 | 2023-03-08 09:25:49 | -0.00079943 | -1.8464 | -148.1402 | 0 | Close
14193 | 2 | 9 | CC DChg | 02:15:30 | 118:08:57 | -0.19941 | 4.0082 | 0.45031 | 36.13 | 0 | 0 | 0.45031 | 36.13 | 0.00186098 | 149.31 | 0 | 0 | 0.00186098 | 149.31 | 2023-03-08 09:26:19 | -0.00079928 | -2.0772 | -166.6578 | 0 | Close
14194 | 2 | 9 | CC DChg | 02:16:00 | 118:09:27 | -0.19941 | 4.0073 | 0.45197 | 36.26 | 0 | 0 | 0.45197 | 36.26 | 0.00186764 | 149.84 | 0 | 0 | 0.00186764 | 149.84 | 2023-03-08 09:26:49 | -0.0007991 | -1.8464 | -148.1402 | 0 | Close
14195 | 2 | 9 | CC DChg | 02:16:30 | 118:09:57 | -0.1994 | 4.0065 | 0.45363 | 36.4 | 0 | 0 | 0.45363 | 36.4 | 0.00187429 | 150.38 | 0 | 0 | 0.00187429 | 150.38 | 2023-03-08 09:27:19 | -0.0007989 | -2.0772 | -166.6533 | 0 | Close
14196 | 2 | 9 | CC DChg | 02:17:00 | 118:10:27 | -0.1994 | 4.0058 | 0.4553 | 36.53 | 0 | 0 | 0.4553 | 36.53 | 0.00188095 | 150.91 | 0 | 0 | 0.00188095 | 150.91 | 2023-03-08 09:27:49 | -0.00079876 | -2.3739 | -190.4609 | 0 | Close
14197 | 2 | 9 | CC DChg | 02:17:30 | 118:10:57 | -0.19942 | 4.0049 | 0.45696 | 36.66 | 0 | 0 | 0.45696 | 36.66 | 0.00188761 | 151.44 | 0 | 0 | 0.00188761 | 151.44 | 2023-03-08 09:28:19 | -0.00079866 | -1.8464 | -148.1402 | 0 | Close
14198 | 2 | 9 | CC DChg | 02:18:00 | 118:11:27 | -0.19941 | 4.004 | 0.45862 | 36.8 | 0 | 0 | 0.45862 | 36.8 | 0.00189426 | 151.98 | 0 | 0 | 0.00189426 | 151.98 | 2023-03-08 09:28:49 | -0.00079844 | -1.8464 | -148.1363 | 0 | Close
14199 | 2 | 9 | CC DChg | 02:18:30 | 118:11:57 | -0.19941 | 4.0031 | 0.46028 | 36.93 | 0 | 0 | 0.46028 | 36.93 | 0.00190091 | 152.51 | 0 | 0 | 0.00190091 | 152.51 | 2023-03-08 09:29:19 | -0.00079826 | -1.8464 | -148.1402 | 0 | Close
14200 | 2 | 9 | CC DChg | 02:19:00 | 118:12:27 | -0.19941 | 4.0024 | 0.46194 | 37.06 | 0 | 0 | 0.46194 | 37.06 | 0.00190757 | 153.05 | 0 | 0 | 0.00190757 | 153.05 | 2023-03-08 09:29:49 | -0.00079812 | -2.374 | -190.466 | 0 | Close
14201 | 2 | 9 | CC DChg | 02:19:30 | 118:12:57 | -0.19941 | 4.0015 | 0.46361 | 37.2 | 0 | 0 | 0.46361 | 37.2 | 0.00191422 | 153.58 | 0 | 0 | 0.00191422 | 153.58 | 2023-03-08 09:30:19 | -0.00079794 | -1.8463 | -148.1323 | 0 | Close
14202 | 2 | 9 | CC DChg | 02:20:00 | 118:13:27 | -0.19941 | 4.0007 | 0.46527 | 37.33 | 0 | 0 | 0.46527 | 37.33 | 0.00192086 | 154.11 | 0 | 0 | 0.00192086 | 154.11 | 2023-03-08 09:30:49 | -0.00079778 | -2.0772 | -166.6533 | 0 | Close
14203 | 2 | 9 | CC DChg | 02:20:30 | 118:13:57 | -0.19941 | 3.9999 | 0.46693 | 37.46 | 0 | 0 | 0.46693 | 37.46 | 0.00192751 | 154.65 | 0 | 0 | 0.00192751 | 154.65 | 2023-03-08 09:31:19 | -0.00079762 | -2.0772 | -166.6578 | 0 | Close
14204 | 2 | 9 | CC DChg | 02:21:00 | 118:14:27 | -0.19942 | 3.9991 | 0.46859 | 37.6 | 0 | 0 | 0.46859 | 37.6 | 0.00193416 | 155.18 | 0 | 0 | 0.00193416 | 155.18 | 2023-03-08 09:31:49 | -0.0007975 | -2.0772 | -166.6533 | 0 | Close
14205 | 2 | 9 | CC DChg | 02:21:30 | 118:14:57 | -0.19941 | 3.9982 | 0.47025 | 37.73 | 0 | 0 | 0.47025 | 37.73 | 0.0019408 | 155.71 | 0 | 0 | 0.0019408 | 155.71 | 2023-03-08 09:32:19 | -0.00079728 | -1.8464 | -148.1402 | 0 | Close
14206 | 2 | 9 | CC DChg | 02:22:00 | 118:15:27 | -0.1994 | 3.9974 | 0.47191 | 37.86 | 0 | 0 | 0.47191 | 37.86 | 0.00194745 | 156.25 | 0 | 0 | 0.00194745 | 156.25 | 2023-03-08 09:32:49 | -0.00079708 | -2.0772 | -166.6533 | 0 | Close
14207 | 2 | 9 | CC DChg | 02:22:30 | 118:15:57 | -0.19942 | 3.9966 | 0.47358 | 38 | 0 | 0 | 0.47358 | 38 | 0.00195409 | 156.78 | 0 | 0 | 0.00195409 | 156.78 | 2023-03-08 09:33:19 | -0.000797 | -2.0772 | -166.6533 | 0 | Close
14208 | 2 | 9 | CC DChg | 02:23:00 | 118:16:27 | -0.1994 | 3.9958 | 0.47524 | 38.13 | 0 | 0 | 0.47524 | 38.13 | 0.00196073 | 157.31 | 0 | 0 | 0.00196073 | 157.31 | 2023-03-08 09:33:49 | -0.00079676 | -2.0772 | -166.6578 | 0 | Close
14209 | 2 | 9 | CC DChg | 02:23:30 | 118:16:57 | -0.19941 | 3.9949 | 0.4769 | 38.26 | 0 | 0 | 0.4769 | 38.26 | 0.00196737 | 157.84 | 0 | 0 | 0.00196737 | 157.84 | 2023-03-08 09:34:19 | -0.00079662 | -1.8464 | -148.1363 | 0 | Close
14210 | 2 | 9 | CC DChg | 02:24:00 | 118:17:27 | -0.1994 | 3.9941 | 0.47856 | 38.4 | 0 | 0 | 0.47856 | 38.4 | 0.00197401 | 158.38 | 0 | 0 | 0.00197401 | 158.38 | 2023-03-08 09:34:49 | -0.00079642 | -2.0772 | -166.6578 | 0 | Close
14211 | 2 | 9 | CC DChg | 02:24:30 | 118:17:57 | -0.19941 | 3.9933 | 0.48022 | 38.53 | 0 | 0 | 0.48022 | 38.53 | 0.00198064 | 158.91 | 0 | 0 | 0.00198064 | 158.91 | 2023-03-08 09:35:19 | -0.0007963 | -2.0772 | -166.6578 | 0 | Close
14212 | 2 | 9 | CC DChg | 02:25:00 | 118:18:27 | -0.19941 | 3.9924 | 0.48188 | 38.66 | 0 | 0 | 0.48188 | 38.66 | 0.00198728 | 159.44 | 0 | 0 | 0.00198728 | 159.44 | 2023-03-08 09:35:49 | -0.00079612 | -1.8464 | -148.1363 | 0 | Close
14213 | 2 | 9 | CC DChg | 02:25:30 | 118:18:57 | -0.19941 | 3.9916 | 0.48355 | 38.8 | 0 | 0 | 0.48355 | 38.8 | 0.00199391 | 159.97 | 0 | 0 | 0.00199391 | 159.97 | 2023-03-08 09:36:19 | -0.00079596 | -2.0772 | -166.6533 | 0 | Close
14214 | 2 | 9 | CC DChg | 02:26:00 | 118:19:27 | -0.19942 | 3.9908 | 0.48521 | 38.93 | 0 | 0 | 0.48521 | 38.93 | 0.00200054 | 160.51 | 0 | 0 | 0.00200054 | 160.51 | 2023-03-08 09:36:49 | -0.00079585 | -2.0772 | -166.6533 | 0 | Close
14215 | 2 | 9 | CC DChg | 02:26:30 | 118:19:57 | -0.1994 | 3.99 | 0.48687 | 39.06 | 0 | 0 | 0.48687 | 39.06 | 0.00200717 | 161.04 | 0 | 0 | 0.00200717 | 161.04 | 2023-03-08 09:37:19 | -0.00079561 | -2.0772 | -166.6578 | 0 | Close
14216 | 2 | 9 | CC DChg | 02:27:00 | 118:20:27 | -0.19941 | 3.9892 | 0.48853 | 39.2 | 0 | 0 | 0.48853 | 39.2 | 0.0020138 | 161.57 | 0 | 0 | 0.0020138 | 161.57 | 2023-03-08 09:37:49 | -0.00079549 | -2.0772 | -166.6578 | 0 | Close
14217 | 2 | 9 | CC DChg | 02:27:30 | 118:20:57 | -0.1994 | 3.9883 | 0.49019 | 39.33 | 0 | 0 | 0.49019 | 39.33 | 0.00202043 | 162.1 | 0 | 0 | 0.00202043 | 162.1 | 2023-03-08 09:38:19 | -0.00079527 | -1.8463 | -148.1323 | 0 | Close
14218 | 2 | 9 | CC DChg | 02:28:00 | 118:21:27 | -0.19941 | 3.9876 | 0.49185 | 39.46 | 0 | 0 | 0.49185 | 39.46 | 0.00202706 | 162.63 | 0 | 0 | 0.00202706 | 162.63 | 2023-03-08 09:38:49 | -0.00079517 | -2.374 | -190.466 | 0 | Close
14219 | 2 | 9 | CC DChg | 02:28:30 | 118:21:57 | -0.19942 | 3.9868 | 0.49352 | 39.6 | 0 | 0 | 0.49352 | 39.6 | 0.00203369 | 163.16 | 0 | 0 | 0.00203369 | 163.16 | 2023-03-08 09:39:19 | -0.00079505 | -2.0772 | -166.6533 | 0 | Close
14220 | 2 | 9 | CC DChg | 02:29:00 | 118:22:27 | -0.19941 | 3.9859 | 0.49518 | 39.73 | 0 | 0 | 0.49518 | 39.73 | 0.00204031 | 163.7 | 0 | 0 | 0.00204031 | 163.7 | 2023-03-08 09:39:49 | -0.00079483 | -1.8464 | -148.1363 | 0 | Close
14221 | 2 | 9 | CC DChg | 02:29:30 | 118:22:57 | -0.19942 | 3.9851 | 0.49684 | 39.86 | 0 | 0 | 0.49684 | 39.86 | 0.00204693 | 164.23 | 0 | 0 | 0.00204693 | 164.23 | 2023-03-08 09:40:19 | -0.00079471 | -2.0772 | -166.6533 | 0 | Close
14222 | 2 | 9 | CC DChg | 02:30:00 | 118:23:27 | -0.19941 | 3.9842 | 0.4985 | 40 | 0 | 0 | 0.4985 | 40 | 0.00205355 | 164.76 | 0 | 0 | 0.00205355 | 164.76 | 2023-03-08 09:40:49 | -0.00079449 | -1.8464 | -148.1363 | 0 | Close
14223 | 2 | 9 | CC DChg | 02:30:30 | 118:23:57 | -0.1994 | 3.9834 | 0.50016 | 40.13 | 0 | 0 | 0.50016 | 40.13 | 0.00206017 | 165.29 | 0 | 0 | 0.00206017 | 165.29 | 2023-03-08 09:41:19 | -0.00079429 | -2.0772 | -166.6533 | 0 | Close
14224 | 2 | 9 | CC DChg | 02:31:00 | 118:24:27 | -0.19941 | 3.9826 | 0.50183 | 40.26 | 0 | 0 | 0.50183 | 40.26 | 0.00206679 | 165.82 | 0 | 0 | 0.00206679 | 165.82 | 2023-03-08 09:41:49 | -0.00079417 | -2.0772 | -166.6578 | 0 | Close
14225 | 2 | 9 | CC DChg | 02:31:30 | 118:24:57 | -0.1994 | 3.9818 | 0.50349 | 40.4 | 0 | 0 | 0.50349 | 40.4 | 0.00207341 | 166.35 | 0 | 0 | 0.00207341 | 166.35 | 2023-03-08 09:42:19 | -0.00079397 | -2.0772 | -166.6533 | 0 | Close
14226 | 2 | 9 | CC DChg | 02:32:00 | 118:25:27 | -0.19941 | 3.981 | 0.50515 | 40.53 | 0 | 0 | 0.50515 | 40.53 | 0.00208003 | 166.88 | 0 | 0 | 0.00208003 | 166.88 | 2023-03-08 09:42:49 | -0.00079385 | -2.0773 | -166.6622 | 0 | Close
14227 | 2 | 9 | CC DChg | 02:32:30 | 118:25:57 | -0.19941 | 3.9802 | 0.50681 | 40.66 | 0 | 0 | 0.50681 | 40.66 | 0.00208664 | 167.41 | 0 | 0 | 0.00208664 | 167.41 | 2023-03-08 09:43:19 | -0.00079369 | -2.0772 | -166.6533 | 0 | Close
14228 | 2 | 9 | CC DChg | 02:33:00 | 118:26:27 | -0.19942 | 3.9794 | 0.50847 | 40.8 | 0 | 0 | 0.50847 | 40.8 | 0.00209325 | 167.94 | 0 | 0 | 0.00209325 | 167.94 | 2023-03-08 09:43:49 | -0.00079357 | -2.0773 | -166.6667 | 0 | Close
14229 | 2 | 9 | CC DChg | 02:33:30 | 118:26:57 | -0.19942 | 3.9786 | 0.51013 | 40.93 | 0 | 0 | 0.51013 | 40.93 | 0.00209987 | 168.47 | 0 | 0 | 0.00209987 | 168.47 | 2023-03-08 09:44:19 | -0.00079341 | -2.0772 | -166.6578 | 0 | Close
14230 | 2 | 9 | CC DChg | 02:34:00 | 118:27:27 | -0.19941 | 3.9778 | 0.5118 | 41.06 | 0 | 0 | 0.5118 | 41.06 | 0.00210648 | 169 | 0 | 0 | 0.00210648 | 169 | 2023-03-08 09:44:49 | -0.00079321 | -2.0772 | -166.6533 | 0 | Close
14231 | 2 | 9 | CC DChg | 02:34:30 | 118:27:57 | -0.19943 | 3.977 | 0.51346 | 41.2 | 0 | 0 | 0.51346 | 41.2 | 0.00211309 | 169.54 | 0 | 0 | 0.00211309 | 169.54 | 2023-03-08 09:45:19 | -0.00079313 | -2.0772 | -166.6578 | 0 | Close
14232 | 2 | 9 | CC DChg | 02:35:00 | 118:28:27 | -0.19941 | 3.9762 | 0.51512 | 41.33 | 0 | 0 | 0.51512 | 41.33 | 0.0021197 | 170.07 | 0 | 0 | 0.0021197 | 170.07 | 2023-03-08 09:45:49 | -0.00079289 | -2.0772 | -166.6578 | 0 | Close
14233 | 2 | 9 | CC DChg | 02:35:30 | 118:28:57 | -0.19943 | 3.9753 | 0.51678 | 41.46 | 0 | 0 | 0.51678 | 41.46 | 0.0021263 | 170.6 | 0 | 0 | 0.0021263 | 170.6 | 2023-03-08 09:46:19 | -0.00079279 | -1.8464 | -148.1402 | 0 | Close
14234 | 2 | 9 | CC DChg | 02:36:00 | 118:29:27 | -0.1994 | 3.9745 | 0.51844 | 41.6 | 0 | 0 | 0.51844 | 41.6 | 0.00213291 | 171.13 | 0 | 0 | 0.00213291 | 171.13 | 2023-03-08 09:46:49 | -0.00079252 | -2.0771 | -166.6488 | 0 | Close
14235 | 2 | 9 | CC DChg | 02:36:30 | 118:29:57 | -0.19941 | 3.9737 | 0.5201 | 41.73 | 0 | 0 | 0.5201 | 41.73 | 0.00213951 | 171.66 | 0 | 0 | 0.00213951 | 171.66 | 2023-03-08 09:47:19 | -0.0007924 | -2.0773 | -166.6622 | 0 | Close
14236 | 2 | 9 | CC DChg | 02:37:00 | 118:30:27 | -0.19941 | 3.9729 | 0.52177 | 41.86 | 0 | 0 | 0.52177 | 41.86 | 0.00214611 | 172.19 | 0 | 0 | 0.00214611 | 172.19 | 2023-03-08 09:47:49 | -0.00079224 | -2.0772 | -166.6533 | 0 | Close
14237 | 2 | 9 | CC DChg | 02:37:30 | 118:30:57 | -0.19941 | 3.972 | 0.52343 | 42 | 0 | 0 | 0.52343 | 42 | 0.00215272 | 172.71 | 0 | 0 | 0.00215272 | 172.71 | 2023-03-08 09:48:19 | -0.00079206 | -1.8464 | -148.1363 | 0 | Close
14238 | 2 | 9 | CC DChg | 02:38:00 | 118:31:27 | -0.19941 | 3.9713 | 0.52509 | 42.13 | 0 | 0 | 0.52509 | 42.13 | 0.00215932 | 173.24 | 0 | 0 | 0.00215932 | 173.24 | 2023-03-08 09:48:49 | -0.00079192 | -2.3741 | -190.4762 | 0 | Close
14239 | 2 | 9 | CC DChg | 02:38:30 | 118:31:57 | -0.19943 | 3.9705 | 0.52675 | 42.26 | 0 | 0 | 0.52675 | 42.26 | 0.00216591 | 173.77 | 0 | 0 | 0.00216591 | 173.77 | 2023-03-08 09:49:19 | -0.00079184 | -2.0772 | -166.6578 | 0 | Close
14240 | 2 | 9 | CC DChg | 02:39:00 | 118:32:27 | -0.19941 | 3.9697 | 0.52841 | 42.4 | 0 | 0 | 0.52841 | 42.4 | 0.00217251 | 174.3 | 0 | 0 | 0.00217251 | 174.3 | 2023-03-08 09:49:49 | -0.0007916 | -2.0772 | -166.6533 | 0 | Close
14241 | 2 | 9 | CC DChg | 02:39:30 | 118:32:57 | -0.1994 | 3.9689 | 0.53008 | 42.53 | 0 | 0 | 0.53008 | 42.53 | 0.00217911 | 174.83 | 0 | 0 | 0.00217911 | 174.83 | 2023-03-08 09:50:19 | -0.0007914 | -2.0772 | -166.6578 | 0 | Close
14242 | 2 | 9 | CC DChg | 02:40:00 | 118:33:27 | -0.19943 | 3.9681 | 0.53174 | 42.66 | 0 | 0 | 0.53174 | 42.66 | 0.0021857 | 175.36 | 0 | 0 | 0.0021857 | 175.36 | 2023-03-08 09:50:49 | -0.00079136 | -2.0772 | -166.6578 | 0 | Close
14243 | 2 | 9 | CC DChg | 02:40:30 | 118:33:57 | -0.19942 | 3.9674 | 0.5334 | 42.8 | 0 | 0 | 0.5334 | 42.8 | 0.0021923 | 175.89 | 0 | 0 | 0.0021923 | 175.89 | 2023-03-08 09:51:19 | -0.00079118 | -2.3741 | -190.4762 | 0 | Close
14244 | 2 | 9 | CC DChg | 02:41:00 | 118:34:27 | -0.19942 | 3.9666 | 0.53506 | 42.93 | 0 | 0 | 0.53506 | 42.93 | 0.00219889 | 176.42 | 0 | 0 | 0.00219889 | 176.42 | 2023-03-08 09:51:49 | -0.00079102 | -2.0772 | -166.6533 | 0 | Close
14245 | 2 | 9 | CC DChg | 02:41:30 | 118:34:57 | -0.19942 | 3.9658 | 0.53672 | 43.06 | 0 | 0 | 0.53672 | 43.06 | 0.00220548 | 176.95 | 0 | 0 | 0.00220548 | 176.95 | 2023-03-08 09:52:19 | -0.00079086 | -2.0772 | -166.6578 | 0 | Close
14246 | 2 | 9 | CC DChg | 02:42:00 | 118:35:27 | -0.1994 | 3.9649 | 0.53838 | 43.2 | 0 | 0 | 0.53838 | 43.2 | 0.00221207 | 177.48 | 0 | 0 | 0.00221207 | 177.48 | 2023-03-08 09:52:49 | -0.0007906 | -1.8465 | -148.1442 | 0 | Close
14247 | 2 | 9 | CC DChg | 02:42:30 | 118:35:57 | -0.19941 | 3.9641 | 0.54005 | 43.33 | 0 | 0 | 0.54005 | 43.33 | 0.00221866 | 178.01 | 0 | 0 | 0.00221866 | 178.01 | 2023-03-08 09:53:19 | -0.00079048 | -2.0772 | -166.6578 | 0 | Close
14248 | 2 | 9 | CC DChg | 02:43:00 | 118:36:27 | -0.19941 | 3.9632 | 0.54171 | 43.46 | 0 | 0 | 0.54171 | 43.46 | 0.00222524 | 178.53 | 0 | 0 | 0.00222524 | 178.53 | 2023-03-08 09:53:49 | -0.0007903 | -1.8464 | -148.1402 | 0 | Close
14249 | 2 | 9 | CC DChg | 02:43:30 | 118:36:57 | -0.19942 | 3.9624 | 0.54337 | 43.6 | 0 | 0 | 0.54337 | 43.6 | 0.00223183 | 179.06 | 0 | 0 | 0.00223183 | 179.06 | 2023-03-08 09:54:19 | -0.00079018 | -2.0773 | -166.6622 | 0 | Close
14250 | 2 | 9 | CC DChg | 02:44:00 | 118:37:27 | -0.19941 | 3.9617 | 0.54503 | 43.73 | 0 | 0 | 0.54503 | 43.73 | 0.00223841 | 179.59 | 0 | 0 | 0.00223841 | 179.59 | 2023-03-08 09:54:49 | -0.00079 | -2.374 | -190.466 | 0 | Close
14251 | 2 | 9 | CC DChg | 02:44:30 | 118:37:57 | -0.19943 | 3.9609 | 0.54669 | 43.86 | 0 | 0 | 0.54669 | 43.86 | 0.002245 | 180.12 | 0 | 0 | 0.002245 | 180.12 | 2023-03-08 09:55:19 | -0.00078992 | -2.0772 | -166.6578 | 0 | Close
14252 | 2 | 9 | CC DChg | 02:45:00 | 118:38:27 | -0.19941 | 3.9601 | 0.54836 | 44 | 0 | 0 | 0.54836 | 44 | 0.00225158 | 180.65 | 0 | 0 | 0.00225158 | 180.65 | 2023-03-08 09:55:49 | -0.00078968 | -2.0773 | -166.6622 | 0 | Close
14253 | 2 | 9 | CC DChg | 02:45:30 | 118:38:57 | -0.19941 | 3.9593 | 0.55002 | 44.13 | 0 | 0 | 0.55002 | 44.13 | 0.00225816 | 181.17 | 0 | 0 | 0.00225816 | 181.17 | 2023-03-08 09:56:19 | -0.00078952 | -2.0772 | -166.6578 | 0 | Close
14254 | 2 | 9 | CC DChg | 02:46:00 | 118:39:27 | -0.19942 | 3.9586 | 0.55168 | 44.26 | 0 | 0 | 0.55168 | 44.26 | 0.00226474 | 181.7 | 0 | 0 | 0.00226474 | 181.7 | 2023-03-08 09:56:49 | -0.00078942 | -2.374 | -190.4711 | 0 | Close
14255 | 2 | 9 | CC DChg | 02:46:30 | 118:39:57 | -0.19941 | 3.9577 | 0.55334 | 44.4 | 0 | 0 | 0.55334 | 44.4 | 0.00227131 | 182.23 | 0 | 0 | 0.00227131 | 182.23 | 2023-03-08 09:57:19 | -0.0007892 | -1.8464 | -148.1402 | 0 | Close
14256 | 2 | 9 | CC DChg | 02:47:00 | 118:40:27 | -0.19941 | 3.9569 | 0.555 | 44.53 | 0 | 0 | 0.555 | 44.53 | 0.00227789 | 182.76 | 0 | 0 | 0.00227789 | 182.76 | 2023-03-08 09:57:49 | -0.00078905 | -2.0771 | -166.6488 | 0 | Close
14257 | 2 | 9 | CC DChg | 02:47:30 | 118:40:57 | -0.19942 | 3.9561 | 0.55666 | 44.66 | 0 | 0 | 0.55666 | 44.66 | 0.00228447 | 183.29 | 0 | 0 | 0.00228447 | 183.29 | 2023-03-08 09:58:19 | -0.00078893 | -2.0772 | -166.6578 | 0 | Close
14258 | 2 | 9 | CC DChg | 02:48:00 | 118:41:27 | -0.19941 | 3.9553 | 0.55833 | 44.8 | 0 | 0 | 0.55833 | 44.8 | 0.00229104 | 183.81 | 0 | 0 | 0.00229104 | 183.81 | 2023-03-08 09:58:49 | -0.00078873 | -2.0772 | -166.6578 | 0 | Close
14259 | 2 | 9 | CC DChg | 02:48:30 | 118:41:57 | -0.19941 | 3.9545 | 0.55999 | 44.93 | 0 | 0 | 0.55999 | 44.93 | 0.00229761 | 184.34 | 0 | 0 | 0.00229761 | 184.34 | 2023-03-08 09:59:19 | -0.00078857 | -2.0772 | -166.6578 | 0 | Close
14260 | 2 | 9 | CC DChg | 02:49:00 | 118:42:27 | -0.1994 | 3.9536 | 0.56165 | 45.06 | 0 | 0 | 0.56165 | 45.06 | 0.00230418 | 184.87 | 0 | 0 | 0.00230418 | 184.87 | 2023-03-08 09:59:49 | -0.00078835 | -1.8464 | -148.1363 | 0 | Close
14261 | 2 | 9 | CC DChg | 02:49:30 | 118:42:57 | -0.19942 | 3.953 | 0.56331 | 45.2 | 0 | 0 | 0.56331 | 45.2 | 0.00231075 | 185.39 | 0 | 0 | 0.00231075 | 185.39 | 2023-03-08 10:00:19 | -0.00078831 | -2.7696 | -222.2103 | 0 | Close
14262 | 2 | 9 | CC DChg | 02:50:00 | 118:43:27 | -0.19941 | 3.9521 | 0.56497 | 45.33 | 0 | 0 | 0.56497 | 45.33 | 0.00231732 | 185.92 | 0 | 0 | 0.00231732 | 185.92 | 2023-03-08 10:00:49 | -0.00078809 | -1.8464 | -148.1363 | 0 | Close
14263 | 2 | 9 | CC DChg | 02:50:30 | 118:43:57 | -0.19941 | 3.9514 | 0.56663 | 45.46 | 0 | 0 | 0.56663 | 45.46 | 0.00232389 | 186.45 | 0 | 0 | 0.00232389 | 186.45 | 2023-03-08 10:01:19 | -0.00078795 | -2.3739 | -190.4609 | 0 | Close
14264 | 2 | 9 | CC DChg | 02:51:00 | 118:44:27 | -0.19941 | 3.9506 | 0.5683 | 45.6 | 0 | 0 | 0.5683 | 45.6 | 0.00233045 | 186.97 | 0 | 0 | 0.00233045 | 186.97 | 2023-03-08 10:01:49 | -0.00078779 | -2.0771 | -166.6488 | 0 | Close
14265 | 2 | 9 | CC DChg | 02:51:30 | 118:44:57 | -0.1994 | 3.9498 | 0.56996 | 45.73 | 0 | 0 | 0.56996 | 45.73 | 0.00233702 | 187.5 | 0 | 0 | 0.00233702 | 187.5 | 2023-03-08 10:02:19 | -0.00078759 | -2.0772 | -166.6533 | 0 | Close
14266 | 2 | 9 | CC DChg | 02:52:00 | 118:45:27 | -0.19942 | 3.949 | 0.57162 | 45.86 | 0 | 0 | 0.57162 | 45.86 | 0.00234358 | 188.03 | 0 | 0 | 0.00234358 | 188.03 | 2023-03-08 10:02:49 | -0.00078751 | -2.0772 | -166.6578 | 0 | Close
14267 | 2 | 9 | CC DChg | 02:52:30 | 118:45:57 | -0.19941 | 3.9483 | 0.57328 | 45.99 | 0 | 0 | 0.57328 | 45.99 | 0.00235014 | 188.55 | 0 | 0 | 0.00235014 | 188.55 | 2023-03-08 10:03:19 | -0.00078733 | -2.3739 | -190.4609 | 0 | Close
14268 | 2 | 9 | CC DChg | 02:53:00 | 118:46:27 | -0.19941 | 3.9475 | 0.57494 | 46.13 | 0 | 0 | 0.57494 | 46.13 | 0.0023567 | 189.08 | 0 | 0 | 0.0023567 | 189.08 | 2023-03-08 10:03:49 | -0.00078717 | -2.0772 | -166.6578 | 0 | Close
14269 | 2 | 9 | CC DChg | 02:53:30 | 118:46:57 | -0.19941 | 3.9467 | 0.57661 | 46.26 | 0 | 0 | 0.57661 | 46.26 | 0.00236326 | 189.61 | 0 | 0 | 0.00236326 | 189.61 | 2023-03-08 10:04:19 | -0.00078701 | -2.0772 | -166.6578 | 0 | Close
14270 | 2 | 9 | CC DChg | 02:54:00 | 118:47:27 | -0.19942 | 3.9459 | 0.57827 | 46.39 | 0 | 0 | 0.57827 | 46.39 | 0.00236982 | 190.13 | 0 | 0 | 0.00236982 | 190.13 | 2023-03-08 10:04:49 | -0.00078689 | -2.0772 | -166.6533 | 0 | Close
14271 | 2 | 9 | CC DChg | 02:54:30 | 118:47:57 | -0.19942 | 3.9451 | 0.57993 | 46.53 | 0 | 0 | 0.57993 | 46.53 | 0.00237637 | 190.66 | 0 | 0 | 0.00237637 | 190.66 | 2023-03-08 10:05:19 | -0.00078673 | -2.0772 | -166.6578 | 0 | Close
14272 | 2 | 9 | CC DChg | 02:55:00 | 118:48:27 | -0.19941 | 3.9443 | 0.58159 | 46.66 | 0 | 0 | 0.58159 | 46.66 | 0.00238293 | 191.18 | 0 | 0 | 0.00238293 | 191.18 | 2023-03-08 10:05:49 | -0.00078653 | -2.0771 | -166.6444 | 0 | Close
14273 | 2 | 9 | CC DChg | 02:55:30 | 118:48:57 | -0.19941 | 3.9435 | 0.58325 | 46.79 | 0 | 0 | 0.58325 | 46.79 | 0.00238948 | 191.71 | 0 | 0 | 0.00238948 | 191.71 | 2023-03-08 10:06:19 | -0.00078637 | -2.0772 | -166.6578 | 0 | Close
14274 | 2 | 9 | CC DChg | 02:56:00 | 118:49:27 | -0.1994 | 3.9428 | 0.58491 | 46.93 | 0 | 0 | 0.58491 | 46.93 | 0.00239603 | 192.24 | 0 | 0 | 0.00239603 | 192.24 | 2023-03-08 10:06:49 | -0.00078619 | -2.3739 | -190.4609 | 0 | Close
14275 | 2 | 9 | CC DChg | 02:56:30 | 118:49:57 | -0.19942 | 3.9421 | 0.58658 | 47.06 | 0 | 0 | 0.58658 | 47.06 | 0.00240259 | 192.76 | 0 | 0 | 0.00240259 | 192.76 | 2023-03-08 10:07:19 | -0.00078613 | -2.374 | -190.466 | 0 | Close
14276 | 2 | 9 | CC DChg | 02:57:00 | 118:50:27 | -0.19941 | 3.9413 | 0.58824 | 47.19 | 0 | 0 | 0.58824 | 47.19 | 0.00240914 | 193.29 | 0 | 0 | 0.00240914 | 193.29 | 2023-03-08 10:07:49 | -0.00078593 | -2.0772 | -166.6578 | 0 | Close
14277 | 2 | 9 | CC DChg | 02:57:30 | 118:50:57 | -0.19943 | 3.9405 | 0.5899 | 47.33 | 0 | 0 | 0.5899 | 47.33 | 0.00241569 | 193.81 | 0 | 0 | 0.00241569 | 193.81 | 2023-03-08 10:08:19 | -0.00078585 | -2.0771 | -166.6488 | 0 | Close
14278 | 2 | 9 | CC DChg | 02:58:00 | 118:51:27 | -0.19941 | 3.9398 | 0.59156 | 47.46 | 0 | 0 | 0.59156 | 47.46 | 0.00242223 | 194.34 | 0 | 0 | 0.00242223 | 194.34 | 2023-03-08 10:08:49 | -0.00078564 | -2.374 | -190.4711 | 0 | Close
14279 | 2 | 9 | CC DChg | 02:58:30 | 118:51:57 | -0.19942 | 3.9389 | 0.59322 | 47.59 | 0 | 0 | 0.59322 | 47.59 | 0.00242878 | 194.86 | 0 | 0 | 0.00242878 | 194.86 | 2023-03-08 10:09:19 | -0.0007855 | -1.8464 | -148.1402 | 0 | Close
14280 | 2 | 9 | CC DChg | 02:59:00 | 118:52:27 | -0.19942 | 3.9382 | 0.59488 | 47.73 | 0 | 0 | 0.59488 | 47.73 | 0.00243532 | 195.39 | 0 | 0 | 0.00243532 | 195.39 | 2023-03-08 10:09:49 | -0.00078536 | -2.374 | -190.466 | 0 | Close
14281 | 2 | 9 | CC DChg | 02:59:30 | 118:52:57 | -0.19942 | 3.9374 | 0.59655 | 47.86 | 0 | 0 | 0.59655 | 47.86 | 0.00244187 | 195.91 | 0 | 0 | 0.00244187 | 195.91 | 2023-03-08 10:10:19 | -0.0007852 | -2.0772 | -166.6533 | 0 | Close
14282 | 2 | 9 | CC DChg | 03:00:00 | 118:53:27 | -0.19942 | 3.9366 | 0.59821 | 47.99 | 0 | 0 | 0.59821 | 47.99 | 0.00244841 | 196.44 | 0 | 0 | 0.00244841 | 196.44 | 2023-03-08 10:10:49 | -0.00078504 | -2.0771 | -166.6488 | 0 | Close
14283 | 2 | 9 | CC DChg | 03:00:30 | 118:53:57 | -0.19943 | 3.9357 | 0.59987 | 48.13 | 0 | 0 | 0.59987 | 48.13 | 0.00245495 | 196.96 | 0 | 0 | 0.00245495 | 196.96 | 2023-03-08 10:11:19 | -0.0007849 | -1.8464 | -148.1363 | 0 | Close
14284 | 2 | 9 | CC DChg | 03:01:00 | 118:54:27 | -0.19941 | 3.9351 | 0.60153 | 48.26 | 0 | 0 | 0.60153 | 48.26 | 0.00246149 | 197.49 | 0 | 0 | 0.00246149 | 197.49 | 2023-03-08 10:11:49 | -0.0007847 | -2.7694 | -222.1925 | 0 | Close
14285 | 2 | 9 | CC DChg | 03:01:30 | 118:54:57 | -0.19941 | 3.9343 | 0.60319 | 48.39 | 0 | 0 | 0.60319 | 48.39 | 0.00246803 | 198.01 | 0 | 0 | 0.00246803 | 198.01 | 2023-03-08 10:12:19 | -0.00078454 | -2.0772 | -166.6578 | 0 | Close
14286 | 2 | 9 | CC DChg | 03:02:00 | 118:55:27 | -0.19942 | 3.9336 | 0.60485 | 48.53 | 0 | 0 | 0.60485 | 48.53 | 0.00247457 | 198.54 | 0 | 0 | 0.00247457 | 198.54 | 2023-03-08 10:12:49 | -0.00078444 | -2.374 | -190.466 | 0 | Close
14287 | 2 | 9 | CC DChg | 03:02:30 | 118:55:57 | -0.19941 | 3.9328 | 0.60652 | 48.66 | 0 | 0 | 0.60652 | 48.66 | 0.0024811 | 199.06 | 0 | 0 | 0.0024811 | 199.06 | 2023-03-08 10:13:19 | -0.00078424 | -2.0772 | -166.6578 | 0 | Close
14288 | 2 | 9 | CC DChg | 03:03:00 | 118:56:27 | -0.1994 | 3.9321 | 0.60818 | 48.79 | 0 | 0 | 0.60818 | 48.79 | 0.00248764 | 199.59 | 0 | 0 | 0.00248764 | 199.59 | 2023-03-08 10:13:49 | -0.00078406 | -2.374 | -190.466 | 0 | Close
14289 | 2 | 9 | CC DChg | 03:03:30 | 118:56:57 | -0.19943 | 3.9313 | 0.60984 | 48.93 | 0 | 0 | 0.60984 | 48.93 | 0.00249417 | 200.11 | 0 | 0 | 0.00249417 | 200.11 | 2023-03-08 10:14:19 | -0.00078402 | -2.0773 | -166.6622 | 0 | Close
14290 | 2 | 9 | CC DChg | 03:04:00 | 118:57:27 | -0.1994 | 3.9305 | 0.6115 | 49.06 | 0 | 0 | 0.6115 | 49.06 | 0.0025007 | 200.63 | 0 | 0 | 0.0025007 | 200.63 | 2023-03-08 10:14:49 | -0.00078374 | -2.0772 | -166.6578 | 0 | Close
14291 | 2 | 9 | CC DChg | 03:04:30 | 118:57:57 | -0.19942 | 3.9297 | 0.61316 | 49.19 | 0 | 0 | 0.61316 | 49.19 | 0.00250723 | 201.16 | 0 | 0 | 0.00250723 | 201.16 | 2023-03-08 10:15:19 | -0.00078366 | -2.0773 | -166.6622 | 0 | Close
14292 | 2 | 9 | CC DChg | 03:05:00 | 118:58:27 | -0.1994 | 3.929 | 0.61483 | 49.33 | 0 | 0 | 0.61483 | 49.33 | 0.00251376 | 201.68 | 0 | 0 | 0.00251376 | 201.68 | 2023-03-08 10:15:49 | -0.00078344 | -2.3739 | -190.4609 | 0 | Close
14293 | 2 | 9 | CC DChg | 03:05:30 | 118:58:57 | -0.19942 | 3.9282 | 0.61649 | 49.46 | 0 | 0 | 0.61649 | 49.46 | 0.00252029 | 202.21 | 0 | 0 | 0.00252029 | 202.21 | 2023-03-08 10:16:19 | -0.00078336 | -2.0772 | -166.6578 | 0 | Close
14294 | 2 | 9 | CC DChg | 03:06:00 | 118:59:27 | -0.19941 | 3.9274 | 0.61815 | 49.59 | 0 | 0 | 0.61815 | 49.59 | 0.00252682 | 202.73 | 0 | 0 | 0.00252682 | 202.73 | 2023-03-08 10:16:49 | -0.00078316 | -2.0772 | -166.6578 | 0 | Close
14295 | 2 | 9 | CC DChg | 03:06:30 | 118:59:57 | -0.19941 | 3.9267 | 0.61981 | 49.73 | 0 | 0 | 0.61981 | 49.73 | 0.00253335 | 203.25 | 0 | 0 | 0.00253335 | 203.25 | 2023-03-08 10:17:19 | -0.00078302 | -2.374 | -190.466 | 0 | Close
14296 | 2 | 9 | CC DChg | 03:07:00 | 119:00:27 | -0.19942 | 3.926 | 0.62147 | 49.86 | 0 | 0 | 0.62147 | 49.86 | 0.00253987 | 203.78 | 0 | 0 | 0.00253987 | 203.78 | 2023-03-08 10:17:49 | -0.00078292 | -2.374 | -190.466 | 0 | Close
14297 | 2 | 9 | CC DChg | 03:07:30 | 119:00:57 | -0.19941 | 3.9252 | 0.62313 | 49.99 | 0 | 0 | 0.62313 | 49.99 | 0.00254639 | 204.3 | 0 | 0 | 0.00254639 | 204.3 | 2023-03-08 10:18:19 | -0.00078272 | -2.0773 | -166.6667 | 0 | Close
14298 | 2 | 9 | CC DChg | 03:08:00 | 119:01:27 | -0.19942 | 3.9245 | 0.6248 | 50.13 | 0 | 0 | 0.6248 | 50.13 | 0.00255292 | 204.82 | 0 | 0 | 0.00255292 | 204.82 | 2023-03-08 10:18:49 | -0.00078262 | -2.374 | -190.466 | 0 | Close
14299 | 2 | 9 | CC DChg | 03:08:30 | 119:01:57 | -0.19941 | 3.9237 | 0.62646 | 50.26 | 0 | 0 | 0.62646 | 50.26 | 0.00255944 | 205.35 | 0 | 0 | 0.00255944 | 205.35 | 2023-03-08 10:19:19 | -0.00078243 | -2.0772 | -166.6578 | 0 | Close
14300 | 2 | 9 | CC DChg | 03:09:00 | 119:02:27 | -0.19943 | 3.9231 | 0.62812 | 50.39 | 0 | 0 | 0.62812 | 50.39 | 0.00256596 | 205.87 | 0 | 0 | 0.00256596 | 205.87 | 2023-03-08 10:19:49 | -0.00078238 | -2.7697 | -222.2163 | 0 | Close
14301 | 2 | 9 | CC DChg | 03:09:30 | 119:02:57 | -0.19941 | 3.9223 | 0.62978 | 50.53 | 0 | 0 | 0.62978 | 50.53 | 0.00257248 | 206.39 | 0 | 0 | 0.00257248 | 206.39 | 2023-03-08 10:20:19 | -0.00078215 | -2.0773 | -166.6622 | 0 | Close
14302 | 2 | 9 | CC DChg | 03:10:00 | 119:03:27 | -0.19942 | 3.9216 | 0.63144 | 50.66 | 0 | 0 | 0.63144 | 50.66 | 0.00257899 | 206.92 | 0 | 0 | 0.00257899 | 206.92 | 2023-03-08 10:20:49 | -0.00078205 | -2.3741 | -190.4762 | 0 | Close
14303 | 2 | 9 | CC DChg | 03:10:30 | 119:03:57 | -0.19942 | 3.9208 | 0.63311 | 50.79 | 0 | 0 | 0.63311 | 50.79 | 0.00258551 | 207.44 | 0 | 0 | 0.00258551 | 207.44 | 2023-03-08 10:21:19 | -0.00078189 | -2.0772 | -166.6578 | 0 | Close
14304 | 2 | 9 | CC DChg | 03:11:00 | 119:04:27 | -0.19942 | 3.9201 | 0.63477 | 50.93 | 0 | 0 | 0.63477 | 50.93 | 0.00259202 | 207.96 | 0 | 0 | 0.00259202 | 207.96 | 2023-03-08 10:21:49 | -0.00078175 | -2.3739 | -190.4609 | 0 | Close
14305 | 2 | 9 | CC DChg | 03:11:30 | 119:04:57 | -0.19942 | 3.9194 | 0.63643 | 51.06 | 0 | 0 | 0.63643 | 51.06 | 0.00259854 | 208.48 | 0 | 0 | 0.00259854 | 208.48 | 2023-03-08 10:22:19 | -0.00078161 | -2.374 | -190.4711 | 0 | Close
14306 | 2 | 9 | CC DChg | 03:12:00 | 119:05:27 | -0.19944 | 3.9186 | 0.63809 | 51.19 | 0 | 0 | 0.63809 | 51.19 | 0.00260505 | 209.01 | 0 | 0 | 0.00260505 | 209.01 | 2023-03-08 10:22:49 | -0.00078153 | -2.0773 | -166.6667 | 0 | Close
14307 | 2 | 9 | CC DChg | 03:12:30 | 119:05:57 | -0.19942 | 3.918 | 0.63975 | 51.33 | 0 | 0 | 0.63975 | 51.33 | 0.00261156 | 209.53 | 0 | 0 | 0.00261156 | 209.53 | 2023-03-08 10:23:19 | -0.00078133 | -2.7696 | -222.2103 | 0 | Close
14308 | 2 | 9 | CC DChg | 03:13:00 | 119:06:27 | -0.19941 | 3.9171 | 0.64141 | 51.46 | 0 | 0 | 0.64141 | 51.46 | 0.00261807 | 210.05 | 0 | 0 | 0.00261807 | 210.05 | 2023-03-08 10:23:49 | -0.00078111 | -1.8465 | -148.1481 | 0 | Close
14309 | 2 | 9 | CC DChg | 03:13:30 | 119:06:57 | -0.19942 | 3.9165 | 0.64308 | 51.59 | 0 | 0 | 0.64308 | 51.59 | 0.00262458 | 210.57 | 0 | 0 | 0.00262458 | 210.57 | 2023-03-08 10:24:19 | -0.00078103 | -2.7696 | -222.2103 | 0 | Close
14310 | 2 | 9 | CC DChg | 03:14:00 | 119:07:27 | -0.19941 | 3.9158 | 0.64474 | 51.73 | 0 | 0 | 0.64474 | 51.73 | 0.00263109 | 211.1 | 0 | 0 | 0.00263109 | 211.1 | 2023-03-08 10:24:49 | -0.00078085 | -2.3741 | -190.4762 | 0 | Close
14311 | 2 | 9 | CC DChg | 03:14:30 | 119:07:57 | -0.19942 | 3.915 | 0.6464 | 51.86 | 0 | 0 | 0.6464 | 51.86 | 0.0026376 | 211.62 | 0 | 0 | 0.0026376 | 211.62 | 2023-03-08 10:25:19 | -0.00078073 | -2.0773 | -166.6622 | 0 | Close
14312 | 2 | 9 | CC DChg | 03:15:00 | 119:08:27 | -0.19942 | 3.9143 | 0.64806 | 51.99 | 0 | 0 | 0.64806 | 51.99 | 0.0026441 | 212.14 | 0 | 0 | 0.0026441 | 212.14 | 2023-03-08 10:25:49 | -0.00078059 | -2.3741 | -190.4762 | 0 | Close
14313 | 2 | 9 | CC DChg | 03:15:30 | 119:08:57 | -0.19941 | 3.9135 | 0.64972 | 52.13 | 0 | 0 | 0.64972 | 52.13 | 0.00265061 | 212.66 | 0 | 0 | 0.00265061 | 212.66 | 2023-03-08 10:26:19 | -0.00078039 | -2.0772 | -166.6578 | 0 | Close
14314 | 2 | 9 | CC DChg | 03:16:00 | 119:09:27 | -0.19942 | 3.9127 | 0.65139 | 52.26 | 0 | 0 | 0.65139 | 52.26 | 0.00265711 | 213.18 | 0 | 0 | 0.00265711 | 213.18 | 2023-03-08 10:26:49 | -0.00078027 | -2.0772 | -166.6578 | 0 | Close
14315 | 2 | 9 | CC DChg | 03:16:30 | 119:09:57 | -0.1994 | 3.9119 | 0.65305 | 52.39 | 0 | 0 | 0.65305 | 52.39 | 0.00266361 | 213.7 | 0 | 0 | 0.00266361 | 213.7 | 2023-03-08 10:27:19 | -0.00078003 | -2.0773 | -166.6667 | 0 | Close
14316 | 2 | 9 | CC DChg | 03:17:00 | 119:10:27 | -0.19942 | 3.9112 | 0.65471 | 52.53 | 0 | 0 | 0.65471 | 52.53 | 0.00267011 | 214.23 | 0 | 0 | 0.00267011 | 214.23 | 2023-03-08 10:27:49 | -0.00077997 | -2.374 | -190.466 | 0 | Close
14317 | 2 | 9 | CC DChg | 03:17:30 | 119:10:57 | -0.19941 | 3.9104 | 0.65637 | 52.66 | 0 | 0 | 0.65637 | 52.66 | 0.00267661 | 214.75 | 0 | 0 | 0.00267661 | 214.75 | 2023-03-08 10:28:19 | -0.00077977 | -2.0772 | -166.6578 | 0 | Close
14318 | 2 | 9 | CC DChg | 03:18:00 | 119:11:27 | -0.19941 | 3.9098 | 0.65803 | 52.79 | 0 | 0 | 0.65803 | 52.79 | 0.00268311 | 215.27 | 0 | 0 | 0.00268311 | 215.27 | 2023-03-08 10:28:49 | -0.00077965 | -2.7698 | -222.2222 | 0 | Close
14319 | 2 | 9 | CC DChg | 03:18:30 | 119:11:57 | -0.19941 | 3.909 | 0.65969 | 52.93 | 0 | 0 | 0.65969 | 52.93 | 0.0026896 | 215.79 | 0 | 0 | 0.0026896 | 215.79 | 2023-03-08 10:29:19 | -0.00077949 | -2.0772 | -166.6578 | 0 | Close
14320 | 2 | 9 | CC DChg | 03:19:00 | 119:12:27 | -0.19942 | 3.9083 | 0.66136 | 53.06 | 0 | 0 | 0.66136 | 53.06 | 0.0026961 | 216.31 | 0 | 0 | 0.0026961 | 216.31 | 2023-03-08 10:29:49 | -0.00077939 | -2.374 | -190.466 | 0 | Close
14321 | 2 | 9 | CC DChg | 03:19:30 | 119:12:57 | -0.19942 | 3.9076 | 0.66302 | 53.19 | 0 | 0 | 0.66302 | 53.19 | 0.00270259 | 216.83 | 0 | 0 | 0.00270259 | 216.83 | 2023-03-08 10:30:19 | -0.00077925 | -2.374 | -190.466 | 0 | Close
14322 | 2 | 9 | CC DChg | 03:20:00 | 119:13:27 | -0.19943 | 3.9068 | 0.66468 | 53.33 | 0 | 0 | 0.66468 | 53.33 | 0.00270909 | 217.35 | 0 | 0 | 0.00270909 | 217.35 | 2023-03-08 10:30:49 | -0.00077913 | -2.0772 | -166.6578 | 0 | Close
14323 | 2 | 9 | CC DChg | 03:20:30 | 119:13:57 | -0.19942 | 3.9061 | 0.66634 | 53.46 | 0 | 0 | 0.66634 | 53.46 | 0.00271558 | 217.87 | 0 | 0 | 0.00271558 | 217.87 | 2023-03-08 10:31:19 | -0.00077895 | -2.374 | -190.466 | 0 | Close
14324 | 2 | 9 | CC DChg | 03:21:00 | 119:14:27 | -0.19943 | 3.9054 | 0.668 | 53.59 | 0 | 0 | 0.668 | 53.59 | 0.00272207 | 218.39 | 0 | 0 | 0.00272207 | 218.39 | 2023-03-08 10:31:49 | -0.00077885 | -2.374 | -190.4711 | 0 | Close
14325 | 2 | 9 | CC DChg | 03:21:30 | 119:14:57 | -0.19942 | 3.9046 | 0.66967 | 53.73 | 0 | 0 | 0.66967 | 53.73 | 0.00272856 | 218.92 | 0 | 0 | 0.00272856 | 218.92 | 2023-03-08 10:32:19 | -0.00077866 | -2.0772 | -166.6578 | 0 | Close
14326 | 2 | 9 | CC DChg | 03:22:00 | 119:15:27 | -0.1994 | 3.9038 | 0.67133 | 53.86 | 0 | 0 | 0.67133 | 53.86 | 0.00273505 | 219.44 | 0 | 0 | 0.00273505 | 219.44 | 2023-03-08 10:32:49 | -0.00077842 | -2.0772 | -166.6578 | 0 | Close
14327 | 2 | 9 | CC DChg | 03:22:30 | 119:15:57 | -0.19943 | 3.9032 | 0.67299 | 53.99 | 0 | 0 | 0.67299 | 53.99 | 0.00274153 | 219.96 | 0 | 0 | 0.00274153 | 219.96 | 2023-03-08 10:33:19 | -0.00077842 | -2.7696 | -222.2103 | 0 | Close
14328 | 2 | 9 | CC DChg | 03:23:00 | 119:16:27 | -0.19942 | 3.9025 | 0.67465 | 54.13 | 0 | 0 | 0.67465 | 54.13 | 0.00274802 | 220.48 | 0 | 0 | 0.00274802 | 220.48 | 2023-03-08 10:33:49 | -0.00077824 | -2.374 | -190.466 | 0 | Close
14329 | 2 | 9 | CC DChg | 03:23:30 | 119:16:57 | -0.19942 | 3.9017 | 0.67631 | 54.26 | 0 | 0 | 0.67631 | 54.26 | 0.0027545 | 221 | 0 | 0 | 0.0027545 | 221 | 2023-03-08 10:34:19 | -0.00077808 | -2.0773 | -166.6667 | 0 | Close
14330 | 2 | 9 | CC DChg | 03:24:00 | 119:17:27 | -0.19941 | 3.9011 | 0.67797 | 54.39 | 0 | 0 | 0.67797 | 54.39 | 0.00276099 | 221.52 | 0 | 0 | 0.00276099 | 221.52 | 2023-03-08 10:34:49 | -0.00077792 | -2.7696 | -222.2103 | 0 | Close
14331 | 2 | 9 | CC DChg | 03:24:30 | 119:17:57 | -0.19942 | 3.9004 | 0.67964 | 54.53 | 0 | 0 | 0.67964 | 54.53 | 0.00276747 | 222.04 | 0 | 0 | 0.00276747 | 222.04 | 2023-03-08 10:35:19 | -0.00077782 | -2.374 | -190.466 | 0 | Close
14332 | 2 | 9 | CC DChg | 03:25:00 | 119:18:27 | -0.19941 | 3.8996 | 0.6813 | 54.66 | 0 | 0 | 0.6813 | 54.66 | 0.00277395 | 222.56 | 0 | 0 | 0.00277395 | 222.56 | 2023-03-08 10:35:49 | -0.00077762 | -2.0773 | -166.6667 | 0 | Close
14333 | 2 | 9 | CC DChg | 03:25:30 | 119:18:57 | -0.19941 | 3.8989 | 0.68296 | 54.79 | 0 | 0 | 0.68296 | 54.79 | 0.00278043 | 223.08 | 0 | 0 | 0.00278043 | 223.08 | 2023-03-08 10:36:19 | -0.00077748 | -2.3738 | -190.4558 | 0 | Close
14334 | 2 | 9 | CC DChg | 03:26:00 | 119:19:27 | -0.19942 | 3.8982 | 0.68462 | 54.93 | 0 | 0 | 0.68462 | 54.93 | 0.00278691 | 223.6 | 0 | 0 | 0.00278691 | 223.6 | 2023-03-08 10:36:49 | -0.00077738 | -2.3739 | -190.4609 | 0 | Close
14335 | 2 | 9 | CC DChg | 03:26:30 | 119:19:57 | -0.19941 | 3.8975 | 0.68628 | 55.06 | 0 | 0 | 0.68628 | 55.06 | 0.00279339 | 224.12 | 0 | 0 | 0.00279339 | 224.12 | 2023-03-08 10:37:19 | -0.0007772 | -2.374 | -190.466 | 0 | Close
14336 | 2 | 9 | CC DChg | 03:27:00 | 119:20:27 | -0.19941 | 3.8968 | 0.68794 | 55.19 | 0 | 0 | 0.68794 | 55.19 | 0.00279986 | 224.64 | 0 | 0 | 0.00279986 | 224.64 | 2023-03-08 10:37:49 | -0.00077706 | -2.374 | -190.466 | 0 | Close
14337 | 2 | 9 | CC DChg | 03:27:30 | 119:20:57 | -0.19942 | 3.896 | 0.68961 | 55.33 | 0 | 0 | 0.68961 | 55.33 | 0.00280634 | 225.16 | 0 | 0 | 0.00280634 | 225.16 | 2023-03-08 10:38:19 | -0.00077694 | -2.0773 | -166.6667 | 0 | Close
14338 | 2 | 9 | CC DChg | 03:28:00 | 119:21:27 | -0.19942 | 3.8954 | 0.69127 | 55.46 | 0 | 0 | 0.69127 | 55.46 | 0.00281281 | 225.67 | 0 | 0 | 0.00281281 | 225.67 | 2023-03-08 10:38:49 | -0.00077682 | -2.7696 | -222.2103 | 0 | Close
14339 | 2 | 9 | CC DChg | 03:28:30 | 119:21:57 | -0.19941 | 3.8947 | 0.69293 | 55.59 | 0 | 0 | 0.69293 | 55.59 | 0.00281928 | 226.19 | 0 | 0 | 0.00281928 | 226.19 | 2023-03-08 10:39:19 | -0.00077664 | -2.3741 | -190.4762 | 0 | Close
14340 | 2 | 9 | CC DChg | 03:29:00 | 119:22:27 | -0.19942 | 3.894 | 0.69459 | 55.73 | 0 | 0 | 0.69459 | 55.73 | 0.00282576 | 226.71 | 0 | 0 | 0.00282576 | 226.71 | 2023-03-08 10:39:49 | -0.00077654 | -2.374 | -190.466 | 0 | Close
14341 | 2 | 9 | CC DChg | 03:29:30 | 119:22:57 | -0.19943 | 3.8933 | 0.69625 | 55.86 | 0 | 0 | 0.69625 | 55.86 | 0.00283223 | 227.23 | 0 | 0 | 0.00283223 | 227.23 | 2023-03-08 10:40:19 | -0.00077644 | -2.3738 | -190.4558 | 0 | Close
14342 | 2 | 9 | CC DChg | 03:30:00 | 119:23:27 | -0.19943 | 3.8926 | 0.69792 | 55.99 | 0 | 0 | 0.69792 | 55.99 | 0.00283869 | 227.75 | 0 | 0 | 0.00283869 | 227.75 | 2023-03-08 10:40:49 | -0.0007763 | -2.374 | -190.4711 | 0 | Close
14343 | 2 | 9 | CC DChg | 03:30:30 | 119:23:57 | -0.19941 | 3.8919 | 0.69958 | 56.13 | 0 | 0 | 0.69958 | 56.13 | 0.00284516 | 228.27 | 0 | 0 | 0.00284516 | 228.27 | 2023-03-08 10:41:19 | -0.00077608 | -2.374 | -190.466 | 0 | Close
14344 | 2 | 9 | CC DChg | 03:31:00 | 119:24:27 | -0.19941 | 3.8912 | 0.70124 | 56.26 | 0 | 0 | 0.70124 | 56.26 | 0.00285163 | 228.79 | 0 | 0 | 0.00285163 | 228.79 | 2023-03-08 10:41:49 | -0.00077594 | -2.3738 | -190.4558 | 0 | Close
14345 | 2 | 9 | CC DChg | 03:31:30 | 119:24:57 | -0.19941 | 3.8905 | 0.7029 | 56.39 | 0 | 0 | 0.7029 | 56.39 | 0.00285809 | 229.31 | 0 | 0 | 0.00285809 | 229.31 | 2023-03-08 10:42:19 | -0.0007758 | -2.3741 | -190.4762 | 0 | Close
14346 | 2 | 9 | CC DChg | 03:32:00 | 119:25:27 | -0.19942 | 3.8898 | 0.70456 | 56.53 | 0 | 0 | 0.70456 | 56.53 | 0.00286456 | 229.83 | 0 | 0 | 0.00286456 | 229.83 | 2023-03-08 10:42:49 | -0.0007757 | -2.3741 | -190.4762 | 0 | Close
14347 | 2 | 9 | CC DChg | 03:32:30 | 119:25:57 | -0.19942 | 3.889 | 0.70622 | 56.66 | 0 | 0 | 0.70622 | 56.66 | 0.00287102 | 230.35 | 0 | 0 | 0.00287102 | 230.35 | 2023-03-08 10:43:19 | -0.00077554 | -2.0772 | -166.6578 | 0 | Close
14348 | 2 | 9 | CC DChg | 03:33:00 | 119:26:27 | -0.19941 | 3.8884 | 0.70789 | 56.79 | 0 | 0 | 0.70789 | 56.79 | 0.00287749 | 230.86 | 0 | 0 | 0.00287749 | 230.86 | 2023-03-08 10:43:49 | -0.00077539 | -2.7696 | -222.2103 | 0 | Close
14349 | 2 | 9 | CC DChg | 03:33:30 | 119:26:57 | -0.19942 | 3.8876 | 0.70955 | 56.93 | 0 | 0 | 0.70955 | 56.93 | 0.00288395 | 231.38 | 0 | 0 | 0.00288395 | 231.38 | 2023-03-08 10:44:19 | -0.00077527 | -2.0773 | -166.6667 | 0 | Close
14350 | 2 | 9 | CC DChg | 03:34:00 | 119:27:27 | -0.19941 | 3.887 | 0.71121 | 57.06 | 0 | 0 | 0.71121 | 57.06 | 0.00289041 | 231.9 | 0 | 0 | 0.00289041 | 231.9 | 2023-03-08 10:44:49 | -0.00077511 | -2.7696 | -222.2103 | 0 | Close
14351 | 2 | 9 | CC DChg | 03:34:30 | 119:27:57 | -0.19941 | 3.8863 | 0.71287 | 57.19 | 0 | 0 | 0.71287 | 57.19 | 0.00289687 | 232.42 | 0 | 0 | 0.00289687 | 232.42 | 2023-03-08 10:45:19 | -0.00077497 | -2.374 | -190.4711 | 0 | Close
14352 | 2 | 9 | CC DChg | 03:35:00 | 119:28:27 | -0.19942 | 3.8855 | 0.71453 | 57.33 | 0 | 0 | 0.71453 | 57.33 | 0.00290332 | 232.94 | 0 | 0 | 0.00290332 | 232.94 | 2023-03-08 10:45:49 | -0.00077485 | -2.0773 | -166.6667 | 0 | Close
14353 | 2 | 9 | CC DChg | 03:35:30 | 119:28:57 | -0.19942 | 3.8849 | 0.7162 | 57.46 | 0 | 0 | 0.7162 | 57.46 | 0.00290978 | 233.45 | 0 | 0 | 0.00290978 | 233.45 | 2023-03-08 10:46:19 | -0.00077473 | -2.7696 | -222.2044 | 0 | Close
14354 | 2 | 9 | CC DChg | 03:36:00 | 119:29:27 | -0.19941 | 3.8842 | 0.71786 | 57.59 | 0 | 0 | 0.71786 | 57.59 | 0.00291624 | 233.97 | 0 | 0 | 0.00291624 | 233.97 | 2023-03-08 10:46:49 | -0.00077455 | -2.374 | -190.466 | 0 | Close
14355 | 2 | 9 | CC DChg | 03:36:30 | 119:29:57 | -0.19942 | 3.8836 | 0.71952 | 57.73 | 0 | 0 | 0.71952 | 57.73 | 0.00292269 | 234.49 | 0 | 0 | 0.00292269 | 234.49 | 2023-03-08 10:47:19 | -0.00077447 | -2.7696 | -222.2103 | 0 | Close
14356 | 2 | 9 | CC DChg | 03:37:00 | 119:30:27 | -0.19941 | 3.8829 | 0.72118 | 57.86 | 0 | 0 | 0.72118 | 57.86 | 0.00292914 | 235.01 | 0 | 0 | 0.00292914 | 235.01 | 2023-03-08 10:47:49 | -0.00077429 | -2.3741 | -190.4762 | 0 | Close
14357 | 2 | 9 | CC DChg | 03:37:30 | 119:30:57 | -0.19941 | 3.8823 | 0.72284 | 57.99 | 0 | 0 | 0.72284 | 57.99 | 0.00293559 | 235.53 | 0 | 0 | 0.00293559 | 235.53 | 2023-03-08 10:48:19 | -0.00077417 | -2.7697 | -222.2163 | 0 | Close
14358 | 2 | 9 | CC DChg | 03:38:00 | 119:31:27 | -0.19941 | 3.8816 | 0.7245 | 58.13 | 0 | 0 | 0.7245 | 58.13 | 0.00294205 | 236.04 | 0 | 0 | 0.00294205 | 236.04 | 2023-03-08 10:48:49 | -0.00077403 | -2.374 | -190.466 | 0 | Close
14359 | 2 | 9 | CC DChg | 03:38:30 | 119:31:57 | -0.19942 | 3.8809 | 0.72617 | 58.26 | 0 | 0 | 0.72617 | 58.26 | 0.0029485 | 236.56 | 0 | 0 | 0.0029485 | 236.56 | 2023-03-08 10:49:19 | -0.00077393 | -2.374 | -190.466 | 0 | Close
14360 | 2 | 9 | CC DChg | 03:39:00 | 119:32:27 | -0.19941 | 3.8801 | 0.72783 | 58.39 | 0 | 0 | 0.72783 | 58.39 | 0.00295494 | 237.08 | 0 | 0 | 0.00295494 | 237.08 | 2023-03-08 10:49:49 | -0.00077373 | -2.0773 | -166.6667 | 0 | Close
14361 | 2 | 9 | CC DChg | 03:39:30 | 119:32:57 | -0.19941 | 3.8794 | 0.72949 | 58.53 | 0 | 0 | 0.72949 | 58.53 | 0.00296139 | 237.6 | 0 | 0 | 0.00296139 | 237.6 | 2023-03-08 10:50:19 | -0.00077359 | -2.374 | -190.466 | 0 | Close
14362 | 2 | 9 | CC DChg | 03:40:00 | 119:33:27 | -0.19941 | 3.8788 | 0.73115 | 58.66 | 0 | 0 | 0.73115 | 58.66 | 0.00296784 | 238.11 | 0 | 0 | 0.00296784 | 238.11 | 2023-03-08 10:50:49 | -0.00077347 | -2.7698 | -222.2222 | 0 | Close
14363 | 2 | 9 | CC DChg | 03:40:30 | 119:33:57 | -0.19943 | 3.8782 | 0.73281 | 58.79 | 0 | 0 | 0.73281 | 58.79 | 0.00297428 | 238.63 | 0 | 0 | 0.00297428 | 238.63 | 2023-03-08 10:51:19 | -0.00077343 | -2.7696 | -222.2044 | 0 | Close
14364 | 2 | 9 | CC DChg | 03:41:00 | 119:34:27 | -0.19942 | 3.8775 | 0.73448 | 58.93 | 0 | 0 | 0.73448 | 58.93 | 0.00298073 | 239.15 | 0 | 0 | 0.00298073 | 239.15 | 2023-03-08 10:51:49 | -0.00077325 | -2.374 | -190.466 | 0 | Close
14365 | 2 | 9 | CC DChg | 03:41:30 | 119:34:57 | -0.19942 | 3.8768 | 0.73614 | 59.06 | 0 | 0 | 0.73614 | 59.06 | 0.00298717 | 239.66 | 0 | 0 | 0.00298717 | 239.66 | 2023-03-08 10:52:19 | -0.00077311 | -2.374 | -190.4711 | 0 | Close
14366 | 2 | 9 | CC DChg | 03:42:00 | 119:35:27 | -0.19941 | 3.8762 | 0.7378 | 59.19 | 0 | 0 | 0.7378 | 59.19 | 0.00299361 | 240.18 | 0 | 0 | 0.00299361 | 240.18 | 2023-03-08 10:52:49 | -0.00077295 | -2.7698 | -222.2222 | 0 | Close
14367 | 2 | 9 | CC DChg | 03:42:30 | 119:35:57 | -0.19943 | 3.8756 | 0.73946 | 59.33 | 0 | 0 | 0.73946 | 59.33 | 0.00300005 | 240.7 | 0 | 0 | 0.00300005 | 240.7 | 2023-03-08 10:53:19 | -0.00077291 | -2.7698 | -222.2222 | 0 | Close
14368 | 2 | 9 | CC DChg | 03:43:00 | 119:36:27 | -0.19941 | 3.8749 | 0.74112 | 59.46 | 0 | 0 | 0.74112 | 59.46 | 0.00300649 | 241.21 | 0 | 0 | 0.00300649 | 241.21 | 2023-03-08 10:53:49 | -0.00077269 | -2.374 | -190.466 | 0 | Close
14369 | 2 | 9 | CC DChg | 03:43:30 | 119:36:57 | -0.19941 | 3.8742 | 0.74278 | 59.59 | 0 | 0 | 0.74278 | 59.59 | 0.00301293 | 241.73 | 0 | 0 | 0.00301293 | 241.73 | 2023-03-08 10:54:19 | -0.00077255 | -2.374 | -190.466 | 0 | Close
14370 | 2 | 9 | CC DChg | 03:44:00 | 119:37:27 | -0.19941 | 3.8735 | 0.74445 | 59.73 | 0 | 0 | 0.74445 | 59.73 | 0.00301937 | 242.25 | 0 | 0 | 0.00301937 | 242.25 | 2023-03-08 10:54:49 | -0.00077241 | -2.3741 | -190.4762 | 0 | Close
14371 | 2 | 9 | CC DChg | 03:44:30 | 119:37:57 | -0.19942 | 3.8728 | 0.74611 | 59.86 | 0 | 0 | 0.74611 | 59.86 | 0.00302581 | 242.76 | 0 | 0 | 0.00302581 | 242.76 | 2023-03-08 10:55:19 | -0.00077231 | -2.3739 | -190.4609 | 0 | Close
14372 | 2 | 9 | CC DChg | 03:45:00 | 119:38:27 | -0.19942 | 3.8721 | 0.74777 | 59.99 | 0 | 0 | 0.74777 | 59.99 | 0.00303224 | 243.28 | 0 | 0 | 0.00303224 | 243.28 | 2023-03-08 10:55:49 | -0.00077217 | -2.374 | -190.466 | 0 | Close
14373 | 2 | 9 | CC DChg | 03:45:30 | 119:38:57 | -0.19939 | 3.8715 | 0.74943 | 60.13 | 0 | 0 | 0.74943 | 60.13 | 0.00303868 | 243.8 | 0 | 0 | 0.00303868 | 243.8 | 2023-03-08 10:56:19 | -0.00077194 | -2.7698 | -222.2222 | 0 | Close
14374 | 2 | 9 | CC DChg | 03:46:00 | 119:39:27 | -0.1994 | 3.8709 | 0.75109 | 60.26 | 0 | 0 | 0.75109 | 60.26 | 0.00304511 | 244.31 | 0 | 0 | 0.00304511 | 244.31 | 2023-03-08 10:56:49 | -0.00077186 | -2.7696 | -222.2103 | 0 | Close
14375 | 2 | 9 | CC DChg | 03:46:30 | 119:39:57 | -0.1994 | 3.8703 | 0.75276 | 60.39 | 0 | 0 | 0.75276 | 60.39 | 0.00305154 | 244.83 | 0 | 0 | 0.00305154 | 244.83 | 2023-03-08 10:57:19 | -0.00077174 | -2.7696 | -222.2103 | 0 | Close
14376 | 2 | 9 | CC DChg | 03:47:00 | 119:40:27 | -0.1994 | 3.8696 | 0.75442 | 60.53 | 0 | 0 | 0.75442 | 60.53 | 0.00305797 | 245.34 | 0 | 0 | 0.00305797 | 245.34 | 2023-03-08 10:57:49 | -0.0007716 | -2.374 | -190.466 | 0 | Close
14377 | 2 | 9 | CC DChg | 03:47:30 | 119:40:57 | -0.1994 | 3.869 | 0.75608 | 60.66 | 0 | 0 | 0.75608 | 60.66 | 0.0030644 | 245.86 | 0 | 0 | 0.0030644 | 245.86 | 2023-03-08 10:58:19 | -0.00077148 | -2.7695 | -222.1985 | 0 | Close
14378 | 2 | 9 | CC DChg | 03:48:00 | 119:41:27 | -0.19941 | 3.8684 | 0.75774 | 60.79 | 0 | 0 | 0.75774 | 60.79 | 0.00307083 | 246.38 | 0 | 0 | 0.00307083 | 246.38 | 2023-03-08 10:58:49 | -0.0007714 | -2.7696 | -222.2103 | 0 | Close
14379 | 2 | 9 | CC DChg | 03:48:30 | 119:41:57 | -0.19941 | 3.8677 | 0.7594 | 60.93 | 0 | 0 | 0.7594 | 60.93 | 0.00307726 | 246.89 | 0 | 0 | 0.00307726 | 246.89 | 2023-03-08 10:59:19 | -0.00077126 | -2.374 | -190.466 | 0 | Close
14380 | 2 | 9 | CC DChg | 03:49:00 | 119:42:27 | -0.19941 | 3.8671 | 0.76106 | 61.06 | 0 | 0 | 0.76106 | 61.06 | 0.00308369 | 247.41 | 0 | 0 | 0.00308369 | 247.41 | 2023-03-08 10:59:49 | -0.00077114 | -2.7695 | -222.1985 | 0 | Close
14381 | 2 | 9 | CC DChg | 03:49:30 | 119:42:57 | -0.19941 | 3.8664 | 0.76273 | 61.19 | 0 | 0 | 0.76273 | 61.19 | 0.00309011 | 247.92 | 0 | 0 | 0.00309011 | 247.92 | 2023-03-08 11:00:19 | -0.000771 | -2.3741 | -190.4762 | 0 | Close
14382 | 2 | 9 | CC DChg | 03:50:00 | 119:43:27 | -0.19941 | 3.8658 | 0.76439 | 61.33 | 0 | 0 | 0.76439 | 61.33 | 0.00309654 | 248.44 | 0 | 0 | 0.00309654 | 248.44 | 2023-03-08 11:00:49 | -0.00077088 | -2.7696 | -222.2103 | 0 | Close
14383 | 2 | 9 | CC DChg | 03:50:30 | 119:43:57 | -0.19941 | 3.8651 | 0.76605 | 61.46 | 0 | 0 | 0.76605 | 61.46 | 0.00310296 | 248.95 | 0 | 0 | 0.00310296 | 248.95 | 2023-03-08 11:01:19 | -0.00077074 | -2.374 | -190.466 | 0 | Close
14384 | 2 | 9 | CC DChg | 03:51:00 | 119:44:27 | -0.19942 | 3.8644 | 0.76771 | 61.59 | 0 | 0 | 0.76771 | 61.59 | 0.00310938 | 249.47 | 0 | 0 | 0.00310938 | 249.47 | 2023-03-08 11:01:49 | -0.00077064 | -2.374 | -190.466 | 0 | Close
14385 | 2 | 9 | CC DChg | 03:51:30 | 119:44:57 | -0.19943 | 3.8638 | 0.76937 | 61.73 | 0 | 0 | 0.76937 | 61.73 | 0.0031158 | 249.98 | 0 | 0 | 0.0031158 | 249.98 | 2023-03-08 11:02:19 | -0.00077056 | -2.7695 | -222.1985 | 0 | Close
14386 | 2 | 9 | CC DChg | 03:52:00 | 119:45:27 | -0.19941 | 3.8632 | 0.77103 | 61.86 | 0 | 0 | 0.77103 | 61.86 | 0.00312222 | 250.5 | 0 | 0 | 0.00312222 | 250.5 | 2023-03-08 11:02:49 | -0.00077036 | -2.7696 | -222.2103 | 0 | Close
14387 | 2 | 9 | CC DChg | 03:52:30 | 119:45:57 | -0.19941 | 3.8626 | 0.7727 | 61.99 | 0 | 0 | 0.7727 | 61.99 | 0.00312864 | 251.01 | 0 | 0 | 0.00312864 | 251.01 | 2023-03-08 11:03:19 | -0.00077024 | -2.7695 | -222.1985 | 0 | Close
14388 | 2 | 9 | CC DChg | 03:53:00 | 119:46:27 | -0.19941 | 3.8619 | 0.77436 | 62.13 | 0 | 0 | 0.77436 | 62.13 | 0.00313506 | 251.53 | 0 | 0 | 0.00313506 | 251.53 | 2023-03-08 11:03:49 | -0.0007701 | -2.374 | -190.466 | 0 | Close
14389 | 2 | 9 | CC DChg | 03:53:30 | 119:46:57 | -0.19941 | 3.8614 | 0.77602 | 62.26 | 0 | 0 | 0.77602 | 62.26 | 0.00314148 | 252.04 | 0 | 0 | 0.00314148 | 252.04 | 2023-03-08 11:04:19 | -0.00077 | -3.3237 | -266.6667 | 0 | Close
14390 | 2 | 9 | CC DChg | 03:54:00 | 119:47:27 | -0.1994 | 3.8607 | 0.77768 | 62.39 | 0 | 0 | 0.77768 | 62.39 | 0.00314789 | 252.56 | 0 | 0 | 0.00314789 | 252.56 | 2023-03-08 11:04:49 | -0.00076982 | -2.374 | -190.466 | 0 | Close
14391 | 2 | 9 | CC DChg | 03:54:30 | 119:47:57 | -0.19941 | 3.8601 | 0.77934 | 62.53 | 0 | 0 | 0.77934 | 62.53 | 0.00315431 | 253.07 | 0 | 0 | 0.00315431 | 253.07 | 2023-03-08 11:05:19 | -0.00076974 | -2.7696 | -222.2103 | 0 | Close
14392 | 2 | 9 | CC DChg | 03:55:00 | 119:48:27 | -0.19942 | 3.8594 | 0.78101 | 62.66 | 0 | 0 | 0.78101 | 62.66 | 0.00316072 | 253.59 | 0 | 0 | 0.00316072 | 253.59 | 2023-03-08 11:05:49 | -0.00076964 | -2.374 | -190.466 | 0 | Close
14393 | 2 | 9 | CC DChg | 03:55:30 | 119:48:57 | -0.19942 | 3.8588 | 0.78267 | 62.79 | 0 | 0 | 0.78267 | 62.79 | 0.00316714 | 254.1 | 0 | 0 | 0.00316714 | 254.1 | 2023-03-08 11:06:19 | -0.00076952 | -2.7696 | -222.2103 | 0 | Close
14394 | 2 | 9 | CC DChg | 03:56:00 | 119:49:27 | -0.19941 | 3.8582 | 0.78433 | 62.93 | 0 | 0 | 0.78433 | 62.93 | 0.00317355 | 254.62 | 0 | 0 | 0.00317355 | 254.62 | 2023-03-08 11:06:49 | -0.00076936 | -2.7696 | -222.2103 | 0 | Close
14395 | 2 | 9 | CC DChg | 03:56:30 | 119:49:57 | -0.19942 | 3.8576 | 0.78599 | 63.06 | 0 | 0 | 0.78599 | 63.06 | 0.00317996 | 255.13 | 0 | 0 | 0.00317996 | 255.13 | 2023-03-08 11:07:19 | -0.00076928 | -2.7693 | -222.1866 | 0 | Close
14396 | 2 | 9 | CC DChg | 03:57:00 | 119:50:27 | -0.1994 | 3.8569 | 0.78765 | 63.19 | 0 | 0 | 0.78765 | 63.19 | 0.00318637 | 255.65 | 0 | 0 | 0.00318637 | 255.65 | 2023-03-08 11:07:49 | -0.00076907 | -2.3741 | -190.4762 | 0 | Close
14397 | 2 | 9 | CC DChg | 03:57:30 | 119:50:57 | -0.1994 | 3.8564 | 0.78931 | 63.33 | 0 | 0 | 0.78931 | 63.33 | 0.00319278 | 256.16 | 0 | 0 | 0.00319278 | 256.16 | 2023-03-08 11:08:19 | -0.00076897 | -3.3234 | -266.6381 | 0 | Close
14398 | 2 | 9 | CC DChg | 03:58:00 | 119:51:27 | -0.1994 | 3.8557 | 0.79098 | 63.46 | 0 | 0 | 0.79098 | 63.46 | 0.00319919 | 256.67 | 0 | 0 | 0.00319919 | 256.67 | 2023-03-08 11:08:49 | -0.00076883 | -2.374 | -190.466 | 0 | Close
14399 | 2 | 9 | CC DChg | 03:58:30 | 119:51:57 | -0.1994 | 3.8551 | 0.79264 | 63.59 | 0 | 0 | 0.79264 | 63.59 | 0.00320559 | 257.19 | 0 | 0 | 0.00320559 | 257.19 | 2023-03-08 11:09:19 | -0.00076871 | -2.7696 | -222.2103 | 0 | Close
14400 | 2 | 9 | CC DChg | 03:59:00 | 119:52:27 | -0.19941 | 3.8546 | 0.7943 | 63.73 | 0 | 0 | 0.7943 | 63.73 | 0.003212 | 257.7 | 0 | 0 | 0.003212 | 257.7 | 2023-03-08 11:09:49 | -0.00076865 | -3.3236 | -266.6524 | 0 | Close
14401 | 2 | 9 | CC DChg | 03:59:30 | 119:52:57 | -0.19941 | 3.854 | 0.79596 | 63.86 | 0 | 0 | 0.79596 | 63.86 | 0.0032184 | 258.22 | 0 | 0 | 0.0032184 | 258.22 | 2023-03-08 11:10:19 | -0.00076853 | -2.7696 | -222.2103 | 0 | Close
14402 | 2 | 9 | CC DChg | 04:00:00 | 119:53:27 | -0.19941 | 3.8533 | 0.79762 | 63.99 | 0 | 0 | 0.79762 | 63.99 | 0.00322481 | 258.73 | 0 | 0 | 0.00322481 | 258.73 | 2023-03-08 11:10:49 | -0.00076839 | -2.374 | -190.466 | 0 | Close
14403 | 2 | 9 | CC DChg | 04:00:30 | 119:53:57 | -0.19942 | 3.8528 | 0.79928 | 64.13 | 0 | 0 | 0.79928 | 64.13 | 0.00323121 | 259.24 | 0 | 0 | 0.00323121 | 259.24 | 2023-03-08 11:11:19 | -0.00076833 | -3.3236 | -266.6524 | 0 | Close
14404 | 2 | 9 | CC DChg | 04:01:00 | 119:54:27 | -0.19941 | 3.8522 | 0.80095 | 64.26 | 0 | 0 | 0.80095 | 64.26 | 0.00323761 | 259.76 | 0 | 0 | 0.00323761 | 259.76 | 2023-03-08 11:11:49 | -0.00076817 | -2.7696 | -222.2103 | 0 | Close
14405 | 2 | 9 | CC DChg | 04:01:30 | 119:54:57 | -0.1994 | 3.8516 | 0.80261 | 64.39 | 0 | 0 | 0.80261 | 64.39 | 0.00324401 | 260.27 | 0 | 0 | 0.00324401 | 260.27 | 2023-03-08 11:12:19 | -0.00076801 | -2.7696 | -222.2103 | 0 | Close
14406 | 2 | 9 | CC DChg | 04:02:00 | 119:55:27 | -0.1994 | 3.8509 | 0.80427 | 64.53 | 0 | 0 | 0.80427 | 64.53 | 0.00325041 | 260.78 | 0 | 0 | 0.00325041 | 260.78 | 2023-03-08 11:12:49 | -0.00076787 | -2.374 | -190.466 | 0 | Close
14407 | 2 | 9 | CC DChg | 04:02:30 | 119:55:57 | -0.19941 | 3.8504 | 0.80593 | 64.66 | 0 | 0 | 0.80593 | 64.66 | 0.00325681 | 261.3 | 0 | 0 | 0.00325681 | 261.3 | 2023-03-08 11:13:19 | -0.00076781 | -3.3234 | -266.6381 | 0 | Close
14408 | 2 | 9 | CC DChg | 04:03:00 | 119:56:27 | -0.19941 | 3.8497 | 0.80759 | 64.79 | 0 | 0 | 0.80759 | 64.79 | 0.00326321 | 261.81 | 0 | 0 | 0.00326321 | 261.81 | 2023-03-08 11:13:49 | -0.00076767 | -2.3741 | -190.4762 | 0 | Close
14409 | 2 | 9 | CC DChg | 04:03:30 | 119:56:57 | -0.19942 | 3.8491 | 0.80926 | 64.93 | 0 | 0 | 0.80926 | 64.93 | 0.00326961 | 262.32 | 0 | 0 | 0.00326961 | 262.32 | 2023-03-08 11:14:19 | -0.00076759 | -2.7696 | -222.2103 | 0 | Close
14410 | 2 | 9 | CC DChg | 04:04:00 | 119:57:27 | -0.19942 | 3.8486 | 0.81092 | 65.06 | 0 | 0 | 0.81092 | 65.06 | 0.003276 | 262.84 | 0 | 0 | 0.003276 | 262.84 | 2023-03-08 11:14:49 | -0.00076749 | -3.3236 | -266.6524 | 0 | Close
14411 | 2 | 9 | CC DChg | 04:04:30 | 119:57:57 | -0.19943 | 3.848 | 0.81258 | 65.19 | 0 | 0 | 0.81258 | 65.19 | 0.0032824 | 263.35 | 0 | 0 | 0.0032824 | 263.35 | 2023-03-08 11:15:19 | -0.00076741 | -2.7698 | -222.2222 | 0 | Close
14412 | 2 | 9 | CC DChg | 04:05:00 | 119:58:27 | -0.19941 | 3.8474 | 0.81424 | 65.33 | 0 | 0 | 0.81424 | 65.33 | 0.00328879 | 263.86 | 0 | 0 | 0.00328879 | 263.86 | 2023-03-08 11:15:49 | -0.00076721 | -2.7698 | -222.2222 | 0 | Close
14413 | 2 | 9 | CC DChg | 04:05:30 | 119:58:57 | -0.19942 | 3.8469 | 0.8159 | 65.46 | 0 | 0 | 0.8159 | 65.46 | 0.00329518 | 264.38 | 0 | 0 | 0.00329518 | 264.38 | 2023-03-08 11:16:19 | -0.00076715 | -3.3234 | -266.6381 | 0 | Close
14414 | 2 | 9 | CC DChg | 04:06:00 | 119:59:27 | -0.19942 | 3.8463 | 0.81756 | 65.59 | 0 | 0 | 0.81756 | 65.59 | 0.00330158 | 264.89 | 0 | 0 | 0.00330158 | 264.89 | 2023-03-08 11:16:49 | -0.00076703 | -2.7698 | -222.2222 | 0 | Close
14415 | 2 | 9 | CC DChg | 04:06:30 | 119:59:57 | -0.19942 | 3.8458 | 0.81923 | 65.73 | 0 | 0 | 0.81923 | 65.73 | 0.00330797 | 265.4 | 0 | 0 | 0.00330797 | 265.4 | 2023-03-08 11:17:19 | -0.00076693 | -3.3237 | -266.6667 | 0 | Close
14416 | 2 | 9 | CC DChg | 04:07:00 | 120:00:27 | -0.19941 | 3.8452 | 0.82089 | 65.86 | 0 | 0 | 0.82089 | 65.86 | 0.00331436 | 265.91 | 0 | 0 | 0.00331436 | 265.91 | 2023-03-08 11:17:49 | -0.00076677 | -2.7695 | -222.1985 | 0 | Close
14417 | 2 | 9 | CC DChg | 04:07:30 | 120:00:57 | -0.1994 | 3.8446 | 0.82255 | 65.99 | 0 | 0 | 0.82255 | 65.99 | 0.00332075 | 266.43 | 0 | 0 | 0.00332075 | 266.43 | 2023-03-08 11:18:19 | -0.00076661 | -2.7698 | -222.2222 | 0 | Close
14418 | 2 | 9 | CC DChg | 04:08:00 | 120:01:27 | -0.19943 | 3.844 | 0.82421 | 66.13 | 0 | 0 | 0.82421 | 66.13 | 0.00332714 | 266.94 | 0 | 0 | 0.00332714 | 266.94 | 2023-03-08 11:18:49 | -0.00076661 | -2.7696 | -222.2103 | 0 | Close
14419 | 2 | 9 | CC DChg | 04:08:30 | 120:01:57 | -0.19942 | 3.8434 | 0.82587 | 66.26 | 0 | 0 | 0.82587 | 66.26 | 0.00333352 | 267.45 | 0 | 0 | 0.00333352 | 267.45 | 2023-03-08 11:19:19 | -0.00076645 | -2.7696 | -222.2103 | 0 | Close
14420 | 2 | 9 | CC DChg | 04:09:00 | 120:02:27 | -0.19941 | 3.8428 | 0.82754 | 66.39 | 0 | 0 | 0.82754 | 66.39 | 0.00333991 | 267.96 | 0 | 0 | 0.00333991 | 267.96 | 2023-03-08 11:19:49 | -0.00076629 | -2.7698 | -222.2222 | 0 | Close
14421 | 2 | 9 | CC DChg | 04:09:30 | 120:02:57 | -0.1994 | 3.8422 | 0.8292 | 66.53 | 0 | 0 | 0.8292 | 66.53 | 0.0033463 | 268.48 | 0 | 0 | 0.0033463 | 268.48 | 2023-03-08 11:20:19 | -0.00076613 | -2.7698 | -222.2222 | 0 | Close
14422 | 2 | 9 | CC DChg | 04:10:00 | 120:03:27 | -0.19941 | 3.8417 | 0.83086 | 66.66 | 0 | 0 | 0.83086 | 66.66 | 0.00335268 | 268.99 | 0 | 0 | 0.00335268 | 268.99 | 2023-03-08 11:20:49 | -0.00076607 | -3.3236 | -266.6524 | 0 | Close
14423 | 2 | 9 | CC DChg | 04:10:30 | 120:03:57 | -0.19941 | 3.8411 | 0.83252 | 66.79 | 0 | 0 | 0.83252 | 66.79 | 0.00335906 | 269.5 | 0 | 0 | 0.00335906 | 269.5 | 2023-03-08 11:21:19 | -0.00076595 | -2.7696 | -222.2103 | 0 | Close
14424 | 2 | 9 | CC DChg | 04:11:00 | 120:04:27 | -0.19943 | 3.8405 | 0.83418 | 66.93 | 0 | 0 | 0.83418 | 66.93 | 0.00336545 | 270.01 | 0 | 0 | 0.00336545 | 270.01 | 2023-03-08 11:21:49 | -0.00076591 | -2.7696 | -222.2103 | 0 | Close
14425 | 2 | 9 | CC DChg | 04:11:30 | 120:04:57 | -0.19941 | 3.84 | 0.83584 | 67.06 | 0 | 0 | 0.83584 | 67.06 | 0.00337183 | 270.53 | 0 | 0 | 0.00337183 | 270.53 | 2023-03-08 11:22:19 | -0.00076573 | -3.3236 | -266.6524 | 0 | Close
14426 | 2 | 9 | CC DChg | 04:12:00 | 120:05:27 | -0.19941 | 3.8394 | 0.83751 | 67.19 | 0 | 0 | 0.83751 | 67.19 | 0.00337821 | 271.04 | 0 | 0 | 0.00337821 | 271.04 | 2023-03-08 11:22:49 | -0.00076561 | -2.7698 | -222.2222 | 0 | Close
14427 | 2 | 9 | CC DChg | 04:12:30 | 120:05:57 | -0.19942 | 3.8389 | 0.83917 | 67.33 | 0 | 0 | 0.83917 | 67.33 | 0.00338459 | 271.55 | 0 | 0 | 0.00338459 | 271.55 | 2023-03-08 11:23:19 | -0.00076555 | -3.3236 | -266.6524 | 0 | Close
14428 | 2 | 9 | CC DChg | 04:13:00 | 120:06:27 | -0.19943 | 3.8383 | 0.84083 | 67.46 | 0 | 0 | 0.84083 | 67.46 | 0.00339097 | 272.06 | 0 | 0 | 0.00339097 | 272.06 | 2023-03-08 11:23:49 | -0.00076547 | -2.7696 | -222.2103 | 0 | Close
14429 | 2 | 9 | CC DChg | 04:13:30 | 120:06:57 | -0.19942 | 3.8378 | 0.84249 | 67.59 | 0 | 0 | 0.84249 | 67.59 | 0.00339735 | 272.57 | 0 | 0 | 0.00339735 | 272.57 | 2023-03-08 11:24:19 | -0.00076533 | -3.3237 | -266.6667 | 0 | Close
14430 | 2 | 9 | CC DChg | 04:14:00 | 120:07:27 | -0.19941 | 3.8373 | 0.84415 | 67.73 | 0 | 0 | 0.84415 | 67.73 | 0.00340372 | 273.08 | 0 | 0 | 0.00340372 | 273.08 | 2023-03-08 11:24:49 | -0.0007652 | -3.3234 | -266.6381 | 0 | Close
14431 | 2 | 9 | CC DChg | 04:14:30 | 120:07:57 | -0.19941 | 3.8367 | 0.84581 | 67.86 | 0 | 0 | 0.84581 | 67.86 | 0.0034101 | 273.6 | 0 | 0 | 0.0034101 | 273.6 | 2023-03-08 11:25:19 | -0.00076508 | -2.7698 | -222.2222 | 0 | Close
14432 | 2 | 9 | CC DChg | 04:15:00 | 120:08:27 | -0.19942 | 3.8362 | 0.84748 | 67.99 | 0 | 0 | 0.84748 | 67.99 | 0.00341648 | 274.11 | 0 | 0 | 0.00341648 | 274.11 | 2023-03-08 11:25:49 | -0.00076502 | -3.3236 | -266.6524 | 0 | Close
14433 | 2 | 9 | CC DChg | 04:15:30 | 120:08:57 | -0.19942 | 3.8355 | 0.84914 | 68.13 | 0 | 0 | 0.84914 | 68.13 | 0.00342285 | 274.62 | 0 | 0 | 0.00342285 | 274.62 | 2023-03-08 11:26:19 | -0.00076488 | -2.374 | -190.466 | 0 | Close
14434 | 2 | 9 | CC DChg | 04:16:00 | 120:09:27 | -0.19942 | 3.835 | 0.8508 | 68.26 | 0 | 0 | 0.8508 | 68.26 | 0.00342922 | 275.13 | 0 | 0 | 0.00342922 | 275.13 | 2023-03-08 11:26:49 | -0.00076478 | -3.3237 | -266.6667 | 0 | Close
14435 | 2 | 9 | CC DChg | 04:16:30 | 120:09:57 | -0.1994 | 3.8344 | 0.85246 | 68.39 | 0 | 0 | 0.85246 | 68.39 | 0.0034356 | 275.64 | 0 | 0 | 0.0034356 | 275.64 | 2023-03-08 11:27:19 | -0.00076458 | -2.7695 | -222.1985 | 0 | Close
14436 | 2 | 9 | CC DChg | 04:17:00 | 120:10:27 | -0.19941 | 3.834 | 0.85412 | 68.53 | 0 | 0 | 0.85412 | 68.53 | 0.00344197 | 276.15 | 0 | 0 | 0.00344197 | 276.15 | 2023-03-08 11:27:49 | -0.00076454 | -4.1542 | -333.2977 | 0 | Close
14437 | 2 | 9 | CC DChg | 04:17:30 | 120:10:57 | -0.19942 | 3.8335 | 0.85579 | 68.66 | 0 | 0 | 0.85579 | 68.66 | 0.00344834 | 276.66 | 0 | 0 | 0.00344834 | 276.66 | 2023-03-08 11:28:19 | -0.00076448 | -3.3236 | -266.6524 | 0 | Close
14438 | 2 | 9 | CC DChg | 04:18:00 | 120:11:27 | -0.1994 | 3.8329 | 0.85745 | 68.79 | 0 | 0 | 0.85745 | 68.79 | 0.00345471 | 277.17 | 0 | 0 | 0.00345471 | 277.17 | 2023-03-08 11:28:49 | -0.00076428 | -2.7696 | -222.2103 | 0 | Close
14439 | 2 | 9 | CC DChg | 04:18:30 | 120:11:57 | -0.19942 | 3.8324 | 0.85911 | 68.93 | 0 | 0 | 0.85911 | 68.93 | 0.00346108 | 277.69 | 0 | 0 | 0.00346108 | 277.69 | 2023-03-08 11:29:19 | -0.00076426 | -3.3236 | -266.6524 | 0 | Close
14440 | 2 | 9 | CC DChg | 04:19:00 | 120:12:27 | -0.19941 | 3.8318 | 0.86077 | 69.06 | 0 | 0 | 0.86077 | 69.06 | 0.00346745 | 278.2 | 0 | 0 | 0.00346745 | 278.2 | 2023-03-08 11:29:49 | -0.0007641 | -2.7696 | -222.2103 | 0 | Close
14441 | 2 | 9 | CC DChg | 04:19:30 | 120:12:57 | -0.19941 | 3.8312 | 0.86243 | 69.19 | 0 | 0 | 0.86243 | 69.19 | 0.00347381 | 278.71 | 0 | 0 | 0.00347381 | 278.71 | 2023-03-08 11:30:19 | -0.00076398 | -2.7695 | -222.1985 | 0 | Close
14442 | 2 | 9 | CC DChg | 04:20:00 | 120:13:27 | -0.19942 | 3.8307 | 0.86409 | 69.33 | 0 | 0 | 0.86409 | 69.33 | 0.00348018 | 279.22 | 0 | 0 | 0.00348018 | 279.22 | 2023-03-08 11:30:49 | -0.00076392 | -3.3236 | -266.6524 | 0 | Close
14443 | 2 | 9 | CC DChg | 04:20:30 | 120:13:57 | -0.1994 | 3.8302 | 0.86576 | 69.46 | 0 | 0 | 0.86576 | 69.46 | 0.00348654 | 279.73 | 0 | 0 | 0.00348654 | 279.73 | 2023-03-08 11:31:19 | -0.00076374 | -3.3236 | -266.6524 | 0 | Close
14444 | 2 | 9 | CC DChg | 04:21:00 | 120:14:27 | -0.1994 | 3.8297 | 0.86742 | 69.59 | 0 | 0 | 0.86742 | 69.59 | 0.00349291 | 280.24 | 0 | 0 | 0.00349291 | 280.24 | 2023-03-08 11:31:49 | -0.00076364 | -3.3236 | -266.6524 | 0 | Close
14445 | 2 | 9 | CC DChg | 04:21:30 | 120:14:57 | -0.19942 | 3.8291 | 0.86908 | 69.73 | 0 | 0 | 0.86908 | 69.73 | 0.00349927 | 280.75 | 0 | 0 | 0.00349927 | 280.75 | 2023-03-08 11:32:19 | -0.0007636 | -2.7696 | -222.2103 | 0 | Close
14446 | 2 | 9 | CC DChg | 04:22:00 | 120:15:27 | -0.19941 | 3.8286 | 0.87074 | 69.86 | 0 | 0 | 0.87074 | 69.86 | 0.00350563 | 281.26 | 0 | 0 | 0.00350563 | 281.26 | 2023-03-08 11:32:49 | -0.00076346 | -3.3234 | -266.6381 | 0 | Close
14447 | 2 | 9 | CC DChg | 04:22:30 | 120:15:57 | -0.19941 | 3.8281 | 0.8724 | 69.99 | 0 | 0 | 0.8724 | 69.99 | 0.003512 | 281.77 | 0 | 0 | 0.003512 | 281.77 | 2023-03-08 11:33:19 | -0.00076336 | -3.3236 | -266.6524 | 0 | Close
14448 | 2 | 9 | CC DChg | 04:23:00 | 120:16:27 | -0.19941 | 3.8276 | 0.87406 | 70.13 | 0 | 0 | 0.87406 | 70.13 | 0.00351836 | 282.28 | 0 | 0 | 0.00351836 | 282.28 | 2023-03-08 11:33:49 | -0.00076326 | -3.3234 | -266.6381 | 0 | Close
14449 | 2 | 9 | CC DChg | 04:23:30 | 120:16:57 | -0.19941 | 3.8271 | 0.87573 | 70.26 | 0 | 0 | 0.87573 | 70.26 | 0.00352472 | 282.79 | 0 | 0 | 0.00352472 | 282.79 | 2023-03-08 11:34:19 | -0.00076316 | -3.3236 | -266.6524 | 0 | Close
14450 | 2 | 9 | CC DChg | 04:24:00 | 120:17:27 | -0.19941 | 3.8266 | 0.87739 | 70.39 | 0 | 0 | 0.87739 | 70.39 | 0.00353108 | 283.3 | 0 | 0 | 0.00353108 | 283.3 | 2023-03-08 11:34:49 | -0.00076306 | -3.3236 | -266.6524 | 0 | Close
14451 | 2 | 9 | CC DChg | 04:24:30 | 120:17:57 | -0.19942 | 3.8261 | 0.87905 | 70.53 | 0 | 0 | 0.87905 | 70.53 | 0.00353743 | 283.81 | 0 | 0 | 0.00353743 | 283.81 | 2023-03-08 11:35:19 | -0.000763 | -3.3236 | -266.6524 | 0 | Close
14452 | 2 | 9 | CC DChg | 04:25:00 | 120:18:27 | -0.19942 | 3.8256 | 0.88071 | 70.66 | 0 | 0 | 0.88071 | 70.66 | 0.00354379 | 284.32 | 0 | 0 | 0.00354379 | 284.32 | 2023-03-08 11:35:49 | -0.0007629 | -3.3236 | -266.6524 | 0 | Close
14453 | 2 | 9 | CC DChg | 04:25:30 | 120:18:57 | -0.19941 | 3.8251 | 0.88237 | 70.79 | 0 | 0 | 0.88237 | 70.79 | 0.00355015 | 284.83 | 0 | 0 | 0.00355015 | 284.83 | 2023-03-08 11:36:19 | -0.00076276 | -3.3236 | -266.6524 | 0 | Close
14454 | 2 | 9 | CC DChg | 04:26:00 | 120:19:27 | -0.19941 | 3.8246 | 0.88404 | 70.93 | 0 | 0 | 0.88404 | 70.93 | 0.00355651 | 285.34 | 0 | 0 | 0.00355651 | 285.34 | 2023-03-08 11:36:49 | -0.00076266 | -3.3234 | -266.6381 | 0 | Close
14455 | 2 | 9 | CC DChg | 04:26:30 | 120:19:57 | -0.19942 | 3.8241 | 0.8857 | 71.06 | 0 | 0 | 0.8857 | 71.06 | 0.00356286 | 285.85 | 0 | 0 | 0.00356286 | 285.85 | 2023-03-08 11:37:19 | -0.0007626 | -3.3236 | -266.6524 | 0 | Close
14456 | 2 | 9 | CC DChg | 04:27:00 | 120:20:27 | -0.19941 | 3.8234 | 0.88736 | 71.19 | 0 | 0 | 0.88736 | 71.19 | 0.00356921 | 286.36 | 0 | 0 | 0.00356921 | 286.36 | 2023-03-08 11:37:49 | -0.00076242 | -2.374 | -190.466 | 0 | Close
14457 | 2 | 9 | CC DChg | 04:27:30 | 120:20:57 | -0.19942 | 3.8229 | 0.88902 | 71.33 | 0 | 0 | 0.88902 | 71.33 | 0.00357557 | 286.87 | 0 | 0 | 0.00357557 | 286.87 | 2023-03-08 11:38:19 | -0.00076236 | -3.3236 | -266.6524 | 0 | Close
14458 | 2 | 9 | CC DChg | 04:28:00 | 120:21:27 | -0.19941 | 3.8225 | 0.89068 | 71.46 | 0 | 0 | 0.89068 | 71.46 | 0.00358192 | 287.38 | 0 | 0 | 0.00358192 | 287.38 | 2023-03-08 11:38:49 | -0.00076224 | -4.1544 | -333.3155 | 0 | Close
14459 | 2 | 9 | CC DChg | 04:28:30 | 120:21:57 | -0.19941 | 3.822 | 0.89234 | 71.59 | 0 | 0 | 0.89234 | 71.59 | 0.00358827 | 287.89 | 0 | 0 | 0.00358827 | 287.89 | 2023-03-08 11:39:19 | -0.00076215 | -3.3236 | -266.6524 | 0 | Close
14460 | 2 | 9 | CC DChg | 04:29:00 | 120:22:27 | -0.19942 | 3.8216 | 0.89401 | 71.73 | 0 | 0 | 0.89401 | 71.73 | 0.00359462 | 288.4 | 0 | 0 | 0.00359462 | 288.4 | 2023-03-08 11:39:49 | -0.0007621 | -4.1542 | -333.2977 | 0 | Close
14461 | 2 | 9 | CC DChg | 04:29:30 | 120:22:57 | -0.1994 | 3.8211 | 0.89567 | 71.86 | 0 | 0 | 0.89567 | 71.86 | 0.00360097 | 288.91 | 0 | 0 | 0.00360097 | 288.91 | 2023-03-08 11:40:19 | -0.00076193 | -3.3236 | -266.6524 | 0 | Close
14462 | 2 | 9 | CC DChg | 04:30:00 | 120:23:27 | -0.19942 | 3.8206 | 0.89733 | 71.99 | 0 | 0 | 0.89733 | 71.99 | 0.00360732 | 289.42 | 0 | 0 | 0.00360732 | 289.42 | 2023-03-08 11:40:49 | -0.0007619 | -3.3234 | -266.6381 | 0 | Close
14463 | 2 | 9 | CC DChg | 04:30:30 | 120:23:57 | -0.19941 | 3.8201 | 0.89899 | 72.13 | 0 | 0 | 0.89899 | 72.13 | 0.00361367 | 289.93 | 0 | 0 | 0.00361367 | 289.93 | 2023-03-08 11:41:19 | -0.00076177 | -3.3237 | -266.6667 | 0 | Close
14464 | 2 | 9 | CC DChg | 04:31:00 | 120:24:27 | -0.1994 | 3.8196 | 0.90065 | 72.26 | 0 | 0 | 0.90065 | 72.26 | 0.00362002 | 290.44 | 0 | 0 | 0.00362002 | 290.44 | 2023-03-08 11:41:49 | -0.00076163 | -3.3234 | -266.6381 | 0 | Close
14465 | 2 | 9 | CC DChg | 04:31:30 | 120:24:57 | -0.19942 | 3.8192 | 0.90231 | 72.39 | 0 | 0 | 0.90231 | 72.39 | 0.00362636 | 290.95 | 0 | 0 | 0.00362636 | 290.95 | 2023-03-08 11:42:19 | -0.00076162 | -4.1544 | -333.3155 | 0 | Close
14466 | 2 | 9 | CC DChg | 04:32:00 | 120:25:27 | -0.19941 | 3.8186 | 0.90398 | 72.53 | 0 | 0 | 0.90398 | 72.53 | 0.00363271 | 291.46 | 0 | 0 | 0.00363271 | 291.46 | 2023-03-08 11:42:49 | -0.00076147 | -2.7696 | -222.2103 | 0 | Close
14467 | 2 | 9 | CC DChg | 04:32:30 | 120:25:57 | -0.19942 | 3.8181 | 0.90564 | 72.66 | 0 | 0 | 0.90564 | 72.66 | 0.00363906 | 291.97 | 0 | 0 | 0.00363906 | 291.97 | 2023-03-08 11:43:19 | -0.00076141 | -3.3236 | -266.6524 | 0 | Close
14468 | 2 | 9 | CC DChg | 04:33:00 | 120:26:27 | -0.19942 | 3.8177 | 0.9073 | 72.79 | 0 | 0 | 0.9073 | 72.79 | 0.0036454 | 292.47 | 0 | 0 | 0.0036454 | 292.47 | 2023-03-08 11:43:49 | -0.00076133 | -4.1544 | -333.3155 | 0 | Close
14469 | 2 | 9 | CC DChg | 04:33:30 | 120:26:57 | -0.19941 | 3.8171 | 0.90896 | 72.93 | 0 | 0 | 0.90896 | 72.93 | 0.00365174 | 292.98 | 0 | 0 | 0.00365174 | 292.98 | 2023-03-08 11:44:19 | -0.00076117 | -2.7698 | -222.2222 | 0 | Close
14470 | 2 | 9 | CC DChg | 04:34:00 | 120:27:27 | -0.19941 | 3.8167 | 0.91062 | 73.06 | 0 | 0 | 0.91062 | 73.06 | 0.00365809 | 293.49 | 0 | 0 | 0.00365809 | 293.49 | 2023-03-08 11:44:49 | -0.00076109 | -4.1542 | -333.2977 | 0 | Close
14471 | 2 | 9 | CC DChg | 04:34:30 | 120:27:57 | -0.19941 | 3.8162 | 0.91229 | 73.19 | 0 | 0 | 0.91229 | 73.19 | 0.00366443 | 294 | 0 | 0 | 0.00366443 | 294 | 2023-03-08 11:45:19 | -0.00076099 | -3.3236 | -266.6524 | 0 | Close
14472 | 2 | 9 | CC DChg | 04:35:00 | 120:28:27 | -0.19942 | 3.8158 | 0.91395 | 73.33 | 0 | 0 | 0.91395 | 73.33 | 0.00367077 | 294.51 | 0 | 0 | 0.00367077 | 294.51 | 2023-03-08 11:45:49 | -0.00076095 | -4.1544 | -333.3155 | 0 | Close
14473 | 2 | 9 | CC DChg | 04:35:30 | 120:28:57 | -0.1994 | 3.8152 | 0.91561 | 73.46 | 0 | 0 | 0.91561 | 73.46 | 0.00367711 | 295.02 | 0 | 0 | 0.00367711 | 295.02 | 2023-03-08 11:46:19 | -0.00076075 | -2.7698 | -222.2222 | 0 | Close
14474 | 2 | 9 | CC DChg | 04:36:00 | 120:29:27 | -0.19942 | 3.8148 | 0.91727 | 73.59 | 0 | 0 | 0.91727 | 73.59 | 0.00368345 | 295.53 | 0 | 0 | 0.00368345 | 295.53 | 2023-03-08 11:46:49 | -0.00076075 | -4.1544 | -333.3155 | 0 | Close
14475 | 2 | 9 | CC DChg | 04:36:30 | 120:29:57 | -0.19941 | 3.8144 | 0.91893 | 73.73 | 0 | 0 | 0.91893 | 73.73 | 0.00368979 | 296.04 | 0 | 0 | 0.00368979 | 296.04 | 2023-03-08 11:47:19 | -0.00076063 | -4.1547 | -333.3333 | 0 | Close
14476 | 2 | 9 | CC DChg | 04:37:00 | 120:30:27 | -0.19943 | 3.8138 | 0.92059 | 73.86 | 0 | 0 | 0.92059 | 73.86 | 0.00369613 | 296.54 | 0 | 0 | 0.00369613 | 296.54 | 2023-03-08 11:47:49 | -0.00076059 | -2.7696 | -222.2103 | 0 | Close
14477 | 2 | 9 | CC DChg | 04:37:30 | 120:30:57 | -0.19941 | 3.8134 | 0.92226 | 73.99 | 0 | 0 | 0.92226 | 73.99 | 0.00370247 | 297.05 | 0 | 0 | 0.00370247 | 297.05 | 2023-03-08 11:48:19 | -0.00076043 | -4.1544 | -333.3155 | 0 | Close
14478 | 2 | 9 | CC DChg | 04:38:00 | 120:31:27 | -0.1994 | 3.8129 | 0.92392 | 74.13 | 0 | 0 | 0.92392 | 74.13 | 0.0037088 | 297.56 | 0 | 0 | 0.0037088 | 297.56 | 2023-03-08 11:48:49 | -0.00076029 | -3.3236 | -266.6524 | 0 | Close
14479 | 2 | 9 | CC DChg | 04:38:30 | 120:31:57 | -0.19941 | 3.8125 | 0.92558 | 74.26 | 0 | 0 | 0.92558 | 74.26 | 0.00371514 | 298.07 | 0 | 0 | 0.00371514 | 298.07 | 2023-03-08 11:49:19 | -0.00076025 | -4.1544 | -333.3155 | 0 | Close
14480 | 2 | 9 | CC DChg | 04:39:00 | 120:32:27 | -0.19942 | 3.812 | 0.92724 | 74.39 | 0 | 0 | 0.92724 | 74.39 | 0.00372147 | 298.58 | 0 | 0 | 0.00372147 | 298.58 | 2023-03-08 11:49:49 | -0.00076019 | -3.3236 | -266.6524 | 0 | Close
14481 | 2 | 9 | CC DChg | 04:39:30 | 120:32:57 | -0.19942 | 3.8114 | 0.9289 | 74.53 | 0 | 0 | 0.9289 | 74.53 | 0.00372781 | 299.09 | 0 | 0 | 0.00372781 | 299.09 | 2023-03-08 11:50:19 | -0.00076007 | -2.7696 | -222.2103 | 0 | Close
14482 | 2 | 9 | CC DChg | 04:40:00 | 120:33:27 | -0.1994 | 3.8111 | 0.93057 | 74.66 | 0 | 0 | 0.93057 | 74.66 | 0.00373414 | 299.59 | 0 | 0 | 0.00373414 | 299.59 | 2023-03-08 11:50:49 | -0.00075993 | -5.5396 | -444.4444 | 0 | Close
14483 | 2 | 9 | CC DChg | 04:40:30 | 120:33:57 | -0.19942 | 3.8105 | 0.93223 | 74.79 | 0 | 0 | 0.93223 | 74.79 | 0.00374047 | 300.1 | 0 | 0 | 0.00374047 | 300.1 | 2023-03-08 11:51:19 | -0.00075989 | -2.7696 | -222.2103 | 0 | Close
14484 | 2 | 9 | CC DChg | 04:41:00 | 120:34:27 | -0.19941 | 3.8102 | 0.93389 | 74.93 | 0 | 0 | 0.93389 | 74.93 | 0.00374681 | 300.61 | 0 | 0 | 0.00374681 | 300.61 | 2023-03-08 11:51:49 | -0.00075979 | -5.5393 | -444.4207 | 0 | Close
14485 | 2 | 9 | CC DChg | 04:41:30 | 120:34:57 | -0.1994 | 3.8097 | 0.93555 | 75.06 | 0 | 0 | 0.93555 | 75.06 | 0.00375314 | 301.12 | 0 | 0 | 0.00375314 | 301.12 | 2023-03-08 11:52:19 | -0.00075965 | -3.3234 | -266.6381 | 0 | Close
14486 | 2 | 9 | CC DChg | 04:42:00 | 120:35:27 | -0.1994 | 3.8093 | 0.93721 | 75.19 | 0 | 0 | 0.93721 | 75.19 | 0.00375947 | 301.63 | 0 | 0 | 0.00375947 | 301.63 | 2023-03-08 11:52:49 | -0.00075957 | -4.1542 | -333.2977 | 0 | Close
14487 | 2 | 9 | CC DChg | 04:42:30 | 120:35:57 | -0.19941 | 3.8088 | 0.93887 | 75.33 | 0 | 0 | 0.93887 | 75.33 | 0.0037658 | 302.13 | 0 | 0 | 0.0037658 | 302.13 | 2023-03-08 11:53:19 | -0.00075951 | -3.3236 | -266.6524 | 0 | Close
14488 | 2 | 9 | CC DChg | 04:43:00 | 120:36:27 | -0.19942 | 3.8084 | 0.94054 | 75.46 | 0 | 0 | 0.94054 | 75.46 | 0.00377213 | 302.64 | 0 | 0 | 0.00377213 | 302.64 | 2023-03-08 11:53:49 | -0.00075947 | -4.1544 | -333.3155 | 0 | Close
14489 | 2 | 9 | CC DChg | 04:43:30 | 120:36:57 | -0.19941 | 3.8079 | 0.9422 | 75.59 | 0 | 0 | 0.9422 | 75.59 | 0.00377845 | 303.15 | 0 | 0 | 0.00377845 | 303.15 | 2023-03-08 11:54:19 | -0.00075933 | -3.3237 | -266.6667 | 0 | Close
14490 | 2 | 9 | CC DChg | 04:44:00 | 120:37:27 | -0.19942 | 3.8075 | 0.94386 | 75.73 | 0 | 0 | 0.94386 | 75.73 | 0.00378478 | 303.66 | 0 | 0 | 0.00378478 | 303.66 | 2023-03-08 11:54:49 | -0.00075929 | -4.1544 | -333.3155 | 0 | Close
14491 | 2 | 9 | CC DChg | 04:44:30 | 120:37:57 | -0.19942 | 3.807 | 0.94552 | 75.86 | 0 | 0 | 0.94552 | 75.86 | 0.00379111 | 304.16 | 0 | 0 | 0.00379111 | 304.16 | 2023-03-08 11:55:19 | -0.00075919 | -3.3232 | -266.6239 | 0 | Close
14492 | 2 | 9 | CC DChg | 04:45:00 | 120:38:27 | -0.19941 | 3.8066 | 0.94718 | 75.99 | 0 | 0 | 0.94718 | 75.99 | 0.00379743 | 304.67 | 0 | 0 | 0.00379743 | 304.67 | 2023-03-08 11:55:49 | -0.00075907 | -4.1544 | -333.3155 | 0 | Close
14493 | 2 | 9 | CC DChg | 04:45:30 | 120:38:57 | -0.19942 | 3.8061 | 0.94884 | 76.13 | 0 | 0 | 0.94884 | 76.13 | 0.00380376 | 305.18 | 0 | 0 | 0.00380376 | 305.18 | 2023-03-08 11:56:19 | -0.00075901 | -3.3236 | -266.6524 | 0 | Close
14494 | 2 | 9 | CC DChg | 04:46:00 | 120:39:27 | -0.19941 | 3.8057 | 0.95051 | 76.26 | 0 | 0 | 0.95051 | 76.26 | 0.00381008 | 305.69 | 0 | 0 | 0.00381008 | 305.69 | 2023-03-08 11:56:49 | -0.00075889 | -4.1544 | -333.3155 | 0 | Close
14495 | 2 | 9 | CC DChg | 04:46:30 | 120:39:57 | -0.19941 | 3.8053 | 0.95217 | 76.39 | 0 | 0 | 0.95217 | 76.39 | 0.00381641 | 306.19 | 0 | 0 | 0.00381641 | 306.19 | 2023-03-08 11:57:19 | -0.00075881 | -4.1544 | -333.3155 | 0 | Close
14496 | 2 | 9 | CC DChg | 04:47:00 | 120:40:27 | -0.1994 | 3.8047 | 0.95383 | 76.53 | 0 | 0 | 0.95383 | 76.53 | 0.00382273 | 306.7 | 0 | 0 | 0.00382273 | 306.7 | 2023-03-08 11:57:49 | -0.00075866 | -2.7696 | -222.2103 | 0 | Close
14497 | 2 | 9 | CC DChg | 04:47:30 | 120:40:57 | -0.19941 | 3.8044 | 0.95549 | 76.66 | 0 | 0 | 0.95549 | 76.66 | 0.00382905 | 307.21 | 0 | 0 | 0.00382905 | 307.21 | 2023-03-08 11:58:19 | -0.00075864 | -5.5393 | -444.4207 | 0 | Close
14498 | 2 | 9 | CC DChg | 04:48:00 | 120:41:27 | -0.19941 | 3.804 | 0.95715 | 76.79 | 0 | 0 | 0.95715 | 76.79 | 0.00383537 | 307.72 | 0 | 0 | 0.00383537 | 307.72 | 2023-03-08 11:58:49 | -0.00075856 | -4.1542 | -333.2977 | 0 | Close
14499 | 2 | 9 | CC DChg | 04:48:30 | 120:41:57 | -0.19942 | 3.8035 | 0.95881 | 76.93 | 0 | 0 | 0.95881 | 76.93 | 0.0038417 | 308.22 | 0 | 0 | 0.0038417 | 308.22 | 2023-03-08 11:59:19 | -0.00075849 | -3.3234 | -266.6381 | 0 | Close
14500 | 2 | 9 | CC DChg | 04:49:00 | 120:42:27 | -0.19941 | 3.8031 | 0.96048 | 77.06 | 0 | 0 | 0.96048 | 77.06 | 0.00384802 | 308.73 | 0 | 0 | 0.00384802 | 308.73 | 2023-03-08 11:59:49 | -0.00075838 | -4.1544 | -333.3155 | 0 | Close
14501 | 2 | 9 | CC DChg | 04:49:30 | 120:42:57 | -0.19941 | 3.8027 | 0.96214 | 77.19 | 0 | 0 | 0.96214 | 77.19 | 0.00385433 | 309.24 | 0 | 0 | 0.00385433 | 309.24 | 2023-03-08 12:00:19 | -0.0007583 | -4.1544 | -333.3155 | 0 | Close
14502 | 2 | 9 | CC DChg | 04:50:00 | 120:43:27 | -0.1994 | 3.8022 | 0.9638 | 77.33 | 0 | 0 | 0.9638 | 77.33 | 0.00386065 | 309.74 | 0 | 0 | 0.00386065 | 309.74 | 2023-03-08 12:00:49 | -0.00075816 | -3.3234 | -266.6381 | 0 | Close
14503 | 2 | 9 | CC DChg | 04:50:30 | 120:43:57 | -0.1994 | 3.8018 | 0.96546 | 77.46 | 0 | 0 | 0.96546 | 77.46 | 0.00386697 | 310.25 | 0 | 0 | 0.00386697 | 310.25 | 2023-03-08 12:01:19 | -0.00075808 | -4.1542 | -333.2977 | 0 | Close
14504 | 2 | 9 | CC DChg | 04:51:00 | 120:44:27 | -0.19941 | 3.8014 | 0.96712 | 77.59 | 0 | 0 | 0.96712 | 77.59 | 0.00387329 | 310.76 | 0 | 0 | 0.00387329 | 310.76 | 2023-03-08 12:01:49 | -0.00075804 | -4.1542 | -333.2977 | 0 | Close
14505 | 2 | 9 | CC DChg | 04:51:30 | 120:44:57 | -0.19941 | 3.8009 | 0.96879 | 77.73 | 0 | 0 | 0.96879 | 77.73 | 0.0038796 | 311.26 | 0 | 0 | 0.0038796 | 311.26 | 2023-03-08 12:02:19 | -0.00075794 | -3.3236 | -266.6524 | 0 | Close
14506 | 2 | 9 | CC DChg | 04:52:00 | 120:45:27 | -0.1994 | 3.8005 | 0.97045 | 77.86 | 0 | 0 | 0.97045 | 77.86 | 0.00388592 | 311.77 | 0 | 0 | 0.00388592 | 311.77 | 2023-03-08 12:02:49 | -0.00075782 | -4.1542 | -333.2977 | 0 | Close
14507 | 2 | 9 | CC DChg | 04:52:30 | 120:45:57 | -0.19941 | 3.8002 | 0.97211 | 77.99 | 0 | 0 | 0.97211 | 77.99 | 0.00389224 | 312.28 | 0 | 0 | 0.00389224 | 312.28 | 2023-03-08 12:03:19 | -0.0007578 | -5.5393 | -444.4207 | 0 | Close
14508 | 2 | 9 | CC DChg | 04:53:00 | 120:46:27 | -0.19942 | 3.7997 | 0.97377 | 78.13 | 0 | 0 | 0.97377 | 78.13 | 0.00389855 | 312.78 | 0 | 0 | 0.00389855 | 312.78 | 2023-03-08 12:03:49 | -0.00075774 | -3.3236 | -266.6524 | 0 | Close
14509 | 2 | 9 | CC DChg | 04:53:30 | 120:46:57 | -0.19941 | 3.7993 | 0.97543 | 78.26 | 0 | 0 | 0.97543 | 78.26 | 0.00390487 | 313.29 | 0 | 0 | 0.00390487 | 313.29 | 2023-03-08 12:04:19 | -0.00075762 | -4.1544 | -333.3155 | 0 | Close
14510 | 2 | 9 | CC DChg | 04:54:00 | 120:47:27 | -0.19941 | 3.799 | 0.97709 | 78.39 | 0 | 0 | 0.97709 | 78.39 | 0.00391118 | 313.8 | 0 | 0 | 0.00391118 | 313.8 | 2023-03-08 12:04:49 | -0.00075756 | -5.5396 | -444.4444 | 0 | Close
14511 | 2 | 9 | CC DChg | 04:54:30 | 120:47:57 | -0.1994 | 3.7986 | 0.97876 | 78.53 | 0 | 0 | 0.97876 | 78.53 | 0.00391749 | 314.3 | 0 | 0 | 0.00391749 | 314.3 | 2023-03-08 12:05:19 | -0.00075744 | -4.1542 | -333.2977 | 0 | Close
14512 | 2 | 9 | CC DChg | 04:55:00 | 120:48:27 | -0.19941 | 3.7981 | 0.98042 | 78.66 | 0 | 0 | 0.98042 | 78.66 | 0.0039238 | 314.81 | 0 | 0 | 0.0039238 | 314.81 | 2023-03-08 12:05:49 | -0.00075738 | -3.3234 | -266.6381 | 0 | Close
14513 | 2 | 9 | CC DChg | 04:55:30 | 120:48:57 | -0.19942 | 3.7977 | 0.98208 | 78.79 | 0 | 0 | 0.98208 | 78.79 | 0.00393011 | 315.32 | 0 | 0 | 0.00393011 | 315.32 | 2023-03-08 12:06:19 | -0.00075734 | -4.1542 | -333.2977 | 0 | Close
14514 | 2 | 9 | CC DChg | 04:56:00 | 120:49:27 | -0.19941 | 3.7972 | 0.98374 | 78.93 | 0 | 0 | 0.98374 | 78.93 | 0.00393642 | 315.82 | 0 | 0 | 0.00393642 | 315.82 | 2023-03-08 12:06:49 | -0.0007572 | -3.3237 | -266.6667 | 0 | Close
14515 | 2 | 9 | CC DChg | 04:56:30 | 120:49:57 | -0.19939 | 3.7968 | 0.9854 | 79.06 | 0 | 0 | 0.9854 | 79.06 | 0.00394273 | 316.33 | 0 | 0 | 0.00394273 | 316.33 | 2023-03-08 12:07:19 | -0.00075704 | -4.1542 | -333.2977 | 0 | Close
14516 | 2 | 9 | CC DChg | 04:57:00 | 120:50:27 | -0.1994 | 3.7965 | 0.98706 | 79.19 | 0 | 0 | 0.98706 | 79.19 | 0.00394904 | 316.84 | 0 | 0 | 0.00394904 | 316.84 | 2023-03-08 12:07:49 | -0.00075702 | -5.539 | -444.3969 | 0 | Close
14517 | 2 | 9 | CC DChg | 04:57:30 | 120:50:57 | -0.19942 | 3.7961 | 0.98873 | 79.33 | 0 | 0 | 0.98873 | 79.33 | 0.00395535 | 317.34 | 0 | 0 | 0.00395535 | 317.34 | 2023-03-08 12:08:19 | -0.00075702 | -4.1542 | -333.2977 | 0 | Close
14518 | 2 | 9 | CC DChg | 04:58:00 | 120:51:27 | -0.1994 | 3.7956 | 0.99039 | 79.46 | 0 | 0 | 0.99039 | 79.46 | 0.00396166 | 317.85 | 0 | 0 | 0.00396166 | 317.85 | 2023-03-08 12:08:49 | -0.00075684 | -3.3236 | -266.6524 | 0 | Close
14519 | 2 | 9 | CC DChg | 04:58:30 | 120:51:57 | -0.19941 | 3.7953 | 0.99205 | 79.59 | 0 | 0 | 0.99205 | 79.59 | 0.00396797 | 318.35 | 0 | 0 | 0.00396797 | 318.35 | 2023-03-08 12:09:19 | -0.00075682 | -5.5396 | -444.4444 | 0 | Close
14520 | 2 | 9 | CC DChg | 04:59:00 | 120:52:27 | -0.19941 | 3.795 | 0.99371 | 79.73 | 0 | 0 | 0.99371 | 79.73 | 0.00397427 | 318.86 | 0 | 0 | 0.00397427 | 318.86 | 2023-03-08 12:09:49 | -0.00075676 | -5.539 | -444.3969 | 0 | Close
14521 | 2 | 9 | CC DChg | 04:59:30 | 120:52:57 | -0.19941 | 3.7945 | 0.99537 | 79.86 | 0 | 0 | 0.99537 | 79.86 | 0.00398058 | 319.37 | 0 | 0 | 0.00398058 | 319.37 | 2023-03-08 12:10:19 | -0.00075666 | -3.3234 | -266.6381 | 0 | Close
14522 | 2 | 9 | CC DChg | 05:00:00 | 120:53:27 | -0.19942 | 3.7942 | 0.99704 | 79.99 | 0 | 0 | 0.99704 | 79.99 | 0.00398688 | 319.87 | 0 | 0 | 0.00398688 | 319.87 | 2023-03-08 12:10:49 | -0.00075664 | -5.5393 | -444.4207 | 0 | Close
14523 | 2 | 9 | CC DChg | 05:00:30 | 120:53:57 | -0.1994 | 3.7937 | 0.9987 | 80.13 | 0 | 0 | 0.9987 | 80.13 | 0.00399319 | 320.38 | 0 | 0 | 0.00399319 | 320.38 | 2023-03-08 12:11:19 | -0.00075646 | -3.3234 | -266.6381 | 0 | Close
14524 | 2 | 9 | CC DChg | 05:01:00 | 120:54:27 | -0.19942 | 3.7933 | 1.00036 | 80.26 | 0 | 0 | 1.00036 | 80.26 | 0.00399949 | 320.88 | 0 | 0 | 0.00399949 | 320.88 | 2023-03-08 12:11:49 | -0.00075646 | -4.1542 | -333.2977 | 0 | Close
14525 | 2 | 9 | CC DChg | 05:01:30 | 120:54:57 | -0.1994 | 3.793 | 1.00202 | 80.39 | 0 | 0 | 1.00202 | 80.39 | 0.00400579 | 321.39 | 0 | 0 | 0.00400579 | 321.39 | 2023-03-08 12:12:19 | -0.00075632 | -5.539 | -444.3969 | 0 | Close
14526 | 2 | 9 | CC DChg | 05:02:00 | 120:55:27 | -0.19942 | 3.7925 | 1.00368 | 80.53 | 0 | 0 | 1.00368 | 80.53 | 0.0040121 | 321.89 | 0 | 0 | 0.0040121 | 321.89 | 2023-03-08 12:12:49 | -0.0007563 | -3.3237 | -266.6667 | 0 | Close
14527 | 2 | 9 | CC DChg | 05:02:30 | 120:55:57 | -0.19942 | 3.7923 | 1.00534 | 80.66 | 0 | 0 | 1.00534 | 80.66 | 0.0040184 | 322.4 | 0 | 0 | 0.0040184 | 322.4 | 2023-03-08 12:13:19 | -0.00075626 | -8.3084 | -666.5954 | 0 | Close
14528 | 2 | 9 | CC DChg | 05:03:00 | 120:56:27 | -0.19941 | 3.7917 | 1.00701 | 80.79 | 0 | 0 | 1.00701 | 80.79 | 0.0040247 | 322.91 | 0 | 0 | 0.0040247 | 322.91 | 2023-03-08 12:13:49 | -0.0007561 | -2.7696 | -222.2103 | 0 | Close
14529 | 2 | 9 | CC DChg | 05:03:30 | 120:56:57 | -0.19943 | 3.7914 | 1.00867 | 80.93 | 0 | 0 | 1.00867 | 80.93 | 0.004031 | 323.41 | 0 | 0 | 0.004031 | 323.41 | 2023-03-08 12:14:19 | -0.00075612 | -5.539 | -444.3969 | 0 | Close
14530 | 2 | 9 | CC DChg | 05:04:00 | 120:57:27 | -0.19941 | 3.791 | 1.01033 | 81.06 | 0 | 0 | 1.01033 | 81.06 | 0.0040373 | 323.92 | 0 | 0 | 0.0040373 | 323.92 | 2023-03-08 12:14:49 | -0.00075596 | -4.1547 | -333.3333 | 0 | Close
14531 | 2 | 9 | CC DChg | 05:04:30 | 120:57:57 | -0.19941 | 3.7906 | 1.01199 | 81.19 | 0 | 0 | 1.01199 | 81.19 | 0.0040436 | 324.42 | 0 | 0 | 0.0040436 | 324.42 | 2023-03-08 12:15:19 | -0.00075588 | -4.1547 | -333.3333 | 0 | Close
14532 | 2 | 9 | CC DChg | 05:05:00 | 120:58:27 | -0.19942 | 3.7904 | 1.01365 | 81.33 | 0 | 0 | 1.01365 | 81.33 | 0.0040499 | 324.93 | 0 | 0 | 0.0040499 | 324.93 | 2023-03-08 12:15:49 | -0.00075588 | -8.3084 | -666.5954 | 0 | Close
14533 | 2 | 9 | CC DChg | 05:05:30 | 120:58:57 | -0.19943 | 3.7899 | 1.01531 | 81.46 | 0 | 0 | 1.01531 | 81.46 | 0.0040562 | 325.43 | 0 | 0 | 0.0040562 | 325.43 | 2023-03-08 12:16:19 | -0.00075582 | -3.3237 | -266.6667 | 0 | Close
14534 | 2 | 9 | CC DChg | 05:06:00 | 120:59:27 | -0.1994 | 3.7896 | 1.01698 | 81.59 | 0 | 0 | 1.01698 | 81.59 | 0.0040625 | 325.94 | 0 | 0 | 0.0040625 | 325.94 | 2023-03-08 12:16:49 | -0.00075565 | -5.539 | -444.3969 | 0 | Close
14535 | 2 | 9 | CC DChg | 05:06:30 | 120:59:57 | -0.19942 | 3.7892 | 1.01864 | 81.73 | 0 | 0 | 1.01864 | 81.73 | 0.00406879 | 326.44 | 0 | 0 | 0.00406879 | 326.44 | 2023-03-08 12:17:19 | -0.00075564 | -4.1544 | -333.3155 | 0 | Close
14536 | 2 | 9 | CC DChg | 05:07:00 | 121:00:27 | -0.19941 | 3.7888 | 1.0203 | 81.86 | 0 | 0 | 1.0203 | 81.86 | 0.00407509 | 326.95 | 0 | 0 | 0.00407509 | 326.95 | 2023-03-08 12:17:49 | -0.00075552 | -4.1544 | -333.3155 | 0 | Close
14537 | 2 | 9 | CC DChg | 05:07:30 | 121:00:57 | -0.19941 | 3.7885 | 1.02196 | 81.99 | 0 | 0 | 1.02196 | 81.99 | 0.00408139 | 327.45 | 0 | 0 | 0.00408139 | 327.45 | 2023-03-08 12:18:19 | -0.00075546 | -5.5393 | -444.4207 | 0 | Close
14538 | 2 | 9 | CC DChg | 05:08:00 | 121:01:27 | -0.19942 | 3.7881 | 1.02362 | 82.13 | 0 | 0 | 1.02362 | 82.13 | 0.00408768 | 327.96 | 0 | 0 | 0.00408768 | 327.96 | 2023-03-08 12:18:49 | -0.00075542 | -4.1544 | -333.3155 | 0 | Close
14539 | 2 | 9 | CC DChg | 05:08:30 | 121:01:57 | -0.19941 | 3.7877 | 1.02528 | 82.26 | 0 | 0 | 1.02528 | 82.26 | 0.00409398 | 328.46 | 0 | 0 | 0.00409398 | 328.46 | 2023-03-08 12:19:19 | -0.00075531 | -4.1544 | -333.3155 | 0 | Close
14540 | 2 | 9 | CC DChg | 05:09:00 | 121:02:27 | -0.19942 | 3.7872 | 1.02695 | 82.39 | 0 | 0 | 1.02695 | 82.39 | 0.00410027 | 328.97 | 0 | 0 | 0.00410027 | 328.97 | 2023-03-08 12:19:49 | -0.00075524 | -3.3234 | -266.6381 | 0 | Close
14541 | 2 | 9 | CC DChg | 05:09:30 | 121:02:57 | -0.19942 | 3.7869 | 1.02861 | 82.53 | 0 | 0 | 1.02861 | 82.53 | 0.00410656 | 329.47 | 0 | 0 | 0.00410656 | 329.47 | 2023-03-08 12:20:19 | -0.00075518 | -5.5396 | -444.4444 | 0 | Close
14542 | 2 | 9 | CC DChg | 05:10:00 | 121:03:27 | -0.19942 | 3.7867 | 1.03027 | 82.66 | 0 | 0 | 1.03027 | 82.66 | 0.00411286 | 329.98 | 0 | 0 | 0.00411286 | 329.98 | 2023-03-08 12:20:49 | -0.00075514 | -8.3084 | -666.5954 | 0 | Close
14543 | 2 | 9 | CC DChg | 05:10:30 | 121:03:57 | -0.1994 | 3.7863 | 1.03193 | 82.79 | 0 | 0 | 1.03193 | 82.79 | 0.00411915 | 330.48 | 0 | 0 | 0.00411915 | 330.48 | 2023-03-08 12:21:19 | -0.00075499 | -4.1547 | -333.3333 | 0 | Close
14544 | 2 | 9 | CC DChg | 05:11:00 | 121:04:27 | -0.19941 | 3.7859 | 1.03359 | 82.93 | 0 | 0 | 1.03359 | 82.93 | 0.00412544 | 330.99 | 0 | 0 | 0.00412544 | 330.99 | 2023-03-08 12:21:49 | -0.00075495 | -4.1544 | -333.3155 | 0 | Close
14545 | 2 | 9 | CC DChg | 05:11:30 | 121:04:57 | -0.19941 | 3.7856 | 1.03526 | 83.06 | 0 | 0 | 1.03526 | 83.06 | 0.00413173 | 331.49 | 0 | 0 | 0.00413173 | 331.49 | 2023-03-08 12:22:19 | -0.00075489 | -5.5393 | -444.4207 | 0 | Close
14546 | 2 | 9 | CC DChg | 05:12:00 | 121:05:27 | -0.19942 | 3.7853 | 1.03692 | 83.19 | 0 | 0 | 1.03692 | 83.19 | 0.00413802 | 332 | 0 | 0 | 0.00413802 | 332 | 2023-03-08 12:22:49 | -0.00075486 | -5.539 | -444.3969 | 0 | Close
14547 | 2 | 9 | CC DChg | 05:12:30 | 121:05:57 | -0.19941 | 3.7848 | 1.03858 | 83.33 | 0 | 0 | 1.03858 | 83.33 | 0.00414431 | 332.5 | 0 | 0 | 0.00414431 | 332.5 | 2023-03-08 12:23:19 | -0.00075473 | -3.3237 | -266.6667 | 0 | Close
14548 | 2 | 9 | CC DChg | 05:13:00 | 121:06:27 | -0.1994 | 3.7845 | 1.04024 | 83.46 | 0 | 0 | 1.04024 | 83.46 | 0.0041506 | 333.01 | 0 | 0 | 0.0041506 | 333.01 | 2023-03-08 12:23:49 | -0.00075463 | -5.539 | -444.3969 | 0 | Close
14549 | 2 | 9 | CC DChg | 05:13:30 | 121:06:57 | -0.1994 | 3.7841 | 1.0419 | 83.59 | 0 | 0 | 1.0419 | 83.59 | 0.00415689 | 333.51 | 0 | 0 | 0.00415689 | 333.51 | 2023-03-08 12:24:19 | -0.00075455 | -4.1544 | -333.3155 | 0 | Close
14550 | 2 | 9 | CC DChg | 05:14:00 | 121:07:27 | -0.19942 | 3.7838 | 1.04356 | 83.73 | 0 | 0 | 1.04356 | 83.73 | 0.00416318 | 334.02 | 0 | 0 | 0.00416318 | 334.02 | 2023-03-08 12:24:49 | -0.00075457 | -5.539 | -444.3969 | 0 | Close
14551 | 2 | 9 | CC DChg | 05:14:30 | 121:07:57 | -0.19941 | 3.7834 | 1.04523 | 83.86 | 0 | 0 | 1.04523 | 83.86 | 0.00416946 | 334.52 | 0 | 0 | 0.00416946 | 334.52 | 2023-03-08 12:25:19 | -0.00075445 | -4.1547 | -333.3333 | 0 | Close
14552 | 2 | 9 | CC DChg | 05:15:00 | 121:08:27 | -0.19941 | 3.7831 | 1.04689 | 83.99 | 0 | 0 | 1.04689 | 83.99 | 0.00417575 | 335.02 | 0 | 0 | 0.00417575 | 335.02 | 2023-03-08 12:25:49 | -0.00075439 | -5.5393 | -444.4207 | 0 | Close
14553 | 2 | 9 | CC DChg | 05:15:30 | 121:08:57 | -0.19941 | 3.7828 | 1.04855 | 84.13 | 0 | 0 | 1.04855 | 84.13 | 0.00418204 | 335.53 | 0 | 0 | 0.00418204 | 335.53 | 2023-03-08 12:26:19 | -0.00075433 | -5.5393 | -444.4207 | 0 | Close
14554 | 2 | 9 | CC DChg | 05:16:00 | 121:09:27 | -0.19942 | 3.7823 | 1.05021 | 84.26 | 0 | 0 | 1.05021 | 84.26 | 0.00418832 | 336.03 | 0 | 0 | 0.00418832 | 336.03 | 2023-03-08 12:26:49 | -0.00075427 | -3.3236 | -266.6524 | 0 | Close
14555 | 2 | 9 | CC DChg | 05:16:30 | 121:09:57 | -0.19942 | 3.7821 | 1.05187 | 84.39 | 0 | 0 | 1.05187 | 84.39 | 0.00419461 | 336.54 | 0 | 0 | 0.00419461 | 336.54 | 2023-03-08 12:27:19 | -0.00075423 | -8.3089 | -666.631 | 0 | Close
14556 | 2 | 9 | CC DChg | 05:17:00 | 121:10:27 | -0.1994 | 3.7817 | 1.05354 | 84.53 | 0 | 0 | 1.05354 | 84.53 | 0.00420089 | 337.04 | 0 | 0 | 0.00420089 | 337.04 | 2023-03-08 12:27:49 | -0.00075407 | -4.1547 | -333.3333 | 0 | Close
14557 | 2 | 9 | CC DChg | 05:17:30 | 121:10:57 | -0.1994 | 3.7814 | 1.0552 | 84.66 | 0 | 0 | 1.0552 | 84.66 | 0.00420718 | 337.55 | 0 | 0 | 0.00420718 | 337.55 | 2023-03-08 12:28:19 | -0.00075401 | -5.539 | -444.3969 | 0 | Close
14558 | 2 | 9 | CC DChg | 05:18:00 | 121:11:27 | -0.19941 | 3.7811 | 1.05686 | 84.79 | 0 | 0 | 1.05686 | 84.79 | 0.00421346 | 338.05 | 0 | 0 | 0.00421346 | 338.05 | 2023-03-08 12:28:49 | -0.00075399 | -5.539 | -444.3969 | 0 | Close
14559 | 2 | 9 | CC DChg | 05:18:30 | 121:11:57 | -0.19941 | 3.7806 | 1.05852 | 84.93 | 0 | 0 | 1.05852 | 84.93 | 0.00421974 | 338.55 | 0 | 0 | 0.00421974 | 338.55 | 2023-03-08 12:29:19 | -0.00075389 | -3.3234 | -266.6381 | 0 | Close
14560 | 2 | 9 | CC DChg | 05:19:00 | 121:12:27 | -0.19942 | 3.7803 | 1.06018 | 85.06 | 0 | 0 | 1.06018 | 85.06 | 0.00422603 | 339.06 | 0 | 0 | 0.00422603 | 339.06 | 2023-03-08 12:29:49 | -0.00075387 | -5.5393 | -444.4207 | 0 | Close
14561 | 2 | 9 | CC DChg | 05:19:30 | 121:12:57 | -0.19941 | 3.7799 | 1.06184 | 85.19 | 0 | 0 | 1.06184 | 85.19 | 0.00423231 | 339.56 | 0 | 0 | 0.00423231 | 339.56 | 2023-03-08 12:30:19 | -0.00075375 | -4.1544 | -333.3155 | 0 | Close
14562 | 2 | 9 | CC DChg | 05:20:00 | 121:13:27 | -0.19942 | 3.7796 | 1.06351 | 85.33 | 0 | 0 | 1.06351 | 85.33 | 0.00423859 | 340.07 | 0 | 0 | 0.00423859 | 340.07 | 2023-03-08 12:30:49 | -0.00075373 | -5.539 | -444.3969 | 0 | Close
14563 | 2 | 9 | CC DChg | 05:20:30 | 121:13:57 | -0.19942 | 3.7793 | 1.06517 | 85.46 | 0 | 0 | 1.06517 | 85.46 | 0.00424487 | 340.57 | 0 | 0 | 0.00424487 | 340.57 | 2023-03-08 12:31:19 | -0.00075367 | -5.539 | -444.3969 | 0 | Close
14564 | 2 | 9 | CC DChg | 05:21:00 | 121:14:27 | -0.19941 | 3.7789 | 1.06683 | 85.59 | 0 | 0 | 1.06683 | 85.59 | 0.00425115 | 341.07 | 0 | 0 | 0.00425115 | 341.07 | 2023-03-08 12:31:49 | -0.00075355 | -4.1547 | -333.3333 | 0 | Close
14565 | 2 | 9 | CC DChg | 05:21:30 | 121:14:57 | -0.19941 | 3.7786 | 1.06849 | 85.73 | 0 | 0 | 1.06849 | 85.73 | 0.00425743 | 341.58 | 0 | 0 | 0.00425743 | 341.58 | 2023-03-08 12:32:19 | -0.00075349 | -5.5393 | -444.4207 | 0 | Close
14566 | 2 | 9 | CC DChg | 05:22:00 | 121:15:27 | -0.19942 | 3.7783 | 1.07015 | 85.86 | 0 | 0 | 1.07015 | 85.86 | 0.00426371 | 342.08 | 0 | 0 | 0.00426371 | 342.08 | 2023-03-08 12:32:49 | -0.00075347 | -5.539 | -444.3969 | 0 | Close
14567 | 2 | 9 | CC DChg | 05:22:30 | 121:15:57 | -0.1994 | 3.778 | 1.07181 | 85.99 | 0 | 0 | 1.07181 | 85.99 | 0.00426999 | 342.59 | 0 | 0 | 0.00426999 | 342.59 | 2023-03-08 12:33:19 | -0.00075333 | -5.539 | -444.3969 | 0 | Close
14568 | 2 | 9 | CC DChg | 05:23:00 | 121:16:27 | -0.19941 | 3.7776 | 1.07348 | 86.13 | 0 | 0 | 1.07348 | 86.13 | 0.00427626 | 343.09 | 0 | 0 | 0.00427626 | 343.09 | 2023-03-08 12:33:49 | -0.00075329 | -4.1547 | -333.3333 | 0 | Close
14569 | 2 | 9 | CC DChg | 05:23:30 | 121:16:57 | -0.19941 | 3.7774 | 1.07514 | 86.26 | 0 | 0 | 1.07514 | 86.26 | 0.00428254 | 343.59 | 0 | 0 | 0.00428254 | 343.59 | 2023-03-08 12:34:19 | -0.00075325 | -8.3084 | -666.5954 | 0 | Close
14570 | 2 | 9 | CC DChg | 05:24:00 | 121:17:27 | -0.19941 | 3.777 | 1.0768 | 86.39 | 0 | 0 | 1.0768 | 86.39 | 0.00428882 | 344.1 | 0 | 0 | 0.00428882 | 344.1 | 2023-03-08 12:34:49 | -0.00075317 | -4.1544 | -333.3155 | 0 | Close
14571 | 2 | 9 | CC DChg | 05:24:30 | 121:17:57 | -0.19941 | 3.7767 | 1.07846 | 86.53 | 0 | 0 | 1.07846 | 86.53 | 0.00429509 | 344.6 | 0 | 0 | 0.00429509 | 344.6 | 2023-03-08 12:35:19 | -0.00075311 | -5.539 | -444.3969 | 0 | Close
14572 | 2 | 9 | CC DChg | 05:25:00 | 121:18:27 | -0.19941 | 3.7764 | 1.08012 | 86.66 | 0 | 0 | 1.08012 | 86.66 | 0.00430137 | 345.1 | 0 | 0 | 0.00430137 | 345.1 | 2023-03-08 12:35:49 | -0.00075305 | -5.539 | -444.3969 | 0 | Close
14573 | 2 | 9 | CC DChg | 05:25:30 | 121:18:57 | -0.19943 | 3.776 | 1.08178 | 86.79 | 0 | 0 | 1.08178 | 86.79 | 0.00430764 | 345.61 | 0 | 0 | 0.00430764 | 345.61 | 2023-03-08 12:36:19 | -0.00075305 | -4.1542 | -333.2977 | 0 | Close
14574 | 2 | 9 | CC DChg | 05:26:00 | 121:19:27 | -0.19942 | 3.7757 | 1.08345 | 86.93 | 0 | 0 | 1.08345 | 86.93 | 0.00431392 | 346.11 | 0 | 0 | 0.00431392 | 346.11 | 2023-03-08 12:36:49 | -0.00075295 | -5.539 | -444.3969 | 0 | Close
14575 | 2 | 9 | CC DChg | 05:26:30 | 121:19:57 | -0.19942 | 3.7754 | 1.08511 | 87.06 | 0 | 0 | 1.08511 | 87.06 | 0.00432019 | 346.61 | 0 | 0 | 0.00432019 | 346.61 | 2023-03-08 12:37:19 | -0.00075289 | -5.5393 | -444.4207 | 0 | Close
14576 | 2 | 9 | CC DChg | 05:27:00 | 121:20:27 | -0.19941 | 3.775 | 1.08677 | 87.19 | 0 | 0 | 1.08677 | 87.19 | 0.00432647 | 347.12 | 0 | 0 | 0.00432647 | 347.12 | 2023-03-08 12:37:49 | -0.00075277 | -4.1542 | -333.2977 | 0 | Close
14577 | 2 | 9 | CC DChg | 05:27:30 | 121:20:57 | -0.19942 | 3.7748 | 1.08843 | 87.33 | 0 | 0 | 1.08843 | 87.33 | 0.00433274 | 347.62 | 0 | 0 | 0.00433274 | 347.62 | 2023-03-08 12:38:19 | -0.00075277 | -8.3089 | -666.631 | 0 | Close
14578 | 2 | 9 | CC DChg | 05:28:00 | 121:21:27 | -0.19941 | 3.7744 | 1.09009 | 87.46 | 0 | 0 | 1.09009 | 87.46 | 0.00433901 | 348.12 | 0 | 0 | 0.00433901 | 348.12 | 2023-03-08 12:38:49 | -0.00075265 | -4.1547 | -333.3333 | 0 | Close
14579 | 2 | 9 | CC DChg | 05:28:30 | 121:21:57 | -0.1994 | 3.774 | 1.09176 | 87.59 | 0 | 0 | 1.09176 | 87.59 | 0.00434528 | 348.63 | 0 | 0 | 0.00434528 | 348.63 | 2023-03-08 12:39:19 | -0.00075254 | -4.1542 | -333.2977 | 0 | Close
14580 | 2 | 9 | CC DChg | 05:29:00 | 121:22:27 | -0.19942 | 3.7738 | 1.09342 | 87.73 | 0 | 0 | 1.09342 | 87.73 | 0.00435155 | 349.13 | 0 | 0 | 0.00435155 | 349.13 | 2023-03-08 12:39:49 | -0.00075257 | -8.3084 | -666.5954 | 0 | Close
14581 | 2 | 9 | CC DChg | 05:29:30 | 121:22:57 | -0.19941 | 3.7736 | 1.09508 | 87.86 | 0 | 0 | 1.09508 | 87.86 | 0.00435782 | 349.63 | 0 | 0 | 0.00435782 | 349.63 | 2023-03-08 12:40:19 | -0.00075249 | -8.3093 | -666.6667 | 0 | Close
14582 | 2 | 9 | CC DChg | 05:30:00 | 121:23:27 | -0.19941 | 3.7733 | 1.09674 | 87.99 | 0 | 0 | 1.09674 | 87.99 | 0.0043641 | 350.14 | 0 | 0 | 0.0043641 | 350.14 | 2023-03-08 12:40:49 | -0.00075243 | -5.539 | -444.3969 | 0 | Close
14583 | 2 | 9 | CC DChg | 05:30:30 | 121:23:57 | -0.19941 | 3.7728 | 1.0984 | 88.13 | 0 | 0 | 1.0984 | 88.13 | 0.00437037 | 350.64 | 0 | 0 | 0.00437037 | 350.64 | 2023-03-08 12:41:19 | -0.00075233 | -3.3237 | -266.6667 | 0 | Close
14584 | 2 | 9 | CC DChg | 05:31:00 | 121:24:27 | -0.19943 | 3.7726 | 1.10006 | 88.26 | 0 | 0 | 1.10006 | 88.26 | 0.00437663 | 351.14 | 0 | 0 | 0.00437663 | 351.14 | 2023-03-08 12:41:49 | -0.00075237 | -8.3084 | -666.5954 | 0 | Close
14585 | 2 | 9 | CC DChg | 05:31:30 | 121:24:57 | -0.19943 | 3.7722 | 1.10173 | 88.39 | 0 | 0 | 1.10173 | 88.39 | 0.0043829 | 351.65 | 0 | 0 | 0.0043829 | 351.65 | 2023-03-08 12:42:19 | -0.00075229 | -4.1547 | -333.3333 | 0 | Close
14586 | 2 | 9 | CC DChg | 05:32:00 | 121:25:27 | -0.19942 | 3.7719 | 1.10339 | 88.53 | 0 | 0 | 1.10339 | 88.53 | 0.00438917 | 352.15 | 0 | 0 | 0.00438917 | 352.15 | 2023-03-08 12:42:49 | -0.00075219 | -5.5393 | -444.4207 | 0 | Close
14587 | 2 | 9 | CC DChg | 05:32:30 | 121:25:57 | -0.19942 | 3.7716 | 1.10505 | 88.66 | 0 | 0 | 1.10505 | 88.66 | 0.00439544 | 352.65 | 0 | 0 | 0.00439544 | 352.65 | 2023-03-08 12:43:19 | -0.00075213 | -5.5393 | -444.4207 | 0 | Close
14588 | 2 | 9 | CC DChg | 05:33:00 | 121:26:27 | -0.19942 | 3.7713 | 1.10671 | 88.79 | 0 | 0 | 1.10671 | 88.79 | 0.00440171 | 353.15 | 0 | 0 | 0.00440171 | 353.15 | 2023-03-08 12:43:49 | -0.00075207 | -5.5396 | -444.4444 | 0 | Close
14589 | 2 | 9 | CC DChg | 05:33:30 | 121:26:57 | -0.19941 | 3.771 | 1.10837 | 88.93 | 0 | 0 | 1.10837 | 88.93 | 0.00440798 | 353.66 | 0 | 0 | 0.00440798 | 353.66 | 2023-03-08 12:44:19 | -0.00075198 | -5.5396 | -444.4444 | 0 | Close
14590 | 2 | 9 | CC DChg | 05:34:00 | 121:27:27 | -0.19943 | 3.7707 | 1.11003 | 89.06 | 0 | 0 | 1.11003 | 89.06 | 0.00441424 | 354.16 | 0 | 0 | 0.00441424 | 354.16 | 2023-03-08 12:44:49 | -0.00075199 | -5.5393 | -444.4207 | 0 | Close
14591 | 2 | 9 | CC DChg | 05:34:30 | 121:27:57 | -0.19941 | 3.7704 | 1.1117 | 89.19 | 0 | 0 | 1.1117 | 89.19 | 0.00442051 | 354.66 | 0 | 0 | 0.00442051 | 354.66 | 2023-03-08 12:45:19 | -0.00075186 | -5.539 | -444.3969 | 0 | Close
14592 | 2 | 9 | CC DChg | 05:35:00 | 121:28:27 | -0.19942 | 3.7702 | 1.11336 | 89.33 | 0 | 0 | 1.11336 | 89.33 | 0.00442677 | 355.16 | 0 | 0 | 0.00442677 | 355.16 | 2023-03-08 12:45:49 | -0.00075185 | -8.3098 | -666.7023 | 0 | Close
14593 | 2 | 9 | CC DChg | 05:35:30 | 121:28:57 | -0.19942 | 3.7699 | 1.11502 | 89.46 | 0 | 0 | 1.11502 | 89.46 | 0.00443304 | 355.67 | 0 | 0 | 0.00443304 | 355.67 | 2023-03-08 12:46:19 | -0.00075179 | -5.5393 | -444.4207 | 0 | Close
14594 | 2 | 9 | CC DChg | 05:36:00 | 121:29:27 | -0.19941 | 3.7695 | 1.11668 | 89.59 | 0 | 0 | 1.11668 | 89.59 | 0.0044393 | 356.17 | 0 | 0 | 0.0044393 | 356.17 | 2023-03-08 12:46:49 | -0.00075168 | -4.1542 | -333.2977 | 0 | Close
14595 | 2 | 9 | CC DChg | 05:36:30 | 121:29:57 | -0.19941 | 3.7692 | 1.11834 | 89.73 | 0 | 0 | 1.11834 | 89.73 | 0.00444557 | 356.67 | 0 | 0 | 0.00444557 | 356.67 | 2023-03-08 12:47:19 | -0.00075162 | -5.5399 | -444.4682 | 0 | Close
14596 | 2 | 9 | CC DChg | 05:37:00 | 121:30:27 | -0.19943 | 3.7689 | 1.12001 | 89.86 | 0 | 0 | 1.12001 | 89.86 | 0.00445183 | 357.18 | 0 | 0 | 0.00445183 | 357.18 | 2023-03-08 12:47:49 | -0.00075163 | -5.5393 | -444.4207 | 0 | Close
14597 | 2 | 9 | CC DChg | 05:37:30 | 121:30:57 | -0.19942 | 3.7686 | 1.12167 | 89.99 | 0 | 0 | 1.12167 | 89.99 | 0.00445809 | 357.68 | 0 | 0 | 0.00445809 | 357.68 | 2023-03-08 12:48:19 | -0.00075153 | -5.5393 | -444.4207 | 0 | Close
14598 | 2 | 9 | CC DChg | 05:38:00 | 121:31:27 | -0.19941 | 3.7683 | 1.12333 | 90.13 | 0 | 0 | 1.12333 | 90.13 | 0.00446435 | 358.18 | 0 | 0 | 0.00446435 | 358.18 | 2023-03-08 12:48:49 | -0.00075144 | -5.5393 | -444.4207 | 0 | Close
14599 | 2 | 9 | CC DChg | 05:38:30 | 121:31:57 | -0.19941 | 3.768 | 1.12499 | 90.26 | 0 | 0 | 1.12499 | 90.26 | 0.00447062 | 358.68 | 0 | 0 | 0.00447062 | 358.68 | 2023-03-08 12:49:19 | -0.00075138 | -5.5393 | -444.4207 | 0 | Close
14600 | 2 | 9 | CC DChg | 05:39:00 | 121:32:27 | -0.1994 | 3.7677 | 1.12665 | 90.39 | 0 | 0 | 1.12665 | 90.39 | 0.00447688 | 359.18 | 0 | 0 | 0.00447688 | 359.18 | 2023-03-08 12:49:49 | -0.00075128 | -5.5399 | -444.4682 | 0 | Close
14601 | 2 | 9 | CC DChg | 05:39:30 | 121:32:57 | -0.19942 | 3.7674 | 1.12831 | 90.53 | 0 | 0 | 1.12831 | 90.53 | 0.00448314 | 359.69 | 0 | 0 | 0.00448314 | 359.69 | 2023-03-08 12:50:19 | -0.00075129 | -5.5393 | -444.4207 | 0 | Close
14602 | 2 | 9 | CC DChg | 05:40:00 | 121:33:27 | -0.19941 | 3.7671 | 1.12998 | 90.66 | 0 | 0 | 1.12998 | 90.66 | 0.0044894 | 360.19 | 0 | 0 | 0.0044894 | 360.19 | 2023-03-08 12:50:49 | -0.0007512 | -5.5399 | -444.4682 | 0 | Close
14603 | 2 | 9 | CC DChg | 05:40:30 | 121:33:57 | -0.19941 | 3.7668 | 1.13164 | 90.79 | 0 | 0 | 1.13164 | 90.79 | 0.00449566 | 360.69 | 0 | 0 | 0.00449566 | 360.69 | 2023-03-08 12:51:19 | -0.00075114 | -5.5387 | -444.3731 | 0 | Close
14604 | 2 | 9 | CC DChg | 05:41:00 | 121:34:27 | -0.19941 | 3.7666 | 1.1333 | 90.93 | 0 | 0 | 1.1333 | 90.93 | 0.00450192 | 361.19 | 0 | 0 | 0.00450192 | 361.19 | 2023-03-08 12:51:49 | -0.0007511 | -8.3084 | -666.5954 | 0 | Close
14605 | 2 | 9 | CC DChg | 05:41:30 | 121:34:57 | -0.19943 | 3.7663 | 1.13496 | 91.06 | 0 | 0 | 1.13496 | 91.06 | 0.00450818 | 361.7 | 0 | 0 | 0.00450818 | 361.7 | 2023-03-08 12:52:19 | -0.00075111 | -5.5399 | -444.4682 | 0 | Close
14606 | 2 | 9 | CC DChg | 05:42:00 | 121:35:27 | -0.19941 | 3.7659 | 1.13662 | 91.19 | 0 | 0 | 1.13662 | 91.19 | 0.00451444 | 362.2 | 0 | 0 | 0.00451444 | 362.2 | 2023-03-08 12:52:49 | -0.00075096 | -4.1544 | -333.3155 | 0 | Close
14607 | 2 | 9 | CC DChg | 05:42:30 | 121:35:57 | -0.19942 | 3.7657 | 1.13829 | 91.33 | 0 | 0 | 1.13829 | 91.33 | 0.0045207 | 362.7 | 0 | 0 | 0.0045207 | 362.7 | 2023-03-08 12:53:19 | -0.00075096 | -8.3093 | -666.6667 | 0 | Close
14608 | 2 | 9 | CC DChg | 05:43:00 | 121:36:27 | -0.19942 | 3.7654 | 1.13995 | 91.46 | 0 | 0 | 1.13995 | 91.46 | 0.00452695 | 363.2 | 0 | 0 | 0.00452695 | 363.2 | 2023-03-08 12:53:49 | -0.0007509 | -5.5393 | -444.4207 | 0 | Close
14609 | 2 | 9 | CC DChg | 05:43:30 | 121:36:57 | -0.19941 | 3.7651 | 1.14161 | 91.59 | 0 | 0 | 1.14161 | 91.59 | 0.00453321 | 363.7 | 0 | 0 | 0.00453321 | 363.7 | 2023-03-08 12:54:19 | -0.0007508 | -5.539 | -444.3969 | 0 | Close
14610 | 2 | 9 | CC DChg | 05:44:00 | 121:37:27 | -0.19942 | 3.7648 | 1.14327 | 91.73 | 0 | 0 | 1.14327 | 91.73 | 0.00453947 | 364.21 | 0 | 0 | 0.00453947 | 364.21 | 2023-03-08 12:54:49 | -0.00075078 | -5.5393 | -444.4207 | 0 | Close
14611 | 2 | 9 | CC DChg | 05:44:30 | 121:37:57 | -0.1994 | 3.7645 | 1.14493 | 91.86 | 0 | 0 | 1.14493 | 91.86 | 0.00454572 | 364.71 | 0 | 0 | 0.00454572 | 364.71 | 2023-03-08 12:55:19 | -0.00075064 | -5.5393 | -444.4207 | 0 | Close
14612 | 2 | 9 | CC DChg | 05:45:00 | 121:38:27 | -0.19942 | 3.7643 | 1.14659 | 91.99 | 0 | 0 | 1.14659 | 91.99 | 0.00455198 | 365.21 | 0 | 0 | 0.00455198 | 365.21 | 2023-03-08 12:55:49 | -0.00075068 | -8.3089 | -666.631 | 0 | Close
14613 | 2 | 9 | CC DChg | 05:45:30 | 121:38:57 | -0.19941 | 3.7639 | 1.14826 | 92.13 | 0 | 0 | 1.14826 | 92.13 | 0.00455823 | 365.71 | 0 | 0 | 0.00455823 | 365.71 | 2023-03-08 12:56:19 | -0.00075056 | -4.154 | -333.2798 | 0 | Close
14614 | 2 | 9 | CC DChg | 05:46:00 | 121:39:27 | -0.1994 | 3.7636 | 1.14992 | 92.26 | 0 | 0 | 1.14992 | 92.26 | 0.00456449 | 366.21 | 0 | 0 | 0.00456449 | 366.21 | 2023-03-08 12:56:49 | -0.00075046 | -5.5399 | -444.4682 | 0 | Close
14615 | 2 | 9 | CC DChg | 05:46:30 | 121:39:57 | -0.19941 | 3.7633 | 1.15158 | 92.39 | 0 | 0 | 1.15158 | 92.39 | 0.00457074 | 366.72 | 0 | 0 | 0.00457074 | 366.72 | 2023-03-08 12:57:19 | -0.00075044 | -5.5387 | -444.3731 | 0 | Close
14616 | 2 | 9 | CC DChg | 05:47:00 | 121:40:27 | -0.1994 | 3.763 | 1.15324 | 92.53 | 0 | 0 | 1.15324 | 92.53 | 0.00457699 | 367.22 | 0 | 0 | 0.00457699 | 367.22 | 2023-03-08 12:57:49 | -0.00075034 | -5.5393 | -444.4207 | 0 | Close
14617 | 2 | 9 | CC DChg | 05:47:30 | 121:40:57 | -0.1994 | 3.7627 | 1.1549 | 92.66 | 0 | 0 | 1.1549 | 92.66 | 0.00458325 | 367.72 | 0 | 0 | 0.00458325 | 367.72 | 2023-03-08 12:58:19 | -0.00075028 | -5.539 | -444.3969 | 0 | Close
14618 | 2 | 9 | CC DChg | 05:48:00 | 121:41:27 | -0.19941 | 3.7625 | 1.15656 | 92.79 | 0 | 0 | 1.15656 | 92.79 | 0.0045895 | 368.22 | 0 | 0 | 0.0045895 | 368.22 | 2023-03-08 12:58:49 | -0.00075028 | -8.3098 | -666.7023 | 0 | Close
14619 | 2 | 9 | CC DChg | 05:48:30 | 121:41:57 | -0.1994 | 3.7624 | 1.15823 | 92.93 | 0 | 0 | 1.15823 | 92.93 | 0.00459575 | 368.72 | 0 | 0 | 0.00459575 | 368.72 | 2023-03-08 12:59:19 | -0.00075022 | -16.616 | -1333.1194 | 0 | Close
14620 | 2 | 9 | CC DChg | 05:49:00 | 121:42:27 | -0.19941 | 3.762 | 1.15989 | 93.06 | 0 | 0 | 1.15989 | 93.06 | 0.004602 | 369.22 | 0 | 0 | 0.004602 | 369.22 | 2023-03-08 12:59:49 | -0.00075018 | -4.1544 | -333.3155 | 0 | Close
14621 | 2 | 9 | CC DChg | 05:49:30 | 121:42:57 | -0.19941 | 3.7617 | 1.16155 | 93.19 | 0 | 0 | 1.16155 | 93.19 | 0.00460825 | 369.73 | 0 | 0 | 0.00460825 | 369.73 | 2023-03-08 13:00:19 | -0.00075012 | -5.539 | -444.3969 | 0 | Close
14622 | 2 | 9 | CC DChg | 05:50:00 | 121:43:27 | -0.19941 | 3.7614 | 1.16321 | 93.33 | 0 | 0 | 1.16321 | 93.33 | 0.0046145 | 370.23 | 0 | 0 | 0.0046145 | 370.23 | 2023-03-08 13:00:49 | -0.00075006 | -5.5393 | -444.4207 | 0 | Close
14623 | 2 | 9 | CC DChg | 05:50:30 | 121:43:57 | -0.19942 | 3.7611 | 1.16487 | 93.46 | 0 | 0 | 1.16487 | 93.46 | 0.00462075 | 370.73 | 0 | 0 | 0.00462075 | 370.73 | 2023-03-08 13:01:19 | -0.00075004 | -5.5387 | -444.3731 | 0 | Close
14624 | 2 | 9 | CC DChg | 05:51:00 | 121:44:27 | -0.19941 | 3.7608 | 1.16654 | 93.59 | 0 | 0 | 1.16654 | 93.59 | 0.004627 | 371.23 | 0 | 0 | 0.004627 | 371.23 | 2023-03-08 13:01:49 | -0.00074994 | -5.539 | -444.3969 | 0 | Close
14625 | 2 | 9 | CC DChg | 05:51:30 | 121:44:57 | -0.19941 | 3.7605 | 1.1682 | 93.73 | 0 | 0 | 1.1682 | 93.73 | 0.00463325 | 371.73 | 0 | 0 | 0.00463325 | 371.73 | 2023-03-08 13:02:19 | -0.00074988 | -5.5393 | -444.4207 | 0 | Close
14626 | 2 | 9 | CC DChg | 05:52:00 | 121:45:27 | -0.19942 | 3.7603 | 1.16986 | 93.86 | 0 | 0 | 1.16986 | 93.86 | 0.0046395 | 372.23 | 0 | 0 | 0.0046395 | 372.23 | 2023-03-08 13:02:49 | -0.00074988 | -8.3084 | -666.5954 | 0 | Close
14627 | 2 | 9 | CC DChg | 05:52:30 | 121:45:57 | -0.1994 | 3.76 | 1.17152 | 93.99 | 0 | 0 | 1.17152 | 93.99 | 0.00464575 | 372.73 | 0 | 0 | 0.00464575 | 372.73 | 2023-03-08 13:03:19 | -0.00074974 | -5.5387 | -444.3731 | 0 | Close
14628 | 2 | 9 | CC DChg | 05:53:00 | 121:46:27 | -0.1994 | 3.7597 | 1.17318 | 94.13 | 0 | 0 | 1.17318 | 94.13 | 0.004652 | 373.23 | 0 | 0 | 0.004652 | 373.23 | 2023-03-08 13:03:49 | -0.00074968 | -5.5393 | -444.4207 | 0 | Close
14629 | 2 | 9 | CC DChg | 05:53:30 | 121:46:57 | -0.1994 | 3.7595 | 1.17484 | 94.26 | 0 | 0 | 1.17484 | 94.26 | 0.00465825 | 373.74 | 0 | 0 | 0.00465825 | 373.74 | 2023-03-08 13:04:19 | -0.00074964 | -8.3084 | -666.5954 | 0 | Close
14630 | 2 | 9 | CC DChg | 05:54:00 | 121:47:27 | -0.1994 | 3.7591 | 1.17651 | 94.39 | 0 | 0 | 1.17651 | 94.39 | 0.00466449 | 374.24 | 0 | 0 | 0.00466449 | 374.24 | 2023-03-08 13:04:49 | -0.00074956 | -4.1544 | -333.3155 | 0 | Close
14631 | 2 | 9 | CC DChg | 05:54:30 | 121:47:57 | -0.1994 | 3.759 | 1.17817 | 94.53 | 0 | 0 | 1.17817 | 94.53 | 0.00467074 | 374.74 | 0 | 0 | 0.00467074 | 374.74 | 2023-03-08 13:05:19 | -0.00074954 | -16.616 | -1333.1194 | 0 | Close
14632 | 2 | 9 | CC DChg | 05:55:00 | 121:48:27 | -0.1994 | 3.7587 | 1.17983 | 94.66 | 0 | 0 | 1.17983 | 94.66 | 0.00467698 | 375.24 | 0 | 0 | 0.00467698 | 375.24 | 2023-03-08 13:05:49 | -0.00074948 | -5.539 | -444.3969 | 0 | Close
14633 | 2 | 9 | CC DChg | 05:55:30 | 121:48:57 | -0.1994 | 3.7584 | 1.18149 | 94.79 | 0 | 0 | 1.18149 | 94.79 | 0.00468323 | 375.74 | 0 | 0 | 0.00468323 | 375.74 | 2023-03-08 13:06:19 | -0.00074942 | -5.5393 | -444.4207 | 0 | Close
14634 | 2 | 9 | CC DChg | 05:56:00 | 121:49:27 | -0.19941 | 3.7582 | 1.18315 | 94.93 | 0 | 0 | 1.18315 | 94.93 | 0.00468948 | 376.24 | 0 | 0 | 0.00468948 | 376.24 | 2023-03-08 13:06:49 | -0.00074942 | -8.3076 | -666.524 | 0 | Close
14635 | 2 | 9 | CC DChg | 05:56:30 | 121:49:57 | -0.1994 | 3.7578 | 1.18481 | 95.06 | 0 | 0 | 1.18481 | 95.06 | 0.00469572 | 376.74 | 0 | 0 | 0.00469572 | 376.74 | 2023-03-08 13:07:19 | -0.00074931 | -4.1544 | -333.3155 | 0 | Close
14636 | 2 | 9 | CC DChg | 05:57:00 | 121:50:27 | -0.1994 | 3.7576 | 1.18648 | 95.19 | 0 | 0 | 1.18648 | 95.19 | 0.00470196 | 377.24 | 0 | 0 | 0.00470196 | 377.24 | 2023-03-08 13:07:49 | -0.00074927 | -8.3084 | -666.5954 | 0 | Close
14637 | 2 | 9 | CC DChg | 05:57:30 | 121:50:57 | -0.19941 | 3.7572 | 1.18814 | 95.33 | 0 | 0 | 1.18814 | 95.33 | 0.00470821 | 377.74 | 0 | 0 | 0.00470821 | 377.74 | 2023-03-08 13:08:19 | -0.00074922 | -4.154 | -333.2798 | 0 | Close
14638 | 2 | 9 | CC DChg | 05:58:00 | 121:51:27 | -0.19941 | 3.757 | 1.1898 | 95.46 | 0 | 0 | 1.1898 | 95.46 | 0.00471445 | 378.25 | 0 | 0 | 0.00471445 | 378.25 | 2023-03-08 13:08:49 | -0.00074918 | -8.3084 | -666.5954 | 0 | Close
14639 | 2 | 9 | CC DChg | 05:58:30 | 121:51:57 | -0.19939 | 3.7567 | 1.19146 | 95.59 | 0 | 0 | 1.19146 | 95.59 | 0.00472069 | 378.75 | 0 | 0 | 0.00472069 | 378.75 | 2023-03-08 13:09:19 | -0.00074905 | -5.5387 | -444.3731 | 0 | Close
14640 | 2 | 9 | CC DChg | 05:59:00 | 121:52:27 | -0.1994 | 3.7564 | 1.19312 | 95.73 | 0 | 0 | 1.19312 | 95.73 | 0.00472694 | 379.25 | 0 | 0 | 0.00472694 | 379.25 | 2023-03-08 13:09:49 | -0.00074903 | -5.539 | -444.3969 | 0 | Close
14641 | 2 | 9 | CC DChg | 05:59:30 | 121:52:57 | -0.19942 | 3.7562 | 1.19478 | 95.86 | 0 | 0 | 1.19478 | 95.86 | 0.00473318 | 379.75 | 0 | 0 | 0.00473318 | 379.75 | 2023-03-08 13:10:19 | -0.00074906 | -8.3089 | -666.631 | 0 | Close
14642 | 2 | 9 | CC DChg | 06:00:00 | 121:53:27 | -0.19939 | 3.7561 | 1.19645 | 95.99 | 0 | 0 | 1.19645 | 95.99 | 0.00473942 | 380.25 | 0 | 0 | 0.00473942 | 380.25 | 2023-03-08 13:10:49 | -0.00074893 | -16.616 | -1333.1194 | 0 | Close
14643 | 2 | 9 | CC DChg | 06:00:30 | 121:53:57 | -0.19942 | 3.7557 | 1.19811 | 96.13 | 0 | 0 | 1.19811 | 96.13 | 0.00474566 | 380.75 | 0 | 0 | 0.00474566 | 380.75 | 2023-03-08 13:11:19 | -0.00074896 | -4.1542 | -333.2977 | 0 | Close
14644 | 2 | 9 | CC DChg | 06:01:00 | 121:54:27 | -0.1994 | 3.7556 | 1.19977 | 96.26 | 0 | 0 | 1.19977 | 96.26 | 0.0047519 | 381.25 | 0 | 0 | 0.0047519 | 381.25 | 2023-03-08 13:11:49 | -0.00074887 | -16.6178 | -1333.262 | 0 | Close
14645 | 2 | 9 | CC DChg | 06:01:30 | 121:54:57 | -0.19941 | 3.7552 | 1.20143 | 96.39 | 0 | 0 | 1.20143 | 96.39 | 0.00475814 | 381.75 | 0 | 0 | 0.00475814 | 381.75 | 2023-03-08 13:12:19 | -0.00074882 | -4.154 | -333.2798 | 0 | Close
14646 | 2 | 9 | CC DChg | 06:02:00 | 121:55:27 | -0.19941 | 3.755 | 1.20309 | 96.53 | 0 | 0 | 1.20309 | 96.53 | 0.00476438 | 382.25 | 0 | 0 | 0.00476438 | 382.25 | 2023-03-08 13:12:49 | -0.00074878 | -8.3093 | -666.6667 | 0 | Close
14647 | 2 | 9 | CC DChg | 06:02:30 | 121:55:57 | -0.19941 | 3.7547 | 1.20475 | 96.66 | 0 | 0 | 1.20475 | 96.66 | 0.00477062 | 382.75 | 0 | 0 | 0.00477062 | 382.75 | 2023-03-08 13:13:19 | -0.00074872 | -5.5387 | -444.3731 | 0 | Close
14648 | 2 | 9 | CC DChg | 06:03:00 | 121:56:27 | -0.1994 | 3.7544 | 1.20642 | 96.79 | 0 | 0 | 1.20642 | 96.79 | 0.00477686 | 383.25 | 0 | 0 | 0.00477686 | 383.25 | 2023-03-08 13:13:49 | -0.00074863 | -5.5393 | -444.4207 | 0 | Close
14649 | 2 | 9 | CC DChg | 06:03:30 | 121:56:57 | -0.19939 | 3.7542 | 1.20808 | 96.93 | 0 | 0 | 1.20808 | 96.93 | 0.0047831 | 383.75 | 0 | 0 | 0.0047831 | 383.75 | 2023-03-08 13:14:19 | -0.00074855 | -8.3084 | -666.5954 | 0 | Close
14650 | 2 | 9 | CC DChg | 06:04:00 | 121:57:27 | -0.1994 | 3.7538 | 1.20974 | 97.06 | 0 | 0 | 1.20974 | 97.06 | 0.00478934 | 384.25 | 0 | 0 | 0.00478934 | 384.25 | 2023-03-08 13:14:49 | -0.00074851 | -4.1544 | -333.3155 | 0 | Close
14651 | 2 | 9 | CC DChg | 06:04:30 | 121:57:57 | -0.19941 | 3.7536 | 1.2114 | 97.19 | 0 | 0 | 1.2114 | 97.19 | 0.00479557 | 384.75 | 0 | 0 | 0.00479557 | 384.75 | 2023-03-08 13:15:19 | -0.00074851 | -8.308 | -666.5597 | 0 | Close
14652 | 2 | 9 | CC DChg | 06:05:00 | 121:58:27 | -0.19941 | 3.7534 | 1.21306 | 97.33 | 0 | 0 | 1.21306 | 97.33 | 0.00480181 | 385.25 | 0 | 0 | 0.00480181 | 385.25 | 2023-03-08 13:15:49 | -0.00074847 | -8.3089 | -666.631 | 0 | Close
14653 | 2 | 9 | CC DChg | 06:05:30 | 121:58:57 | -0.19941 | 3.7531 | 1.21472 | 97.46 | 0 | 0 | 1.21472 | 97.46 | 0.00480805 | 385.75 | 0 | 0 | 0.00480805 | 385.75 | 2023-03-08 13:16:19 | -0.00074841 | -5.539 | -444.3969 | 0 | Close
14654 | 2 | 9 | CC DChg | 06:06:00 | 121:59:27 | -0.19941 | 3.7529 | 1.21639 | 97.59 | 0 | 0 | 1.21639 | 97.59 | 0.00481428 | 386.26 | 0 | 0 | 0.00481428 | 386.26 | 2023-03-08 13:16:49 | -0.00074837 | -8.3089 | -666.631 | 0 | Close
14655 | 2 | 9 | CC DChg | 06:06:30 | 121:59:57 | -0.19941 | 3.7526 | 1.21805 | 97.73 | 0 | 0 | 1.21805 | 97.73 | 0.00482052 | 386.76 | 0 | 0 | 0.00482052 | 386.76 | 2023-03-08 13:17:19 | -0.00074831 | -5.5387 | -444.3731 | 0 | Close
14656 | 2 | 9 | CC DChg | 06:07:00 | 122:00:27 | -0.1994 | 3.7524 | 1.21971 | 97.86 | 0 | 0 | 1.21971 | 97.86 | 0.00482676 | 387.26 | 0 | 0 | 0.00482676 | 387.26 | 2023-03-08 13:17:49 | -0.00074823 | -8.3093 | -666.6667 | 0 | Close
14657 | 2 | 9 | CC DChg | 06:07:30 | 122:00:57 | -0.19939 | 3.7523 | 1.22137 | 97.99 | 0 | 0 | 1.22137 | 97.99 | 0.00483299 | 387.76 | 0 | 0 | 0.00483299 | 387.76 | 2023-03-08 13:18:19 | -0.00074817 | -16.616 | -1333.1194 | 0 | Close
14658 | 2 | 9 | CC DChg | 06:08:00 | 122:01:27 | -0.19942 | 3.7519 | 1.22303 | 98.13 | 0 | 0 | 1.22303 | 98.13 | 0.00483923 | 388.26 | 0 | 0 | 0.00483923 | 388.26 | 2023-03-08 13:18:49 | -0.0007482 | -4.1544 | -333.3155 | 0 | Close
14659 | 2 | 9 | CC DChg | 06:08:30 | 122:01:57 | -0.1994 | 3.7516 | 1.22469 | 98.26 | 0 | 0 | 1.22469 | 98.26 | 0.00484546 | 388.76 | 0 | 0 | 0.00484546 | 388.76 | 2023-03-08 13:19:19 | -0.00074807 | -5.539 | -444.3969 | 0 | Close
14660 | 2 | 9 | CC DChg | 06:09:00 | 122:02:27 | -0.19941 | 3.7513 | 1.22636 | 98.39 | 0 | 0 | 1.22636 | 98.39 | 0.00485169 | 389.26 | 0 | 0 | 0.00485169 | 389.26 | 2023-03-08 13:19:49 | -0.00074805 | -5.5393 | -444.4207 | 0 | Close
14661 | 2 | 9 | CC DChg | 06:09:30 | 122:02:57 | -0.1994 | 3.7511 | 1.22802 | 98.53 | 0 | 0 | 1.22802 | 98.53 | 0.00485793 | 389.76 | 0 | 0 | 0.00485793 | 389.76 | 2023-03-08 13:20:19 | -0.00074797 | -8.308 | -666.5597 | 0 | Close
14662 | 2 | 9 | CC DChg | 06:10:00 | 122:03:27 | -0.19939 | 3.7508 | 1.22968 | 98.66 | 0 | 0 | 1.22968 | 98.66 | 0.00486416 | 390.26 | 0 | 0 | 0.00486416 | 390.26 | 2023-03-08 13:20:49 | -0.00074787 | -5.5393 | -444.4207 | 0 | Close
14663 | 2 | 9 | CC DChg | 06:10:30 | 122:03:57 | -0.19941 | 3.7505 | 1.23134 | 98.79 | 0 | 0 | 1.23134 | 98.79 | 0.00487039 | 390.76 | 0 | 0 | 0.00487039 | 390.76 | 2023-03-08 13:21:19 | -0.00074789 | -5.539 | -444.3969 | 0 | Close
14664 | 2 | 9 | CC DChg | 06:11:00 | 122:04:27 | -0.1994 | 3.7503 | 1.233 | 98.93 | 0 | 0 | 1.233 | 98.93 | 0.00487663 | 391.26 | 0 | 0 | 0.00487663 | 391.26 | 2023-03-08 13:21:49 | -0.00074781 | -8.3089 | -666.631 | 0 | Close
14665 | 2 | 9 | CC DChg | 06:11:30 | 122:04:57 | -0.1994 | 3.7501 | 1.23466 | 99.06 | 0 | 0 | 1.23466 | 99.06 | 0.00488286 | 391.76 | 0 | 0 | 0.00488286 | 391.76 | 2023-03-08 13:22:19 | -0.00074777 | -8.3084 | -666.5954 | 0 | Close
14666 | 2 | 9 | CC DChg | 06:12:00 | 122:05:27 | -0.19941 | 3.7499 | 1.23633 | 99.19 | 0 | 0 | 1.23633 | 99.19 | 0.00488909 | 392.26 | 0 | 0 | 0.00488909 | 392.26 | 2023-03-08 13:22:49 | -0.00074777 | -8.308 | -666.5597 | 0 | Close
14667 | 2 | 9 | CC DChg | 06:12:30 | 122:05:57 | -0.19939 | 3.7496 | 1.23799 | 99.33 | 0 | 0 | 1.23799 | 99.33 | 0.00489532 | 392.76 | 0 | 0 | 0.00489532 | 392.76 | 2023-03-08 13:23:19 | -0.00074763 | -5.539 | -444.3969 | 0 | Close
14668 | 2 | 9 | CC DChg | 06:13:00 | 122:06:27 | -0.1994 | 3.7493 | 1.23965 | 99.46 | 0 | 0 | 1.23965 | 99.46 | 0.00490155 | 393.26 | 0 | 0 | 0.00490155 | 393.26 | 2023-03-08 13:23:49 | -0.00074761 | -5.5393 | -444.4207 | 0 | Close
14669 | 2 | 9 | CC DChg | 06:13:30 | 122:06:57 | -0.1994 | 3.7491 | 1.24131 | 99.59 | 0 | 0 | 1.24131 | 99.59 | 0.00490778 | 393.76 | 0 | 0 | 0.00490778 | 393.76 | 2023-03-08 13:24:19 | -0.00074757 | -8.3076 | -666.524 | 0 | Close
14670 | 2 | 9 | CC DChg | 06:14:00 | 122:07:27 | -0.19941 | 3.7489 | 1.24297 | 99.73 | 0 | 0 | 1.24297 | 99.73 | 0.00491401 | 394.26 | 0 | 0 | 0.00491401 | 394.26 | 2023-03-08 13:24:49 | -0.00074757 | -8.3093 | -666.6667 | 0 | Close
14671 | 2 | 9 | CC DChg | 06:14:30 | 122:07:57 | -0.1994 | 3.7486 | 1.24464 | 99.86 | 0 | 0 | 1.24464 | 99.86 | 0.00492024 | 394.76 | 0 | 0 | 0.00492024 | 394.76 | 2023-03-08 13:25:19 | -0.00074747 | -5.539 | -444.3969 | 0 | Close
14672 | 2 | 9 | CC DChg | 06:15:00 | 122:08:27 | -0.19941 | 3.7483 | 1.2463 | 99.99 | 0 | 0 | 1.2463 | 99.99 | 0.00492647 | 395.26 | 0 | 0 | 0.00492647 | 395.26 | 2023-03-08 13:25:49 | -0.00074745 | -5.5393 | -444.4207 | 0 | Close
14673 | 2 | 9 | CC DChg | 06:15:30 | 122:08:57 | -0.1994 | 3.748 | 1.24796 | 100.13 | 0 | 0 | 1.24796 | 100.13 | 0.0049327 | 395.76 | 0 | 0 | 0.0049327 | 395.76 | 2023-03-08 13:26:19 | -0.00074735 | -5.5387 | -444.3731 | 0 | Close
14674 | 2 | 9 | CC DChg | 06:16:00 | 122:09:27 | -0.19942 | 3.7479 | 1.24962 | 100.26 | 0 | 0 | 1.24962 | 100.26 | 0.00493892 | 396.26 | 0 | 0 | 0.00493892 | 396.26 | 2023-03-08 13:26:49 | -0.00074741 | -16.6187 | -1333.3333 | 0 | Close
14675 | 2 | 9 | CC DChg | 06:16:30 | 122:09:57 | -0.1994 | 3.7476 | 1.25128 | 100.39 | 0 | 0 | 1.25128 | 100.39 | 0.00494515 | 396.75 | 0 | 0 | 0.00494515 | 396.75 | 2023-03-08 13:27:19 | -0.00074727 | -5.5387 | -444.3731 | 0 | Close
14676 | 2 | 9 | CC DChg | 06:17:00 | 122:10:27 | -0.19941 | 3.7474 | 1.25294 | 100.53 | 0 | 0 | 1.25294 | 100.53 | 0.00495138 | 397.25 | 0 | 0 | 0.00495138 | 397.25 | 2023-03-08 13:27:49 | -0.00074727 | -8.3089 | -666.631 | 0 | Close
14677 | 2 | 9 | CC DChg | 06:17:30 | 122:10:57 | -0.19942 | 3.7471 | 1.25461 | 100.66 | 0 | 0 | 1.25461 | 100.66 | 0.00495761 | 397.75 | 0 | 0 | 0.00495761 | 397.75 | 2023-03-08 13:28:19 | -0.00074725 | -5.539 | -444.3969 | 0 | Close
14678 | 2 | 9 | CC DChg | 06:18:00 | 122:11:27 | -0.19939 | 3.7469 | 1.25627 | 100.79 | 0 | 0 | 1.25627 | 100.79 | 0.00496383 | 398.25 | 0 | 0 | 0.00496383 | 398.25 | 2023-03-08 13:28:49 | -0.00074709 | -8.3089 | -666.631 | 0 | Close
14679 | 2 | 9 | CC DChg | 06:18:30 | 122:11:57 | -0.1994 | 3.7466 | 1.25793 | 100.92 | 0 | 0 | 1.25793 | 100.92 | 0.00497006 | 398.75 | 0 | 0 | 0.00497006 | 398.75 | 2023-03-08 13:29:19 | -0.00074707 | -5.5387 | -444.3731 | 0 | Close
14680 | 2 | 9 | CC DChg | 06:19:00 | 122:12:27 | -0.1994 | 3.7463 | 1.25959 | 101.06 | 0 | 0 | 1.25959 | 101.06 | 0.00497628 | 399.25 | 0 | 0 | 0.00497628 | 399.25 | 2023-03-08 13:29:49 | -0.00074701 | -5.539 | -444.3969 | 0 | Close
14681 | 2 | 9 | CC DChg | 06:19:30 | 122:12:57 | -0.19942 | 3.7461 | 1.26125 | 101.19 | 0 | 0 | 1.26125 | 101.19 | 0.00498251 | 399.75 | 0 | 0 | 0.00498251 | 399.75 | 2023-03-08 13:30:19 | -0.00074705 | -8.308 | -666.5597 | 0 | Close
14682 | 2 | 9 | CC DChg | 06:20:00 | 122:13:27 | -0.1994 | 3.7458 | 1.26291 | 101.32 | 0 | 0 | 1.26291 | 101.32 | 0.00498873 | 400.25 | 0 | 0 | 0.00498873 | 400.25 | 2023-03-08 13:30:49 | -0.00074691 | -5.5393 | -444.4207 | 0 | Close
14683 | 2 | 9 | CC DChg | 06:20:30 | 122:13:57 | -0.19939 | 3.7456 | 1.26458 | 101.46 | 0 | 0 | 1.26458 | 101.46 | 0.00499496 | 400.75 | 0 | 0 | 0.00499496 | 400.75 | 2023-03-08 13:31:19 | -0.00074684 | -8.3084 | -666.5954 | 0 | Close
14684 | 2 | 9 | CC DChg | 06:21:00 | 122:14:27 | -0.19941 | 3.7453 | 1.26624 | 101.59 | 0 | 0 | 1.26624 | 101.59 | 0.00500118 | 401.25 | 0 | 0 | 0.00500118 | 401.25 | 2023-03-08 13:31:49 | -0.00074685 | -5.5393 | -444.4207 | 0 | Close
14685 | 2 | 9 | CC DChg | 06:21:30 | 122:14:57 | -0.19941 | 3.7452 | 1.2679 | 101.72 | 0 | 0 | 1.2679 | 101.72 | 0.00500741 | 401.75 | 0 | 0 | 0.00500741 | 401.75 | 2023-03-08 13:32:19 | -0.00074683 | -16.6178 | -1333.262 | 0 | Close
14686 | 2 | 9 | CC DChg | 06:22:00 | 122:15:27 | -0.19941 | 3.7449 | 1.26956 | 101.86 | 0 | 0 | 1.26956 | 101.86 | 0.00501363 | 402.25 | 0 | 0 | 0.00501363 | 402.25 | 2023-03-08 13:32:49 | -0.00074677 | -5.539 | -444.3969 | 0 | Close
14687 | 2 | 9 | CC DChg | 06:22:30 | 122:15:57 | -0.1994 | 3.7447 | 1.27122 | 101.99 | 0 | 0 | 1.27122 | 101.99 | 0.00501985 | 402.75 | 0 | 0 | 0.00501985 | 402.75 | 2023-03-08 13:33:19 | -0.00074669 | -8.3089 | -666.631 | 0 | Close
14688 | 2 | 9 | CC DChg | 06:23:00 | 122:16:27 | -0.1994 | 3.7445 | 1.27288 | 102.12 | 0 | 0 | 1.27288 | 102.12 | 0.00502607 | 403.25 | 0 | 0 | 0.00502607 | 403.25 | 2023-03-08 13:33:49 | -0.00074665 | -8.3076 | -666.524 | 0 | Close
14689 | 2 | 9 | CC DChg | 06:23:30 | 122:16:57 | -0.1994 | 3.7442 | 1.27455 | 102.26 | 0 | 0 | 1.27455 | 102.26 | 0.0050323 | 403.75 | 0 | 0 | 0.0050323 | 403.75 | 2023-03-08 13:34:19 | -0.00074659 | -5.5393 | -444.4207 | 0 | Close
14690 | 2 | 9 | CC DChg | 06:24:00 | 122:17:27 | -0.1994 | 3.744 | 1.27621 | 102.39 | 0 | 0 | 1.27621 | 102.39 | 0.00503852 | 404.25 | 0 | 0 | 0.00503852 | 404.25 | 2023-03-08 13:34:49 | -0.00074655 | -8.308 | -666.5597 | 0 | Close
14691 | 2 | 9 | CC DChg | 06:24:30 | 122:17:57 | -0.1994 | 3.7438 | 1.27787 | 102.52 | 0 | 0 | 1.27787 | 102.52 | 0.00504474 | 404.74 | 0 | 0 | 0.00504474 | 404.74 | 2023-03-08 13:35:19 | -0.00074651 | -8.3089 | -666.631 | 0 | Close
14692 | 2 | 9 | CC DChg | 06:25:00 | 122:18:27 | -0.1994 | 3.7435 | 1.27953 | 102.66 | 0 | 0 | 1.27953 | 102.66 | 0.00505096 | 405.24 | 0 | 0 | 0.00505096 | 405.24 | 2023-03-08 13:35:49 | -0.00074645 | -5.539 | -444.3969 | 0 | Close
14693 | 2 | 9 | CC DChg | 06:25:30 | 122:18:57 | -0.1994 | 3.7432 | 1.28119 | 102.79 | 0 | 0 | 1.28119 | 102.79 | 0.00505718 | 405.74 | 0 | 0 | 0.00505718 | 405.74 | 2023-03-08 13:36:19 | -0.00074639 | -5.539 | -444.3969 | 0 | Close
14694 | 2 | 9 | CC DChg | 06:26:00 | 122:19:27 | -0.19942 | 3.743 | 1.28285 | 102.92 | 0 | 0 | 1.28285 | 102.92 | 0.0050634 | 406.24 | 0 | 0 | 0.0050634 | 406.24 | 2023-03-08 13:36:49 | -0.00074643 | -8.308 | -666.5597 | 0 | Close
14695 | 2 | 9 | CC DChg | 06:26:30 | 122:19:57 | -0.19942 | 3.7427 | 1.28452 | 103.06 | 0 | 0 | 1.28452 | 103.06 | 0.00506962 | 406.74 | 0 | 0 | 0.00506962 | 406.74 | 2023-03-08 13:37:19 | -0.00074637 | -5.5393 | -444.4207 | 0 | Close
14696 | 2 | 9 | CC DChg | 06:27:00 | 122:20:27 | -0.19942 | 3.7425 | 1.28618 | 103.19 | 0 | 0 | 1.28618 | 103.19 | 0.00507584 | 407.24 | 0 | 0 | 0.00507584 | 407.24 | 2023-03-08 13:37:49 | -0.00074633 | -8.3076 | -666.524 | 0 | Close
14697 | 2 | 9 | CC DChg | 06:27:30 | 122:20:57 | -0.19941 | 3.7423 | 1.28784 | 103.32 | 0 | 0 | 1.28784 | 103.32 | 0.00508206 | 407.74 | 0 | 0 | 0.00508206 | 407.74 | 2023-03-08 13:38:19 | -0.00074625 | -8.3089 | -666.631 | 0 | Close
14698 | 2 | 9 | CC DChg | 06:28:00 | 122:21:27 | -0.19941 | 3.7421 | 1.2895 | 103.46 | 0 | 0 | 1.2895 | 103.46 | 0.00508828 | 408.24 | 0 | 0 | 0.00508828 | 408.24 | 2023-03-08 13:38:49 | -0.00074621 | -8.3084 | -666.5954 | 0 | Close
14699 | 2 | 9 | CC DChg | 06:28:30 | 122:21:57 | -0.1994 | 3.7418 | 1.29116 | 103.59 | 0 | 0 | 1.29116 | 103.59 | 0.00509449 | 408.74 | 0 | 0 | 0.00509449 | 408.74 | 2023-03-08 13:39:19 | -0.00074611 | -5.5393 | -444.4207 | 0 | Close
14700 | 2 | 9 | CC DChg | 06:29:00 | 122:22:27 | -0.19941 | 3.7416 | 1.29282 | 103.72 | 0 | 0 | 1.29282 | 103.72 | 0.00510071 | 409.24 | 0 | 0 | 0.00510071 | 409.24 | 2023-03-08 13:39:49 | -0.00074611 | -8.3076 | -666.524 | 0 | Close
14701 | 2 | 9 | CC DChg | 06:29:30 | 122:22:57 | -0.1994 | 3.7414 | 1.29449 | 103.86 | 0 | 0 | 1.29449 | 103.86 | 0.00510693 | 409.73 | 0 | 0 | 0.00510693 | 409.73 | 2023-03-08 13:40:19 | -0.00074604 | -8.3089 | -666.631 | 0 | Close
14702 | 2 | 9 | CC DChg | 06:30:00 | 122:23:27 | -0.1994 | 3.7412 | 1.29615 | 103.99 | 0 | 0 | 1.29615 | 103.99 | 0.00511315 | 410.23 | 0 | 0 | 0.00511315 | 410.23 | 2023-03-08 13:40:49 | -0.000746 | -8.3089 | -666.631 | 0 | Close
14703 | 2 | 9 | CC DChg | 06:30:30 | 122:23:57 | -0.19941 | 3.7409 | 1.29781 | 104.12 | 0 | 0 | 1.29781 | 104.12 | 0.00511936 | 410.73 | 0 | 0 | 0.00511936 | 410.73 | 2023-03-08 13:41:19 | -0.00074597 | -5.539 | -444.3969 | 0 | Close
14704 | 2 | 9 | CC DChg | 06:31:00 | 122:24:27 | -0.19941 | 3.7407 | 1.29947 | 104.26 | 0 | 0 | 1.29947 | 104.26 | 0.00512558 | 411.23 | 0 | 0 | 0.00512558 | 411.23 | 2023-03-08 13:41:49 | -0.00074593 | -8.3089 | -666.631 | 0 | Close
14705 | 2 | 9 | CC DChg | 06:31:30 | 122:24:57 | -0.19941 | 3.7404 | 1.30113 | 104.39 | 0 | 0 | 1.30113 | 104.39 | 0.00513179 | 411.73 | 0 | 0 | 0.00513179 | 411.73 | 2023-03-08 13:42:19 | -0.00074587 | -5.5387 | -444.3731 | 0 | Close
14706 | 2 | 9 | CC DChg | 06:32:00 | 122:25:27 | -0.19941 | 3.7401 | 1.30279 | 104.52 | 0 | 0 | 1.30279 | 104.52 | 0.00513801 | 412.23 | 0 | 0 | 0.00513801 | 412.23 | 2023-03-08 13:42:49 | -0.00074581 | -5.5393 | -444.4207 | 0 | Close
14707 | 2 | 9 | CC DChg | 06:32:30 | 122:25:57 | -0.1994 | 3.7399 | 1.30446 | 104.66 | 0 | 0 | 1.30446 | 104.66 | 0.00514422 | 412.73 | 0 | 0 | 0.00514422 | 412.73 | 2023-03-08 13:43:19 | -0.00074574 | -8.3084 | -666.5954 | 0 | Close
14708 | 2 | 9 | CC DChg | 06:33:00 | 122:26:27 | -0.1994 | 3.7397 | 1.30612 | 104.79 | 0 | 0 | 1.30612 | 104.79 | 0.00515044 | 413.23 | 0 | 0 | 0.00515044 | 413.23 | 2023-03-08 13:43:49 | -0.0007457 | -8.3089 | -666.631 | 0 | Close
14709 | 2 | 9 | CC DChg | 06:33:30 | 122:26:57 | -0.1994 | 3.7394 | 1.30778 | 104.92 | 0 | 0 | 1.30778 | 104.92 | 0.00515665 | 413.72 | 0 | 0 | 0.00515665 | 413.72 | 2023-03-08 13:44:19 | -0.00074564 | -5.5387 | -444.3731 | 0 | Close
14710 | 2 | 9 | CC DChg | 06:34:00 | 122:27:27 | -0.19939 | 3.7392 | 1.30944 | 105.06 | 0 | 0 | 1.30944 | 105.06 | 0.00516286 | 414.22 | 0 | 0 | 0.00516286 | 414.22 | 2023-03-08 13:44:49 | -0.00074556 | -8.3089 | -666.631 | 0 | Close
14711 | 2 | 9 | CC DChg | 06:34:30 | 122:27:57 | -0.19942 | 3.739 | 1.3111 | 105.19 | 0 | 0 | 1.3111 | 105.19 | 0.00516908 | 414.72 | 0 | 0 | 0.00516908 | 414.72 | 2023-03-08 13:45:19 | -0.00074563 | -8.3084 | -666.5954 | 0 | Close
14712 | 2 | 9 | CC DChg | 06:35:00 | 122:28:27 | -0.1994 | 3.7388 | 1.31276 | 105.32 | 0 | 0 | 1.31276 | 105.32 | 0.00517529 | 415.22 | 0 | 0 | 0.00517529 | 415.22 | 2023-03-08 13:45:49 | -0.00074552 | -8.3089 | -666.631 | 0 | Close
14713 | 2 | 9 | CC DChg | 06:35:30 | 122:28:57 | -0.19941 | 3.7385 | 1.31443 | 105.46 | 0 | 0 | 1.31443 | 105.46 | 0.0051815 | 415.72 | 0 | 0 | 0.0051815 | 415.72 | 2023-03-08 13:46:19 | -0.00074549 | -5.539 | -444.3969 | 0 | Close
14714 | 2 | 9 | CC DChg | 06:36:00 | 122:29:27 | -0.1994 | 3.7383 | 1.31609 | 105.59 | 0 | 0 | 1.31609 | 105.59 | 0.00518772 | 416.22 | 0 | 0 | 0.00518772 | 416.22 | 2023-03-08 13:46:49 | -0.00074542 | -8.3089 | -666.631 | 0 | Close
14715 | 2 | 9 | CC DChg | 06:36:30 | 122:29:57 | -0.19941 | 3.7381 | 1.31775 | 105.72 | 0 | 0 | 1.31775 | 105.72 | 0.00519393 | 416.71 | 0 | 0 | 0.00519393 | 416.71 | 2023-03-08 13:47:19 | -0.00074541 | -8.3089 | -666.631 | 0 | Close
14716 | 2 | 9 | CC DChg | 06:37:00 | 122:30:27 | -0.19941 | 3.7378 | 1.31941 | 105.86 | 0 | 0 | 1.31941 | 105.86 | 0.00520014 | 417.21 | 0 | 0 | 0.00520014 | 417.21 | 2023-03-08 13:47:49 | -0.00074535 | -5.5387 | -444.3731 | 0 | Close
14717 | 2 | 9 | CC DChg | 06:37:30 | 122:30:57 | -0.19942 | 3.7375 | 1.32107 | 105.99 | 0 | 0 | 1.32107 | 105.99 | 0.00520635 | 417.71 | 0 | 0 | 0.00520635 | 417.71 | 2023-03-08 13:48:19 | -0.00074533 | -5.5393 | -444.4207 | 0 | Close
14718 | 2 | 9 | CC DChg | 06:38:00 | 122:31:27 | -0.19941 | 3.7373 | 1.32274 | 106.12 | 0 | 0 | 1.32274 | 106.12 | 0.00521256 | 418.21 | 0 | 0 | 0.00521256 | 418.21 | 2023-03-08 13:48:49 | -0.00074526 | -8.3089 | -666.631 | 0 | Close
14719 | 2 | 9 | CC DChg | 06:38:30 | 122:31:57 | -0.19941 | 3.7371 | 1.3244 | 106.26 | 0 | 0 | 1.3244 | 106.26 | 0.00521877 | 418.71 | 0 | 0 | 0.00521877 | 418.71 | 2023-03-08 13:49:19 | -0.00074522 | -8.3084 | -666.5954 | 0 | Close
14720 | 2 | 9 | CC DChg | 06:39:00 | 122:32:27 | -0.1994 | 3.7368 | 1.32606 | 106.39 | 0 | 0 | 1.32606 | 106.39 | 0.00522498 | 419.21 | 0 | 0 | 0.00522498 | 419.21 | 2023-03-08 13:49:49 | -0.00074512 | -5.5393 | -444.4207 | 0 | Close
14721 | 2 | 9 | CC DChg | 06:39:30 | 122:32:57 | -0.19941 | 3.7366 | 1.32772 | 106.52 | 0 | 0 | 1.32772 | 106.52 | 0.00523119 | 419.7 | 0 | 0 | 0.00523119 | 419.7 | 2023-03-08 13:50:19 | -0.00074512 | -8.3084 | -666.5954 | 0 | Close
14722 | 2 | 9 | CC DChg | 06:40:00 | 122:33:27 | -0.19941 | 3.7364 | 1.32938 | 106.66 | 0 | 0 | 1.32938 | 106.66 | 0.0052374 | 420.2 | 0 | 0 | 0.0052374 | 420.2 | 2023-03-08 13:50:49 | -0.00074508 | -8.3089 | -666.631 | 0 | Close
14723 | 2 | 9 | CC DChg | 06:40:30 | 122:33:57 | -0.19942 | 3.7362 | 1.33104 | 106.79 | 0 | 0 | 1.33104 | 106.79 | 0.00524361 | 420.7 | 0 | 0 | 0.00524361 | 420.7 | 2023-03-08 13:51:19 | -0.00074507 | -8.3089 | -666.631 | 0 | Close
14724 | 2 | 9 | CC DChg | 06:41:00 | 122:34:27 | -0.19941 | 3.736 | 1.33271 | 106.92 | 0 | 0 | 1.33271 | 106.92 | 0.00524982 | 421.2 | 0 | 0 | 0.00524982 | 421.2 | 2023-03-08 13:51:49 | -0.000745 | -8.3076 | -666.524 | 0 | Close
14725 | 2 | 9 | CC DChg | 06:41:30 | 122:34:57 | -0.19943 | 3.7357 | 1.33437 | 107.06 | 0 | 0 | 1.33437 | 107.06 | 0.00525602 | 421.7 | 0 | 0 | 0.00525602 | 421.7 | 2023-03-08 13:52:19 | -0.00074501 | -5.5393 | -444.4207 | 0 | Close
14726 | 2 | 9 | CC DChg | 06:42:00 | 122:35:27 | -0.19941 | 3.7355 | 1.33603 | 107.19 | 0 | 0 | 1.33603 | 107.19 | 0.00526223 | 422.19 | 0 | 0 | 0.00526223 | 422.19 | 2023-03-08 13:52:49 | -0.0007449 | -8.3089 | -666.631 | 0 | Close
14727 | 2 | 9 | CC DChg | 06:42:30 | 122:35:57 | -0.19942 | 3.7353 | 1.33769 | 107.32 | 0 | 0 | 1.33769 | 107.32 | 0.00526844 | 422.69 | 0 | 0 | 0.00526844 | 422.69 | 2023-03-08 13:53:19 | -0.00074489 | -8.3089 | -666.631 | 0 | Close
14728 | 2 | 9 | CC DChg | 06:43:00 | 122:36:27 | -0.19942 | 3.735 | 1.33935 | 107.46 | 0 | 0 | 1.33935 | 107.46 | 0.00527465 | 423.19 | 0 | 0 | 0.00527465 | 423.19 | 2023-03-08 13:53:49 | -0.00074483 | -5.5387 | -444.3731 | 0 | Close
14729 | 2 | 9 | CC DChg | 06:43:30 | 122:36:57 | -0.19941 | 3.7347 | 1.34101 | 107.59 | 0 | 0 | 1.34101 | 107.59 | 0.00528085 | 423.69 | 0 | 0 | 0.00528085 | 423.69 | 2023-03-08 13:54:19 | -0.00074474 | -5.5399 | -444.4682 | 0 | Close
14730 | 2 | 9 | CC DChg | 06:44:00 | 122:37:27 | -0.19942 | 3.7346 | 1.34268 | 107.72 | 0 | 0 | 1.34268 | 107.72 | 0.00528706 | 424.19 | 0 | 0 | 0.00528706 | 424.19 | 2023-03-08 13:54:49 | -0.00074475 | -16.6169 | -1333.1907 | 0 | Close
14731 | 2 | 9 | CC DChg | 06:44:30 | 122:37:57 | -0.19941 | 3.7344 | 1.34434 | 107.86 | 0 | 0 | 1.34434 | 107.86 | 0.00529327 | 424.68 | 0 | 0 | 0.00529327 | 424.68 | 2023-03-08 13:55:19 | -0.00074468 | -8.3089 | -666.631 | 0 | Close
14732 | 2 | 9 | CC DChg | 06:45:00 | 122:38:27 | -0.19944 | 3.734 | 1.346 | 107.99 | 0 | 0 | 1.346 | 107.99 | 0.00529947 | 425.18 | 0 | 0 | 0.00529947 | 425.18 | 2023-03-08 13:55:49 | -0.00074471 | -4.1544 | -333.3155 | 0 | Close
14733 | 2 | 9 | CC DChg | 06:45:30 | 122:38:57 | -0.19941 | 3.7339 | 1.34766 | 108.12 | 0 | 0 | 1.34766 | 108.12 | 0.00530568 | 425.68 | 0 | 0 | 0.00530568 | 425.68 | 2023-03-08 13:56:19 | -0.00074458 | -16.6178 | -1333.262 | 0 | Close
14734 | 2 | 9 | CC DChg | 06:46:00 | 122:39:27 | -0.1994 | 3.7336 | 1.34932 | 108.26 | 0 | 0 | 1.34932 | 108.26 | 0.00531188 | 426.18 | 0 | 0 | 0.00531188 | 426.18 | 2023-03-08 13:56:49 | -0.00074448 | -5.5393 | -444.4207 | 0 | Close
14735 | 2 | 9 | CC DChg | 06:46:30 | 122:39:57 | -0.19941 | 3.7335 | 1.35098 | 108.39 | 0 | 0 | 1.35098 | 108.39 | 0.00531808 | 426.68 | 0 | 0 | 0.00531808 | 426.68 | 2023-03-08 13:57:19 | -0.0007445 | -16.6178 | -1333.262 | 0 | Close
14736 | 2 | 9 | CC DChg | 06:47:00 | 122:40:27 | -0.19941 | 3.7332 | 1.35265 | 108.52 | 0 | 0 | 1.35265 | 108.52 | 0.00532429 | 427.17 | 0 | 0 | 0.00532429 | 427.17 | 2023-03-08 13:57:49 | -0.00074444 | -5.5393 | -444.4207 | 0 | Close
14737 | 2 | 9 | CC DChg | 06:47:30 | 122:40:57 | -0.1994 | 3.7329 | 1.35431 | 108.66 | 0 | 0 | 1.35431 | 108.66 | 0.00533049 | 427.67 | 0 | 0 | 0.00533049 | 427.67 | 2023-03-08 13:58:19 | -0.00074434 | -5.539 | -444.3969 | 0 | Close
14738 | 2 | 9 | CC DChg | 06:48:00 | 122:41:27 | -0.19942 | 3.7327 | 1.35597 | 108.79 | 0 | 0 | 1.35597 | 108.79 | 0.00533669 | 428.17 | 0 | 0 | 0.00533669 | 428.17 | 2023-03-08 13:58:49 | -0.00074438 | -8.3089 | -666.631 | 0 | Close
14739 | 2 | 9 | CC DChg | 06:48:30 | 122:41:57 | -0.19941 | 3.7325 | 1.35763 | 108.92 | 0 | 0 | 1.35763 | 108.92 | 0.0053429 | 428.67 | 0 | 0 | 0.0053429 | 428.67 | 2023-03-08 13:59:19 | -0.0007443 | -8.308 | -666.5597 | 0 | Close
14740 | 2 | 9 | CC DChg | 06:49:00 | 122:42:27 | -0.19941 | 3.7323 | 1.35929 | 109.06 | 0 | 0 | 1.35929 | 109.06 | 0.0053491 | 429.16 | 0 | 0 | 0.0053491 | 429.16 | 2023-03-08 13:59:49 | -0.00074426 | -8.3098 | -666.7023 | 0 | Close
14741 | 2 | 9 | CC DChg | 06:49:30 | 122:42:57 | -0.1994 | 3.732 | 1.36096 | 109.19 | 0 | 0 | 1.36096 | 109.19 | 0.0053553 | 429.66 | 0 | 0 | 0.0053553 | 429.66 | 2023-03-08 14:00:19 | -0.00074416 | -5.5387 | -444.3731 | 0 | Close
14742 | 2 | 9 | CC DChg | 06:50:00 | 122:43:27 | -0.1994 | 3.7318 | 1.36262 | 109.32 | 0 | 0 | 1.36262 | 109.32 | 0.0053615 | 430.16 | 0 | 0 | 0.0053615 | 430.16 | 2023-03-08 14:00:49 | -0.00074412 | -8.3089 | -666.631 | 0 | Close
14743 | 2 | 9 | CC DChg | 06:50:30 | 122:43:57 | -0.19941 | 3.7315 | 1.36428 | 109.46 | 0 | 0 | 1.36428 | 109.46 | 0.0053677 | 430.66 | 0 | 0 | 0.0053677 | 430.66 | 2023-03-08 14:01:19 | -0.0007441 | -5.539 | -444.3969 | 0 | Close
14744 | 2 | 9 | CC DChg | 06:51:00 | 122:44:27 | -0.1994 | 3.7312 | 1.36594 | 109.59 | 0 | 0 | 1.36594 | 109.59 | 0.0053739 | 431.15 | 0 | 0 | 0.0053739 | 431.15 | 2023-03-08 14:01:49 | -0.000744 | -5.5393 | -444.4207 | 0 | Close
14745 | 2 | 9 | CC DChg | 06:51:30 | 122:44:57 | -0.19939 | 3.731 | 1.3676 | 109.72 | 0 | 0 | 1.3676 | 109.72 | 0.0053801 | 431.65 | 0 | 0 | 0.0053801 | 431.65 | 2023-03-08 14:02:19 | -0.00074392 | -8.3084 | -666.5954 | 0 | Close
14746 | 2 | 9 | CC DChg | 06:52:00 | 122:45:27 | -0.19941 | 3.7308 | 1.36926 | 109.86 | 0 | 0 | 1.36926 | 109.86 | 0.0053863 | 432.15 | 0 | 0 | 0.0053863 | 432.15 | 2023-03-08 14:02:49 | -0.00074396 | -8.3089 | -666.631 | 0 | Close
14747 | 2 | 9 | CC DChg | 06:52:30 | 122:45:57 | -0.1994 | 3.7306 | 1.37093 | 109.99 | 0 | 0 | 1.37093 | 109.99 | 0.0053925 | 432.65 | 0 | 0 | 0.0053925 | 432.65 | 2023-03-08 14:03:19 | -0.00074388 | -8.308 | -666.5597 | 0 | Close
14748 | 2 | 9 | CC DChg | 06:53:00 | 122:46:27 | -0.1994 | 3.7304 | 1.37259 | 110.12 | 0 | 0 | 1.37259 | 110.12 | 0.0053987 | 433.14 | 0 | 0 | 0.0053987 | 433.14 | 2023-03-08 14:03:49 | -0.00074384 | -8.3084 | -666.5954 | 0 | Close
14749 | 2 | 9 | CC DChg | 06:53:30 | 122:46:57 | -0.19941 | 3.7301 | 1.37425 | 110.26 | 0 | 0 | 1.37425 | 110.26 | 0.0054049 | 433.64 | 0 | 0 | 0.0054049 | 433.64 | 2023-03-08 14:04:19 | -0.00074382 | -5.5387 | -444.3731 | 0 | Close
14750 | 2 | 9 | CC DChg | 06:54:00 | 122:47:27 | -0.1994 | 3.73 | 1.37591 | 110.39 | 0 | 0 | 1.37591 | 110.39 | 0.0054111 | 434.14 | 0 | 0 | 0.0054111 | 434.14 | 2023-03-08 14:04:49 | -0.00074376 | -16.6178 | -1333.262 | 0 | Close
14751 | 2 | 9 | CC DChg | 06:54:30 | 122:47:57 | -0.1994 | 3.7297 | 1.37757 | 110.52 | 0 | 0 | 1.37757 | 110.52 | 0.0054173 | 434.64 | 0 | 0 | 0.0054173 | 434.64 | 2023-03-08 14:05:19 | -0.0007437 | -5.539 | -444.3969 | 0 | Close
14752 | 2 | 9 | CC DChg | 06:55:00 | 122:48:27 | -0.1994 | 3.7294 | 1.37923 | 110.66 | 0 | 0 | 1.37923 | 110.66 | 0.00542349 | 435.13 | 0 | 0 | 0.00542349 | 435.13 | 2023-03-08 14:05:49 | -0.00074364 | -5.5393 | -444.4207 | 0 | Close
14753 | 2 | 9 | CC DChg | 06:55:30 | 122:48:57 | -0.19942 | 3.7292 | 1.3809 | 110.79 | 0 | 0 | 1.3809 | 110.79 | 0.00542969 | 435.63 | 0 | 0 | 0.00542969 | 435.63 | 2023-03-08 14:06:19 | -0.00074368 | -8.308 | -666.5597 | 0 | Close
14754 | 2 | 9 | CC DChg | 06:56:00 | 122:49:27 | -0.19941 | 3.729 | 1.38256 | 110.92 | 0 | 0 | 1.38256 | 110.92 | 0.00543589 | 436.13 | 0 | 0 | 0.00543589 | 436.13 | 2023-03-08 14:06:49 | -0.0007436 | -8.3089 | -666.631 | 0 | Close
14755 | 2 | 9 | CC DChg | 06:56:30 | 122:49:57 | -0.19941 | 3.7287 | 1.38422 | 111.06 | 0 | 0 | 1.38422 | 111.06 | 0.00544208 | 436.62 | 0 | 0 | 0.00544208 | 436.62 | 2023-03-08 14:07:19 | -0.00074354 | -5.539 | -444.3969 | 0 | Close
14756 | 2 | 9 | CC DChg | 06:57:00 | 122:50:27 | -0.19941 | 3.7286 | 1.38588 | 111.19 | 0 | 0 | 1.38588 | 111.19 | 0.00544828 | 437.12 | 0 | 0 | 0.00544828 | 437.12 | 2023-03-08 14:07:49 | -0.00074352 | -16.6196 | -1333.4046 | 0 | Close
14757 | 2 | 9 | CC DChg | 06:57:30 | 122:50:57 | -0.19941 | 3.7283 | 1.38754 | 111.32 | 0 | 0 | 1.38754 | 111.32 | 0.00545448 | 437.62 | 0 | 0 | 0.00545448 | 437.62 | 2023-03-08 14:08:19 | -0.00074346 | -5.5387 | -444.3731 | 0 | Close
14758 | 2 | 9 | CC DChg | 06:58:00 | 122:51:27 | -0.1994 | 3.7281 | 1.3892 | 111.46 | 0 | 0 | 1.3892 | 111.46 | 0.00546067 | 438.12 | 0 | 0 | 0.00546067 | 438.12 | 2023-03-08 14:08:49 | -0.00074338 | -8.3089 | -666.631 | 0 | Close
14759 | 2 | 9 | CC DChg | 06:58:30 | 122:51:57 | -0.1994 | 3.7279 | 1.39087 | 111.59 | 0 | 0 | 1.39087 | 111.59 | 0.00546687 | 438.61 | 0 | 0 | 0.00546687 | 438.61 | 2023-03-08 14:09:19 | -0.00074334 | -8.3084 | -666.5954 | 0 | Close
14760 | 2 | 9 | CC DChg | 06:59:00 | 122:52:27 | -0.19941 | 3.7277 | 1.39253 | 111.72 | 0 | 0 | 1.39253 | 111.72 | 0.00547306 | 439.11 | 0 | 0 | 0.00547306 | 439.11 | 2023-03-08 14:09:49 | -0.00074334 | -8.3089 | -666.631 | 0 | Close
14761 | 2 | 9 | CC DChg | 06:59:30 | 122:52:57 | -0.19941 | 3.7275 | 1.39419 | 111.86 | 0 | 0 | 1.39419 | 111.86 | 0.00547926 | 439.61 | 0 | 0 | 0.00547926 | 439.61 | 2023-03-08 14:10:19 | -0.0007433 | -8.308 | -666.5597 | 0 | Close
14762 | 2 | 9 | CC DChg | 07:00:00 | 122:53:27 | -0.19941 | 3.7272 | 1.39585 | 111.99 | 0 | 0 | 1.39585 | 111.99 | 0.00548545 | 440.1 | 0 | 0 | 0.00548545 | 440.1 | 2023-03-08 14:10:49 | -0.00074324 | -5.5393 | -444.4207 | 0 | Close
14763 | 2 | 9 | CC DChg | 07:00:30 | 122:53:57 | -0.1994 | 3.7269 | 1.39751 | 112.12 | 0 | 0 | 1.39751 | 112.12 | 0.00549164 | 440.6 | 0 | 0 | 0.00549164 | 440.6 | 2023-03-08 14:11:19 | -0.00074314 | -5.539 | -444.3969 | 0 | Close
14764 | 2 | 9 | CC DChg | 07:01:00 | 122:54:27 | -0.19939 | 3.7268 | 1.39917 | 112.26 | 0 | 0 | 1.39917 | 112.26 | 0.00549783 | 441.1 | 0 | 0 | 0.00549783 | 441.1 | 2023-03-08 14:11:49 | -0.00074309 | -16.6178 | -1333.262 | 0 | Close
14765 | 2 | 9 | CC DChg | 07:01:30 | 122:54:57 | -0.1994 | 3.7264 | 1.40084 | 112.39 | 0 | 0 | 1.40084 | 112.39 | 0.00550403 | 441.59 | 0 | 0 | 0.00550403 | 441.59 | 2023-03-08 14:12:19 | -0.00074304 | -4.1542 | -333.2977 | 0 | Close
14766 | 2 | 9 | CC DChg | 07:02:00 | 122:55:27 | -0.1994 | 3.7263 | 1.4025 | 112.52 | 0 | 0 | 1.4025 | 112.52 | 0.00551022 | 442.09 | 0 | 0 | 0.00551022 | 442.09 | 2023-03-08 14:12:49 | -0.00074302 | -16.6178 | -1333.262 | 0 | Close
14767 | 2 | 9 | CC DChg | 07:02:30 | 122:55:57 | -0.1994 | 3.726 | 1.40416 | 112.66 | 0 | 0 | 1.40416 | 112.66 | 0.00551641 | 442.59 | 0 | 0 | 0.00551641 | 442.59 | 2023-03-08 14:13:19 | -0.00074296 | -5.5387 | -444.3731 | 0 | Close
14768 | 2 | 9 | CC DChg | 07:03:00 | 122:56:27 | -0.19941 | 3.7258 | 1.40582 | 112.79 | 0 | 0 | 1.40582 | 112.79 | 0.0055226 | 443.08 | 0 | 0 | 0.0055226 | 443.08 | 2023-03-08 14:13:49 | -0.00074296 | -8.3098 | -666.7023 | 0 | Close
14769 | 2 | 9 | CC DChg | 07:03:30 | 122:56:57 | -0.19942 | 3.7255 | 1.40748 | 112.92 | 0 | 0 | 1.40748 | 112.92 | 0.00552879 | 443.58 | 0 | 0 | 0.00552879 | 443.58 | 2023-03-08 14:14:19 | -0.00074294 | -5.5387 | -444.3731 | 0 | Close
14770 | 2 | 9 | CC DChg | 07:04:00 | 122:57:27 | -0.19941 | 3.7254 | 1.40915 | 113.06 | 0 | 0 | 1.40915 | 113.06 | 0.00553499 | 444.08 | 0 | 0 | 0.00553499 | 444.08 | 2023-03-08 14:14:49 | -0.00074288 | -16.6178 | -1333.262 | 0 | Close
14771 | 2 | 9 | CC DChg | 07:04:30 | 122:57:57 | -0.19942 | 3.7251 | 1.41081 | 113.19 | 0 | 0 | 1.41081 | 113.19 | 0.00554118 | 444.57 | 0 | 0 | 0.00554118 | 444.57 | 2023-03-08 14:15:19 | -0.00074286 | -5.5396 | -444.4444 | 0 | Close
14772 | 2 | 9 | CC DChg | 07:05:00 | 122:58:27 | -0.19941 | 3.725 | 1.41247 | 113.32 | 0 | 0 | 1.41247 | 113.32 | 0.00554737 | 445.07 | 0 | 0 | 0.00554737 | 445.07 | 2023-03-08 14:15:49 | -0.0007428 | -16.6178 | -1333.262 | 0 | Close
14773 | 2 | 9 | CC DChg | 07:05:30 | 122:58:57 | -0.19941 | 3.7247 | 1.41413 | 113.46 | 0 | 0 | 1.41413 | 113.46 | 0.00555355 | 445.57 | 0 | 0 | 0.00555355 | 445.57 | 2023-03-08 14:16:19 | -0.00074274 | -5.5387 | -444.3731 | 0 | Close
14774 | 2 | 9 | CC DChg | 07:06:00 | 122:59:27 | -0.19941 | 3.7244 | 1.41579 | 113.59 | 0 | 0 | 1.41579 | 113.59 | 0.00555975 | 446.06 | 0 | 0 | 0.00555975 | 446.06 | 2023-03-08 14:16:49 | -0.00074268 | -5.5393 | -444.4207 | 0 | Close
14775 | 2 | 9 | CC DChg | 07:06:30 | 122:59:57 | -0.19943 | 3.7241 | 1.41745 | 113.72 | 0 | 0 | 1.41745 | 113.72 | 0.00556593 | 446.56 | 0 | 0 | 0.00556593 | 446.56 | 2023-03-08 14:17:19 | -0.0007427 | -5.5384 | -444.3494 | 0 | Close
14776 | 2 | 9 | CC DChg | 07:07:00 | 123:00:27 | -0.19941 | 3.7239 | 1.41912 | 113.86 | 0 | 0 | 1.41912 | 113.86 | 0.00557212 | 447.06 | 0 | 0 | 0.00557212 | 447.06 | 2023-03-08 14:17:49 | -0.00074258 | -8.3098 | -666.7023 | 0 | Close
14777 | 2 | 9 | CC DChg | 07:07:30 | 123:00:57 | -0.19941 | 3.7236 | 1.42078 | 113.99 | 0 | 0 | 1.42078 | 113.99 | 0.00557831 | 447.55 | 0 | 0 | 0.00557831 | 447.55 | 2023-03-08 14:18:19 | -0.00074252 | -5.5387 | -444.3731 | 0 | Close
14778 | 2 | 9 | CC DChg | 07:08:00 | 123:01:27 | -0.1994 | 3.7235 | 1.42244 | 114.12 | 0 | 0 | 1.42244 | 114.12 | 0.0055845 | 448.05 | 0 | 0 | 0.0055845 | 448.05 | 2023-03-08 14:18:49 | -0.00074247 | -16.6178 | -1333.262 | 0 | Close
14779 | 2 | 9 | CC DChg | 07:08:30 | 123:01:57 | -0.19941 | 3.7233 | 1.4241 | 114.26 | 0 | 0 | 1.4241 | 114.26 | 0.00559068 | 448.55 | 0 | 0 | 0.00559068 | 448.55 | 2023-03-08 14:19:19 | -0.00074246 | -8.3084 | -666.5954 | 0 | Close
14780 | 2 | 9 | CC DChg | 07:09:00 | 123:02:27 | -0.1994 | 3.7231 | 1.42576 | 114.39 | 0 | 0 | 1.42576 | 114.39 | 0.00559687 | 449.04 | 0 | 0 | 0.00559687 | 449.04 | 2023-03-08 14:19:49 | -0.00074239 | -8.3089 | -666.631 | 0 | Close
14781 | 2 | 9 | CC DChg | 07:09:30 | 123:02:57 | -0.19941 | 3.7229 | 1.42742 | 114.52 | 0 | 0 | 1.42742 | 114.52 | 0.00560306 | 449.54 | 0 | 0 | 0.00560306 | 449.54 | 2023-03-08 14:20:19 | -0.00074238 | -8.3089 | -666.631 | 0 | Close
14782 | 2 | 9 | CC DChg | 07:10:00 | 123:03:27 | -0.19941 | 3.7226 | 1.42909 | 114.66 | 0 | 0 | 1.42909 | 114.66 | 0.00560924 | 450.04 | 0 | 0 | 0.00560924 | 450.04 | 2023-03-08 14:20:49 | -0.00074232 | -5.5393 | -444.4207 | 0 | Close
14783 | 2 | 9 | CC DChg | 07:10:30 | 123:03:57 | -0.19941 | 3.7225 | 1.43075 | 114.79 | 0 | 0 | 1.43075 | 114.79 | 0.00561543 | 450.53 | 0 | 0 | 0.00561543 | 450.53 | 2023-03-08 14:21:19 | -0.0007423 | -16.6169 | -1333.1907 | 0 | Close
14784 | 2 | 9 | CC DChg | 07:11:00 | 123:04:27 | -0.19941 | 3.7221 | 1.43241 | 114.92 | 0 | 0 | 1.43241 | 114.92 | 0.00562162 | 451.03 | 0 | 0 | 0.00562162 | 451.03 | 2023-03-08 14:21:49 | -0.00074222 | -4.1544 | -333.3155 | 0 | Close
14785 | 2 | 9 | CC DChg | 07:11:30 | 123:04:57 | -0.1994 | 3.7219 | 1.43407 | 115.06 | 0 | 0 | 1.43407 | 115.06 | 0.0056278 | 451.52 | 0 | 0 | 0.0056278 | 451.52 | 2023-03-08 14:22:19 | -0.00074215 | -8.3089 | -666.631 | 0 | Close
14786 | 2 | 9 | CC DChg | 07:12:00 | 123:05:27 | -0.1994 | 3.7217 | 1.43573 | 115.19 | 0 | 0 | 1.43573 | 115.19 | 0.00563399 | 452.02 | 0 | 0 | 0.00563399 | 452.02 | 2023-03-08 14:22:49 | -0.00074211 | -8.308 | -666.5597 | 0 | Close
14787 | 2 | 9 | CC DChg | 07:12:30 | 123:05:57 | -0.19941 | 3.7214 | 1.4374 | 115.32 | 0 | 0 | 1.4374 | 115.32 | 0.00564017 | 452.52 | 0 | 0 | 0.00564017 | 452.52 | 2023-03-08 14:23:19 | -0.00074208 | -5.5399 | -444.4682 | 0 | Close
14788 | 2 | 9 | CC DChg | 07:13:00 | 123:06:27 | -0.1994 | 3.7212 | 1.43906 | 115.46 | 0 | 0 | 1.43906 | 115.46 | 0.00564635 | 453.01 | 0 | 0 | 0.00564635 | 453.01 | 2023-03-08 14:23:49 | -0.00074201 | -8.3084 | -666.5954 | 0 | Close
14789 | 2 | 9 | CC DChg | 07:13:30 | 123:06:57 | -0.19941 | 3.721 | 1.44072 | 115.59 | 0 | 0 | 1.44072 | 115.59 | 0.00565254 | 453.51 | 0 | 0 | 0.00565254 | 453.51 | 2023-03-08 14:24:19 | -0.000742 | -8.3089 | -666.631 | 0 | Close
14790 | 2 | 9 | CC DChg | 07:14:00 | 123:07:27 | -0.19941 | 3.7207 | 1.44238 | 115.72 | 0 | 0 | 1.44238 | 115.72 | 0.00565872 | 454.01 | 0 | 0 | 0.00565872 | 454.01 | 2023-03-08 14:24:49 | -0.00074194 | -5.5387 | -444.3731 | 0 | Close
14791 | 2 | 9 | CC DChg | 07:14:30 | 123:07:57 | -0.19941 | 3.7205 | 1.44404 | 115.86 | 0 | 0 | 1.44404 | 115.86 | 0.0056649 | 454.5 | 0 | 0 | 0.0056649 | 454.5 | 2023-03-08 14:25:19 | -0.0007419 | -8.3098 | -666.7023 | 0 | Close
14792 | 2 | 9 | CC DChg | 07:15:00 | 123:08:27 | -0.19941 | 3.7203 | 1.4457 | 115.99 | 0 | 0 | 1.4457 | 115.99 | 0.00567109 | 455 | 0 | 0 | 0.00567109 | 455 | 2023-03-08 14:25:49 | -0.00074187 | -8.308 | -666.5597 | 0 | Close
14793 | 2 | 9 | CC DChg | 07:15:30 | 123:08:57 | -0.19942 | 3.7201 | 1.44737 | 116.12 | 0 | 0 | 1.44737 | 116.12 | 0.00567727 | 455.49 | 0 | 0 | 0.00567727 | 455.49 | 2023-03-08 14:26:19 | -0.00074186 | -8.3089 | -666.631 | 0 | Close
14794 | 2 | 9 | CC DChg | 07:16:00 | 123:09:27 | -0.19941 | 3.7199 | 1.44903 | 116.26 | 0 | 0 | 1.44903 | 116.26 | 0.00568345 | 455.99 | 0 | 0 | 0.00568345 | 455.99 | 2023-03-08 14:26:49 | -0.00074179 | -8.3089 | -666.631 | 0 | Close
14795 | 2 | 9 | CC DChg | 07:16:30 | 123:09:57 | -0.19942 | 3.7196 | 1.45069 | 116.39 | 0 | 0 | 1.45069 | 116.39 | 0.00568963 | 456.49 | 0 | 0 | 0.00568963 | 456.49 | 2023-03-08 14:27:19 | -0.00074176 | -5.5393 | -444.4207 | 0 | Close
14796 | 2 | 9 | CC DChg | 07:17:00 | 123:10:27 | -0.1994 | 3.7194 | 1.45235 | 116.52 | 0 | 0 | 1.45235 | 116.52 | 0.00569581 | 456.98 | 0 | 0 | 0.00569581 | 456.98 | 2023-03-08 14:27:49 | -0.00074165 | -8.3084 | -666.5954 | 0 | Close
14797 | 2 | 9 | CC DChg | 07:17:30 | 123:10:57 | -0.1994 | 3.7191 | 1.45401 | 116.66 | 0 | 0 | 1.45401 | 116.66 | 0.00570199 | 457.48 | 0 | 0 | 0.00570199 | 457.48 | 2023-03-08 14:28:19 | -0.00074159 | -5.5393 | -444.4207 | 0 | Close
14798 | 2 | 9 | CC DChg | 07:18:00 | 123:11:27 | -0.19941 | 3.7189 | 1.45567 | 116.79 | 0 | 0 | 1.45567 | 116.79 | 0.00570817 | 457.97 | 0 | 0 | 0.00570817 | 457.97 | 2023-03-08 14:28:49 | -0.00074159 | -8.3089 | -666.631 | 0 | Close
14799 | 2 | 9 | CC DChg | 07:18:30 | 123:11:57 | -0.19941 | 3.7186 | 1.45734 | 116.92 | 0 | 0 | 1.45734 | 116.92 | 0.00571435 | 458.47 | 0 | 0 | 0.00571435 | 458.47 | 2023-03-08 14:29:19 | -0.00074153 | -5.539 | -444.3969 | 0 | Close
14800 | 2 | 9 | CC DChg | 07:19:00 | 123:12:27 | -0.1994 | 3.7184 | 1.459 | 117.06 | 0 | 0 | 1.459 | 117.06 | 0.00572053 | 458.96 | 0 | 0 | 0.00572053 | 458.96 | 2023-03-08 14:29:49 | -0.00074145 | -8.308 | -666.5597 | 0 | Close
14801 | 2 | 9 | CC DChg | 07:19:30 | 123:12:57 | -0.1994 | 3.718 | 1.46066 | 117.19 | 0 | 0 | 1.46066 | 117.19 | 0.00572671 | 459.46 | 0 | 0 | 0.00572671 | 459.46 | 2023-03-08 14:30:19 | -0.00074137 | -4.1544 | -333.3155 | 0 | Close
14802 | 2 | 9 | CC DChg | 07:20:00 | 123:13:27 | -0.19942 | 3.7178 | 1.46232 | 117.32 | 0 | 0 | 1.46232 | 117.32 | 0.00573289 | 459.96 | 0 | 0 | 0.00573289 | 459.96 | 2023-03-08 14:30:49 | -0.0007414 | -8.3084 | -666.5954 | 0 | Close
14803 | 2 | 9 | CC DChg | 07:20:30 | 123:13:57 | -0.1994 | 3.7177 | 1.46398 | 117.46 | 0 | 0 | 1.46398 | 117.46 | 0.00573907 | 460.45 | 0 | 0 | 0.00573907 | 460.45 | 2023-03-08 14:31:19 | -0.00074131 | -16.6178 | -1333.262 | 0 | Close
14804 | 2 | 9 | CC DChg | 07:21:00 | 123:14:27 | -0.1994 | 3.7175 | 1.46564 | 117.59 | 0 | 0 | 1.46564 | 117.59 | 0.00574524 | 460.95 | 0 | 0 | 0.00574524 | 460.95 | 2023-03-08 14:31:49 | -0.00074127 | -8.308 | -666.5597 | 0 | Close
14805 | 2 | 9 | CC DChg | 07:21:30 | 123:14:57 | -0.1994 | 3.7172 | 1.46731 | 117.72 | 0 | 0 | 1.46731 | 117.72 | 0.00575142 | 461.44 | 0 | 0 | 0.00575142 | 461.44 | 2023-03-08 14:32:19 | -0.00074121 | -5.5396 | -444.4444 | 0 | Close
14806 | 2 | 9 | CC DChg | 07:22:00 | 123:15:27 | -0.1994 | 3.7171 | 1.46897 | 117.86 | 0 | 0 | 1.46897 | 117.86 | 0.0057576 | 461.94 | 0 | 0 | 0.0057576 | 461.94 | 2023-03-08 14:32:49 | -0.00074119 | -16.616 | -1333.1194 | 0 | Close
14807 | 2 | 9 | CC DChg | 07:22:30 | 123:15:57 | -0.19941 | 3.7169 | 1.47063 | 117.99 | 0 | 0 | 1.47063 | 117.99 | 0.00576377 | 462.43 | 0 | 0 | 0.00576377 | 462.43 | 2023-03-08 14:33:19 | -0.00074119 | -8.3089 | -666.631 | 0 | Close
14808 | 2 | 9 | CC DChg | 07:23:00 | 123:16:27 | -0.19939 | 3.7166 | 1.47229 | 118.12 | 0 | 0 | 1.47229 | 118.12 | 0.00576995 | 462.93 | 0 | 0 | 0.00576995 | 462.93 | 2023-03-08 14:33:49 | -0.00074105 | -5.539 | -444.3969 | 0 | Close
14809 | 2 | 9 | CC DChg | 07:23:30 | 123:16:57 | -0.1994 | 3.7163 | 1.47395 | 118.26 | 0 | 0 | 1.47395 | 118.26 | 0.00577613 | 463.42 | 0 | 0 | 0.00577613 | 463.42 | 2023-03-08 14:34:19 | -0.00074103 | -5.5393 | -444.4207 | 0 | Close
14810 | 2 | 9 | CC DChg | 07:24:00 | 123:17:27 | -0.19941 | 3.7161 | 1.47561 | 118.39 | 0 | 0 | 1.47561 | 118.39 | 0.0057823 | 463.92 | 0 | 0 | 0.0057823 | 463.92 | 2023-03-08 14:34:49 | -0.00074103 | -8.308 | -666.5597 | 0 | Close
14811 | 2 | 9 | CC DChg | 07:24:30 | 123:17:57 | -0.19939 | 3.7158 | 1.47728 | 118.52 | 0 | 0 | 1.47728 | 118.52 | 0.00578848 | 464.42 | 0 | 0 | 0.00578848 | 464.42 | 2023-03-08 14:35:19 | -0.00074089 | -5.5393 | -444.4207 | 0 | Close
14812 | 2 | 9 | CC DChg | 07:25:00 | 123:18:27 | -0.1994 | 3.7156 | 1.47894 | 118.66 | 0 | 0 | 1.47894 | 118.66 | 0.00579465 | 464.91 | 0 | 0 | 0.00579465 | 464.91 | 2023-03-08 14:35:49 | -0.00074089 | -8.3084 | -666.5954 | 0 | Close
14813 | 2 | 9 | CC DChg | 07:25:30 | 123:18:57 | -0.1994 | 3.7154 | 1.4806 | 118.79 | 0 | 0 | 1.4806 | 118.79 | 0.00580082 | 465.41 | 0 | 0 | 0.00580082 | 465.41 | 2023-03-08 14:36:19 | -0.00074085 | -8.3089 | -666.631 | 0 | Close
14814 | 2 | 9 | CC DChg | 07:26:00 | 123:19:27 | -0.19939 | 3.7152 | 1.48226 | 118.92 | 0 | 0 | 1.48226 | 118.92 | 0.005807 | 465.9 | 0 | 0 | 0.005807 | 465.9 | 2023-03-08 14:36:49 | -0.00074077 | -8.3084 | -666.5954 | 0 | Close
14815 | 2 | 9 | CC DChg | 07:26:30 | 123:19:57 | -0.19941 | 3.7149 | 1.48392 | 119.06 | 0 | 0 | 1.48392 | 119.06 | 0.00581317 | 466.4 | 0 | 0 | 0.00581317 | 466.4 | 2023-03-08 14:37:19 | -0.00074079 | -5.5393 | -444.4207 | 0 | Close
14816 | 2 | 9 | CC DChg | 07:27:00 | 123:20:27 | -0.19942 | 3.7146 | 1.48558 | 119.19 | 0 | 0 | 1.48558 | 119.19 | 0.00581934 | 466.89 | 0 | 0 | 0.00581934 | 466.89 | 2023-03-08 14:37:49 | -0.00074077 | -5.5387 | -444.3731 | 0 | Close
14817 | 2 | 9 | CC DChg | 07:27:30 | 123:20:57 | -0.19942 | 3.7145 | 1.48725 | 119.32 | 0 | 0 | 1.48725 | 119.32 | 0.00582552 | 467.39 | 0 | 0 | 0.00582552 | 467.39 | 2023-03-08 14:38:19 | -0.00074075 | -16.6178 | -1333.262 | 0 | Close
14818 | 2 | 9 | CC DChg | 07:28:00 | 123:21:27 | -0.19941 | 3.7143 | 1.48891 | 119.46 | 0 | 0 | 1.48891 | 119.46 | 0.00583169 | 467.88 | 0 | 0 | 0.00583169 | 467.88 | 2023-03-08 14:38:49 | -0.00074067 | -8.3084 | -666.5954 | 0 | Close
14819 | 2 | 9 | CC DChg | 07:28:30 | 123:21:57 | -0.19941 | 3.714 | 1.49057 | 119.59 | 0 | 0 | 1.49057 | 119.59 | 0.00583786 | 468.38 | 0 | 0 | 0.00583786 | 468.38 | 2023-03-08 14:39:19 | -0.00074061 | -5.5393 | -444.4207 | 0 | Close
14820 | 2 | 9 | CC DChg | 07:29:00 | 123:22:27 | -0.19941 | 3.7138 | 1.49223 | 119.72 | 0 | 0 | 1.49223 | 119.72 | 0.00584403 | 468.87 | 0 | 0 | 0.00584403 | 468.87 | 2023-03-08 14:39:49 | -0.00074057 | -8.308 | -666.5597 | 0 | Close
14821 | 2 | 9 | CC DChg | 07:29:30 | 123:22:57 | -0.1994 | 3.7136 | 1.49389 | 119.86 | 0 | 0 | 1.49389 | 119.86 | 0.0058502 | 469.37 | 0 | 0 | 0.0058502 | 469.37 | 2023-03-08 14:40:19 | -0.00074049 | -8.3084 | -666.5954 | 0 | Close
14822 | 2 | 9 | CC DChg | 07:30:00 | 123:23:27 | -0.19941 | 3.7133 | 1.49556 | 119.99 | 0 | 0 | 1.49556 | 119.99 | 0.00585637 | 469.86 | 0 | 0 | 0.00585637 | 469.86 | 2023-03-08 14:40:49 | -0.00074047 | -5.539 | -444.3969 | 0 | Close
14823 | 2 | 9 | CC DChg | 07:30:30 | 123:23:57 | -0.1994 | 3.713 | 1.49722 | 120.12 | 0 | 0 | 1.49722 | 120.12 | 0.00586254 | 470.36 | 0 | 0 | 0.00586254 | 470.36 | 2023-03-08 14:41:19 | -0.00074037 | -5.539 | -444.3969 | 0 | Close
14824 | 2 | 9 | CC DChg | 07:31:00 | 123:24:27 | -0.19942 | 3.7127 | 1.49888 | 120.26 | 0 | 0 | 1.49888 | 120.26 | 0.00586871 | 470.85 | 0 | 0 | 0.00586871 | 470.85 | 2023-03-08 14:41:49 | -0.00074039 | -5.539 | -444.3969 | 0 | Close
14825 | 2 | 9 | CC DChg | 07:31:30 | 123:24:57 | -0.1994 | 3.7125 | 1.50054 | 120.39 | 0 | 0 | 1.50054 | 120.39 | 0.00587488 | 471.35 | 0 | 0 | 0.00587488 | 471.35 | 2023-03-08 14:42:19 | -0.00074027 | -8.3093 | -666.6667 | 0 | Close
14826 | 2 | 9 | CC DChg | 07:32:00 | 123:25:27 | -0.19942 | 3.7124 | 1.5022 | 120.52 | 0 | 0 | 1.5022 | 120.52 | 0.00588105 | 471.84 | 0 | 0 | 0.00588105 | 471.84 | 2023-03-08 14:42:49 | -0.00074033 | -16.6151 | -1333.0481 | 0 | Close
14827 | 2 | 9 | CC DChg | 07:32:30 | 123:25:57 | -0.1994 | 3.7121 | 1.50386 | 120.66 | 0 | 0 | 1.50386 | 120.66 | 0.00588722 | 472.34 | 0 | 0 | 0.00588722 | 472.34 | 2023-03-08 14:43:19 | -0.00074019 | -5.5396 | -444.4444 | 0 | Close
14828 | 2 | 9 | CC DChg | 07:33:00 | 123:26:27 | -0.1994 | 3.7119 | 1.50553 | 120.79 | 0 | 0 | 1.50553 | 120.79 | 0.00589339 | 472.83 | 0 | 0 | 0.00589339 | 472.83 | 2023-03-08 14:43:49 | -0.00074015 | -8.3084 | -666.5954 | 0 | Close
14829 | 2 | 9 | CC DChg | 07:33:30 | 123:26:57 | -0.19941 | 3.7117 | 1.50719 | 120.92 | 0 | 0 | 1.50719 | 120.92 | 0.00589956 | 473.33 | 0 | 0 | 0.00589956 | 473.33 | 2023-03-08 14:44:19 | -0.00074015 | -8.3076 | -666.524 | 0 | Close
14830 | 2 | 9 | CC DChg | 07:34:00 | 123:27:27 | -0.1994 | 3.7114 | 1.50885 | 121.06 | 0 | 0 | 1.50885 | 121.06 | 0.00590572 | 473.82 | 0 | 0 | 0.00590572 | 473.82 | 2023-03-08 14:44:49 | -0.00074005 | -5.539 | -444.3969 | 0 | Close
14831 | 2 | 9 | CC DChg | 07:34:30 | 123:27:57 | -0.1994 | 3.7112 | 1.51051 | 121.19 | 0 | 0 | 1.51051 | 121.19 | 0.00591189 | 474.32 | 0 | 0 | 0.00591189 | 474.32 | 2023-03-08 14:45:19 | -0.00074001 | -8.3093 | -666.6667 | 0 | Close
14832 | 2 | 9 | CC DChg | 07:35:00 | 123:28:27 | -0.19941 | 3.7109 | 1.51217 | 121.32 | 0 | 0 | 1.51217 | 121.32 | 0.00591806 | 474.81 | 0 | 0 | 0.00591806 | 474.81 | 2023-03-08 14:45:49 | -0.00073999 | -5.5384 | -444.3494 | 0 | Close
14833 | 2 | 9 | CC DChg | 07:35:30 | 123:28:57 | -0.1994 | 3.7106 | 1.51383 | 121.46 | 0 | 0 | 1.51383 | 121.46 | 0.00592422 | 475.31 | 0 | 0 | 0.00592422 | 475.31 | 2023-03-08 14:46:19 | -0.00073989 | -5.5396 | -444.4444 | 0 | Close
14834 | 2 | 9 | CC DChg | 07:36:00 | 123:29:27 | -0.1994 | 3.7104 | 1.5155 | 121.59 | 0 | 0 | 1.5155 | 121.59 | 0.00593039 | 475.8 | 0 | 0 | 0.00593039 | 475.8 | 2023-03-08 14:46:49 | -0.00073985 | -8.3084 | -666.5954 | 0 | Close
14835 | 2 | 9 | CC DChg | 07:36:30 | 123:29:57 | -0.19939 | 3.7101 | 1.51716 | 121.72 | 0 | 0 | 1.51716 | 121.72 | 0.00593656 | 476.3 | 0 | 0 | 0.00593656 | 476.3 | 2023-03-08 14:47:19 | -0.00073976 | -5.539 | -444.3969 | 0 | Close
14836 | 2 | 9 | CC DChg | 07:37:00 | 123:30:27 | -0.1994 | 3.7099 | 1.51882 | 121.86 | 0 | 0 | 1.51882 | 121.86 | 0.00594272 | 476.79 | 0 | 0 | 0.00594272 | 476.79 | 2023-03-08 14:47:49 | -0.00073975 | -8.3084 | -666.5954 | 0 | Close
14837 | 2 | 9 | CC DChg | 07:37:30 | 123:30:57 | -0.19941 | 3.7096 | 1.52048 | 121.99 | 0 | 0 | 1.52048 | 121.99 | 0.00594888 | 477.29 | 0 | 0 | 0.00594888 | 477.29 | 2023-03-08 14:48:19 | -0.00073973 | -5.539 | -444.3969 | 0 | Close
14838 | 2 | 9 | CC DChg | 07:38:00 | 123:31:27 | -0.1994 | 3.7095 | 1.52214 | 122.12 | 0 | 0 | 1.52214 | 122.12 | 0.00595505 | 477.78 | 0 | 0 | 0.00595505 | 477.78 | 2023-03-08 14:48:49 | -0.00073967 | -16.6169 | -1333.1907 | 0 | Close
14839 | 2 | 9 | CC DChg | 07:38:30 | 123:31:57 | -0.1994 | 3.7093 | 1.5238 | 122.26 | 0 | 0 | 1.5238 | 122.26 | 0.00596121 | 478.27 | 0 | 0 | 0.00596121 | 478.27 | 2023-03-08 14:49:19 | -0.00073963 | -8.3084 | -666.5954 | 0 | Close
14840 | 2 | 9 | CC DChg | 07:39:00 | 123:32:27 | -0.1994 | 3.7091 | 1.52547 | 122.39 | 0 | 0 | 1.52547 | 122.39 | 0.00596738 | 478.77 | 0 | 0 | 0.00596738 | 478.77 | 2023-03-08 14:49:49 | -0.00073959 | -8.3093 | -666.6667 | 0 | Close
14841 | 2 | 9 | CC DChg | 07:39:30 | 123:32:57 | -0.19939 | 3.7088 | 1.52713 | 122.52 | 0 | 0 | 1.52713 | 122.52 | 0.00597354 | 479.26 | 0 | 0 | 0.00597354 | 479.26 | 2023-03-08 14:50:19 | -0.0007395 | -5.5384 | -444.3494 | 0 | Close
14842 | 2 | 9 | CC DChg | 07:40:00 | 123:33:27 | -0.1994 | 3.7086 | 1.52879 | 122.66 | 0 | 0 | 1.52879 | 122.66 | 0.0059797 | 479.76 | 0 | 0 | 0.0059797 | 479.76 | 2023-03-08 14:50:49 | -0.00073949 | -8.3093 | -666.6667 | 0 | Close
14843 | 2 | 9 | CC DChg | 07:40:30 | 123:33:57 | -0.1994 | 3.7083 | 1.53045 | 122.79 | 0 | 0 | 1.53045 | 122.79 | 0.00598586 | 480.25 | 0 | 0 | 0.00598586 | 480.25 | 2023-03-08 14:51:19 | -0.00073943 | -5.539 | -444.3969 | 0 | Close
14844 | 2 | 9 | CC DChg | 07:41:00 | 123:34:27 | -0.1994 | 3.708 | 1.53211 | 122.92 | 0 | 0 | 1.53211 | 122.92 | 0.00599203 | 480.75 | 0 | 0 | 0.00599203 | 480.75 | 2023-03-08 14:51:49 | -0.00073938 | -5.539 | -444.3969 | 0 | Close
14845 | 2 | 9 | CC DChg | 07:41:30 | 123:34:57 | -0.1994 | 3.7078 | 1.53377 | 123.06 | 0 | 0 | 1.53377 | 123.06 | 0.00599819 | 481.24 | 0 | 0 | 0.00599819 | 481.24 | 2023-03-08 14:52:19 | -0.00073934 | -8.3084 | -666.5954 | 0 | Close
14846 | 2 | 9 | CC DChg | 07:42:00 | 123:35:27 | -0.1994 | 3.7075 | 1.53544 | 123.19 | 0 | 0 | 1.53544 | 123.19 | 0.00600435 | 481.74 | 0 | 0 | 0.00600435 | 481.74 | 2023-03-08 14:52:49 | -0.00073928 | -5.5396 | -444.4444 | 0 | Close
14847 | 2 | 9 | CC DChg | 07:42:30 | 123:35:57 | -0.19941 | 3.7072 | 1.5371 | 123.32 | 0 | 0 | 1.5371 | 123.32 | 0.00601051 | 482.23 | 0 | 0 | 0.00601051 | 482.23 | 2023-03-08 14:53:19 | -0.00073925 | -5.5384 | -444.3494 | 0 | Close
14848 | 2 | 9 | CC DChg | 07:43:00 | 123:36:27 | -0.19941 | 3.707 | 1.53876 | 123.46 | 0 | 0 | 1.53876 | 123.46 | 0.00601667 | 482.72 | 0 | 0 | 0.00601667 | 482.72 | 2023-03-08 14:53:49 | -0.00073921 | -8.3093 | -666.6667 | 0 | Close
14849 | 2 | 9 | CC DChg | 07:43:30 | 123:36:57 | -0.1994 | 3.7067 | 1.54042 | 123.59 | 0 | 0 | 1.54042 | 123.59 | 0.00602283 | 483.22 | 0 | 0 | 0.00602283 | 483.22 | 2023-03-08 14:54:19 | -0.00073912 | -5.539 | -444.3969 | 0 | Close
14850 | 2 | 9 | CC DChg | 07:44:00 | 123:37:27 | -0.1994 | 3.7066 | 1.54208 | 123.72 | 0 | 0 | 1.54208 | 123.72 | 0.00602899 | 483.71 | 0 | 0 | 0.00602899 | 483.71 | 2023-03-08 14:54:49 | -0.0007391 | -16.6169 | -1333.1907 | 0 | Close
14851 | 2 | 9 | CC DChg | 07:44:30 | 123:37:57 | -0.19941 | 3.7064 | 1.54374 | 123.86 | 0 | 0 | 1.54374 | 123.86 | 0.00603515 | 484.21 | 0 | 0 | 0.00603515 | 484.21 | 2023-03-08 14:55:19 | -0.00073909 | -8.3084 | -666.5954 | 0 | Close
14852 | 2 | 9 | CC DChg | 07:45:00 | 123:38:27 | -0.1994 | 3.706 | 1.54541 | 123.99 | 0 | 0 | 1.54541 | 123.99 | 0.00604131 | 484.7 | 0 | 0 | 0.00604131 | 484.7 | 2023-03-08 14:55:49 | -0.00073898 | -4.1547 | -333.3333 | 0 | Close
14853 | 2 | 9 | CC DChg | 07:45:30 | 123:38:57 | -0.1994 | 3.7059 | 1.54707 | 124.12 | 0 | 0 | 1.54707 | 124.12 | 0.00604747 | 485.19 | 0 | 0 | 0.00604747 | 485.19 | 2023-03-08 14:56:19 | -0.00073896 | -16.6169 | -1333.1907 | 0 | Close
14854 | 2 | 9 | CC DChg | 07:46:00 | 123:39:27 | -0.19941 | 3.7056 | 1.54873 | 124.26 | 0 | 0 | 1.54873 | 124.26 | 0.00605362 | 485.69 | 0 | 0 | 0.00605362 | 485.69 | 2023-03-08 14:56:49 | -0.00073893 | -5.5396 | -444.4444 | 0 | Close
14855 | 2 | 9 | CC DChg | 07:46:30 | 123:39:57 | -0.1994 | 3.7053 | 1.55039 | 124.39 | 0 | 0 | 1.55039 | 124.39 | 0.00605978 | 486.18 | 0 | 0 | 0.00605978 | 486.18 | 2023-03-08 14:57:19 | -0.00073884 | -5.539 | -444.3969 | 0 | Close
14856 | 2 | 9 | CC DChg | 07:47:00 | 123:40:27 | -0.19942 | 3.7052 | 1.55205 | 124.52 | 0 | 0 | 1.55205 | 124.52 | 0.00606594 | 486.68 | 0 | 0 | 0.00606594 | 486.68 | 2023-03-08 14:57:49 | -0.00073889 | -16.6169 | -1333.1907 | 0 | Close
14857 | 2 | 9 | CC DChg | 07:47:30 | 123:40:57 | -0.19942 | 3.7048 | 1.55372 | 124.66 | 0 | 0 | 1.55372 | 124.66 | 0.00607209 | 487.17 | 0 | 0 | 0.00607209 | 487.17 | 2023-03-08 14:58:19 | -0.00073881 | -4.1542 | -333.2977 | 0 | Close
14858 | 2 | 9 | CC DChg | 07:48:00 | 123:41:27 | -0.19941 | 3.7046 | 1.55538 | 124.79 | 0 | 0 | 1.55538 | 124.79 | 0.00607825 | 487.66 | 0 | 0 | 0.00607825 | 487.66 | 2023-03-08 14:58:49 | -0.00073873 | -8.3084 | -666.5954 | 0 | Close
14859 | 2 | 9 | CC DChg | 07:48:30 | 123:41:57 | -0.1994 | 3.7043 | 1.55704 | 124.92 | 0 | 0 | 1.55704 | 124.92 | 0.00608441 | 488.16 | 0 | 0 | 0.00608441 | 488.16 | 2023-03-08 14:59:19 | -0.00073864 | -5.5396 | -444.4444 | 0 | Close
14860 | 2 | 9 | CC DChg | 07:49:00 | 123:42:27 | -0.1994 | 3.7041 | 1.5587 | 125.06 | 0 | 0 | 1.5587 | 125.06 | 0.00609056 | 488.65 | 0 | 0 | 0.00609056 | 488.65 | 2023-03-08 14:59:49 | -0.0007386 | -8.3084 | -666.5954 | 0 | Close
14861 | 2 | 9 | CC DChg | 07:49:30 | 123:42:57 | -0.19941 | 3.7038 | 1.56036 | 125.19 | 0 | 0 | 1.56036 | 125.19 | 0.00609672 | 489.15 | 0 | 0 | 0.00609672 | 489.15 | 2023-03-08 15:00:19 | -0.00073857 | -5.539 | -444.3969 | 0 | Close
14862 | 2 | 9 | CC DChg | 07:50:00 | 123:43:27 | -0.19941 | 3.7036 | 1.56202 | 125.32 | 0 | 0 | 1.56202 | 125.32 | 0.00610287 | 489.64 | 0 | 0 | 0.00610287 | 489.64 | 2023-03-08 15:00:49 | -0.00073853 | -8.3084 | -666.5954 | 0 | Close
14863 | 2 | 9 | CC DChg | 07:50:30 | 123:43:57 | -0.1994 | 3.7034 | 1.56369 | 125.46 | 0 | 0 | 1.56369 | 125.46 | 0.00610903 | 490.13 | 0 | 0 | 0.00610903 | 490.13 | 2023-03-08 15:01:19 | -0.00073846 | -8.3093 | -666.6667 | 0 | Close
14864 | 2 | 9 | CC DChg | 07:51:00 | 123:44:27 | -0.1994 | 3.7031 | 1.56535 | 125.59 | 0 | 0 | 1.56535 | 125.59 | 0.00611518 | 490.63 | 0 | 0 | 0.00611518 | 490.63 | 2023-03-08 15:01:49 | -0.0007384 | -5.539 | -444.3969 | 0 | Close
14865 | 2 | 9 | CC DChg | 07:51:30 | 123:44:57 | -0.19941 | 3.7029 | 1.56701 | 125.72 | 0 | 0 | 1.56701 | 125.72 | 0.00612133 | 491.12 | 0 | 0 | 0.00612133 | 491.12 | 2023-03-08 15:02:19 | -0.0007384 | -8.3084 | -666.5954 | 0 | Close
14866 | 2 | 9 | CC DChg | 07:52:00 | 123:45:27 | -0.1994 | 3.7027 | 1.56867 | 125.86 | 0 | 0 | 1.56867 | 125.86 | 0.00612749 | 491.61 | 0 | 0 | 0.00612749 | 491.61 | 2023-03-08 15:02:49 | -0.00073832 | -8.3093 | -666.6667 | 0 | Close
14867 | 2 | 9 | CC DChg | 07:52:30 | 123:45:57 | -0.1994 | 3.7023 | 1.57033 | 125.99 | 0 | 0 | 1.57033 | 125.99 | 0.00613364 | 492.11 | 0 | 0 | 0.00613364 | 492.11 | 2023-03-08 15:03:19 | -0.00073824 | -4.1542 | -333.2977 | 0 | Close
14868 | 2 | 9 | CC DChg | 07:53:00 | 123:46:27 | -0.19941 | 3.7022 | 1.57199 | 126.12 | 0 | 0 | 1.57199 | 126.12 | 0.00613979 | 492.6 | 0 | 0 | 0.00613979 | 492.6 | 2023-03-08 15:03:49 | -0.00073826 | -16.6169 | -1333.1907 | 0 | Close
14869 | 2 | 9 | CC DChg | 07:53:30 | 123:46:57 | -0.19941 | 3.7019 | 1.57366 | 126.26 | 0 | 0 | 1.57366 | 126.26 | 0.00614594 | 493.1 | 0 | 0 | 0.00614594 | 493.1 | 2023-03-08 15:04:19 | -0.0007382 | -5.5401 | -444.492 | 0 | Close
14870 | 2 | 9 | CC DChg | 07:54:00 | 123:47:27 | -0.19941 | 3.7016 | 1.57532 | 126.39 | 0 | 0 | 1.57532 | 126.39 | 0.00615209 | 493.59 | 0 | 0 | 0.00615209 | 493.59 | 2023-03-08 15:04:49 | -0.00073814 | -5.5384 | -444.3494 | 0 | Close
14871 | 2 | 9 | CC DChg | 07:54:30 | 123:47:57 | -0.1994 | 3.7012 | 1.57698 | 126.52 | 0 | 0 | 1.57698 | 126.52 | 0.00615825 | 494.08 | 0 | 0 | 0.00615825 | 494.08 | 2023-03-08 15:05:19 | -0.00073802 | -4.1551 | -333.369 | 0 | Close
14872 | 2 | 9 | CC DChg | 07:55:00 | 123:48:27 | -0.19942 | 3.701 | 1.57864 | 126.66 | 0 | 0 | 1.57864 | 126.66 | 0.0061644 | 494.58 | 0 | 0 | 0.0061644 | 494.58 | 2023-03-08 15:05:49 | -0.00073805 | -8.3076 | -666.524 | 0 | Close
14873 | 2 | 9 | CC DChg | 07:55:30 | 123:48:57 | -0.19941 | 3.7008 | 1.5803 | 126.79 | 0 | 0 | 1.5803 | 126.79 | 0.00617055 | 495.07 | 0 | 0 | 0.00617055 | 495.07 | 2023-03-08 15:06:19 | -0.00073798 | -8.3093 | -666.6667 | 0 | Close
14874 | 2 | 9 | CC DChg | 07:56:00 | 123:49:27 | -0.19941 | 3.7006 | 1.58196 | 126.92 | 0 | 0 | 1.58196 | 126.92 | 0.0061767 | 495.56 | 0 | 0 | 0.0061767 | 495.56 | 2023-03-08 15:06:49 | -0.00073794 | -8.3084 | -666.5954 | 0 | Close
14875 | 2 | 9 | CC DChg | 07:56:30 | 123:49:57 | -0.19942 | 3.7004 | 1.58363 | 127.06 | 0 | 0 | 1.58363 | 127.06 | 0.00618285 | 496.06 | 0 | 0 | 0.00618285 | 496.06 | 2023-03-08 15:07:19 | -0.00073793 | -8.3093 | -666.6667 | 0 | Close
14876 | 2 | 9 | CC DChg | 07:57:00 | 123:50:27 | -0.19942 | 3.7002 | 1.58529 | 127.19 | 0 | 0 | 1.58529 | 127.19 | 0.00618899 | 496.55 | 0 | 0 | 0.00618899 | 496.55 | 2023-03-08 15:07:49 | -0.00073789 | -8.3093 | -666.6667 | 0 | Close
14877 | 2 | 9 | CC DChg | 07:57:30 | 123:50:57 | -0.19941 | 3.6998 | 1.58695 | 127.32 | 0 | 0 | 1.58695 | 127.32 | 0.00619514 | 497.04 | 0 | 0 | 0.00619514 | 497.04 | 2023-03-08 15:08:19 | -0.00073778 | -4.1538 | -333.262 | 0 | Close
14878 | 2 | 9 | CC DChg | 07:58:00 | 123:51:27 | -0.19941 | 3.6995 | 1.58861 | 127.46 | 0 | 0 | 1.58861 | 127.46 | 0.00620129 | 497.54 | 0 | 0 | 0.00620129 | 497.54 | 2023-03-08 15:08:49 | -0.00073772 | -5.5401 | -444.492 | 0 | Close
14879 | 2 | 9 | CC DChg | 07:58:30 | 123:51:57 | -0.1994 | 3.6993 | 1.59027 | 127.59 | 0 | 0 | 1.59027 | 127.59 | 0.00620744 | 498.03 | 0 | 0 | 0.00620744 | 498.03 | 2023-03-08 15:09:19 | -0.00073764 | -8.3076 | -666.524 | 0 | Close
14880 | 2 | 9 | CC DChg | 07:59:00 | 123:52:27 | -0.19941 | 3.6991 | 1.59194 | 127.72 | 0 | 0 | 1.59194 | 127.72 | 0.00621359 | 498.52 | 0 | 0 | 0.00621359 | 498.52 | 2023-03-08 15:09:49 | -0.00073764 | -8.3093 | -666.6667 | 0 | Close
14881 | 2 | 9 | CC DChg | 07:59:30 | 123:52:57 | -0.19941 | 3.6988 | 1.5936 | 127.86 | 0 | 0 | 1.5936 | 127.86 | 0.00621973 | 499.02 | 0 | 0 | 0.00621973 | 499.02 | 2023-03-08 15:10:19 | -0.00073758 | -5.539 | -444.3969 | 0 | Close
14882 | 2 | 9 | CC DChg | 08:00:00 | 123:53:27 | -0.1994 | 3.6985 | 1.59526 | 127.99 | 0 | 0 | 1.59526 | 127.99 | 0.00622588 | 499.51 | 0 | 0 | 0.00622588 | 499.51 | 2023-03-08 15:10:49 | -0.00073748 | -5.539 | -444.3969 | 0 | Close
14883 | 2 | 9 | CC DChg | 08:00:30 | 123:53:57 | -0.19942 | 3.6983 | 1.59692 | 128.12 | 0 | 0 | 1.59692 | 128.12 | 0.00623202 | 500 | 0 | 0 | 0.00623202 | 500 | 2023-03-08 15:11:19 | -0.00073752 | -8.3093 | -666.6667 | 0 | Close
14884 | 2 | 9 | CC DChg | 08:01:00 | 123:54:27 | -0.19941 | 3.698 | 1.59858 | 128.26 | 0 | 0 | 1.59858 | 128.26 | 0.00623817 | 500.49 | 0 | 0 | 0.00623817 | 500.49 | 2023-03-08 15:11:49 | -0.00073742 | -5.539 | -444.3969 | 0 | Close
14885 | 2 | 9 | CC DChg | 08:01:30 | 123:54:57 | -0.19941 | 3.6977 | 1.60024 | 128.39 | 0 | 0 | 1.60024 | 128.39 | 0.00624432 | 500.99 | 0 | 0 | 0.00624432 | 500.99 | 2023-03-08 15:12:19 | -0.00073736 | -5.5396 | -444.4444 | 0 | Close
14886 | 2 | 9 | CC DChg | 08:02:00 | 123:55:27 | -0.1994 | 3.6975 | 1.60191 | 128.52 | 0 | 0 | 1.60191 | 128.52 | 0.00625046 | 501.48 | 0 | 0 | 0.00625046 | 501.48 | 2023-03-08 15:12:49 | -0.00073728 | -8.3084 | -666.5954 | 0 | Close
14887 | 2 | 9 | CC DChg | 08:02:30 | 123:55:57 | -0.19943 | 3.6973 | 1.60357 | 128.66 | 0 | 0 | 1.60357 | 128.66 | 0.0062566 | 501.97 | 0 | 0 | 0.0062566 | 501.97 | 2023-03-08 15:13:19 | -0.00073735 | -8.3102 | -666.738 | 0 | Close
14888 | 2 | 9 | CC DChg | 08:03:00 | 123:56:27 | -0.19942 | 3.697 | 1.60523 | 128.79 | 0 | 0 | 1.60523 | 128.79 | 0.00626275 | 502.47 | 0 | 0 | 0.00626275 | 502.47 | 2023-03-08 15:13:49 | -0.00073726 | -5.539 | -444.3969 | 0 | Close
14889 | 2 | 9 | CC DChg | 08:03:30 | 123:56:57 | -0.19942 | 3.6968 | 1.60689 | 128.92 | 0 | 0 | 1.60689 | 128.92 | 0.00626889 | 502.96 | 0 | 0 | 0.00626889 | 502.96 | 2023-03-08 15:14:19 | -0.00073722 | -8.3093 | -666.6667 | 0 | Close
14890 | 2 | 9 | CC DChg | 08:04:00 | 123:57:27 | -0.19941 | 3.6965 | 1.60855 | 129.06 | 0 | 0 | 1.60855 | 129.06 | 0.00627503 | 503.45 | 0 | 0 | 0.00627503 | 503.45 | 2023-03-08 15:14:49 | -0.00073712 | -5.539 | -444.3969 | 0 | Close
14891 | 2 | 9 | CC DChg | 08:04:30 | 123:57:57 | -0.19942 | 3.6963 | 1.61022 | 129.19 | 0 | 0 | 1.61022 | 129.19 | 0.00628118 | 503.95 | 0 | 0 | 0.00628118 | 503.95 | 2023-03-08 15:15:19 | -0.00073712 | -8.3093 | -666.6667 | 0 | Close
14892 | 2 | 9 | CC DChg | 08:05:00 | 123:58:27 | -0.19942 | 3.696 | 1.61188 | 129.32 | 0 | 0 | 1.61188 | 129.32 | 0.00628732 | 504.44 | 0 | 0 | 0.00628732 | 504.44 | 2023-03-08 15:15:49 | -0.00073706 | -5.5396 | -444.4444 | 0 | Close
14893 | 2 | 9 | CC DChg | 08:05:30 | 123:58:57 | -0.19941 | 3.6956 | 1.61354 | 129.46 | 0 | 0 | 1.61354 | 129.46 | 0.00629346 | 504.93 | 0 | 0 | 0.00629346 | 504.93 | 2023-03-08 15:16:19 | -0.00073694 | -4.1547 | -333.3333 | 0 | Close
14894 | 2 | 9 | CC DChg | 08:06:00 | 123:59:27 | -0.19943 | 3.6953 | 1.6152 | 129.59 | 0 | 0 | 1.6152 | 129.59 | 0.0062996 | 505.42 | 0 | 0 | 0.0062996 | 505.42 | 2023-03-08 15:16:49 | -0.00073695 | -5.5396 | -444.4444 | 0 | Close
14895 | 2 | 9 | CC DChg | 08:06:30 | 123:59:57 | -0.19942 | 3.6951 | 1.61686 | 129.72 | 0 | 0 | 1.61686 | 129.72 | 0.00630574 | 505.92 | 0 | 0 | 0.00630574 | 505.92 | 2023-03-08 15:17:19 | -0.00073688 | -8.3084 | -666.5954 | 0 | Close
14896 | 2 | 9 | CC DChg | 08:07:00 | 124:00:27 | -0.19942 | 3.6949 | 1.61852 | 129.86 | 0 | 0 | 1.61852 | 129.86 | 0.00631188 | 506.41 | 0 | 0 | 0.00631188 | 506.41 | 2023-03-08 15:17:49 | -0.00073684 | -8.3093 | -666.6667 | 0 | Close
14897 | 2 | 9 | CC DChg | 08:07:30 | 124:00:57 | -0.19943 | 3.6946 | 1.62019 | 129.99 | 0 | 0 | 1.62019 | 129.99 | 0.00631802 | 506.9 | 0 | 0 | 0.00631802 | 506.9 | 2023-03-08 15:18:19 | -0.00073681 | -5.5396 | -444.4444 | 0 | Close
14898 | 2 | 9 | CC DChg | 08:08:00 | 124:01:27 | -0.19942 | 3.6944 | 1.62185 | 130.12 | 0 | 0 | 1.62185 | 130.12 | 0.00632416 | 507.39 | 0 | 0 | 0.00632416 | 507.39 | 2023-03-08 15:18:49 | -0.00073674 | -8.3093 | -666.6667 | 0 | Close
14899 | 2 | 9 | CC DChg | 08:08:30 | 124:01:57 | -0.19942 | 3.6942 | 1.62351 | 130.26 | 0 | 0 | 1.62351 | 130.26 | 0.0063303 | 507.89 | 0 | 0 | 0.0063303 | 507.89 | 2023-03-08 15:19:19 | -0.0007367 | -8.3084 | -666.5954 | 0 | Close
14900 | 2 | 9 | CC DChg | 08:09:00 | 124:02:27 | -0.19941 | 3.6938 | 1.62517 | 130.39 | 0 | 0 | 1.62517 | 130.39 | 0.00633644 | 508.38 | 0 | 0 | 0.00633644 | 508.38 | 2023-03-08 15:19:49 | -0.00073658 | -4.1547 | -333.3333 | 0 | Close
14901 | 2 | 9 | CC DChg | 08:09:30 | 124:02:57 | -0.19942 | 3.6937 | 1.62683 | 130.52 | 0 | 0 | 1.62683 | 130.52 | 0.00634258 | 508.87 | 0 | 0 | 0.00634258 | 508.87 | 2023-03-08 15:20:19 | -0.0007366 | -16.6169 | -1333.1907 | 0 | Close
14902 | 2 | 9 | CC DChg | 08:10:00 | 124:03:27 | -0.19942 | 3.6933 | 1.6285 | 130.66 | 0 | 0 | 1.6285 | 130.66 | 0.00634872 | 509.36 | 0 | 0 | 0.00634872 | 509.36 | 2023-03-08 15:20:49 | -0.00073652 | -4.1551 | -333.369 | 0 | Close
14903 | 2 | 9 | CC DChg | 08:10:30 | 124:03:57 | -0.19942 | 3.693 | 1.63016 | 130.79 | 0 | 0 | 1.63016 | 130.79 | 0.00635485 | 509.86 | 0 | 0 | 0.00635485 | 509.86 | 2023-03-08 15:21:19 | -0.00073646 | -5.539 | -444.3969 | 0 | Close
14904 | 2 | 9 | CC DChg | 08:11:00 | 124:04:27 | -0.19942 | 3.6927 | 1.63182 | 130.92 | 0 | 0 | 1.63182 | 130.92 | 0.00636099 | 510.35 | 0 | 0 | 0.00636099 | 510.35 | 2023-03-08 15:21:49 | -0.0007364 | -5.5396 | -444.4444 | 0 | Close
14905 | 2 | 9 | CC DChg | 08:11:30 | 124:04:57 | -0.19941 | 3.6923 | 1.63348 | 131.06 | 0 | 0 | 1.63348 | 131.06 | 0.00636713 | 510.84 | 0 | 0 | 0.00636713 | 510.84 | 2023-03-08 15:22:19 | -0.00073628 | -4.1547 | -333.3333 | 0 | Close
14906 | 2 | 9 | CC DChg | 08:12:00 | 124:05:27 | -0.19943 | 3.6922 | 1.63514 | 131.19 | 0 | 0 | 1.63514 | 131.19 | 0.00637326 | 511.33 | 0 | 0 | 0.00637326 | 511.33 | 2023-03-08 15:22:49 | -0.00073634 | -16.6187 | -1333.3333 | 0 | Close
14907 | 2 | 9 | CC DChg | 08:12:30 | 124:05:57 | -0.19943 | 3.6918 | 1.6368 | 131.32 | 0 | 0 | 1.6368 | 131.32 | 0.0063794 | 511.83 | 0 | 0 | 0.0063794 | 511.83 | 2023-03-08 15:23:19 | -0.00073626 | -4.1547 | -333.3333 | 0 | Close
14908 | 2 | 9 | CC DChg | 08:13:00 | 124:06:27 | -0.19942 | 3.6917 | 1.63847 | 131.46 | 0 | 0 | 1.63847 | 131.46 | 0.00638553 | 512.32 | 0 | 0 | 0.00638553 | 512.32 | 2023-03-08 15:23:49 | -0.0007362 | -16.6169 | -1333.1907 | 0 | Close
14909 | 2 | 9 | CC DChg | 08:13:30 | 124:06:57 | -0.19941 | 3.6914 | 1.64013 | 131.59 | 0 | 0 | 1.64013 | 131.59 | 0.00639167 | 512.81 | 0 | 0 | 0.00639167 | 512.81 | 2023-03-08 15:24:19 | -0.0007361 | -5.5396 | -444.4444 | 0 | Close
14910 | 2 | 9 | CC DChg | 08:14:00 | 124:07:27 | -0.19943 | 3.6913 | 1.64179 | 131.72 | 0 | 0 | 1.64179 | 131.72 | 0.0063978 | 513.3 | 0 | 0 | 0.0063978 | 513.3 | 2023-03-08 15:24:49 | -0.00073616 | -16.6187 | -1333.3333 | 0 | Close
14911 | 2 | 9 | CC DChg | 08:14:30 | 124:07:57 | -0.19943 | 3.6908 | 1.64345 | 131.86 | 0 | 0 | 1.64345 | 131.86 | 0.00640394 | 513.79 | 0 | 0 | 0.00640394 | 513.79 | 2023-03-08 15:25:19 | -0.00073606 | -3.3237 | -266.6667 | 0 | Close
14912 | 2 | 9 | CC DChg | 08:15:00 | 124:08:27 | -0.19941 | 3.6906 | 1.64511 | 131.99 | 0 | 0 | 1.64511 | 131.99 | 0.00641007 | 514.29 | 0 | 0 | 0.00641007 | 514.29 | 2023-03-08 15:25:49 | -0.00073594 | -8.3084 | -666.5954 | 0 | Close
14913 | 2 | 9 | CC DChg | 08:15:30 | 124:08:57 | -0.19943 | 3.6903 | 1.64678 | 132.12 | 0 | 0 | 1.64678 | 132.12 | 0.0064162 | 514.78 | 0 | 0 | 0.0064162 | 514.78 | 2023-03-08 15:26:19 | -0.00073596 | -5.5401 | -444.492 | 0 | Close
14914 | 2 | 9 | CC DChg | 08:16:00 | 124:09:27 | -0.19942 | 3.69 | 1.64844 | 132.26 | 0 | 0 | 1.64844 | 132.26 | 0.00642234 | 515.27 | 0 | 0 | 0.00642234 | 515.27 | 2023-03-08 15:26:49 | -0.00073586 | -5.539 | -444.3969 | 0 | Close
14915 | 2 | 9 | CC DChg | 08:16:30 | 124:09:57 | -0.19941 | 3.6897 | 1.6501 | 132.39 | 0 | 0 | 1.6501 | 132.39 | 0.00642847 | 515.76 | 0 | 0 | 0.00642847 | 515.76 | 2023-03-08 15:27:19 | -0.00073576 | -5.5396 | -444.4444 | 0 | Close
14916 | 2 | 9 | CC DChg | 08:17:00 | 124:10:27 | -0.19941 | 3.6894 | 1.65176 | 132.52 | 0 | 0 | 1.65176 | 132.52 | 0.0064346 | 516.25 | 0 | 0 | 0.0064346 | 516.25 | 2023-03-08 15:27:49 | -0.0007357 | -5.5396 | -444.4444 | 0 | Close
14917 | 2 | 9 | CC DChg | 08:17:30 | 124:10:57 | -0.19943 | 3.689 | 1.65342 | 132.66 | 0 | 0 | 1.65342 | 132.66 | 0.00644073 | 516.75 | 0 | 0 | 0.00644073 | 516.75 | 2023-03-08 15:28:19 | -0.0007357 | -4.1542 | -333.2977 | 0 | Close
14918 | 2 | 9 | CC DChg | 08:18:00 | 124:11:27 | -0.19942 | 3.6888 | 1.65508 | 132.79 | 0 | 0 | 1.65508 | 132.79 | 0.00644686 | 517.24 | 0 | 0 | 0.00644686 | 517.24 | 2023-03-08 15:28:49 | -0.00073562 | -8.3093 | -666.6667 | 0 | Close
14919 | 2 | 9 | CC DChg | 08:18:30 | 124:11:57 | -0.19943 | 3.6886 | 1.65675 | 132.92 | 0 | 0 | 1.65675 | 132.92 | 0.00645299 | 517.73 | 0 | 0 | 0.00645299 | 517.73 | 2023-03-08 15:29:19 | -0.00073562 | -8.3084 | -666.5954 | 0 | Close
14920 | 2 | 9 | CC DChg | 08:19:00 | 124:12:27 | -0.19941 | 3.6882 | 1.65841 | 133.06 | 0 | 0 | 1.65841 | 133.06 | 0.00645912 | 518.22 | 0 | 0 | 0.00645912 | 518.22 | 2023-03-08 15:29:49 | -0.00073546 | -4.1547 | -333.3333 | 0 | Close
14921 | 2 | 9 | CC DChg | 08:19:30 | 124:12:57 | -0.19941 | 3.688 | 1.66007 | 133.19 | 0 | 0 | 1.66007 | 133.19 | 0.00646525 | 518.71 | 0 | 0 | 0.00646525 | 518.71 | 2023-03-08 15:30:19 | -0.00073542 | -8.3093 | -666.6667 | 0 | Close
14922 | 2 | 9 | CC DChg | 08:20:00 | 124:13:27 | -0.19941 | 3.6877 | 1.66173 | 133.32 | 0 | 0 | 1.66173 | 133.32 | 0.00647138 | 519.21 | 0 | 0 | 0.00647138 | 519.21 | 2023-03-08 15:30:49 | -0.00073536 | -5.539 | -444.3969 | 0 | Close
14923 | 2 | 9 | CC DChg | 08:20:30 | 124:13:57 | -0.19941 | 3.6874 | 1.66339 | 133.46 | 0 | 0 | 1.66339 | 133.46 | 0.0064775 | 519.7 | 0 | 0 | 0.0064775 | 519.7 | 2023-03-08 15:31:19 | -0.0007353 | -5.5401 | -444.492 | 0 | Close
14924 | 2 | 9 | CC DChg | 08:21:00 | 124:14:27 | -0.1994 | 3.6871 | 1.66506 | 133.59 | 0 | 0 | 1.66506 | 133.59 | 0.00648363 | 520.19 | 0 | 0 | 0.00648363 | 520.19 | 2023-03-08 15:31:49 | -0.00073521 | -5.5384 | -444.3494 | 0 | Close
14925 | 2 | 9 | CC DChg | 08:21:30 | 124:14:57 | -0.19941 | 3.6868 | 1.66672 | 133.72 | 0 | 0 | 1.66672 | 133.72 | 0.00648976 | 520.68 | 0 | 0 | 0.00648976 | 520.68 | 2023-03-08 15:32:19 | -0.00073518 | -5.5401 | -444.492 | 0 | Close
14926 | 2 | 9 | CC DChg | 08:22:00 | 124:15:27 | -0.19942 | 3.6865 | 1.66838 | 133.86 | 0 | 0 | 1.66838 | 133.86 | 0.00649589 | 521.17 | 0 | 0 | 0.00649589 | 521.17 | 2023-03-08 15:32:49 | -0.00073516 | -5.539 | -444.3969 | 0 | Close
14927 | 2 | 9 | CC DChg | 08:22:30 | 124:15:57 | -0.19943 | 3.6862 | 1.67004 | 133.99 | 0 | 0 | 1.67004 | 133.99 | 0.00650201 | 521.66 | 0 | 0 | 0.00650201 | 521.66 | 2023-03-08 15:33:19 | -0.00073514 | -5.5396 | -444.4444 | 0 | Close
14928 | 2 | 9 | CC DChg | 08:23:00 | 124:16:27 | -0.19941 | 3.6859 | 1.6717 | 134.12 | 0 | 0 | 1.6717 | 134.12 | 0.00650814 | 522.15 | 0 | 0 | 0.00650814 | 522.15 | 2023-03-08 15:33:49 | -0.00073501 | -5.539 | -444.3969 | 0 | Close
14929 | 2 | 9 | CC DChg | 08:23:30 | 124:16:57 | -0.19942 | 3.6856 | 1.67336 | 134.26 | 0 | 0 | 1.67336 | 134.26 | 0.00651426 | 522.65 | 0 | 0 | 0.00651426 | 522.65 | 2023-03-08 15:34:19 | -0.00073498 | -5.5396 | -444.4444 | 0 | Close
14930 | 2 | 9 | CC DChg | 08:24:00 | 124:17:27 | -0.19943 | 3.6852 | 1.67503 | 134.39 | 0 | 0 | 1.67503 | 134.39 | 0.00652039 | 523.14 | 0 | 0 | 0.00652039 | 523.14 | 2023-03-08 15:34:49 | -0.00073494 | -4.1547 | -333.3333 | 0 | Close
14931 | 2 | 9 | CC DChg | 08:24:30 | 124:17:57 | -0.19941 | 3.6851 | 1.67669 | 134.52 | 0 | 0 | 1.67669 | 134.52 | 0.00652651 | 523.63 | 0 | 0 | 0.00652651 | 523.63 | 2023-03-08 15:35:19 | -0.00073485 | -16.6187 | -1333.3333 | 0 | Close
14932 | 2 | 9 | CC DChg | 08:25:00 | 124:18:27 | -0.19942 | 3.6847 | 1.67835 | 134.66 | 0 | 0 | 1.67835 | 134.66 | 0.00653263 | 524.12 | 0 | 0 | 0.00653263 | 524.12 | 2023-03-08 15:35:49 | -0.0007348 | -4.1547 | -333.3333 | 0 | Close
14933 | 2 | 9 | CC DChg | 08:25:30 | 124:18:57 | -0.19942 | 3.6845 | 1.68001 | 134.79 | 0 | 0 | 1.68001 | 134.79 | 0.00653876 | 524.61 | 0 | 0 | 0.00653876 | 524.61 | 2023-03-08 15:36:19 | -0.00073476 | -8.3084 | -666.5954 | 0 | Close
14934 | 2 | 9 | CC DChg | 08:26:00 | 124:19:27 | -0.19941 | 3.6843 | 1.68167 | 134.92 | 0 | 0 | 1.68167 | 134.92 | 0.00654488 | 525.1 | 0 | 0 | 0.00654488 | 525.1 | 2023-03-08 15:36:49 | -0.00073469 | -8.3084 | -666.5954 | 0 | Close
14935 | 2 | 9 | CC DChg | 08:26:30 | 124:19:57 | -0.19943 | 3.684 | 1.68334 | 135.06 | 0 | 0 | 1.68334 | 135.06 | 0.006551 | 525.59 | 0 | 0 | 0.006551 | 525.59 | 2023-03-08 15:37:19 | -0.0007347 | -5.5396 | -444.4444 | 0 | Close
14936 | 2 | 9 | CC DChg | 08:27:00 | 124:20:27 | -0.19942 | 3.6836 | 1.685 | 135.19 | 0 | 0 | 1.685 | 135.19 | 0.00655712 | 526.09 | 0 | 0 | 0.00655712 | 526.09 | 2023-03-08 15:37:49 | -0.00073458 | -4.1542 | -333.2977 | 0 | Close
14937 | 2 | 9 | CC DChg | 08:27:30 | 124:20:57 | -0.19942 | 3.6833 | 1.68666 | 135.32 | 0 | 0 | 1.68666 | 135.32 | 0.00656325 | 526.58 | 0 | 0 | 0.00656325 | 526.58 | 2023-03-08 15:38:19 | -0.00073452 | -5.5401 | -444.492 | 0 | Close
14938 | 2 | 9 | CC DChg | 08:28:00 | 124:21:27 | -0.19942 | 3.683 | 1.68832 | 135.46 | 0 | 0 | 1.68832 | 135.46 | 0.00656937 | 527.07 | 0 | 0 | 0.00656937 | 527.07 | 2023-03-08 15:38:49 | -0.00073446 | -5.5384 | -444.3494 | 0 | Close
14939 | 2 | 9 | CC DChg | 08:28:30 | 124:21:57 | -0.1994 | 3.6828 | 1.68998 | 135.59 | 0 | 0 | 1.68998 | 135.59 | 0.00657549 | 527.56 | 0 | 0 | 0.00657549 | 527.56 | 2023-03-08 15:39:19 | -0.00073435 | -8.3102 | -666.738 | 0 | Close
14940 | 2 | 9 | CC DChg | 08:29:00 | 124:22:27 | -0.19943 | 3.6823 | 1.69164 | 135.72 | 0 | 0 | 1.69164 | 135.72 | 0.00658161 | 528.05 | 0 | 0 | 0.00658161 | 528.05 | 2023-03-08 15:39:49 | -0.00073436 | -3.3234 | -266.6381 | 0 | Close
14941 | 2 | 9 | CC DChg | 08:29:30 | 124:22:57 | -0.19941 | 3.682 | 1.69331 | 135.86 | 0 | 0 | 1.69331 | 135.86 | 0.00658772 | 528.54 | 0 | 0 | 0.00658772 | 528.54 | 2023-03-08 15:40:19 | -0.00073423 | -5.5396 | -444.4444 | 0 | Close
14942 | 2 | 9 | CC DChg | 08:30:00 | 124:23:27 | -0.19942 | 3.6817 | 1.69497 | 135.99 | 0 | 0 | 1.69497 | 135.99 | 0.00659384 | 529.03 | 0 | 0 | 0.00659384 | 529.03 | 2023-03-08 15:40:49 | -0.0007342 | -5.5396 | -444.4444 | 0 | Close
14943 | 2 | 9 | CC DChg | 08:30:30 | 124:23:57 | -0.19942 | 3.6814 | 1.69663 | 136.12 | 0 | 0 | 1.69663 | 136.12 | 0.00659996 | 529.52 | 0 | 0 | 0.00659996 | 529.52 | 2023-03-08 15:41:19 | -0.00073414 | -5.539 | -444.3969 | 0 | Close
14944 | 2 | 9 | CC DChg | 08:31:00 | 124:24:27 | -0.19943 | 3.6812 | 1.69829 | 136.26 | 0 | 0 | 1.69829 | 136.26 | 0.00660608 | 530.01 | 0 | 0 | 0.00660608 | 530.01 | 2023-03-08 15:41:49 | -0.00073414 | -8.3093 | -666.6667 | 0 | Close
14945 | 2 | 9 | CC DChg | 08:31:30 | 124:24:57 | -0.19941 | 3.6809 | 1.69995 | 136.39 | 0 | 0 | 1.69995 | 136.39 | 0.0066122 | 530.5 | 0 | 0 | 0.0066122 | 530.5 | 2023-03-08 15:42:19 | -0.00073401 | -5.5396 | -444.4444 | 0 | Close
14946 | 2 | 9 | CC DChg | 08:32:00 | 124:25:27 | -0.19943 | 3.6806 | 1.70162 | 136.52 | 0 | 0 | 1.70162 | 136.52 | 0.00661831 | 530.99 | 0 | 0 | 0.00661831 | 530.99 | 2023-03-08 15:42:49 | -0.00073402 | -5.539 | -444.3969 | 0 | Close
14947 | 2 | 9 | CC DChg | 08:32:30 | 124:25:57 | -0.19942 | 3.6803 | 1.70328 | 136.66 | 0 | 0 | 1.70328 | 136.66 | 0.00662443 | 531.49 | 0 | 0 | 0.00662443 | 531.49 | 2023-03-08 15:43:19 | -0.00073393 | -5.5396 | -444.4444 | 0 | Close
14948 | 2 | 9 | CC DChg | 08:33:00 | 124:26:27 | -0.19941 | 3.68 | 1.70494 | 136.79 | 0 | 0 | 1.70494 | 136.79 | 0.00663055 | 531.98 | 0 | 0 | 0.00663055 | 531.98 | 2023-03-08 15:43:49 | -0.00073383 | -5.5396 | -444.4444 | 0 | Close
14949 | 2 | 9 | CC DChg | 08:33:30 | 124:26:57 | -0.19942 | 3.6796 | 1.7066 | 136.92 | 0 | 0 | 1.7066 | 136.92 | 0.00663666 | 532.47 | 0 | 0 | 0.00663666 | 532.47 | 2023-03-08 15:44:19 | -0.00073379 | -4.1547 | -333.3333 | 0 | Close
14950 | 2 | 9 | CC DChg | 08:34:00 | 124:27:27 | -0.19942 | 3.6793 | 1.70826 | 137.06 | 0 | 0 | 1.70826 | 137.06 | 0.00664278 | 532.96 | 0 | 0 | 0.00664278 | 532.96 | 2023-03-08 15:44:49 | -0.00073373 | -5.5396 | -444.4444 | 0 | Close
14951 | 2 | 9 | CC DChg | 08:34:30 | 124:27:57 | -0.19943 | 3.6789 | 1.70992 | 137.19 | 0 | 0 | 1.70992 | 137.19 | 0.00664889 | 533.45 | 0 | 0 | 0.00664889 | 533.45 | 2023-03-08 15:45:19 | -0.00073368 | -4.1542 | -333.2977 | 0 | Close
14952 | 2 | 9 | CC DChg | 08:35:00 | 124:28:27 | -0.19942 | 3.6786 | 1.71159 | 137.32 | 0 | 0 | 1.71159 | 137.32 | 0.006655 | 533.94 | 0 | 0 | 0.006655 | 533.94 | 2023-03-08 15:45:49 | -0.00073359 | -5.5401 | -444.492 | 0 | Close
14953 | 2 | 9 | CC DChg | 08:35:30 | 124:28:57 | -0.19942 | 3.6783 | 1.71325 | 137.46 | 0 | 0 | 1.71325 | 137.46 | 0.00666112 | 534.43 | 0 | 0 | 0.00666112 | 534.43 | 2023-03-08 15:46:19 | -0.00073353 | -5.539 | -444.3969 | 0 | Close
14954 | 2 | 9 | CC DChg | 08:36:00 | 124:29:27 | -0.19942 | 3.678 | 1.71491 | 137.59 | 0 | 0 | 1.71491 | 137.59 | 0.00666723 | 534.92 | 0 | 0 | 0.00666723 | 534.92 | 2023-03-08 15:46:49 | -0.00073347 | -5.5396 | -444.4444 | 0 | Close
14955 | 2 | 9 | CC DChg | 08:36:30 | 124:29:57 | -0.19942 | 3.6777 | 1.71657 | 137.72 | 0 | 0 | 1.71657 | 137.72 | 0.00667334 | 535.41 | 0 | 0 | 0.00667334 | 535.41 | 2023-03-08 15:47:19 | -0.00073341 | -5.539 | -444.3969 | 0 | Close
14956 | 2 | 9 | CC DChg | 08:37:00 | 124:30:27 | -0.19944 | 3.6774 | 1.71823 | 137.86 | 0 | 0 | 1.71823 | 137.86 | 0.00667945 | 535.9 | 0 | 0 | 0.00667945 | 535.9 | 2023-03-08 15:47:49 | -0.00073342 | -5.5396 | -444.4444 | 0 | Close
14957 | 2 | 9 | CC DChg | 08:37:30 | 124:30:57 | -0.19942 | 3.6772 | 1.7199 | 137.99 | 0 | 0 | 1.7199 | 137.99 | 0.00668556 | 536.39 | 0 | 0 | 0.00668556 | 536.39 | 2023-03-08 15:48:19 | -0.00073331 | -8.3093 | -666.6667 | 0 | Close
14958 | 2 | 9 | CC DChg | 08:38:00 | 124:31:27 | -0.19942 | 3.6768 | 1.72156 | 138.12 | 0 | 0 | 1.72156 | 138.12 | 0.00669167 | 536.88 | 0 | 0 | 0.00669167 | 536.88 | 2023-03-08 15:48:49 | -0.00073323 | -4.1547 | -333.3333 | 0 | Close
14959 | 2 | 9 | CC DChg | 08:38:30 | 124:31:57 | -0.19942 | 3.6765 | 1.72322 | 138.26 | 0 | 0 | 1.72322 | 138.26 | 0.00669778 | 537.37 | 0 | 0 | 0.00669778 | 537.37 | 2023-03-08 15:49:19 | -0.00073317 | -5.539 | -444.3969 | 0 | Close
14960 | 2 | 9 | CC DChg | 08:39:00 | 124:32:27 | -0.19941 | 3.6761 | 1.72488 | 138.39 | 0 | 0 | 1.72488 | 138.39 | 0.00670389 | 537.86 | 0 | 0 | 0.00670389 | 537.86 | 2023-03-08 15:49:49 | -0.00073305 | -4.1547 | -333.3333 | 0 | Close
14961 | 2 | 9 | CC DChg | 08:39:30 | 124:32:57 | -0.19941 | 3.6758 | 1.72654 | 138.52 | 0 | 0 | 1.72654 | 138.52 | 0.00671 | 538.35 | 0 | 0 | 0.00671 | 538.35 | 2023-03-08 15:50:19 | -0.00073299 | -5.5396 | -444.4444 | 0 | Close
14962 | 2 | 9 | CC DChg | 08:40:00 | 124:33:27 | -0.19941 | 3.6754 | 1.7282 | 138.66 | 0 | 0 | 1.7282 | 138.66 | 0.00671611 | 538.84 | 0 | 0 | 0.00671611 | 538.84 | 2023-03-08 15:50:49 | -0.00073291 | -4.1547 | -333.3333 | 0 | Close
14963 | 2 | 9 | CC DChg | 08:40:30 | 124:33:57 | -0.19942 | 3.6751 | 1.72987 | 138.79 | 0 | 0 | 1.72987 | 138.79 | 0.00672222 | 539.33 | 0 | 0 | 0.00672222 | 539.33 | 2023-03-08 15:51:19 | -0.00073289 | -5.5396 | -444.4444 | 0 | Close
14964 | 2 | 9 | CC DChg | 08:41:00 | 124:34:27 | -0.19943 | 3.6747 | 1.73153 | 138.92 | 0 | 0 | 1.73153 | 138.92 | 0.00672832 | 539.82 | 0 | 0 | 0.00672832 | 539.82 | 2023-03-08 15:51:49 | -0.00073285 | -4.1542 | -333.2977 | 0 | Close
14965 | 2 | 9 | CC DChg | 08:41:30 | 124:34:57 | -0.19943 | 3.6743 | 1.73319 | 139.06 | 0 | 0 | 1.73319 | 139.06 | 0.00673443 | 540.31 | 0 | 0 | 0.00673443 | 540.31 | 2023-03-08 15:52:19 | -0.00073277 | -4.1551 | -333.369 | 0 | Close
14966 | 2 | 9 | CC DChg | 08:42:00 | 124:35:27 | -0.19942 | 3.674 | 1.73485 | 139.19 | 0 | 0 | 1.73485 | 139.19 | 0.00674054 | 540.8 | 0 | 0 | 0.00674054 | 540.8 | 2023-03-08 15:52:49 | -0.00073267 | -5.539 | -444.3969 | 0 | Close
14967 | 2 | 9 | CC DChg | 08:42:30 | 124:35:57 | -0.19943 | 3.6738 | 1.73651 | 139.32 | 0 | 0 | 1.73651 | 139.32 | 0.00674664 | 541.29 | 0 | 0 | 0.00674664 | 541.29 | 2023-03-08 15:53:19 | -0.00073267 | -8.3093 | -666.6667 | 0 | Close
14968 | 2 | 9 | CC DChg | 08:43:00 | 124:36:27 | -0.19942 | 3.6736 | 1.73818 | 139.46 | 0 | 0 | 1.73818 | 139.46 | 0.00675275 | 541.78 | 0 | 0 | 0.00675275 | 541.78 | 2023-03-08 15:53:49 | -0.00073259 | -8.3102 | -666.738 | 0 | Close
14969 | 2 | 9 | CC DChg | 08:43:30 | 124:36:57 | -0.19942 | 3.6732 | 1.73984 | 139.59 | 0 | 0 | 1.73984 | 139.59 | 0.00675885 | 542.27 | 0 | 0 | 0.00675885 | 542.27 | 2023-03-08 15:54:19 | -0.00073251 | -4.1542 | -333.2977 | 0 | Close
14970 | 2 | 9 | CC DChg | 08:44:00 | 124:37:27 | -0.19943 | 3.6729 | 1.7415 | 139.72 | 0 | 0 | 1.7415 | 139.72 | 0.00676496 | 542.76 | 0 | 0 | 0.00676496 | 542.76 | 2023-03-08 15:54:49 | -0.00073249 | -5.5401 | -444.492 | 0 | Close
14971 | 2 | 9 | CC DChg | 08:44:30 | 124:37:57 | -0.19943 | 3.6725 | 1.74316 | 139.86 | 0 | 0 | 1.74316 | 139.86 | 0.00677106 | 543.25 | 0 | 0 | 0.00677106 | 543.25 | 2023-03-08 15:55:19 | -0.00073241 | -4.1547 | -333.3333 | 0 | Close
14972 | 2 | 9 | CC DChg | 08:45:00 | 124:38:27 | -0.19943 | 3.6721 | 1.74482 | 139.99 | 0 | 0 | 1.74482 | 139.99 | 0.00677716 | 543.74 | 0 | 0 | 0.00677716 | 543.74 | 2023-03-08 15:55:49 | -0.00073233 | -4.1542 | -333.2977 | 0 | Close
14973 | 2 | 9 | CC DChg | 08:45:30 | 124:38:57 | -0.19943 | 3.6717 | 1.74648 | 140.12 | 0 | 0 | 1.74648 | 140.12 | 0.00678326 | 544.23 | 0 | 0 | 0.00678326 | 544.23 | 2023-03-08 15:56:19 | -0.00073225 | -4.1551 | -333.369 | 0 | Close
14974 | 2 | 9 | CC DChg | 08:46:00 | 124:39:27 | -0.19943 | 3.6713 | 1.74815 | 140.26 | 0 | 0 | 1.74815 | 140.26 | 0.00678937 | 544.72 | 0 | 0 | 0.00678937 | 544.72 | 2023-03-08 15:56:49 | -0.00073217 | -4.1547 | -333.3333 | 0 | Close
14975 | 2 | 9 | CC DChg | 08:46:30 | 124:39:57 | -0.19943 | 3.671 | 1.74981 | 140.39 | 0 | 0 | 1.74981 | 140.39 | 0.00679547 | 545.21 | 0 | 0 | 0.00679547 | 545.21 | 2023-03-08 15:57:19 | -0.00073211 | -5.5396 | -444.4444 | 0 | Close
14976 | 2 | 9 | CC DChg | 08:47:00 | 124:40:27 | -0.19942 | 3.6706 | 1.75147 | 140.52 | 0 | 0 | 1.75147 | 140.52 | 0.00680157 | 545.7 | 0 | 0 | 0.00680157 | 545.7 | 2023-03-08 15:57:49 | -0.00073199 | -4.1551 | -333.369 | 0 | Close
14977 | 2 | 9 | CC DChg | 08:47:30 | 124:40:57 | -0.19942 | 3.6702 | 1.75313 | 140.66 | 0 | 0 | 1.75313 | 140.66 | 0.00680767 | 546.19 | 0 | 0 | 0.00680767 | 546.19 | 2023-03-08 15:58:19 | -0.00073191 | -4.1547 | -333.3333 | 0 | Close
14978 | 2 | 9 | CC DChg | 08:48:00 | 124:41:27 | -0.19943 | 3.6699 | 1.75479 | 140.79 | 0 | 0 | 1.75479 | 140.79 | 0.00681377 | 546.68 | 0 | 0 | 0.00681377 | 546.68 | 2023-03-08 15:58:49 | -0.00073189 | -5.5396 | -444.4444 | 0 | Close
14979 | 2 | 9 | CC DChg | 08:48:30 | 124:41:57 | -0.19942 | 3.6696 | 1.75646 | 140.92 | 0 | 0 | 1.75646 | 140.92 | 0.00681987 | 547.17 | 0 | 0 | 0.00681987 | 547.17 | 2023-03-08 15:59:19 | -0.00073179 | -5.5396 | -444.4444 | 0 | Close
14980 | 2 | 9 | CC DChg | 08:49:00 | 124:42:27 | -0.19943 | 3.6693 | 1.75812 | 141.06 | 0 | 0 | 1.75812 | 141.06 | 0.00682596 | 547.65 | 0 | 0 | 0.00682596 | 547.65 | 2023-03-08 15:59:49 | -0.00073177 | -5.5396 | -444.4444 | 0 | Close
14981 | 2 | 9 | CC DChg | 08:49:30 | 124:42:57 | -0.19943 | 3.6689 | 1.75978 | 141.19 | 0 | 0 | 1.75978 | 141.19 | 0.00683206 | 548.14 | 0 | 0 | 0.00683206 | 548.14 | 2023-03-08 16:00:19 | -0.00073169 | -4.1547 | -333.3333 | 0 | Close
14982 | 2 | 9 | CC DChg | 08:50:00 | 124:43:27 | -0.19944 | 3.6685 | 1.76144 | 141.32 | 0 | 0 | 1.76144 | 141.32 | 0.00683816 | 548.63 | 0 | 0 | 0.00683816 | 548.63 | 2023-03-08 16:00:49 | -0.00073165 | -4.1547 | -333.3333 | 0 | Close
14983 | 2 | 9 | CC DChg | 08:50:30 | 124:43:57 | -0.19943 | 3.6681 | 1.7631 | 141.46 | 0 | 0 | 1.7631 | 141.46 | 0.00684426 | 549.12 | 0 | 0 | 0.00684426 | 549.12 | 2023-03-08 16:01:19 | -0.00073153 | -4.1547 | -333.3333 | 0 | Close
14984 | 2 | 9 | CC DChg | 08:51:00 | 124:44:27 | -0.1994 | 3.6677 | 1.76477 | 141.59 | 0 | 0 | 1.76477 | 141.59 | 0.00685035 | 549.61 | 0 | 0 | 0.00685035 | 549.61 | 2023-03-08 16:01:49 | -0.00073134 | -4.1547 | -333.3333 | 0 | Close
14985 | 2 | 9 | CC DChg | 08:51:30 | 124:44:57 | -0.19942 | 3.6673 | 1.76643 | 141.72 | 0 | 0 | 1.76643 | 141.72 | 0.00685645 | 550.1 | 0 | 0 | 0.00685645 | 550.1 | 2023-03-08 16:02:19 | -0.00073133 | -4.1547 | -333.3333 | 0 | Close
14986 | 2 | 9 | CC DChg | 08:52:00 | 124:45:27 | -0.19943 | 3.6668 | 1.76809 | 141.86 | 0 | 0 | 1.76809 | 141.86 | 0.00686254 | 550.59 | 0 | 0 | 0.00686254 | 550.59 | 2023-03-08 16:02:49 | -0.00073127 | -3.3237 | -266.6667 | 0 | Close
14987 | 2 | 9 | CC DChg | 08:52:30 | 124:45:57 | -0.19942 | 3.6665 | 1.76975 | 141.99 | 0 | 0 | 1.76975 | 141.99 | 0.00686863 | 551.08 | 0 | 0 | 0.00686863 | 551.08 | 2023-03-08 16:03:19 | -0.00073117 | -5.539 | -444.3969 | 0 | Close
14988 | 2 | 9 | CC DChg | 08:53:00 | 124:46:27 | -0.19942 | 3.6661 | 1.77141 | 142.12 | 0 | 0 | 1.77141 | 142.12 | 0.00687473 | 551.57 | 0 | 0 | 0.00687473 | 551.57 | 2023-03-08 16:03:49 | -0.00073109 | -4.1547 | -333.3333 | 0 | Close
14989 | 2 | 9 | CC DChg | 08:53:30 | 124:46:57 | -0.19943 | 3.6658 | 1.77308 | 142.26 | 0 | 0 | 1.77308 | 142.26 | 0.00688082 | 552.06 | 0 | 0 | 0.00688082 | 552.06 | 2023-03-08 16:04:19 | -0.00073107 | -5.5401 | -444.492 | 0 | Close
14990 | 2 | 9 | CC DChg | 08:54:00 | 124:47:27 | -0.19943 | 3.6655 | 1.77474 | 142.39 | 0 | 0 | 1.77474 | 142.39 | 0.00688691 | 552.54 | 0 | 0 | 0.00688691 | 552.54 | 2023-03-08 16:04:49 | -0.00073101 | -5.539 | -444.3969 | 0 | Close
14991 | 2 | 9 | CC DChg | 08:54:30 | 124:47:57 | -0.19943 | 3.6651 | 1.7764 | 142.52 | 0 | 0 | 1.7764 | 142.52 | 0.006893 | 553.03 | 0 | 0 | 0.006893 | 553.03 | 2023-03-08 16:05:19 | -0.00073093 | -4.1547 | -333.3333 | 0 | Close
14992 | 2 | 9 | CC DChg | 08:55:00 | 124:48:27 | -0.19943 | 3.6648 | 1.77806 | 142.66 | 0 | 0 | 1.77806 | 142.66 | 0.00689909 | 553.52 | 0 | 0 | 0.00689909 | 553.52 | 2023-03-08 16:05:49 | -0.00073087 | -5.5401 | -444.492 | 0 | Close
14993 | 2 | 9 | CC DChg | 08:55:30 | 124:48:57 | -0.19942 | 3.6644 | 1.77972 | 142.79 | 0 | 0 | 1.77972 | 142.79 | 0.00690518 | 554.01 | 0 | 0 | 0.00690518 | 554.01 | 2023-03-08 16:06:19 | -0.00073075 | -4.1542 | -333.2977 | 0 | Close
14994 | 2 | 9 | CC DChg | 08:56:00 | 124:49:27 | -0.1994 | 3.664 | 1.78138 | 142.92 | 0 | 0 | 1.78138 | 142.92 | 0.00691127 | 554.5 | 0 | 0 | 0.00691127 | 554.5 | 2023-03-08 16:06:49 | -0.0007306 | -4.1551 | -333.369 | 0 | Close
14995 | 2 | 9 | CC DChg | 08:56:30 | 124:49:57 | -0.19943 | 3.6635 | 1.78305 | 143.06 | 0 | 0 | 1.78305 | 143.06 | 0.00691736 | 554.99 | 0 | 0 | 0.00691736 | 554.99 | 2023-03-08 16:07:19 | -0.00073061 | -3.3237 | -266.6667 | 0 | Close
14996 | 2 | 9 | CC DChg | 08:57:00 | 124:50:27 | -0.19943 | 3.663 | 1.78471 | 143.19 | 0 | 0 | 1.78471 | 143.19 | 0.00692345 | 555.48 | 0 | 0 | 0.00692345 | 555.48 | 2023-03-08 16:07:49 | -0.00073051 | -3.3234 | -266.6381 | 0 | Close
14997 | 2 | 9 | CC DChg | 08:57:30 | 124:50:57 | -0.19942 | 3.6626 | 1.78637 | 143.32 | 0 | 0 | 1.78637 | 143.32 | 0.00692954 | 555.96 | 0 | 0 | 0.00692954 | 555.96 | 2023-03-08 16:08:19 | -0.0007304 | -4.1551 | -333.369 | 0 | Close
14998 | 2 | 9 | CC DChg | 08:58:00 | 124:51:27 | -0.19942 | 3.662 | 1.78803 | 143.46 | 0 | 0 | 1.78803 | 143.46 | 0.00693562 | 556.45 | 0 | 0 | 0.00693562 | 556.45 | 2023-03-08 16:08:49 | -0.00073028 | -2.7698 | -222.2222 | 0 | Close
14999 | 2 | 9 | CC DChg | 08:58:30 | 124:51:57 | -0.19942 | 3.6617 | 1.78969 | 143.59 | 0 | 0 | 1.78969 | 143.59 | 0.00694171 | 556.94 | 0 | 0 | 0.00694171 | 556.94 | 2023-03-08 16:09:19 | -0.00073022 | -5.539 | -444.3969 | 0 | Close
15000 | 2 | 9 | CC DChg | 08:59:00 | 124:52:27 | -0.19943 | 3.6613 | 1.79136 | 143.72 | 0 | 0 | 1.79136 | 143.72 | 0.00694779 | 557.43 | 0 | 0 | 0.00694779 | 557.43 | 2023-03-08 16:09:49 | -0.00073017 | -4.1547 | -333.3333 | 0 | Close
15001 | 2 | 9 | CC DChg | 08:59:30 | 124:52:57 | -0.19941 | 3.6609 | 1.79302 | 143.86 | 0 | 0 | 1.79302 | 143.86 | 0.00695388 | 557.92 | 0 | 0 | 0.00695388 | 557.92 | 2023-03-08 16:10:19 | -0.00073002 | -4.1547 | -333.3333 | 0 | Close
15002 | 2 | 9 | CC DChg | 09:00:00 | 124:53:27 | -0.19941 | 3.6606 | 1.79468 | 143.99 | 0 | 0 | 1.79468 | 143.99 | 0.00695996 | 558.4 | 0 | 0 | 0.00695996 | 558.4 | 2023-03-08 16:10:49 | -0.00072996 | -5.539 | -444.3969 | 0 | Close
15003 | 2 | 9 | CC DChg | 09:00:30 | 124:53:57 | -0.19941 | 3.6601 | 1.79634 | 144.12 | 0 | 0 | 1.79634 | 144.12 | 0.00696604 | 558.89 | 0 | 0 | 0.00696604 | 558.89 | 2023-03-08 16:11:19 | -0.00072986 | -3.3237 | -266.6667 | 0 | Close
15004 | 2 | 9 | CC DChg | 09:01:00 | 124:54:27 | -0.1994 | 3.6598 | 1.798 | 144.26 | 0 | 0 | 1.798 | 144.26 | 0.00697212 | 559.38 | 0 | 0 | 0.00697212 | 559.38 | 2023-03-08 16:11:49 | -0.00072976 | -5.5384 | -444.3494 | 0 | Close
15005 | 2 | 9 | CC DChg | 09:01:30 | 124:54:57 | -0.19941 | 3.6593 | 1.79966 | 144.39 | 0 | 0 | 1.79966 | 144.39 | 0.0069782 | 559.87 | 0 | 0 | 0.0069782 | 559.87 | 2023-03-08 16:12:19 | -0.0007297 | -3.3237 | -266.6667 | 0 | Close
15006 | 2 | 9 | CC DChg | 09:02:00 | 124:55:27 | -0.19942 | 3.6588 | 1.80133 | 144.52 | 0 | 0 | 1.80133 | 144.52 | 0.00698429 | 560.36 | 0 | 0 | 0.00698429 | 560.36 | 2023-03-08 16:12:49 | -0.00072964 | -3.3234 | -266.6381 | 0 | Close
15007 | 2 | 9 | CC DChg | 09:02:30 | 124:55:57 | -0.19942 | 3.6585 | 1.80299 | 144.66 | 0 | 0 | 1.80299 | 144.66 | 0.00699037 | 560.84 | 0 | 0 | 0.00699037 | 560.84 | 2023-03-08 16:13:19 | -0.00072958 | -5.5401 | -444.492 | 0 | Close
15008 | 2 | 9 | CC DChg | 09:03:00 | 124:56:27 | -0.19942 | 3.6578 | 1.80465 | 144.79 | 0 | 0 | 1.80465 | 144.79 | 0.00699645 | 561.33 | 0 | 0 | 0.00699645 | 561.33 | 2023-03-08 16:13:49 | -0.00072944 | -2.3738 | -190.4558 | 0 | Close
15009 | 2 | 9 | CC DChg | 09:03:30 | 124:56:57 | -0.19943 | 3.6574 | 1.80631 | 144.92 | 0 | 0 | 1.80631 | 144.92 | 0.00700252 | 561.82 | 0 | 0 | 0.00700252 | 561.82 | 2023-03-08 16:14:19 | -0.0007294 | -4.1551 | -333.369 | 0 | Close
15010 | 2 | 9 | CC DChg | 09:04:00 | 124:57:27 | -0.19943 | 3.6569 | 1.80797 | 145.06 | 0 | 0 | 1.80797 | 145.06 | 0.0070086 | 562.31 | 0 | 0 | 0.0070086 | 562.31 | 2023-03-08 16:14:49 | -0.0007293 | -3.3234 | -266.6381 | 0 | Close
15011 | 2 | 9 | CC DChg | 09:04:30 | 124:57:57 | -0.19942 | 3.6564 | 1.80964 | 145.19 | 0 | 0 | 1.80964 | 145.19 | 0.00701468 | 562.8 | 0 | 0 | 0.00701468 | 562.8 | 2023-03-08 16:15:19 | -0.00072916 | -3.3237 | -266.6667 | 0 | Close
15012 | 2 | 9 | CC DChg | 09:05:00 | 124:58:27 | -0.19942 | 3.656 | 1.8113 | 145.32 | 0 | 0 | 1.8113 | 145.32 | 0.00702075 | 563.28 | 0 | 0 | 0.00702075 | 563.28 | 2023-03-08 16:15:49 | -0.00072908 | -4.1551 | -333.369 | 0 | Close
15013 | 2 | 9 | CC DChg | 09:05:30 | 124:58:57 | -0.19942 | 3.6556 | 1.81296 | 145.46 | 0 | 0 | 1.81296 | 145.46 | 0.00702683 | 563.77 | 0 | 0 | 0.00702683 | 563.77 | 2023-03-08 16:16:19 | -0.000729 | -4.1542 | -333.2977 | 0 | Close
15014 | 2 | 9 | CC DChg | 09:06:00 | 124:59:27 | -0.19941 | 3.6551 | 1.81462 | 145.59 | 0 | 0 | 1.81462 | 145.59 | 0.0070329 | 564.26 | 0 | 0 | 0.0070329 | 564.26 | 2023-03-08 16:16:49 | -0.00072886 | -3.3237 | -266.6667 | 0 | Close
15015 | 2 | 9 | CC DChg | 09:06:30 | 124:59:57 | -0.19941 | 3.6548 | 1.81628 | 145.72 | 0 | 0 | 1.81628 | 145.72 | 0.00703898 | 564.74 | 0 | 0 | 0.00703898 | 564.74 | 2023-03-08 16:17:19 | -0.0007288 | -5.5396 | -444.4444 | 0 | Close
15016 | 2 | 9 | CC DChg | 09:07:00 | 125:00:27 | -0.19941 | 3.6543 | 1.81794 | 145.86 | 0 | 0 | 1.81794 | 145.86 | 0.00704505 | 565.23 | 0 | 0 | 0.00704505 | 565.23 | 2023-03-08 16:17:49 | -0.0007287 | -3.3237 | -266.6667 | 0 | Close
15017 | 2 | 9 | CC DChg | 09:07:30 | 125:00:57 | -0.19942 | 3.6538 | 1.81961 | 145.99 | 0 | 0 | 1.81961 | 145.99 | 0.00705112 | 565.72 | 0 | 0 | 0.00705112 | 565.72 | 2023-03-08 16:18:19 | -0.00072864 | -3.3234 | -266.6381 | 0 | Close
15018 | 2 | 9 | CC DChg | 09:08:00 | 125:01:27 | -0.19942 | 3.6532 | 1.82127 | 146.12 | 0 | 0 | 1.82127 | 146.12 | 0.0070572 | 566.21 | 0 | 0 | 0.0070572 | 566.21 | 2023-03-08 16:18:49 | -0.00072852 | -2.7701 | -222.246 | 0 | Close
15019 | 2 | 9 | CC DChg | 09:08:30 | 125:01:57 | -0.19941 | 3.6526 | 1.82293 | 146.26 | 0 | 0 | 1.82293 | 146.26 | 0.00706327 | 566.69 | 0 | 0 | 0.00706327 | 566.69 | 2023-03-08 16:19:19 | -0.00072836 | -2.7698 | -222.2222 | 0 | Close
15020 | 2 | 9 | CC DChg | 09:09:00 | 125:02:27 | -0.19943 | 3.652 | 1.82459 | 146.39 | 0 | 0 | 1.82459 | 146.39 | 0.00706934 | 567.18 | 0 | 0 | 0.00706934 | 567.18 | 2023-03-08 16:19:49 | -0.00072832 | -2.7698 | -222.2222 | 0 | Close
15021 | 2 | 9 | CC DChg | 09:09:30 | 125:02:57 | -0.19941 | 3.6515 | 1.82625 | 146.52 | 0 | 0 | 1.82625 | 146.52 | 0.0070754 | 567.67 | 0 | 0 | 0.0070754 | 567.67 | 2023-03-08 16:20:19 | -0.00072815 | -3.3237 | -266.6667 | 0 | Close
15022 | 2 | 9 | CC DChg | 09:10:00 | 125:03:27 | -0.19941 | 3.6508 | 1.82792 | 146.66 | 0 | 0 | 1.82792 | 146.66 | 0.00708147 | 568.15 | 0 | 0 | 0.00708147 | 568.15 | 2023-03-08 16:20:49 | -0.00072801 | -2.3736 | -190.4354 | 0 | Close
15023 | 2 | 9 | CC DChg | 09:10:30 | 125:03:57 | -0.19944 | 3.6503 | 1.82958 | 146.79 | 0 | 0 | 1.82958 | 146.79 | 0.00708754 | 568.64 | 0 | 0 | 0.00708754 | 568.64 | 2023-03-08 16:21:19 | -0.00072802 | -3.3241 | -266.6952 | 0 | Close
15024 | 2 | 9 | CC DChg | 09:11:00 | 125:04:27 | -0.19943 | 3.6499 | 1.83124 | 146.92 | 0 | 0 | 1.83124 | 146.92 | 0.0070936 | 569.13 | 0 | 0 | 0.0070936 | 569.13 | 2023-03-08 16:21:49 | -0.0007279 | -4.1542 | -333.2977 | 0 | Close
15025 | 2 | 9 | CC DChg | 09:11:30 | 125:04:57 | -0.19942 | 3.6494 | 1.8329 | 147.06 | 0 | 0 | 1.8329 | 147.06 | 0.00709967 | 569.61 | 0 | 0 | 0.00709967 | 569.61 | 2023-03-08 16:22:19 | -0.00072776 | -3.3241 | -266.6952 | 0 | Close
15026 | 2 | 9 | CC DChg | 09:12:00 | 125:05:27 | -0.19941 | 3.649 | 1.83456 | 147.19 | 0 | 0 | 1.83456 | 147.19 | 0.00710573 | 570.1 | 0 | 0 | 0.00710573 | 570.1 | 2023-03-08 16:22:49 | -0.00072765 | -4.1547 | -333.3333 | 0 | Close
15027 | 2 | 9 | CC DChg | 09:12:30 | 125:05:57 | -0.19942 | 3.6484 | 1.83622 | 147.32 | 0 | 0 | 1.83622 | 147.32 | 0.0071118 | 570.59 | 0 | 0 | 0.0071118 | 570.59 | 2023-03-08 16:23:19 | -0.00072756 | -2.7695 | -222.1985 | 0 | Close
15028 | 2 | 9 | CC DChg | 09:13:00 | 125:06:27 | -0.19943 | 3.6478 | 1.83789 | 147.46 | 0 | 0 | 1.83789 | 147.46 | 0.00711786 | 571.07 | 0 | 0 | 0.00711786 | 571.07 | 2023-03-08 16:23:49 | -0.00072748 | -2.7698 | -222.2222 | 0 | Close
15029 | 2 | 9 | CC DChg | 09:13:30 | 125:06:57 | -0.19943 | 3.6472 | 1.83955 | 147.59 | 0 | 0 | 1.83955 | 147.59 | 0.00712392 | 571.56 | 0 | 0 | 0.00712392 | 571.56 | 2023-03-08 16:24:19 | -0.00072736 | -2.7698 | -222.2222 | 0 | Close
15030 | 2 | 9 | CC DChg | 09:14:00 | 125:07:27 | -0.19943 | 3.6466 | 1.84121 | 147.72 | 0 | 0 | 1.84121 | 147.72 | 0.00712998 | 572.05 | 0 | 0 | 0.00712998 | 572.05 | 2023-03-08 16:24:49 | -0.00072724 | -2.7698 | -222.2222 | 0 | Close
15031 | 2 | 9 | CC DChg | 09:14:30 | 125:07:57 | -0.19942 | 3.6458 | 1.84287 | 147.86 | 0 | 0 | 1.84287 | 147.86 | 0.00713604 | 572.53 | 0 | 0 | 0.00713604 | 572.53 | 2023-03-08 16:25:19 | -0.00072705 | -2.0776 | -166.6845 | 0 | Close
15032 | 2 | 9 | CC DChg | 09:15:00 | 125:08:27 | -0.19942 | 3.6451 | 1.84453 | 147.99 | 0 | 0 | 1.84453 | 147.99 | 0.0071421 | 573.02 | 0 | 0 | 0.0071421 | 573.02 | 2023-03-08 16:25:49 | -0.00072691 | -2.3738 | -190.4558 | 0 | Close
15033 | 2 | 9 | CC DChg | 09:15:30 | 125:08:57 | -0.19942 | 3.6443 | 1.8462 | 148.12 | 0 | 0 | 1.8462 | 148.12 | 0.00714816 | 573.5 | 0 | 0 | 0.00714816 | 573.5 | 2023-03-08 16:26:19 | -0.00072675 | -2.0773 | -166.6667 | 0 | Close
15034 | 2 | 9 | CC DChg | 09:16:00 | 125:09:27 | -0.19941 | 3.6436 | 1.84786 | 148.26 | 0 | 0 | 1.84786 | 148.26 | 0.00715421 | 573.99 | 0 | 0 | 0.00715421 | 573.99 | 2023-03-08 16:26:49 | -0.00072657 | -2.3741 | -190.4762 | 0 | Close
15035 | 2 | 9 | CC DChg | 09:16:30 | 125:09:57 | -0.19941 | 3.6431 | 1.84952 | 148.39 | 0 | 0 | 1.84952 | 148.39 | 0.00716027 | 574.48 | 0 | 0 | 0.00716027 | 574.48 | 2023-03-08 16:27:19 | -0.00072647 | -3.3237 | -266.6667 | 0 | Close
15036 | 2 | 9 | CC DChg | 09:17:00 | 125:10:27 | -0.19943 | 3.6423 | 1.85118 | 148.52 | 0 | 0 | 1.85118 | 148.52 | 0.00716632 | 574.96 | 0 | 0 | 0.00716632 | 574.96 | 2023-03-08 16:27:49 | -0.00072638 | -2.0773 | -166.6667 | 0 | Close
15037 | 2 | 9 | CC DChg | 09:17:30 | 125:10:57 | -0.19941 | 3.6418 | 1.85284 | 148.66 | 0 | 0 | 1.85284 | 148.66 | 0.00717237 | 575.45 | 0 | 0 | 0.00717237 | 575.45 | 2023-03-08 16:28:19 | -0.00072621 | -3.3237 | -266.6667 | 0 | Close
15038 | 2 | 9 | CC DChg | 09:18:00 | 125:11:27 | -0.1994 | 3.6412 | 1.85451 | 148.79 | 0 | 0 | 1.85451 | 148.79 | 0.00717842 | 575.93 | 0 | 0 | 0.00717842 | 575.93 | 2023-03-08 16:28:49 | -0.00072606 | -2.7695 | -222.1985 | 0 | Close
15039 | 2 | 9 | CC DChg | 09:18:30 | 125:11:57 | -0.19941 | 3.6405 | 1.85617 | 148.92 | 0 | 0 | 1.85617 | 148.92 | 0.00718448 | 576.42 | 0 | 0 | 0.00718448 | 576.42 | 2023-03-08 16:29:19 | -0.00072595 | -2.3741 | -190.4762 | 0 | Close
15040 | 2 | 9 | CC DChg | 09:19:00 | 125:12:27 | -0.19941 | 3.6398 | 1.85783 | 149.06 | 0 | 0 | 1.85783 | 149.06 | 0.00719052 | 576.9 | 0 | 0 | 0.00719052 | 576.9 | 2023-03-08 16:29:49 | -0.00072581 | -2.3738 | -190.4558 | 0 | Close
15041 | 2 | 9 | CC DChg | 09:19:30 | 125:12:57 | -0.19942 | 3.6392 | 1.85949 | 149.19 | 0 | 0 | 1.85949 | 149.19 | 0.00719657 | 577.39 | 0 | 0 | 0.00719657 | 577.39 | 2023-03-08 16:30:19 | -0.00072573 | -2.7698 | -222.2222 | 0 | Close
15042 | 2 | 9 | CC DChg | 09:20:00 | 125:13:27 | -0.19941 | 3.6382 | 1.86115 | 149.32 | 0 | 0 | 1.86115 | 149.32 | 0.00720262 | 577.87 | 0 | 0 | 0.00720262 | 577.87 | 2023-03-08 16:30:49 | -0.00072549 | -1.6617 | -133.3191 | 0 | Close
15043 | 2 | 9 | CC DChg | 09:20:30 | 125:13:57 | -0.19942 | 3.6373 | 1.86281 | 149.46 | 0 | 0 | 1.86281 | 149.46 | 0.00720866 | 578.36 | 0 | 0 | 0.00720866 | 578.36 | 2023-03-08 16:31:19 | -0.00072535 | -1.8465 | -148.1481 | 0 | Close
15044 | 2 | 9 | CC DChg | 09:21:00 | 125:14:27 | -0.19941 | 3.6364 | 1.86448 | 149.59 | 0 | 0 | 1.86448 | 149.59 | 0.00721471 | 578.84 | 0 | 0 | 0.00721471 | 578.84 | 2023-03-08 16:31:49 | -0.00072513 | -1.8463 | -148.1323 | 0 | Close
15045 | 2 | 9 | CC DChg | 09:21:30 | 125:14:57 | -0.19943 | 3.6354 | 1.86614 | 149.72 | 0 | 0 | 1.86614 | 149.72 | 0.00722075 | 579.33 | 0 | 0 | 0.00722075 | 579.33 | 2023-03-08 16:32:19 | -0.00072501 | -1.6619 | -133.3333 | 0 | Close
15046 | 2 | 9 | CC DChg | 09:22:00 | 125:15:27 | -0.1994 | 3.6344 | 1.8678 | 149.86 | 0 | 0 | 1.8678 | 149.86 | 0.00722679 | 579.81 | 0 | 0 | 0.00722679 | 579.81 | 2023-03-08 16:32:49 | -0.0007247 | -1.6619 | -133.3333 | 0 | Close
15047 | 2 | 9 | CC DChg | 09:22:30 | 125:15:57 | -0.19941 | 3.6337 | 1.86946 | 149.99 | 0 | 0 | 1.86946 | 149.99 | 0.00723283 | 580.3 | 0 | 0 | 0.00723283 | 580.3 | 2023-03-08 16:33:19 | -0.0007246 | -2.3738 | -190.4558 | 0 | Close
15048 | 2 | 9 | CC DChg | 09:23:00 | 125:16:27 | -0.19941 | 3.6331 | 1.87112 | 150.12 | 0 | 0 | 1.87112 | 150.12 | 0.00723887 | 580.78 | 0 | 0 | 0.00723887 | 580.78 | 2023-03-08 16:33:49 | -0.00072448 | -2.7695 | -222.1985 | 0 | Close
15049 | 2 | 9 | CC DChg | 09:23:30 | 125:16:57 | -0.19943 | 3.6322 | 1.87278 | 150.26 | 0 | 0 | 1.87278 | 150.26 | 0.0072449 | 581.27 | 0 | 0 | 0.0072449 | 581.27 | 2023-03-08 16:34:19 | -0.00072437 | -1.8467 | -148.164 | 0 | Close
15050 | 2 | 9 | CC DChg | 09:24:00 | 125:17:27 | -0.19943 | 3.6315 | 1.87445 | 150.39 | 0 | 0 | 1.87445 | 150.39 | 0.00725094 | 581.75 | 0 | 0 | 0.00725094 | 581.75 | 2023-03-08 16:34:49 | -0.00072423 | -2.3738 | -190.4558 | 0 | Close
15051 | 2 | 9 | CC DChg | 09:24:30 | 125:17:57 | -0.19942 | 3.6306 | 1.87611 | 150.52 | 0 | 0 | 1.87611 | 150.52 | 0.00725697 | 582.23 | 0 | 0 | 0.00725697 | 582.23 | 2023-03-08 16:35:19 | -0.00072401 | -1.8467 | -148.164 | 0 | Close
15052 | 2 | 9 | CC DChg | 09:25:00 | 125:18:27 | -0.19941 | 3.6294 | 1.87777 | 150.66 | 0 | 0 | 1.87777 | 150.66 | 0.00726301 | 582.72 | 0 | 0 | 0.00726301 | 582.72 | 2023-03-08 16:35:49 | -0.00072374 | -1.3847 | -111.0992 | 0 | Close
15053 | 2 | 9 | CC DChg | 09:25:30 | 125:18:57 | -0.19941 | 3.6285 | 1.87943 | 150.79 | 0 | 0 | 1.87943 | 150.79 | 0.00726904 | 583.2 | 0 | 0 | 0.00726904 | 583.2 | 2023-03-08 16:36:19 | -0.00072356 | -1.8465 | -148.1481 | 0 | Close
15054 | 2 | 9 | CC DChg | 09:26:00 | 125:19:27 | -0.19942 | 3.6272 | 1.88109 | 150.92 | 0 | 0 | 1.88109 | 150.92 | 0.00727506 | 583.69 | 0 | 0 | 0.00727506 | 583.69 | 2023-03-08 16:36:49 | -0.00072334 | -1.2782 | -102.5531 | 0 | Close
15055 | 2 | 9 | CC DChg | 09:26:30 | 125:19:57 | -0.19942 | 3.6259 | 1.88276 | 151.06 | 0 | 0 | 1.88276 | 151.06 | 0.00728109 | 584.17 | 0 | 0 | 0.00728109 | 584.17 | 2023-03-08 16:37:19 | -0.00072308 | -1.2784 | -102.5641 | 0 | Close
15056 | 2 | 9 | CC DChg | 09:27:00 | 125:20:27 | -0.19942 | 3.6247 | 1.88442 | 151.19 | 0 | 0 | 1.88442 | 151.19 | 0.00728712 | 584.65 | 0 | 0 | 0.00728712 | 584.65 | 2023-03-08 16:37:49 | -0.00072284 | -1.3849 | -111.1111 | 0 | Close
15057 | 2 | 9 | CC DChg | 09:27:30 | 125:20:57 | -0.19941 | 3.6235 | 1.88608 | 151.32 | 0 | 0 | 1.88608 | 151.32 | 0.00729314 | 585.14 | 0 | 0 | 0.00729314 | 585.14 | 2023-03-08 16:38:19 | -0.00072256 | -1.3847 | -111.0992 | 0 | Close
15058 | 2 | 9 | CC DChg | 09:28:00 | 125:21:27 | -0.19943 | 3.622 | 1.88774 | 151.46 | 0 | 0 | 1.88774 | 151.46 | 0.00729916 | 585.62 | 0 | 0 | 0.00729916 | 585.62 | 2023-03-08 16:38:49 | -0.00072234 | -1.1079 | -88.8889 | 0 | Close
15059 | 2 | 9 | CC DChg | 09:28:30 | 125:21:57 | -0.19942 | 3.6206 | 1.8894 | 151.59 | 0 | 0 | 1.8894 | 151.59 | 0.00730518 | 586.1 | 0 | 0 | 0.00730518 | 586.1 | 2023-03-08 16:39:19 | -0.00072202 | -1.1869 | -95.2279 | 0 | Close
15060 | 2 | 9 | CC DChg | 09:29:00 | 125:22:27 | -0.19941 | 3.6193 | 1.89106 | 151.72 | 0 | 0 | 1.89106 | 151.72 | 0.00731119 | 586.58 | 0 | 0 | 0.00731119 | 586.58 | 2023-03-08 16:39:49 | -0.00072172 | -1.2782 | -102.5531 | 0 | Close
15061 | 2 | 9 | CC DChg | 09:29:30 | 125:22:57 | -0.19941 | 3.6179 | 1.89273 | 151.86 | 0 | 0 | 1.89273 | 151.86 | 0.00731721 | 587.07 | 0 | 0 | 0.00731721 | 587.07 | 2023-03-08 16:40:19 | -0.00072145 | -1.1872 | -95.2483 | 0 | Close
15062 | 2 | 9 | CC DChg | 09:30:00 | 125:23:27 | -0.19942 | 3.6166 | 1.89439 | 151.99 | 0 | 0 | 1.89439 | 151.99 | 0.00732322 | 587.55 | 0 | 0 | 0.00732322 | 587.55 | 2023-03-08 16:40:49 | -0.00072122 | -1.2782 | -102.5531 | 0 | Close
15063 | 2 | 9 | CC DChg | 09:30:30 | 125:23:57 | -0.19942 | 3.615 | 1.89605 | 152.12 | 0 | 0 | 1.89605 | 152.12 | 0.00732923 | 588.03 | 0 | 0 | 0.00732923 | 588.03 | 2023-03-08 16:41:19 | -0.0007209 | -1.0387 | -83.3333 | 0 | Close
15064 | 2 | 9 | CC DChg | 09:31:00 | 125:24:27 | -0.19941 | 3.6133 | 1.89771 | 152.26 | 0 | 0 | 1.89771 | 152.26 | 0.00733523 | 588.51 | 0 | 0 | 0.00733523 | 588.51 | 2023-03-08 16:41:49 | -0.00072053 | -0.9776 | -78.4314 | 0 | Close
15065 | 2 | 9 | CC DChg | 09:31:30 | 125:24:57 | -0.19941 | 3.6113 | 1.89937 | 152.39 | 0 | 0 | 1.89937 | 152.39 | 0.00734124 | 589 | 0 | 0 | 0.00734124 | 589 | 2023-03-08 16:42:19 | -0.00072013 | -0.8308 | -66.6595 | 0 | Close
15066 | 2 | 9 | CC DChg | 09:32:00 | 125:25:27 | -0.19941 | 3.6093 | 1.90104 | 152.52 | 0 | 0 | 1.90104 | 152.52 | 0.00734724 | 589.48 | 0 | 0 | 0.00734724 | 589.48 | 2023-03-08 16:42:49 | -0.00071973 | -0.8309 | -66.6667 | 0 | Close
15067 | 2 | 9 | CC DChg | 09:32:30 | 125:25:57 | -0.19941 | 3.607 | 1.9027 | 152.66 | 0 | 0 | 1.9027 | 152.66 | 0.00735323 | 589.96 | 0 | 0 | 0.00735323 | 589.96 | 2023-03-08 16:43:19 | -0.00071927 | -0.7226 | -57.971 | 0 | Close
15068 | 2 | 9 | CC DChg | 09:33:00 | 125:26:27 | -0.19942 | 3.6042 | 1.90436 | 152.79 | 0 | 0 | 1.90436 | 152.79 | 0.00735922 | 590.44 | 0 | 0 | 0.00735922 | 590.44 | 2023-03-08 16:43:49 | -0.00071875 | -0.5935 | -47.619 | 0 | Close
15069 | 2 | 9 | CC DChg | 09:33:30 | 125:26:57 | -0.19943 | 3.6011 | 1.90602 | 152.92 | 0 | 0 | 1.90602 | 152.92 | 0.00736521 | 590.92 | 0 | 0 | 0.00736521 | 590.92 | 2023-03-08 16:44:19 | -0.00071817 | -0.5361 | -43.0108 | 0 | Close
15070 | 2 | 9 | CC DChg | 09:34:00 | 125:27:27 | -0.19942 | 3.5978 | 1.90768 | 153.06 | 0 | 0 | 1.90768 | 153.06 | 0.00737119 | 591.4 | 0 | 0 | 0.00737119 | 591.4 | 2023-03-08 16:44:49 | -0.00071747 | -0.5036 | -40.404 | 0 | Close
15071 | 2 | 9 | CC DChg | 09:34:30 | 125:27:57 | -0.19943 | 3.5949 | 1.90934 | 153.19 | 0 | 0 | 1.90934 | 153.19 | 0.00737717 | 591.88 | 0 | 0 | 0.00737717 | 591.88 | 2023-03-08 16:45:19 | -0.00071693 | -0.5731 | -45.977 | 0 | Close
15072 | 2 | 9 | CC DChg | 09:35:00 | 125:28:27 | -0.19943 | 3.5911 | 1.91101 | 153.32 | 0 | 0 | 1.91101 | 153.32 | 0.00738314 | 592.36 | 0 | 0 | 0.00738314 | 592.36 | 2023-03-08 16:45:49 | -0.00071617 | -0.4373 | -35.0877 | 0 | Close
15073 | 2 | 9 | CC DChg | 09:35:30 | 125:28:57 | -0.19942 | 3.5862 | 1.91267 | 153.46 | 0 | 0 | 1.91267 | 153.46 | 0.00738911 | 592.84 | 0 | 0 | 0.00738911 | 592.84 | 2023-03-08 16:46:19 | -0.00071516 | -0.3392 | -27.2109 | 0 | Close
15074 | 2 | 9 | CC DChg | 09:36:00 | 125:29:27 | -0.19942 | 3.5806 | 1.91433 | 153.59 | 0 | 0 | 1.91433 | 153.59 | 0.00739506 | 593.31 | 0 | 0 | 0.00739506 | 593.31 | 2023-03-08 16:46:49 | -0.00071404 | -0.2968 | -23.8121 | 0 | Close
15075 | 2 | 9 | CC DChg | 09:36:30 | 125:29:57 | -0.19943 | 3.5754 | 1.91599 | 153.72 | 0 | 0 | 1.91599 | 153.72 | 0.00740101 | 593.79 | 0 | 0 | 0.00740101 | 593.79 | 2023-03-08 16:47:19 | -0.00071304 | -0.3196 | -25.6383 | 0 | Close
15076 | 2 | 9 | CC DChg | 09:37:00 | 125:30:27 | -0.19942 | 3.5697 | 1.91765 | 153.86 | 0 | 0 | 1.91765 | 153.86 | 0.00740694 | 594.27 | 0 | 0 | 0.00740694 | 594.27 | 2023-03-08 16:47:49 | -0.00071187 | -0.2915 | -23.3893 | 0 | Close
15077 | 2 | 9 | CC DChg | 09:37:30 | 125:30:57 | -0.19941 | 3.5637 | 1.91932 | 153.99 | 0 | 0 | 1.91932 | 153.99 | 0.00741287 | 594.74 | 0 | 0 | 0.00741287 | 594.74 | 2023-03-08 16:48:19 | -0.00071064 | -0.277 | -22.2246 | 0 | Close
15078 | 2 | 9 | CC DChg | 09:38:00 | 125:31:27 | -0.19942 | 3.5574 | 1.92098 | 154.12 | 0 | 0 | 1.92098 | 154.12 | 0.00741879 | 595.22 | 0 | 0 | 0.00741879 | 595.22 | 2023-03-08 16:48:49 | -0.00070942 | -0.2638 | -21.164 | 0 | Close
15079 | 2 | 9 | CC DChg | 09:38:30 | 125:31:57 | -0.19942 | 3.5517 | 1.92264 | 154.26 | 0 | 0 | 1.92264 | 154.26 | 0.00742469 | 595.69 | 0 | 0 | 0.00742469 | 595.69 | 2023-03-08 16:49:19 | -0.00070828 | -0.2915 | -23.3893 | 0 | Close
15080 | 2 | 9 | CC DChg | 09:39:00 | 125:32:27 | -0.19942 | 3.5456 | 1.9243 | 154.39 | 0 | 0 | 1.9243 | 154.39 | 0.00743059 | 596.16 | 0 | 0 | 0.00743059 | 596.16 | 2023-03-08 16:49:49 | -0.00070706 | -0.2725 | -21.8603 | 0 | Close
15081 | 2 | 9 | CC DChg | 09:39:30 | 125:32:57 | -0.19942 | 3.5371 | 1.92596 | 154.52 | 0 | 0 | 1.92596 | 154.52 | 0.00743648 | 596.64 | 0 | 0 | 0.00743648 | 596.64 | 2023-03-08 16:50:19 | -0.00070537 | -0.1955 | -15.6863 | 0 | Close
15082 | 2 | 9 | CC DChg | 09:40:00 | 125:33:27 | -0.19943 | 3.5326 | 1.92763 | 154.66 | 0 | 0 | 1.92763 | 154.66 | 0.00744235 | 597.11 | 0 | 0 | 0.00744235 | 597.11 | 2023-03-08 16:50:49 | -0.00070451 | -0.3693 | -29.6265 | 0 | Close
15083 | 2 | 9 | CC DChg | 09:40:30 | 125:33:57 | -0.19942 | 3.5292 | 1.92929 | 154.79 | 0 | 0 | 1.92929 | 154.79 | 0.00744822 | 597.58 | 0 | 0 | 0.00744822 | 597.58 | 2023-03-08 16:51:19 | -0.00070379 | -0.4888 | -39.2199 | 0 | Close
15084 | 2 | 9 | CC DChg | 09:41:00 | 125:34:27 | -0.19942 | 3.5268 | 1.93095 | 154.92 | 0 | 0 | 1.93095 | 154.92 | 0.00745408 | 598.05 | 0 | 0 | 0.00745408 | 598.05 | 2023-03-08 16:51:49 | -0.00070331 | -0.6924 | -55.5556 | 0 | Close
15085 | 2 | 9 | CC DChg | 09:41:30 | 125:34:57 | -0.19942 | 3.527 | 1.93261 | 155.06 | 0 | 0 | 1.93261 | 155.06 | 0.00745994 | 598.52 | 0 | 0 | 0.00745994 | 598.52 | 2023-03-08 16:52:19 | -0.00070335 | 8.3093 | 666.6667 | 0 | Close
15086 | 2 | 9 | CC DChg | 09:42:00 | 125:35:27 | -0.19943 | 3.5269 | 1.93427 | 155.19 | 0 | 0 | 1.93427 | 155.19 | 0.0074658 | 598.99 | 0 | 0 | 0.0074658 | 598.99 | 2023-03-08 16:52:49 | -0.00070337 | -16.6187 | -1333.3333 | 0 | Close
15087 | 2 | 9 | CC DChg | 09:42:30 | 125:35:57 | -0.19941 | 3.5252 | 1.93593 | 155.32 | 0 | 0 | 1.93593 | 155.32 | 0.00747166 | 599.46 | 0 | 0 | 0.00747166 | 599.46 | 2023-03-08 16:53:19 | -0.00070296 | -0.9776 | -78.4314 | 0 | Close
15088 | 2 | 9 | CC DChg | 09:43:00 | 125:36:27 | -0.19942 | 3.5239 | 1.9376 | 155.46 | 0 | 0 | 1.9376 | 155.46 | 0.00747752 | 599.93 | 0 | 0 | 0.00747752 | 599.93 | 2023-03-08 16:53:49 | -0.00070274 | -1.2784 | -102.5641 | 0 | Close
15089 | 2 | 9 | CC DChg | 09:43:30 | 125:36:57 | -0.19943 | 3.525 | 1.93926 | 155.59 | 0 | 0 | 1.93926 | 155.59 | 0.00748338 | 600.4 | 0 | 0 | 0.00748338 | 600.4 | 2023-03-08 16:54:19 | -0.00070299 | 1.5109 | 121.2251 | 0 | Close
15090 | 2 | 9 | CC DChg | 09:44:00 | 125:37:27 | -0.19943 | 3.5245 | 1.94092 | 155.72 | 0 | 0 | 1.94092 | 155.72 | 0.00748924 | 600.87 | 0 | 0 | 0.00748924 | 600.87 | 2023-03-08 16:54:49 | -0.00070289 | -3.3234 | -266.6381 | 0 | Close
15091 | 2 | 9 | CC DChg | 09:44:30 | 125:37:57 | -0.19943 | 3.5238 | 1.94258 | 155.86 | 0 | 0 | 1.94258 | 155.86 | 0.00749509 | 601.34 | 0 | 0 | 0.00749509 | 601.34 | 2023-03-08 16:55:19 | -0.00070275 | -2.3741 | -190.4762 | 0 | Close
15092 | 2 | 9 | CC DChg | 09:45:00 | 125:38:27 | -0.19942 | 3.5235 | 1.94424 | 155.99 | 0 | 0 | 1.94424 | 155.99 | 0.00750095 | 601.81 | 0 | 0 | 0.00750095 | 601.81 | 2023-03-08 16:55:49 | -0.00070266 | -5.539 | -444.3969 | 0 | Close
15093 | 2 | 9 | CC DChg | 09:45:30 | 125:38:57 | -0.19943 | 3.5238 | 1.94591 | 156.12 | 0 | 0 | 1.94591 | 156.12 | 0.0075068 | 602.28 | 0 | 0 | 0.0075068 | 602.28 | 2023-03-08 16:56:19 | -0.00070275 | 5.5401 | 444.492 | 0 | Close
15094 | 2 | 9 | CC DChg | 09:46:00 | 125:39:27 | -0.19941 | 3.5226 | 1.94757 | 156.26 | 0 | 0 | 1.94757 | 156.26 | 0.00751266 | 602.75 | 0 | 0 | 0.00751266 | 602.75 | 2023-03-08 16:56:49 | -0.00070244 | -1.3849 | -111.1111 | 0 | Close
15095 | 2 | 9 | CC DChg | 09:46:30 | 125:39:57 | -0.19944 | 3.5225 | 1.94923 | 156.39 | 0 | 0 | 1.94923 | 156.39 | 0.00751851 | 603.22 | 0 | 0 | 0.00751851 | 603.22 | 2023-03-08 16:57:19 | -0.00070253 | -16.6187 | -1333.3333 | 0 | Close
15096 | 2 | 9 | CC DChg | 09:47:00 | 125:40:27 | -0.19942 | 3.5236 | 1.95089 | 156.52 | 0 | 0 | 1.95089 | 156.52 | 0.00752437 | 603.69 | 0 | 0 | 0.00752437 | 603.69 | 2023-03-08 16:57:49 | -0.00070268 | 1.5108 | 121.2121 | 0 | Close
15097 | 2 | 9 | CC DChg | 09:47:30 | 125:40:57 | -0.19941 | 3.5242 | 1.95255 | 156.66 | 0 | 0 | 1.95255 | 156.66 | 0.00753022 | 604.16 | 0 | 0 | 0.00753022 | 604.16 | 2023-03-08 16:58:19 | -0.00070276 | 2.7698 | 222.2222 | 0 | Close
15098 | 2 | 9 | CC DChg | 09:48:00 | 125:41:27 | -0.19943 | 3.525 | 1.95422 | 156.79 | 0 | 0 | 1.95422 | 156.79 | 0.00753608 | 604.63 | 0 | 0 | 0.00753608 | 604.63 | 2023-03-08 16:58:49 | -0.00070299 | 2.0773 | 166.6667 | 0 | Close
15099 | 2 | 9 | CC DChg | 09:48:30 | 125:41:57 | -0.19941 | 3.5255 | 1.95588 | 156.92 | 0 | 0 | 1.95588 | 156.92 | 0.00754194 | 605.1 | 0 | 0 | 0.00754194 | 605.1 | 2023-03-08 16:59:19 | -0.00070302 | 3.3234 | 266.6381 | 0 | Close
15100 | 2 | 9 | CC DChg | 09:49:00 | 125:42:27 | -0.19942 | 3.5256 | 1.95754 | 157.06 | 0 | 0 | 1.95754 | 157.06 | 0.0075478 | 605.57 | 0 | 0 | 0.0075478 | 605.57 | 2023-03-08 16:59:49 | -0.00070308 | 16.6204 | 1333.476 | 0 | Close
15101 | 2 | 9 | CC DChg | 09:49:30 | 125:42:57 | -0.1994 | 3.526 | 1.9592 | 157.19 | 0 | 0 | 1.9592 | 157.19 | 0.00755366 | 606.04 | 0 | 0 | 0.00755366 | 606.04 | 2023-03-08 17:00:19 | -0.00070308 | 4.1542 | 333.2977 | 0 | Close
15102 | 2 | 9 | CC DChg | 09:50:00 | 125:43:27 | -0.19942 | 3.5265 | 1.96086 | 157.32 | 0 | 0 | 1.96086 | 157.32 | 0.00755952 | 606.51 | 0 | 0 | 0.00755952 | 606.51 | 2023-03-08 17:00:49 | -0.00070325 | 3.3237 | 266.6667 | 0 | Close
15103 | 2 | 9 | CC DChg | 09:50:30 | 125:43:57 | -0.19942 | 3.5248 | 1.96252 | 157.46 | 0 | 0 | 1.96252 | 157.46 | 0.00756538 | 606.98 | 0 | 0 | 0.00756538 | 606.98 | 2023-03-08 17:01:19 | -0.00070292 | -0.9776 | -78.4314 | 0 | Close
15104 | 2 | 9 | CC DChg | 09:51:00 | 125:44:27 | -0.19945 | 3.5258 | 1.96419 | 157.59 | 0 | 0 | 1.96419 | 157.59 | 0.00757124 | 607.45 | 0 | 0 | 0.00757124 | 607.45 | 2023-03-08 17:01:49 | -0.00070322 | 1.6619 | 133.3333 | 0 | Close
15105 | 2 | 9 | CC DChg | 09:51:30 | 125:44:57 | -0.19946 | 3.5256 | 1.96585 | 157.72 | 0 | 0 | 1.96585 | 157.72 | 0.0075771 | 607.92 | 0 | 0 | 0.0075771 | 607.92 | 2023-03-08 17:02:19 | -0.00070322 | -8.3093 | -666.6667 | 0 | Close
15106 | 2 | 9 | CC DChg | 09:52:00 | 125:45:27 | -0.19945 | 3.5257 | 1.96751 | 157.86 | 0 | 0 | 1.96751 | 157.86 | 0.00758296 | 608.39 | 0 | 0 | 0.00758296 | 608.39 | 2023-03-08 17:02:49 | -0.0007032 | 16.6222 | 1333.6186 | 0 | Close
15107 | 2 | 9 | CC DChg | 09:52:30 | 125:45:57 | -0.19946 | 3.5262 | 1.96917 | 157.99 | 0 | 0 | 1.96917 | 157.99 | 0.00758882 | 608.86 | 0 | 0 | 0.00758882 | 608.86 | 2023-03-08 17:03:19 | -0.00070334 | 3.3241 | 266.6952 | 0 | Close
15108 | 2 | 9 | CC DChg | 09:53:00 | 125:46:27 | -0.19945 | 3.5258 | 1.97083 | 158.12 | 0 | 0 | 1.97083 | 158.12 | 0.00759468 | 609.33 | 0 | 0 | 0.00759468 | 609.33 | 2023-03-08 17:03:49 | -0.00070322 | -4.1551 | -333.369 | 0 | Close
15109 | 2 | 9 | CC DChg | 09:53:30 | 125:46:57 | -0.19945 | 3.5273 | 1.9725 | 158.26 | 0 | 0 | 1.9725 | 158.26 | 0.00760054 | 609.8 | 0 | 0 | 0.00760054 | 609.8 | 2023-03-08 17:04:19 | -0.00070352 | 1.1081 | 88.9079 | 0 | Close
15110 | 2 | 9 | CC DChg | 09:54:00 | 125:47:27 | -0.19945 | 3.5281 | 1.97416 | 158.39 | 0 | 0 | 1.97416 | 158.39 | 0.0076064 | 610.27 | 0 | 0 | 0.0076064 | 610.27 | 2023-03-08 17:04:49 | -0.00070368 | 2.0773 | 166.6667 | 0 | Close
15111 | 2 | 9 | CC DChg | 09:54:30 | 125:47:57 | -0.19945 | 3.529 | 1.97582 | 158.52 | 0 | 0 | 1.97582 | 158.52 | 0.00761227 | 610.74 | 0 | 0 | 0.00761227 | 610.74 | 2023-03-08 17:05:19 | -0.00070386 | 1.8469 | 148.1798 | 0 | Close
15112 | 2 | 9 | CC DChg | 09:55:00 | 125:48:27 | -0.19945 | 3.5285 | 1.97748 | 158.66 | 0 | 0 | 1.97748 | 158.66 | 0.00761813 | 611.21 | 0 | 0 | 0.00761813 | 611.21 | 2023-03-08 17:05:49 | -0.00070376 | -3.3241 | -266.6952 | 0 | Close
15113 | 2 | 9 | CC DChg | 09:55:30 | 125:48:57 | -0.19945 | 3.5279 | 1.97914 | 158.79 | 0 | 0 | 1.97914 | 158.79 | 0.007624 | 611.68 | 0 | 0 | 0.007624 | 611.68 | 2023-03-08 17:06:19 | -0.00070364 | -2.7701 | -222.246 | 0 | Close
15114 | 2 | 9 | CC DChg | 09:56:00 | 125:49:27 | -0.19946 | 3.5283 | 1.98081 | 158.92 | 0 | 0 | 1.98081 | 158.92 | 0.00762986 | 612.15 | 0 | 0 | 0.00762986 | 612.15 | 2023-03-08 17:06:49 | -0.00070375 | 4.1551 | 333.369 | 0 | Close
15115 | 2 | 9 | CC DChg | 09:56:30 | 125:49:57 | -0.19945 | 3.5281 | 1.98247 | 159.06 | 0 | 0 | 1.98247 | 159.06 | 0.00763573 | 612.62 | 0 | 0 | 0.00763573 | 612.62 | 2023-03-08 17:07:19 | -0.00070368 | -8.3111 | -666.8093 | 0 | Close
15116 | 2 | 9 | CC DChg | 09:57:00 | 125:50:27 | -0.19945 | 3.528 | 1.98413 | 159.19 | 0 | 0 | 1.98413 | 159.19 | 0.00764159 | 613.09 | 0 | 0 | 0.00764159 | 613.09 | 2023-03-08 17:07:49 | -0.00070366 | -16.6204 | -1333.476 | 0 | Close
15117 | 2 | 9 | CC DChg | 09:57:30 | 125:50:57 | -0.19945 | 3.5274 | 1.98579 | 159.32 | 0 | 0 | 1.98579 | 159.32 | 0.00764745 | 613.56 | 0 | 0 | 0.00764745 | 613.56 | 2023-03-08 17:08:19 | -0.00070354 | -2.7701 | -222.246 | 0 | Close
15118 | 2 | 9 | CC DChg | 09:58:00 | 125:51:27 | -0.19945 | 3.527 | 1.98746 | 159.46 | 0 | 0 | 1.98746 | 159.46 | 0.00765332 | 614.03 | 0 | 0 | 0.00765332 | 614.03 | 2023-03-08 17:08:49 | -0.00070346 | -4.1547 | -333.3333 | 0 | Close
15119 | 2 | 9 | CC DChg | 09:58:30 | 125:51:57 | -0.19944 | 3.5276 | 1.98912 | 159.59 | 0 | 0 | 1.98912 | 159.59 | 0.00765918 | 614.5 | 0 | 0 | 0.00765918 | 614.5 | 2023-03-08 17:09:19 | -0.00070354 | 2.7698 | 222.2222 | 0 | Close
15120 | 2 | 9 | CC DChg | 09:59:00 | 125:52:27 | -0.19944 | 3.5277 | 1.99078 | 159.72 | 0 | 0 | 1.99078 | 159.72 | 0.00766504 | 614.97 | 0 | 0 | 0.00766504 | 614.97 | 2023-03-08 17:09:49 | -0.00070356 | 16.6222 | 1333.6186 | 0 | Close
15121 | 2 | 9 | CC DChg | 09:59:30 | 125:52:57 | -0.19945 | 3.5284 | 1.99244 | 159.86 | 0 | 0 | 1.99244 | 159.86 | 0.0076709 | 615.44 | 0 | 0 | 0.0076709 | 615.44 | 2023-03-08 17:10:19 | -0.00070374 | 2.3743 | 190.4966 | 0 | Close
15122 | 2 | 9 | CC DChg | 10:00:00 | 125:53:27 | -0.19945 | 3.5289 | 1.9941 | 159.99 | 0 | 0 | 1.9941 | 159.99 | 0.00767677 | 615.92 | 0 | 0 | 0.00767677 | 615.92 | 2023-03-08 17:10:49 | -0.00070384 | 3.3244 | 266.7237 | 0 | Close
15123 | 2 | 9 | CC DChg | 10:00:30 | 125:53:57 | -0.19944 | 3.5294 | 1.99577 | 160.12 | 0 | 0 | 1.99577 | 160.12 | 0.00768264 | 616.39 | 0 | 0 | 0.00768264 | 616.39 | 2023-03-08 17:11:19 | -0.0007039 | 3.3237 | 266.6667 | 0 | Close
15124 | 2 | 9 | CC DChg | 10:01:00 | 125:54:27 | -0.19943 | 3.5291 | 1.99743 | 160.26 | 0 | 0 | 1.99743 | 160.26 | 0.0076885 | 616.86 | 0 | 0 | 0.0076885 | 616.86 | 2023-03-08 17:11:49 | -0.00070381 | -5.5407 | -444.5395 | 0 | Close
15125 | 2 | 9 | CC DChg | 10:01:30 | 125:54:57 | -0.19945 | 3.5288 | 1.99909 | 160.39 | 0 | 0 | 1.99909 | 160.39 | 0.00769437 | 617.33 | 0 | 0 | 0.00769437 | 617.33 | 2023-03-08 17:12:19 | -0.00070382 | -5.5396 | -444.4444 | 0 | Close
15126 | 2 | 9 | CC DChg | 10:02:00 | 125:55:27 | -0.19945 | 3.5286 | 2.00075 | 160.52 | 0 | 0 | 2.00075 | 160.52 | 0.00770023 | 617.8 | 0 | 0 | 0.00770023 | 617.8 | 2023-03-08 17:12:49 | -0.00070378 | -8.3111 | -666.8093 | 0 | Close
15127 | 2 | 9 | CC DChg | 10:02:30 | 125:55:57 | -0.19945 | 3.5281 | 2.00241 | 160.66 | 0 | 0 | 2.00241 | 160.66 | 0.0077061 | 618.27 | 0 | 0 | 0.0077061 | 618.27 | 2023-03-08 17:13:19 | -0.00070368 | -3.3241 | -266.6952 | 0 | Close
15128 | 2 | 9 | CC DChg | 10:03:00 | 125:56:27 | -0.19945 | 3.527 | 2.00408 | 160.79 | 0 | 0 | 2.00408 | 160.79 | 0.00771196 | 618.74 | 0 | 0 | 0.00771196 | 618.74 | 2023-03-08 17:13:49 | -0.00070346 | -1.5109 | -121.2251 | 0 | Close
15129 | 2 | 9 | CC DChg | 10:03:30 | 125:56:57 | -0.19947 | 3.5262 | 2.00574 | 160.92 | 0 | 0 | 2.00574 | 160.92 | 0.00771782 | 619.21 | 0 | 0 | 0.00771782 | 619.21 | 2023-03-08 17:14:19 | -0.00070337 | -2.0778 | -166.7023 | 0 | Close
15130 | 2 | 9 | CC DChg | 10:04:00 | 125:57:27 | -0.19945 | 3.526 | 2.0074 | 161.06 | 0 | 0 | 2.0074 | 161.06 | 0.00772368 | 619.68 | 0 | 0 | 0.00772368 | 619.68 | 2023-03-08 17:14:49 | -0.00070326 | -8.3093 | -666.6667 | 0 | Close
15131 | 2 | 9 | CC DChg | 10:04:30 | 125:57:57 | -0.19945 | 3.526 | 2.00906 | 161.19 | 0 | 0 | 2.00906 | 161.19 | 0.00772954 | 620.15 | 0 | 0 | 0.00772954 | 620.15 | 2023-03-08 17:15:19 | -0.00070326 | 0 | 0 | 0 | Close
15132 | 2 | 9 | CC DChg | 10:05:00 | 125:58:27 | -0.19944 | 3.5258 | 2.01072 | 161.32 | 0 | 0 | 2.01072 | 161.32 | 0.0077354 | 620.62 | 0 | 0 | 0.0077354 | 620.62 | 2023-03-08 17:15:49 | -0.00070319 | -8.3111 | -666.8093 | 0 | Close
15133 | 2 | 9 | CC DChg | 10:05:30 | 125:58:57 | -0.19945 | 3.5262 | 2.01239 | 161.46 | 0 | 0 | 2.01239 | 161.46 | 0.00774126 | 621.09 | 0 | 0 | 0.00774126 | 621.09 | 2023-03-08 17:16:19 | -0.0007033 | 4.1547 | 333.3333 | 0 | Close
15134 | 2 | 9 | CC DChg | 10:06:00 | 125:59:27 | -0.19941 | 3.526 | 2.01405 | 161.59 | 0 | 0 | 2.01405 | 161.59 | 0.00774712 | 621.56 | 0 | 0 | 0.00774712 | 621.56 | 2023-03-08 17:16:49 | -0.00070312 | -8.3111 | -666.8093 | 0 | Close
15135 | 2 | 9 | CC DChg | 10:06:30 | 125:59:57 | -0.19942 | 3.5255 | 2.01571 | 161.72 | 0 | 0 | 2.01571 | 161.72 | 0.00775298 | 622.03 | 0 | 0 | 0.00775298 | 622.03 | 2023-03-08 17:17:19 | -0.00070306 | -3.3237 | -266.6667 | 0 | Close
15136 | 2 | 9 | CC DChg | 10:07:00 | 126:00:27 | -0.19942 | 3.5254 | 2.01737 | 161.86 | 0 | 0 | 2.01737 | 161.86 | 0.00775884 | 622.5 | 0 | 0 | 0.00775884 | 622.5 | 2023-03-08 17:17:49 | -0.00070304 | -16.6187 | -1333.3333 | 0 | Close
15137 | 2 | 9 | CC DChg | 10:07:30 | 126:00:57 | -0.19941 | 3.5246 | 2.01903 | 161.99 | 0 | 0 | 2.01903 | 161.99 | 0.0077647 | 622.97 | 0 | 0 | 0.0077647 | 622.97 | 2023-03-08 17:18:19 | -0.00070284 | -2.0773 | -166.6667 | 0 | Close
15138 | 2 | 9 | CC DChg | 10:08:00 | 126:01:27 | -0.19944 | 3.5241 | 2.0207 | 162.12 | 0 | 0 | 2.0207 | 162.12 | 0.00777056 | 623.44 | 0 | 0 | 0.00777056 | 623.44 | 2023-03-08 17:18:49 | -0.00070285 | -3.3237 | -266.6667 | 0 | Close
15139 | 2 | 9 | CC DChg | 10:08:30 | 126:01:57 | -0.19942 | 3.5229 | 2.02236 | 162.26 | 0 | 0 | 2.02236 | 162.26 | 0.00777641 | 623.91 | 0 | 0 | 0.00777641 | 623.91 | 2023-03-08 17:19:19 | -0.00070254 | -1.3847 | -111.0992 | 0 | Close
15140 | 2 | 9 | CC DChg | 10:09:00 | 126:02:27 | -0.19941 | 3.5219 | 2.02402 | 162.39 | 0 | 0 | 2.02402 | 162.39 | 0.00778226 | 624.38 | 0 | 0 | 0.00778226 | 624.38 | 2023-03-08 17:19:49 | -0.0007023 | -1.6615 | -133.3048 | 0 | Close
15141 | 2 | 9 | CC DChg | 10:09:30 | 126:02:57 | -0.19943 | 3.5209 | 2.02568 | 162.52 | 0 | 0 | 2.02568 | 162.52 | 0.00778812 | 624.85 | 0 | 0 | 0.00778812 | 624.85 | 2023-03-08 17:20:19 | -0.00070217 | -1.662 | -133.3476 | 0 | Close
15142 | 2 | 9 | CC DChg | 10:10:00 | 126:03:27 | -0.19942 | 3.5202 | 2.02734 | 162.66 | 0 | 0 | 2.02734 | 162.66 | 0.00779397 | 625.32 | 0 | 0 | 0.00779397 | 625.32 | 2023-03-08 17:20:49 | -0.000702 | -2.3738 | -190.4558 | 0 | Close
15143 | 2 | 9 | CC DChg | 10:10:30 | 126:03:57 | -0.19941 | 3.5198 | 2.029 | 162.79 | 0 | 0 | 2.029 | 162.79 | 0.00779982 | 625.79 | 0 | 0 | 0.00779982 | 625.79 | 2023-03-08 17:21:19 | -0.00070188 | -4.1551 | -333.369 | 0 | Close
15144 | 2 | 9 | CC DChg | 10:11:00 | 126:04:27 | -0.19942 | 3.5196 | 2.03067 | 162.92 | 0 | 0 | 2.03067 | 162.92 | 0.00780567 | 626.26 | 0 | 0 | 0.00780567 | 626.26 | 2023-03-08 17:21:49 | -0.00070188 | -8.3076 | -666.524 | 0 | Close
15145 | 2 | 9 | CC DChg | 10:11:30 | 126:04:57 | -0.19942 | 3.5197 | 2.03233 | 163.06 | 0 | 0 | 2.03233 | 163.06 | 0.00781152 | 626.73 | 0 | 0 | 0.00781152 | 626.73 | 2023-03-08 17:22:19 | -0.0007019 | 16.6204 | 1333.476 | 0 | Close
15146 | 2 | 9 | CC DChg | 10:12:00 | 126:05:27 | -0.1994 | 3.5195 | 2.03399 | 163.19 | 0 | 0 | 2.03399 | 163.19 | 0.00781736 | 627.2 | 0 | 0 | 0.00781736 | 627.2 | 2023-03-08 17:22:49 | -0.00070179 | -8.3084 | -666.5954 | 0 | Close
15147 | 2 | 9 | CC DChg | 10:12:30 | 126:05:57 | -0.19942 | 3.5191 | 2.03565 | 163.32 | 0 | 0 | 2.03565 | 163.32 | 0.00782321 | 627.66 | 0 | 0 | 0.00782321 | 627.66 | 2023-03-08 17:23:19 | -0.00070178 | -4.1547 | -333.3333 | 0 | Close
15148 | 2 | 9 | CC DChg | 10:13:00 | 126:06:27 | -0.19943 | 3.5182 | 2.03731 | 163.46 | 0 | 0 | 2.03731 | 163.46 | 0.00782906 | 628.13 | 0 | 0 | 0.00782906 | 628.13 | 2023-03-08 17:23:49 | -0.00070163 | -1.8465 | -148.1481 | 0 | Close
15149 | 2 | 9 | CC DChg | 10:13:30 | 126:06:57 | -0.19943 | 3.5172 | 2.03898 | 163.59 | 0 | 0 | 2.03898 | 163.59 | 0.00783491 | 628.6 | 0 | 0 | 0.00783491 | 628.6 | 2023-03-08 17:24:19 | -0.00070144 | -1.6617 | -133.3191 | 0 | Close
15150 | 2 | 9 | CC DChg | 10:14:00 | 126:07:27 | -0.19942 | 3.5159 | 2.04064 | 163.72 | 0 | 0 | 2.04064 | 163.72 | 0.00784075 | 629.07 | 0 | 0 | 0.00784075 | 629.07 | 2023-03-08 17:24:49 | -0.00070114 | -1.2785 | -102.5751 | 0 | Close
15151 | 2 | 9 | CC DChg | 10:14:30 | 126:07:57 | -0.19942 | 3.5145 | 2.0423 | 163.86 | 0 | 0 | 2.0423 | 163.86 | 0.00784659 | 629.54 | 0 | 0 | 0.00784659 | 629.54 | 2023-03-08 17:25:19 | -0.00070086 | -1.1869 | -95.2279 | 0 | Close
15152 | 2 | 9 | CC DChg | 10:15:00 | 126:08:27 | -0.19943 | 3.5128 | 2.04396 | 163.99 | 0 | 0 | 2.04396 | 163.99 | 0.00785243 | 630.01 | 0 | 0 | 0.00785243 | 630.01 | 2023-03-08 17:25:49 | -0.00070056 | -0.9776 | -78.4314 | 0 | Close
15153 | 2 | 9 | CC DChg | 10:15:30 | 126:08:57 | -0.19943 | 3.5113 | 2.04562 | 164.12 | 0 | 0 | 2.04562 | 164.12 | 0.00785827 | 630.48 | 0 | 0 | 0.00785827 | 630.48 | 2023-03-08 17:26:19 | -0.00070026 | -1.1078 | -88.8794 | 0 | Close
15154 | 2 | 9 | CC DChg | 10:16:00 | 126:09:27 | -0.19942 | 3.5099 | 2.04728 | 164.26 | 0 | 0 | 2.04728 | 164.26 | 0.0078641 | 630.95 | 0 | 0 | 0.0078641 | 630.95 | 2023-03-08 17:26:49 | -0.00069994 | -1.1869 | -95.2279 | 0 | Close
15155 | 2 | 9 | CC DChg | 10:16:30 | 126:09:57 | -0.19943 | 3.509 | 2.04895 | 164.39 | 0 | 0 | 2.04895 | 164.39 | 0.00786993 | 631.41 | 0 | 0 | 0.00786993 | 631.41 | 2023-03-08 17:27:19 | -0.0006998 | -1.8467 | -148.164 | 0 | Close
15156 | 2 | 9 | CC DChg | 10:17:00 | 126:10:27 | -0.19942 | 3.5081 | 2.05061 | 164.52 | 0 | 0 | 2.05061 | 164.52 | 0.00787576 | 631.88 | 0 | 0 | 0.00787576 | 631.88 | 2023-03-08 17:27:49 | -0.00069959 | -1.8463 | -148.1323 | 0 | Close
15157 | 2 | 9 | CC DChg | 10:17:30 | 126:10:57 | -0.19943 | 3.5075 | 2.05227 | 164.66 | 0 | 0 | 2.05227 | 164.66 | 0.00788159 | 632.35 | 0 | 0 | 0.00788159 | 632.35 | 2023-03-08 17:28:19 | -0.0006995 | -2.7701 | -222.246 | 0 | Close
15158 | 2 | 9 | CC DChg | 10:18:00 | 126:11:27 | -0.19941 | 3.5068 | 2.05393 | 164.79 | 0 | 0 | 2.05393 | 164.79 | 0.00788742 | 632.82 | 0 | 0 | 0.00788742 | 632.82 | 2023-03-08 17:28:49 | -0.00069929 | -2.3738 | -190.4558 | 0 | Close
15159 | 2 | 9 | CC DChg | 10:18:30 | 126:11:57 | -0.1994 | 3.5057 | 2.05559 | 164.92 | 0 | 0 | 2.05559 | 164.92 | 0.00789325 | 633.28 | 0 | 0 | 0.00789325 | 633.28 | 2023-03-08 17:29:19 | -0.00069904 | -1.5106 | -121.1992 | 0 | Close
15160 | 2 | 9 | CC DChg | 10:19:00 | 126:12:27 | -0.19941 | 3.5041 | 2.05726 | 165.06 | 0 | 0 | 2.05726 | 165.06 | 0.00789907 | 633.75 | 0 | 0 | 0.00789907 | 633.75 | 2023-03-08 17:29:49 | -0.00069875 | -1.0384 | -83.3155 | 0 | Close
15161 | 2 | 9 | CC DChg | 10:19:30 | 126:12:57 | -0.19942 | 3.5022 | 2.05892 | 165.19 | 0 | 0 | 2.05892 | 165.19 | 0.00790489 | 634.22 | 0 | 0 | 0.00790489 | 634.22 | 2023-03-08 17:30:19 | -0.00069841 | -0.8748 | -70.1829 | 0 | Close
15162 | 2 | 9 | CC DChg | 10:20:00 | 126:13:27 | -0.19938 | 3.5 | 2.06058 | 165.32 | 0 | 0 | 2.06058 | 165.32 | 0.00791071 | 634.68 | 0 | 0 | 0.00791071 | 634.68 | 2023-03-08 17:30:49 | -0.00069783 | -0.7552 | -60.5931 | 0 | Close
15163 | 2 | 9 | CC DChg | 10:20:30 | 126:13:57 | -0.19939 | 3.4972 | 2.06224 | 165.46 | 0 | 0 | 2.06224 | 165.46 | 0.00791652 | 635.15 | 0 | 0 | 0.00791652 | 635.15 | 2023-03-08 17:31:19 | -0.00069731 | -0.5934 | -47.6089 | 0 | Close
15164 | 2 | 9 | CC DChg | 10:21:00 | 126:14:27 | -0.19938 | 3.4944 | 2.0639 | 165.59 | 0 | 0 | 2.0639 | 165.59 | 0.00792233 | 635.62 | 0 | 0 | 0.00792233 | 635.62 | 2023-03-08 17:31:49 | -0.00069671 | -0.5934 | -47.6089 | 0 | Close
15165 | 2 | 9 | CC DChg | 10:21:30 | 126:14:57 | -0.19939 | 3.4917 | 2.06556 | 165.72 | 0 | 0 | 2.06556 | 165.72 | 0.00792814 | 636.08 | 0 | 0 | 0.00792814 | 636.08 | 2023-03-08 17:32:19 | -0.00069621 | -0.6154 | -49.3722 | 0 | Close
15166 | 2 | 9 | CC DChg | 10:22:00 | 126:15:27 | -0.19939 | 3.4891 | 2.06722 | 165.86 | 0 | 0 | 2.06722 | 165.86 | 0.00793393 | 636.55 | 0 | 0 | 0.00793393 | 636.55 | 2023-03-08 17:32:49 | -0.00069569 | -0.639 | -51.2711 | 0 | Close
15167 | 2 | 9 | CC DChg | 10:22:30 | 126:15:57 | -0.19938 | 3.4871 | 2.06889 | 165.99 | 0 | 0 | 2.06889 | 165.99 | 0.00793973 | 637.01 | 0 | 0 | 0.00793973 | 637.01 | 2023-03-08 17:33:19 | -0.00069526 | -0.8308 | -66.6595 | 0 | Close
15168 | 2 | 9 | CC DChg | 10:23:00 | 126:16:27 | -0.19938 | 3.4847 | 2.07055 | 166.12 | 0 | 0 | 2.07055 | 166.12 | 0.00794552 | 637.48 | 0 | 0 | 0.00794552 | 637.48 | 2023-03-08 17:33:49 | -0.00069478 | -0.6922 | -55.5377 | 0 | Close
15169 | 2 | 9 | CC DChg | 10:23:30 | 126:16:57 | -0.19939 | 3.4827 | 2.07221 | 166.26 | 0 | 0 | 2.07221 | 166.26 | 0.00795131 | 637.94 | 0 | 0 | 0.00795131 | 637.94 | 2023-03-08 17:34:19 | -0.00069442 | -0.8308 | -66.6524 | 0 | Close
15170 | 2 | 9 | CC DChg | 10:24:00 | 126:17:27 | -0.19938 | 3.4802 | 2.07387 | 166.39 | 0 | 0 | 2.07387 | 166.39 | 0.00795709 | 638.41 | 0 | 0 | 0.00795709 | 638.41 | 2023-03-08 17:34:49 | -0.00069388 | -0.6647 | -53.3276 | 0 | Close
15171 | 2 | 9 | CC DChg | 10:24:30 | 126:17:57 | -0.19938 | 3.4772 | 2.07553 | 166.52 | 0 | 0 | 2.07553 | 166.52 | 0.00796287 | 638.87 | 0 | 0 | 0.00796287 | 638.87 | 2023-03-08 17:35:19 | -0.00069328 | -0.5538 | -44.4349 | 0 | Close
15172 | 2 | 9 | CC DChg | 10:25:00 | 126:18:27 | -0.19938 | 3.4733 | 2.07719 | 166.66 | 0 | 0 | 2.07719 | 166.66 | 0.00796865 | 639.33 | 0 | 0 | 0.00796865 | 639.33 | 2023-03-08 17:35:49 | -0.00069251 | -0.426 | -34.1807 | 0 | Close
15173 | 2 | 9 | CC DChg | 10:25:30 | 126:18:57 | -0.19937 | 3.4688 | 2.07886 | 166.79 | 0 | 0 | 2.07886 | 166.79 | 0.00797442 | 639.8 | 0 | 0 | 0.00797442 | 639.8 | 2023-03-08 17:36:19 | -0.00069157 | -0.3692 | -29.6233 | 0 | Close
15174 | 2 | 9 | CC DChg | 10:26:00 | 126:19:27 | -0.19937 | 3.4636 | 2.08052 | 166.92 | 0 | 0 | 2.08052 | 166.92 | 0.00798018 | 640.26 | 0 | 0 | 0.00798018 | 640.26 | 2023-03-08 17:36:49 | -0.00069054 | -0.3195 | -25.6355 | 0 | Close
15175 | 2 | 9 | CC DChg | 10:26:30 | 126:19:57 | -0.1994 | 3.4578 | 2.08218 | 167.06 | 0 | 0 | 2.08218 | 167.06 | 0.00798592 | 640.72 | 0 | 0 | 0.00798592 | 640.72 | 2023-03-08 17:37:19 | -0.00068949 | -0.2864 | -22.9811 | 0 | Close
15176 | 2 | 9 | CC DChg | 10:27:00 | 126:20:27 | -0.19938 | 3.4514 | 2.08384 | 167.19 | 0 | 0 | 2.08384 | 167.19 | 0.00799167 | 641.18 | 0 | 0 | 0.00799167 | 641.18 | 2023-03-08 17:37:49 | -0.00068814 | -0.2596 | -20.8289 | 0 | Close
15177 | 2 | 9 | CC DChg | 10:27:30 | 126:20:57 | -0.1994 | 3.4445 | 2.0855 | 167.32 | 0 | 0 | 2.0855 | 167.32 | 0.00799739 | 641.64 | 0 | 0 | 0.00799739 | 641.64 | 2023-03-08 17:38:19 | -0.00068683 | -0.2408 | -19.3195 | 0 | Close
15178 | 2 | 9 | CC DChg | 10:28:00 | 126:21:27 | -0.19939 | 3.4376 | 2.08716 | 167.46 | 0 | 0 | 2.08716 | 167.46 | 0.00800311 | 642.1 | 0 | 0 | 0.00800311 | 642.1 | 2023-03-08 17:38:49 | -0.00068542 | -0.2408 | -19.3195 | 0 | Close
15179 | 2 | 9 | CC DChg | 10:28:30 | 126:21:57 | -0.19938 | 3.4311 | 2.08882 | 167.59 | 0 | 0 | 2.08882 | 167.59 | 0.00800882 | 642.56 | 0 | 0 | 0.00800882 | 642.56 | 2023-03-08 17:39:19 | -0.00068409 | -0.2556 | -20.5062 | 0 | Close
15180 | 2 | 9 | CC DChg | 10:29:00 | 126:22:27 | -0.19938 | 3.4245 | 2.09049 | 167.72 | 0 | 0 | 2.09049 | 167.72 | 0.00801451 | 643.01 | 0 | 0 | 0.00801451 | 643.01 | 2023-03-08 17:39:49 | -0.00068278 | -0.2517 | -20.1977 | 0 | Close
15181 | 2 | 9 | CC DChg | 10:29:30 | 126:22:57 | -0.19938 | 3.4174 | 2.09215 | 167.86 | 0 | 0 | 2.09215 | 167.86 | 0.0080202 | 643.47 | 0 | 0 | 0.0080202 | 643.47 | 2023-03-08 17:40:19 | -0.00068136 | -0.234 | -18.7753 | 0 | Close
15182 | 2 | 9 | CC DChg | 10:30:00 | 126:23:27 | -0.19937 | 3.4094 | 2.09381 | 167.99 | 0 | 0 | 2.09381 | 167.99 | 0.00802587 | 643.92 | 0 | 0 | 0.00802587 | 643.92 | 2023-03-08 17:40:49 | -0.00067973 | -0.2077 | -16.6631 | 0 | Close
15183 | 2 | 9 | CC DChg | 10:30:30 | 126:23:57 | -0.19939 | 3.3999 | 2.09547 | 168.12 | 0 | 0 | 2.09547 | 168.12 | 0.00803152 | 644.38 | 0 | 0 | 0.00803152 | 644.38 | 2023-03-08 17:41:19 | -0.00067791 | -0.1749 | -14.0336 | 0 | Close
15184 | 2 | 9 | CC DChg | 10:31:00 | 126:24:27 | -0.19938 | 3.3887 | 2.09713 | 168.26 | 0 | 0 | 2.09713 | 168.26 | 0.00803717 | 644.83 | 0 | 0 | 0.00803717 | 644.83 | 2023-03-08 17:41:49 | -0.00067564 | -0.1483 | -11.9022 | 0 | Close
15185 | 2 | 9 | CC DChg | 10:31:30 | 126:24:57 | -0.19937 | 3.3756 | 2.09879 | 168.39 | 0 | 0 | 2.09879 | 168.39 | 0.00804278 | 645.28 | 0 | 0 | 0.00804278 | 645.28 | 2023-03-08 17:42:19 | -0.00067299 | -0.1268 | -10.1759 | 0 | Close
15186 | 2 | 9 | CC DChg | 10:32:00 | 126:25:27 | -0.19937 | 3.3608 | 2.10045 | 168.52 | 0 | 0 | 2.10045 | 168.52 | 0.00804838 | 645.73 | 0 | 0 | 0.00804838 | 645.73 | 2023-03-08 17:42:49 | -0.00067004 | -0.1123 | -9.0061 | 0 | Close
15187 | 2 | 9 | CC DChg | 10:32:30 | 126:25:57 | -0.19937 | 3.3442 | 2.10212 | 168.66 | 0 | 0 | 2.10212 | 168.66 | 0.00805395 | 646.18 | 0 | 0 | 0.00805395 | 646.18 | 2023-03-08 17:43:19 | -0.00066673 | -0.1001 | -8.0304 | 0 | Close
15188 | 2 | 9 | CC DChg | 10:33:00 | 126:26:27 | -0.19938 | 3.326 | 2.10378 | 168.79 | 0 | 0 | 2.10378 | 168.79 | 0.00805949 | 646.62 | 0 | 0 | 0.00805949 | 646.62 | 2023-03-08 17:43:49 | -0.00066314 | -0.0913 | -7.3244 | 0 | Close
15189 | 2 | 9 | CC DChg | 10:33:30 | 126:26:57 | -0.19938 | 3.3068 | 2.10544 | 168.92 | 0 | 0 | 2.10544 | 168.92 | 0.008065 | 647.06 | 0 | 0 | 0.008065 | 647.06 | 2023-03-08 17:44:19 | -0.00065931 | -0.0865 | -6.943 | 0 | Close
15190 | 2 | 9 | CC DChg | 10:34:00 | 126:27:27 | -0.1994 | 3.2874 | 2.1071 | 169.05 | 0 | 0 | 2.1071 | 169.05 | 0.00807048 | 647.5 | 0 | 0 | 0.00807048 | 647.5 | 2023-03-08 17:44:49 | -0.00065551 | -0.0856 | -6.8706 | 0 | Close
15191 | 2 | 9 | CC DChg | 10:34:30 | 126:27:57 | -0.19938 | 3.2678 | 2.10876 | 169.19 | 0 | 0 | 2.10876 | 169.19 | 0.00807593 | 647.94 | 0 | 0 | 0.00807593 | 647.94 | 2023-03-08 17:45:19 | -0.00065153 | -0.0848 | -6.8027 | 0 | Close
15192 | 2 | 9 | CC DChg | 10:35:00 | 126:28:27 | -0.19941 | 3.2473 | 2.11042 | 169.32 | 0 | 0 | 2.11042 | 169.32 | 0.00808134 | 648.37 | 0 | 0 | 0.00808134 | 648.37 | 2023-03-08 17:45:49 | -0.00064754 | -0.081 | -6.5027 | 0 | Close
15193 | 2 | 9 | CC DChg | 10:35:30 | 126:28:57 | -0.19942 | 3.2253 | 2.11209 | 169.45 | 0 | 0 | 2.11209 | 169.45 | 0.00808672 | 648.81 | 0 | 0 | 0.00808672 | 648.81 | 2023-03-08 17:46:19 | -0.00064319 | -0.0755 | -6.0606 | 0 | Close
15194 | 2 | 9 | CC DChg | 10:36:00 | 126:29:27 | -0.19942 | 3.2015 | 2.11375 | 169.59 | 0 | 0 | 2.11375 | 169.59 | 0.00809206 | 649.23 | 0 | 0 | 0.00809206 | 649.23 | 2023-03-08 17:46:49 | -0.00063844 | -0.0698 | -5.6016 | 0 | Close
15195 | 2 | 9 | CC DChg | 10:36:01 | 126:29:29 | -0.19941 | 3.2 | 2.11385 | 169.6 | 0 | 0 | 2.11385 | 169.6 | 0.00809238 | 649.26 | 0 | 0 | 0.00809238 | 649.26 | 2023-03-08 17:46:51 | -0.00063811 | -0.0666 | -5.344 | 0 | Close
15196 | 2 | 10 | Rest | 00:00:00 | 00:00:00 | 0 | 3.2502 | 0 | 0 | 0 | 0 | 0 | 0 | 0 | 0 | 0 | 0 | 0 | 0 | 2023-03-08 17:46:51 | 0 | 0 | 0 | 0 | Close
15197 | 2 | 10 | Rest | 00:00:30 | 126:29:59 | 0 | 3.5017 | 0 | 0 | 0 | 0 | 0 | 0 | 0 | 0 | 0 | 0 | 0 | 0 | 2023-03-08 17:47:21 | 0 | 0 | 0 | 0 | Close
15198 | 2 | 10 | Rest | 00:01:00 | 126:30:29 | 0 | 3.5565 | 0 | 0 | 0 | 0 | 0 | 0 | 0 | 0 | 0 | 0 | 0 | 0 | 2023-03-08 17:47:51 | 0 | 0 | 0 | 0 | Close
15199 | 2 | 10 | Rest | 00:01:30 | 126:30:59 | 0 | 3.5745 | 0 | 0 | 0 | 0 | 0 | 0 | 0 | 0 | 0 | 0 | 0 | 0 | 2023-03-08 17:48:21 | 0 | 0 | 0 | 0 | Close
15200 | 2 | 10 | Rest | 00:02:00 | 126:31:29 | 0 | 3.5837 | 0 | 0 | 0 | 0 | 0 | 0 | 0 | 0 | 0 | 0 | 0 | 0 | 2023-03-08 17:48:51 | 0 | 0 | 0 | 0 | Close
15201 | 2 | 10 | Rest | 00:02:30 | 126:31:59 | 0 | 3.5894 | 0 | 0 | 0 | 0 | 0 | 0 | 0 | 0 | 0 | 0 | 0 | 0 | 2023-03-08 17:49:21 | 0 | 0 | 0 | 0 | Close
15202 | 2 | 10 | Rest | 00:03:00 | 126:32:29 | 0 | 3.5936 | 0 | 0 | 0 | 0 | 0 | 0 | 0 | 0 | 0 | 0 | 0 | 0 | 2023-03-08 17:49:51 | 0 | 0 | 0 | 0 | Close
15203 | 2 | 10 | Rest | 00:03:30 | 126:32:59 | 0 | 3.5965 | 0 | 0 | 0 | 0 | 0 | 0 | 0 | 0 | 0 | 0 | 0 | 0 | 2023-03-08 17:50:21 | 0 | 0 | 0 | 0 | Close
15204 | 2 | 10 | Rest | 00:04:00 | 126:33:29 | 0 | 3.599 | 0 | 0 | 0 | 0 | 0 | 0 | 0 | 0 | 0 | 0 | 0 | 0 | 2023-03-08 17:50:51 | 0 | 0 | 0 | 0 | Close
15205 | 2 | 10 | Rest | 00:04:30 | 126:33:59 | 0 | 3.601 | 0 | 0 | 0 | 0 | 0 | 0 | 0 | 0 | 0 | 0 | 0 | 0 | 2023-03-08 17:51:21 | 0 | 0 | 0 | 0 | Close
15206 | 2 | 10 | Rest | 00:05:00 | 126:34:29 | 0 | 3.6027 | 0 | 0 | 0 | 0 | 0 | 0 | 0 | 0 | 0 | 0 | 0 | 0 | 2023-03-08 17:51:51 | 0 | 0 | 0 | 0 | Close
15207 | 2 | 10 | Rest | 00:05:30 | 126:34:59 | 0 | 3.6041 | 0 | 0 | 0 | 0 | 0 | 0 | 0 | 0 | 0 | 0 | 0 | 0 | 2023-03-08 17:52:21 | 0 | 0 | 0 | 0 | Close
15208 | 2 | 10 | Rest | 00:06:00 | 126:35:29 | 0 | 3.6053 | 0 | 0 | 0 | 0 | 0 | 0 | 0 | 0 | 0 | 0 | 0 | 0 | 2023-03-08 17:52:51 | 0 | 0 | 0 | 0 | Close
15209 | 2 | 10 | Rest | 00:06:30 | 126:35:59 | 0 | 3.6062 | 0 | 0 | 0 | 0 | 0 | 0 | 0 | 0 | 0 | 0 | 0 | 0 | 2023-03-08 17:53:21 | 0 | 0 | 0 | 0 | Close
15210 | 2 | 10 | Rest | 00:07:00 | 126:36:29 | 0 | 3.6072 | 0 | 0 | 0 | 0 | 0 | 0 | 0 | 0 | 0 | 0 | 0 | 0 | 2023-03-08 17:53:51 | 0 | 0 | 0 | 0 | Close
15211 | 2 | 10 | Rest | 00:07:30 | 126:36:59 | 0 | 3.6081 | 0 | 0 | 0 | 0 | 0 | 0 | 0 | 0 | 0 | 0 | 0 | 0 | 2023-03-08 17:54:21 | 0 | 0 | 0 | 0 | Close
15212 | 2 | 10 | Rest | 00:08:00 | 126:37:29 | 0 | 3.6088 | 0 | 0 | 0 | 0 | 0 | 0 | 0 | 0 | 0 | 0 | 0 | 0 | 2023-03-08 17:54:51 | 0 | 0 | 0 | 0 | Close
15213 | 2 | 10 | Rest | 00:08:30 | 126:37:59 | 0 | 3.6094 | 0 | 0 | 0 | 0 | 0 | 0 | 0 | 0 | 0 | 0 | 0 | 0 | 2023-03-08 17:55:21 | 0 | 0 | 0 | 0 | Close
15214 | 2 | 10 | Rest | 00:09:00 | 126:38:29 | 0 | 3.61 | 0 | 0 | 0 | 0 | 0 | 0 | 0 | 0 | 0 | 0 | 0 | 0 | 2023-03-08 17:55:51 | 0 | 0 | 0 | 0 | Close
15215 | 2 | 10 | Rest | 00:09:30 | 126:38:59 | 0 | 3.6107 | 0 | 0 | 0 | 0 | 0 | 0 | 0 | 0 | 0 | 0 | 0 | 0 | 2023-03-08 17:56:21 | 0 | 0 | 0 | 0 | Close
15216 | 2 | 10 | Rest | 00:10:00 | 126:39:29 | 0 | 3.6113 | 0 | 0 | 0 | 0 | 0 | 0 | 0 | 0 | 0 | 0 | 0 | 0 | 2023-03-08 17:56:51 | 0 | 0 | 0 | 0 | Close
15217 | 2 | 10 | Rest | 00:10:30 | 126:39:59 | 0 | 3.6116 | 0 | 0 | 0 | 0 | 0 | 0 | 0 | 0 | 0 | 0 | 0 | 0 | 2023-03-08 17:57:21 | 0 | 0 | 0 | 0 | Close
15218 | 2 | 10 | Rest | 00:11:00 | 126:40:29 | 0 | 3.6121 | 0 | 0 | 0 | 0 | 0 | 0 | 0 | 0 | 0 | 0 | 0 | 0 | 2023-03-08 17:57:51 | 0 | 0 | 0 | 0 | Close
15219 | 2 | 10 | Rest | 00:11:30 | 126:40:59 | 0 | 3.6125 | 0 | 0 | 0 | 0 | 0 | 0 | 0 | 0 | 0 | 0 | 0 | 0 | 2023-03-08 17:58:21 | 0 | 0 | 0 | 0 | Close
15220 | 2 | 10 | Rest | 00:12:00 | 126:41:29 | 0 | 3.6129 | 0 | 0 | 0 | 0 | 0 | 0 | 0 | 0 | 0 | 0 | 0 | 0 | 2023-03-08 17:58:51 | 0 | 0 | 0 | 0 | Close
15221 | 2 | 10 | Rest | 00:12:30 | 126:41:59 | 0 | 3.6133 | 0 | 0 | 0 | 0 | 0 | 0 | 0 | 0 | 0 | 0 | 0 | 0 | 2023-03-08 17:59:21 | 0 | 0 | 0 | 0 | Close
15222 | 2 | 10 | Rest | 00:13:00 | 126:42:29 | 0 | 3.6136 | 0 | 0 | 0 | 0 | 0 | 0 | 0 | 0 | 0 | 0 | 0 | 0 | 2023-03-08 17:59:51 | 0 | 0 | 0 | 0 | Close
15223 | 2 | 10 | Rest | 00:13:30 | 126:42:59 | 0 | 3.614 | 0 | 0 | 0 | 0 | 0 | 0 | 0 | 0 | 0 | 0 | 0 | 0 | 2023-03-08 18:00:19 | 0 | 0 | 0 | 0 | Close
15224 | 2 | 10 | Rest | 00:14:00 | 126:43:29 | 0 | 3.6143 | 0 | 0 | 0 | 0 | 0 | 0 | 0 | 0 | 0 | 0 | 0 | 0 | 2023-03-08 18:00:49 | 0 | 0 | 0 | 0 | Close
15225 | 2 | 10 | Rest | 00:14:30 | 126:43:59 | 0 | 3.6146 | 0 | 0 | 0 | 0 | 0 | 0 | 0 | 0 | 0 | 0 | 0 | 0 | 2023-03-08 18:01:19 | 0 | 0 | 0 | 0 | Close
15226 | 2 | 10 | Rest | 00:15:00 | 126:44:29 | 0 | 3.6149 | 0 | 0 | 0 | 0 | 0 | 0 | 0 | 0 | 0 | 0 | 0 | 0 | 2023-03-08 18:01:49 | 0 | 0 | 0 | 0 | Close
15227 | 3 | 7 | CC Chg | 00:00:00 | 00:00:00 | 0.19938 | 3.6703 | 0 | 0 | 0 | 0 | 0 | 0 | 0 | 0 | 0 | 0 | 0 | 0 | 2023-03-08 18:01:49 | 0.00073178 | 0 | 0 | 0 | Close
15228 | 3 | 7 | CC Chg | 00:00:30 | 126:44:59 | 0.19941 | 3.7119 | 0.00166 | 0.13 | 0.00166 | 0.13 | 0 | 0 | 6.16e-06 | 0.49 | 6.16e-06 | 0.49 | 0 | 0 | 2023-03-08 18:02:19 | 0.00074019 | 0.0399 | 3.2048 | 0 | Close
15229 | 3 | 7 | CC Chg | 00:01:00 | 126:45:29 | 0.19941 | 3.7117 | 0.00332 | 0.27 | 0.00332 | 0.27 | 0 | 0 | 1.233e-05 | 0.99 | 1.233e-05 | 0.99 | 0 | 0 | 2023-03-08 18:02:49 | 0.00074015 | -8.3086 | -666.611 | 0 | Close
15230 | 3 | 7 | CC Chg | 00:01:30 | 126:45:59 | 0.19939 | 3.7092 | 0.00499 | 0.4 | 0.00499 | 0.4 | 0 | 0 | 1.849e-05 | 1.48 | 1.849e-05 | 1.48 | 0 | 0 | 2023-03-08 18:03:19 | 0.00073958 | -0.6647 | -53.3286 | 0 | Close
15231 | 3 | 7 | CC Chg | 00:02:00 | 126:46:29 | 0.1994 | 3.7051 | 0.00665 | 0.53 | 0.00665 | 0.53 | 0 | 0 | 2.465e-05 | 1.98 | 2.465e-05 | 1.98 | 0 | 0 | 2023-03-08 18:03:49 | 0.0007388 | -0.4053 | -32.5174 | 0 | Close
15232 | 3 | 7 | CC Chg | 00:02:30 | 126:46:59 | 0.1994 | 3.7004 | 0.00831 | 0.67 | 0.00831 | 0.67 | 0 | 0 | 3.081e-05 | 2.47 | 3.081e-05 | 2.47 | 0 | 0 | 2023-03-08 18:04:19 | 0.00073786 | -0.3536 | -28.3659 | 0 | Close
15233 | 3 | 7 | CC Chg | 00:03:00 | 126:47:29 | 0.19941 | 3.6964 | 0.00997 | 0.8 | 0.00997 | 0.8 | 0 | 0 | 3.695e-05 | 2.96 | 3.695e-05 | 2.96 | 0 | 0 | 2023-03-08 18:04:49 | 0.0007371 | -0.4154 | -33.3309 | 0 | Close
15234 | 3 | 7 | CC Chg | 00:03:30 | 126:47:59 | 0.1994 | 3.6934 | 0.01163 | 0.93 | 0.01163 | 0.93 | 0 | 0 | 4.309e-05 | 3.46 | 4.309e-05 | 3.46 | 0 | 0 | 2023-03-08 18:05:19 | 0.00073646 | -0.5539 | -44.4407 | 0 | Close
15235 | 3 | 7 | CC Chg | 00:04:00 | 126:48:29 | 0.19941 | 3.6913 | 0.01329 | 1.07 | 0.01329 | 1.07 | 0 | 0 | 4.923e-05 | 3.95 | 4.923e-05 | 3.95 | 0 | 0 | 2023-03-08 18:05:49 | 0.00073608 | -0.7913 | -63.4861 | 0 | Close
15236 | 3 | 7 | CC Chg | 00:04:30 | 126:48:59 | 0.19941 | 3.6899 | 0.01496 | 1.2 | 0.01496 | 1.2 | 0 | 0 | 5.536e-05 | 4.44 | 5.536e-05 | 4.44 | 0 | 0 | 2023-03-08 18:06:19 | 0.0007358 | -1.1869 | -95.2289 | 0 | Close
15237 | 3 | 7 | CC Chg | 00:05:00 | 126:49:29 | 0.19942 | 3.6889 | 0.01662 | 1.33 | 0.01662 | 1.33 | 0 | 0 | 6.149e-05 | 4.93 | 6.149e-05 | 4.93 | 0 | 0 | 2023-03-08 18:06:49 | 0.00073564 | -1.6617 | -133.32 | 0 | Close
15238 | 3 | 7 | CC Chg | 00:05:30 | 126:49:59 | 0.1994 | 3.6882 | 0.01828 | 1.47 | 0.01828 | 1.47 | 0 | 0 | 6.762e-05 | 5.43 | 6.762e-05 | 5.43 | 0 | 0 | 2023-03-08 18:07:19 | 0.00073543 | -2.3739 | -190.4615 | 0 | Close
15239 | 3 | 7 | CC Chg | 00:06:00 | 126:50:29 | 0.19941 | 3.6878 | 0.01994 | 1.6 | 0.01994 | 1.6 | 0 | 0 | 7.375e-05 | 5.92 | 7.375e-05 | 5.92 | 0 | 0 | 2023-03-08 18:07:49 | 0.00073538 | -4.1543 | -333.3049 | 0 | Close
15240 | 3 | 7 | CC Chg | 00:06:30 | 126:50:59 | 0.1994 | 3.6872 | 0.0216 | 1.73 | 0.0216 | 1.73 | 0 | 0 | 7.988e-05 | 6.41 | 7.988e-05 | 6.41 | 0 | 0 | 2023-03-08 18:08:19 | 0.00073523 | -2.7695 | -222.2029 | 0 | Close
15241 | 3 | 7 | CC Chg | 00:07:00 | 126:51:29 | 0.19941 | 3.6868 | 0.02326 | 1.87 | 0.02326 | 1.87 | 0 | 0 | 8.6e-05 | 6.9 | 8.6e-05 | 6.9 | 0 | 0 | 2023-03-08 18:08:49 | 0.00073518 | -4.1543 | -333.3049 | 0 | Close
15242 | 3 | 7 | CC Chg | 00:07:30 | 126:51:59 | 0.1994 | 3.6863 | 0.02493 | 2 | 0.02493 | 2 | 0 | 0 | 9.213e-05 | 7.39 | 9.213e-05 | 7.39 | 0 | 0 | 2023-03-08 18:09:19 | 0.00073505 | -3.3234 | -266.6413 | 0 | Close
15243 | 3 | 7 | CC Chg | 00:08:00 | 126:52:29 | 0.19941 | 3.686 | 0.02659 | 2.13 | 0.02659 | 2.13 | 0 | 0 | 9.825e-05 | 7.88 | 9.825e-05 | 7.88 | 0 | 0 | 2023-03-08 18:09:49 | 0.00073503 | -5.5391 | -444.4066 | 0 | Close
15244 | 3 | 7 | CC Chg | 00:08:30 | 126:52:59 | 0.1994 | 3.6857 | 0.02825 | 2.27 | 0.02825 | 2.27 | 0 | 0 | 0.00010438 | 8.37 | 0.00010438 | 8.37 | 0 | 0 | 2023-03-08 18:10:19 | 0.00073493 | -5.539 | -444.3991 | 0 | Close
15245 | 3 | 7 | CC Chg | 00:09:00 | 126:53:29 | 0.19941 | 3.6857 | 0.02991 | 2.4 | 0.02991 | 2.4 | 0 | 0 | 0.0001105 | 8.87 | 0.0001105 | 8.87 | 0 | 0 | 2023-03-08 18:10:49 | 0.00073497 | 0 | 0 | 0 | Close
15246 | 3 | 7 | CC Chg | 00:09:30 | 126:53:59 | 0.19941 | 3.6857 | 0.03157 | 2.53 | 0.03157 | 2.53 | 0 | 0 | 0.00011663 | 9.36 | 0.00011663 | 9.36 | 0 | 0 | 2023-03-08 18:11:19 | 0.00073497 | 0 | 0 | 0 | Close
15247 | 3 | 7 | CC Chg | 00:10:00 | 126:54:29 | 0.1994 | 3.6857 | 0.03323 | 2.67 | 0.03323 | 2.67 | 0 | 0 | 0.00012275 | 9.85 | 0.00012275 | 9.85 | 0 | 0 | 2023-03-08 18:11:49 | 0.00073493 | 0 | 0 | 0 | Close
15248 | 3 | 7 | CC Chg | 00:10:30 | 126:54:59 | 0.1994 | 3.6859 | 0.0349 | 2.8 | 0.0349 | 2.8 | 0 | 0 | 0.00012888 | 10.34 | 0.00012888 | 10.34 | 0 | 0 | 2023-03-08 18:12:19 | 0.00073497 | 8.3085 | 666.6009 | 0 | Close
15249 | 3 | 7 | CC Chg | 00:11:00 | 126:55:29 | 0.19941 | 3.6862 | 0.03656 | 2.93 | 0.03656 | 2.93 | 0 | 0 | 0.000135 | 10.83 | 0.000135 | 10.83 | 0 | 0 | 2023-03-08 18:12:49 | 0.00073507 | 5.5391 | 444.4043 | 0 | Close
15250 | 3 | 7 | CC Chg | 00:11:30 | 126:55:59 | 0.1994 | 3.6864 | 0.03822 | 3.07 | 0.03822 | 3.07 | 0 | 0 | 0.00014113 | 11.32 | 0.00014113 | 11.32 | 0 | 0 | 2023-03-08 18:13:19 | 0.00073507 | 8.3084 | 666.5887 | 0 | Close
15251 | 3 | 7 | CC Chg | 00:12:00 | 126:56:29 | 0.19941 | 3.6866 | 0.03988 | 3.2 | 0.03988 | 3.2 | 0 | 0 | 0.00014725 | 11.81 | 0.00014725 | 11.81 | 0 | 0 | 2023-03-08 18:13:49 | 0.00073514 | 8.3087 | 666.6132 | 0 | Close
15252 | 3 | 7 | CC Chg | 00:12:30 | 126:56:59 | 0.19942 | 3.6866 | 0.04154 | 3.33 | 0.04154 | 3.33 | 0 | 0 | 0.00015338 | 12.31 | 0.00015338 | 12.31 | 0 | 0 | 2023-03-08 18:14:19 | 0.00073518 | 0 | 0 | 0 | Close
15253 | 3 | 7 | CC Chg | 00:13:00 | 126:57:29 | 0.1994 | 3.6867 | 0.0432 | 3.47 | 0.0432 | 3.47 | 0 | 0 | 0.00015951 | 12.8 | 0.00015951 | 12.8 | 0 | 0 | 2023-03-08 18:14:49 | 0.00073513 | 16.6175 | 1333.2397 | 0 | Close
15254 | 3 | 7 | CC Chg | 00:13:30 | 126:57:59 | 0.19941 | 3.6865 | 0.04487 | 3.6 | 0.04487 | 3.6 | 0 | 0 | 0.00016563 | 13.29 | 0.00016563 | 13.29 | 0 | 0 | 2023-03-08 18:15:19 | 0.00073512 | -8.3087 | -666.6165 | 0 | Close
15255 | 3 | 7 | CC Chg | 00:14:00 | 126:58:29 | 0.19941 | 3.6866 | 0.04653 | 3.73 | 0.04653 | 3.73 | 0 | 0 | 0.00017176 | 13.78 | 0.00017176 | 13.78 | 0 | 0 | 2023-03-08 18:15:49 | 0.00073514 | 16.6173 | 1333.2219 | 0 | Close
15256 | 3 | 7 | CC Chg | 00:14:30 | 126:58:59 | 0.19941 | 3.6866 | 0.04819 | 3.87 | 0.04819 | 3.87 | 0 | 0 | 0.00017789 | 14.27 | 0.00017789 | 14.27 | 0 | 0 | 2023-03-08 18:16:19 | 0.00073514 | 0 | 0 | 0 | Close
15257 | 3 | 7 | CC Chg | 00:15:00 | 126:59:29 | 0.19941 | 3.6868 | 0.04985 | 4 | 0.04985 | 4 | 0 | 0 | 0.00018401 | 14.76 | 0.00018401 | 14.76 | 0 | 0 | 2023-03-08 18:16:49 | 0.00073518 | 8.3088 | 666.6199 | 0 | Close
15258 | 3 | 7 | CC Chg | 00:15:30 | 126:59:59 | 0.19941 | 3.6871 | 0.05151 | 4.13 | 0.05151 | 4.13 | 0 | 0 | 0.00019014 | 15.26 | 0.00019014 | 15.26 | 0 | 0 | 2023-03-08 18:17:19 | 0.00073524 | 5.5392 | 444.4147 | 0 | Close
15259 | 3 | 7 | CC Chg | 00:16:00 | 127:00:29 | 0.19941 | 3.6873 | 0.05318 | 4.27 | 0.05318 | 4.27 | 0 | 0 | 0.00019627 | 15.75 | 0.00019627 | 15.75 | 0 | 0 | 2023-03-08 18:17:49 | 0.00073528 | 8.3088 | 666.6199 | 0 | Close
15260 | 3 | 7 | CC Chg | 00:16:30 | 127:00:59 | 0.19941 | 3.6876 | 0.05484 | 4.4 | 0.05484 | 4.4 | 0 | 0 | 0.00020239 | 16.24 | 0.00020239 | 16.24 | 0 | 0 | 2023-03-08 18:18:19 | 0.00073534 | 5.5392 | 444.4177 | 0 | Close
15261 | 3 | 7 | CC Chg | 00:17:00 | 127:01:29 | 0.19941 | 3.6879 | 0.0565 | 4.53 | 0.0565 | 4.53 | 0 | 0 | 0.00020852 | 16.73 | 0.00020852 | 16.73 | 0 | 0 | 2023-03-08 18:18:49 | 0.0007354 | 5.5393 | 444.4236 | 0 | Close
15262 | 3 | 7 | CC Chg | 00:17:30 | 127:01:59 | 0.19941 | 3.6882 | 0.05816 | 4.67 | 0.05816 | 4.67 | 0 | 0 | 0.00021465 | 17.22 | 0.00021465 | 17.22 | 0 | 0 | 2023-03-08 18:19:19 | 0.00073546 | 5.5391 | 444.4103 | 0 | Close
15263 | 3 | 7 | CC Chg | 00:18:00 | 127:02:29 | 0.19941 | 3.6884 | 0.05982 | 4.8 | 0.05982 | 4.8 | 0 | 0 | 0.00022078 | 17.71 | 0.00022078 | 17.71 | 0 | 0 | 2023-03-08 18:19:49 | 0.0007355 | 8.3087 | 666.6176 | 0 | Close
15264 | 3 | 7 | CC Chg | 00:18:30 | 127:02:59 | 0.19941 | 3.6885 | 0.06148 | 4.93 | 0.06148 | 4.93 | 0 | 0 | 0.00022691 | 18.21 | 0.00022691 | 18.21 | 0 | 0 | 2023-03-08 18:20:19 | 0.00073552 | 16.6174 | 1333.2308 | 0 | Close
15265 | 3 | 7 | CC Chg | 00:19:00 | 127:03:29 | 0.19943 | 3.6886 | 0.06315 | 5.07 | 0.06315 | 5.07 | 0 | 0 | 0.00023304 | 18.7 | 0.00023304 | 18.7 | 0 | 0 | 2023-03-08 18:20:49 | 0.00073562 | 16.6174 | 1333.2353 | 0 | Close
15266 | 3 | 7 | CC Chg | 00:19:30 | 127:03:59 | 0.19942 | 3.6886 | 0.06481 | 5.2 | 0.06481 | 5.2 | 0 | 0 | 0.00023917 | 19.19 | 0.00023917 | 19.19 | 0 | 0 | 2023-03-08 18:21:19 | 0.00073558 | 0 | 0 | 0 | Close
15267 | 3 | 7 | CC Chg | 00:20:00 | 127:04:29 | 0.19941 | 3.6886 | 0.06647 | 5.33 | 0.06647 | 5.33 | 0 | 0 | 0.0002453 | 19.68 | 0.0002453 | 19.68 | 0 | 0 | 2023-03-08 18:21:49 | 0.00073554 | 0 | 0 | 0 | Close
15268 | 3 | 7 | CC Chg | 00:20:30 | 127:04:59 | 0.19941 | 3.6889 | 0.06813 | 5.47 | 0.06813 | 5.47 | 0 | 0 | 0.00025143 | 20.17 | 0.00025143 | 20.17 | 0 | 0 | 2023-03-08 18:22:19 | 0.0007356 | 5.5391 | 444.4088 | 0 | Close
15269 | 3 | 7 | CC Chg | 00:21:00 | 127:05:29 | 0.1994 | 3.689 | 0.06979 | 5.6 | 0.06979 | 5.6 | 0 | 0 | 0.00025756 | 20.66 | 0.00025756 | 20.66 | 0 | 0 | 2023-03-08 18:22:49 | 0.00073559 | 16.6172 | 1333.2174 | 0 | Close
15270 | 3 | 7 | CC Chg | 00:21:30 | 127:05:59 | 0.19943 | 3.6892 | 0.07145 | 5.73 | 0.07145 | 5.73 | 0 | 0 | 0.00026369 | 21.16 | 0.00026369 | 21.16 | 0 | 0 | 2023-03-08 18:23:19 | 0.00073574 | 8.3088 | 666.6243 | 0 | Close
15271 | 3 | 7 | CC Chg | 00:22:00 | 127:06:29 | 0.19941 | 3.6895 | 0.07312 | 5.87 | 0.07312 | 5.87 | 0 | 0 | 0.00026982 | 21.65 | 0.00026982 | 21.65 | 0 | 0 | 2023-03-08 18:23:49 | 0.00073572 | 5.5391 | 444.4118 | 0 | Close
15272 | 3 | 7 | CC Chg | 00:22:30 | 127:06:59 | 0.1994 | 3.6898 | 0.07478 | 6 | 0.07478 | 6 | 0 | 0 | 0.00027595 | 22.14 | 0.00027595 | 22.14 | 0 | 0 | 2023-03-08 18:24:19 | 0.00073575 | 5.5391 | 444.4058 | 0 | Close
15273 | 3 | 7 | CC Chg | 00:23:00 | 127:07:29 | 0.1994 | 3.6901 | 0.07644 | 6.13 | 0.07644 | 6.13 | 0 | 0 | 0.00028208 | 22.63 | 0.00028208 | 22.63 | 0 | 0 | 2023-03-08 18:24:49 | 0.00073581 | 5.5391 | 444.4118 | 0 | Close
15274 | 3 | 7 | CC Chg | 00:23:30 | 127:07:59 | 0.19943 | 3.6905 | 0.0781 | 6.27 | 0.0781 | 6.27 | 0 | 0 | 0.00028821 | 23.12 | 0.00028821 | 23.12 | 0 | 0 | 2023-03-08 18:25:19 | 0.000736 | 4.1543 | 333.3066 | 0 | Close
15275 | 3 | 7 | CC Chg | 00:24:00 | 127:08:29 | 0.1994 | 3.6905 | 0.07976 | 6.4 | 0.07976 | 6.4 | 0 | 0 | 0.00029435 | 23.62 | 0.00029435 | 23.62 | 0 | 0 | 2023-03-08 18:25:49 | 0.00073589 | 0 | 0 | 0 | Close
15276 | 3 | 7 | CC Chg | 00:24:30 | 127:08:59 | 0.1994 | 3.6907 | 0.08142 | 6.53 | 0.08142 | 6.53 | 0 | 0 | 0.00030048 | 24.11 | 0.00030048 | 24.11 | 0 | 0 | 2023-03-08 18:26:19 | 0.00073593 | 8.3086 | 666.6087 | 0 | Close
15277 | 3 | 7 | CC Chg | 00:25:00 | 127:09:29 | 0.19941 | 3.6908 | 0.08309 | 6.67 | 0.08309 | 6.67 | 0 | 0 | 0.00030661 | 24.6 | 0.00030661 | 24.6 | 0 | 0 | 2023-03-08 18:26:49 | 0.00073598 | 16.6174 | 1333.2353 | 0 | Close
15278 | 3 | 7 | CC Chg | 00:25:30 | 127:09:59 | 0.19941 | 3.6909 | 0.08475 | 6.8 | 0.08475 | 6.8 | 0 | 0 | 0.00031274 | 25.09 | 0.00031274 | 25.09 | 0 | 0 | 2023-03-08 18:27:19 | 0.000736 | 16.6176 | 1333.2442 | 0 | Close
15279 | 3 | 7 | CC Chg | 00:26:00 | 127:10:29 | 0.1994 | 3.691 | 0.08641 | 6.93 | 0.08641 | 6.93 | 0 | 0 | 0.00031888 | 25.58 | 0.00031888 | 25.58 | 0 | 0 | 2023-03-08 18:27:49 | 0.00073599 | 16.6174 | 1333.2353 | 0 | Close
15280 | 3 | 7 | CC Chg | 00:26:30 | 127:10:59 | 0.1994 | 3.6912 | 0.08807 | 7.07 | 0.08807 | 7.07 | 0 | 0 | 0.00032501 | 26.08 | 0.00032501 | 26.08 | 0 | 0 | 2023-03-08 18:28:19 | 0.00073603 | 8.3086 | 666.6087 | 0 | Close
15281 | 3 | 7 | CC Chg | 00:27:00 | 127:11:29 | 0.1994 | 3.6914 | 0.08973 | 7.2 | 0.08973 | 7.2 | 0 | 0 | 0.00033115 | 26.57 | 0.00033115 | 26.57 | 0 | 0 | 2023-03-08 18:28:49 | 0.00073607 | 8.3086 | 666.6043 | 0 | Close
15282 | 3 | 7 | CC Chg | 00:27:30 | 127:11:59 | 0.19939 | 3.6918 | 0.0914 | 7.33 | 0.0914 | 7.33 | 0 | 0 | 0.00033728 | 27.06 | 0.00033728 | 27.06 | 0 | 0 | 2023-03-08 18:29:19 | 0.00073611 | 4.1542 | 333.2921 | 0 | Close
15283 | 3 | 7 | CC Chg | 00:28:00 | 127:12:29 | 0.19939 | 3.692 | 0.09306 | 7.47 | 0.09306 | 7.47 | 0 | 0 | 0.00034341 | 27.55 | 0.00034341 | 27.55 | 0 | 0 | 2023-03-08 18:29:49 | 0.00073615 | 8.3084 | 666.5909 | 0 | Close
15284 | 3 | 7 | CC Chg | 00:28:30 | 127:12:59 | 0.1994 | 3.6923 | 0.09472 | 7.6 | 0.09472 | 7.6 | 0 | 0 | 0.00034955 | 28.04 | 0.00034955 | 28.04 | 0 | 0 | 2023-03-08 18:30:19 | 0.00073624 | 5.5389 | 444.391 | 0 | Close
15285 | 3 | 7 | CC Chg | 00:29:00 | 127:13:29 | 0.1994 | 3.6925 | 0.09638 | 7.73 | 0.09638 | 7.73 | 0 | 0 | 0.00035569 | 28.54 | 0.00035569 | 28.54 | 0 | 0 | 2023-03-08 18:30:49 | 0.00073628 | 8.3083 | 666.5864 | 0 | Close
15286 | 3 | 7 | CC Chg | 00:29:30 | 127:13:59 | 0.1994 | 3.6928 | 0.09804 | 7.87 | 0.09804 | 7.87 | 0 | 0 | 0.00036182 | 29.03 | 0.00036182 | 29.03 | 0 | 0 | 2023-03-08 18:31:19 | 0.00073634 | 5.5388 | 444.385 | 0 | Close
15287 | 3 | 7 | CC Chg | 00:30:00 | 127:14:29 | 0.1994 | 3.6929 | 0.0997 | 8 | 0.0997 | 8 | 0 | 0 | 0.00036796 | 29.52 | 0.00036796 | 29.52 | 0 | 0 | 2023-03-08 18:31:49 | 0.00073636 | 16.6167 | 1333.1729 | 0 | Close
15288 | 3 | 7 | CC Chg | 00:30:30 | 127:14:59 | 0.1994 | 3.6931 | 0.10137 | 8.13 | 0.10137 | 8.13 | 0 | 0 | 0.00037409 | 30.01 | 0.00037409 | 30.01 | 0 | 0 | 2023-03-08 18:32:19 | 0.0007364 | 8.3083 | 666.5864 | 0 | Close
15289 | 3 | 7 | CC Chg | 00:31:00 | 127:15:29 | 0.19939 | 3.6932 | 0.10303 | 8.27 | 0.10303 | 8.27 | 0 | 0 | 0.00038023 | 30.51 | 0.00038023 | 30.51 | 0 | 0 | 2023-03-08 18:32:49 | 0.00073639 | 16.6167 | 1333.1729 | 0 | Close
15290 | 3 | 7 | CC Chg | 00:31:30 | 127:15:59 | 0.1994 | 3.6933 | 0.10469 | 8.4 | 0.10469 | 8.4 | 0 | 0 | 0.00038637 | 31 | 0.00038637 | 31 | 0 | 0 | 2023-03-08 18:33:19 | 0.00073644 | 16.6169 | 1333.1907 | 0 | Close
15291 | 3 | 7 | CC Chg | 00:32:00 | 127:16:29 | 0.1994 | 3.6935 | 0.10635 | 8.53 | 0.10635 | 8.53 | 0 | 0 | 0.00039251 | 31.49 | 0.00039251 | 31.49 | 0 | 0 | 2023-03-08 18:33:49 | 0.00073648 | 8.3083 | 666.5864 | 0 | Close
15292 | 3 | 7 | CC Chg | 00:32:30 | 127:16:59 | 0.1994 | 3.6937 | 0.10801 | 8.67 | 0.10801 | 8.67 | 0 | 0 | 0.00039864 | 31.98 | 0.00039864 | 31.98 | 0 | 0 | 2023-03-08 18:34:19 | 0.00073652 | 8.3084 | 666.5909 | 0 | Close
15293 | 3 | 7 | CC Chg | 00:33:00 | 127:17:29 | 0.19941 | 3.6939 | 0.10967 | 8.8 | 0.10967 | 8.8 | 0 | 0 | 0.00040478 | 32.48 | 0.00040478 | 32.48 | 0 | 0 | 2023-03-08 18:34:49 | 0.0007366 | 8.3083 | 666.5864 | 0 | Close
15294 | 3 | 7 | CC Chg | 00:33:30 | 127:17:59 | 0.1994 | 3.6943 | 0.11134 | 8.93 | 0.11134 | 8.93 | 0 | 0 | 0.00041092 | 32.97 | 0.00041092 | 32.97 | 0 | 0 | 2023-03-08 18:35:19 | 0.00073664 | 4.1541 | 333.291 | 0 | Close
15295 | 3 | 7 | CC Chg | 00:34:00 | 127:18:29 | 0.19939 | 3.6945 | 0.113 | 9.07 | 0.113 | 9.07 | 0 | 0 | 0.00041706 | 33.46 | 0.00041706 | 33.46 | 0 | 0 | 2023-03-08 18:35:49 | 0.00073665 | 8.3083 | 666.5864 | 0 | Close
15296 | 3 | 7 | CC Chg | 00:34:30 | 127:18:59 | 0.1994 | 3.6948 | 0.11466 | 9.2 | 0.11466 | 9.2 | 0 | 0 | 0.0004232 | 33.95 | 0.0004232 | 33.95 | 0 | 0 | 2023-03-08 18:36:19 | 0.00073674 | 5.5388 | 444.382 | 0 | Close
15297 | 3 | 7 | CC Chg | 00:35:00 | 127:19:29 | 0.19941 | 3.695 | 0.11632 | 9.33 | 0.11632 | 9.33 | 0 | 0 | 0.00042934 | 34.45 | 0.00042934 | 34.45 | 0 | 0 | 2023-03-08 18:36:49 | 0.00073682 | 8.3083 | 666.582 | 0 | Close
15298 | 3 | 7 | CC Chg | 00:35:30 | 127:19:59 | 0.1994 | 3.6953 | 0.11798 | 9.47 | 0.11798 | 9.47 | 0 | 0 | 0.00043548 | 34.94 | 0.00043548 | 34.94 | 0 | 0 | 2023-03-08 18:37:19 | 0.00073684 | 5.5389 | 444.388 | 0 | Close
15299 | 3 | 7 | CC Chg | 00:36:00 | 127:20:29 | 0.19939 | 3.6955 | 0.11964 | 9.6 | 0.11964 | 9.6 | 0 | 0 | 0.00044162 | 35.43 | 0.00044162 | 35.43 | 0 | 0 | 2023-03-08 18:37:49 | 0.00073685 | 8.3081 | 666.5686 | 0 | Close
15300 | 3 | 7 | CC Chg | 00:36:30 | 127:20:59 | 0.19941 | 3.6956 | 0.1213 | 9.73 | 0.1213 | 9.73 | 0 | 0 | 0.00044776 | 35.92 | 0.00044776 | 35.92 | 0 | 0 | 2023-03-08 18:38:19 | 0.00073694 | 16.6167 | 1333.1729 | 0 | Close
15301 | 3 | 7 | CC Chg | 00:37:00 | 127:21:29 | 0.1994 | 3.6958 | 0.12297 | 9.87 | 0.12297 | 9.87 | 0 | 0 | 0.0004539 | 36.42 | 0.0004539 | 36.42 | 0 | 0 | 2023-03-08 18:38:49 | 0.00073694 | 8.3082 | 666.5775 | 0 | Close
15302 | 3 | 7 | CC Chg | 00:37:30 | 127:21:59 | 0.19939 | 3.6959 | 0.12463 | 10 | 0.12463 | 10 | 0 | 0 | 0.00046004 | 36.91 | 0.00046004 | 36.91 | 0 | 0 | 2023-03-08 18:39:19 | 0.00073693 | 16.6166 | 1333.164 | 0 | Close
15303 | 3 | 7 | CC Chg | 00:38:00 | 127:22:29 | 0.1994 | 3.696 | 0.12629 | 10.13 | 0.12629 | 10.13 | 0 | 0 | 0.00046618 | 37.4 | 0.00046618 | 37.4 | 0 | 0 | 2023-03-08 18:39:49 | 0.00073698 | 16.6168 | 1333.1818 | 0 | Close
15304 | 3 | 7 | CC Chg | 00:38:30 | 127:22:59 | 0.1994 | 3.6962 | 0.12795 | 10.27 | 0.12795 | 10.27 | 0 | 0 | 0.00047232 | 37.9 | 0.00047232 | 37.9 | 0 | 0 | 2023-03-08 18:40:19 | 0.00073702 | 8.3081 | 666.5641 | 0 | Close
15305 | 3 | 7 | CC Chg | 00:39:00 | 127:23:29 | 0.1994 | 3.6964 | 0.12961 | 10.4 | 0.12961 | 10.4 | 0 | 0 | 0.00047847 | 38.39 | 0.00047847 | 38.39 | 0 | 0 | 2023-03-08 18:40:49 | 0.00073706 | 8.3082 | 666.5731 | 0 | Close
15306 | 3 | 7 | CC Chg | 00:39:30 | 127:23:59 | 0.19939 | 3.6967 | 0.13127 | 10.53 | 0.13127 | 10.53 | 0 | 0 | 0.00048461 | 38.88 | 0.00048461 | 38.88 | 0 | 0 | 2023-03-08 18:41:19 | 0.00073708 | 5.5388 | 444.382 | 0 | Close
15307 | 3 | 7 | CC Chg | 00:40:00 | 127:24:29 | 0.1994 | 3.6969 | 0.13294 | 10.67 | 0.13294 | 10.67 | 0 | 0 | 0.00049075 | 39.37 | 0.00049075 | 39.37 | 0 | 0 | 2023-03-08 18:41:49 | 0.00073716 | 8.3082 | 666.5731 | 0 | Close
15308 | 3 | 7 | CC Chg | 00:40:30 | 127:24:59 | 0.19941 | 3.6971 | 0.1346 | 10.8 | 0.1346 | 10.8 | 0 | 0 | 0.00049689 | 39.87 | 0.00049689 | 39.87 | 0 | 0 | 2023-03-08 18:42:19 | 0.00073724 | 8.3083 | 666.5864 | 0 | Close
15309 | 3 | 7 | CC Chg | 00:41:00 | 127:25:29 | 0.19941 | 3.6975 | 0.13626 | 10.93 | 0.13626 | 10.93 | 0 | 0 | 0.00050304 | 40.36 | 0.00050304 | 40.36 | 0 | 0 | 2023-03-08 18:42:49 | 0.00073732 | 4.1541 | 333.2888 | 0 | Close
15310 | 3 | 7 | CC Chg | 00:41:30 | 127:25:59 | 0.19939 | 3.6978 | 0.13792 | 11.07 | 0.13792 | 11.07 | 0 | 0 | 0.00050918 | 40.85 | 0.00050918 | 40.85 | 0 | 0 | 2023-03-08 18:43:19 | 0.0007373 | 5.5387 | 444.3791 | 0 | Close
15311 | 3 | 7 | CC Chg | 00:42:00 | 127:26:29 | 0.19941 | 3.698 | 0.13958 | 11.2 | 0.13958 | 11.2 | 0 | 0 | 0.00051533 | 41.35 | 0.00051533 | 41.35 | 0 | 0 | 2023-03-08 18:43:49 | 0.00073742 | 8.3084 | 666.5954 | 0 | Close
15312 | 3 | 7 | CC Chg | 00:42:30 | 127:26:59 | 0.19939 | 3.6981 | 0.14124 | 11.33 | 0.14124 | 11.33 | 0 | 0 | 0.00052147 | 41.84 | 0.00052147 | 41.84 | 0 | 0 | 2023-03-08 18:44:19 | 0.00073736 | 16.6168 | 1333.1818 | 0 | Close
15313 | 3 | 7 | CC Chg | 00:43:00 | 127:27:29 | 0.19941 | 3.6983 | 0.14291 | 11.47 | 0.14291 | 11.47 | 0 | 0 | 0.00052762 | 42.33 | 0.00052762 | 42.33 | 0 | 0 | 2023-03-08 18:44:49 | 0.00073748 | 8.3083 | 666.582 | 0 | Close
15314 | 3 | 7 | CC Chg | 00:43:30 | 127:27:59 | 0.19942 | 3.6984 | 0.14457 | 11.6 | 0.14457 | 11.6 | 0 | 0 | 0.00053376 | 42.82 | 0.00053376 | 42.82 | 0 | 0 | 2023-03-08 18:45:19 | 0.00073753 | 16.6172 | 1333.2174 | 0 | Close
15315 | 3 | 7 | CC Chg | 00:44:00 | 127:28:29 | 0.1994 | 3.6986 | 0.14623 | 11.73 | 0.14623 | 11.73 | 0 | 0 | 0.00053991 | 43.32 | 0.00053991 | 43.32 | 0 | 0 | 2023-03-08 18:45:49 | 0.0007375 | 8.3085 | 666.5998 | 0 | Close
15316 | 3 | 7 | CC Chg | 00:44:30 | 127:28:59 | 0.19941 | 3.6989 | 0.14789 | 11.87 | 0.14789 | 11.87 | 0 | 0 | 0.00054605 | 43.81 | 0.00054605 | 43.81 | 0 | 0 | 2023-03-08 18:46:19 | 0.0007376 | 5.539 | 444.4028 | 0 | Close
15317 | 3 | 7 | CC Chg | 00:45:00 | 127:29:29 | 0.1994 | 3.6991 | 0.14955 | 12 | 0.14955 | 12 | 0 | 0 | 0.0005522 | 44.3 | 0.0005522 | 44.3 | 0 | 0 | 2023-03-08 18:46:49 | 0.0007376 | 8.3084 | 666.5954 | 0 | Close
15318 | 3 | 7 | CC Chg | 00:45:30 | 127:29:59 | 0.1994 | 3.6993 | 0.15121 | 12.13 | 0.15121 | 12.13 | 0 | 0 | 0.00055835 | 44.8 | 0.00055835 | 44.8 | 0 | 0 | 2023-03-08 18:47:19 | 0.00073764 | 8.3084 | 666.5909 | 0 | Close
15319 | 3 | 7 | CC Chg | 00:46:00 | 127:30:29 | 0.1994 | 3.6996 | 0.15288 | 12.27 | 0.15288 | 12.27 | 0 | 0 | 0.0005645 | 45.29 | 0.0005645 | 45.29 | 0 | 0 | 2023-03-08 18:47:49 | 0.0007377 | 5.5389 | 444.3939 | 0 | Close
15320 | 3 | 7 | CC Chg | 00:46:30 | 127:30:59 | 0.19939 | 3.7 | 0.15454 | 12.4 | 0.15454 | 12.4 | 0 | 0 | 0.00057064 | 45.78 | 0.00057064 | 45.78 | 0 | 0 | 2023-03-08 18:48:19 | 0.00073774 | 4.1542 | 333.2977 | 0 | Close
15321 | 3 | 7 | CC Chg | 00:47:00 | 127:31:29 | 0.19942 | 3.7002 | 0.1562 | 12.53 | 0.1562 | 12.53 | 0 | 0 | 0.00057679 | 46.28 | 0.00057679 | 46.28 | 0 | 0 | 2023-03-08 18:48:49 | 0.00073789 | 8.3085 | 666.5998 | 0 | Close
15322 | 3 | 7 | CC Chg | 00:47:30 | 127:31:59 | 0.1994 | 3.7005 | 0.15786 | 12.67 | 0.15786 | 12.67 | 0 | 0 | 0.00058294 | 46.77 | 0.00058294 | 46.77 | 0 | 0 | 2023-03-08 18:49:19 | 0.00073788 | 5.5389 | 444.3939 | 0 | Close
15323 | 3 | 7 | CC Chg | 00:48:00 | 127:32:29 | 0.1994 | 3.7007 | 0.15952 | 12.8 | 0.15952 | 12.8 | 0 | 0 | 0.00058909 | 47.26 | 0.00058909 | 47.26 | 0 | 0 | 2023-03-08 18:49:49 | 0.00073792 | 8.3083 | 666.5864 | 0 | Close
15324 | 3 | 7 | CC Chg | 00:48:30 | 127:32:59 | 0.19939 | 3.7008 | 0.16119 | 12.93 | 0.16119 | 12.93 | 0 | 0 | 0.00059524 | 47.76 | 0.00059524 | 47.76 | 0 | 0 | 2023-03-08 18:50:19 | 0.0007379 | 16.6168 | 1333.1818 | 0 | Close
15325 | 3 | 7 | CC Chg | 00:49:00 | 127:33:29 | 0.1994 | 3.7009 | 0.16285 | 13.07 | 0.16285 | 13.07 | 0 | 0 | 0.00060139 | 48.25 | 0.00060139 | 48.25 | 0 | 0 | 2023-03-08 18:50:49 | 0.00073796 | 16.6169 | 1333.1907 | 0 | Close
15326 | 3 | 7 | CC Chg | 00:49:30 | 127:33:59 | 0.19941 | 3.701 | 0.16451 | 13.2 | 0.16451 | 13.2 | 0 | 0 | 0.00060754 | 48.74 | 0.00060754 | 48.74 | 0 | 0 | 2023-03-08 18:51:19 | 0.00073802 | 16.6171 | 1333.2085 | 0 | Close
15327 | 3 | 7 | CC Chg | 00:50:00 | 127:34:29 | 0.1994 | 3.7013 | 0.16617 | 13.33 | 0.16617 | 13.33 | 0 | 0 | 0.00061369 | 49.24 | 0.00061369 | 49.24 | 0 | 0 | 2023-03-08 18:51:49 | 0.00073804 | 5.5388 | 444.382 | 0 | Close
15328 | 3 | 7 | CC Chg | 00:50:30 | 127:34:59 | 0.19941 | 3.7014 | 0.16783 | 13.47 | 0.16783 | 13.47 | 0 | 0 | 0.00061984 | 49.73 | 0.00061984 | 49.73 | 0 | 0 | 2023-03-08 18:52:19 | 0.0007381 | 16.617 | 1333.1996 | 0 | Close
15329 | 3 | 7 | CC Chg | 00:51:00 | 127:35:29 | 0.19939 | 3.7015 | 0.16949 | 13.6 | 0.16949 | 13.6 | 0 | 0 | 0.00062599 | 50.22 | 0.00062599 | 50.22 | 0 | 0 | 2023-03-08 18:52:49 | 0.00073804 | 16.6168 | 1333.1818 | 0 | Close
15330 | 3 | 7 | CC Chg | 00:51:30 | 127:35:59 | 0.19939 | 3.7019 | 0.17116 | 13.73 | 0.17116 | 13.73 | 0 | 0 | 0.00063214 | 50.72 | 0.00063214 | 50.72 | 0 | 0 | 2023-03-08 18:53:19 | 0.00073812 | 4.1542 | 333.2977 | 0 | Close
15331 | 3 | 7 | CC Chg | 00:52:00 | 127:36:29 | 0.1994 | 3.7021 | 0.17282 | 13.87 | 0.17282 | 13.87 | 0 | 0 | 0.00063829 | 51.21 | 0.00063829 | 51.21 | 0 | 0 | 2023-03-08 18:53:49 | 0.0007382 | 8.3083 | 666.5864 | 0 | Close
15332 | 3 | 7 | CC Chg | 00:52:30 | 127:36:59 | 0.19941 | 3.7024 | 0.17448 | 14 | 0.17448 | 14 | 0 | 0 | 0.00064444 | 51.7 | 0.00064444 | 51.7 | 0 | 0 | 2023-03-08 18:54:19 | 0.0007383 | 5.5389 | 444.3939 | 0 | Close
15333 | 3 | 7 | CC Chg | 00:53:00 | 127:37:29 | 0.19941 | 3.7026 | 0.17614 | 14.13 | 0.17614 | 14.13 | 0 | 0 | 0.0006506 | 52.2 | 0.0006506 | 52.2 | 0 | 0 | 2023-03-08 18:54:49 | 0.00073834 | 8.3084 | 666.5909 | 0 | Close
15334 | 3 | 7 | CC Chg | 00:53:30 | 127:37:59 | 0.1994 | 3.703 | 0.1778 | 14.27 | 0.1778 | 14.27 | 0 | 0 | 0.00065675 | 52.69 | 0.00065675 | 52.69 | 0 | 0 | 2023-03-08 18:55:19 | 0.00073838 | 4.1543 | 333.3044 | 0 | Close
15335 | 3 | 7 | CC Chg | 00:54:00 | 127:38:29 | 0.1994 | 3.7033 | 0.17946 | 14.4 | 0.17946 | 14.4 | 0 | 0 | 0.0006629 | 53.19 | 0.0006629 | 53.19 | 0 | 0 | 2023-03-08 18:55:49 | 0.00073844 | 5.539 | 444.3999 | 0 | Close
15336 | 3 | 7 | CC Chg | 00:54:30 | 127:38:59 | 0.1994 | 3.7033 | 0.18113 | 14.53 | 0.18113 | 14.53 | 0 | 0 | 0.00066906 | 53.68 | 0.00066906 | 53.68 | 0 | 0 | 2023-03-08 18:56:19 | 0.00073844 | 0 | 0 | 0 | Close
15337 | 3 | 7 | CC Chg | 00:55:00 | 127:39:29 | 0.19942 | 3.7036 | 0.18279 | 14.67 | 0.18279 | 14.67 | 0 | 0 | 0.00067521 | 54.17 | 0.00067521 | 54.17 | 0 | 0 | 2023-03-08 18:56:49 | 0.00073857 | 5.539 | 444.3999 | 0 | Close
15338 | 3 | 7 | CC Chg | 00:55:30 | 127:39:59 | 0.1994 | 3.7037 | 0.18445 | 14.8 | 0.18445 | 14.8 | 0 | 0 | 0.00068137 | 54.67 | 0.00068137 | 54.67 | 0 | 0 | 2023-03-08 18:57:19 | 0.00073852 | 16.6171 | 1333.2085 | 0 | Close
15339 | 3 | 7 | CC Chg | 00:56:00 | 127:40:29 | 0.1994 | 3.7037 | 0.18611 | 14.93 | 0.18611 | 14.93 | 0 | 0 | 0.00068752 | 55.16 | 0.00068752 | 55.16 | 0 | 0 | 2023-03-08 18:57:49 | 0.00073852 | 0 | 0 | 0 | Close
15340 | 3 | 7 | CC Chg | 00:56:30 | 127:40:59 | 0.1994 | 3.704 | 0.18777 | 15.07 | 0.18777 | 15.07 | 0 | 0 | 0.00069367 | 55.65 | 0.00069367 | 55.65 | 0 | 0 | 2023-03-08 18:58:19 | 0.00073858 | 5.539 | 444.3969 | 0 | Close
15341 | 3 | 7 | CC Chg | 00:57:00 | 127:41:29 | 0.1994 | 3.7042 | 0.18943 | 15.2 | 0.18943 | 15.2 | 0 | 0 | 0.00069983 | 56.15 | 0.00069983 | 56.15 | 0 | 0 | 2023-03-08 18:58:49 | 0.00073862 | 8.3086 | 666.6043 | 0 | Close
15342 | 3 | 7 | CC Chg | 00:57:30 | 127:41:59 | 0.1994 | 3.7044 | 0.1911 | 15.33 | 0.1911 | 15.33 | 0 | 0 | 0.00070598 | 56.64 | 0.00070598 | 56.64 | 0 | 0 | 2023-03-08 18:59:19 | 0.00073866 | 8.3082 | 666.5775 | 0 | Close
15343 | 3 | 7 | CC Chg | 00:58:00 | 127:42:29 | 0.19939 | 3.7046 | 0.19276 | 15.47 | 0.19276 | 15.47 | 0 | 0 | 0.00071214 | 57.14 | 0.00071214 | 57.14 | 0 | 0 | 2023-03-08 18:59:49 | 0.00073866 | 8.3082 | 666.5775 | 0 | Close
15344 | 3 | 7 | CC Chg | 00:58:30 | 127:42:59 | 0.1994 | 3.705 | 0.19442 | 15.6 | 0.19442 | 15.6 | 0 | 0 | 0.0007183 | 57.63 | 0.0007183 | 57.63 | 0 | 0 | 2023-03-08 19:00:19 | 0.00073878 | 4.1542 | 333.2932 | 0 | Close
15345 | 3 | 7 | CC Chg | 00:59:00 | 127:43:29 | 0.19941 | 3.7052 | 0.19608 | 15.73 | 0.19608 | 15.73 | 0 | 0 | 0.00072445 | 58.12 | 0.00072445 | 58.12 | 0 | 0 | 2023-03-08 19:00:49 | 0.00073885 | 8.3084 | 666.5954 | 0 | Close
15346 | 3 | 7 | CC Chg | 00:59:30 | 127:43:59 | 0.1994 | 3.7056 | 0.19774 | 15.87 | 0.19774 | 15.87 | 0 | 0 | 0.00073061 | 58.62 | 0.00073061 | 58.62 | 0 | 0 | 2023-03-08 19:01:19 | 0.0007389 | 4.1541 | 333.2888 | 0 | Close
15347 | 3 | 7 | CC Chg | 01:00:00 | 127:44:29 | 0.19939 | 3.7058 | 0.1994 | 16 | 0.1994 | 16 | 0 | 0 | 0.00073677 | 59.11 | 0.00073677 | 59.11 | 0 | 0 | 2023-03-08 19:01:49 | 0.0007389 | 8.3083 | 666.5864 | 0 | Close
15348 | 3 | 7 | CC Chg | 01:00:30 | 127:44:59 | 0.1994 | 3.706 | 0.20107 | 16.13 | 0.20107 | 16.13 | 0 | 0 | 0.00074293 | 59.61 | 0.00074293 | 59.61 | 0 | 0 | 2023-03-08 19:02:19 | 0.00073898 | 8.3082 | 666.5775 | 0 | Close
15349 | 3 | 7 | CC Chg | 01:01:00 | 127:45:29 | 0.19939 | 3.7061 | 0.20273 | 16.27 | 0.20273 | 16.27 | 0 | 0 | 0.00074908 | 60.1 | 0.00074908 | 60.1 | 0 | 0 | 2023-03-08 19:02:49 | 0.00073896 | 16.6169 | 1333.1907 | 0 | Close
15350 | 3 | 7 | CC Chg | 01:01:30 | 127:45:59 | 0.19938 | 3.7062 | 0.20439 | 16.4 | 0.20439 | 16.4 | 0 | 0 | 0.00075524 | 60.59 | 0.00075524 | 60.59 | 0 | 0 | 2023-03-08 19:03:19 | 0.00073894 | 16.6162 | 1333.1372 | 0 | Close
15351 | 3 | 7 | CC Chg | 01:02:00 | 127:46:29 | 0.19939 | 3.7064 | 0.20605 | 16.53 | 0.20605 | 16.53 | 0 | 0 | 0.0007614 | 61.09 | 0.0007614 | 61.09 | 0 | 0 | 2023-03-08 19:03:49 | 0.00073902 | 8.3082 | 666.5775 | 0 | Close
15352 | 3 | 7 | CC Chg | 01:02:30 | 127:46:59 | 0.19939 | 3.7066 | 0.20771 | 16.66 | 0.20771 | 16.66 | 0 | 0 | 0.00076756 | 61.58 | 0.00076756 | 61.58 | 0 | 0 | 2023-03-08 19:04:19 | 0.00073906 | 8.3083 | 666.5864 | 0 | Close
15353 | 3 | 7 | CC Chg | 01:03:00 | 127:47:29 | 0.19941 | 3.7067 | 0.20937 | 16.8 | 0.20937 | 16.8 | 0 | 0 | 0.00077372 | 62.08 | 0.00077372 | 62.08 | 0 | 0 | 2023-03-08 19:04:49 | 0.00073915 | 16.6162 | 1333.1372 | 0 | Close
15354 | 3 | 7 | CC Chg | 01:03:30 | 127:47:59 | 0.1994 | 3.7069 | 0.21104 | 16.93 | 0.21104 | 16.93 | 0 | 0 | 0.00077988 | 62.57 | 0.00077988 | 62.57 | 0 | 0 | 2023-03-08 19:05:19 | 0.00073916 | 8.3083 | 666.5864 | 0 | Close
15355 | 3 | 7 | CC Chg | 01:04:00 | 127:48:29 | 0.1994 | 3.7073 | 0.2127 | 17.06 | 0.2127 | 17.06 | 0 | 0 | 0.00078604 | 63.06 | 0.00078604 | 63.06 | 0 | 0 | 2023-03-08 19:05:49 | 0.00073924 | 4.1541 | 333.2888 | 0 | Close
15356 | 3 | 7 | CC Chg | 01:04:30 | 127:48:59 | 0.1994 | 3.7075 | 0.21436 | 17.2 | 0.21436 | 17.2 | 0 | 0 | 0.0007922 | 63.56 | 0.0007922 | 63.56 | 0 | 0 | 2023-03-08 19:06:19 | 0.00073928 | 8.3082 | 666.5775 | 0 | Close
15357 | 3 | 7 | CC Chg | 01:05:00 | 127:49:29 | 0.1994 | 3.7078 | 0.21602 | 17.33 | 0.21602 | 17.33 | 0 | 0 | 0.00079836 | 64.05 | 0.00079836 | 64.05 | 0 | 0 | 2023-03-08 19:06:49 | 0.00073934 | 5.5389 | 444.391 | 0 | Close
15358 | 3 | 7 | CC Chg | 01:05:30 | 127:49:59 | 0.1994 | 3.708 | 0.21768 | 17.46 | 0.21768 | 17.46 | 0 | 0 | 0.00080452 | 64.55 | 0.00080452 | 64.55 | 0 | 0 | 2023-03-08 19:07:19 | 0.00073938 | 8.3082 | 666.5775 | 0 | Close
15359 | 3 | 7 | CC Chg | 01:06:00 | 127:50:29 | 0.19941 | 3.7083 | 0.21934 | 17.6 | 0.21934 | 17.6 | 0 | 0 | 0.00081068 | 65.04 | 0.00081068 | 65.04 | 0 | 0 | 2023-03-08 19:07:49 | 0.00073947 | 5.5389 | 444.391 | 0 | Close
15360 | 3 | 7 | CC Chg | 01:06:30 | 127:50:59 | 0.19941 | 3.7085 | 0.22101 | 17.73 | 0.22101 | 17.73 | 0 | 0 | 0.00081684 | 65.54 | 0.00081684 | 65.54 | 0 | 0 | 2023-03-08 19:08:19 | 0.00073951 | 8.3082 | 666.5775 | 0 | Close
15361 | 3 | 7 | CC Chg | 01:07:00 | 127:51:29 | 0.19941 | 3.7086 | 0.22267 | 17.86 | 0.22267 | 17.86 | 0 | 0 | 0.00082301 | 66.03 | 0.00082301 | 66.03 | 0 | 0 | 2023-03-08 19:08:49 | 0.00073953 | 16.6167 | 1333.1729 | 0 | Close
15362 | 3 | 7 | CC Chg | 01:07:30 | 127:51:59 | 0.1994 | 3.7088 | 0.22433 | 18 | 0.22433 | 18 | 0 | 0 | 0.00082917 | 66.53 | 0.00082917 | 66.53 | 0 | 0 | 2023-03-08 19:09:19 | 0.00073953 | 8.3083 | 666.5864 | 0 | Close
15363 | 3 | 7 | CC Chg | 01:08:00 | 127:52:29 | 0.1994 | 3.709 | 0.22599 | 18.13 | 0.22599 | 18.13 | 0 | 0 | 0.00083533 | 67.02 | 0.00083533 | 67.02 | 0 | 0 | 2023-03-08 19:09:49 | 0.00073957 | 8.3083 | 666.5864 | 0 | Close
15364 | 3 | 7 | CC Chg | 01:08:30 | 127:52:59 | 0.1994 | 3.7091 | 0.22765 | 18.26 | 0.22765 | 18.26 | 0 | 0 | 0.0008415 | 67.51 | 0.0008415 | 67.51 | 0 | 0 | 2023-03-08 19:10:19 | 0.00073959 | 16.6167 | 1333.1729 | 0 | Close
15365 | 3 | 7 | CC Chg | 01:09:00 | 127:53:29 | 0.1994 | 3.7093 | 0.22931 | 18.4 | 0.22931 | 18.4 | 0 | 0 | 0.00084766 | 68.01 | 0.00084766 | 68.01 | 0 | 0 | 2023-03-08 19:10:49 | 0.00073963 | 8.3082 | 666.5775 | 0 | Close
15366 | 3 | 7 | CC Chg | 01:09:30 | 127:53:59 | 0.1994 | 3.7096 | 0.23098 | 18.53 | 0.23098 | 18.53 | 0 | 0 | 0.00085382 | 68.5 | 0.00085382 | 68.5 | 0 | 0 | 2023-03-08 19:11:19 | 0.00073969 | 5.5387 | 444.3791 | 0 | Close
15367 | 3 | 7 | CC Chg | 01:10:00 | 127:54:29 | 0.1994 | 3.7099 | 0.23264 | 18.66 | 0.23264 | 18.66 | 0 | 0 | 0.00085999 | 69 | 0.00085999 | 69 | 0 | 0 | 2023-03-08 19:11:49 | 0.00073975 | 5.539 | 444.3969 | 0 | Close
15368 | 3 | 7 | CC Chg | 01:10:30 | 127:54:59 | 0.1994 | 3.7101 | 0.2343 | 18.8 | 0.2343 | 18.8 | 0 | 0 | 0.00086615 | 69.49 | 0.00086615 | 69.49 | 0 | 0 | 2023-03-08 19:12:19 | 0.00073979 | 8.3081 | 666.5686 | 0 | Close
15369 | 3 | 7 | CC Chg | 01:11:00 | 127:55:29 | 0.19939 | 3.7104 | 0.23596 | 18.93 | 0.23596 | 18.93 | 0 | 0 | 0.00087232 | 69.99 | 0.00087232 | 69.99 | 0 | 0 | 2023-03-08 19:12:49 | 0.00073982 | 5.539 | 444.4028 | 0 | Close
15370 | 3 | 7 | CC Chg | 01:11:30 | 127:55:59 | 0.19939 | 3.7108 | 0.23762 | 19.06 | 0.23762 | 19.06 | 0 | 0 | 0.00087848 | 70.48 | 0.00087848 | 70.48 | 0 | 0 | 2023-03-08 19:13:19 | 0.0007399 | 4.1541 | 333.2888 | 0 | Close
15371 | 3 | 7 | CC Chg | 01:12:00 | 127:56:29 | 0.19941 | 3.7109 | 0.23928 | 19.2 | 0.23928 | 19.2 | 0 | 0 | 0.00088465 | 70.98 | 0.00088465 | 70.98 | 0 | 0 | 2023-03-08 19:13:49 | 0.00073999 | 16.6169 | 1333.1907 | 0 | Close
15372 | 3 | 7 | CC Chg | 01:12:30 | 127:56:59 | 0.19941 | 3.7112 | 0.24095 | 19.33 | 0.24095 | 19.33 | 0 | 0 | 0.00089082 | 71.47 | 0.00089082 | 71.47 | 0 | 0 | 2023-03-08 19:14:19 | 0.00074005 | 5.539 | 444.4028 | 0 | Close
15373 | 3 | 7 | CC Chg | 01:13:00 | 127:57:29 | 0.19941 | 3.7112 | 0.24261 | 19.46 | 0.24261 | 19.46 | 0 | 0 | 0.00089698 | 71.97 | 0.00089698 | 71.97 | 0 | 0 | 2023-03-08 19:14:49 | 0.00074005 | 0 | 0 | 0 | Close
15374 | 3 | 7 | CC Chg | 01:13:30 | 127:57:59 | 0.19941 | 3.7115 | 0.24427 | 19.6 | 0.24427 | 19.6 | 0 | 0 | 0.00090315 | 72.46 | 0.00090315 | 72.46 | 0 | 0 | 2023-03-08 19:15:19 | 0.00074011 | 5.5391 | 444.4088 | 0 | Close
15375 | 3 | 7 | CC Chg | 01:14:00 | 127:58:29 | 0.1994 | 3.7116 | 0.24593 | 19.73 | 0.24593 | 19.73 | 0 | 0 | 0.00090932 | 72.96 | 0.00090932 | 72.96 | 0 | 0 | 2023-03-08 19:15:49 | 0.00074009 | 16.6173 | 1333.2264 | 0 | Close
15376 | 3 | 7 | CC Chg | 01:14:30 | 127:58:59 | 0.19942 | 3.7118 | 0.24759 | 19.86 | 0.24759 | 19.86 | 0 | 0 | 0.00091549 | 73.45 | 0.00091549 | 73.45 | 0 | 0 | 2023-03-08 19:16:19 | 0.00074021 | 8.3087 | 666.6132 | 0 | Close
15377 | 3 | 7 | CC Chg | 01:15:00 | 127:59:29 | 0.19939 | 3.712 | 0.24925 | 20 | 0.24925 | 20 | 0 | 0 | 0.00092165 | 73.95 | 0.00092165 | 73.95 | 0 | 0 | 2023-03-08 19:16:49 | 0.00074014 | 8.3088 | 666.6221 | 0 | Close
15378 | 3 | 7 | CC Chg | 01:15:30 | 127:59:59 | 0.1994 | 3.7122 | 0.25092 | 20.13 | 0.25092 | 20.13 | 0 | 0 | 0.00092782 | 74.44 | 0.00092782 | 74.44 | 0 | 0 | 2023-03-08 19:17:19 | 0.00074021 | 8.3086 | 666.6043 | 0 | Close
15379 | 3 | 7 | CC Chg | 01:16:00 | 128:00:29 | 0.1994 | 3.7124 | 0.25258 | 20.26 | 0.25258 | 20.26 | 0 | 0 | 0.00093399 | 74.94 | 0.00093399 | 74.94 | 0 | 0 | 2023-03-08 19:17:49 | 0.00074025 | 8.3087 | 666.6132 | 0 | Close
15380 | 3 | 7 | CC Chg | 01:16:30 | 128:00:59 | 0.19941 | 3.7128 | 0.25424 | 20.4 | 0.25424 | 20.4 | 0 | 0 | 0.00094016 | 75.43 | 0.00094016 | 75.43 | 0 | 0 | 2023-03-08 19:18:19 | 0.00074037 | 4.1543 | 333.3066 | 0 | Close
15381 | 3 | 7 | CC Chg | 01:17:00 | 128:01:29 | 0.1994 | 3.713 | 0.2559 | 20.53 | 0.2559 | 20.53 | 0 | 0 | 0.00094633 | 75.93 | 0.00094633 | 75.93 | 0 | 0 | 2023-03-08 19:18:49 | 0.00074037 | 8.3086 | 666.6043 | 0 | Close
15382 | 3 | 7 | CC Chg | 01:17:30 | 128:01:59 | 0.19941 | 3.7134 | 0.25756 | 20.66 | 0.25756 | 20.66 | 0 | 0 | 0.0009525 | 76.42 | 0.0009525 | 76.42 | 0 | 0 | 2023-03-08 19:19:19 | 0.00074049 | 4.1543 | 333.3066 | 0 | Close
15383 | 3 | 7 | CC Chg | 01:18:00 | 128:02:29 | 0.1994 | 3.7134 | 0.25922 | 20.8 | 0.25922 | 20.8 | 0 | 0 | 0.00095867 | 76.92 | 0.00095867 | 76.92 | 0 | 0 | 2023-03-08 19:19:49 | 0.00074045 | 0 | 0 | 0 | Close
15384 | 3 | 7 | CC Chg | 01:18:30 | 128:02:59 | 0.19941 | 3.7138 | 0.26089 | 20.93 | 0.26089 | 20.93 | 0 | 0 | 0.00096484 | 77.41 | 0.00096484 | 77.41 | 0 | 0 | 2023-03-08 19:20:19 | 0.00074057 | 4.1543 | 333.3066 | 0 | Close
15385 | 3 | 7 | CC Chg | 01:19:00 | 128:03:29 | 0.1994 | 3.7139 | 0.26255 | 21.06 | 0.26255 | 21.06 | 0 | 0 | 0.00097101 | 77.91 | 0.00097101 | 77.91 | 0 | 0 | 2023-03-08 19:20:49 | 0.00074055 | 16.6167 | 1333.1729 | 0 | Close
15386 | 3 | 7 | CC Chg | 01:19:30 | 128:03:59 | 0.19941 | 3.714 | 0.26421 | 21.2 | 0.26421 | 21.2 | 0 | 0 | 0.00097718 | 78.4 | 0.00097718 | 78.4 | 0 | 0 | 2023-03-08 19:21:19 | 0.00074061 | 16.6171 | 1333.2085 | 0 | Close
15387 | 3 | 7 | CC Chg | 01:20:00 | 128:04:29 | 0.19941 | 3.7143 | 0.26587 | 21.33 | 0.26587 | 21.33 | 0 | 0 | 0.00098336 | 78.9 | 0.00098336 | 78.9 | 0 | 0 | 2023-03-08 19:21:49 | 0.00074067 | 5.539 | 444.4028 | 0 | Close
15388 | 3 | 7 | CC Chg | 01:20:30 | 128:04:59 | 0.19941 | 3.7144 | 0.26753 | 21.46 | 0.26753 | 21.46 | 0 | 0 | 0.00098953 | 79.39 | 0.00098953 | 79.39 | 0 | 0 | 2023-03-08 19:22:19 | 0.00074069 | 16.6169 | 1333.1907 | 0 | Close
15389 | 3 | 7 | CC Chg | 01:21:00 | 128:05:29 | 0.19941 | 3.7146 | 0.26919 | 21.6 | 0.26919 | 21.6 | 0 | 0 | 0.0009957 | 79.89 | 0.0009957 | 79.89 | 0 | 0 | 2023-03-08 19:22:49 | 0.00074073 | 8.3084 | 666.5954 | 0 | Close
15390 | 3 | 7 | CC Chg | 01:21:30 | 128:05:59 | 0.19941 | 3.7149 | 0.27086 | 21.73 | 0.27086 | 21.73 | 0 | 0 | 0.00100187 | 80.38 | 0.00100187 | 80.38 | 0 | 0 | 2023-03-08 19:23:19 | 0.00074079 | 5.539 | 444.4028 | 0 | Close
15391 | 3 | 7 | CC Chg | 01:22:00 | 128:06:29 | 0.1994 | 3.7152 | 0.27252 | 21.86 | 0.27252 | 21.86 | 0 | 0 | 0.00100805 | 80.88 | 0.00100805 | 80.88 | 0 | 0 | 2023-03-08 19:23:49 | 0.00074081 | 5.539 | 444.4028 | 0 | Close
15392 | 3 | 7 | CC Chg | 01:22:30 | 128:06:59 | 0.19941 | 3.7155 | 0.27418 | 22 | 0.27418 | 22 | 0 | 0 | 0.00101422 | 81.37 | 0.00101422 | 81.37 | 0 | 0 | 2023-03-08 19:24:19 | 0.00074091 | 5.539 | 444.4028 | 0 | Close
15393 | 3 | 7 | CC Chg | 01:23:00 | 128:07:29 | 0.1994 | 3.7158 | 0.27584 | 22.13 | 0.27584 | 22.13 | 0 | 0 | 0.0010204 | 81.87 | 0.0010204 | 81.87 | 0 | 0 | 2023-03-08 19:24:49 | 0.00074093 | 5.5389 | 444.391 | 0 | Close
15394 | 3 | 7 | CC Chg | 01:23:30 | 128:07:59 | 0.19939 | 3.7159 | 0.2775 | 22.26 | 0.2775 | 22.26 | 0 | 0 | 0.00102657 | 82.36 | 0.00102657 | 82.36 | 0 | 0 | 2023-03-08 19:25:19 | 0.00074091 | 16.6171 | 1333.2085 | 0 | Close
15395 | 3 | 7 | CC Chg | 01:24:00 | 128:08:29 | 0.19939 | 3.7161 | 0.27916 | 22.4 | 0.27916 | 22.4 | 0 | 0 | 0.00103275 | 82.86 | 0.00103275 | 82.86 | 0 | 0 | 2023-03-08 19:25:49 | 0.00074095 | 8.3087 | 666.6132 | 0 | Close
15396 | 3 | 7 | CC Chg | 01:24:30 | 128:08:59 | 0.19941 | 3.7163 | 0.28083 | 22.53 | 0.28083 | 22.53 | 0 | 0 | 0.00103892 | 83.35 | 0.00103892 | 83.35 | 0 | 0 | 2023-03-08 19:26:19 | 0.00074107 | 8.3086 | 666.6043 | 0 | Close
15397 | 3 | 7 | CC Chg | 01:25:00 | 128:09:29 | 0.19941 | 3.7166 | 0.28249 | 22.66 | 0.28249 | 22.66 | 0 | 0 | 0.0010451 | 83.85 | 0.0010451 | 83.85 | 0 | 0 | 2023-03-08 19:26:49 | 0.00074113 | 5.5389 | 444.391 | 0 | Close
15398 | 3 | 7 | CC Chg | 01:25:30 | 128:09:59 | 0.19939 | 3.7167 | 0.28415 | 22.8 | 0.28415 | 22.8 | 0 | 0 | 0.00105127 | 84.34 | 0.00105127 | 84.34 | 0 | 0 | 2023-03-08 19:27:19 | 0.00074107 | 16.6173 | 1333.2264 | 0 | Close
15399 | 3 | 7 | CC Chg | 01:26:00 | 128:10:29 | 0.1994 | 3.7168 | 0.28581 | 22.93 | 0.28581 | 22.93 | 0 | 0 | 0.00105745 | 84.84 | 0.00105745 | 84.84 | 0 | 0 | 2023-03-08 19:27:49 | 0.00074113 | 16.6167 | 1333.1729 | 0 | Close
15400 | 3 | 7 | CC Chg | 01:26:30 | 128:10:59 | 0.19941 | 3.7171 | 0.28747 | 23.06 | 0.28747 | 23.06 | 0 | 0 | 0.00106362 | 85.34 | 0.00106362 | 85.34 | 0 | 0 | 2023-03-08 19:28:19 | 0.00074123 | 5.5391 | 444.4088 | 0 | Close
15401 | 3 | 7 | CC Chg | 01:27:00 | 128:11:29 | 0.1994 | 3.7172 | 0.28913 | 23.2 | 0.28913 | 23.2 | 0 | 0 | 0.0010698 | 85.83 | 0.0010698 | 85.83 | 0 | 0 | 2023-03-08 19:28:49 | 0.00074121 | 16.6171 | 1333.2085 | 0 | Close
15402 | 3 | 7 | CC Chg | 01:27:30 | 128:11:59 | 0.19939 | 3.7176 | 0.2908 | 23.33 | 0.2908 | 23.33 | 0 | 0 | 0.00107598 | 86.33 | 0.00107598 | 86.33 | 0 | 0 | 2023-03-08 19:29:19 | 0.00074125 | 4.154 | 333.2798 | 0 | Close
15403 | 3 | 7 | CC Chg | 01:28:00 | 128:12:29 | 0.19941 | 3.7179 | 0.29246 | 23.46 | 0.29246 | 23.46 | 0 | 0 | 0.00108216 | 86.82 | 0.00108216 | 86.82 | 0 | 0 | 2023-03-08 19:29:49 | 0.00074139 | 5.539 | 444.3969 | 0 | Close
15404 | 3 | 7 | CC Chg | 01:28:30 | 128:12:59 | 0.19941 | 3.7181 | 0.29412 | 23.6 | 0.29412 | 23.6 | 0 | 0 | 0.00108833 | 87.32 | 0.00108833 | 87.32 | 0 | 0 | 2023-03-08 19:30:19 | 0.00074143 | 8.3084 | 666.5954 | 0 | Close
15405 | 3 | 7 | CC Chg | 01:29:00 | 128:13:29 | 0.1994 | 3.7184 | 0.29578 | 23.73 | 0.29578 | 23.73 | 0 | 0 | 0.00109451 | 87.81 | 0.00109451 | 87.81 | 0 | 0 | 2023-03-08 19:30:49 | 0.00074145 | 5.539 | 444.3969 | 0 | Close
15406 | 3 | 7 | CC Chg | 01:29:30 | 128:13:59 | 0.19941 | 3.7186 | 0.29744 | 23.86 | 0.29744 | 23.86 | 0 | 0 | 0.00110069 | 88.31 | 0.00110069 | 88.31 | 0 | 0 | 2023-03-08 19:31:19 | 0.00074153 | 8.3083 | 666.5864 | 0 | Close
15407 | 3 | 7 | CC Chg | 01:30:00 | 128:14:29 | 0.19941 | 3.7188 | 0.2991 | 24 | 0.2991 | 24 | 0 | 0 | 0.00110687 | 88.81 | 0.00110687 | 88.81 | 0 | 0 | 2023-03-08 19:31:49 | 0.00074157 | 8.3082 | 666.5775 | 0 | Close
15408 | 3 | 7 | CC Chg | 01:30:30 | 128:14:59 | 0.19939 | 3.7189 | 0.30077 | 24.13 | 0.30077 | 24.13 | 0 | 0 | 0.00111305 | 89.3 | 0.00111305 | 89.3 | 0 | 0 | 2023-03-08 19:32:19 | 0.00074151 | 16.6169 | 1333.1907 | 0 | Close
15409 | 3 | 7 | CC Chg | 01:31:00 | 128:15:29 | 0.1994 | 3.7192 | 0.30243 | 24.26 | 0.30243 | 24.26 | 0 | 0 | 0.00111923 | 89.8 | 0.00111923 | 89.8 | 0 | 0 | 2023-03-08 19:32:49 | 0.00074161 | 5.539 | 444.3969 | 0 | Close
15410 | 3 | 7 | CC Chg | 01:31:30 | 128:15:59 | 0.19939 | 3.7193 | 0.30409 | 24.4 | 0.30409 | 24.4 | 0 | 0 | 0.00112541 | 90.29 | 0.00112541 | 90.29 | 0 | 0 | 2023-03-08 19:33:19 | 0.00074159 | 16.616 | 1333.1194 | 0 | Close
15411 | 3 | 7 | CC Chg | 01:32:00 | 128:16:29 | 0.1994 | 3.7195 | 0.30575 | 24.53 | 0.30575 | 24.53 | 0 | 0 | 0.00113159 | 90.79 | 0.00113159 | 90.79 | 0 | 0 | 2023-03-08 19:33:49 | 0.00074167 | 8.3081 | 666.5686 | 0 | Close
15412 | 3 | 7 | CC Chg | 01:32:30 | 128:16:59 | 0.1994 | 3.7197 | 0.30741 | 24.66 | 0.30741 | 24.66 | 0 | 0 | 0.00113777 | 91.28 | 0.00113777 | 91.28 | 0 | 0 | 2023-03-08 19:34:19 | 0.00074171 | 8.3084 | 666.5954 | 0 | Close
15413 | 3 | 7 | CC Chg | 01:33:00 | 128:17:29 | 0.19939 | 3.72 | 0.30907 | 24.8 | 0.30907 | 24.8 | 0 | 0 | 0.00114395 | 91.78 | 0.00114395 | 91.78 | 0 | 0 | 2023-03-08 19:34:49 | 0.00074173 | 5.5388 | 444.385 | 0 | Close
15414 | 3 | 7 | CC Chg | 01:33:30 | 128:17:59 | 0.1994 | 3.7202 | 0.31074 | 24.93 | 0.31074 | 24.93 | 0 | 0 | 0.00115013 | 92.28 | 0.00115013 | 92.28 | 0 | 0 | 2023-03-08 19:35:19 | 0.00074181 | 8.3081 | 666.5686 | 0 | Close
15415 | 3 | 7 | CC Chg | 01:34:00 | 128:18:29 | 0.19939 | 3.7205 | 0.3124 | 25.06 | 0.3124 | 25.06 | 0 | 0 | 0.00115632 | 92.77 | 0.00115632 | 92.77 | 0 | 0 | 2023-03-08 19:35:49 | 0.00074183 | 5.5389 | 444.391 | 0 | Close
15416 | 3 | 7 | CC Chg | 01:34:30 | 128:18:59 | 0.19939 | 3.7208 | 0.31406 | 25.2 | 0.31406 | 25.2 | 0 | 0 | 0.0011625 | 93.27 | 0.0011625 | 93.27 | 0 | 0 | 2023-03-08 19:36:19 | 0.00074189 | 5.5387 | 444.3791 | 0 | Close
15417 | 3 | 7 | CC Chg | 01:35:00 | 128:19:29 | 0.19939 | 3.721 | 0.31572 | 25.33 | 0.31572 | 25.33 | 0 | 0 | 0.00116868 | 93.76 | 0.00116868 | 93.76 | 0 | 0 | 2023-03-08 19:36:49 | 0.00074193 | 8.3082 | 666.5775 | 0 | Close
15418 | 3 | 7 | CC Chg | 01:35:30 | 128:19:59 | 0.19941 | 3.7213 | 0.31738 | 25.46 | 0.31738 | 25.46 | 0 | 0 | 0.00117486 | 94.26 | 0.00117486 | 94.26 | 0 | 0 | 2023-03-08 19:37:19 | 0.00074206 | 5.539 | 444.3969 | 0 | Close
15419 | 3 | 7 | CC Chg | 01:36:00 | 128:20:29 | 0.1994 | 3.7215 | 0.31904 | 25.6 | 0.31904 | 25.6 | 0 | 0 | 0.00118105 | 94.76 | 0.00118105 | 94.76 | 0 | 0 | 2023-03-08 19:37:49 | 0.00074207 | 8.3083 | 666.5864 | 0 | Close
15420 | 3 | 7 | CC Chg | 01:36:30 | 128:20:59 | 0.19941 | 3.7216 | 0.32071 | 25.73 | 0.32071 | 25.73 | 0 | 0 | 0.00118723 | 95.25 | 0.00118723 | 95.25 | 0 | 0 | 2023-03-08 19:38:19 | 0.00074212 | 16.6167 | 1333.1729 | 0 | Close
15421 | 3 | 7 | CC Chg | 01:37:00 | 128:21:29 | 0.19939 | 3.7217 | 0.32237 | 25.86 | 0.32237 | 25.86 | 0 | 0 | 0.00119342 | 95.75 | 0.00119342 | 95.75 | 0 | 0 | 2023-03-08 19:38:49 | 0.00074207 | 16.6164 | 1333.155 | 0 | Close
15422 | 3 | 7 | CC Chg | 01:37:30 | 128:21:59 | 0.1994 | 3.722 | 0.32403 | 26 | 0.32403 | 26 | 0 | 0 | 0.0011996 | 96.25 | 0.0011996 | 96.25 | 0 | 0 | 2023-03-08 19:39:19 | 0.00074217 | 5.5388 | 444.385 | 0 | Close
15423 | 3 | 7 | CC Chg | 01:38:00 | 128:22:29 | 0.1994 | 3.7222 | 0.32569 | 26.13 | 0.32569 | 26.13 | 0 | 0 | 0.00120579 | 96.74 | 0.00120579 | 96.74 | 0 | 0 | 2023-03-08 19:39:49 | 0.00074221 | 8.3084 | 666.5954 | 0 | Close
15424 | 3 | 7 | CC Chg | 01:38:30 | 128:22:59 | 0.1994 | 3.7225 | 0.32735 | 26.26 | 0.32735 | 26.26 | 0 | 0 | 0.00121197 | 97.24 | 0.00121197 | 97.24 | 0 | 0 | 2023-03-08 19:40:19 | 0.00074227 | 5.5388 | 444.385 | 0 | Close
15425 | 3 | 7 | CC Chg | 01:39:00 | 128:23:29 | 0.1994 | 3.7227 | 0.32901 | 26.4 | 0.32901 | 26.4 | 0 | 0 | 0.00121816 | 97.73 | 0.00121816 | 97.73 | 0 | 0 | 2023-03-08 19:40:49 | 0.00074231 | 8.3084 | 666.5954 | 0 | Close
15426 | 3 | 7 | CC Chg | 01:39:30 | 128:23:59 | 0.19941 | 3.723 | 0.33068 | 26.53 | 0.33068 | 26.53 | 0 | 0 | 0.00122434 | 98.23 | 0.00122434 | 98.23 | 0 | 0 | 2023-03-08 19:41:19 | 0.0007424 | 5.5389 | 444.391 | 0 | Close
15427 | 3 | 7 | CC Chg | 01:40:00 | 128:24:29 | 0.19941 | 3.7233 | 0.33234 | 26.66 | 0.33234 | 26.66 | 0 | 0 | 0.00123053 | 98.73 | 0.00123053 | 98.73 | 0 | 0 | 2023-03-08 19:41:49 | 0.00074246 | 5.539 | 444.3969 | 0 | Close
15428 | 3 | 7 | CC Chg | 01:40:30 | 128:24:59 | 0.19941 | 3.7236 | 0.334 | 26.8 | 0.334 | 26.8 | 0 | 0 | 0.00123672 | 99.22 | 0.00123672 | 99.22 | 0 | 0 | 2023-03-08 19:42:19 | 0.00074252 | 5.5388 | 444.385 | 0 | Close
15429 | 3 | 7 | CC Chg | 01:41:00 | 128:25:29 | 0.19939 | 3.7237 | 0.33566 | 26.93 | 0.33566 | 26.93 | 0 | 0 | 0.0012429 | 99.72 | 0.0012429 | 99.72 | 0 | 0 | 2023-03-08 19:42:49 | 0.00074247 | 16.6169 | 1333.1907 | 0 | Close
15430 | 3 | 7 | CC Chg | 01:41:30 | 128:25:59 | 0.1994 | 3.724 | 0.33732 | 27.06 | 0.33732 | 27.06 | 0 | 0 | 0.00124909 | 100.22 | 0.00124909 | 100.22 | 0 | 0 | 2023-03-08 19:43:19 | 0.00074257 | 5.5388 | 444.385 | 0 | Close
15431 | 3 | 7 | CC Chg | 01:42:00 | 128:26:29 | 0.19942 | 3.7242 | 0.33898 | 27.2 | 0.33898 | 27.2 | 0 | 0 | 0.00125528 | 100.71 | 0.00125528 | 100.71 | 0 | 0 | 2023-03-08 19:43:49 | 0.00074268 | 8.3084 | 666.5954 | 0 | Close
15432 | 3 | 7 | CC Chg | 01:42:30 | 128:26:59 | 0.19941 | 3.7244 | 0.34065 | 27.33 | 0.34065 | 27.33 | 0 | 0 | 0.00126147 | 101.21 | 0.00126147 | 101.21 | 0 | 0 | 2023-03-08 19:44:19 | 0.00074268 | 8.3086 | 666.6043 | 0 | Close
15433 | 3 | 7 | CC Chg | 01:43:00 | 128:27:29 | 0.19941 | 3.7245 | 0.34231 | 27.46 | 0.34231 | 27.46 | 0 | 0 | 0.00126766 | 101.71 | 0.00126766 | 101.71 | 0 | 0 | 2023-03-08 19:44:49 | 0.0007427 | 16.6171 | 1333.2085 | 0 | Close
15434 | 3 | 7 | CC Chg | 01:43:30 | 128:27:59 | 0.1994 | 3.7247 | 0.34397 | 27.6 | 0.34397 | 27.6 | 0 | 0 | 0.00127385 | 102.2 | 0.00127385 | 102.2 | 0 | 0 | 2023-03-08 19:45:19 | 0.00074271 | 8.3088 | 666.6221 | 0 | Close
15435 | 3 | 7 | CC Chg | 01:44:00 | 128:28:29 | 0.19942 | 3.7248 | 0.34563 | 27.73 | 0.34563 | 27.73 | 0 | 0 | 0.00128004 | 102.7 | 0.00128004 | 102.7 | 0 | 0 | 2023-03-08 19:45:49 | 0.0007428 | 16.6171 | 1333.2085 | 0 | Close
15436 | 3 | 7 | CC Chg | 01:44:30 | 128:28:59 | 0.1994 | 3.7252 | 0.34729 | 27.86 | 0.34729 | 27.86 | 0 | 0 | 0.00128623 | 103.2 | 0.00128623 | 103.2 | 0 | 0 | 2023-03-08 19:46:19 | 0.0007428 | 4.1544 | 333.311 | 0 | Close
15437 | 3 | 7 | CC Chg | 01:45:00 | 128:29:29 | 0.1994 | 3.7254 | 0.34896 | 28 | 0.34896 | 28 | 0 | 0 | 0.00129242 | 103.69 | 0.00129242 | 103.69 | 0 | 0 | 2023-03-08 19:46:49 | 0.00074284 | 8.3084 | 666.5954 | 0 | Close
15438 | 3 | 7 | CC Chg | 01:45:30 | 128:29:59 | 0.19942 | 3.7257 | 0.35062 | 28.13 | 0.35062 | 28.13 | 0 | 0 | 0.00129861 | 104.19 | 0.00129861 | 104.19 | 0 | 0 | 2023-03-08 19:47:19 | 0.00074298 | 5.5391 | 444.4088 | 0 | Close
15439 | 3 | 7 | CC Chg | 01:46:00 | 128:30:29 | 0.19941 | 3.7259 | 0.35228 | 28.26 | 0.35228 | 28.26 | 0 | 0 | 0.0013048 | 104.69 | 0.0013048 | 104.69 | 0 | 0 | 2023-03-08 19:47:49 | 0.00074298 | 8.3086 | 666.6043 | 0 | Close
15440 | 3 | 7 | CC Chg | 01:46:30 | 128:30:59 | 0.1994 | 3.7262 | 0.35394 | 28.4 | 0.35394 | 28.4 | 0 | 0 | 0.00131099 | 105.18 | 0.00131099 | 105.18 | 0 | 0 | 2023-03-08 19:48:19 | 0.000743 | 5.5391 | 444.4088 | 0 | Close
15441 | 3 | 7 | CC Chg | 01:47:00 | 128:31:29 | 0.19941 | 3.7264 | 0.3556 | 28.53 | 0.3556 | 28.53 | 0 | 0 | 0.00131718 | 105.68 | 0.00131718 | 105.68 | 0 | 0 | 2023-03-08 19:48:49 | 0.00074308 | 8.3087 | 666.6132 | 0 | Close
15442 | 3 | 7 | CC Chg | 01:47:30 | 128:31:59 | 0.19941 | 3.7267 | 0.35726 | 28.66 | 0.35726 | 28.66 | 0 | 0 | 0.00132337 | 106.18 | 0.00132337 | 106.18 | 0 | 0 | 2023-03-08 19:49:19 | 0.00074314 | 5.5391 | 444.4088 | 0 | Close
15443 | 3 | 7 | CC Chg | 01:48:00 | 128:32:29 | 0.19941 | 3.7268 | 0.35893 | 28.8 | 0.35893 | 28.8 | 0 | 0 | 0.00132957 | 106.67 | 0.00132957 | 106.67 | 0 | 0 | 2023-03-08 19:49:49 | 0.00074316 | 16.6171 | 1333.2085 | 0 | Close
15444 | 3 | 7 | CC Chg | 01:48:30 | 128:32:59 | 0.1994 | 3.727 | 0.36059 | 28.93 | 0.36059 | 28.93 | 0 | 0 | 0.00133576 | 107.17 | 0.00133576 | 107.17 | 0 | 0 | 2023-03-08 19:50:19 | 0.00074316 | 8.3086 | 666.6043 | 0 | Close
15445 | 3 | 7 | CC Chg | 01:49:00 | 128:33:29 | 0.19941 | 3.7271 | 0.36225 | 29.06 | 0.36225 | 29.06 | 0 | 0 | 0.00134195 | 107.67 | 0.00134195 | 107.67 | 0 | 0 | 2023-03-08 19:50:49 | 0.00074322 | 16.6169 | 1333.1907 | 0 | Close
15446 | 3 | 7 | CC Chg | 01:49:30 | 128:33:59 | 0.19941 | 3.7274 | 0.36391 | 29.2 | 0.36391 | 29.2 | 0 | 0 | 0.00134815 | 108.16 | 0.00134815 | 108.16 | 0 | 0 | 2023-03-08 19:51:19 | 0.00074328 | 5.539 | 444.4028 | 0 | Close
15447 | 3 | 7 | CC Chg | 01:50:00 | 128:34:29 | 0.1994 | 3.7276 | 0.36557 | 29.33 | 0.36557 | 29.33 | 0 | 0 | 0.00135434 | 108.66 | 0.00135434 | 108.66 | 0 | 0 | 2023-03-08 19:51:49 | 0.00074328 | 8.3086 | 666.6043 | 0 | Close
15448 | 3 | 7 | CC Chg | 01:50:30 | 128:34:59 | 0.1994 | 3.7278 | 0.36723 | 29.46 | 0.36723 | 29.46 | 0 | 0 | 0.00136054 | 109.16 | 0.00136054 | 109.16 | 0 | 0 | 2023-03-08 19:52:19 | 0.00074332 | 8.3088 | 666.6221 | 0 | Close
15449 | 3 | 7 | CC Chg | 01:51:00 | 128:35:29 | 0.19939 | 3.728 | 0.3689 | 29.6 | 0.3689 | 29.6 | 0 | 0 | 0.00136673 | 109.65 | 0.00136673 | 109.65 | 0 | 0 | 2023-03-08 19:52:49 | 0.00074333 | 8.3086 | 666.6043 | 0 | Close
15450 | 3 | 7 | CC Chg | 01:51:30 | 128:35:59 | 0.1994 | 3.7283 | 0.37056 | 29.73 | 0.37056 | 29.73 | 0 | 0 | 0.00137292 | 110.15 | 0.00137292 | 110.15 | 0 | 0 | 2023-03-08 19:53:19 | 0.00074342 | 5.539 | 444.4028 | 0 | Close
15451 | 3 | 7 | CC Chg | 01:52:00 | 128:36:29 | 0.19942 | 3.7286 | 0.37222 | 29.86 | 0.37222 | 29.86 | 0 | 0 | 0.00137912 | 110.65 | 0.00137912 | 110.65 | 0 | 0 | 2023-03-08 19:53:49 | 0.00074356 | 5.5389 | 444.391 | 0 | Close
15452 | 3 | 7 | CC Chg | 01:52:30 | 128:36:59 | 0.1994 | 3.7287 | 0.37388 | 30 | 0.37388 | 30 | 0 | 0 | 0.00138532 | 111.15 | 0.00138532 | 111.15 | 0 | 0 | 2023-03-08 19:54:19 | 0.0007435 | 16.6169 | 1333.1907 | 0 | Close
15453 | 3 | 7 | CC Chg | 01:53:00 | 128:37:29 | 0.19941 | 3.729 | 0.37554 | 30.13 | 0.37554 | 30.13 | 0 | 0 | 0.00139151 | 111.64 | 0.00139151 | 111.64 | 0 | 0 | 2023-03-08 19:54:49 | 0.0007436 | 5.5393 | 444.4207 | 0 | Close
15454 | 3 | 7 | CC Chg | 01:53:30 | 128:37:59 | 0.19941 | 3.7293 | 0.3772 | 30.26 | 0.3772 | 30.26 | 0 | 0 | 0.00139771 | 112.14 | 0.00139771 | 112.14 | 0 | 0 | 2023-03-08 19:55:19 | 0.00074366 | 5.539 | 444.3969 | 0 | Close
15455 | 3 | 7 | CC Chg | 01:54:00 | 128:38:29 | 0.1994 | 3.7294 | 0.37887 | 30.4 | 0.37887 | 30.4 | 0 | 0 | 0.00140391 | 112.64 | 0.00140391 | 112.64 | 0 | 0 | 2023-03-08 19:55:49 | 0.00074364 | 16.6169 | 1333.1907 | 0 | Close
15456 | 3 | 7 | CC Chg | 01:54:30 | 128:38:59 | 0.19941 | 3.7296 | 0.38053 | 30.53 | 0.38053 | 30.53 | 0 | 0 | 0.0014101 | 113.13 | 0.0014101 | 113.13 | 0 | 0 | 2023-03-08 19:56:19 | 0.00074372 | 8.3089 | 666.631 | 0 | Close
15457 | 3 | 7 | CC Chg | 01:55:00 | 128:39:29 | 0.19941 | 3.7298 | 0.38219 | 30.66 | 0.38219 | 30.66 | 0 | 0 | 0.0014163 | 113.63 | 0.0014163 | 113.63 | 0 | 0 | 2023-03-08 19:56:49 | 0.00074376 | 8.3084 | 666.5954 | 0 | Close
15458 | 3 | 7 | CC Chg | 01:55:30 | 128:39:59 | 0.1994 | 3.73 | 0.38385 | 30.8 | 0.38385 | 30.8 | 0 | 0 | 0.0014225 | 114.13 | 0.0014225 | 114.13 | 0 | 0 | 2023-03-08 19:57:19 | 0.00074376 | 8.3084 | 666.5954 | 0 | Close
15459 | 3 | 7 | CC Chg | 01:56:00 | 128:40:29 | 0.19941 | 3.7302 | 0.38551 | 30.93 | 0.38551 | 30.93 | 0 | 0 | 0.0014287 | 114.63 | 0.0014287 | 114.63 | 0 | 0 | 2023-03-08 19:57:49 | 0.00074384 | 8.3087 | 666.6132 | 0 | Close
15460 | 3 | 7 | CC Chg | 01:56:30 | 128:40:59 | 0.19941 | 3.7304 | 0.38717 | 31.06 | 0.38717 | 31.06 | 0 | 0 | 0.0014349 | 115.12 | 0.0014349 | 115.12 | 0 | 0 | 2023-03-08 19:58:19 | 0.00074388 | 8.3084 | 666.5954 | 0 | Close
15461 | 3 | 7 | CC Chg | 01:57:00 | 128:41:29 | 0.19939 | 3.7307 | 0.38884 | 31.2 | 0.38884 | 31.2 | 0 | 0 | 0.0014411 | 115.62 | 0.0014411 | 115.62 | 0 | 0 | 2023-03-08 19:58:49 | 0.00074386 | 5.5393 | 444.4207 | 0 | Close
15462 | 3 | 7 | CC Chg | 01:57:30 | 128:41:59 | 0.19941 | 3.731 | 0.3905 | 31.33 | 0.3905 | 31.33 | 0 | 0 | 0.0014473 | 116.12 | 0.0014473 | 116.12 | 0 | 0 | 2023-03-08 19:59:19 | 0.000744 | 5.539 | 444.3969 | 0 | Close
15463 | 3 | 7 | CC Chg | 01:58:00 | 128:42:29 | 0.1994 | 3.7312 | 0.39216 | 31.46 | 0.39216 | 31.46 | 0 | 0 | 0.0014535 | 116.62 | 0.0014535 | 116.62 | 0 | 0 | 2023-03-08 19:59:49 | 0.000744 | 8.3082 | 666.5775 | 0 | Close
15464 | 3 | 7 | CC Chg | 01:58:30 | 128:42:59 | 0.19941 | 3.7315 | 0.39382 | 31.6 | 0.39382 | 31.6 | 0 | 0 | 0.0014597 | 117.11 | 0.0014597 | 117.11 | 0 | 0 | 2023-03-08 20:00:19 | 0.0007441 | 5.539 | 444.3969 | 0 | Close
15465 | 3 | 7 | CC Chg | 01:59:00 | 128:43:29 | 0.19942 | 3.7317 | 0.39548 | 31.73 | 0.39548 | 31.73 | 0 | 0 | 0.0014659 | 117.61 | 0.0014659 | 117.61 | 0 | 0 | 2023-03-08 20:00:49 | 0.00074418 | 8.3084 | 666.5954 | 0 | Close
15466 | 3 | 7 | CC Chg | 01:59:30 | 128:43:59 | 0.1994 | 3.732 | 0.39714 | 31.86 | 0.39714 | 31.86 | 0 | 0 | 0.0014721 | 118.11 | 0.0014721 | 118.11 | 0 | 0 | 2023-03-08 20:01:19 | 0.00074416 | 5.5388 | 444.385 | 0 | Close
15467 | 3 | 7 | CC Chg | 02:00:00 | 128:44:29 | 0.19941 | 3.7321 | 0.39881 | 32 | 0.39881 | 32 | 0 | 0 | 0.0014783 | 118.61 | 0.0014783 | 118.61 | 0 | 0 | 2023-03-08 20:01:49 | 0.00074422 | 16.6173 | 1333.2264 | 0 | Close
15468 | 3 | 7 | CC Chg | 02:00:30 | 128:44:59 | 0.19941 | 3.7323 | 0.40047 | 32.13 | 0.40047 | 32.13 | 0 | 0 | 0.0014845 | 119.1 | 0.0014845 | 119.1 | 0 | 0 | 2023-03-08 20:02:19 | 0.00074426 | 8.3084 | 666.5954 | 0 | Close
15469 | 3 | 7 | CC Chg | 02:01:00 | 128:45:29 | 0.19941 | 3.7325 | 0.40213 | 32.26 | 0.40213 | 32.26 | 0 | 0 | 0.0014907 | 119.6 | 0.0014907 | 119.6 | 0 | 0 | 2023-03-08 20:02:49 | 0.0007443 | 8.3082 | 666.5775 | 0 | Close
15470 | 3 | 7 | CC Chg | 02:01:30 | 128:45:59 | 0.1994 | 3.7327 | 0.40379 | 32.4 | 0.40379 | 32.4 | 0 | 0 | 0.00149691 | 120.1 | 0.00149691 | 120.1 | 0 | 0 | 2023-03-08 20:03:19 | 0.0007443 | 8.3087 | 666.6132 | 0 | Close
15471 | 3 | 7 | CC Chg | 02:02:00 | 128:46:29 | 0.1994 | 3.7329 | 0.40545 | 32.53 | 0.40545 | 32.53 | 0 | 0 | 0.00150311 | 120.6 | 0.00150311 | 120.6 | 0 | 0 | 2023-03-08 20:03:49 | 0.00074434 | 8.3084 | 666.5954 | 0 | Close
15472 | 3 | 7 | CC Chg | 02:02:30 | 128:46:59 | 0.1994 | 3.7332 | 0.40711 | 32.66 | 0.40711 | 32.66 | 0 | 0 | 0.00150931 | 121.09 | 0.00150931 | 121.09 | 0 | 0 | 2023-03-08 20:04:19 | 0.0007444 | 5.539 | 444.3969 | 0 | Close
15473 | 3 | 7 | CC Chg | 02:03:00 | 128:47:29 | 0.1994 | 3.7333 | 0.40878 | 32.8 | 0.40878 | 32.8 | 0 | 0 | 0.00151552 | 121.59 | 0.00151552 | 121.59 | 0 | 0 | 2023-03-08 20:04:49 | 0.00074442 | 16.6169 | 1333.1907 | 0 | Close
15474 | 3 | 7 | CC Chg | 02:03:30 | 128:47:59 | 0.19942 | 3.7337 | 0.41044 | 32.93 | 0.41044 | 32.93 | 0 | 0 | 0.00152172 | 122.09 | 0.00152172 | 122.09 | 0 | 0 | 2023-03-08 20:05:19 | 0.00074457 | 4.1541 | 333.2888 | 0 | Close
15475 | 3 | 7 | CC Chg | 02:04:00 | 128:48:29 | 0.1994 | 3.7338 | 0.4121 | 33.06 | 0.4121 | 33.06 | 0 | 0 | 0.00152792 | 122.59 | 0.00152792 | 122.59 | 0 | 0 | 2023-03-08 20:05:49 | 0.00074452 | 16.6169 | 1333.1907 | 0 | Close
15476 | 3 | 7 | CC Chg | 02:04:30 | 128:48:59 | 0.19939 | 3.7342 | 0.41376 | 33.2 | 0.41376 | 33.2 | 0 | 0 | 0.00153413 | 123.08 | 0.00153413 | 123.08 | 0 | 0 | 2023-03-08 20:06:19 | 0.00074456 | 4.1543 | 333.3066 | 0 | Close
15477 | 3 | 7 | CC Chg | 02:05:00 | 128:49:29 | 0.19941 | 3.7343 | 0.41542 | 33.33 | 0.41542 | 33.33 | 0 | 0 | 0.00154033 | 123.58 | 0.00154033 | 123.58 | 0 | 0 | 2023-03-08 20:06:49 | 0.00074466 | 16.6169 | 1333.1907 | 0 | Close
15478 | 3 | 7 | CC Chg | 02:05:30 | 128:49:59 | 0.19941 | 3.7345 | 0.41708 | 33.46 | 0.41708 | 33.46 | 0 | 0 | 0.00154654 | 124.08 | 0.00154654 | 124.08 | 0 | 0 | 2023-03-08 20:07:19 | 0.0007447 | 8.3084 | 666.5954 | 0 | Close
15479 | 3 | 7 | CC Chg | 02:06:00 | 128:50:29 | 0.1994 | 3.7347 | 0.41875 | 33.6 | 0.41875 | 33.6 | 0 | 0 | 0.00155274 | 124.58 | 0.00155274 | 124.58 | 0 | 0 | 2023-03-08 20:07:49 | 0.0007447 | 8.3082 | 666.5775 | 0 | Close
15480 | 3 | 7 | CC Chg | 02:06:30 | 128:50:59 | 0.1994 | 3.7349 | 0.42041 | 33.73 | 0.42041 | 33.73 | 0 | 0 | 0.00155895 | 125.08 | 0.00155895 | 125.08 | 0 | 0 | 2023-03-08 20:08:19 | 0.00074474 | 8.3084 | 666.5954 | 0 | Close
15481 | 3 | 7 | CC Chg | 02:07:00 | 128:51:29 | 0.19941 | 3.7351 | 0.42207 | 33.86 | 0.42207 | 33.86 | 0 | 0 | 0.00156516 | 125.57 | 0.00156516 | 125.57 | 0 | 0 | 2023-03-08 20:08:49 | 0.00074482 | 8.3084 | 666.5954 | 0 | Close
15482 | 3 | 7 | CC Chg | 02:07:30 | 128:51:59 | 0.1994 | 3.7353 | 0.42373 | 34 | 0.42373 | 34 | 0 | 0 | 0.00157136 | 126.07 | 0.00157136 | 126.07 | 0 | 0 | 2023-03-08 20:09:19 | 0.00074482 | 8.3084 | 666.5954 | 0 | Close
15483 | 3 | 7 | CC Chg | 02:08:00 | 128:52:29 | 0.1994 | 3.7355 | 0.42539 | 34.13 | 0.42539 | 34.13 | 0 | 0 | 0.00157757 | 126.57 | 0.00157757 | 126.57 | 0 | 0 | 2023-03-08 20:09:49 | 0.00074486 | 8.3084 | 666.5954 | 0 | Close
15484 | 3 | 7 | CC Chg | 02:08:30 | 128:52:59 | 0.1994 | 3.7357 | 0.42706 | 34.26 | 0.42706 | 34.26 | 0 | 0 | 0.00158378 | 127.07 | 0.00158378 | 127.07 | 0 | 0 | 2023-03-08 20:10:19 | 0.0007449 | 8.3084 | 666.5954 | 0 | Close
15485 | 3 | 7 | CC Chg | 02:09:00 | 128:53:29 | 0.19941 | 3.736 | 0.42872 | 34.4 | 0.42872 | 34.4 | 0 | 0 | 0.00158999 | 127.57 | 0.00158999 | 127.57 | 0 | 0 | 2023-03-08 20:10:49 | 0.000745 | 5.5388 | 444.385 | 0 | Close
15486 | 3 | 7 | CC Chg | 02:09:30 | 128:53:59 | 0.1994 | 3.7362 | 0.43038 | 34.53 | 0.43038 | 34.53 | 0 | 0 | 0.00159619 | 128.06 | 0.00159619 | 128.06 | 0 | 0 | 2023-03-08 20:11:19 | 0.000745 | 8.3084 | 666.5954 | 0 | Close
15487 | 3 | 7 | CC Chg | 02:10:00 | 128:54:29 | 0.1994 | 3.7365 | 0.43204 | 34.66 | 0.43204 | 34.66 | 0 | 0 | 0.0016024 | 128.56 | 0.0016024 | 128.56 | 0 | 0 | 2023-03-08 20:11:49 | 0.00074506 | 5.5388 | 444.385 | 0 | Close
15488 | 3 | 7 | CC Chg | 02:10:30 | 128:54:59 | 0.1994 | 3.7368 | 0.4337 | 34.8 | 0.4337 | 34.8 | 0 | 0 | 0.00160861 | 129.06 | 0.00160861 | 129.06 | 0 | 0 | 2023-03-08 20:12:19 | 0.00074512 | 5.539 | 444.3969 | 0 | Close
15489 | 3 | 7 | CC Chg | 02:11:00 | 128:55:29 | 0.19939 | 3.737 | 0.43536 | 34.93 | 0.43536 | 34.93 | 0 | 0 | 0.00161482 | 129.56 | 0.00161482 | 129.56 | 0 | 0 | 2023-03-08 20:12:49 | 0.00074512 | 8.3084 | 666.5954 | 0 | Close
15490 | 3 | 7 | CC Chg | 02:11:30 | 128:55:59 | 0.1994 | 3.7371 | 0.43703 | 35.06 | 0.43703 | 35.06 | 0 | 0 | 0.00162103 | 130.06 | 0.00162103 | 130.06 | 0 | 0 | 2023-03-08 20:13:19 | 0.00074518 | 16.6164 | 1333.155 | 0 | Close
15491 | 3 | 7 | CC Chg | 02:12:00 | 128:56:29 | 0.19941 | 3.7373 | 0.43869 | 35.2 | 0.43869 | 35.2 | 0 | 0 | 0.00162724 | 130.56 | 0.00162724 | 130.56 | 0 | 0 | 2023-03-08 20:13:49 | 0.00074526 | 8.3084 | 666.5954 | 0 | Close
15492 | 3 | 7 | CC Chg | 02:12:30 | 128:56:59 | 0.19941 | 3.7375 | 0.44035 | 35.33 | 0.44035 | 35.33 | 0 | 0 | 0.00163345 | 131.05 | 0.00163345 | 131.05 | 0 | 0 | 2023-03-08 20:14:19 | 0.00074529 | 8.3087 | 666.6132 | 0 | Close
15493 | 3 | 7 | CC Chg | 02:13:00 | 128:57:29 | 0.1994 | 3.7377 | 0.44201 | 35.46 | 0.44201 | 35.46 | 0 | 0 | 0.00163966 | 131.55 | 0.00163966 | 131.55 | 0 | 0 | 2023-03-08 20:14:49 | 0.0007453 | 8.3087 | 666.6132 | 0 | Close
15494 | 3 | 7 | CC Chg | 02:13:30 | 128:57:59 | 0.19942 | 3.7379 | 0.44367 | 35.6 | 0.44367 | 35.6 | 0 | 0 | 0.00164587 | 132.05 | 0.00164587 | 132.05 | 0 | 0 | 2023-03-08 20:15:19 | 0.00074541 | 8.3087 | 666.6132 | 0 | Close
15495 | 3 | 7 | CC Chg | 02:14:00 | 128:58:29 | 0.19942 | 3.7381 | 0.44533 | 35.73 | 0.44533 | 35.73 | 0 | 0 | 0.00165209 | 132.55 | 0.00165209 | 132.55 | 0 | 0 | 2023-03-08 20:15:49 | 0.00074545 | 8.3089 | 666.631 | 0 | Close
15496 | 3 | 7 | CC Chg | 02:14:30 | 128:58:59 | 0.19941 | 3.7384 | 0.447 | 35.86 | 0.447 | 35.86 | 0 | 0 | 0.0016583 | 133.05 | 0.0016583 | 133.05 | 0 | 0 | 2023-03-08 20:16:19 | 0.00074547 | 5.539 | 444.3969 | 0 | Close
15497 | 3 | 7 | CC Chg | 02:15:00 | 128:59:29 | 0.19939 | 3.7386 | 0.44866 | 36 | 0.44866 | 36 | 0 | 0 | 0.00166451 | 133.55 | 0.00166451 | 133.55 | 0 | 0 | 2023-03-08 20:16:49 | 0.00074544 | 8.3087 | 666.6132 | 0 | Close
15498 | 3 | 7 | CC Chg | 02:15:30 | 128:59:59 | 0.1994 | 3.7389 | 0.45032 | 36.13 | 0.45032 | 36.13 | 0 | 0 | 0.00167072 | 134.04 | 0.00167072 | 134.04 | 0 | 0 | 2023-03-08 20:17:19 | 0.00074554 | 5.5391 | 444.4088 | 0 | Close
15499 | 3 | 7 | CC Chg | 02:16:00 | 129:00:29 | 0.19941 | 3.7392 | 0.45198 | 36.26 | 0.45198 | 36.26 | 0 | 0 | 0.00167694 | 134.54 | 0.00167694 | 134.54 | 0 | 0 | 2023-03-08 20:17:49 | 0.00074563 | 5.5391 | 444.4088 | 0 | Close
15500 | 3 | 7 | CC Chg | 02:16:30 | 129:00:59 | 0.19941 | 3.7394 | 0.45364 | 36.4 | 0.45364 | 36.4 | 0 | 0 | 0.00168315 | 135.04 | 0.00168315 | 135.04 | 0 | 0 | 2023-03-08 20:18:19 | 0.00074567 | 8.3089 | 666.631 | 0 | Close
15501 | 3 | 7 | CC Chg | 02:17:00 | 129:01:29 | 0.19942 | 3.7396 | 0.4553 | 36.53 | 0.4553 | 36.53 | 0 | 0 | 0.00168936 | 135.54 | 0.00168936 | 135.54 | 0 | 0 | 2023-03-08 20:18:49 | 0.00074575 | 8.3089 | 666.631 | 0 | Close
15502 | 3 | 7 | CC Chg | 02:17:30 | 129:01:59 | 0.19941 | 3.7398 | 0.45697 | 36.66 | 0.45697 | 36.66 | 0 | 0 | 0.00169558 | 136.04 | 0.00169558 | 136.04 | 0 | 0 | 2023-03-08 20:19:19 | 0.00074575 | 8.3084 | 666.5954 | 0 | Close
15503 | 3 | 7 | CC Chg | 02:18:00 | 129:02:29 | 0.19941 | 3.74 | 0.45863 | 36.8 | 0.45863 | 36.8 | 0 | 0 | 0.00170179 | 136.54 | 0.00170179 | 136.54 | 0 | 0 | 2023-03-08 20:19:49 | 0.00074579 | 8.3089 | 666.631 | 0 | Close
15504 | 3 | 7 | CC Chg | 02:18:30 | 129:02:59 | 0.19942 | 3.7401 | 0.46029 | 36.93 | 0.46029 | 36.93 | 0 | 0 | 0.00170801 | 137.04 | 0.00170801 | 137.04 | 0 | 0 | 2023-03-08 20:20:19 | 0.00074585 | 16.6164 | 1333.155 | 0 | Close
15505 | 3 | 7 | CC Chg | 02:19:00 | 129:03:29 | 0.19942 | 3.7402 | 0.46195 | 37.06 | 0.46195 | 37.06 | 0 | 0 | 0.00171422 | 137.53 | 0.00171422 | 137.53 | 0 | 0 | 2023-03-08 20:20:49 | 0.00074587 | 16.6178 | 1333.262 | 0 | Close
15506 | 3 | 7 | CC Chg | 02:19:30 | 129:03:59 | 0.19941 | 3.7405 | 0.46361 | 37.2 | 0.46361 | 37.2 | 0 | 0 | 0.00172044 | 138.03 | 0.00172044 | 138.03 | 0 | 0 | 2023-03-08 20:21:19 | 0.00074589 | 5.539 | 444.3969 | 0 | Close
15507 | 3 | 7 | CC Chg | 02:20:00 | 129:04:29 | 0.19939 | 3.7407 | 0.46527 | 37.33 | 0.46527 | 37.33 | 0 | 0 | 0.00172665 | 138.53 | 0.00172665 | 138.53 | 0 | 0 | 2023-03-08 20:21:49 | 0.00074586 | 8.3087 | 666.6132 | 0 | Close
15508 | 3 | 7 | CC Chg | 02:20:30 | 129:04:59 | 0.19941 | 3.7409 | 0.46694 | 37.46 | 0.46694 | 37.46 | 0 | 0 | 0.00173287 | 139.03 | 0.00173287 | 139.03 | 0 | 0 | 2023-03-08 20:22:19 | 0.00074597 | 8.3087 | 666.6132 | 0 | Close
15509 | 3 | 7 | CC Chg | 02:21:00 | 129:05:29 | 0.19942 | 3.7412 | 0.4686 | 37.6 | 0.4686 | 37.6 | 0 | 0 | 0.00173909 | 139.53 | 0.00173909 | 139.53 | 0 | 0 | 2023-03-08 20:22:49 | 0.00074607 | 5.539 | 444.3969 | 0 | Close
15510 | 3 | 7 | CC Chg | 02:21:30 | 129:05:59 | 0.19941 | 3.7414 | 0.47026 | 37.73 | 0.47026 | 37.73 | 0 | 0 | 0.0017453 | 140.03 | 0.0017453 | 140.03 | 0 | 0 | 2023-03-08 20:23:19 | 0.00074607 | 8.3087 | 666.6132 | 0 | Close
15511 | 3 | 7 | CC Chg | 02:22:00 | 129:06:29 | 0.19941 | 3.7417 | 0.47192 | 37.86 | 0.47192 | 37.86 | 0 | 0 | 0.00175152 | 140.53 | 0.00175152 | 140.53 | 0 | 0 | 2023-03-08 20:23:49 | 0.00074613 | 5.539 | 444.3969 | 0 | Close
15512 | 3 | 7 | CC Chg | 02:22:30 | 129:06:59 | 0.19942 | 3.7419 | 0.47358 | 38 | 0.47358 | 38 | 0 | 0 | 0.00175774 | 141.03 | 0.00175774 | 141.03 | 0 | 0 | 2023-03-08 20:24:19 | 0.00074621 | 8.3087 | 666.6132 | 0 | Close
15513 | 3 | 7 | CC Chg | 02:23:00 | 129:07:29 | 0.19941 | 3.7421 | 0.47524 | 38.13 | 0.47524 | 38.13 | 0 | 0 | 0.00176396 | 141.52 | 0.00176396 | 141.52 | 0 | 0 | 2023-03-08 20:24:49 | 0.00074621 | 8.3087 | 666.6132 | 0 | Close
15514 | 3 | 7 | CC Chg | 02:23:30 | 129:07:59 | 0.19941 | 3.7423 | 0.47691 | 38.26 | 0.47691 | 38.26 | 0 | 0 | 0.00177018 | 142.02 | 0.00177018 | 142.02 | 0 | 0 | 2023-03-08 20:25:19 | 0.00074625 | 8.3084 | 666.5954 | 0 | Close
15515 | 3 | 7 | CC Chg | 02:24:00 | 129:08:29 | 0.19941 | 3.7424 | 0.47857 | 38.4 | 0.47857 | 38.4 | 0 | 0 | 0.00177639 | 142.52 | 0.00177639 | 142.52 | 0 | 0 | 2023-03-08 20:25:49 | 0.00074627 | 16.6173 | 1333.2264 | 0 | Close
15516 | 3 | 7 | CC Chg | 02:24:30 | 129:08:59 | 0.19941 | 3.7425 | 0.48023 | 38.53 | 0.48023 | 38.53 | 0 | 0 | 0.00178261 | 143.02 | 0.00178261 | 143.02 | 0 | 0 | 2023-03-08 20:26:19 | 0.00074629 | 16.6169 | 1333.1907 | 0 | Close
15517 | 3 | 7 | CC Chg | 02:25:00 | 129:09:29 | 0.1994 | 3.7428 | 0.48189 | 38.66 | 0.48189 | 38.66 | 0 | 0 | 0.00178883 | 143.52 | 0.00178883 | 143.52 | 0 | 0 | 2023-03-08 20:26:49 | 0.00074631 | 5.539 | 444.3969 | 0 | Close
15518 | 3 | 7 | CC Chg | 02:25:30 | 129:09:59 | 0.19941 | 3.743 | 0.48355 | 38.8 | 0.48355 | 38.8 | 0 | 0 | 0.00179505 | 144.02 | 0.00179505 | 144.02 | 0 | 0 | 2023-03-08 20:27:19 | 0.00074639 | 8.3084 | 666.5954 | 0 | Close
15519 | 3 | 7 | CC Chg | 02:26:00 | 129:10:29 | 0.19941 | 3.7432 | 0.48522 | 38.93 | 0.48522 | 38.93 | 0 | 0 | 0.00180127 | 144.52 | 0.00180127 | 144.52 | 0 | 0 | 2023-03-08 20:27:49 | 0.00074643 | 8.3089 | 666.631 | 0 | Close
15520 | 3 | 7 | CC Chg | 02:26:30 | 129:10:59 | 0.19941 | 3.7434 | 0.48688 | 39.06 | 0.48688 | 39.06 | 0 | 0 | 0.00180749 | 145.02 | 0.00180749 | 145.02 | 0 | 0 | 2023-03-08 20:28:19 | 0.00074647 | 8.3082 | 666.5775 | 0 | Close
15521 | 3 | 7 | CC Chg | 02:27:00 | 129:11:29 | 0.19942 | 3.7438 | 0.48854 | 39.2 | 0.48854 | 39.2 | 0 | 0 | 0.00181371 | 145.52 | 0.00181371 | 145.52 | 0 | 0 | 2023-03-08 20:28:49 | 0.00074659 | 4.1542 | 333.2977 | 0 | Close
15522 | 3 | 7 | CC Chg | 02:27:30 | 129:11:59 | 0.19941 | 3.7439 | 0.4902 | 39.33 | 0.4902 | 39.33 | 0 | 0 | 0.00181993 | 146.02 | 0.00181993 | 146.02 | 0 | 0 | 2023-03-08 20:29:19 | 0.00074657 | 16.6173 | 1333.2264 | 0 | Close
15523 | 3 | 7 | CC Chg | 02:28:00 | 129:12:29 | 0.1994 | 3.7442 | 0.49186 | 39.46 | 0.49186 | 39.46 | 0 | 0 | 0.00182616 | 146.51 | 0.00182616 | 146.51 | 0 | 0 | 2023-03-08 20:29:49 | 0.00074659 | 5.5388 | 444.385 | 0 | Close
15524 | 3 | 7 | CC Chg | 02:28:30 | 129:12:59 | 0.19939 | 3.7444 | 0.49352 | 39.6 | 0.49352 | 39.6 | 0 | 0 | 0.00183238 | 147.01 | 0.00183238 | 147.01 | 0 | 0 | 2023-03-08 20:30:19 | 0.0007466 | 8.308 | 666.5597 | 0 | Close
15525 | 3 | 7 | CC Chg | 02:29:00 | 129:13:29 | 0.1994 | 3.7446 | 0.49519 | 39.73 | 0.49519 | 39.73 | 0 | 0 | 0.0018386 | 147.51 | 0.0018386 | 147.51 | 0 | 0 | 2023-03-08 20:30:49 | 0.00074667 | 8.3082 | 666.5775 | 0 | Close
15526 | 3 | 7 | CC Chg | 02:29:30 | 129:13:59 | 0.19939 | 3.7448 | 0.49685 | 39.86 | 0.49685 | 39.86 | 0 | 0 | 0.00184482 | 148.01 | 0.00184482 | 148.01 | 0 | 0 | 2023-03-08 20:31:19 | 0.00074668 | 8.3082 | 666.5775 | 0 | Close
15527 | 3 | 7 | CC Chg | 02:30:00 | 129:14:29 | 0.1994 | 3.745 | 0.49851 | 40 | 0.49851 | 40 | 0 | 0 | 0.00185104 | 148.51 | 0.00185104 | 148.51 | 0 | 0 | 2023-03-08 20:31:49 | 0.00074675 | 8.3084 | 666.5954 | 0 | Close
15528 | 3 | 7 | CC Chg | 02:30:30 | 129:14:59 | 0.1994 | 3.7451 | 0.50017 | 40.13 | 0.50017 | 40.13 | 0 | 0 | 0.00185727 | 149.01 | 0.00185727 | 149.01 | 0 | 0 | 2023-03-08 20:32:19 | 0.00074677 | 16.6164 | 1333.155 | 0 | Close
15529 | 3 | 7 | CC Chg | 02:31:00 | 129:15:29 | 0.1994 | 3.7452 | 0.50183 | 40.26 | 0.50183 | 40.26 | 0 | 0 | 0.00186349 | 149.51 | 0.00186349 | 149.51 | 0 | 0 | 2023-03-08 20:32:49 | 0.00074679 | 16.6164 | 1333.155 | 0 | Close
15530 | 3 | 7 | CC Chg | 02:31:30 | 129:15:59 | 0.19939 | 3.7455 | 0.50349 | 40.4 | 0.50349 | 40.4 | 0 | 0 | 0.00186971 | 150.01 | 0.00186971 | 150.01 | 0 | 0 | 2023-03-08 20:33:19 | 0.00074682 | 5.5388 | 444.385 | 0 | Close
15531 | 3 | 7 | CC Chg | 02:32:00 | 129:16:29 | 0.19939 | 3.7458 | 0.50516 | 40.53 | 0.50516 | 40.53 | 0 | 0 | 0.00187594 | 150.51 | 0.00187594 | 150.51 | 0 | 0 | 2023-03-08 20:33:49 | 0.00074688 | 5.5391 | 444.4088 | 0 | Close
15532 | 3 | 7 | CC Chg | 02:32:30 | 129:16:59 | 0.19941 | 3.7459 | 0.50682 | 40.66 | 0.50682 | 40.66 | 0 | 0 | 0.00188216 | 151.01 | 0.00188216 | 151.01 | 0 | 0 | 2023-03-08 20:34:19 | 0.00074697 | 16.6164 | 1333.155 | 0 | Close
15533 | 3 | 7 | CC Chg | 02:33:00 | 129:17:29 | 0.19941 | 3.7462 | 0.50848 | 40.8 | 0.50848 | 40.8 | 0 | 0 | 0.00188839 | 151.51 | 0.00188839 | 151.51 | 0 | 0 | 2023-03-08 20:34:49 | 0.00074703 | 5.5388 | 444.385 | 0 | Close
15534 | 3 | 7 | CC Chg | 02:33:30 | 129:17:59 | 0.19939 | 3.7464 | 0.51014 | 40.93 | 0.51014 | 40.93 | 0 | 0 | 0.00189461 | 152.01 | 0.00189461 | 152.01 | 0 | 0 | 2023-03-08 20:35:19 | 0.00074699 | 8.3082 | 666.5775 | 0 | Close
15535 | 3 | 7 | CC Chg | 02:34:00 | 129:18:29 | 0.1994 | 3.7467 | 0.5118 | 41.06 | 0.5118 | 41.06 | 0 | 0 | 0.00190084 | 152.51 | 0.00190084 | 152.51 | 0 | 0 | 2023-03-08 20:35:49 | 0.00074709 | 5.539 | 444.3969 | 0 | Close
15536 | 3 | 7 | CC Chg | 02:34:30 | 129:18:59 | 0.1994 | 3.7468 | 0.51346 | 41.2 | 0.51346 | 41.2 | 0 | 0 | 0.00190706 | 153.01 | 0.00190706 | 153.01 | 0 | 0 | 2023-03-08 20:36:19 | 0.00074711 | 16.6164 | 1333.155 | 0 | Close
15537 | 3 | 7 | CC Chg | 02:35:00 | 129:19:29 | 0.19941 | 3.747 | 0.51512 | 41.33 | 0.51512 | 41.33 | 0 | 0 | 0.00191329 | 153.51 | 0.00191329 | 153.51 | 0 | 0 | 2023-03-08 20:36:49 | 0.00074719 | 8.3082 | 666.5775 | 0 | Close
15538 | 3 | 7 | CC Chg | 02:35:30 | 129:19:59 | 0.19939 | 3.7471 | 0.51679 | 41.46 | 0.51679 | 41.46 | 0 | 0 | 0.00191952 | 154 | 0.00191952 | 154 | 0 | 0 | 2023-03-08 20:37:19 | 0.00074713 | 16.6164 | 1333.155 | 0 | Close
15539 | 3 | 7 | CC Chg | 02:36:00 | 129:20:29 | 0.1994 | 3.7473 | 0.51845 | 41.6 | 0.51845 | 41.6 | 0 | 0 | 0.00192574 | 154.5 | 0.00192574 | 154.5 | 0 | 0 | 2023-03-08 20:37:49 | 0.00074721 | 8.3084 | 666.5954 | 0 | Close
15540 | 3 | 7 | CC Chg | 02:36:30 | 129:20:59 | 0.1994 | 3.7475 | 0.52011 | 41.73 | 0.52011 | 41.73 | 0 | 0 | 0.00193197 | 155 | 0.00193197 | 155 | 0 | 0 | 2023-03-08 20:38:19 | 0.00074725 | 8.3078 | 666.5419 | 0 | Close
15541 | 3 | 7 | CC Chg | 02:37:00 | 129:21:29 | 0.1994 | 3.7477 | 0.52177 | 41.86 | 0.52177 | 41.86 | 0 | 0 | 0.0019382 | 155.5 | 0.0019382 | 155.5 | 0 | 0 | 2023-03-08 20:38:49 | 0.00074729 | 8.3082 | 666.5775 | 0 | Close
15542 | 3 | 7 | CC Chg | 02:37:30 | 129:21:59 | 0.1994 | 3.748 | 0.52343 | 42 | 0.52343 | 42 | 0 | 0 | 0.00194442 | 156 | 0.00194442 | 156 | 0 | 0 | 2023-03-08 20:39:19 | 0.00074735 | 5.539 | 444.3969 | 0 | Close
15543 | 3 | 7 | CC Chg | 02:38:00 | 129:22:29 | 0.1994 | 3.7482 | 0.52509 | 42.13 | 0.52509 | 42.13 | 0 | 0 | 0.00195065 | 156.5 | 0.00195065 | 156.5 | 0 | 0 | 2023-03-08 20:39:49 | 0.00074739 | 8.3082 | 666.5775 | 0 | Close
15544 | 3 | 7 | CC Chg | 02:38:30 | 129:22:59 | 0.19939 | 3.7485 | 0.52676 | 42.26 | 0.52676 | 42.26 | 0 | 0 | 0.00195688 | 157 | 0.00195688 | 157 | 0 | 0 | 2023-03-08 20:40:19 | 0.00074741 | 5.5388 | 444.385 | 0 | Close
15545 | 3 | 7 | CC Chg | 02:39:00 | 129:23:29 | 0.19939 | 3.7487 | 0.52842 | 42.4 | 0.52842 | 42.4 | 0 | 0 | 0.00196311 | 157.5 | 0.00196311 | 157.5 | 0 | 0 | 2023-03-08 20:40:49 | 0.00074745 | 8.3082 | 666.5775 | 0 | Close
15546 | 3 | 7 | CC Chg | 02:39:30 | 129:23:59 | 0.19939 | 3.7489 | 0.53008 | 42.53 | 0.53008 | 42.53 | 0 | 0 | 0.00196934 | 158 | 0.00196934 | 158 | 0 | 0 | 2023-03-08 20:41:19 | 0.00074749 | 8.3082 | 666.5775 | 0 | Close
15547 | 3 | 7 | CC Chg | 02:40:00 | 129:24:29 | 0.19939 | 3.7491 | 0.53174 | 42.66 | 0.53174 | 42.66 | 0 | 0 | 0.00197557 | 158.5 | 0.00197557 | 158.5 | 0 | 0 | 2023-03-08 20:41:49 | 0.00074753 | 8.3078 | 666.5419 | 0 | Close
15548 | 3 | 7 | CC Chg | 02:40:30 | 129:24:59 | 0.19939 | 3.7493 | 0.5334 | 42.8 | 0.5334 | 42.8 | 0 | 0 | 0.0019818 | 159 | 0.0019818 | 159 | 0 | 0 | 2023-03-08 20:42:19 | 0.00074757 | 8.3082 | 666.5775 | 0 | Close
15549 | 3 | 7 | CC Chg | 02:41:00 | 129:25:29 | 0.19939 | 3.7495 | 0.53506 | 42.93 | 0.53506 | 42.93 | 0 | 0 | 0.00198803 | 159.5 | 0.00198803 | 159.5 | 0 | 0 | 2023-03-08 20:42:49 | 0.00074761 | 8.308 | 666.5597 | 0 | Close
15550 | 3 | 7 | CC Chg | 02:41:30 | 129:25:59 | 0.19939 | 3.7497 | 0.53673 | 43.06 | 0.53673 | 43.06 | 0 | 0 | 0.00199426 | 160 | 0.00199426 | 160 | 0 | 0 | 2023-03-08 20:43:19 | 0.00074765 | 8.3084 | 666.5954 | 0 | Close
15551 | 3 | 7 | CC Chg | 02:42:00 | 129:26:29 | 0.1994 | 3.7498 | 0.53839 | 43.2 | 0.53839 | 43.2 | 0 | 0 | 0.00200049 | 160.5 | 0.00200049 | 160.5 | 0 | 0 | 2023-03-08 20:43:49 | 0.00074771 | 16.6156 | 1333.0837 | 0 | Close
15552 | 3 | 7 | CC Chg | 02:42:30 | 129:26:59 | 0.1994 | 3.7501 | 0.54005 | 43.33 | 0.54005 | 43.33 | 0 | 0 | 0.00200672 | 161 | 0.00200672 | 161 | 0 | 0 | 2023-03-08 20:44:19 | 0.00074777 | 5.5388 | 444.385 | 0 | Close
15553 | 3 | 7 | CC Chg | 02:43:00 | 129:27:29 | 0.1994 | 3.7502 | 0.54171 | 43.46 | 0.54171 | 43.46 | 0 | 0 | 0.00201295 | 161.5 | 0.00201295 | 161.5 | 0 | 0 | 2023-03-08 20:44:49 | 0.00074779 | 16.6169 | 1333.1907 | 0 | Close
15554 | 3 | 7 | CC Chg | 02:43:30 | 129:27:59 | 0.1994 | 3.7505 | 0.54337 | 43.6 | 0.54337 | 43.6 | 0 | 0 | 0.00201918 | 162 | 0.00201918 | 162 | 0 | 0 | 2023-03-08 20:45:19 | 0.00074785 | 5.5388 | 444.385 | 0 | Close
15555 | 3 | 7 | CC Chg | 02:44:00 | 129:28:29 | 0.1994 | 3.7507 | 0.54503 | 43.73 | 0.54503 | 43.73 | 0 | 0 | 0.00202542 | 162.5 | 0.00202542 | 162.5 | 0 | 0 | 2023-03-08 20:45:49 | 0.00074789 | 8.3087 | 666.6132 | 0 | Close
15556 | 3 | 7 | CC Chg | 02:44:30 | 129:28:59 | 0.1994 | 3.751 | 0.5467 | 43.86 | 0.5467 | 43.86 | 0 | 0 | 0.00203165 | 163 | 0.00203165 | 163 | 0 | 0 | 2023-03-08 20:46:19 | 0.00074795 | 5.5388 | 444.385 | 0 | Close
15557 | 3 | 7 | CC Chg | 02:45:00 | 129:29:29 | 0.1994 | 3.7511 | 0.54836 | 44 | 0.54836 | 44 | 0 | 0 | 0.00203788 | 163.5 | 0.00203788 | 163.5 | 0 | 0 | 2023-03-08 20:46:49 | 0.00074797 | 16.6169 | 1333.1907 | 0 | Close
15558 | 3 | 7 | CC Chg | 02:45:30 | 129:29:59 | 0.1994 | 3.7515 | 0.55002 | 44.13 | 0.55002 | 44.13 | 0 | 0 | 0.00204411 | 164 | 0.00204411 | 164 | 0 | 0 | 2023-03-08 20:47:19 | 0.00074805 | 4.1542 | 333.2977 | 0 | Close
15559 | 3 | 7 | CC Chg | 02:46:00 | 129:30:29 | 0.19941 | 3.7516 | 0.55168 | 44.26 | 0.55168 | 44.26 | 0 | 0 | 0.00205035 | 164.5 | 0.00205035 | 164.5 | 0 | 0 | 2023-03-08 20:47:49 | 0.00074811 | 16.6164 | 1333.155 | 0 | Close
15560 | 3 | 7 | CC Chg | 02:46:30 | 129:30:59 | 0.1994 | 3.7518 | 0.55334 | 44.4 | 0.55334 | 44.4 | 0 | 0 | 0.00205658 | 165 | 0.00205658 | 165 | 0 | 0 | 2023-03-08 20:48:19 | 0.00074811 | 8.3084 | 666.5954 | 0 | Close
15561 | 3 | 7 | CC Chg | 02:47:00 | 129:31:29 | 0.1994 | 3.7519 | 0.555 | 44.53 | 0.555 | 44.53 | 0 | 0 | 0.00206282 | 165.5 | 0.00206282 | 165.5 | 0 | 0 | 2023-03-08 20:48:49 | 0.00074813 | 16.6164 | 1333.155 | 0 | Close
15562 | 3 | 7 | CC Chg | 02:47:30 | 129:31:59 | 0.19941 | 3.7522 | 0.55667 | 44.66 | 0.55667 | 44.66 | 0 | 0 | 0.00206905 | 166 | 0.00206905 | 166 | 0 | 0 | 2023-03-08 20:49:19 | 0.00074823 | 5.5393 | 444.4207 | 0 | Close
15563 | 3 | 7 | CC Chg | 02:48:00 | 129:32:29 | 0.1994 | 3.7523 | 0.55833 | 44.8 | 0.55833 | 44.8 | 0 | 0 | 0.00207529 | 166.5 | 0.00207529 | 166.5 | 0 | 0 | 2023-03-08 20:49:49 | 0.00074821 | 16.6164 | 1333.155 | 0 | Close
15564 | 3 | 7 | CC Chg | 02:48:30 | 129:32:59 | 0.1994 | 3.7525 | 0.55999 | 44.93 | 0.55999 | 44.93 | 0 | 0 | 0.00208152 | 167 | 0.00208152 | 167 | 0 | 0 | 2023-03-08 20:50:19 | 0.00074825 | 8.3087 | 666.6132 | 0 | Close
15565 | 3 | 7 | CC Chg | 02:49:00 | 129:33:29 | 0.19941 | 3.7527 | 0.56165 | 45.06 | 0.56165 | 45.06 | 0 | 0 | 0.00208776 | 167.5 | 0.00208776 | 167.5 | 0 | 0 | 2023-03-08 20:50:49 | 0.00074833 | 8.3082 | 666.5775 | 0 | Close
15566 | 3 | 7 | CC Chg | 02:49:30 | 129:33:59 | 0.19939 | 3.7529 | 0.56331 | 45.2 | 0.56331 | 45.2 | 0 | 0 | 0.00209399 | 168 | 0.00209399 | 168 | 0 | 0 | 2023-03-08 20:51:19 | 0.00074829 | 8.3087 | 666.6132 | 0 | Close
15567 | 3 | 7 | CC Chg | 02:50:00 | 129:34:29 | 0.19941 | 3.7532 | 0.56497 | 45.33 | 0.56497 | 45.33 | 0 | 0 | 0.00210023 | 168.5 | 0.00210023 | 168.5 | 0 | 0 | 2023-03-08 20:51:49 | 0.00074843 | 5.5391 | 444.4088 | 0 | Close
15568 | 3 | 7 | CC Chg | 02:50:30 | 129:34:59 | 0.1994 | 3.7535 | 0.56664 | 45.46 | 0.56664 | 45.46 | 0 | 0 | 0.00210647 | 169 | 0.00210647 | 169 | 0 | 0 | 2023-03-08 20:52:19 | 0.00074845 | 5.539 | 444.3969 | 0 | Close
15569 | 3 | 7 | CC Chg | 02:51:00 | 129:35:29 | 0.19941 | 3.7536 | 0.5683 | 45.6 | 0.5683 | 45.6 | 0 | 0 | 0.0021127 | 169.5 | 0.0021127 | 169.5 | 0 | 0 | 2023-03-08 20:52:49 | 0.00074851 | 16.6173 | 1333.2264 | 0 | Close
15570 | 3 | 7 | CC Chg | 02:51:30 | 129:35:59 | 0.19942 | 3.7539 | 0.56996 | 45.73 | 0.56996 | 45.73 | 0 | 0 | 0.00211894 | 170 | 0.00211894 | 170 | 0 | 0 | 2023-03-08 20:53:19 | 0.0007486 | 5.539 | 444.3969 | 0 | Close
15571 | 3 | 7 | CC Chg | 02:52:00 | 129:36:29 | 0.19941 | 3.7541 | 0.57162 | 45.86 | 0.57162 | 45.86 | 0 | 0 | 0.00212518 | 170.51 | 0.00212518 | 170.51 | 0 | 0 | 2023-03-08 20:53:49 | 0.00074861 | 8.3084 | 666.5954 | 0 | Close
15572 | 3 | 7 | CC Chg | 02:52:30 | 129:36:59 | 0.1994 | 3.7542 | 0.57328 | 46 | 0.57328 | 46 | 0 | 0 | 0.00213142 | 171.01 | 0.00213142 | 171.01 | 0 | 0 | 2023-03-08 20:54:19 | 0.00074859 | 16.6173 | 1333.2264 | 0 | Close
15573 | 3 | 7 | CC Chg | 02:53:00 | 129:37:29 | 0.19941 | 3.7545 | 0.57495 | 46.13 | 0.57495 | 46.13 | 0 | 0 | 0.00213766 | 171.51 | 0.00213766 | 171.51 | 0 | 0 | 2023-03-08 20:54:49 | 0.00074868 | 5.5391 | 444.4088 | 0 | Close
15574 | 3 | 7 | CC Chg | 02:53:30 | 129:37:59 | 0.19943 | 3.7546 | 0.57661 | 46.26 | 0.57661 | 46.26 | 0 | 0 | 0.0021439 | 172.01 | 0.0021439 | 172.01 | 0 | 0 | 2023-03-08 20:55:19 | 0.00074878 | 16.6178 | 1333.262 | 0 | Close
15575 | 3 | 7 | CC Chg | 02:54:00 | 129:38:29 | 0.19942 | 3.7548 | 0.57827 | 46.4 | 0.57827 | 46.4 | 0 | 0 | 0.00215014 | 172.51 | 0.00215014 | 172.51 | 0 | 0 | 2023-03-08 20:55:49 | 0.00074878 | 8.3084 | 666.5954 | 0 | Close
15576 | 3 | 7 | CC Chg | 02:54:30 | 129:38:59 | 0.19942 | 3.7549 | 0.57993 | 46.53 | 0.57993 | 46.53 | 0 | 0 | 0.00215637 | 173.01 | 0.00215637 | 173.01 | 0 | 0 | 2023-03-08 20:56:19 | 0.0007488 | 16.6173 | 1333.2264 | 0 | Close
15577 | 3 | 7 | CC Chg | 02:55:00 | 129:39:29 | 0.19941 | 3.7551 | 0.58159 | 46.66 | 0.58159 | 46.66 | 0 | 0 | 0.00216261 | 173.51 | 0.00216261 | 173.51 | 0 | 0 | 2023-03-08 20:56:49 | 0.0007488 | 8.3084 | 666.5954 | 0 | Close
15578 | 3 | 7 | CC Chg | 02:55:30 | 129:39:59 | 0.1994 | 3.7554 | 0.58325 | 46.8 | 0.58325 | 46.8 | 0 | 0 | 0.00216885 | 174.01 | 0.00216885 | 174.01 | 0 | 0 | 2023-03-08 20:57:19 | 0.00074883 | 5.5391 | 444.4088 | 0 | Close
15579 | 3 | 7 | CC Chg | 02:56:00 | 129:40:29 | 0.19941 | 3.7556 | 0.58492 | 46.93 | 0.58492 | 46.93 | 0 | 0 | 0.0021751 | 174.51 | 0.0021751 | 174.51 | 0 | 0 | 2023-03-08 20:57:49 | 0.0007489 | 8.3089 | 666.631 | 0 | Close
15580 | 3 | 7 | CC Chg | 02:56:30 | 129:40:59 | 0.19941 | 3.7557 | 0.58658 | 47.06 | 0.58658 | 47.06 | 0 | 0 | 0.00218134 | 175.01 | 0.00218134 | 175.01 | 0 | 0 | 2023-03-08 20:58:19 | 0.00074892 | 16.6173 | 1333.2264 | 0 | Close
15581 | 3 | 7 | CC Chg | 02:57:00 | 129:41:29 | 0.19942 | 3.7561 | 0.58824 | 47.2 | 0.58824 | 47.2 | 0 | 0 | 0.00218758 | 175.51 | 0.00218758 | 175.51 | 0 | 0 | 2023-03-08 20:58:49 | 0.00074904 | 4.1542 | 333.2977 | 0 | Close
15582 | 3 | 7 | CC Chg | 02:57:30 | 129:41:59 | 0.19941 | 3.7563 | 0.5899 | 47.33 | 0.5899 | 47.33 | 0 | 0 | 0.00219382 | 176.01 | 0.00219382 | 176.01 | 0 | 0 | 2023-03-08 20:59:19 | 0.00074904 | 8.3087 | 666.6132 | 0 | Close
15583 | 3 | 7 | CC Chg | 02:58:00 | 129:42:29 | 0.19941 | 3.7565 | 0.59156 | 47.46 | 0.59156 | 47.46 | 0 | 0 | 0.00220006 | 176.51 | 0.00220006 | 176.51 | 0 | 0 | 2023-03-08 20:59:49 | 0.00074908 | 8.3082 | 666.5775 | 0 | Close
15584 | 3 | 7 | CC Chg | 02:58:30 | 129:42:59 | 0.19941 | 3.7566 | 0.59322 | 47.59 | 0.59322 | 47.59 | 0 | 0 | 0.0022063 | 177.01 | 0.0022063 | 177.01 | 0 | 0 | 2023-03-08 21:00:19 | 0.0007491 | 16.6164 | 1333.155 | 0 | Close
15585 | 3 | 7 | CC Chg | 02:59:00 | 129:43:29 | 0.1994 | 3.7568 | 0.59489 | 47.73 | 0.59489 | 47.73 | 0 | 0 | 0.00221255 | 177.51 | 0.00221255 | 177.51 | 0 | 0 | 2023-03-08 21:00:49 | 0.00074911 | 8.3087 | 666.6132 | 0 | Close
15586 | 3 | 7 | CC Chg | 02:59:30 | 129:43:59 | 0.1994 | 3.757 | 0.59655 | 47.86 | 0.59655 | 47.86 | 0 | 0 | 0.00221879 | 178.02 | 0.00221879 | 178.02 | 0 | 0 | 2023-03-08 21:01:19 | 0.00074915 | 8.3082 | 666.5775 | 0 | Close
15587 | 3 | 7 | CC Chg | 03:00:00 | 129:44:29 | 0.19939 | 3.7571 | 0.59821 | 47.99 | 0.59821 | 47.99 | 0 | 0 | 0.00222503 | 178.52 | 0.00222503 | 178.52 | 0 | 0 | 2023-03-08 21:01:49 | 0.00074913 | 16.6173 | 1333.2264 | 0 | Close
15588 | 3 | 7 | CC Chg | 03:00:30 | 129:44:59 | 0.1994 | 3.7573 | 0.59987 | 48.13 | 0.59987 | 48.13 | 0 | 0 | 0.00223127 | 179.02 | 0.00223127 | 179.02 | 0 | 0 | 2023-03-08 21:02:19 | 0.00074921 | 8.3084 | 666.5954 | 0 | Close
15589 | 3 | 7 | CC Chg | 03:01:00 | 129:45:29 | 0.1994 | 3.7575 | 0.60153 | 48.26 | 0.60153 | 48.26 | 0 | 0 | 0.00223752 | 179.52 | 0.00223752 | 179.52 | 0 | 0 | 2023-03-08 21:02:49 | 0.00074925 | 8.3082 | 666.5775 | 0 | Close
15590 | 3 | 7 | CC Chg | 03:01:30 | 129:45:59 | 0.1994 | 3.7577 | 0.60319 | 48.39 | 0.60319 | 48.39 | 0 | 0 | 0.00224376 | 180.02 | 0.00224376 | 180.02 | 0 | 0 | 2023-03-08 21:03:19 | 0.00074929 | 8.3087 | 666.6132 | 0 | Close
15591 | 3 | 7 | CC Chg | 03:02:00 | 129:46:29 | 0.1994 | 3.758 | 0.60486 | 48.53 | 0.60486 | 48.53 | 0 | 0 | 0.00225001 | 180.52 | 0.00225001 | 180.52 | 0 | 0 | 2023-03-08 21:03:49 | 0.00074935 | 5.539 | 444.3969 | 0 | Close
15592 | 3 | 7 | CC Chg | 03:02:30 | 129:46:59 | 0.1994 | 3.7582 | 0.60652 | 48.66 | 0.60652 | 48.66 | 0 | 0 | 0.00225625 | 181.02 | 0.00225625 | 181.02 | 0 | 0 | 2023-03-08 21:04:19 | 0.00074939 | 8.3087 | 666.6132 | 0 | Close
15593 | 3 | 7 | CC Chg | 03:03:00 | 129:47:29 | 0.1994 | 3.7585 | 0.60818 | 48.79 | 0.60818 | 48.79 | 0 | 0 | 0.0022625 | 181.52 | 0.0022625 | 181.52 | 0 | 0 | 2023-03-08 21:04:49 | 0.00074944 | 5.5388 | 444.385 | 0 | Close
15594 | 3 | 7 | CC Chg | 03:03:30 | 129:47:59 | 0.19941 | 3.7586 | 0.60984 | 48.93 | 0.60984 | 48.93 | 0 | 0 | 0.00226874 | 182.02 | 0.00226874 | 182.02 | 0 | 0 | 2023-03-08 21:05:19 | 0.0007495 | 16.6173 | 1333.2264 | 0 | Close
15595 | 3 | 7 | CC Chg | 03:04:00 | 129:48:29 | 0.19941 | 3.7588 | 0.6115 | 49.06 | 0.6115 | 49.06 | 0 | 0 | 0.00227499 | 182.52 | 0.00227499 | 182.52 | 0 | 0 | 2023-03-08 21:05:49 | 0.00074954 | 8.3084 | 666.5954 | 0 | Close
15596 | 3 | 7 | CC Chg | 03:04:30 | 129:48:59 | 0.1994 | 3.759 | 0.61316 | 49.19 | 0.61316 | 49.19 | 0 | 0 | 0.00228123 | 183.03 | 0.00228123 | 183.03 | 0 | 0 | 2023-03-08 21:06:19 | 0.00074954 | 8.3091 | 666.6488 | 0 | Close
15597 | 3 | 7 | CC Chg | 03:05:00 | 129:49:29 | 0.1994 | 3.7591 | 0.61483 | 49.33 | 0.61483 | 49.33 | 0 | 0 | 0.00228748 | 183.53 | 0.00228748 | 183.53 | 0 | 0 | 2023-03-08 21:06:49 | 0.00074956 | 16.6169 | 1333.1907 | 0 | Close
15598 | 3 | 7 | CC Chg | 03:05:30 | 129:49:59 | 0.1994 | 3.7593 | 0.61649 | 49.46 | 0.61649 | 49.46 | 0 | 0 | 0.00229373 | 184.03 | 0.00229373 | 184.03 | 0 | 0 | 2023-03-08 21:07:19 | 0.0007496 | 8.3082 | 666.5775 | 0 | Close
15599 | 3 | 7 | CC Chg | 03:06:00 | 129:50:29 | 0.1994 | 3.7595 | 0.61815 | 49.59 | 0.61815 | 49.59 | 0 | 0 | 0.00229997 | 184.53 | 0.00229997 | 184.53 | 0 | 0 | 2023-03-08 21:07:49 | 0.00074964 | 8.3087 | 666.6132 | 0 | Close
15600 | 3 | 7 | CC Chg | 03:06:30 | 129:50:59 | 0.1994 | 3.7597 | 0.61981 | 49.73 | 0.61981 | 49.73 | 0 | 0 | 0.00230622 | 185.03 | 0.00230622 | 185.03 | 0 | 0 | 2023-03-08 21:08:19 | 0.00074968 | 8.3084 | 666.5954 | 0 | Close
15601 | 3 | 7 | CC Chg | 03:07:00 | 129:51:29 | 0.19941 | 3.7599 | 0.62147 | 49.86 | 0.62147 | 49.86 | 0 | 0 | 0.00231247 | 185.53 | 0.00231247 | 185.53 | 0 | 0 | 2023-03-08 21:08:49 | 0.00074976 | 8.3087 | 666.6132 | 0 | Close
15602 | 3 | 7 | CC Chg | 03:07:30 | 129:51:59 | 0.19941 | 3.7601 | 0.62313 | 49.99 | 0.62313 | 49.99 | 0 | 0 | 0.00231872 | 186.03 | 0.00231872 | 186.03 | 0 | 0 | 2023-03-08 21:09:19 | 0.0007498 | 8.3087 | 666.6132 | 0 | Close
15603 | 3 | 7 | CC Chg | 03:08:00 | 129:52:29 | 0.1994 | 3.7603 | 0.6248 | 50.13 | 0.6248 | 50.13 | 0 | 0 | 0.00232496 | 186.53 | 0.00232496 | 186.53 | 0 | 0 | 2023-03-08 21:09:49 | 0.0007498 | 8.3084 | 666.5954 | 0 | Close
15604 | 3 | 7 | CC Chg | 03:08:30 | 129:52:59 | 0.19941 | 3.7605 | 0.62646 | 50.26 | 0.62646 | 50.26 | 0 | 0 | 0.00233121 | 187.04 | 0.00233121 | 187.04 | 0 | 0 | 2023-03-08 21:10:19 | 0.00074988 | 8.3087 | 666.6132 | 0 | Close
15605 | 3 | 7 | CC Chg | 03:09:00 | 129:53:29 | 0.1994 | 3.7608 | 0.62812 | 50.39 | 0.62812 | 50.39 | 0 | 0 | 0.00233746 | 187.54 | 0.00233746 | 187.54 | 0 | 0 | 2023-03-08 21:10:49 | 0.0007499 | 5.5393 | 444.4207 | 0 | Close
15606 | 3 | 7 | CC Chg | 03:09:30 | 129:53:59 | 0.19941 | 3.761 | 0.62978 | 50.53 | 0.62978 | 50.53 | 0 | 0 | 0.00234371 | 188.04 | 0.00234371 | 188.04 | 0 | 0 | 2023-03-08 21:11:19 | 0.00074998 | 8.3087 | 666.6132 | 0 | Close
15607 | 3 | 7 | CC Chg | 03:10:00 | 129:54:29 | 0.19941 | 3.7612 | 0.63144 | 50.66 | 0.63144 | 50.66 | 0 | 0 | 0.00234996 | 188.54 | 0.00234996 | 188.54 | 0 | 0 | 2023-03-08 21:11:49 | 0.00075002 | 8.3084 | 666.5954 | 0 | Close
15608 | 3 | 7 | CC Chg | 03:10:30 | 129:54:59 | 0.1994 | 3.7613 | 0.6331 | 50.79 | 0.6331 | 50.79 | 0 | 0 | 0.00235621 | 189.04 | 0.00235621 | 189.04 | 0 | 0 | 2023-03-08 21:12:19 | 0.00075 | 16.6173 | 1333.2264 | 0 | Close
15609 | 3 | 7 | CC Chg | 03:11:00 | 129:55:29 | 0.1994 | 3.7614 | 0.63477 | 50.93 | 0.63477 | 50.93 | 0 | 0 | 0.00236246 | 189.54 | 0.00236246 | 189.54 | 0 | 0 | 2023-03-08 21:12:49 | 0.00075002 | 16.6169 | 1333.1907 | 0 | Close
15610 | 3 | 7 | CC Chg | 03:11:30 | 129:55:59 | 0.1994 | 3.7616 | 0.63643 | 51.06 | 0.63643 | 51.06 | 0 | 0 | 0.00236871 | 190.04 | 0.00236871 | 190.04 | 0 | 0 | 2023-03-08 21:13:19 | 0.00075006 | 8.3087 | 666.6132 | 0 | Close
15611 | 3 | 7 | CC Chg | 03:12:00 | 129:56:29 | 0.19941 | 3.7619 | 0.63809 | 51.19 | 0.63809 | 51.19 | 0 | 0 | 0.00237496 | 190.55 | 0.00237496 | 190.55 | 0 | 0 | 2023-03-08 21:13:49 | 0.00075016 | 5.5391 | 444.4088 | 0 | Close
15612 | 3 | 7 | CC Chg | 03:12:30 | 129:56:59 | 0.19942 | 3.7621 | 0.63975 | 51.33 | 0.63975 | 51.33 | 0 | 0 | 0.00238122 | 191.05 | 0.00238122 | 191.05 | 0 | 0 | 2023-03-08 21:14:19 | 0.00075024 | 8.3084 | 666.5954 | 0 | Close
15613 | 3 | 7 | CC Chg | 03:13:00 | 129:57:29 | 0.19942 | 3.7623 | 0.64141 | 51.46 | 0.64141 | 51.46 | 0 | 0 | 0.00238747 | 191.55 | 0.00238747 | 191.55 | 0 | 0 | 2023-03-08 21:14:49 | 0.00075028 | 8.3089 | 666.631 | 0 | Close
15614 | 3 | 7 | CC Chg | 03:13:30 | 129:57:59 | 0.19941 | 3.7625 | 0.64308 | 51.59 | 0.64308 | 51.59 | 0 | 0 | 0.00239372 | 192.05 | 0.00239372 | 192.05 | 0 | 0 | 2023-03-08 21:15:19 | 0.00075028 | 8.3091 | 666.6488 | 0 | Close
15615 | 3 | 7 | CC Chg | 03:14:00 | 129:58:29 | 0.19941 | 3.7627 | 0.64474 | 51.73 | 0.64474 | 51.73 | 0 | 0 | 0.00239997 | 192.55 | 0.00239997 | 192.55 | 0 | 0 | 2023-03-08 21:15:49 | 0.00075032 | 8.3089 | 666.631 | 0 | Close
15616 | 3 | 7 | CC Chg | 03:14:30 | 129:58:59 | 0.19942 | 3.763 | 0.6464 | 51.86 | 0.6464 | 51.86 | 0 | 0 | 0.00240623 | 193.05 | 0.00240623 | 193.05 | 0 | 0 | 2023-03-08 21:16:19 | 0.00075042 | 5.5393 | 444.4207 | 0 | Close
15617 | 3 | 7 | CC Chg | 03:15:00 | 129:59:29 | 0.19941 | 3.7632 | 0.64806 | 51.99 | 0.64806 | 51.99 | 0 | 0 | 0.00241248 | 193.56 | 0.00241248 | 193.56 | 0 | 0 | 2023-03-08 21:16:49 | 0.00075042 | 8.3089 | 666.631 | 0 | Close
15618 | 3 | 7 | CC Chg | 03:15:30 | 129:59:59 | 0.1994 | 3.7633 | 0.64972 | 52.13 | 0.64972 | 52.13 | 0 | 0 | 0.00241873 | 194.06 | 0.00241873 | 194.06 | 0 | 0 | 2023-03-08 21:17:19 | 0.0007504 | 16.6178 | 1333.262 | 0 | Close
15619 | 3 | 7 | CC Chg | 03:16:00 | 130:00:29 | 0.19941 | 3.7636 | 0.65138 | 52.26 | 0.65138 | 52.26 | 0 | 0 | 0.00242499 | 194.56 | 0.00242499 | 194.56 | 0 | 0 | 2023-03-08 21:17:49 | 0.0007505 | 5.5391 | 444.4088 | 0 | Close
15620 | 3 | 7 | CC Chg | 03:16:30 | 130:00:59 | 0.19941 | 3.7637 | 0.65305 | 52.39 | 0.65305 | 52.39 | 0 | 0 | 0.00243124 | 195.06 | 0.00243124 | 195.06 | 0 | 0 | 2023-03-08 21:18:19 | 0.00075052 | 16.6178 | 1333.262 | 0 | Close
15621 | 3 | 7 | CC Chg | 03:17:00 | 130:01:29 | 0.1994 | 3.7639 | 0.65471 | 52.53 | 0.65471 | 52.53 | 0 | 0 | 0.0024375 | 195.56 | 0.0024375 | 195.56 | 0 | 0 | 2023-03-08 21:18:49 | 0.00075052 | 8.3089 | 666.631 | 0 | Close
15622 | 3 | 7 | CC Chg | 03:17:30 | 130:01:59 | 0.19941 | 3.7641 | 0.65637 | 52.66 | 0.65637 | 52.66 | 0 | 0 | 0.00244375 | 196.06 | 0.00244375 | 196.06 | 0 | 0 | 2023-03-08 21:19:19 | 0.0007506 | 8.3087 | 666.6132 | 0 | Close
15623 | 3 | 7 | CC Chg | 03:18:00 | 130:02:29 | 0.19941 | 3.7642 | 0.65803 | 52.79 | 0.65803 | 52.79 | 0 | 0 | 0.00245001 | 196.57 | 0.00245001 | 196.57 | 0 | 0 | 2023-03-08 21:19:49 | 0.00075062 | 16.6169 | 1333.1907 | 0 | Close
15624 | 3 | 7 | CC Chg | 03:18:30 | 130:02:59 | 0.19943 | 3.7644 | 0.65969 | 52.93 | 0.65969 | 52.93 | 0 | 0 | 0.00245626 | 197.07 | 0.00245626 | 197.07 | 0 | 0 | 2023-03-08 21:20:19 | 0.00075073 | 8.3093 | 666.6667 | 0 | Close
15625 | 3 | 7 | CC Chg | 03:19:00 | 130:03:29 | 0.19941 | 3.7646 | 0.66135 | 53.06 | 0.66135 | 53.06 | 0 | 0 | 0.00246252 | 197.57 | 0.00246252 | 197.57 | 0 | 0 | 2023-03-08 21:20:49 | 0.0007507 | 8.3089 | 666.631 | 0 | Close
15626 | 3 | 7 | CC Chg | 03:19:30 | 130:03:59 | 0.19942 | 3.7649 | 0.66302 | 53.19 | 0.66302 | 53.19 | 0 | 0 | 0.00246877 | 198.07 | 0.00246877 | 198.07 | 0 | 0 | 2023-03-08 21:21:19 | 0.0007508 | 5.5391 | 444.4088 | 0 | Close
15627 | 3 | 7 | CC Chg | 03:20:00 | 130:04:29 | 0.1994 | 3.7651 | 0.66468 | 53.33 | 0.66468 | 53.33 | 0 | 0 | 0.00247503 | 198.57 | 0.00247503 | 198.57 | 0 | 0 | 2023-03-08 21:21:49 | 0.00075076 | 8.3089 | 666.631 | 0 | Close
15628 | 3 | 7 | CC Chg | 03:20:30 | 130:04:59 | 0.19941 | 3.7653 | 0.66634 | 53.46 | 0.66634 | 53.46 | 0 | 0 | 0.00248129 | 199.08 | 0.00248129 | 199.08 | 0 | 0 | 2023-03-08 21:22:19 | 0.00075084 | 8.3089 | 666.631 | 0 | Close
15629 | 3 | 7 | CC Chg | 03:21:00 | 130:05:29 | 0.19942 | 3.7655 | 0.668 | 53.59 | 0.668 | 53.59 | 0 | 0 | 0.00248754 | 199.58 | 0.00248754 | 199.58 | 0 | 0 | 2023-03-08 21:22:49 | 0.00075092 | 8.3089 | 666.631 | 0 | Close
15630 | 3 | 7 | CC Chg | 03:21:30 | 130:05:59 | 0.19942 | 3.7657 | 0.66966 | 53.73 | 0.66966 | 53.73 | 0 | 0 | 0.0024938 | 200.08 | 0.0024938 | 200.08 | 0 | 0 | 2023-03-08 21:23:19 | 0.00075096 | 8.3089 | 666.631 | 0 | Close
15631 | 3 | 7 | CC Chg | 03:22:00 | 130:06:29 | 0.19941 | 3.7659 | 0.67133 | 53.86 | 0.67133 | 53.86 | 0 | 0 | 0.00250006 | 200.58 | 0.00250006 | 200.58 | 0 | 0 | 2023-03-08 21:23:49 | 0.00075096 | 8.3089 | 666.631 | 0 | Close
15632 | 3 | 7 | CC Chg | 03:22:30 | 130:06:59 | 0.1994 | 3.766 | 0.67299 | 53.99 | 0.67299 | 53.99 | 0 | 0 | 0.00250632 | 201.08 | 0.00250632 | 201.08 | 0 | 0 | 2023-03-08 21:24:19 | 0.00075094 | 16.6173 | 1333.2264 | 0 | Close
15633 | 3 | 7 | CC Chg | 03:23:00 | 130:07:29 | 0.19941 | 3.7662 | 0.67465 | 54.13 | 0.67465 | 54.13 | 0 | 0 | 0.00251258 | 201.59 | 0.00251258 | 201.59 | 0 | 0 | 2023-03-08 21:24:49 | 0.00075102 | 8.3089 | 666.631 | 0 | Close
15634 | 3 | 7 | CC Chg | 03:23:30 | 130:07:59 | 0.19941 | 3.7664 | 0.67631 | 54.26 | 0.67631 | 54.26 | 0 | 0 | 0.00251883 | 202.09 | 0.00251883 | 202.09 | 0 | 0 | 2023-03-08 21:25:19 | 0.00075106 | 8.3087 | 666.6132 | 0 | Close
15635 | 3 | 7 | CC Chg | 03:24:00 | 130:08:29 | 0.19941 | 3.7666 | 0.67797 | 54.39 | 0.67797 | 54.39 | 0 | 0 | 0.00252509 | 202.59 | 0.00252509 | 202.59 | 0 | 0 | 2023-03-08 21:25:49 | 0.0007511 | 8.3089 | 666.631 | 0 | Close
15636 | 3 | 7 | CC Chg | 03:24:30 | 130:08:59 | 0.19942 | 3.7668 | 0.67963 | 54.53 | 0.67963 | 54.53 | 0 | 0 | 0.00253135 | 203.09 | 0.00253135 | 203.09 | 0 | 0 | 2023-03-08 21:26:19 | 0.00075118 | 8.3089 | 666.631 | 0 | Close
15637 | 3 | 7 | CC Chg | 03:25:00 | 130:09:29 | 0.19942 | 3.767 | 0.6813 | 54.66 | 0.6813 | 54.66 | 0 | 0 | 0.00253761 | 203.6 | 0.00253761 | 203.6 | 0 | 0 | 2023-03-08 21:26:49 | 0.00075122 | 8.3089 | 666.631 | 0 | Close
15638 | 3 | 7 | CC Chg | 03:25:30 | 130:09:59 | 0.19941 | 3.7672 | 0.68296 | 54.79 | 0.68296 | 54.79 | 0 | 0 | 0.00254387 | 204.1 | 0.00254387 | 204.1 | 0 | 0 | 2023-03-08 21:27:19 | 0.00075122 | 8.3089 | 666.631 | 0 | Close
15639 | 3 | 7 | CC Chg | 03:26:00 | 130:10:29 | 0.19942 | 3.7675 | 0.68462 | 54.93 | 0.68462 | 54.93 | 0 | 0 | 0.00255013 | 204.6 | 0.00255013 | 204.6 | 0 | 0 | 2023-03-08 21:27:49 | 0.00075131 | 5.5393 | 444.4207 | 0 | Close
15640 | 3 | 7 | CC Chg | 03:26:30 | 130:10:59 | 0.19941 | 3.7678 | 0.68628 | 55.06 | 0.68628 | 55.06 | 0 | 0 | 0.00255639 | 205.1 | 0.00255639 | 205.1 | 0 | 0 | 2023-03-08 21:28:19 | 0.00075134 | 5.5393 | 444.4207 | 0 | Close
15641 | 3 | 7 | CC Chg | 03:27:00 | 130:11:29 | 0.19941 | 3.7679 | 0.68794 | 55.19 | 0.68794 | 55.19 | 0 | 0 | 0.00256266 | 205.6 | 0.00256266 | 205.6 | 0 | 0 | 2023-03-08 21:28:49 | 0.00075136 | 16.6173 | 1333.2264 | 0 | Close
15642 | 3 | 7 | CC Chg | 03:27:30 | 130:11:59 | 0.19941 | 3.768 | 0.6896 | 55.33 | 0.6896 | 55.33 | 0 | 0 | 0.00256892 | 206.11 | 0.00256892 | 206.11 | 0 | 0 | 2023-03-08 21:29:19 | 0.00075138 | 16.6178 | 1333.262 | 0 | Close
15643 | 3 | 7 | CC Chg | 03:28:00 | 130:12:29 | 0.19941 | 3.7681 | 0.69127 | 55.46 | 0.69127 | 55.46 | 0 | 0 | 0.00257518 | 206.61 | 0.00257518 | 206.61 | 0 | 0 | 2023-03-08 21:29:49 | 0.0007514 | 16.6173 | 1333.2264 | 0 | Close
15644 | 3 | 7 | CC Chg | 03:28:30 | 130:12:59 | 0.19941 | 3.7683 | 0.69293 | 55.59 | 0.69293 | 55.59 | 0 | 0 | 0.00258144 | 207.11 | 0.00258144 | 207.11 | 0 | 0 | 2023-03-08 21:30:19 | 0.00075144 | 8.3084 | 666.5954 | 0 | Close
15645 | 3 | 7 | CC Chg | 03:29:00 | 130:13:29 | 0.19941 | 3.7685 | 0.69459 | 55.73 | 0.69459 | 55.73 | 0 | 0 | 0.0025877 | 207.61 | 0.0025877 | 207.61 | 0 | 0 | 2023-03-08 21:30:49 | 0.00075148 | 8.3087 | 666.6132 | 0 | Close
15646 | 3 | 7 | CC Chg | 03:29:30 | 130:13:59 | 0.19941 | 3.7687 | 0.69625 | 55.86 | 0.69625 | 55.86 | 0 | 0 | 0.00259396 | 208.12 | 0.00259396 | 208.12 | 0 | 0 | 2023-03-08 21:31:19 | 0.00075152 | 8.3087 | 666.6132 | 0 | Close
15647 | 3 | 7 | CC Chg | 03:30:00 | 130:14:29 | 0.19941 | 3.7689 | 0.69791 | 55.99 | 0.69791 | 55.99 | 0 | 0 | 0.00260023 | 208.62 | 0.00260023 | 208.62 | 0 | 0 | 2023-03-08 21:31:49 | 0.00075156 | 8.3084 | 666.5954 | 0 | Close
15648 | 3 | 7 | CC Chg | 03:30:30 | 130:14:59 | 0.19941 | 3.7692 | 0.69958 | 56.13 | 0.69958 | 56.13 | 0 | 0 | 0.00260649 | 209.12 | 0.00260649 | 209.12 | 0 | 0 | 2023-03-08 21:32:19 | 0.00075162 | 5.5391 | 444.4088 | 0 | Close
15649 | 3 | 7 | CC Chg | 03:31:00 | 130:15:29 | 0.1994 | 3.7693 | 0.70124 | 56.26 | 0.70124 | 56.26 | 0 | 0 | 0.00261275 | 209.62 | 0.00261275 | 209.62 | 0 | 0 | 2023-03-08 21:32:49 | 0.0007516 | 16.6173 | 1333.2264 | 0 | Close
15650 | 3 | 7 | CC Chg | 03:31:30 | 130:15:59 | 0.1994 | 3.7696 | 0.7029 | 56.39 | 0.7029 | 56.39 | 0 | 0 | 0.00261902 | 210.13 | 0.00261902 | 210.13 | 0 | 0 | 2023-03-08 21:33:19 | 0.00075166 | 5.539 | 444.3969 | 0 | Close
15651 | 3 | 7 | CC Chg | 03:32:00 | 130:16:29 | 0.1994 | 3.7698 | 0.70456 | 56.53 | 0.70456 | 56.53 | 0 | 0 | 0.00262528 | 210.63 | 0.00262528 | 210.63 | 0 | 0 | 2023-03-08 21:33:49 | 0.0007517 | 8.3087 | 666.6132 | 0 | Close
15652 | 3 | 7 | CC Chg | 03:32:30 | 130:16:59 | 0.19941 | 3.77 | 0.70622 | 56.66 | 0.70622 | 56.66 | 0 | 0 | 0.00263155 | 211.13 | 0.00263155 | 211.13 | 0 | 0 | 2023-03-08 21:34:19 | 0.00075178 | 8.3084 | 666.5954 | 0 | Close
15653 | 3 | 7 | CC Chg | 03:33:00 | 130:17:29 | 0.19941 | 3.7703 | 0.70788 | 56.79 | 0.70788 | 56.79 | 0 | 0 | 0.00263781 | 211.63 | 0.00263781 | 211.63 | 0 | 0 | 2023-03-08 21:34:49 | 0.00075184 | 5.5393 | 444.4207 | 0 | Close
15654 | 3 | 7 | CC Chg | 03:33:30 | 130:17:59 | 0.19941 | 3.7704 | 0.70955 | 56.93 | 0.70955 | 56.93 | 0 | 0 | 0.00264408 | 212.14 | 0.00264408 | 212.14 | 0 | 0 | 2023-03-08 21:35:19 | 0.00075186 | 16.6173 | 1333.2264 | 0 | Close
15655 | 3 | 7 | CC Chg | 03:34:00 | 130:18:29 | 0.19941 | 3.7705 | 0.71121 | 57.06 | 0.71121 | 57.06 | 0 | 0 | 0.00265034 | 212.64 | 0.00265034 | 212.64 | 0 | 0 | 2023-03-08 21:35:49 | 0.00075188 | 16.6173 | 1333.2264 | 0 | Close
15656 | 3 | 7 | CC Chg | 03:34:30 | 130:18:59 | 0.19941 | 3.7707 | 0.71287 | 57.19 | 0.71287 | 57.19 | 0 | 0 | 0.00265661 | 213.14 | 0.00265661 | 213.14 | 0 | 0 | 2023-03-08 21:36:19 | 0.00075192 | 8.3084 | 666.5954 | 0 | Close
15657 | 3 | 7 | CC Chg | 03:35:00 | 130:19:29 | 0.1994 | 3.7709 | 0.71453 | 57.33 | 0.71453 | 57.33 | 0 | 0 | 0.00266287 | 213.65 | 0.00266287 | 213.65 | 0 | 0 | 2023-03-08 21:36:49 | 0.00075192 | 8.3087 | 666.6132 | 0 | Close
15658 | 3 | 7 | CC Chg | 03:35:30 | 130:19:59 | 0.19939 | 3.7711 | 0.71619 | 57.46 | 0.71619 | 57.46 | 0 | 0 | 0.00266914 | 214.15 | 0.00266914 | 214.15 | 0 | 0 | 2023-03-08 21:37:19 | 0.00075192 | 8.3087 | 666.6132 | 0 | Close
15659 | 3 | 7 | CC Chg | 03:36:00 | 130:20:29 | 0.1994 | 3.7713 | 0.71785 | 57.59 | 0.71785 | 57.59 | 0 | 0 | 0.00267541 | 214.65 | 0.00267541 | 214.65 | 0 | 0 | 2023-03-08 21:37:49 | 0.000752 | 8.3082 | 666.5775 | 0 | Close
15660 | 3 | 7 | CC Chg | 03:36:30 | 130:20:59 | 0.19941 | 3.7715 | 0.71952 | 57.73 | 0.71952 | 57.73 | 0 | 0 | 0.00268167 | 215.15 | 0.00268167 | 215.15 | 0 | 0 | 2023-03-08 21:38:19 | 0.00075207 | 8.3084 | 666.5954 | 0 | Close
15661 | 3 | 7 | CC Chg | 03:37:00 | 130:21:29 | 0.1994 | 3.7718 | 0.72118 | 57.86 | 0.72118 | 57.86 | 0 | 0 | 0.00268794 | 215.66 | 0.00268794 | 215.66 | 0 | 0 | 2023-03-08 21:38:49 | 0.0007521 | 5.5393 | 444.4207 | 0 | Close
15662 | 3 | 7 | CC Chg | 03:37:30 | 130:21:59 | 0.1994 | 3.772 | 0.72284 | 57.99 | 0.72284 | 57.99 | 0 | 0 | 0.00269421 | 216.16 | 0.00269421 | 216.16 | 0 | 0 | 2023-03-08 21:39:19 | 0.00075214 | 8.3087 | 666.6132 | 0 | Close
15663 | 3 | 7 | CC Chg | 03:38:00 | 130:22:29 | 0.1994 | 3.7722 | 0.7245 | 58.13 | 0.7245 | 58.13 | 0 | 0 | 0.00270048 | 216.66 | 0.00270048 | 216.66 | 0 | 0 | 2023-03-08 21:39:49 | 0.00075218 | 8.3087 | 666.6132 | 0 | Close
15664 | 3 | 7 | CC Chg | 03:38:30 | 130:22:59 | 0.19941 | 3.7724 | 0.72616 | 58.26 | 0.72616 | 58.26 | 0 | 0 | 0.00270675 | 217.17 | 0.00270675 | 217.17 | 0 | 0 | 2023-03-08 21:40:19 | 0.00075225 | 8.3084 | 666.5954 | 0 | Close
15665 | 3 | 7 | CC Chg | 03:39:00 | 130:23:29 | 0.19941 | 3.7726 | 0.72782 | 58.39 | 0.72782 | 58.39 | 0 | 0 | 0.00271301 | 217.67 | 0.00271301 | 217.67 | 0 | 0 | 2023-03-08 21:40:49 | 0.00075229 | 8.3087 | 666.6132 | 0 | Close
15666 | 3 | 7 | CC Chg | 03:39:30 | 130:23:59 | 0.1994 | 3.7727 | 0.72949 | 58.53 | 0.72949 | 58.53 | 0 | 0 | 0.00271928 | 218.17 | 0.00271928 | 218.17 | 0 | 0 | 2023-03-08 21:41:19 | 0.00075228 | 16.6169 | 1333.1907 | 0 | Close
15667 | 3 | 7 | CC Chg | 03:40:00 | 130:24:29 | 0.19941 | 3.7729 | 0.73115 | 58.66 | 0.73115 | 58.66 | 0 | 0 | 0.00272555 | 218.67 | 0.00272555 | 218.67 | 0 | 0 | 2023-03-08 21:41:49 | 0.00075235 | 8.3087 | 666.6132 | 0 | Close
15668 | 3 | 7 | CC Chg | 03:40:30 | 130:24:59 | 0.19941 | 3.7731 | 0.73281 | 58.79 | 0.73281 | 58.79 | 0 | 0 | 0.00273182 | 219.18 | 0.00273182 | 219.18 | 0 | 0 | 2023-03-08 21:42:19 | 0.00075239 | 8.3087 | 666.6132 | 0 | Close
15669 | 3 | 7 | CC Chg | 03:41:00 | 130:25:29 | 0.1994 | 3.7733 | 0.73447 | 58.93 | 0.73447 | 58.93 | 0 | 0 | 0.00273809 | 219.68 | 0.00273809 | 219.68 | 0 | 0 | 2023-03-08 21:42:49 | 0.0007524 | 8.3084 | 666.5954 | 0 | Close
15670 | 3 | 7 | CC Chg | 03:41:30 | 130:25:59 | 0.1994 | 3.7734 | 0.73613 | 59.06 | 0.73613 | 59.06 | 0 | 0 | 0.00274436 | 220.18 | 0.00274436 | 220.18 | 0 | 0 | 2023-03-08 21:43:19 | 0.00075242 | 16.6173 | 1333.2264 | 0 | Close
15671 | 3 | 7 | CC Chg | 03:42:00 | 130:26:29 | 0.19941 | 3.7737 | 0.73779 | 59.19 | 0.73779 | 59.19 | 0 | 0 | 0.00275063 | 220.69 | 0.00275063 | 220.69 | 0 | 0 | 2023-03-08 21:43:49 | 0.00075251 | 5.539 | 444.3969 | 0 | Close
15672 | 3 | 7 | CC Chg | 03:42:30 | 130:26:59 | 0.19942 | 3.774 | 0.73946 | 59.33 | 0.73946 | 59.33 | 0 | 0 | 0.0027569 | 221.19 | 0.0027569 | 221.19 | 0 | 0 | 2023-03-08 21:44:19 | 0.00075261 | 5.5391 | 444.4088 | 0 | Close
15673 | 3 | 7 | CC Chg | 03:43:00 | 130:27:29 | 0.1994 | 3.7742 | 0.74112 | 59.46 | 0.74112 | 59.46 | 0 | 0 | 0.00276318 | 221.69 | 0.00276318 | 221.69 | 0 | 0 | 2023-03-08 21:44:49 | 0.00075258 | 8.3087 | 666.6132 | 0 | Close
15674 | 3 | 7 | CC Chg | 03:43:30 | 130:27:59 | 0.1994 | 3.7745 | 0.74278 | 59.59 | 0.74278 | 59.59 | 0 | 0 | 0.00276945 | 222.2 | 0.00276945 | 222.2 | 0 | 0 | 2023-03-08 21:45:19 | 0.00075264 | 5.5393 | 444.4207 | 0 | Close
15675 | 3 | 7 | CC Chg | 03:44:00 | 130:28:29 | 0.19941 | 3.7746 | 0.74444 | 59.73 | 0.74444 | 59.73 | 0 | 0 | 0.00277572 | 222.7 | 0.00277572 | 222.7 | 0 | 0 | 2023-03-08 21:45:49 | 0.00075269 | 16.6178 | 1333.262 | 0 | Close
15676 | 3 | 7 | CC Chg | 03:44:30 | 130:28:59 | 0.19941 | 3.7748 | 0.7461 | 59.86 | 0.7461 | 59.86 | 0 | 0 | 0.00278199 | 223.2 | 0.00278199 | 223.2 | 0 | 0 | 2023-03-08 21:46:19 | 0.00075273 | 8.3087 | 666.6132 | 0 | Close
15677 | 3 | 7 | CC Chg | 03:45:00 | 130:29:29 | 0.1994 | 3.775 | 0.74777 | 59.99 | 0.74777 | 59.99 | 0 | 0 | 0.00278827 | 223.71 | 0.00278827 | 223.71 | 0 | 0 | 2023-03-08 21:46:49 | 0.00075273 | 8.3089 | 666.631 | 0 | Close
15678 | 3 | 7 | CC Chg | 03:45:30 | 130:29:59 | 0.19941 | 3.7752 | 0.74943 | 60.13 | 0.74943 | 60.13 | 0 | 0 | 0.00279454 | 224.21 | 0.00279454 | 224.21 | 0 | 0 | 2023-03-08 21:47:19 | 0.00075281 | 8.3089 | 666.631 | 0 | Close
15679 | 3 | 7 | CC Chg | 03:46:00 | 130:30:29 | 0.1994 | 3.7753 | 0.75109 | 60.26 | 0.75109 | 60.26 | 0 | 0 | 0.00280081 | 224.71 | 0.00280081 | 224.71 | 0 | 0 | 2023-03-08 21:47:49 | 0.00075279 | 16.6169 | 1333.1907 | 0 | Close
15680 | 3 | 7 | CC Chg | 03:46:30 | 130:30:59 | 0.1994 | 3.7755 | 0.75275 | 60.39 | 0.75275 | 60.39 | 0 | 0 | 0.00280709 | 225.22 | 0.00280709 | 225.22 | 0 | 0 | 2023-03-08 21:48:19 | 0.00075283 | 8.3089 | 666.631 | 0 | Close
15681 | 3 | 7 | CC Chg | 03:47:00 | 130:31:29 | 0.19941 | 3.7757 | 0.75441 | 60.53 | 0.75441 | 60.53 | 0 | 0 | 0.00281336 | 225.72 | 0.00281336 | 225.72 | 0 | 0 | 2023-03-08 21:48:49 | 0.00075291 | 8.3089 | 666.631 | 0 | Close
15682 | 3 | 7 | CC Chg | 03:47:30 | 130:31:59 | 0.1994 | 3.7759 | 0.75607 | 60.66 | 0.75607 | 60.66 | 0 | 0 | 0.00281963 | 226.22 | 0.00281963 | 226.22 | 0 | 0 | 2023-03-08 21:49:19 | 0.00075291 | 8.3089 | 666.631 | 0 | Close
15683 | 3 | 7 | CC Chg | 03:48:00 | 130:32:29 | 0.19941 | 3.7761 | 0.75774 | 60.79 | 0.75774 | 60.79 | 0 | 0 | 0.00282591 | 226.73 | 0.00282591 | 226.73 | 0 | 0 | 2023-03-08 21:49:49 | 0.00075299 | 8.3089 | 666.631 | 0 | Close
15684 | 3 | 7 | CC Chg | 03:48:30 | 130:32:59 | 0.19943 | 3.7763 | 0.7594 | 60.93 | 0.7594 | 60.93 | 0 | 0 | 0.00283218 | 227.23 | 0.00283218 | 227.23 | 0 | 0 | 2023-03-08 21:50:19 | 0.00075311 | 8.308 | 666.5597 | 0 | Close
15685 | 3 | 7 | CC Chg | 03:49:00 | 130:33:29 | 0.19941 | 3.7766 | 0.76106 | 61.06 | 0.76106 | 61.06 | 0 | 0 | 0.00283846 | 227.73 | 0.00283846 | 227.73 | 0 | 0 | 2023-03-08 21:50:49 | 0.00075309 | 5.5393 | 444.4207 | 0 | Close
15686 | 3 | 7 | CC Chg | 03:49:30 | 130:33:59 | 0.19941 | 3.7768 | 0.76272 | 61.19 | 0.76272 | 61.19 | 0 | 0 | 0.00284474 | 228.24 | 0.00284474 | 228.24 | 0 | 0 | 2023-03-08 21:51:19 | 0.00075313 | 8.3089 | 666.631 | 0 | Close
15687 | 3 | 7 | CC Chg | 03:50:00 | 130:34:29 | 0.19942 | 3.777 | 0.76438 | 61.33 | 0.76438 | 61.33 | 0 | 0 | 0.00285101 | 228.74 | 0.00285101 | 228.74 | 0 | 0 | 2023-03-08 21:51:49 | 0.00075321 | 8.3089 | 666.631 | 0 | Close
15688 | 3 | 7 | CC Chg | 03:50:30 | 130:34:59 | 0.19941 | 3.7772 | 0.76604 | 61.46 | 0.76604 | 61.46 | 0 | 0 | 0.00285729 | 229.24 | 0.00285729 | 229.24 | 0 | 0 | 2023-03-08 21:52:19 | 0.00075321 | 8.3084 | 666.5954 | 0 | Close
15689 | 3 | 7 | CC Chg | 03:51:00 | 130:35:29 | 0.19941 | 3.7774 | 0.76771 | 61.59 | 0.76771 | 61.59 | 0 | 0 | 0.00286357 | 229.75 | 0.00286357 | 229.75 | 0 | 0 | 2023-03-08 21:52:49 | 0.00075325 | 8.3089 | 666.631 | 0 | Close
15690 | 3 | 7 | CC Chg | 03:51:30 | 130:35:59 | 0.19941 | 3.7775 | 0.76937 | 61.73 | 0.76937 | 61.73 | 0 | 0 | 0.00286984 | 230.25 | 0.00286984 | 230.25 | 0 | 0 | 2023-03-08 21:53:19 | 0.00075327 | 16.6169 | 1333.1907 | 0 | Close
15691 | 3 | 7 | CC Chg | 03:52:00 | 130:36:29 | 0.19941 | 3.7777 | 0.77103 | 61.86 | 0.77103 | 61.86 | 0 | 0 | 0.00287612 | 230.75 | 0.00287612 | 230.75 | 0 | 0 | 2023-03-08 21:53:49 | 0.00075331 | 8.3089 | 666.631 | 0 | Close
15692 | 3 | 7 | CC Chg | 03:52:30 | 130:36:59 | 0.1994 | 3.7779 | 0.77269 | 61.99 | 0.77269 | 61.99 | 0 | 0 | 0.0028824 | 231.26 | 0.0028824 | 231.26 | 0 | 0 | 2023-03-08 21:54:19 | 0.00075331 | 8.3093 | 666.6667 | 0 | Close
15693 | 3 | 7 | CC Chg | 03:53:00 | 130:37:29 | 0.1994 | 3.7781 | 0.77435 | 62.13 | 0.77435 | 62.13 | 0 | 0 | 0.00288868 | 231.76 | 0.00288868 | 231.76 | 0 | 0 | 2023-03-08 21:54:49 | 0.00075335 | 8.3089 | 666.631 | 0 | Close
15694 | 3 | 7 | CC Chg | 03:53:30 | 130:37:59 | 0.19942 | 3.7783 | 0.77602 | 62.26 | 0.77602 | 62.26 | 0 | 0 | 0.00289495 | 232.27 | 0.00289495 | 232.27 | 0 | 0 | 2023-03-08 21:55:19 | 0.00075347 | 8.3084 | 666.5954 | 0 | Close
15695 | 3 | 7 | CC Chg | 03:54:00 | 130:38:29 | 0.19941 | 3.7786 | 0.77768 | 62.39 | 0.77768 | 62.39 | 0 | 0 | 0.00290123 | 232.77 | 0.00290123 | 232.77 | 0 | 0 | 2023-03-08 21:55:49 | 0.00075349 | 5.5393 | 444.4207 | 0 | Close
15696 | 3 | 7 | CC Chg | 03:54:30 | 130:38:59 | 0.19941 | 3.7788 | 0.77934 | 62.53 | 0.77934 | 62.53 | 0 | 0 | 0.00290751 | 233.27 | 0.00290751 | 233.27 | 0 | 0 | 2023-03-08 21:56:19 | 0.00075353 | 8.3084 | 666.5954 | 0 | Close
15697 | 3 | 7 | CC Chg | 03:55:00 | 130:39:29 | 0.19941 | 3.7789 | 0.781 | 62.66 | 0.781 | 62.66 | 0 | 0 | 0.00291379 | 233.78 | 0.00291379 | 233.78 | 0 | 0 | 2023-03-08 21:56:49 | 0.00075355 | 16.6178 | 1333.262 | 0 | Close
15698 | 3 | 7 | CC Chg | 03:55:30 | 130:39:59 | 0.19941 | 3.7792 | 0.78266 | 62.79 | 0.78266 | 62.79 | 0 | 0 | 0.00292007 | 234.28 | 0.00292007 | 234.28 | 0 | 0 | 2023-03-08 21:57:19 | 0.00075361 | 5.5393 | 444.4207 | 0 | Close
15699 | 3 | 7 | CC Chg | 03:56:00 | 130:40:29 | 0.19942 | 3.7795 | 0.78432 | 62.93 | 0.78432 | 62.93 | 0 | 0 | 0.00292635 | 234.78 | 0.00292635 | 234.78 | 0 | 0 | 2023-03-08 21:57:49 | 0.00075371 | 5.5393 | 444.4207 | 0 | Close
15700 | 3 | 7 | CC Chg | 03:56:30 | 130:40:59 | 0.19942 | 3.7796 | 0.78599 | 63.06 | 0.78599 | 63.06 | 0 | 0 | 0.00293263 | 235.29 | 0.00293263 | 235.29 | 0 | 0 | 2023-03-08 21:58:19 | 0.00075373 | 16.6178 | 1333.262 | 0 | Close
15701 | 3 | 7 | CC Chg | 03:57:00 | 130:41:29 | 0.1994 | 3.7799 | 0.78765 | 63.19 | 0.78765 | 63.19 | 0 | 0 | 0.00293891 | 235.79 | 0.00293891 | 235.79 | 0 | 0 | 2023-03-08 21:58:49 | 0.00075371 | 5.539 | 444.3969 | 0 | Close
15702 | 3 | 7 | CC Chg | 03:57:30 | 130:41:59 | 0.19938 | 3.78 | 0.78931 | 63.33 | 0.78931 | 63.33 | 0 | 0 | 0.0029452 | 236.3 | 0.0029452 | 236.3 | 0 | 0 | 2023-03-08 21:59:19 | 0.00075366 | 16.6178 | 1333.262 | 0 | Close
15703 | 3 | 7 | CC Chg | 03:58:00 | 130:42:29 | 0.1994 | 3.7801 | 0.79097 | 63.46 | 0.79097 | 63.46 | 0 | 0 | 0.00295148 | 236.8 | 0.00295148 | 236.8 | 0 | 0 | 2023-03-08 21:59:49 | 0.00075375 | 16.6169 | 1333.1907 | 0 | Close
15704 | 3 | 7 | CC Chg | 03:58:30 | 130:42:59 | 0.19941 | 3.7804 | 0.79263 | 63.59 | 0.79263 | 63.59 | 0 | 0 | 0.00295776 | 237.3 | 0.00295776 | 237.3 | 0 | 0 | 2023-03-08 22:00:19 | 0.00075385 | 5.5393 | 444.4207 | 0 | Close
15705 | 3 | 7 | CC Chg | 03:59:00 | 130:43:29 | 0.19942 | 3.7805 | 0.79429 | 63.73 | 0.79429 | 63.73 | 0 | 0 | 0.00296404 | 237.81 | 0.00296404 | 237.81 | 0 | 0 | 2023-03-08 22:00:49 | 0.00075391 | 16.6169 | 1333.1907 | 0 | Close
15706 | 3 | 7 | CC Chg | 03:59:30 | 130:43:59 | 0.1994 | 3.7807 | 0.79596 | 63.86 | 0.79596 | 63.86 | 0 | 0 | 0.00297032 | 238.31 | 0.00297032 | 238.31 | 0 | 0 | 2023-03-08 22:01:19 | 0.00075387 | 8.3089 | 666.631 | 0 | Close
15707 | 3 | 7 | CC Chg | 04:00:00 | 130:44:29 | 0.19941 | 3.7809 | 0.79762 | 63.99 | 0.79762 | 63.99 | 0 | 0 | 0.00297661 | 238.82 | 0.00297661 | 238.82 | 0 | 0 | 2023-03-08 22:01:49 | 0.00075395 | 8.3084 | 666.5954 | 0 | Close
15708 | 3 | 7 | CC Chg | 04:00:30 | 130:44:59 | 0.1994 | 3.7812 | 0.79928 | 64.13 | 0.79928 | 64.13 | 0 | 0 | 0.00298289 | 239.32 | 0.00298289 | 239.32 | 0 | 0 | 2023-03-08 22:02:19 | 0.00075397 | 5.539 | 444.3969 | 0 | Close
15709 | 3 | 7 | CC Chg | 04:01:00 | 130:45:29 | 0.19942 | 3.7814 | 0.80094 | 64.26 | 0.80094 | 64.26 | 0 | 0 | 0.00298917 | 239.82 | 0.00298917 | 239.82 | 0 | 0 | 2023-03-08 22:02:49 | 0.00075409 | 8.3084 | 666.5954 | 0 | Close
15710 | 3 | 7 | CC Chg | 04:01:30 | 130:45:59 | 0.19941 | 3.7817 | 0.8026 | 64.39 | 0.8026 | 64.39 | 0 | 0 | 0.00299546 | 240.33 | 0.00299546 | 240.33 | 0 | 0 | 2023-03-08 22:03:19 | 0.00075411 | 5.5393 | 444.4207 | 0 | Close
15711 | 3 | 7 | CC Chg | 04:02:00 | 130:46:29 | 0.19942 | 3.782 | 0.80426 | 64.53 | 0.80426 | 64.53 | 0 | 0 | 0.00300174 | 240.83 | 0.00300174 | 240.83 | 0 | 0 | 2023-03-08 22:03:49 | 0.00075421 | 5.5393 | 444.4207 | 0 | Close
15712 | 3 | 7 | CC Chg | 04:02:30 | 130:46:59 | 0.19941 | 3.7821 | 0.80593 | 64.66 | 0.80593 | 64.66 | 0 | 0 | 0.00300803 | 241.34 | 0.00300803 | 241.34 | 0 | 0 | 2023-03-08 22:04:19 | 0.00075419 | 16.6169 | 1333.1907 | 0 | Close
15713 | 3 | 7 | CC Chg | 04:03:00 | 130:47:29 | 0.19941 | 3.7823 | 0.80759 | 64.79 | 0.80759 | 64.79 | 0 | 0 | 0.00301431 | 241.84 | 0.00301431 | 241.84 | 0 | 0 | 2023-03-08 22:04:49 | 0.00075423 | 8.3084 | 666.5954 | 0 | Close
15714 | 3 | 7 | CC Chg | 04:03:30 | 130:47:59 | 0.19941 | 3.7825 | 0.80925 | 64.93 | 0.80925 | 64.93 | 0 | 0 | 0.0030206 | 242.35 | 0.0030206 | 242.35 | 0 | 0 | 2023-03-08 22:05:19 | 0.00075427 | 8.3089 | 666.631 | 0 | Close
15715 | 3 | 7 | CC Chg | 04:04:00 | 130:48:29 | 0.19941 | 3.7827 | 0.81091 | 65.06 | 0.81091 | 65.06 | 0 | 0 | 0.00302688 | 242.85 | 0.00302688 | 242.85 | 0 | 0 | 2023-03-08 22:05:49 | 0.00075431 | 8.3089 | 666.631 | 0 | Close
15716 | 3 | 7 | CC Chg | 04:04:30 | 130:48:59 | 0.1994 | 3.7828 | 0.81257 | 65.19 | 0.81257 | 65.19 | 0 | 0 | 0.00303317 | 243.35 | 0.00303317 | 243.35 | 0 | 0 | 2023-03-08 22:06:19 | 0.00075429 | 16.6169 | 1333.1907 | 0 | Close
15717 | 3 | 7 | CC Chg | 04:05:00 | 130:49:29 | 0.19941 | 3.783 | 0.81423 | 65.33 | 0.81423 | 65.33 | 0 | 0 | 0.00303945 | 243.86 | 0.00303945 | 243.86 | 0 | 0 | 2023-03-08 22:06:49 | 0.00075437 | 8.3084 | 666.5954 | 0 | Close
15718 | 3 | 7 | CC Chg | 04:05:30 | 130:49:59 | 0.1994 | 3.7832 | 0.8159 | 65.46 | 0.8159 | 65.46 | 0 | 0 | 0.00304574 | 244.36 | 0.00304574 | 244.36 | 0 | 0 | 2023-03-08 22:07:19 | 0.00075437 | 8.3089 | 666.631 | 0 | Close
15719 | 3 | 7 | CC Chg | 04:06:00 | 130:50:29 | 0.19942 | 3.7835 | 0.81756 | 65.59 | 0.81756 | 65.59 | 0 | 0 | 0.00305203 | 244.87 | 0.00305203 | 244.87 | 0 | 0 | 2023-03-08 22:07:49 | 0.00075451 | 5.5393 | 444.4207 | 0 | Close
15720 | 3 | 7 | CC Chg | 04:06:30 | 130:50:59 | 0.19942 | 3.7837 | 0.81922 | 65.73 | 0.81922 | 65.73 | 0 | 0 | 0.00305832 | 245.37 | 0.00305832 | 245.37 | 0 | 0 | 2023-03-08 22:08:19 | 0.00075455 | 8.3089 | 666.631 | 0 | Close
15721 | 3 | 7 | CC Chg | 04:07:00 | 130:51:29 | 0.1994 | 3.784 | 0.82088 | 65.86 | 0.82088 | 65.86 | 0 | 0 | 0.0030646 | 245.88 | 0.0030646 | 245.88 | 0 | 0 | 2023-03-08 22:08:49 | 0.00075453 | 5.5387 | 444.3731 | 0 | Close
15722 | 3 | 7 | CC Chg | 04:07:30 | 130:51:59 | 0.1994 | 3.7842 | 0.82254 | 65.99 | 0.82254 | 65.99 | 0 | 0 | 0.00307089 | 246.38 | 0.00307089 | 246.38 | 0 | 0 | 2023-03-08 22:09:19 | 0.00075457 | 8.3089 | 666.631 | 0 | Close
15723 | 3 | 7 | CC Chg | 04:08:00 | 130:52:29 | 0.19942 | 3.7845 | 0.82421 | 66.13 | 0.82421 | 66.13 | 0 | 0 | 0.00307718 | 246.89 | 0.00307718 | 246.89 | 0 | 0 | 2023-03-08 22:09:49 | 0.00075471 | 5.5393 | 444.4207 | 0 | Close
15724 | 3 | 7 | CC Chg | 04:08:30 | 130:52:59 | 0.19942 | 3.7846 | 0.82587 | 66.26 | 0.82587 | 66.26 | 0 | 0 | 0.00308347 | 247.39 | 0.00308347 | 247.39 | 0 | 0 | 2023-03-08 22:10:19 | 0.00075472 | 16.6178 | 1333.262 | 0 | Close
15725 | 3 | 7 | CC Chg | 04:09:00 | 130:53:29 | 0.19941 | 3.7849 | 0.82753 | 66.39 | 0.82753 | 66.39 | 0 | 0 | 0.00308976 | 247.89 | 0.00308976 | 247.89 | 0 | 0 | 2023-03-08 22:10:49 | 0.00075475 | 5.539 | 444.3969 | 0 | Close
15726 | 3 | 7 | CC Chg | 04:09:30 | 130:53:59 | 0.1994 | 3.7851 | 0.82919 | 66.53 | 0.82919 | 66.53 | 0 | 0 | 0.00309605 | 248.4 | 0.00309605 | 248.4 | 0 | 0 | 2023-03-08 22:11:19 | 0.00075475 | 8.3089 | 666.631 | 0 | Close
15727 | 3 | 7 | CC Chg | 04:10:00 | 130:54:29 | 0.19941 | 3.7852 | 0.83085 | 66.66 | 0.83085 | 66.66 | 0 | 0 | 0.00310234 | 248.9 | 0.00310234 | 248.9 | 0 | 0 | 2023-03-08 22:11:49 | 0.00075481 | 16.6169 | 1333.1907 | 0 | Close
15728 | 3 | 7 | CC Chg | 04:10:30 | 130:54:59 | 0.19941 | 3.7854 | 0.83251 | 66.79 | 0.83251 | 66.79 | 0 | 0 | 0.00310863 | 249.41 | 0.00310863 | 249.41 | 0 | 0 | 2023-03-08 22:12:19 | 0.00075485 | 8.3089 | 666.631 | 0 | Close
15729 | 3 | 7 | CC Chg | 04:11:00 | 130:55:29 | 0.1994 | 3.7856 | 0.83418 | 66.93 | 0.83418 | 66.93 | 0 | 0 | 0.00311492 | 249.91 | 0.00311492 | 249.91 | 0 | 0 | 2023-03-08 22:12:49 | 0.00075485 | 8.3084 | 666.5954 | 0 | Close
15730 | 3 | 7 | CC Chg | 04:11:30 | 130:55:59 | 0.19941 | 3.7859 | 0.83584 | 67.06 | 0.83584 | 67.06 | 0 | 0 | 0.00312121 | 250.42 | 0.00312121 | 250.42 | 0 | 0 | 2023-03-08 22:13:19 | 0.00075495 | 5.5393 | 444.4207 | 0 | Close
15731 | 3 | 7 | CC Chg | 04:12:00 | 130:56:29 | 0.19941 | 3.7861 | 0.8375 | 67.19 | 0.8375 | 67.19 | 0 | 0 | 0.0031275 | 250.92 | 0.0031275 | 250.92 | 0 | 0 | 2023-03-08 22:13:49 | 0.00075499 | 8.3089 | 666.631 | 0 | Close
15732 | 3 | 7 | CC Chg | 04:12:30 | 130:56:59 | 0.19941 | 3.7864 | 0.83916 | 67.33 | 0.83916 | 67.33 | 0 | 0 | 0.00313379 | 251.43 | 0.00313379 | 251.43 | 0 | 0 | 2023-03-08 22:14:19 | 0.00075505 | 5.539 | 444.3969 | 0 | Close
15733 | 3 | 7 | CC Chg | 04:13:00 | 130:57:29 | 0.19941 | 3.7867 | 0.84082 | 67.46 | 0.84082 | 67.46 | 0 | 0 | 0.00314008 | 251.93 | 0.00314008 | 251.93 | 0 | 0 | 2023-03-08 22:14:49 | 0.00075511 | 5.5396 | 444.4444 | 0 | Close
15734 | 3 | 7 | CC Chg | 04:13:30 | 130:57:59 | 0.19941 | 3.7868 | 0.84248 | 67.59 | 0.84248 | 67.59 | 0 | 0 | 0.00314638 | 252.44 | 0.00314638 | 252.44 | 0 | 0 | 2023-03-08 22:15:19 | 0.00075513 | 16.6169 | 1333.1907 | 0 | Close
15735 | 3 | 7 | CC Chg | 04:14:00 | 130:58:29 | 0.1994 | 3.7871 | 0.84415 | 67.73 | 0.84415 | 67.73 | 0 | 0 | 0.00315267 | 252.94 | 0.00315267 | 252.94 | 0 | 0 | 2023-03-08 22:15:49 | 0.00075515 | 5.5393 | 444.4207 | 0 | Close
15736 | 3 | 7 | CC Chg | 04:14:30 | 130:58:59 | 0.19942 | 3.7872 | 0.84581 | 67.86 | 0.84581 | 67.86 | 0 | 0 | 0.00315896 | 253.45 | 0.00315896 | 253.45 | 0 | 0 | 2023-03-08 22:16:19 | 0.00075524 | 16.6178 | 1333.262 | 0 | Close
15737 | 3 | 7 | CC Chg | 04:15:00 | 130:59:29 | 0.19942 | 3.7874 | 0.84747 | 67.99 | 0.84747 | 67.99 | 0 | 0 | 0.00316526 | 253.95 | 0.00316526 | 253.95 | 0 | 0 | 2023-03-08 22:16:49 | 0.00075528 | 8.3093 | 666.6667 | 0 | Close
15738 | 3 | 7 | CC Chg | 04:15:30 | 130:59:59 | 0.19942 | 3.7876 | 0.84913 | 68.13 | 0.84913 | 68.13 | 0 | 0 | 0.00317155 | 254.46 | 0.00317155 | 254.46 | 0 | 0 | 2023-03-08 22:17:19 | 0.00075532 | 8.3089 | 666.631 | 0 | Close
15739 | 3 | 7 | CC Chg | 04:16:00 | 131:00:29 | 0.19942 | 3.7878 | 0.85079 | 68.26 | 0.85079 | 68.26 | 0 | 0 | 0.00317785 | 254.96 | 0.00317785 | 254.96 | 0 | 0 | 2023-03-08 22:17:49 | 0.00075536 | 8.3089 | 666.631 | 0 | Close
15740 | 3 | 7 | CC Chg | 04:16:30 | 131:00:59 | 0.19943 | 3.7881 | 0.85246 | 68.39 | 0.85246 | 68.39 | 0 | 0 | 0.00318414 | 255.47 | 0.00318414 | 255.47 | 0 | 0 | 2023-03-08 22:18:19 | 0.00075546 | 5.539 | 444.3969 | 0 | Close
15741 | 3 | 7 | CC Chg | 04:17:00 | 131:01:29 | 0.19941 | 3.7882 | 0.85412 | 68.53 | 0.85412 | 68.53 | 0 | 0 | 0.00319044 | 255.97 | 0.00319044 | 255.97 | 0 | 0 | 2023-03-08 22:18:49 | 0.0007554 | 16.6187 | 1333.3333 | 0 | Close
15742 | 3 | 7 | CC Chg | 04:17:30 | 131:01:59 | 0.19942 | 3.7885 | 0.85578 | 68.66 | 0.85578 | 68.66 | 0 | 0 | 0.00319673 | 256.48 | 0.00319673 | 256.48 | 0 | 0 | 2023-03-08 22:19:19 | 0.0007555 | 5.5393 | 444.4207 | 0 | Close
15743 | 3 | 7 | CC Chg | 04:18:00 | 131:02:29 | 0.19942 | 3.7888 | 0.85744 | 68.79 | 0.85744 | 68.79 | 0 | 0 | 0.00320303 | 256.98 | 0.00320303 | 256.98 | 0 | 0 | 2023-03-08 22:19:49 | 0.00075556 | 5.5393 | 444.4207 | 0 | Close
15744 | 3 | 7 | CC Chg | 04:18:30 | 131:02:59 | 0.19942 | 3.789 | 0.8591 | 68.93 | 0.8591 | 68.93 | 0 | 0 | 0.00320932 | 257.49 | 0.00320932 | 257.49 | 0 | 0 | 2023-03-08 22:20:19 | 0.0007556 | 8.3089 | 666.631 | 0 | Close
15745 | 3 | 7 | CC Chg | 04:19:00 | 131:03:29 | 0.19941 | 3.7892 | 0.86076 | 69.06 | 0.86076 | 69.06 | 0 | 0 | 0.00321562 | 257.99 | 0.00321562 | 257.99 | 0 | 0 | 2023-03-08 22:20:49 | 0.0007556 | 8.3089 | 666.631 | 0 | Close
15746 | 3 | 7 | CC Chg | 04:19:30 | 131:03:59 | 0.19941 | 3.7895 | 0.86243 | 69.19 | 0.86243 | 69.19 | 0 | 0 | 0.00322192 | 258.5 | 0.00322192 | 258.5 | 0 | 0 | 2023-03-08 22:21:19 | 0.00075566 | 5.5393 | 444.4207 | 0 | Close
15747 | 3 | 7 | CC Chg | 04:20:00 | 131:04:29 | 0.19941 | 3.7898 | 0.86409 | 69.33 | 0.86409 | 69.33 | 0 | 0 | 0.00322821 | 259 | 0.00322821 | 259 | 0 | 0 | 2023-03-08 22:21:49 | 0.00075572 | 5.5393 | 444.4207 | 0 | Close
15748 | 3 | 7 | CC Chg | 04:20:30 | 131:04:59 | 0.1994 | 3.7899 | 0.86575 | 69.46 | 0.86575 | 69.46 | 0 | 0 | 0.00323451 | 259.51 | 0.00323451 | 259.51 | 0 | 0 | 2023-03-08 22:22:19 | 0.00075571 | 16.6178 | 1333.262 | 0 | Close
15749 | 3 | 7 | CC Chg | 04:21:00 | 131:05:29 | 0.19941 | 3.7901 | 0.86741 | 69.59 | 0.86741 | 69.59 | 0 | 0 | 0.00324081 | 260.01 | 0.00324081 | 260.01 | 0 | 0 | 2023-03-08 22:22:49 | 0.00075578 | 8.3089 | 666.631 | 0 | Close
15750 | 3 | 7 | CC Chg | 04:21:30 | 131:05:59 | 0.19942 | 3.7904 | 0.86907 | 69.73 | 0.86907 | 69.73 | 0 | 0 | 0.00324711 | 260.52 | 0.00324711 | 260.52 | 0 | 0 | 2023-03-08 22:23:19 | 0.00075588 | 5.5393 | 444.4207 | 0 | Close
15751 | 3 | 7 | CC Chg | 04:22:00 | 131:06:29 | 0.19942 | 3.7905 | 0.87073 | 69.86 | 0.87073 | 69.86 | 0 | 0 | 0.00325341 | 261.02 | 0.00325341 | 261.02 | 0 | 0 | 2023-03-08 22:23:49 | 0.0007559 | 16.6178 | 1333.262 | 0 | Close
15752 | 3 | 7 | CC Chg | 04:22:30 | 131:06:59 | 0.19941 | 3.7908 | 0.8724 | 69.99 | 0.8724 | 69.99 | 0 | 0 | 0.00325971 | 261.53 | 0.00325971 | 261.53 | 0 | 0 | 2023-03-08 22:24:19 | 0.00075592 | 5.5396 | 444.4444 | 0 | Close
15753 | 3 | 7 | CC Chg | 04:23:00 | 131:07:29 | 0.19941 | 3.791 | 0.87406 | 70.13 | 0.87406 | 70.13 | 0 | 0 | 0.00326601 | 262.04 | 0.00326601 | 262.04 | 0 | 0 | 2023-03-08 22:24:49 | 0.00075596 | 8.3089 | 666.631 | 0 | Close
15754 | 3 | 7 | CC Chg | 04:23:30 | 131:07:59 | 0.19941 | 3.7912 | 0.87572 | 70.26 | 0.87572 | 70.26 | 0 | 0 | 0.00327231 | 262.54 | 0.00327231 | 262.54 | 0 | 0 | 2023-03-08 22:25:19 | 0.000756 | 8.3084 | 666.5954 | 0 | Close
15755 | 3 | 7 | CC Chg | 04:24:00 | 131:08:29 | 0.1994 | 3.7914 | 0.87738 | 70.39 | 0.87738 | 70.39 | 0 | 0 | 0.00327861 | 263.05 | 0.00327861 | 263.05 | 0 | 0 | 2023-03-08 22:25:49 | 0.00075601 | 8.3084 | 666.5954 | 0 | Close
15756 | 3 | 7 | CC Chg | 04:24:30 | 131:08:59 | 0.19942 | 3.7917 | 0.87904 | 70.53 | 0.87904 | 70.53 | 0 | 0 | 0.00328491 | 263.55 | 0.00328491 | 263.55 | 0 | 0 | 2023-03-08 22:26:19 | 0.00075614 | 5.5396 | 444.4444 | 0 | Close
15757 | 3 | 7 | CC Chg | 04:25:00 | 131:09:29 | 0.19941 | 3.7919 | 0.88071 | 70.66 | 0.88071 | 70.66 | 0 | 0 | 0.00329121 | 264.06 | 0.00329121 | 264.06 | 0 | 0 | 2023-03-08 22:26:49 | 0.00075614 | 8.3089 | 666.631 | 0 | Close
15758 | 3 | 7 | CC Chg | 04:25:30 | 131:09:59 | 0.19941 | 3.7922 | 0.88237 | 70.79 | 0.88237 | 70.79 | 0 | 0 | 0.00329751 | 264.56 | 0.00329751 | 264.56 | 0 | 0 | 2023-03-08 22:27:19 | 0.0007562 | 5.5393 | 444.4207 | 0 | Close
15759 | 3 | 7 | CC Chg | 04:26:00 | 131:10:29 | 0.1994 | 3.7924 | 0.88403 | 70.93 | 0.88403 | 70.93 | 0 | 0 | 0.00330381 | 265.07 | 0.00330381 | 265.07 | 0 | 0 | 2023-03-08 22:27:49 | 0.0007562 | 8.3089 | 666.631 | 0 | Close
15760 | 3 | 7 | CC Chg | 04:26:30 | 131:10:59 | 0.19941 | 3.7926 | 0.88569 | 71.06 | 0.88569 | 71.06 | 0 | 0 | 0.00331011 | 265.57 | 0.00331011 | 265.57 | 0 | 0 | 2023-03-08 22:28:19 | 0.00075628 | 8.3093 | 666.6667 | 0 | Close
15761 | 3 | 7 | CC Chg | 04:27:00 | 131:11:29 | 0.19941 | 3.7928 | 0.88735 | 71.19 | 0.88735 | 71.19 | 0 | 0 | 0.00331642 | 266.08 | 0.00331642 | 266.08 | 0 | 0 | 2023-03-08 22:28:49 | 0.00075632 | 8.3089 | 666.631 | 0 | Close
15762 | 3 | 7 | CC Chg | 04:27:30 | 131:11:59 | 0.19941 | 3.793 | 0.88901 | 71.33 | 0.88901 | 71.33 | 0 | 0 | 0.00332272 | 266.59 | 0.00332272 | 266.59 | 0 | 0 | 2023-03-08 22:29:19 | 0.00075636 | 8.3089 | 666.631 | 0 | Close
15763 | 3 | 7 | CC Chg | 04:28:00 | 131:12:29 | 0.1994 | 3.7933 | 0.89068 | 71.46 | 0.89068 | 71.46 | 0 | 0 | 0.00332902 | 267.09 | 0.00332902 | 267.09 | 0 | 0 | 2023-03-08 22:29:49 | 0.00075638 | 5.539 | 444.3969 | 0 | Close
15764 | 3 | 7 | CC Chg | 04:28:30 | 131:12:59 | 0.19941 | 3.7934 | 0.89234 | 71.59 | 0.89234 | 71.59 | 0 | 0 | 0.00333533 | 267.6 | 0.00333533 | 267.6 | 0 | 0 | 2023-03-08 22:30:19 | 0.00075644 | 16.6178 | 1333.262 | 0 | Close
15765 | 3 | 7 | CC Chg | 04:29:00 | 131:13:29 | 0.1994 | 3.7936 | 0.894 | 71.73 | 0.894 | 71.73 | 0 | 0 | 0.00334163 | 268.1 | 0.00334163 | 268.1 | 0 | 0 | 2023-03-08 22:30:49 | 0.00075644 | 8.3084 | 666.5954 | 0 | Close
15766 | 3 | 7 | CC Chg | 04:29:30 | 131:13:59 | 0.19941 | 3.794 | 0.89566 | 71.86 | 0.89566 | 71.86 | 0 | 0 | 0.00334794 | 268.61 | 0.00334794 | 268.61 | 0 | 0 | 2023-03-08 22:31:19 | 0.00075656 | 4.1542 | 333.2977 | 0 | Close
15767 | 3 | 7 | CC Chg | 04:30:00 | 131:14:29 | 0.19941 | 3.7942 | 0.89732 | 71.99 | 0.89732 | 71.99 | 0 | 0 | 0.00335424 | 269.11 | 0.00335424 | 269.11 | 0 | 0 | 2023-03-08 22:31:49 | 0.0007566 | 8.3084 | 666.5954 | 0 | Close
15768 | 3 | 7 | CC Chg | 04:30:30 | 131:14:59 | 0.19941 | 3.7944 | 0.89898 | 72.13 | 0.89898 | 72.13 | 0 | 0 | 0.00336055 | 269.62 | 0.00336055 | 269.62 | 0 | 0 | 2023-03-08 22:32:19 | 0.00075664 | 8.3089 | 666.631 | 0 | Close
15769 | 3 | 7 | CC Chg | 04:31:00 | 131:15:29 | 0.19942 | 3.7947 | 0.90065 | 72.26 | 0.90065 | 72.26 | 0 | 0 | 0.00336685 | 270.13 | 0.00336685 | 270.13 | 0 | 0 | 2023-03-08 22:32:49 | 0.00075674 | 5.5393 | 444.4207 | 0 | Close
15770 | 3 | 7 | CC Chg | 04:31:30 | 131:15:59 | 0.1994 | 3.795 | 0.90231 | 72.39 | 0.90231 | 72.39 | 0 | 0 | 0.00337316 | 270.63 | 0.00337316 | 270.63 | 0 | 0 | 2023-03-08 22:33:19 | 0.00075672 | 5.539 | 444.3969 | 0 | Close
15771 | 3 | 7 | CC Chg | 04:32:00 | 131:16:29 | 0.19942 | 3.7952 | 0.90397 | 72.53 | 0.90397 | 72.53 | 0 | 0 | 0.00337946 | 271.14 | 0.00337946 | 271.14 | 0 | 0 | 2023-03-08 22:33:49 | 0.00075684 | 8.3084 | 666.5954 | 0 | Close
15772 | 3 | 7 | CC Chg | 04:32:30 | 131:16:59 | 0.1994 | 3.7954 | 0.90563 | 72.66 | 0.90563 | 72.66 | 0 | 0 | 0.00338577 | 271.64 | 0.00338577 | 271.64 | 0 | 0 | 2023-03-08 22:34:19 | 0.0007568 | 8.3089 | 666.631 | 0 | Close
15773 | 3 | 7 | CC Chg | 04:33:00 | 131:17:29 | 0.19941 | 3.7957 | 0.90729 | 72.79 | 0.90729 | 72.79 | 0 | 0 | 0.00339208 | 272.15 | 0.00339208 | 272.15 | 0 | 0 | 2023-03-08 22:34:49 | 0.0007569 | 5.539 | 444.3969 | 0 | Close
15774 | 3 | 7 | CC Chg | 04:33:30 | 131:17:59 | 0.1994 | 3.7959 | 0.90896 | 72.93 | 0.90896 | 72.93 | 0 | 0 | 0.00339839 | 272.66 | 0.00339839 | 272.66 | 0 | 0 | 2023-03-08 22:35:19 | 0.0007569 | 8.3084 | 666.5954 | 0 | Close
15775 | 3 | 7 | CC Chg | 04:34:00 | 131:18:29 | 0.1994 | 3.7961 | 0.91062 | 73.06 | 0.91062 | 73.06 | 0 | 0 | 0.00340469 | 273.16 | 0.00340469 | 273.16 | 0 | 0 | 2023-03-08 22:35:49 | 0.00075694 | 8.3089 | 666.631 | 0 | Close
15776 | 3 | 7 | CC Chg | 04:34:30 | 131:18:59 | 0.19941 | 3.7963 | 0.91228 | 73.19 | 0.91228 | 73.19 | 0 | 0 | 0.003411 | 273.67 | 0.003411 | 273.67 | 0 | 0 | 2023-03-08 22:36:19 | 0.00075702 | 8.3089 | 666.631 | 0 | Close
15777 | 3 | 7 | CC Chg | 04:35:00 | 131:19:29 | 0.1994 | 3.7966 | 0.91394 | 73.33 | 0.91394 | 73.33 | 0 | 0 | 0.00341731 | 274.17 | 0.00341731 | 274.17 | 0 | 0 | 2023-03-08 22:36:49 | 0.00075704 | 5.539 | 444.3969 | 0 | Close
15778 | 3 | 7 | CC Chg | 04:35:30 | 131:19:59 | 0.19941 | 3.7967 | 0.9156 | 73.46 | 0.9156 | 73.46 | 0 | 0 | 0.00342362 | 274.68 | 0.00342362 | 274.68 | 0 | 0 | 2023-03-08 22:37:19 | 0.0007571 | 16.6169 | 1333.1907 | 0 | Close
15779 | 3 | 7 | CC Chg | 04:36:00 | 131:20:29 | 0.1994 | 3.797 | 0.91726 | 73.59 | 0.91726 | 73.59 | 0 | 0 | 0.00342993 | 275.19 | 0.00342993 | 275.19 | 0 | 0 | 2023-03-08 22:37:49 | 0.00075712 | 5.539 | 444.3969 | 0 | Close
15780 | 3 | 7 | CC Chg | 04:36:30 | 131:20:59 | 0.1994 | 3.7973 | 0.91893 | 73.73 | 0.91893 | 73.73 | 0 | 0 | 0.00343624 | 275.69 | 0.00343624 | 275.69 | 0 | 0 | 2023-03-08 22:38:19 | 0.00075718 | 5.5393 | 444.4207 | 0 | Close
15781 | 3 | 7 | CC Chg | 04:37:00 | 131:21:29 | 0.19941 | 3.7976 | 0.92059 | 73.86 | 0.92059 | 73.86 | 0 | 0 | 0.00344255 | 276.2 | 0.00344255 | 276.2 | 0 | 0 | 2023-03-08 22:38:49 | 0.00075728 | 5.539 | 444.3969 | 0 | Close
15782 | 3 | 7 | CC Chg | 04:37:30 | 131:21:59 | 0.19943 | 3.7978 | 0.92225 | 73.99 | 0.92225 | 73.99 | 0 | 0 | 0.00344886 | 276.71 | 0.00344886 | 276.71 | 0 | 0 | 2023-03-08 22:39:19 | 0.0007574 | 8.3089 | 666.631 | 0 | Close
15783 | 3 | 7 | CC Chg | 04:38:00 | 131:22:29 | 0.19941 | 3.798 | 0.92391 | 74.13 | 0.92391 | 74.13 | 0 | 0 | 0.00345517 | 277.21 | 0.00345517 | 277.21 | 0 | 0 | 2023-03-08 22:39:49 | 0.00075736 | 8.3084 | 666.5954 | 0 | Close
15784 | 3 | 7 | CC Chg | 04:38:30 | 131:22:59 | 0.19941 | 3.7983 | 0.92557 | 74.26 | 0.92557 | 74.26 | 0 | 0 | 0.00346148 | 277.72 | 0.00346148 | 277.72 | 0 | 0 | 2023-03-08 22:40:19 | 0.00075742 | 5.5393 | 444.4207 | 0 | Close
15785 | 3 | 7 | CC Chg | 04:39:00 | 131:23:29 | 0.1994 | 3.7985 | 0.92723 | 74.39 | 0.92723 | 74.39 | 0 | 0 | 0.00346779 | 278.22 | 0.00346779 | 278.22 | 0 | 0 | 2023-03-08 22:40:49 | 0.00075742 | 8.3089 | 666.631 | 0 | Close
15786 | 3 | 7 | CC Chg | 04:39:30 | 131:23:59 | 0.19941 | 3.7988 | 0.9289 | 74.53 | 0.9289 | 74.53 | 0 | 0 | 0.00347411 | 278.73 | 0.00347411 | 278.73 | 0 | 0 | 2023-03-08 22:41:19 | 0.00075752 | 5.539 | 444.3969 | 0 | Close
15787 | 3 | 7 | CC Chg | 04:40:00 | 131:24:29 | 0.19941 | 3.799 | 0.93056 | 74.66 | 0.93056 | 74.66 | 0 | 0 | 0.00348042 | 279.24 | 0.00348042 | 279.24 | 0 | 0 | 2023-03-08 22:41:49 | 0.00075756 | 8.3089 | 666.631 | 0 | Close
15788 | 3 | 7 | CC Chg | 04:40:30 | 131:24:59 | 0.19941 | 3.7992 | 0.93222 | 74.79 | 0.93222 | 74.79 | 0 | 0 | 0.00348673 | 279.74 | 0.00348673 | 279.74 | 0 | 0 | 2023-03-08 22:42:19 | 0.0007576 | 8.3084 | 666.5954 | 0 | Close
15789 | 3 | 7 | CC Chg | 04:41:00 | 131:25:29 | 0.1994 | 3.7995 | 0.93388 | 74.93 | 0.93388 | 74.93 | 0 | 0 | 0.00349305 | 280.25 | 0.00349305 | 280.25 | 0 | 0 | 2023-03-08 22:42:49 | 0.00075762 | 5.5393 | 444.4207 | 0 | Close
15790 | 3 | 7 | CC Chg | 04:41:30 | 131:25:59 | 0.19941 | 3.7997 | 0.93554 | 75.06 | 0.93554 | 75.06 | 0 | 0 | 0.00349936 | 280.76 | 0.00349936 | 280.76 | 0 | 0 | 2023-03-08 22:43:19 | 0.0007577 | 8.3089 | 666.631 | 0 | Close
15791 | 3 | 7 | CC Chg | 04:42:00 | 131:26:29 | 0.19941 | 3.7999 | 0.9372 | 75.19 | 0.9372 | 75.19 | 0 | 0 | 0.00350567 | 281.26 | 0.00350567 | 281.26 | 0 | 0 | 2023-03-08 22:43:49 | 0.00075774 | 8.3084 | 666.5954 | 0 | Close
15792 | 3 | 7 | CC Chg | 04:42:30 | 131:26:59 | 0.19941 | 3.8002 | 0.93887 | 75.33 | 0.93887 | 75.33 | 0 | 0 | 0.00351199 | 281.77 | 0.00351199 | 281.77 | 0 | 0 | 2023-03-08 22:44:19 | 0.0007578 | 5.539 | 444.3969 | 0 | Close
15793 | 3 | 7 | CC Chg | 04:43:00 | 131:27:29 | 0.19942 | 3.8006 | 0.94053 | 75.46 | 0.94053 | 75.46 | 0 | 0 | 0.0035183 | 282.28 | 0.0035183 | 282.28 | 0 | 0 | 2023-03-08 22:44:49 | 0.00075792 | 4.1547 | 333.3333 | 0 | Close
15794 | 3 | 7 | CC Chg | 04:43:30 | 131:27:59 | 0.19942 | 3.8009 | 0.94219 | 75.59 | 0.94219 | 75.59 | 0 | 0 | 0.00352462 | 282.78 | 0.00352462 | 282.78 | 0 | 0 | 2023-03-08 22:45:19 | 0.00075798 | 5.5393 | 444.4207 | 0 | Close
15795 | 3 | 7 | CC Chg | 04:44:00 | 131:28:29 | 0.19943 | 3.8011 | 0.94385 | 75.73 | 0.94385 | 75.73 | 0 | 0 | 0.00353094 | 283.29 | 0.00353094 | 283.29 | 0 | 0 | 2023-03-08 22:45:49 | 0.00075805 | 8.3089 | 666.631 | 0 | Close
15796 | 3 | 7 | CC Chg | 04:44:30 | 131:28:59 | 0.19942 | 3.8013 | 0.94551 | 75.86 | 0.94551 | 75.86 | 0 | 0 | 0.00353725 | 283.8 | 0.00353725 | 283.8 | 0 | 0 | 2023-03-08 22:46:19 | 0.00075806 | 8.3089 | 666.631 | 0 | Close
15797 | 3 | 7 | CC Chg | 04:45:00 | 131:29:29 | 0.19942 | 3.8016 | 0.94718 | 75.99 | 0.94718 | 75.99 | 0 | 0 | 0.00354357 | 284.3 | 0.00354357 | 284.3 | 0 | 0 | 2023-03-08 22:46:49 | 0.00075812 | 5.5393 | 444.4207 | 0 | Close
15798 | 3 | 7 | CC Chg | 04:45:30 | 131:29:59 | 0.1994 | 3.8017 | 0.94884 | 76.13 | 0.94884 | 76.13 | 0 | 0 | 0.00354989 | 284.81 | 0.00354989 | 284.81 | 0 | 0 | 2023-03-08 22:47:19 | 0.00075806 | 16.6178 | 1333.262 | 0 | Close
15799 | 3 | 7 | CC Chg | 04:46:00 | 131:30:29 | 0.1994 | 3.802 | 0.9505 | 76.26 | 0.9505 | 76.26 | 0 | 0 | 0.00355621 | 285.32 | 0.00355621 | 285.32 | 0 | 0 | 2023-03-08 22:47:49 | 0.00075812 | 5.5393 | 444.4207 | 0 | Close
15800 | 3 | 7 | CC Chg | 04:46:30 | 131:30:59 | 0.19942 | 3.8022 | 0.95216 | 76.39 | 0.95216 | 76.39 | 0 | 0 | 0.00356252 | 285.83 | 0.00356252 | 285.83 | 0 | 0 | 2023-03-08 22:48:19 | 0.00075823 | 8.3089 | 666.631 | 0 | Close
15801 | 3 | 7 | CC Chg | 04:47:00 | 131:31:29 | 0.19941 | 3.8025 | 0.95382 | 76.53 | 0.95382 | 76.53 | 0 | 0 | 0.00356884 | 286.33 | 0.00356884 | 286.33 | 0 | 0 | 2023-03-08 22:48:49 | 0.00075826 | 5.5393 | 444.4207 | 0 | Close
15802 | 3 | 7 | CC Chg | 04:47:30 | 131:31:59 | 0.19942 | 3.8028 | 0.95548 | 76.66 | 0.95548 | 76.66 | 0 | 0 | 0.00357516 | 286.84 | 0.00357516 | 286.84 | 0 | 0 | 2023-03-08 22:49:19 | 0.00075835 | 5.539 | 444.3969 | 0 | Close
15803 | 3 | 7 | CC Chg | 04:48:00 | 131:32:29 | 0.19942 | 3.803 | 0.95715 | 76.79 | 0.95715 | 76.79 | 0 | 0 | 0.00358148 | 287.35 | 0.00358148 | 287.35 | 0 | 0 | 2023-03-08 22:49:49 | 0.00075839 | 8.3089 | 666.631 | 0 | Close
15804 | 3 | 7 | CC Chg | 04:48:30 | 131:32:59 | 0.19941 | 3.8033 | 0.95881 | 76.93 | 0.95881 | 76.93 | 0 | 0 | 0.0035878 | 287.85 | 0.0035878 | 287.85 | 0 | 0 | 2023-03-08 22:50:19 | 0.00075842 | 5.5393 | 444.4207 | 0 | Close
15805 | 3 | 7 | CC Chg | 04:49:00 | 131:33:29 | 0.19941 | 3.8036 | 0.96047 | 77.06 | 0.96047 | 77.06 | 0 | 0 | 0.00359412 | 288.36 | 0.00359412 | 288.36 | 0 | 0 | 2023-03-08 22:50:49 | 0.00075848 | 5.5393 | 444.4207 | 0 | Close
15806 | 3 | 7 | CC Chg | 04:49:30 | 131:33:59 | 0.19941 | 3.8039 | 0.96213 | 77.19 | 0.96213 | 77.19 | 0 | 0 | 0.00360044 | 288.87 | 0.00360044 | 288.87 | 0 | 0 | 2023-03-08 22:51:19 | 0.00075854 | 5.5393 | 444.4207 | 0 | Close
15807 | 3 | 7 | CC Chg | 04:50:00 | 131:34:29 | 0.19941 | 3.8043 | 0.96379 | 77.33 | 0.96379 | 77.33 | 0 | 0 | 0.00360676 | 289.37 | 0.00360676 | 289.37 | 0 | 0 | 2023-03-08 22:51:49 | 0.00075862 | 4.1544 | 333.3155 | 0 | Close
15808 | 3 | 7 | CC Chg | 04:50:30 | 131:34:59 | 0.19941 | 3.8044 | 0.96545 | 77.46 | 0.96545 | 77.46 | 0 | 0 | 0.00361309 | 289.88 | 0.00361309 | 289.88 | 0 | 0 | 2023-03-08 22:52:19 | 0.00075864 | 16.6169 | 1333.1907 | 0 | Close
15809 | 3 | 7 | CC Chg | 04:51:00 | 131:35:29 | 0.19941 | 3.8046 | 0.96712 | 77.59 | 0.96712 | 77.59 | 0 | 0 | 0.00361941 | 290.39 | 0.00361941 | 290.39 | 0 | 0 | 2023-03-08 22:52:49 | 0.00075868 | 8.3089 | 666.631 | 0 | Close
15810 | 3 | 7 | CC Chg | 04:51:30 | 131:35:59 | 0.19941 | 3.8049 | 0.96878 | 77.73 | 0.96878 | 77.73 | 0 | 0 | 0.00362573 | 290.9 | 0.00362573 | 290.9 | 0 | 0 | 2023-03-08 22:53:19 | 0.00075874 | 5.5393 | 444.4207 | 0 | Close
15811 | 3 | 7 | CC Chg | 04:52:00 | 131:36:29 | 0.19942 | 3.8052 | 0.97044 | 77.86 | 0.97044 | 77.86 | 0 | 0 | 0.00363205 | 291.4 | 0.00363205 | 291.4 | 0 | 0 | 2023-03-08 22:53:49 | 0.00075883 | 5.5393 | 444.4207 | 0 | Close
15812 | 3 | 7 | CC Chg | 04:52:30 | 131:36:59 | 0.19941 | 3.8054 | 0.9721 | 77.99 | 0.9721 | 77.99 | 0 | 0 | 0.00363838 | 291.91 | 0.00363838 | 291.91 | 0 | 0 | 2023-03-08 22:54:19 | 0.00075883 | 8.3089 | 666.631 | 0 | Close
15813 | 3 | 7 | CC Chg | 04:53:00 | 131:37:29 | 0.19942 | 3.8057 | 0.97376 | 78.13 | 0.97376 | 78.13 | 0 | 0 | 0.0036447 | 292.42 | 0.0036447 | 292.42 | 0 | 0 | 2023-03-08 22:54:49 | 0.00075893 | 5.5393 | 444.4207 | 0 | Close
15814 | 3 | 7 | CC Chg | 04:53:30 | 131:37:59 | 0.19941 | 3.8059 | 0.97543 | 78.26 | 0.97543 | 78.26 | 0 | 0 | 0.00365103 | 292.93 | 0.00365103 | 292.93 | 0 | 0 | 2023-03-08 22:55:19 | 0.00075893 | 8.308 | 666.5597 | 0 | Close
15815 | 3 | 7 | CC Chg | 04:54:00 | 131:38:29 | 0.19941 | 3.8062 | 0.97709 | 78.39 | 0.97709 | 78.39 | 0 | 0 | 0.00365735 | 293.43 | 0.00365735 | 293.43 | 0 | 0 | 2023-03-08 22:55:49 | 0.00075899 | 5.5393 | 444.4207 | 0 | Close
15816 | 3 | 7 | CC Chg | 04:54:30 | 131:38:59 | 0.1994 | 3.8066 | 0.97875 | 78.53 | 0.97875 | 78.53 | 0 | 0 | 0.00366368 | 293.94 | 0.00366368 | 293.94 | 0 | 0 | 2023-03-08 22:56:19 | 0.00075904 | 4.1544 | 333.3155 | 0 | Close
15817 | 3 | 7 | CC Chg | 04:55:00 | 131:39:29 | 0.1994 | 3.8069 | 0.98041 | 78.66 | 0.98041 | 78.66 | 0 | 0 | 0.00367 | 294.45 | 0.00367 | 294.45 | 0 | 0 | 2023-03-08 22:56:49 | 0.0007591 | 5.5393 | 444.4207 | 0 | Close
15818 | 3 | 7 | CC Chg | 04:55:30 | 131:39:59 | 0.19941 | 3.8072 | 0.98207 | 78.79 | 0.98207 | 78.79 | 0 | 0 | 0.00367633 | 294.96 | 0.00367633 | 294.96 | 0 | 0 | 2023-03-08 22:57:19 | 0.00075919 | 5.5393 | 444.4207 | 0 | Close
15819 | 3 | 7 | CC Chg | 04:56:00 | 131:40:29 | 0.19941 | 3.8074 | 0.98373 | 78.93 | 0.98373 | 78.93 | 0 | 0 | 0.00368265 | 295.46 | 0.00368265 | 295.46 | 0 | 0 | 2023-03-08 22:57:49 | 0.00075923 | 8.3089 | 666.631 | 0 | Close
15820 | 3 | 7 | CC Chg | 04:56:30 | 131:40:59 | 0.19941 | 3.8076 | 0.9854 | 79.06 | 0.9854 | 79.06 | 0 | 0 | 0.00368898 | 295.97 | 0.00368898 | 295.97 | 0 | 0 | 2023-03-08 22:58:19 | 0.00075927 | 8.3084 | 666.5954 | 0 | Close
15821 | 3 | 7 | CC Chg | 04:57:00 | 131:41:29 | 0.19942 | 3.8079 | 0.98706 | 79.19 | 0.98706 | 79.19 | 0 | 0 | 0.00369531 | 296.48 | 0.00369531 | 296.48 | 0 | 0 | 2023-03-08 22:58:49 | 0.00075937 | 5.5396 | 444.4444 | 0 | Close
15822 | 3 | 7 | CC Chg | 04:57:30 | 131:41:59 | 0.19941 | 3.8081 | 0.98872 | 79.33 | 0.98872 | 79.33 | 0 | 0 | 0.00370164 | 296.99 | 0.00370164 | 296.99 | 0 | 0 | 2023-03-08 22:59:19 | 0.00075937 | 8.3084 | 666.5954 | 0 | Close
15823 | 3 | 7 | CC Chg | 04:58:00 | 131:42:29 | 0.19941 | 3.8084 | 0.99038 | 79.46 | 0.99038 | 79.46 | 0 | 0 | 0.00370797 | 297.49 | 0.00370797 | 297.49 | 0 | 0 | 2023-03-08 22:59:49 | 0.00075943 | 5.5393 | 444.4207 | 0 | Close
15824 | 3 | 7 | CC Chg | 04:58:30 | 131:42:59 | 0.1994 | 3.8086 | 0.99204 | 79.59 | 0.99204 | 79.59 | 0 | 0 | 0.00371429 | 298 | 0.00371429 | 298 | 0 | 0 | 2023-03-08 23:00:19 | 0.00075943 | 8.3084 | 666.5954 | 0 | Close
15825 | 3 | 7 | CC Chg | 04:59:00 | 131:43:29 | 0.1994 | 3.809 | 0.9937 | 79.73 | 0.9937 | 79.73 | 0 | 0 | 0.00372062 | 298.51 | 0.00372062 | 298.51 | 0 | 0 | 2023-03-08 23:00:49 | 0.00075951 | 4.1542 | 333.2977 | 0 | Close
15826 | 3 | 7 | CC Chg | 04:59:30 | 131:43:59 | 0.19939 | 3.8093 | 0.99537 | 79.86 | 0.99537 | 79.86 | 0 | 0 | 0.00372695 | 299.02 | 0.00372695 | 299.02 | 0 | 0 | 2023-03-08 23:01:19 | 0.00075954 | 5.539 | 444.3969 | 0 | Close
15827 | 3 | 7 | CC Chg | 05:00:00 | 131:44:29 | 0.1994 | 3.8095 | 0.99703 | 79.99 | 0.99703 | 79.99 | 0 | 0 | 0.00373328 | 299.53 | 0.00373328 | 299.53 | 0 | 0 | 2023-03-08 23:01:49 | 0.00075961 | 8.3084 | 666.5954 | 0 | Close
15828 | 3 | 7 | CC Chg | 05:00:30 | 131:44:59 | 0.19941 | 3.8099 | 0.99869 | 80.13 | 0.99869 | 80.13 | 0 | 0 | 0.00373961 | 300.03 | 0.00373961 | 300.03 | 0 | 0 | 2023-03-08 23:02:19 | 0.00075973 | 4.1542 | 333.2977 | 0 | Close
15829 | 3 | 7 | CC Chg | 05:01:00 | 131:45:29 | 0.1994 | 3.8102 | 1.00035 | 80.26 | 1.00035 | 80.26 | 0 | 0 | 0.00374594 | 300.54 | 0.00374594 | 300.54 | 0 | 0 | 2023-03-08 23:02:49 | 0.00075975 | 5.5393 | 444.4207 | 0 | Close
15830 | 3 | 7 | CC Chg | 05:01:30 | 131:45:59 | 0.1994 | 3.8105 | 1.00201 | 80.39 | 1.00201 | 80.39 | 0 | 0 | 0.00375228 | 301.05 | 0.00375228 | 301.05 | 0 | 0 | 2023-03-08 23:03:19 | 0.00075981 | 5.5387 | 444.3731 | 0 | Close
15831 | 3 | 7 | CC Chg | 05:02:00 | 131:46:29 | 0.1994 | 3.8107 | 1.00367 | 80.53 | 1.00367 | 80.53 | 0 | 0 | 0.00375861 | 301.56 | 0.00375861 | 301.56 | 0 | 0 | 2023-03-08 23:03:49 | 0.00075985 | 8.3084 | 666.5954 | 0 | Close
15832 | 3 | 7 | CC Chg | 05:02:30 | 131:46:59 | 0.19939 | 3.811 | 1.00534 | 80.66 | 1.00534 | 80.66 | 0 | 0 | 0.00376494 | 302.07 | 0.00376494 | 302.07 | 0 | 0 | 2023-03-08 23:04:19 | 0.00075988 | 5.539 | 444.3969 | 0 | Close
15833 | 3 | 7 | CC Chg | 05:03:00 | 131:47:29 | 0.1994 | 3.8113 | 1.007 | 80.79 | 1.007 | 80.79 | 0 | 0 | 0.00377127 | 302.57 | 0.00377127 | 302.57 | 0 | 0 | 2023-03-08 23:04:49 | 0.00075997 | 5.539 | 444.3969 | 0 | Close
15834 | 3 | 7 | CC Chg | 05:03:30 | 131:47:59 | 0.19941 | 3.8115 | 1.00866 | 80.93 | 1.00866 | 80.93 | 0 | 0 | 0.00377761 | 303.08 | 0.00377761 | 303.08 | 0 | 0 | 2023-03-08 23:05:19 | 0.00076005 | 8.3093 | 666.6667 | 0 | Close
15835 | 3 | 7 | CC Chg | 05:04:00 | 131:48:29 | 0.19939 | 3.8118 | 1.01032 | 81.06 | 1.01032 | 81.06 | 0 | 0 | 0.00378394 | 303.59 | 0.00378394 | 303.59 | 0 | 0 | 2023-03-08 23:05:49 | 0.00076003 | 5.5384 | 444.3494 | 0 | Close
15836 | 3 | 7 | CC Chg | 05:04:30 | 131:48:59 | 0.19941 | 3.8121 | 1.01198 | 81.19 | 1.01198 | 81.19 | 0 | 0 | 0.00379028 | 304.1 | 0.00379028 | 304.1 | 0 | 0 | 2023-03-08 23:06:19 | 0.00076017 | 5.5393 | 444.4207 | 0 | Close
15837 | 3 | 7 | CC Chg | 05:05:00 | 131:49:29 | 0.1994 | 3.8124 | 1.01364 | 81.33 | 1.01364 | 81.33 | 0 | 0 | 0.00379661 | 304.61 | 0.00379661 | 304.61 | 0 | 0 | 2023-03-08 23:06:49 | 0.00076019 | 5.539 | 444.3969 | 0 | Close
15838 | 3 | 7 | CC Chg | 05:05:30 | 131:49:59 | 0.19941 | 3.8127 | 1.01531 | 81.46 | 1.01531 | 81.46 | 0 | 0 | 0.00380295 | 305.11 | 0.00380295 | 305.11 | 0 | 0 | 2023-03-08 23:07:19 | 0.00076029 | 5.539 | 444.3969 | 0 | Close
15839 | 3 | 7 | CC Chg | 05:06:00 | 131:50:29 | 0.1994 | 3.8131 | 1.01697 | 81.59 | 1.01697 | 81.59 | 0 | 0 | 0.00380928 | 305.62 | 0.00380928 | 305.62 | 0 | 0 | 2023-03-08 23:07:49 | 0.00076033 | 4.1547 | 333.3333 | 0 | Close
15840 | 3 | 7 | CC Chg | 05:06:30 | 131:50:59 | 0.1994 | 3.8134 | 1.01863 | 81.73 | 1.01863 | 81.73 | 0 | 0 | 0.00381562 | 306.13 | 0.00381562 | 306.13 | 0 | 0 | 2023-03-08 23:08:19 | 0.00076039 | 5.5387 | 444.3731 | 0 | Close
15841 | 3 | 7 | CC Chg | 05:07:00 | 131:51:29 | 0.1994 | 3.8137 | 1.02029 | 81.86 | 1.02029 | 81.86 | 0 | 0 | 0.00382195 | 306.64 | 0.00382195 | 306.64 | 0 | 0 | 2023-03-08 23:08:49 | 0.00076045 | 5.5387 | 444.3731 | 0 | Close
15842 | 3 | 7 | CC Chg | 05:07:30 | 131:51:59 | 0.19941 | 3.814 | 1.02195 | 81.99 | 1.02195 | 81.99 | 0 | 0 | 0.00382829 | 307.15 | 0.00382829 | 307.15 | 0 | 0 | 2023-03-08 23:09:19 | 0.00076055 | 5.5393 | 444.4207 | 0 | Close
15843 | 3 | 7 | CC Chg | 05:08:00 | 131:52:29 | 0.1994 | 3.8143 | 1.02362 | 82.13 | 1.02362 | 82.13 | 0 | 0 | 0.00383463 | 307.66 | 0.00383463 | 307.66 | 0 | 0 | 2023-03-08 23:09:49 | 0.00076057 | 5.539 | 444.3969 | 0 | Close
15844 | 3 | 7 | CC Chg | 05:08:30 | 131:52:59 | 0.1994 | 3.8146 | 1.02528 | 82.26 | 1.02528 | 82.26 | 0 | 0 | 0.00384097 | 308.16 | 0.00384097 | 308.16 | 0 | 0 | 2023-03-08 23:10:19 | 0.00076063 | 5.539 | 444.3969 | 0 | Close
15845 | 3 | 7 | CC Chg | 05:09:00 | 131:53:29 | 0.19942 | 3.8148 | 1.02694 | 82.39 | 1.02694 | 82.39 | 0 | 0 | 0.00384731 | 308.67 | 0.00384731 | 308.67 | 0 | 0 | 2023-03-08 23:10:49 | 0.00076075 | 8.3089 | 666.631 | 0 | Close
15846 | 3 | 7 | CC Chg | 05:09:30 | 131:53:59 | 0.19941 | 3.8151 | 1.0286 | 82.53 | 1.0286 | 82.53 | 0 | 0 | 0.00385365 | 309.18 | 0.00385365 | 309.18 | 0 | 0 | 2023-03-08 23:11:19 | 0.00076077 | 5.539 | 444.3969 | 0 | Close
15847 | 3 | 7 | CC Chg | 05:10:00 | 131:54:29 | 0.19941 | 3.8154 | 1.03026 | 82.66 | 1.03026 | 82.66 | 0 | 0 | 0.00385999 | 309.69 | 0.00385999 | 309.69 | 0 | 0 | 2023-03-08 23:11:49 | 0.00076083 | 5.539 | 444.3969 | 0 | Close
15848 | 3 | 7 | CC Chg | 05:10:30 | 131:54:59 | 0.19939 | 3.8157 | 1.03192 | 82.79 | 1.03192 | 82.79 | 0 | 0 | 0.00386633 | 310.2 | 0.00386633 | 310.2 | 0 | 0 | 2023-03-08 23:12:19 | 0.00076081 | 5.5393 | 444.4207 | 0 | Close
15849 | 3 | 7 | CC Chg | 05:11:00 | 131:55:29 | 0.1994 | 3.8161 | 1.03359 | 82.93 | 1.03359 | 82.93 | 0 | 0 | 0.00387267 | 310.71 | 0.00387267 | 310.71 | 0 | 0 | 2023-03-08 23:12:49 | 0.00076093 | 4.1542 | 333.2977 | 0 | Close
15850 | 3 | 7 | CC Chg | 05:11:30 | 131:55:59 | 0.1994 | 3.8163 | 1.03525 | 83.06 | 1.03525 | 83.06 | 0 | 0 | 0.00387901 | 311.22 | 0.00387901 | 311.22 | 0 | 0 | 2023-03-08 23:13:19 | 0.00076097 | 8.3084 | 666.5954 | 0 | Close
15851 | 3 | 7 | CC Chg | 05:12:00 | 131:56:29 | 0.1994 | 3.8168 | 1.03691 | 83.19 | 1.03691 | 83.19 | 0 | 0 | 0.00388535 | 311.73 | 0.00388535 | 311.73 | 0 | 0 | 2023-03-08 23:13:49 | 0.00076107 | 3.3234 | 266.6381 | 0 | Close
15852 | 3 | 7 | CC Chg | 05:12:30 | 131:56:59 | 0.19941 | 3.8171 | 1.03857 | 83.33 | 1.03857 | 83.33 | 0 | 0 | 0.00389169 | 312.23 | 0.00389169 | 312.23 | 0 | 0 | 2023-03-08 23:14:19 | 0.00076117 | 5.5393 | 444.4207 | 0 | Close
15853 | 3 | 7 | CC Chg | 05:13:00 | 131:57:29 | 0.1994 | 3.8174 | 1.04023 | 83.46 | 1.04023 | 83.46 | 0 | 0 | 0.00389804 | 312.74 | 0.00389804 | 312.74 | 0 | 0 | 2023-03-08 23:14:49 | 0.00076119 | 5.539 | 444.3969 | 0 | Close
15854 | 3 | 7 | CC Chg | 05:13:30 | 131:57:59 | 0.19942 | 3.8177 | 1.04189 | 83.59 | 1.04189 | 83.59 | 0 | 0 | 0.00390438 | 313.25 | 0.00390438 | 313.25 | 0 | 0 | 2023-03-08 23:15:19 | 0.00076133 | 5.539 | 444.3969 | 0 | Close
15855 | 3 | 7 | CC Chg | 05:14:00 | 131:58:29 | 0.19941 | 3.818 | 1.04356 | 83.73 | 1.04356 | 83.73 | 0 | 0 | 0.00391073 | 313.76 | 0.00391073 | 313.76 | 0 | 0 | 2023-03-08 23:15:49 | 0.00076135 | 5.5393 | 444.4207 | 0 | Close
15856 | 3 | 7 | CC Chg | 05:14:30 | 131:58:59 | 0.1994 | 3.8183 | 1.04522 | 83.86 | 1.04522 | 83.86 | 0 | 0 | 0.00391707 | 314.27 | 0.00391707 | 314.27 | 0 | 0 | 2023-03-08 23:16:19 | 0.00076137 | 5.5393 | 444.4207 | 0 | Close
15857 | 3 | 7 | CC Chg | 05:15:00 | 131:59:29 | 0.1994 | 3.8186 | 1.04688 | 83.99 | 1.04688 | 83.99 | 0 | 0 | 0.00392342 | 314.78 | 0.00392342 | 314.78 | 0 | 0 | 2023-03-08 23:16:49 | 0.00076143 | 5.539 | 444.3969 | 0 | Close
15858 | 3 | 7 | CC Chg | 05:15:30 | 131:59:59 | 0.1994 | 3.8189 | 1.04854 | 84.13 | 1.04854 | 84.13 | 0 | 0 | 0.00392976 | 315.29 | 0.00392976 | 315.29 | 0 | 0 | 2023-03-08 23:17:19 | 0.00076149 | 5.539 | 444.3969 | 0 | Close
15859 | 3 | 7 | CC Chg | 05:16:00 | 132:00:29 | 0.19941 | 3.8192 | 1.0502 | 84.26 | 1.0502 | 84.26 | 0 | 0 | 0.00393611 | 315.8 | 0.00393611 | 315.8 | 0 | 0 | 2023-03-08 23:17:49 | 0.00076159 | 5.5396 | 444.4444 | 0 | Close
15860 | 3 | 7 | CC Chg | 05:16:30 | 132:00:59 | 0.19942 | 3.8195 | 1.05186 | 84.39 | 1.05186 | 84.39 | 0 | 0 | 0.00394245 | 316.31 | 0.00394245 | 316.31 | 0 | 0 | 2023-03-08 23:18:19 | 0.00076168 | 5.539 | 444.3969 | 0 | Close
15861 | 3 | 7 | CC Chg | 05:17:00 | 132:01:29 | 0.1994 | 3.8199 | 1.05353 | 84.53 | 1.05353 | 84.53 | 0 | 0 | 0.0039488 | 316.82 | 0.0039488 | 316.82 | 0 | 0 | 2023-03-08 23:18:49 | 0.00076169 | 4.1544 | 333.3155 | 0 | Close
15862 | 3 | 7 | CC Chg | 05:17:30 | 132:01:59 | 0.19941 | 3.8202 | 1.05519 | 84.66 | 1.05519 | 84.66 | 0 | 0 | 0.00395515 | 317.33 | 0.00395515 | 317.33 | 0 | 0 | 2023-03-08 23:19:19 | 0.00076179 | 5.5393 | 444.4207 | 0 | Close
15863 | 3 | 7 | CC Chg | 05:18:00 | 132:02:29 | 0.19941 | 3.8205 | 1.05685 | 84.79 | 1.05685 | 84.79 | 0 | 0 | 0.0039615 | 317.84 | 0.0039615 | 317.84 | 0 | 0 | 2023-03-08 23:19:49 | 0.00076185 | 5.539 | 444.3969 | 0 | Close
15864 | 3 | 7 | CC Chg | 05:18:30 | 132:02:59 | 0.19941 | 3.8209 | 1.05851 | 84.93 | 1.05851 | 84.93 | 0 | 0 | 0.00396785 | 318.34 | 0.00396785 | 318.34 | 0 | 0 | 2023-03-08 23:20:19 | 0.00076193 | 4.1544 | 333.3155 | 0 | Close
15865 | 3 | 7 | CC Chg | 05:19:00 | 132:03:29 | 0.19941 | 3.8212 | 1.06017 | 85.06 | 1.06017 | 85.06 | 0 | 0 | 0.0039742 | 318.85 | 0.0039742 | 318.85 | 0 | 0 | 2023-03-08 23:20:49 | 0.00076199 | 5.5393 | 444.4207 | 0 | Close
15866 | 3 | 7 | CC Chg | 05:19:30 | 132:03:59 | 0.19941 | 3.8215 | 1.06183 | 85.19 | 1.06183 | 85.19 | 0 | 0 | 0.00398055 | 319.36 | 0.00398055 | 319.36 | 0 | 0 | 2023-03-08 23:21:19 | 0.00076205 | 5.539 | 444.3969 | 0 | Close
15867 | 3 | 7 | CC Chg | 05:20:00 | 132:04:29 | 0.1994 | 3.8219 | 1.0635 | 85.33 | 1.0635 | 85.33 | 0 | 0 | 0.0039869 | 319.87 | 0.0039869 | 319.87 | 0 | 0 | 2023-03-08 23:21:49 | 0.00076209 | 4.1542 | 333.2977 | 0 | Close
15868 | 3 | 7 | CC Chg | 05:20:30 | 132:04:59 | 0.1994 | 3.8221 | 1.06516 | 85.46 | 1.06516 | 85.46 | 0 | 0 | 0.00399325 | 320.38 | 0.00399325 | 320.38 | 0 | 0 | 2023-03-08 23:22:19 | 0.00076213 | 8.3084 | 666.5954 | 0 | Close
15869 | 3 | 7 | CC Chg | 05:21:00 | 132:05:29 | 0.19941 | 3.8225 | 1.06682 | 85.59 | 1.06682 | 85.59 | 0 | 0 | 0.0039996 | 320.89 | 0.0039996 | 320.89 | 0 | 0 | 2023-03-08 23:22:49 | 0.00076224 | 4.1544 | 333.3155 | 0 | Close
15870 | 3 | 7 | CC Chg | 05:21:30 | 132:05:59 | 0.1994 | 3.8228 | 1.06848 | 85.73 | 1.06848 | 85.73 | 0 | 0 | 0.00400595 | 321.4 | 0.00400595 | 321.4 | 0 | 0 | 2023-03-08 23:23:19 | 0.00076227 | 5.539 | 444.3969 | 0 | Close
15871 | 3 | 7 | CC Chg | 05:22:00 | 132:06:29 | 0.19941 | 3.8231 | 1.07014 | 85.86 | 1.07014 | 85.86 | 0 | 0 | 0.00401231 | 321.91 | 0.00401231 | 321.91 | 0 | 0 | 2023-03-08 23:23:49 | 0.00076236 | 5.539 | 444.3969 | 0 | Close
15872 | 3 | 7 | CC Chg | 05:22:30 | 132:06:59 | 0.19941 | 3.8234 | 1.07181 | 85.99 | 1.07181 | 85.99 | 0 | 0 | 0.00401866 | 322.42 | 0.00401866 | 322.42 | 0 | 0 | 2023-03-08 23:24:19 | 0.00076242 | 5.5396 | 444.4444 | 0 | Close
15873 | 3 | 7 | CC Chg | 05:23:00 | 132:07:29 | 0.19941 | 3.8238 | 1.07347 | 86.13 | 1.07347 | 86.13 | 0 | 0 | 0.00402501 | 322.93 | 0.00402501 | 322.93 | 0 | 0 | 2023-03-08 23:24:49 | 0.0007625 | 4.1544 | 333.3155 | 0 | Close
15874 | 3 | 7 | CC Chg | 05:23:30 | 132:07:59 | 0.19941 | 3.8242 | 1.07513 | 86.26 | 1.07513 | 86.26 | 0 | 0 | 0.00403137 | 323.44 | 0.00403137 | 323.44 | 0 | 0 | 2023-03-08 23:25:19 | 0.00076258 | 4.1542 | 333.2977 | 0 | Close
15875 | 3 | 7 | CC Chg | 05:24:00 | 132:08:29 | 0.19941 | 3.8245 | 1.07679 | 86.39 | 1.07679 | 86.39 | 0 | 0 | 0.00403772 | 323.95 | 0.00403772 | 323.95 | 0 | 0 | 2023-03-08 23:25:49 | 0.00076264 | 5.539 | 444.3969 | 0 | Close
15876 | 3 | 7 | CC Chg | 05:24:30 | 132:08:59 | 0.19941 | 3.8249 | 1.07845 | 86.53 | 1.07845 | 86.53 | 0 | 0 | 0.00404408 | 324.46 | 0.00404408 | 324.46 | 0 | 0 | 2023-03-08 23:26:19 | 0.00076272 | 4.1542 | 333.2977 | 0 | Close
15877 | 3 | 7 | CC Chg | 05:25:00 | 132:09:29 | 0.19941 | 3.8253 | 1.08011 | 86.66 | 1.08011 | 86.66 | 0 | 0 | 0.00405043 | 324.97 | 0.00405043 | 324.97 | 0 | 0 | 2023-03-08 23:26:49 | 0.0007628 | 4.1544 | 333.3155 | 0 | Close
15878 | 3 | 7 | CC Chg | 05:25:30 | 132:09:59 | 0.19942 | 3.8256 | 1.08178 | 86.79 | 1.08178 | 86.79 | 0 | 0 | 0.00405679 | 325.48 | 0.00405679 | 325.48 | 0 | 0 | 2023-03-08 23:27:19 | 0.0007629 | 5.539 | 444.3969 | 0 | Close
15879 | 3 | 7 | CC Chg | 05:26:00 | 132:10:29 | 0.19942 | 3.8259 | 1.08344 | 86.93 | 1.08344 | 86.93 | 0 | 0 | 0.00406315 | 325.99 | 0.00406315 | 325.99 | 0 | 0 | 2023-03-08 23:27:49 | 0.00076296 | 5.539 | 444.3969 | 0 | Close
15880 | 3 | 7 | CC Chg | 05:26:30 | 132:10:59 | 0.19941 | 3.8263 | 1.0851 | 87.06 | 1.0851 | 87.06 | 0 | 0 | 0.00406951 | 326.5 | 0.00406951 | 326.5 | 0 | 0 | 2023-03-08 23:28:19 | 0.000763 | 4.1544 | 333.3155 | 0 | Close
15881 | 3 | 7 | CC Chg | 05:27:00 | 132:11:29 | 0.1994 | 3.8265 | 1.08676 | 87.19 | 1.08676 | 87.19 | 0 | 0 | 0.00407586 | 327.01 | 0.00407586 | 327.01 | 0 | 0 | 2023-03-08 23:28:49 | 0.000763 | 8.308 | 666.5597 | 0 | Close
15882 | 3 | 7 | CC Chg | 05:27:30 | 132:11:59 | 0.19942 | 3.8269 | 1.08842 | 87.33 | 1.08842 | 87.33 | 0 | 0 | 0.00408222 | 327.52 | 0.00408222 | 327.52 | 0 | 0 | 2023-03-08 23:29:19 | 0.00076316 | 4.1544 | 333.3155 | 0 | Close
15883 | 3 | 7 | CC Chg | 05:28:00 | 132:12:29 | 0.19939 | 3.8271 | 1.09008 | 87.46 | 1.09008 | 87.46 | 0 | 0 | 0.00408858 | 328.03 | 0.00408858 | 328.03 | 0 | 0 | 2023-03-08 23:29:49 | 0.00076309 | 8.308 | 666.5597 | 0 | Close
15884 | 3 | 7 | CC Chg | 05:28:30 | 132:12:59 | 0.19941 | 3.8275 | 1.09175 | 87.59 | 1.09175 | 87.59 | 0 | 0 | 0.00409494 | 328.54 | 0.00409494 | 328.54 | 0 | 0 | 2023-03-08 23:30:19 | 0.00076324 | 4.1542 | 333.2977 | 0 | Close
15885 | 3 | 7 | CC Chg | 05:29:00 | 132:13:29 | 0.19941 | 3.8279 | 1.09341 | 87.73 | 1.09341 | 87.73 | 0 | 0 | 0.0041013 | 329.05 | 0.0041013 | 329.05 | 0 | 0 | 2023-03-08 23:30:49 | 0.00076332 | 4.154 | 333.2798 | 0 | Close
15886 | 3 | 7 | CC Chg | 05:29:30 | 132:13:59 | 0.1994 | 3.8283 | 1.09507 | 87.86 | 1.09507 | 87.86 | 0 | 0 | 0.00410766 | 329.56 | 0.00410766 | 329.56 | 0 | 0 | 2023-03-08 23:31:19 | 0.00076336 | 4.1542 | 333.2977 | 0 | Close
15887 | 3 | 7 | CC Chg | 05:30:00 | 132:14:29 | 0.1994 | 3.8287 | 1.09673 | 87.99 | 1.09673 | 87.99 | 0 | 0 | 0.00411402 | 330.07 | 0.00411402 | 330.07 | 0 | 0 | 2023-03-08 23:31:49 | 0.00076344 | 4.154 | 333.2798 | 0 | Close
15888 | 3 | 7 | CC Chg | 05:30:30 | 132:14:59 | 0.1994 | 3.8291 | 1.09839 | 88.13 | 1.09839 | 88.13 | 0 | 0 | 0.00412039 | 330.58 | 0.00412039 | 330.58 | 0 | 0 | 2023-03-08 23:32:19 | 0.00076352 | 4.1544 | 333.3155 | 0 | Close
15889 | 3 | 7 | CC Chg | 05:31:00 | 132:15:29 | 0.1994 | 3.8294 | 1.10005 | 88.26 | 1.10005 | 88.26 | 0 | 0 | 0.00412675 | 331.09 | 0.00412675 | 331.09 | 0 | 0 | 2023-03-08 23:32:49 | 0.00076358 | 5.5384 | 444.3494 | 0 | Close
15890 | 3 | 7 | CC Chg | 05:31:30 | 132:15:59 | 0.19939 | 3.8297 | 1.10172 | 88.39 | 1.10172 | 88.39 | 0 | 0 | 0.00413311 | 331.6 | 0.00413311 | 331.6 | 0 | 0 | 2023-03-08 23:33:19 | 0.0007636 | 5.539 | 444.3969 | 0 | Close
15891 | 3 | 7 | CC Chg | 05:32:00 | 132:16:29 | 0.1994 | 3.8302 | 1.10338 | 88.53 | 1.10338 | 88.53 | 0 | 0 | 0.00413948 | 332.11 | 0.00413948 | 332.11 | 0 | 0 | 2023-03-08 23:33:49 | 0.00076374 | 3.3234 | 266.6381 | 0 | Close
15892 | 3 | 7 | CC Chg | 05:32:30 | 132:16:59 | 0.1994 | 3.8304 | 1.10504 | 88.66 | 1.10504 | 88.66 | 0 | 0 | 0.00414584 | 332.63 | 0.00414584 | 332.63 | 0 | 0 | 2023-03-08 23:34:19 | 0.00076378 | 8.308 | 666.5597 | 0 | Close
15893 | 3 | 7 | CC Chg | 05:33:00 | 132:17:29 | 0.1994 | 3.8309 | 1.1067 | 88.79 | 1.1067 | 88.79 | 0 | 0 | 0.00415221 | 333.14 | 0.00415221 | 333.14 | 0 | 0 | 2023-03-08 23:34:49 | 0.00076388 | 3.3234 | 266.6381 | 0 | Close
15894 | 3 | 7 | CC Chg | 05:33:30 | 132:17:59 | 0.19939 | 3.8312 | 1.10836 | 88.93 | 1.10836 | 88.93 | 0 | 0 | 0.00415857 | 333.65 | 0.00415857 | 333.65 | 0 | 0 | 2023-03-08 23:35:19 | 0.0007639 | 5.5387 | 444.3731 | 0 | Close
15895 | 3 | 7 | CC Chg | 05:34:00 | 132:18:29 | 0.19942 | 3.8315 | 1.11002 | 89.06 | 1.11002 | 89.06 | 0 | 0 | 0.00416494 | 334.16 | 0.00416494 | 334.16 | 0 | 0 | 2023-03-08 23:35:49 | 0.00076408 | 5.539 | 444.3969 | 0 | Close
15896 | 3 | 7 | CC Chg | 05:34:30 | 132:18:59 | 0.1994 | 3.8319 | 1.11169 | 89.19 | 1.11169 | 89.19 | 0 | 0 | 0.00417131 | 334.67 | 0.00417131 | 334.67 | 0 | 0 | 2023-03-08 23:36:19 | 0.00076408 | 4.1542 | 333.2977 | 0 | Close
15897 | 3 | 7 | CC Chg | 05:35:00 | 132:19:29 | 0.1994 | 3.8323 | 1.11335 | 89.33 | 1.11335 | 89.33 | 0 | 0 | 0.00417767 | 335.18 | 0.00417767 | 335.18 | 0 | 0 | 2023-03-08 23:36:49 | 0.00076416 | 4.1538 | 333.262 | 0 | Close
15898 | 3 | 7 | CC Chg | 05:35:30 | 132:19:59 | 0.1994 | 3.8327 | 1.11501 | 89.46 | 1.11501 | 89.46 | 0 | 0 | 0.00418404 | 335.69 | 0.00418404 | 335.69 | 0 | 0 | 2023-03-08 23:37:19 | 0.00076424 | 4.1544 | 333.3155 | 0 | Close
15899 | 3 | 7 | CC Chg | 05:36:00 | 132:20:29 | 0.1994 | 3.833 | 1.11667 | 89.59 | 1.11667 | 89.59 | 0 | 0 | 0.00419041 | 336.2 | 0.00419041 | 336.2 | 0 | 0 | 2023-03-08 23:37:49 | 0.0007643 | 5.5384 | 444.3494 | 0 | Close
15900 | 3 | 7 | CC Chg | 05:36:30 | 132:20:59 | 0.19939 | 3.8335 | 1.11833 | 89.72 | 1.11833 | 89.72 | 0 | 0 | 0.00419678 | 336.71 | 0.00419678 | 336.71 | 0 | 0 | 2023-03-08 23:38:19 | 0.00076436 | 3.3234 | 266.6381 | 0 | Close
15901 | 3 | 7 | CC Chg | 05:37:00 | 132:21:29 | 0.19939 | 3.8339 | 1.11999 | 89.86 | 1.11999 | 89.86 | 0 | 0 | 0.00420315 | 337.22 | 0.00420315 | 337.22 | 0 | 0 | 2023-03-08 23:38:49 | 0.00076444 | 4.1542 | 333.2977 | 0 | Close
15902 | 3 | 7 | CC Chg | 05:37:30 | 132:21:59 | 0.19939 | 3.8342 | 1.12166 | 89.99 | 1.12166 | 89.99 | 0 | 0 | 0.00420952 | 337.73 | 0.00420952 | 337.73 | 0 | 0 | 2023-03-08 23:39:19 | 0.0007645 | 5.5384 | 444.3494 | 0 | Close
15903 | 3 | 7 | CC Chg | 05:38:00 | 132:22:29 | 0.1994 | 3.8346 | 1.12332 | 90.12 | 1.12332 | 90.12 | 0 | 0 | 0.00421589 | 338.25 | 0.00421589 | 338.25 | 0 | 0 | 2023-03-08 23:39:49 | 0.00076462 | 4.1544 | 333.3155 | 0 | Close
15904 | 3 | 7 | CC Chg | 05:38:30 | 132:22:59 | 0.1994 | 3.835 | 1.12498 | 90.26 | 1.12498 | 90.26 | 0 | 0 | 0.00422226 | 338.76 | 0.00422226 | 338.76 | 0 | 0 | 2023-03-08 23:40:19 | 0.0007647 | 4.1538 | 333.262 | 0 | Close
15905 | 3 | 7 | CC Chg | 05:39:00 | 132:23:29 | 0.19938 | 3.8353 | 1.12664 | 90.39 | 1.12664 | 90.39 | 0 | 0 | 0.00422864 | 339.27 | 0.00422864 | 339.27 | 0 | 0 | 2023-03-08 23:40:49 | 0.00076468 | 5.5387 | 444.3731 | 0 | Close
15906 | 3 | 7 | CC Chg | 05:39:30 | 132:23:59 | 0.1994 | 3.8356 | 1.1283 | 90.52 | 1.1283 | 90.52 | 0 | 0 | 0.00423501 | 339.78 | 0.00423501 | 339.78 | 0 | 0 | 2023-03-08 23:41:19 | 0.00076482 | 5.5396 | 444.4444 | 0 | Close
15907 | 3 | 7 | CC Chg | 05:40:00 | 132:24:29 | 0.19941 | 3.836 | 1.12996 | 90.66 | 1.12996 | 90.66 | 0 | 0 | 0.00424138 | 340.29 | 0.00424138 | 340.29 | 0 | 0 | 2023-03-08 23:41:49 | 0.00076494 | 4.1538 | 333.262 | 0 | Close
15908 | 3 | 7 | CC Chg | 05:40:30 | 132:24:59 | 0.1994 | 3.8365 | 1.13163 | 90.79 | 1.13163 | 90.79 | 0 | 0 | 0.00424776 | 340.8 | 0.00424776 | 340.8 | 0 | 0 | 2023-03-08 23:42:19 | 0.000765 | 3.3232 | 266.6239 | 0 | Close
15909 | 3 | 7 | CC Chg | 05:41:00 | 132:25:29 | 0.19939 | 3.8369 | 1.13329 | 90.92 | 1.13329 | 90.92 | 0 | 0 | 0.00425413 | 341.31 | 0.00425413 | 341.31 | 0 | 0 | 2023-03-08 23:42:49 | 0.00076504 | 4.1538 | 333.262 | 0 | Close
15910 | 3 | 7 | CC Chg | 05:41:30 | 132:25:59 | 0.1994 | 3.8372 | 1.13495 | 91.06 | 1.13495 | 91.06 | 0 | 0 | 0.00426051 | 341.83 | 0.00426051 | 341.83 | 0 | 0 | 2023-03-08 23:43:19 | 0.00076514 | 5.5393 | 444.4207 | 0 | Close
15911 | 3 | 7 | CC Chg | 05:42:00 | 132:26:29 | 0.19941 | 3.8377 | 1.13661 | 91.19 | 1.13661 | 91.19 | 0 | 0 | 0.00426688 | 342.34 | 0.00426688 | 342.34 | 0 | 0 | 2023-03-08 23:43:49 | 0.00076528 | 3.3234 | 266.6381 | 0 | Close
15912 | 3 | 7 | CC Chg | 05:42:30 | 132:26:59 | 0.1994 | 3.8381 | 1.13827 | 91.32 | 1.13827 | 91.32 | 0 | 0 | 0.00427326 | 342.85 | 0.00427326 | 342.85 | 0 | 0 | 2023-03-08 23:44:19 | 0.00076532 | 4.1538 | 333.262 | 0 | Close
15913 | 3 | 7 | CC Chg | 05:43:00 | 132:27:29 | 0.19941 | 3.8385 | 1.13993 | 91.46 | 1.13993 | 91.46 | 0 | 0 | 0.00427964 | 343.36 | 0.00427964 | 343.36 | 0 | 0 | 2023-03-08 23:44:49 | 0.00076544 | 4.1544 | 333.3155 | 0 | Close
15914 | 3 | 7 | CC Chg | 05:43:30 | 132:27:59 | 0.19942 | 3.839 | 1.1416 | 91.59 | 1.1416 | 91.59 | 0 | 0 | 0.00428602 | 343.87 | 0.00428602 | 343.87 | 0 | 0 | 2023-03-08 23:45:19 | 0.00076557 | 3.3232 | 266.6239 | 0 | Close
15915 | 3 | 7 | CC Chg | 05:44:00 | 132:28:29 | 0.19941 | 3.8393 | 1.14326 | 91.72 | 1.14326 | 91.72 | 0 | 0 | 0.0042924 | 344.38 | 0.0042924 | 344.38 | 0 | 0 | 2023-03-08 23:45:49 | 0.00076559 | 5.5393 | 444.4207 | 0 | Close
15916 | 3 | 7 | CC Chg | 05:44:30 | 132:28:59 | 0.19939 | 3.8397 | 1.14492 | 91.86 | 1.14492 | 91.86 | 0 | 0 | 0.00429878 | 344.9 | 0.00429878 | 344.9 | 0 | 0 | 2023-03-08 23:46:19 | 0.0007656 | 4.1542 | 333.2977 | 0 | Close
15917 | 3 | 7 | CC Chg | 05:45:00 | 132:29:29 | 0.19939 | 3.8401 | 1.14658 | 91.99 | 1.14658 | 91.99 | 0 | 0 | 0.00430516 | 345.41 | 0.00430516 | 345.41 | 0 | 0 | 2023-03-08 23:46:49 | 0.00076568 | 4.154 | 333.2798 | 0 | Close
15918 | 3 | 7 | CC Chg | 05:45:30 | 132:29:59 | 0.19941 | 3.8404 | 1.14824 | 92.12 | 1.14824 | 92.12 | 0 | 0 | 0.00431154 | 345.92 | 0.00431154 | 345.92 | 0 | 0 | 2023-03-08 23:47:19 | 0.00076581 | 5.539 | 444.3969 | 0 | Close
15919 | 3 | 7 | CC Chg | 05:46:00 | 132:30:29 | 0.1994 | 3.8408 | 1.1499 | 92.26 | 1.1499 | 92.26 | 0 | 0 | 0.00431792 | 346.43 | 0.00431792 | 346.43 | 0 | 0 | 2023-03-08 23:47:49 | 0.00076586 | 4.1542 | 333.2977 | 0 | Close
15920 | 3 | 7 | CC Chg | 05:46:30 | 132:30:59 | 0.1994 | 3.8413 | 1.15157 | 92.39 | 1.15157 | 92.39 | 0 | 0 | 0.0043243 | 346.94 | 0.0043243 | 346.94 | 0 | 0 | 2023-03-08 23:48:19 | 0.00076596 | 3.3232 | 266.6239 | 0 | Close
15921 | 3 | 7 | CC Chg | 05:47:00 | 132:31:29 | 0.19941 | 3.8417 | 1.15323 | 92.52 | 1.15323 | 92.52 | 0 | 0 | 0.00433069 | 347.46 | 0.00433069 | 347.46 | 0 | 0 | 2023-03-08 23:48:49 | 0.00076607 | 4.1542 | 333.2977 | 0 | Close
15922 | 3 | 7 | CC Chg | 05:47:30 | 132:31:59 | 0.1994 | 3.8421 | 1.15489 | 92.66 | 1.15489 | 92.66 | 0 | 0 | 0.00433707 | 347.97 | 0.00433707 | 347.97 | 0 | 0 | 2023-03-08 23:49:19 | 0.00076611 | 4.1544 | 333.3155 | 0 | Close
15923 | 3 | 7 | CC Chg | 05:48:00 | 132:32:29 | 0.19941 | 3.8425 | 1.15655 | 92.79 | 1.15655 | 92.79 | 0 | 0 | 0.00434346 | 348.48 | 0.00434346 | 348.48 | 0 | 0 | 2023-03-08 23:49:49 | 0.00076623 | 4.154 | 333.2798 | 0 | Close
15924 | 3 | 7 | CC Chg | 05:48:30 | 132:32:59 | 0.19939 | 3.843 | 1.15821 | 92.92 | 1.15821 | 92.92 | 0 | 0 | 0.00434984 | 348.99 | 0.00434984 | 348.99 | 0 | 0 | 2023-03-08 23:50:19 | 0.00076626 | 3.3234 | 266.6381 | 0 | Close
15925 | 3 | 7 | CC Chg | 05:49:00 | 132:33:29 | 0.1994 | 3.8435 | 1.15987 | 93.06 | 1.15987 | 93.06 | 0 | 0 | 0.00435623 | 349.5 | 0.00435623 | 349.5 | 0 | 0 | 2023-03-08 23:50:49 | 0.00076639 | 3.3232 | 266.6239 | 0 | Close
15926 | 3 | 7 | CC Chg | 05:49:30 | 132:33:59 | 0.1994 | 3.8438 | 1.16154 | 93.19 | 1.16154 | 93.19 | 0 | 0 | 0.00436262 | 350.02 | 0.00436262 | 350.02 | 0 | 0 | 2023-03-08 23:51:19 | 0.00076645 | 5.539 | 444.3969 | 0 | Close
15927 | 3 | 7 | CC Chg | 05:50:00 | 132:34:29 | 0.19941 | 3.8442 | 1.1632 | 93.32 | 1.1632 | 93.32 | 0 | 0 | 0.004369 | 350.53 | 0.004369 | 350.53 | 0 | 0 | 2023-03-08 23:51:49 | 0.00076657 | 4.154 | 333.2798 | 0 | Close
15928 | 3 | 7 | CC Chg | 05:50:30 | 132:34:59 | 0.1994 | 3.8447 | 1.16486 | 93.46 | 1.16486 | 93.46 | 0 | 0 | 0.00437539 | 351.04 | 0.00437539 | 351.04 | 0 | 0 | 2023-03-08 23:52:19 | 0.00076663 | 3.3234 | 266.6381 | 0 | Close
15929 | 3 | 7 | CC Chg | 05:51:00 | 132:35:29 | 0.1994 | 3.845 | 1.16652 | 93.59 | 1.16652 | 93.59 | 0 | 0 | 0.00438178 | 351.55 | 0.00438178 | 351.55 | 0 | 0 | 2023-03-08 23:52:49 | 0.00076669 | 5.5393 | 444.4207 | 0 | Close
15930 | 3 | 7 | CC Chg | 05:51:30 | 132:35:59 | 0.1994 | 3.8454 | 1.16818 | 93.72 | 1.16818 | 93.72 | 0 | 0 | 0.00438817 | 352.07 | 0.00438817 | 352.07 | 0 | 0 | 2023-03-08 23:53:19 | 0.00076677 | 4.1538 | 333.262 | 0 | Close
15931 | 3 | 7 | CC Chg | 05:52:00 | 132:36:29 | 0.19941 | 3.8458 | 1.16984 | 93.86 | 1.16984 | 93.86 | 0 | 0 | 0.00439456 | 352.58 | 0.00439456 | 352.58 | 0 | 0 | 2023-03-08 23:53:49 | 0.00076689 | 4.1542 | 333.2977 | 0 | Close
15932 | 3 | 7 | CC Chg | 05:52:30 | 132:36:59 | 0.19941 | 3.8463 | 1.1715 | 93.99 | 1.1715 | 93.99 | 0 | 0 | 0.00440095 | 353.09 | 0.00440095 | 353.09 | 0 | 0 | 2023-03-08 23:54:19 | 0.00076699 | 3.323 | 266.6096 | 0 | Close
15933 | 3 | 7 | CC Chg | 05:53:00 | 132:37:29 | 0.1994 | 3.8467 | 1.17317 | 94.12 | 1.17317 | 94.12 | 0 | 0 | 0.00440734 | 353.61 | 0.00440734 | 353.61 | 0 | 0 | 2023-03-08 23:54:49 | 0.00076703 | 4.1544 | 333.3155 | 0 | Close
15934 | 3 | 7 | CC Chg | 05:53:30 | 132:37:59 | 0.19938 | 3.8472 | 1.17483 | 94.26 | 1.17483 | 94.26 | 0 | 0 | 0.00441373 | 354.12 | 0.00441373 | 354.12 | 0 | 0 | 2023-03-08 23:55:19 | 0.00076705 | 3.323 | 266.6096 | 0 | Close
15935 | 3 | 7 | CC Chg | 05:54:00 | 132:38:29 | 0.1994 | 3.8476 | 1.17649 | 94.39 | 1.17649 | 94.39 | 0 | 0 | 0.00442013 | 354.63 | 0.00442013 | 354.63 | 0 | 0 | 2023-03-08 23:55:49 | 0.00076721 | 4.1544 | 333.3155 | 0 | Close
15936 | 3 | 7 | CC Chg | 05:54:30 | 132:38:59 | 0.1994 | 3.8481 | 1.17815 | 94.52 | 1.17815 | 94.52 | 0 | 0 | 0.00442652 | 355.14 | 0.00442652 | 355.14 | 0 | 0 | 2023-03-08 23:56:19 | 0.00076731 | 3.3232 | 266.6239 | 0 | Close
15937 | 3 | 7 | CC Chg | 05:55:00 | 132:39:29 | 0.19939 | 3.8486 | 1.17981 | 94.66 | 1.17981 | 94.66 | 0 | 0 | 0.00443292 | 355.66 | 0.00443292 | 355.66 | 0 | 0 | 2023-03-08 23:56:49 | 0.00076737 | 3.3234 | 266.6381 | 0 | Close
15938 | 3 | 7 | CC Chg | 05:55:30 | 132:39:59 | 0.19939 | 3.849 | 1.18147 | 94.79 | 1.18147 | 94.79 | 0 | 0 | 0.00443931 | 356.17 | 0.00443931 | 356.17 | 0 | 0 | 2023-03-08 23:57:19 | 0.00076745 | 4.154 | 333.2798 | 0 | Close
15939 | 3 | 7 | CC Chg | 05:56:00 | 132:40:29 | 0.19939 | 3.8494 | 1.18314 | 94.92 | 1.18314 | 94.92 | 0 | 0 | 0.00444571 | 356.68 | 0.00444571 | 356.68 | 0 | 0 | 2023-03-08 23:57:49 | 0.00076753 | 4.1542 | 333.2977 | 0 | Close
15940 | 3 | 7 | CC Chg | 05:56:30 | 132:40:59 | 0.19939 | 3.8498 | 1.1848 | 95.06 | 1.1848 | 95.06 | 0 | 0 | 0.0044521 | 357.2 | 0.0044521 | 357.2 | 0 | 0 | 2023-03-08 23:58:19 | 0.00076761 | 4.1544 | 333.3155 | 0 | Close
15941 | 3 | 7 | CC Chg | 05:57:00 | 132:41:29 | 0.1994 | 3.8502 | 1.18646 | 95.19 | 1.18646 | 95.19 | 0 | 0 | 0.0044585 | 357.71 | 0.0044585 | 357.71 | 0 | 0 | 2023-03-08 23:58:49 | 0.00076773 | 4.1538 | 333.262 | 0 | Close
15942 | 3 | 7 | CC Chg | 05:57:30 | 132:41:59 | 0.1994 | 3.8506 | 1.18812 | 95.32 | 1.18812 | 95.32 | 0 | 0 | 0.0044649 | 358.22 | 0.0044649 | 358.22 | 0 | 0 | 2023-03-08 23:59:19 | 0.00076781 | 4.1544 | 333.3155 | 0 | Close
15943 | 3 | 7 | CC Chg | 05:58:00 | 132:42:29 | 0.1994 | 3.8511 | 1.18978 | 95.46 | 1.18978 | 95.46 | 0 | 0 | 0.0044713 | 358.74 | 0.0044713 | 358.74 | 0 | 0 | 2023-03-08 23:59:49 | 0.00076791 | 3.323 | 266.6096 | 0 | Close
15944 | 3 | 7 | CC Chg | 05:58:30 | 132:42:59 | 0.19938 | 3.8515 | 1.19144 | 95.59 | 1.19144 | 95.59 | 0 | 0 | 0.0044777 | 359.25 | 0.0044777 | 359.25 | 0 | 0 | 2023-03-09 00:00:18 | 0.00076791 | 4.1542 | 333.2977 | 0 | Close
15945 | 3 | 7 | CC Chg | 05:59:00 | 132:43:29 | 0.19939 | 3.8521 | 1.19311 | 95.72 | 1.19311 | 95.72 | 0 | 0 | 0.0044841 | 359.76 | 0.0044841 | 359.76 | 0 | 0 | 2023-03-09 00:00:48 | 0.00076807 | 2.7693 | 222.1866 | 0 | Close
15946 | 3 | 7 | CC Chg | 05:59:30 | 132:43:59 | 0.1994 | 3.8525 | 1.19477 | 95.86 | 1.19477 | 95.86 | 0 | 0 | 0.0044905 | 360.28 | 0.0044905 | 360.28 | 0 | 0 | 2023-03-09 00:01:18 | 0.00076819 | 4.1538 | 333.262 | 0 | Close
15947 | 3 | 7 | CC Chg | 06:00:00 | 132:44:29 | 0.19939 | 3.8529 | 1.19643 | 95.99 | 1.19643 | 95.99 | 0 | 0 | 0.0044969 | 360.79 | 0.0044969 | 360.79 | 0 | 0 | 2023-03-09 00:01:48 | 0.00076823 | 4.1542 | 333.2977 | 0 | Close
15948 | 3 | 7 | CC Chg | 06:00:30 | 132:44:59 | 0.1994 | 3.8535 | 1.19809 | 96.12 | 1.19809 | 96.12 | 0 | 0 | 0.0045033 | 361.3 | 0.0045033 | 361.3 | 0 | 0 | 2023-03-09 00:02:18 | 0.00076839 | 2.7693 | 222.1866 | 0 | Close
15949 | 3 | 7 | CC Chg | 06:01:00 | 132:45:29 | 0.19939 | 3.8539 | 1.19975 | 96.26 | 1.19975 | 96.26 | 0 | 0 | 0.00450971 | 361.82 | 0.00450971 | 361.82 | 0 | 0 | 2023-03-09 00:02:48 | 0.00076843 | 4.1538 | 333.262 | 0 | Close
15950 | 3 | 7 | CC Chg | 06:01:30 | 132:45:59 | 0.19938 | 3.8543 | 1.20141 | 96.39 | 1.20141 | 96.39 | 0 | 0 | 0.00451611 | 362.33 | 0.00451611 | 362.33 | 0 | 0 | 2023-03-09 00:03:18 | 0.00076847 | 4.1542 | 333.2977 | 0 | Close
15951 | 3 | 7 | CC Chg | 06:02:00 | 132:46:29 | 0.19939 | 3.8547 | 1.20308 | 96.52 | 1.20308 | 96.52 | 0 | 0 | 0.00452251 | 362.85 | 0.00452251 | 362.85 | 0 | 0 | 2023-03-09 00:03:48 | 0.00076859 | 4.154 | 333.2798 | 0 | Close
15952 | 3 | 7 | CC Chg | 06:02:30 | 132:46:59 | 0.19939 | 3.8552 | 1.20474 | 96.66 | 1.20474 | 96.66 | 0 | 0 | 0.00452892 | 363.36 | 0.00452892 | 363.36 | 0 | 0 | 2023-03-09 00:04:18 | 0.00076869 | 3.323 | 266.6096 | 0 | Close
15953 | 3 | 7 | CC Chg | 06:03:00 | 132:47:29 | 0.1994 | 3.8556 | 1.2064 | 96.79 | 1.2064 | 96.79 | 0 | 0 | 0.00453533 | 363.87 | 0.00453533 | 363.87 | 0 | 0 | 2023-03-09 00:04:48 | 0.00076881 | 4.1542 | 333.2977 | 0 | Close
15954 | 3 | 7 | CC Chg | 06:03:30 | 132:47:59 | 0.19939 | 3.8561 | 1.20806 | 96.92 | 1.20806 | 96.92 | 0 | 0 | 0.00454173 | 364.39 | 0.00454173 | 364.39 | 0 | 0 | 2023-03-09 00:05:18 | 0.00076887 | 3.323 | 266.6096 | 0 | Close
15955 | 3 | 7 | CC Chg | 06:04:00 | 132:48:29 | 0.1994 | 3.8566 | 1.20972 | 97.06 | 1.20972 | 97.06 | 0 | 0 | 0.00454814 | 364.9 | 0.00454814 | 364.9 | 0 | 0 | 2023-03-09 00:05:48 | 0.00076901 | 3.323 | 266.6096 | 0 | Close
15956 | 3 | 7 | CC Chg | 06:04:30 | 132:48:59 | 0.1994 | 3.8571 | 1.21138 | 97.19 | 1.21138 | 97.19 | 0 | 0 | 0.00455455 | 365.42 | 0.00455455 | 365.42 | 0 | 0 | 2023-03-09 00:06:18 | 0.00076911 | 3.3234 | 266.6381 | 0 | Close
15957 | 3 | 7 | CC Chg | 06:05:00 | 132:49:29 | 0.19939 | 3.8576 | 1.21305 | 97.32 | 1.21305 | 97.32 | 0 | 0 | 0.00456096 | 365.93 | 0.00456096 | 365.93 | 0 | 0 | 2023-03-09 00:06:48 | 0.00076917 | 3.323 | 266.6096 | 0 | Close
15958 | 3 | 7 | CC Chg | 06:05:30 | 132:49:59 | 0.19938 | 3.8581 | 1.21471 | 97.46 | 1.21471 | 97.46 | 0 | 0 | 0.00456737 | 366.44 | 0.00456737 | 366.44 | 0 | 0 | 2023-03-09 00:07:18 | 0.00076923 | 3.3232 | 266.6239 | 0 | Close
15959 | 3 | 7 | CC Chg | 06:06:00 | 132:50:29 | 0.1994 | 3.8586 | 1.21637 | 97.59 | 1.21637 | 97.59 | 0 | 0 | 0.00457378 | 366.96 | 0.00457378 | 366.96 | 0 | 0 | 2023-03-09 00:07:48 | 0.0007694 | 3.3234 | 266.6381 | 0 | Close
15960 | 3 | 7 | CC Chg | 06:06:30 | 132:50:59 | 0.1994 | 3.8591 | 1.21803 | 97.72 | 1.21803 | 97.72 | 0 | 0 | 0.00458019 | 367.47 | 0.00458019 | 367.47 | 0 | 0 | 2023-03-09 00:08:18 | 0.0007695 | 3.323 | 266.6096 | 0 | Close
15961 | 3 | 7 | CC Chg | 06:07:00 | 132:51:29 | 0.1994 | 3.8596 | 1.21969 | 97.86 | 1.21969 | 97.86 | 0 | 0 | 0.0045866 | 367.99 | 0.0045866 | 367.99 | 0 | 0 | 2023-03-09 00:08:48 | 0.0007696 | 3.3232 | 266.6239 | 0 | Close
15962 | 3 | 7 | CC Chg | 06:07:30 | 132:51:59 | 0.19941 | 3.86 | 1.22135 | 97.99 | 1.22135 | 97.99 | 0 | 0 | 0.00459302 | 368.5 | 0.00459302 | 368.5 | 0 | 0 | 2023-03-09 00:09:18 | 0.00076972 | 4.1542 | 333.2977 | 0 | Close
15963 | 3 | 7 | CC Chg | 06:08:00 | 132:52:29 | 0.19939 | 3.8605 | 1.22302 | 98.12 | 1.22302 | 98.12 | 0 | 0 | 0.00459943 | 369.02 | 0.00459943 | 369.02 | 0 | 0 | 2023-03-09 00:09:48 | 0.00076975 | 3.323 | 266.6096 | 0 | Close
15964 | 3 | 7 | CC Chg | 06:08:30 | 132:52:59 | 0.19939 | 3.861 | 1.22468 | 98.26 | 1.22468 | 98.26 | 0 | 0 | 0.00460585 | 369.53 | 0.00460585 | 369.53 | 0 | 0 | 2023-03-09 00:10:18 | 0.00076984 | 3.3232 | 266.6239 | 0 | Close
15965 | 3 | 7 | CC Chg | 06:09:00 | 132:53:29 | 0.19938 | 3.8615 | 1.22634 | 98.39 | 1.22634 | 98.39 | 0 | 0 | 0.00461226 | 370.05 | 0.00461226 | 370.05 | 0 | 0 | 2023-03-09 00:10:48 | 0.00076991 | 3.323 | 266.6096 | 0 | Close
15966 | 3 | 7 | CC Chg | 06:09:30 | 132:53:59 | 0.19938 | 3.8619 | 1.228 | 98.52 | 1.228 | 98.52 | 0 | 0 | 0.00461868 | 370.56 | 0.00461868 | 370.56 | 0 | 0 | 2023-03-09 00:11:18 | 0.00076999 | 4.1538 | 333.262 | 0 | Close
15967 | 3 | 7 | CC Chg | 06:10:00 | 132:54:29 | 0.19939 | 3.8624 | 1.22966 | 98.66 | 1.22966 | 98.66 | 0 | 0 | 0.0046251 | 371.08 | 0.0046251 | 371.08 | 0 | 0 | 2023-03-09 00:11:48 | 0.00077012 | 3.3234 | 266.6381 | 0 | Close
15968 | 3 | 7 | CC Chg | 06:10:30 | 132:54:59 | 0.19939 | 3.8629 | 1.23132 | 98.79 | 1.23132 | 98.79 | 0 | 0 | 0.00463151 | 371.59 | 0.00463151 | 371.59 | 0 | 0 | 2023-03-09 00:12:18 | 0.00077022 | 3.323 | 266.6096 | 0 | Close
15969 | 3 | 7 | CC Chg | 06:11:00 | 132:55:29 | 0.19939 | 3.8634 | 1.23298 | 98.92 | 1.23298 | 98.92 | 0 | 0 | 0.00463793 | 372.11 | 0.00463793 | 372.11 | 0 | 0 | 2023-03-09 00:12:48 | 0.00077032 | 3.3232 | 266.6239 | 0 | Close
15970 | 3 | 7 | CC Chg | 06:11:30 | 132:55:59 | 0.19939 | 3.8638 | 1.23465 | 99.06 | 1.23465 | 99.06 | 0 | 0 | 0.00464435 | 372.62 | 0.00464435 | 372.62 | 0 | 0 | 2023-03-09 00:13:18 | 0.0007704 | 4.1542 | 333.2977 | 0 | Close
15971 | 3 | 7 | CC Chg | 06:12:00 | 132:56:29 | 0.19939 | 3.8644 | 1.23631 | 99.19 | 1.23631 | 99.19 | 0 | 0 | 0.00465077 | 373.14 | 0.00465077 | 373.14 | 0 | 0 | 2023-03-09 00:13:48 | 0.00077052 | 2.7689 | 222.1509 | 0 | Close
15972 | 3 | 7 | CC Chg | 06:12:30 | 132:56:59 | 0.19939 | 3.865 | 1.23797 | 99.32 | 1.23797 | 99.32 | 0 | 0 | 0.00465719 | 373.65 | 0.00465719 | 373.65 | 0 | 0 | 2023-03-09 00:14:18 | 0.00077064 | 2.7695 | 222.1985 | 0 | Close
15973 | 3 | 7 | CC Chg | 06:13:00 | 132:57:29 | 0.19939 | 3.8655 | 1.23963 | 99.46 | 1.23963 | 99.46 | 0 | 0 | 0.00466362 | 374.17 | 0.00466362 | 374.17 | 0 | 0 | 2023-03-09 00:14:48 | 0.00077074 | 3.3234 | 266.6381 | 0 | Close
15974 | 3 | 7 | CC Chg | 06:13:30 | 132:57:59 | 0.1994 | 3.8659 | 1.24129 | 99.59 | 1.24129 | 99.59 | 0 | 0 | 0.00467004 | 374.68 | 0.00467004 | 374.68 | 0 | 0 | 2023-03-09 00:15:18 | 0.00077086 | 4.1538 | 333.262 | 0 | Close
15975 | 3 | 7 | CC Chg | 06:14:00 | 132:58:29 | 0.19939 | 3.8665 | 1.24295 | 99.72 | 1.24295 | 99.72 | 0 | 0 | 0.00467646 | 375.2 | 0.00467646 | 375.2 | 0 | 0 | 2023-03-09 00:15:48 | 0.00077094 | 2.7693 | 222.1866 | 0 | Close
15976 | 3 | 7 | CC Chg | 06:14:30 | 132:58:59 | 0.1994 | 3.8669 | 1.24462 | 99.86 | 1.24462 | 99.86 | 0 | 0 | 0.00468289 | 375.71 | 0.00468289 | 375.71 | 0 | 0 | 2023-03-09 00:16:18 | 0.00077106 | 4.1542 | 333.2977 | 0 | Close
15977 | 3 | 7 | CC Chg | 06:15:00 | 132:59:29 | 0.1994 | 3.8674 | 1.24628 | 99.99 | 1.24628 | 99.99 | 0 | 0 | 0.00468931 | 376.23 | 0.00468931 | 376.23 | 0 | 0 | 2023-03-09 00:16:48 | 0.00077116 | 3.323 | 266.6096 | 0 | Close
15978 | 3 | 7 | CC Chg | 06:15:30 | 132:59:59 | 0.19939 | 3.8679 | 1.24794 | 100.12 | 1.24794 | 100.12 | 0 | 0 | 0.00469574 | 376.74 | 0.00469574 | 376.74 | 0 | 0 | 2023-03-09 00:17:18 | 0.00077122 | 3.3232 | 266.6239 | 0 | Close
15979 | 3 | 7 | CC Chg | 06:16:00 | 133:00:29 | 0.19939 | 3.8685 | 1.2496 | 100.26 | 1.2496 | 100.26 | 0 | 0 | 0.00470217 | 377.26 | 0.00470217 | 377.26 | 0 | 0 | 2023-03-09 00:17:48 | 0.00077134 | 2.7695 | 222.1985 | 0 | Close
15980 | 3 | 7 | CC Chg | 06:16:30 | 133:00:59 | 0.1994 | 3.869 | 1.25126 | 100.39 | 1.25126 | 100.39 | 0 | 0 | 0.0047086 | 377.78 | 0.0047086 | 377.78 | 0 | 0 | 2023-03-09 00:18:18 | 0.00077148 | 3.3232 | 266.6239 | 0 | Close
15981 | 3 | 7 | CC Chg | 06:17:00 | 133:01:29 | 0.1994 | 3.8695 | 1.25292 | 100.52 | 1.25292 | 100.52 | 0 | 0 | 0.00471503 | 378.29 | 0.00471503 | 378.29 | 0 | 0 | 2023-03-09 00:18:48 | 0.00077158 | 3.3234 | 266.6381 | 0 | Close
15982 | 3 | 7 | CC Chg | 06:17:30 | 133:01:59 | 0.19941 | 3.8701 | 1.25459 | 100.66 | 1.25459 | 100.66 | 0 | 0 | 0.00472146 | 378.81 | 0.00472146 | 378.81 | 0 | 0 | 2023-03-09 00:19:18 | 0.00077174 | 2.7692 | 222.1747 | 0 | Close
15983 | 3 | 7 | CC Chg | 06:18:00 | 133:02:29 | 0.1994 | 3.8707 | 1.25625 | 100.79 | 1.25625 | 100.79 | 0 | 0 | 0.00472789 | 379.32 | 0.00472789 | 379.32 | 0 | 0 | 2023-03-09 00:19:48 | 0.00077182 | 2.7693 | 222.1866 | 0 | Close
15984 | 3 | 7 | CC Chg | 06:18:30 | 133:02:59 | 0.1994 | 3.8711 | 1.25791 | 100.92 | 1.25791 | 100.92 | 0 | 0 | 0.00473432 | 379.84 | 0.00473432 | 379.84 | 0 | 0 | 2023-03-09 00:20:18 | 0.0007719 | 4.1542 | 333.2977 | 0 | Close
15985 | 3 | 7 | CC Chg | 06:19:00 | 133:03:29 | 0.19939 | 3.8717 | 1.25957 | 101.06 | 1.25957 | 101.06 | 0 | 0 | 0.00474075 | 380.36 | 0.00474075 | 380.36 | 0 | 0 | 2023-03-09 00:20:48 | 0.00077198 | 2.7693 | 222.1866 | 0 | Close
15986 | 3 | 7 | CC Chg | 06:19:30 | 133:03:59 | 0.1994 | 3.8722 | 1.26123 | 101.19 | 1.26123 | 101.19 | 0 | 0 | 0.00474719 | 380.87 | 0.00474719 | 380.87 | 0 | 0 | 2023-03-09 00:21:18 | 0.00077212 | 3.3234 | 266.6381 | 0 | Close
15987 | 3 | 7 | CC Chg | 06:20:00 | 133:04:29 | 0.19939 | 3.8726 | 1.26289 | 101.32 | 1.26289 | 101.32 | 0 | 0 | 0.00475362 | 381.39 | 0.00475362 | 381.39 | 0 | 0 | 2023-03-09 00:21:48 | 0.00077216 | 4.1538 | 333.262 | 0 | Close
15988 | 3 | 7 | CC Chg | 06:20:30 | 133:04:59 | 0.1994 | 3.8732 | 1.26456 | 101.46 | 1.26456 | 101.46 | 0 | 0 | 0.00476006 | 381.9 | 0.00476006 | 381.9 | 0 | 0 | 2023-03-09 00:22:18 | 0.00077232 | 2.7696 | 222.2103 | 0 | Close
15989 | 3 | 7 | CC Chg | 06:21:00 | 133:05:29 | 0.19939 | 3.8737 | 1.26622 | 101.59 | 1.26622 | 101.59 | 0 | 0 | 0.00476649 | 382.42 | 0.00476649 | 382.42 | 0 | 0 | 2023-03-09 00:22:48 | 0.00077238 | 3.323 | 266.6096 | 0 | Close
15990 | 3 | 7 | CC Chg | 06:21:30 | 133:05:59 | 0.19941 | 3.8742 | 1.26788 | 101.72 | 1.26788 | 101.72 | 0 | 0 | 0.00477293 | 382.94 | 0.00477293 | 382.94 | 0 | 0 | 2023-03-09 00:23:18 | 0.00077255 | 3.323 | 266.6096 | 0 | Close
15991 | 3 | 7 | CC Chg | 06:22:00 | 133:06:29 | 0.19938 | 3.8748 | 1.26954 | 101.86 | 1.26954 | 101.86 | 0 | 0 | 0.00477937 | 383.45 | 0.00477937 | 383.45 | 0 | 0 | 2023-03-09 00:23:48 | 0.00077256 | 2.7696 | 222.2103 | 0 | Close
15992 | 3 | 7 | CC Chg | 06:22:30 | 133:06:59 | 0.19939 | 3.8753 | 1.2712 | 101.99 | 1.2712 | 101.99 | 0 | 0 | 0.00478581 | 383.97 | 0.00478581 | 383.97 | 0 | 0 | 2023-03-09 00:24:18 | 0.0007727 | 3.323 | 266.6096 | 0 | Close
15993 | 3 | 7 | CC Chg | 06:23:00 | 133:07:29 | 0.19939 | 3.876 | 1.27286 | 102.12 | 1.27286 | 102.12 | 0 | 0 | 0.00479225 | 384.49 | 0.00479225 | 384.49 | 0 | 0 | 2023-03-09 00:24:48 | 0.00077284 | 2.3738 | 190.4558 | 0 | Close
15994 | 3 | 7 | CC Chg | 06:23:30 | 133:07:59 | 0.1994 | 3.8764 | 1.27452 | 102.26 | 1.27452 | 102.26 | 0 | 0 | 0.00479869 | 385 | 0.00479869 | 385 | 0 | 0 | 2023-03-09 00:25:18 | 0.00077295 | 4.1538 | 333.262 | 0 | Close
15995 | 3 | 7 | CC Chg | 06:24:00 | 133:08:29 | 0.1994 | 3.8771 | 1.27619 | 102.39 | 1.27619 | 102.39 | 0 | 0 | 0.00480513 | 385.52 | 0.00480513 | 385.52 | 0 | 0 | 2023-03-09 00:25:48 | 0.00077309 | 2.3737 | 190.4456 | 0 | Close
15996 | 3 | 7 | CC Chg | 06:24:30 | 133:08:59 | 0.19939 | 3.8776 | 1.27785 | 102.52 | 1.27785 | 102.52 | 0 | 0 | 0.00481157 | 386.04 | 0.00481157 | 386.04 | 0 | 0 | 2023-03-09 00:26:18 | 0.00077315 | 3.3236 | 266.6524 | 0 | Close
15997 | 3 | 7 | CC Chg | 06:25:00 | 133:09:29 | 0.19939 | 3.8782 | 1.27951 | 102.66 | 1.27951 | 102.66 | 0 | 0 | 0.00481801 | 386.55 | 0.00481801 | 386.55 | 0 | 0 | 2023-03-09 00:26:48 | 0.00077327 | 2.7692 | 222.1747 | 0 | Close
15998 | 3 | 7 | CC Chg | 06:25:30 | 133:09:59 | 0.19939 | 3.8786 | 1.28117 | 102.79 | 1.28117 | 102.79 | 0 | 0 | 0.00482446 | 387.07 | 0.00482446 | 387.07 | 0 | 0 | 2023-03-09 00:27:18 | 0.00077335 | 4.1542 | 333.2977 | 0 | Close
15999 | 3 | 7 | CC Chg | 06:26:00 | 133:10:29 | 0.1994 | 3.8792 | 1.28283 | 102.92 | 1.28283 | 102.92 | 0 | 0 | 0.0048309 | 387.59 | 0.0048309 | 387.59 | 0 | 0 | 2023-03-09 00:27:48 | 0.00077351 | 2.7692 | 222.1747 | 0 | Close
16000 | 3 | 7 | CC Chg | 06:26:30 | 133:10:59 | 0.19939 | 3.8797 | 1.28449 | 103.06 | 1.28449 | 103.06 | 0 | 0 | 0.00483735 | 388.11 | 0.00483735 | 388.11 | 0 | 0 | 2023-03-09 00:28:18 | 0.00077357 | 3.3234 | 266.6381 | 0 | Close
16001 | 3 | 7 | CC Chg | 06:27:00 | 133:11:29 | 0.1994 | 3.8803 | 1.28616 | 103.19 | 1.28616 | 103.19 | 0 | 0 | 0.0048438 | 388.62 | 0.0048438 | 388.62 | 0 | 0 | 2023-03-09 00:28:48 | 0.00077373 | 2.7696 | 222.2103 | 0 | Close
16002 | 3 | 7 | CC Chg | 06:27:30 | 133:11:59 | 0.1994 | 3.8808 | 1.28782 | 103.32 | 1.28782 | 103.32 | 0 | 0 | 0.00485025 | 389.14 | 0.00485025 | 389.14 | 0 | 0 | 2023-03-09 00:29:18 | 0.00077383 | 3.323 | 266.6096 | 0 | Close
16003 | 3 | 7 | CC Chg | 06:28:00 | 133:12:29 | 0.19939 | 3.8814 | 1.28948 | 103.46 | 1.28948 | 103.46 | 0 | 0 | 0.00485669 | 389.66 | 0.00485669 | 389.66 | 0 | 0 | 2023-03-09 00:29:48 | 0.00077391 | 2.7693 | 222.1866 | 0 | Close
16004 | 3 | 7 | CC Chg | 06:28:30 | 133:12:59 | 0.19939 | 3.8819 | 1.29114 | 103.59 | 1.29114 | 103.59 | 0 | 0 | 0.00486314 | 390.18 | 0.00486314 | 390.18 | 0 | 0 | 2023-03-09 00:30:18 | 0.00077401 | 3.3234 | 266.6381 | 0 | Close
16005 | 3 | 7 | CC Chg | 06:29:00 | 133:13:29 | 0.1994 | 3.8825 | 1.2928 | 103.72 | 1.2928 | 103.72 | 0 | 0 | 0.00486959 | 390.69 | 0.00486959 | 390.69 | 0 | 0 | 2023-03-09 00:30:48 | 0.00077417 | 2.7692 | 222.1747 | 0 | Close
16006 | 3 | 7 | CC Chg | 06:29:30 | 133:13:59 | 0.19938 | 3.8831 | 1.29446 | 103.86 | 1.29446 | 103.86 | 0 | 0 | 0.00487605 | 391.21 | 0.00487605 | 391.21 | 0 | 0 | 2023-03-09 00:31:18 | 0.00077421 | 2.7693 | 222.1866 | 0 | Close
16007 | 3 | 7 | CC Chg | 06:30:00 | 133:14:29 | 0.19939 | 3.8837 | 1.29613 | 103.99 | 1.29613 | 103.99 | 0 | 0 | 0.0048825 | 391.73 | 0.0048825 | 391.73 | 0 | 0 | 2023-03-09 00:31:48 | 0.00077437 | 2.7692 | 222.1747 | 0 | Close
16008 | 3 | 7 | CC Chg | 06:30:30 | 133:14:59 | 0.19939 | 3.8843 | 1.29779 | 104.12 | 1.29779 | 104.12 | 0 | 0 | 0.00488895 | 392.25 | 0.00488895 | 392.25 | 0 | 0 | 2023-03-09 00:32:18 | 0.00077449 | 2.7695 | 222.1985 | 0 | Close
16009 | 3 | 7 | CC Chg | 06:31:00 | 133:15:29 | 0.1994 | 3.8849 | 1.29945 | 104.26 | 1.29945 | 104.26 | 0 | 0 | 0.00489541 | 392.76 | 0.00489541 | 392.76 | 0 | 0 | 2023-03-09 00:32:48 | 0.00077465 | 2.7693 | 222.1866 | 0 | Close
16010 | 3 | 7 | CC Chg | 06:31:30 | 133:15:59 | 0.19939 | 3.8854 | 1.30111 | 104.39 | 1.30111 | 104.39 | 0 | 0 | 0.00490186 | 393.28 | 0.00490186 | 393.28 | 0 | 0 | 2023-03-09 00:33:18 | 0.00077471 | 3.323 | 266.6096 | 0 | Close
16011 | 3 | 7 | CC Chg | 06:32:00 | 133:16:29 | 0.19939 | 3.8859 | 1.30277 | 104.52 | 1.30277 | 104.52 | 0 | 0 | 0.00490832 | 393.8 | 0.00490832 | 393.8 | 0 | 0 | 2023-03-09 00:33:48 | 0.00077481 | 3.3234 | 266.6381 | 0 | Close
16012 | 3 | 7 | CC Chg | 06:32:30 | 133:16:59 | 0.19939 | 3.8865 | 1.30443 | 104.66 | 1.30443 | 104.66 | 0 | 0 | 0.00491478 | 394.32 | 0.00491478 | 394.32 | 0 | 0 | 2023-03-09 00:34:18 | 0.00077493 | 2.7693 | 222.1866 | 0 | Close
16013 | 3 | 7 | CC Chg | 06:33:00 | 133:17:29 | 0.19939 | 3.8871 | 1.3061 | 104.79 | 1.3061 | 104.79 | 0 | 0 | 0.00492123 | 394.84 | 0.00492123 | 394.84 | 0 | 0 | 2023-03-09 00:34:48 | 0.00077505 | 2.7692 | 222.1747 | 0 | Close
16014 | 3 | 7 | CC Chg | 06:33:30 | 133:17:59 | 0.19938 | 3.8876 | 1.30776 | 104.92 | 1.30776 | 104.92 | 0 | 0 | 0.00492769 | 395.35 | 0.00492769 | 395.35 | 0 | 0 | 2023-03-09 00:35:18 | 0.00077511 | 3.3234 | 266.6381 | 0 | Close
16015 | 3 | 7 | CC Chg | 06:34:00 | 133:18:29 | 0.19939 | 3.8882 | 1.30942 | 105.06 | 1.30942 | 105.06 | 0 | 0 | 0.00493415 | 395.87 | 0.00493415 | 395.87 | 0 | 0 | 2023-03-09 00:35:48 | 0.00077527 | 2.7692 | 222.1747 | 0 | Close
16016 | 3 | 7 | CC Chg | 06:34:30 | 133:18:59 | 0.19939 | 3.8889 | 1.31108 | 105.19 | 1.31108 | 105.19 | 0 | 0 | 0.00494061 | 396.39 | 0.00494061 | 396.39 | 0 | 0 | 2023-03-09 00:36:18 | 0.00077541 | 2.3738 | 190.4558 | 0 | Close
16017 | 3 | 7 | CC Chg | 06:35:00 | 133:19:29 | 0.19939 | 3.8895 | 1.31274 | 105.32 | 1.31274 | 105.32 | 0 | 0 | 0.00494708 | 396.91 | 0.00494708 | 396.91 | 0 | 0 | 2023-03-09 00:36:48 | 0.00077553 | 2.7692 | 222.1747 | 0 | Close
16018 | 3 | 7 | CC Chg | 06:35:30 | 133:19:59 | 0.19939 | 3.8901 | 1.3144 | 105.46 | 1.3144 | 105.46 | 0 | 0 | 0.00495354 | 397.43 | 0.00495354 | 397.43 | 0 | 0 | 2023-03-09 00:37:18 | 0.00077565 | 2.7692 | 222.1747 | 0 | Close
16019 | 3 | 7 | CC Chg | 06:36:00 | 133:20:29 | 0.1994 | 3.8907 | 1.31606 | 105.59 | 1.31606 | 105.59 | 0 | 0 | 0.00496 | 397.95 | 0.00496 | 397.95 | 0 | 0 | 2023-03-09 00:37:48 | 0.00077581 | 2.7693 | 222.1866 | 0 | Close
16020 | 3 | 7 | CC Chg | 06:36:30 | 133:20:59 | 0.19938 | 3.8912 | 1.31773 | 105.72 | 1.31773 | 105.72 | 0 | 0 | 0.00496647 | 398.47 | 0.00496647 | 398.47 | 0 | 0 | 2023-03-09 00:38:18 | 0.00077583 | 3.3234 | 266.6381 | 0 | Close
16021 | 3 | 7 | CC Chg | 06:37:00 | 133:21:29 | 0.1994 | 3.8918 | 1.31939 | 105.86 | 1.31939 | 105.86 | 0 | 0 | 0.00497294 | 398.98 | 0.00497294 | 398.98 | 0 | 0 | 2023-03-09 00:38:48 | 0.00077602 | 2.7692 | 222.1747 | 0 | Close
16022 | 3 | 7 | CC Chg | 06:37:30 | 133:21:59 | 0.1994 | 3.8924 | 1.32105 | 105.99 | 1.32105 | 105.99 | 0 | 0 | 0.0049794 | 399.5 | 0.0049794 | 399.5 | 0 | 0 | 2023-03-09 00:39:18 | 0.00077614 | 2.7693 | 222.1866 | 0 | Close
16023 | 3 | 7 | CC Chg | 06:38:00 | 133:22:29 | 0.19939 | 3.893 | 1.32271 | 106.12 | 1.32271 | 106.12 | 0 | 0 | 0.00498587 | 400.02 | 0.00498587 | 400.02 | 0 | 0 | 2023-03-09 00:39:48 | 0.00077623 | 2.7695 | 222.1985 | 0 | Close
16024 | 3 | 7 | CC Chg | 06:38:30 | 133:22:59 | 0.19937 | 3.8936 | 1.32437 | 106.26 | 1.32437 | 106.26 | 0 | 0 | 0.00499234 | 400.54 | 0.00499234 | 400.54 | 0 | 0 | 2023-03-09 00:40:18 | 0.00077627 | 2.7692 | 222.1747 | 0 | Close
16025 | 3 | 7 | CC Chg | 06:39:00 | 133:23:29 | 0.1994 | 3.8941 | 1.32603 | 106.39 | 1.32603 | 106.39 | 0 | 0 | 0.00499881 | 401.06 | 0.00499881 | 401.06 | 0 | 0 | 2023-03-09 00:40:48 | 0.00077648 | 3.323 | 266.6096 | 0 | Close
16026 | 3 | 7 | CC Chg | 06:39:30 | 133:23:59 | 0.1994 | 3.8948 | 1.3277 | 106.52 | 1.3277 | 106.52 | 0 | 0 | 0.00500528 | 401.58 | 0.00500528 | 401.58 | 0 | 0 | 2023-03-09 00:41:18 | 0.00077662 | 2.3737 | 190.4456 | 0 | Close
16027 | 3 | 7 | CC Chg | 06:40:00 | 133:24:29 | 0.19939 | 3.8954 | 1.32936 | 106.66 | 1.32936 | 106.66 | 0 | 0 | 0.00501175 | 402.1 | 0.00501175 | 402.1 | 0 | 0 | 2023-03-09 00:41:48 | 0.0007767 | 2.7692 | 222.1747 | 0 | Close
16028 | 3 | 7 | CC Chg | 06:40:30 | 133:24:59 | 0.1994 | 3.896 | 1.33102 | 106.79 | 1.33102 | 106.79 | 0 | 0 | 0.00501823 | 402.62 | 0.00501823 | 402.62 | 0 | 0 | 2023-03-09 00:42:18 | 0.00077686 | 2.7695 | 222.1985 | 0 | Close
16029 | 3 | 7 | CC Chg | 06:41:00 | 133:25:29 | 0.1994 | 3.8967 | 1.33268 | 106.92 | 1.33268 | 106.92 | 0 | 0 | 0.0050247 | 403.14 | 0.0050247 | 403.14 | 0 | 0 | 2023-03-09 00:42:48 | 0.000777 | 2.3736 | 190.4354 | 0 | Close
16030 | 3 | 7 | CC Chg | 06:41:30 | 133:25:59 | 0.19938 | 3.8972 | 1.33434 | 107.06 | 1.33434 | 107.06 | 0 | 0 | 0.00503118 | 403.66 | 0.00503118 | 403.66 | 0 | 0 | 2023-03-09 00:43:18 | 0.00077702 | 3.3232 | 266.6239 | 0 | Close
16031 | 3 | 7 | CC Chg | 06:42:00 | 133:26:29 | 0.19938 | 3.8979 | 1.336 | 107.19 | 1.336 | 107.19 | 0 | 0 | 0.00503765 | 404.18 | 0.00503765 | 404.18 | 0 | 0 | 2023-03-09 00:43:48 | 0.00077716 | 2.3738 | 190.4558 | 0 | Close
16032 | 3 | 7 | CC Chg | 06:42:30 | 133:26:59 | 0.19938 | 3.8985 | 1.33767 | 107.32 | 1.33767 | 107.32 | 0 | 0 | 0.00504413 | 404.7 | 0.00504413 | 404.7 | 0 | 0 | 2023-03-09 00:44:18 | 0.00077728 | 2.7692 | 222.1747 | 0 | Close
16033 | 3 | 7 | CC Chg | 06:43:00 | 133:27:29 | 0.1994 | 3.899 | 1.33933 | 107.46 | 1.33933 | 107.46 | 0 | 0 | 0.00505061 | 405.22 | 0.00505061 | 405.22 | 0 | 0 | 2023-03-09 00:44:48 | 0.00077746 | 3.3234 | 266.6381 | 0 | Close
16034 | 3 | 7 | CC Chg | 06:43:30 | 133:27:59 | 0.19938 | 3.8996 | 1.34099 | 107.59 | 1.34099 | 107.59 | 0 | 0 | 0.00505709 | 405.74 | 0.00505709 | 405.74 | 0 | 0 | 2023-03-09 00:45:18 | 0.0007775 | 2.7693 | 222.1866 | 0 | Close
16035 | 3 | 7 | CC Chg | 06:44:00 | 133:28:29 | 0.19939 | 3.9002 | 1.34265 | 107.72 | 1.34265 | 107.72 | 0 | 0 | 0.00506357 | 406.26 | 0.00506357 | 406.26 | 0 | 0 | 2023-03-09 00:45:48 | 0.00077766 | 2.7695 | 222.1985 | 0 | Close
16036 | 3 | 7 | CC Chg | 06:44:30 | 133:28:59 | 0.19938 | 3.9009 | 1.34431 | 107.86 | 1.34431 | 107.86 | 0 | 0 | 0.00507005 | 406.78 | 0.00507005 | 406.78 | 0 | 0 | 2023-03-09 00:46:18 | 0.00077776 | 2.3737 | 190.4456 | 0 | Close
16037 | 3 | 7 | CC Chg | 06:45:00 | 133:29:29 | 0.1994 | 3.9015 | 1.34597 | 107.99 | 1.34597 | 107.99 | 0 | 0 | 0.00507653 | 407.3 | 0.00507653 | 407.3 | 0 | 0 | 2023-03-09 00:46:48 | 0.00077796 | 2.7695 | 222.1985 | 0 | Close
16038 | 3 | 7 | CC Chg | 06:45:30 | 133:29:59 | 0.1994 | 3.9021 | 1.34764 | 108.12 | 1.34764 | 108.12 | 0 | 0 | 0.00508301 | 407.82 | 0.00508301 | 407.82 | 0 | 0 | 2023-03-09 00:47:18 | 0.00077808 | 2.7693 | 222.1866 | 0 | Close
16039 | 3 | 7 | CC Chg | 06:46:00 | 133:30:29 | 0.1994 | 3.9028 | 1.3493 | 108.26 | 1.3493 | 108.26 | 0 | 0 | 0.0050895 | 408.34 | 0.0050895 | 408.34 | 0 | 0 | 2023-03-09 00:47:48 | 0.00077822 | 2.3738 | 190.4558 | 0 | Close
16040 | 3 | 7 | CC Chg | 06:46:30 | 133:30:59 | 0.19941 | 3.9034 | 1.35096 | 108.39 | 1.35096 | 108.39 | 0 | 0 | 0.00509598 | 408.86 | 0.00509598 | 408.86 | 0 | 0 | 2023-03-09 00:48:18 | 0.00077838 | 2.7693 | 222.1866 | 0 | Close
16041 | 3 | 7 | CC Chg | 06:47:00 | 133:31:29 | 0.1994 | 3.9041 | 1.35262 | 108.52 | 1.35262 | 108.52 | 0 | 0 | 0.00510247 | 409.38 | 0.00510247 | 409.38 | 0 | 0 | 2023-03-09 00:48:48 | 0.00077848 | 2.3738 | 190.4558 | 0 | Close
16042 | 3 | 7 | CC Chg | 06:47:30 | 133:31:59 | 0.1994 | 3.9047 | 1.35428 | 108.66 | 1.35428 | 108.66 | 0 | 0 | 0.00510896 | 409.9 | 0.00510896 | 409.9 | 0 | 0 | 2023-03-09 00:49:18 | 0.0007786 | 2.7692 | 222.1747 | 0 | Close
16043 | 3 | 7 | CC Chg | 06:48:00 | 133:32:29 | 0.19939 | 3.9054 | 1.35594 | 108.79 | 1.35594 | 108.79 | 0 | 0 | 0.00511545 | 410.42 | 0.00511545 | 410.42 | 0 | 0 | 2023-03-09 00:49:48 | 0.0007787 | 2.374 | 190.466 | 0 | Close
16044 | 3 | 7 | CC Chg | 06:48:30 | 133:32:59 | 0.1994 | 3.906 | 1.3576 | 108.92 | 1.3576 | 108.92 | 0 | 0 | 0.00512194 | 410.94 | 0.00512194 | 410.94 | 0 | 0 | 2023-03-09 00:50:18 | 0.00077886 | 2.7692 | 222.1747 | 0 | Close
16045 | 3 | 7 | CC Chg | 06:49:00 | 133:33:29 | 0.19938 | 3.9066 | 1.35927 | 109.06 | 1.35927 | 109.06 | 0 | 0 | 0.00512843 | 411.46 | 0.00512843 | 411.46 | 0 | 0 | 2023-03-09 00:50:48 | 0.0007789 | 2.7695 | 222.1985 | 0 | Close
16046 | 3 | 7 | CC Chg | 06:49:30 | 133:33:59 | 0.19938 | 3.9072 | 1.36093 | 109.19 | 1.36093 | 109.19 | 0 | 0 | 0.00513492 | 411.98 | 0.00513492 | 411.98 | 0 | 0 | 2023-03-09 00:51:18 | 0.00077902 | 2.7696 | 222.2103 | 0 | Close
16047 | 3 | 7 | CC Chg | 06:50:00 | 133:34:29 | 0.1994 | 3.9078 | 1.36259 | 109.32 | 1.36259 | 109.32 | 0 | 0 | 0.00514141 | 412.5 | 0.00514141 | 412.5 | 0 | 0 | 2023-03-09 00:51:48 | 0.00077922 | 2.7692 | 222.1747 | 0 | Close
16048 | 3 | 7 | CC Chg | 06:50:30 | 133:34:59 | 0.1994 | 3.9084 | 1.36425 | 109.46 | 1.36425 | 109.46 | 0 | 0 | 0.00514791 | 413.02 | 0.00514791 | 413.02 | 0 | 0 | 2023-03-09 00:52:18 | 0.00077933 | 2.7693 | 222.1866 | 0 | Close
16049 | 3 | 7 | CC Chg | 06:51:00 | 133:35:29 | 0.1994 | 3.9091 | 1.36591 | 109.59 | 1.36591 | 109.59 | 0 | 0 | 0.0051544 | 413.54 | 0.0051544 | 413.54 | 0 | 0 | 2023-03-09 00:52:48 | 0.00077947 | 2.3736 | 190.4354 | 0 | Close
16050 | 3 | 7 | CC Chg | 06:51:30 | 133:35:59 | 0.1994 | 3.9097 | 1.36757 | 109.72 | 1.36757 | 109.72 | 0 | 0 | 0.0051609 | 414.06 | 0.0051609 | 414.06 | 0 | 0 | 2023-03-09 00:53:18 | 0.00077959 | 2.7695 | 222.1985 | 0 | Close
16051 | 3 | 7 | CC Chg | 06:52:00 | 133:36:29 | 0.19941 | 3.9104 | 1.36924 | 109.86 | 1.36924 | 109.86 | 0 | 0 | 0.00516739 | 414.59 | 0.00516739 | 414.59 | 0 | 0 | 2023-03-09 00:53:48 | 0.00077977 | 2.3737 | 190.4456 | 0 | Close
16052 | 3 | 7 | CC Chg | 06:52:30 | 133:36:59 | 0.19941 | 3.9111 | 1.3709 | 109.99 | 1.3709 | 109.99 | 0 | 0 | 0.00517389 | 415.11 | 0.00517389 | 415.11 | 0 | 0 | 2023-03-09 00:54:18 | 0.00077991 | 2.3738 | 190.4558 | 0 | Close
16053 | 3 | 7 | CC Chg | 06:53:00 | 133:37:29 | 0.19938 | 3.9118 | 1.37256 | 110.12 | 1.37256 | 110.12 | 0 | 0 | 0.00518039 | 415.63 | 0.00518039 | 415.63 | 0 | 0 | 2023-03-09 00:54:48 | 0.00077993 | 2.374 | 190.466 | 0 | Close
16054 | 3 | 7 | CC Chg | 06:53:30 | 133:37:59 | 0.1994 | 3.9124 | 1.37422 | 110.26 | 1.37422 | 110.26 | 0 | 0 | 0.00518689 | 416.15 | 0.00518689 | 416.15 | 0 | 0 | 2023-03-09 00:55:18 | 0.00078013 | 2.7692 | 222.1747 | 0 | Close
16055 | 3 | 7 | CC Chg | 06:54:00 | 133:38:29 | 0.1994 | 3.913 | 1.37588 | 110.39 | 1.37588 | 110.39 | 0 | 0 | 0.00519339 | 416.67 | 0.00519339 | 416.67 | 0 | 0 | 2023-03-09 00:55:48 | 0.00078025 | 2.7696 | 222.2103 | 0 | Close
16056 | 3 | 7 | CC Chg | 06:54:30 | 133:38:59 | 0.1994 | 3.9136 | 1.37754 | 110.52 | 1.37754 | 110.52 | 0 | 0 | 0.0051999 | 417.19 | 0.0051999 | 417.19 | 0 | 0 | 2023-03-09 00:56:18 | 0.00078037 | 2.7692 | 222.1747 | 0 | Close
16057 | 3 | 7 | CC Chg | 06:55:00 | 133:39:29 | 0.1994 | 3.9143 | 1.37921 | 110.66 | 1.37921 | 110.66 | 0 | 0 | 0.0052064 | 417.71 | 0.0052064 | 417.71 | 0 | 0 | 2023-03-09 00:56:48 | 0.00078051 | 2.3738 | 190.4558 | 0 | Close
16058 | 3 | 7 | CC Chg | 06:55:30 | 133:39:59 | 0.19939 | 3.915 | 1.38087 | 110.79 | 1.38087 | 110.79 | 0 | 0 | 0.0052129 | 418.24 | 0.0052129 | 418.24 | 0 | 0 | 2023-03-09 00:57:18 | 0.00078061 | 2.3737 | 190.4456 | 0 | Close
16059 | 3 | 7 | CC Chg | 06:56:00 | 133:40:29 | 0.1994 | 3.9156 | 1.38253 | 110.92 | 1.38253 | 110.92 | 0 | 0 | 0.00521941 | 418.76 | 0.00521941 | 418.76 | 0 | 0 | 2023-03-09 00:57:48 | 0.00078077 | 2.7695 | 222.1985 | 0 | Close
16060 | 3 | 7 | CC Chg | 06:56:30 | 133:40:59 | 0.1994 | 3.9163 | 1.38419 | 111.06 | 1.38419 | 111.06 | 0 | 0 | 0.00522592 | 419.28 | 0.00522592 | 419.28 | 0 | 0 | 2023-03-09 00:58:18 | 0.00078091 | 2.374 | 190.466 | 0 | Close
16061 | 3 | 7 | CC Chg | 06:57:00 | 133:41:29 | 0.1994 | 3.9169 | 1.38585 | 111.19 | 1.38585 | 111.19 | 0 | 0 | 0.00523242 | 419.8 | 0.00523242 | 419.8 | 0 | 0 | 2023-03-09 00:58:48 | 0.00078103 | 2.7692 | 222.1747 | 0 | Close
16062 | 3 | 7 | CC Chg | 06:57:30 | 133:41:59 | 0.1994 | 3.9176 | 1.38751 | 111.32 | 1.38751 | 111.32 | 0 | 0 | 0.00523893 | 420.33 | 0.00523893 | 420.33 | 0 | 0 | 2023-03-09 00:59:18 | 0.00078117 | 2.374 | 190.466 | 0 | Close
16063 | 3 | 7 | CC Chg | 06:58:00 | 133:42:29 | 0.1994 | 3.9182 | 1.38918 | 111.46 | 1.38918 | 111.46 | 0 | 0 | 0.00524544 | 420.85 | 0.00524544 | 420.85 | 0 | 0 | 2023-03-09 00:59:48 | 0.00078129 | 2.7692 | 222.1747 | 0 | Close
16064 | 3 | 7 | CC Chg | 06:58:30 | 133:42:59 | 0.19938 | 3.9189 | 1.39084 | 111.59 | 1.39084 | 111.59 | 0 | 0 | 0.00525195 | 421.37 | 0.00525195 | 421.37 | 0 | 0 | 2023-03-09 01:00:18 | 0.00078135 | 2.3737 | 190.4456 | 0 | Close
16065 | 3 | 7 | CC Chg | 06:59:00 | 133:43:29 | 0.1994 | 3.9196 | 1.3925 | 111.72 | 1.3925 | 111.72 | 0 | 0 | 0.00525847 | 421.89 | 0.00525847 | 421.89 | 0 | 0 | 2023-03-09 01:00:48 | 0.00078157 | 2.3738 | 190.4558 | 0 | Close
16066 | 3 | 7 | CC Chg | 06:59:30 | 133:43:59 | 0.19941 | 3.9203 | 1.39416 | 111.86 | 1.39416 | 111.86 | 0 | 0 | 0.00526498 | 422.41 | 0.00526498 | 422.41 | 0 | 0 | 2023-03-09 01:01:18 | 0.00078175 | 2.3736 | 190.4354 | 0 | Close
16067 | 3 | 7 | CC Chg | 07:00:00 | 133:44:29 | 0.1994 | 3.921 | 1.39582 | 111.99 | 1.39582 | 111.99 | 0 | 0 | 0.00527149 | 422.94 | 0.00527149 | 422.94 | 0 | 0 | 2023-03-09 01:01:48 | 0.00078185 | 2.3737 | 190.4456 | 0 | Close
16068 | 3 | 7 | CC Chg | 07:00:30 | 133:44:59 | 0.1994 | 3.9216 | 1.39748 | 112.12 | 1.39748 | 112.12 | 0 | 0 | 0.00527801 | 423.46 | 0.00527801 | 423.46 | 0 | 0 | 2023-03-09 01:02:18 | 0.00078197 | 2.7695 | 222.1985 | 0 | Close
16069 | 3 | 7 | CC Chg | 07:01:00 | 133:45:29 | 0.19941 | 3.9222 | 1.39915 | 112.25 | 1.39915 | 112.25 | 0 | 0 | 0.00528453 | 423.98 | 0.00528453 | 423.98 | 0 | 0 | 2023-03-09 01:02:48 | 0.00078213 | 2.7692 | 222.1747 | 0 | Close
16070 | 3 | 7 | CC Chg | 07:01:30 | 133:45:59 | 0.19939 | 3.9229 | 1.40081 | 112.39 | 1.40081 | 112.39 | 0 | 0 | 0.00529104 | 424.51 | 0.00529104 | 424.51 | 0 | 0 | 2023-03-09 01:03:18 | 0.00078219 | 2.3738 | 190.4558 | 0 | Close
16071 | 3 | 7 | CC Chg | 07:02:00 | 133:46:29 | 0.1994 | 3.9235 | 1.40247 | 112.52 | 1.40247 | 112.52 | 0 | 0 | 0.00529756 | 425.03 | 0.00529756 | 425.03 | 0 | 0 | 2023-03-09 01:03:48 | 0.00078235 | 2.7692 | 222.1747 | 0 | Close
16072 | 3 | 7 | CC Chg | 07:02:30 | 133:46:59 | 0.1994 | 3.9242 | 1.40413 | 112.65 | 1.40413 | 112.65 | 0 | 0 | 0.00530408 | 425.55 | 0.00530408 | 425.55 | 0 | 0 | 2023-03-09 01:04:18 | 0.00078249 | 2.374 | 190.466 | 0 | Close
16073 | 3 | 7 | CC Chg | 07:03:00 | 133:47:29 | 0.19941 | 3.9249 | 1.40579 | 112.79 | 1.40579 | 112.79 | 0 | 0 | 0.0053106 | 426.08 | 0.0053106 | 426.08 | 0 | 0 | 2023-03-09 01:04:48 | 0.00078266 | 2.3737 | 190.4456 | 0 | Close
16074 | 3 | 7 | CC Chg | 07:03:30 | 133:47:59 | 0.1994 | 3.9256 | 1.40745 | 112.92 | 1.40745 | 112.92 | 0 | 0 | 0.00531713 | 426.6 | 0.00531713 | 426.6 | 0 | 0 | 2023-03-09 01:05:18 | 0.00078276 | 2.3736 | 190.4354 | 0 | Close
16075 | 3 | 7 | CC Chg | 07:04:00 | 133:48:29 | 0.19939 | 3.9264 | 1.40912 | 113.05 | 1.40912 | 113.05 | 0 | 0 | 0.00532365 | 427.12 | 0.00532365 | 427.12 | 0 | 0 | 2023-03-09 01:05:48 | 0.00078288 | 2.0771 | 166.6488 | 0 | Close
16076 | 3 | 7 | CC Chg | 07:04:30 | 133:48:59 | 0.19939 | 3.927 | 1.41078 | 113.19 | 1.41078 | 113.19 | 0 | 0 | 0.00533018 | 427.65 | 0.00533018 | 427.65 | 0 | 0 | 2023-03-09 01:06:18 | 0.000783 | 2.7692 | 222.1747 | 0 | Close
16077 | 3 | 7 | CC Chg | 07:05:00 | 133:49:29 | 0.19939 | 3.9277 | 1.41244 | 113.32 | 1.41244 | 113.32 | 0 | 0 | 0.0053367 | 428.17 | 0.0053367 | 428.17 | 0 | 0 | 2023-03-09 01:06:48 | 0.00078314 | 2.3737 | 190.4456 | 0 | Close
16078 | 3 | 7 | CC Chg | 07:05:30 | 133:49:59 | 0.19939 | 3.9284 | 1.4141 | 113.45 | 1.4141 | 113.45 | 0 | 0 | 0.00534323 | 428.69 | 0.00534323 | 428.69 | 0 | 0 | 2023-03-09 01:07:18 | 0.00078328 | 2.3738 | 190.4558 | 0 | Close
16079 | 3 | 7 | CC Chg | 07:06:00 | 133:50:29 | 0.19938 | 3.9291 | 1.41576 | 113.59 | 1.41576 | 113.59 | 0 | 0 | 0.00534976 | 429.22 | 0.00534976 | 429.22 | 0 | 0 | 2023-03-09 01:07:48 | 0.00078338 | 2.3736 | 190.4354 | 0 | Close
16080 | 3 | 7 | CC Chg | 07:06:30 | 133:50:59 | 0.1994 | 3.9298 | 1.41742 | 113.72 | 1.41742 | 113.72 | 0 | 0 | 0.00535628 | 429.74 | 0.00535628 | 429.74 | 0 | 0 | 2023-03-09 01:08:18 | 0.0007836 | 2.3737 | 190.4456 | 0 | Close
16081 | 3 | 7 | CC Chg | 07:07:00 | 133:51:29 | 0.19938 | 3.9304 | 1.41909 | 113.85 | 1.41909 | 113.85 | 0 | 0 | 0.00536281 | 430.26 | 0.00536281 | 430.26 | 0 | 0 | 2023-03-09 01:08:48 | 0.00078364 | 2.7695 | 222.1985 | 0 | Close
16082 | 3 | 7 | CC Chg | 07:07:30 | 133:51:59 | 0.19938 | 3.9311 | 1.42075 | 113.99 | 1.42075 | 113.99 | 0 | 0 | 0.00536935 | 430.79 | 0.00536935 | 430.79 | 0 | 0 | 2023-03-09 01:09:18 | 0.00078378 | 2.3733 | 190.4151 | 0 | Close
16083 | 3 | 7 | CC Chg | 07:08:00 | 133:52:29 | 0.19938 | 3.9318 | 1.42241 | 114.12 | 1.42241 | 114.12 | 0 | 0 | 0.00537588 | 431.31 | 0.00537588 | 431.31 | 0 | 0 | 2023-03-09 01:09:48 | 0.00078392 | 2.3738 | 190.4558 | 0 | Close
16084 | 3 | 7 | CC Chg | 07:08:30 | 133:52:59 | 0.1994 | 3.9325 | 1.42407 | 114.25 | 1.42407 | 114.25 | 0 | 0 | 0.00538241 | 431.84 | 0.00538241 | 431.84 | 0 | 0 | 2023-03-09 01:10:18 | 0.00078414 | 2.3738 | 190.4558 | 0 | Close
16085 | 3 | 7 | CC Chg | 07:09:00 | 133:53:29 | 0.19938 | 3.9332 | 1.42573 | 114.39 | 1.42573 | 114.39 | 0 | 0 | 0.00538895 | 432.36 | 0.00538895 | 432.36 | 0 | 0 | 2023-03-09 01:10:48 | 0.0007842 | 2.3736 | 190.4354 | 0 | Close
16086 | 3 | 7 | CC Chg | 07:09:30 | 133:53:59 | 0.1994 | 3.9339 | 1.42739 | 114.52 | 1.42739 | 114.52 | 0 | 0 | 0.00539548 | 432.89 | 0.00539548 | 432.89 | 0 | 0 | 2023-03-09 01:11:18 | 0.00078442 | 2.3737 | 190.4456 | 0 | Close
16087 | 3 | 7 | CC Chg | 07:10:00 | 133:54:29 | 0.19938 | 3.9347 | 1.42905 | 114.65 | 1.42905 | 114.65 | 0 | 0 | 0.00540202 | 433.41 | 0.00540202 | 433.41 | 0 | 0 | 2023-03-09 01:11:48 | 0.0007845 | 2.0771 | 166.6488 | 0 | Close
16088 | 3 | 7 | CC Chg | 07:10:30 | 133:54:59 | 0.1994 | 3.9354 | 1.43072 | 114.79 | 1.43072 | 114.79 | 0 | 0 | 0.00540856 | 433.93 | 0.00540856 | 433.93 | 0 | 0 | 2023-03-09 01:12:18 | 0.00078472 | 2.3737 | 190.4456 | 0 | Close
16089 | 3 | 7 | CC Chg | 07:11:00 | 133:55:29 | 0.19939 | 3.9361 | 1.43238 | 114.92 | 1.43238 | 114.92 | 0 | 0 | 0.0054151 | 434.46 | 0.0054151 | 434.46 | 0 | 0 | 2023-03-09 01:12:48 | 0.00078482 | 2.3738 | 190.4558 | 0 | Close
16090 | 3 | 7 | CC Chg | 07:11:30 | 133:55:59 | 0.19941 | 3.9368 | 1.43404 | 115.05 | 1.43404 | 115.05 | 0 | 0 | 0.00542164 | 434.98 | 0.00542164 | 434.98 | 0 | 0 | 2023-03-09 01:13:18 | 0.00078504 | 2.3736 | 190.4354 | 0 | Close
16091 | 3 | 7 | CC Chg | 07:12:00 | 133:56:29 | 0.19939 | 3.9375 | 1.4357 | 115.19 | 1.4357 | 115.19 | 0 | 0 | 0.00542818 | 435.51 | 0.00542818 | 435.51 | 0 | 0 | 2023-03-09 01:13:48 | 0.0007851 | 2.3737 | 190.4456 | 0 | Close
16092 | 3 | 7 | CC Chg | 07:12:30 | 133:56:59 | 0.19938 | 3.9381 | 1.43736 | 115.32 | 1.43736 | 115.32 | 0 | 0 | 0.00543472 | 436.03 | 0.00543472 | 436.03 | 0 | 0 | 2023-03-09 01:14:18 | 0.00078518 | 2.7695 | 222.1985 | 0 | Close
16093 | 3 | 7 | CC Chg | 07:13:00 | 133:57:29 | 0.19938 | 3.9388 | 1.43902 | 115.45 | 1.43902 | 115.45 | 0 | 0 | 0.00544127 | 436.56 | 0.00544127 | 436.56 | 0 | 0 | 2023-03-09 01:14:48 | 0.00078532 | 2.3736 | 190.4354 | 0 | Close
16094 | 3 | 7 | CC Chg | 07:13:30 | 133:57:59 | 0.19941 | 3.9396 | 1.44069 | 115.59 | 1.44069 | 115.59 | 0 | 0 | 0.00544781 | 437.08 | 0.00544781 | 437.08 | 0 | 0 | 2023-03-09 01:15:18 | 0.0007856 | 2.077 | 166.6399 | 0 | Close
16095 | 3 | 7 | CC Chg | 07:14:00 | 133:58:29 | 0.1994 | 3.9403 | 1.44235 | 115.72 | 1.44235 | 115.72 | 0 | 0 | 0.00545436 | 437.61 | 0.00545436 | 437.61 | 0 | 0 | 2023-03-09 01:15:48 | 0.0007857 | 2.3738 | 190.4558 | 0 | Close
16096 | 3 | 7 | CC Chg | 07:14:30 | 133:58:59 | 0.1994 | 3.9409 | 1.44401 | 115.85 | 1.44401 | 115.85 | 0 | 0 | 0.00546091 | 438.13 | 0.00546091 | 438.13 | 0 | 0 | 2023-03-09 01:16:18 | 0.00078582 | 2.7693 | 222.1866 | 0 | Close
16097 | 3 | 7 | CC Chg | 07:15:00 | 133:59:29 | 0.19939 | 3.9417 | 1.44567 | 115.99 | 1.44567 | 115.99 | 0 | 0 | 0.00546746 | 438.66 | 0.00546746 | 438.66 | 0 | 0 | 2023-03-09 01:16:48 | 0.00078594 | 2.0771 | 166.6488 | 0 | Close
16098 | 3 | 7 | CC Chg | 07:15:30 | 133:59:59 | 0.19941 | 3.9425 | 1.44733 | 116.12 | 1.44733 | 116.12 | 0 | 0 | 0.00547401 | 439.19 | 0.00547401 | 439.19 | 0 | 0 | 2023-03-09 01:17:18 | 0.00078617 | 2.0771 | 166.6488 | 0 | Close
16099 | 3 | 7 | CC Chg | 07:16:00 | 134:00:29 | 0.1994 | 3.9432 | 1.44899 | 116.25 | 1.44899 | 116.25 | 0 | 0 | 0.00548056 | 439.71 | 0.00548056 | 439.71 | 0 | 0 | 2023-03-09 01:17:48 | 0.00078627 | 2.3737 | 190.4456 | 0 | Close
16100 | 3 | 7 | CC Chg | 07:16:30 | 134:00:59 | 0.1994 | 3.9439 | 1.45066 | 116.39 | 1.45066 | 116.39 | 0 | 0 | 0.00548711 | 440.24 | 0.00548711 | 440.24 | 0 | 0 | 2023-03-09 01:18:18 | 0.00078641 | 2.3736 | 190.4354 | 0 | Close
16101 | 3 | 7 | CC Chg | 07:17:00 | 134:01:29 | 0.1994 | 3.9445 | 1.45232 | 116.52 | 1.45232 | 116.52 | 0 | 0 | 0.00549367 | 440.76 | 0.00549367 | 440.76 | 0 | 0 | 2023-03-09 01:18:48 | 0.00078653 | 2.7696 | 222.2103 | 0 | Close
16102 | 3 | 7 | CC Chg | 07:17:30 | 134:01:59 | 0.1994 | 3.9453 | 1.45398 | 116.65 | 1.45398 | 116.65 | 0 | 0 | 0.00550022 | 441.29 | 0.00550022 | 441.29 | 0 | 0 | 2023-03-09 01:19:18 | 0.00078669 | 2.0769 | 166.631 | 0 | Close
16103 | 3 | 7 | CC Chg | 07:18:00 | 134:02:29 | 0.1994 | 3.946 | 1.45564 | 116.79 | 1.45564 | 116.79 | 0 | 0 | 0.00550678 | 441.81 | 0.00550678 | 441.81 | 0 | 0 | 2023-03-09 01:19:48 | 0.00078683 | 2.3738 | 190.4558 | 0 | Close
16104 | 3 | 7 | CC Chg | 07:18:30 | 134:02:59 | 0.19939 | 3.9467 | 1.4573 | 116.92 | 1.4573 | 116.92 | 0 | 0 | 0.00551333 | 442.34 | 0.00551333 | 442.34 | 0 | 0 | 2023-03-09 01:20:18 | 0.00078693 | 2.3737 | 190.4456 | 0 | Close
16105 | 3 | 7 | CC Chg | 07:19:00 | 134:03:29 | 0.1994 | 3.9473 | 1.45896 | 117.05 | 1.45896 | 117.05 | 0 | 0 | 0.00551989 | 442.87 | 0.00551989 | 442.87 | 0 | 0 | 2023-03-09 01:20:48 | 0.00078709 | 2.7695 | 222.1985 | 0 | Close
16106 | 3 | 7 | CC Chg | 07:19:30 | 134:03:59 | 0.1994 | 3.9481 | 1.46063 | 117.19 | 1.46063 | 117.19 | 0 | 0 | 0.00552645 | 443.39 | 0.00552645 | 443.39 | 0 | 0 | 2023-03-09 01:21:18 | 0.00078725 | 2.077 | 166.6399 | 0 | Close
16107 | 3 | 7 | CC Chg | 07:20:00 | 134:04:29 | 0.19939 | 3.9488 | 1.46229 | 117.32 | 1.46229 | 117.32 | 0 | 0 | 0.00553301 | 443.92 | 0.00553301 | 443.92 | 0 | 0 | 2023-03-09 01:21:48 | 0.00078735 | 2.3736 | 190.4354 | 0 | Close
16108 | 3 | 7 | CC Chg | 07:20:30 | 134:04:59 | 0.1994 | 3.9496 | 1.46395 | 117.45 | 1.46395 | 117.45 | 0 | 0 | 0.00553958 | 444.45 | 0.00553958 | 444.45 | 0 | 0 | 2023-03-09 01:22:18 | 0.00078755 | 2.0772 | 166.6578 | 0 | Close
16109 | 3 | 7 | CC Chg | 07:21:00 | 134:05:29 | 0.19939 | 3.9504 | 1.46561 | 117.59 | 1.46561 | 117.59 | 0 | 0 | 0.00554614 | 444.97 | 0.00554614 | 444.97 | 0 | 0 | 2023-03-09 01:22:48 | 0.00078767 | 2.0769 | 166.631 | 0 | Close
16110 | 3 | 7 | CC Chg | 07:21:30 | 134:05:59 | 0.19941 | 3.9511 | 1.46727 | 117.72 | 1.46727 | 117.72 | 0 | 0 | 0.0055527 | 445.5 | 0.0055527 | 445.5 | 0 | 0 | 2023-03-09 01:23:18 | 0.00078789 | 2.3738 | 190.4558 | 0 | Close
16111 | 3 | 7 | CC Chg | 07:22:00 | 134:06:29 | 0.1994 | 3.9518 | 1.46893 | 117.85 | 1.46893 | 117.85 | 0 | 0 | 0.00555927 | 446.03 | 0.00555927 | 446.03 | 0 | 0 | 2023-03-09 01:23:48 | 0.00078799 | 2.374 | 190.466 | 0 | Close
16112 | 3 | 7 | CC Chg | 07:22:30 | 134:06:59 | 0.19938 | 3.9525 | 1.4706 | 117.99 | 1.4706 | 117.99 | 0 | 0 | 0.00556584 | 446.55 | 0.00556584 | 446.55 | 0 | 0 | 2023-03-09 01:24:18 | 0.00078805 | 2.3736 | 190.4354 | 0 | Close
16113 | 3 | 7 | CC Chg | 07:23:00 | 134:07:29 | 0.19939 | 3.9533 | 1.47226 | 118.12 | 1.47226 | 118.12 | 0 | 0 | 0.00557241 | 447.08 | 0.00557241 | 447.08 | 0 | 0 | 2023-03-09 01:24:48 | 0.00078825 | 2.0772 | 166.6578 | 0 | Close
16114 | 3 | 7 | CC Chg | 07:23:30 | 134:07:59 | 0.1994 | 3.9541 | 1.47392 | 118.25 | 1.47392 | 118.25 | 0 | 0 | 0.00557897 | 447.61 | 0.00557897 | 447.61 | 0 | 0 | 2023-03-09 01:25:18 | 0.00078845 | 2.0769 | 166.631 | 0 | Close
16115 | 3 | 7 | CC Chg | 07:24:00 | 134:08:29 | 0.1994 | 3.9547 | 1.47558 | 118.39 | 1.47558 | 118.39 | 0 | 0 | 0.00558555 | 448.13 | 0.00558555 | 448.13 | 0 | 0 | 2023-03-09 01:25:48 | 0.00078857 | 2.7696 | 222.2103 | 0 | Close
16116 | 3 | 7 | CC Chg | 07:24:30 | 134:08:59 | 0.19941 | 3.9554 | 1.47724 | 118.52 | 1.47724 | 118.52 | 0 | 0 | 0.00559212 | 448.66 | 0.00559212 | 448.66 | 0 | 0 | 2023-03-09 01:26:18 | 0.00078875 | 2.3738 | 190.4558 | 0 | Close
16117 | 3 | 7 | CC Chg | 07:25:00 | 134:09:29 | 0.1994 | 3.9562 | 1.4789 | 118.65 | 1.4789 | 118.65 | 0 | 0 | 0.00559869 | 449.19 | 0.00559869 | 449.19 | 0 | 0 | 2023-03-09 01:26:48 | 0.00078887 | 2.0769 | 166.631 | 0 | Close
16118 | 3 | 7 | CC Chg | 07:25:30 | 134:09:59 | 0.19939 | 3.9569 | 1.48057 | 118.79 | 1.48057 | 118.79 | 0 | 0 | 0.00560526 | 449.72 | 0.00560526 | 449.72 | 0 | 0 | 2023-03-09 01:27:18 | 0.00078897 | 2.374 | 190.466 | 0 | Close
16119 | 3 | 7 | CC Chg | 07:26:00 | 134:10:29 | 0.19939 | 3.9576 | 1.48223 | 118.92 | 1.48223 | 118.92 | 0 | 0 | 0.00561184 | 450.24 | 0.00561184 | 450.24 | 0 | 0 | 2023-03-09 01:27:48 | 0.00078911 | 2.3736 | 190.4354 | 0 | Close
16120 | 3 | 7 | CC Chg | 07:26:30 | 134:10:59 | 0.1994 | 3.9584 | 1.48389 | 119.05 | 1.48389 | 119.05 | 0 | 0 | 0.00561842 | 450.77 | 0.00561842 | 450.77 | 0 | 0 | 2023-03-09 01:28:18 | 0.0007893 | 2.077 | 166.6399 | 0 | Close
16121 | 3 | 7 | CC Chg | 07:27:00 | 134:11:29 | 0.19939 | 3.9591 | 1.48555 | 119.19 | 1.48555 | 119.19 | 0 | 0 | 0.005625 | 451.3 | 0.005625 | 451.3 | 0 | 0 | 2023-03-09 01:28:48 | 0.0007894 | 2.3738 | 190.4558 | 0 | Close
16122 | 3 | 7 | CC Chg | 07:27:30 | 134:11:59 | 0.19941 | 3.9598 | 1.48721 | 119.32 | 1.48721 | 119.32 | 0 | 0 | 0.00563157 | 451.83 | 0.00563157 | 451.83 | 0 | 0 | 2023-03-09 01:29:18 | 0.00078962 | 2.3738 | 190.4558 | 0 | Close
16123 | 3 | 7 | CC Chg | 07:28:00 | 134:12:29 | 0.19938 | 3.9606 | 1.48887 | 119.45 | 1.48887 | 119.45 | 0 | 0 | 0.00563816 | 452.36 | 0.00563816 | 452.36 | 0 | 0 | 2023-03-09 01:29:48 | 0.00078966 | 2.0772 | 166.6578 | 0 | Close
16124 | 3 | 7 | CC Chg | 07:28:30 | 134:12:59 | 0.19939 | 3.9614 | 1.49054 | 119.59 | 1.49054 | 119.59 | 0 | 0 | 0.00564474 | 452.88 | 0.00564474 | 452.88 | 0 | 0 | 2023-03-09 01:30:18 | 0.00078986 | 2.0769 | 166.631 | 0 | Close
16125 | 3 | 7 | CC Chg | 07:29:00 | 134:13:29 | 0.1994 | 3.9621 | 1.4922 | 119.72 | 1.4922 | 119.72 | 0 | 0 | 0.00565132 | 453.41 | 0.00565132 | 453.41 | 0 | 0 | 2023-03-09 01:30:48 | 0.00079004 | 2.3738 | 190.4558 | 0 | Close
16126 | 3 | 7 | CC Chg | 07:29:30 | 134:13:59 | 0.19939 | 3.9628 | 1.49386 | 119.85 | 1.49386 | 119.85 | 0 | 0 | 0.0056579 | 453.94 | 0.0056579 | 453.94 | 0 | 0 | 2023-03-09 01:31:18 | 0.00079014 | 2.3736 | 190.4354 | 0 | Close
16127 | 3 | 7 | CC Chg | 07:30:00 | 134:14:29 | 0.19939 | 3.9635 | 1.49552 | 119.99 | 1.49552 | 119.99 | 0 | 0 | 0.00566449 | 454.47 | 0.00566449 | 454.47 | 0 | 0 | 2023-03-09 01:31:48 | 0.00079028 | 2.3736 | 190.4354 | 0 | Close
16128 | 3 | 7 | CC Chg | 07:30:30 | 134:14:59 | 0.19939 | 3.9642 | 1.49718 | 120.12 | 1.49718 | 120.12 | 0 | 0 | 0.00567108 | 455 | 0.00567108 | 455 | 0 | 0 | 2023-03-09 01:32:18 | 0.00079042 | 2.3738 | 190.4558 | 0 | Close
16129 | 3 | 7 | CC Chg | 07:31:00 | 134:15:29 | 0.1994 | 3.965 | 1.49884 | 120.25 | 1.49884 | 120.25 | 0 | 0 | 0.00567766 | 455.52 | 0.00567766 | 455.52 | 0 | 0 | 2023-03-09 01:32:48 | 0.00079062 | 2.0769 | 166.631 | 0 | Close
16130 | 3 | 7 | CC Chg | 07:31:30 | 134:15:59 | 0.1994 | 3.9658 | 1.5005 | 120.39 | 1.5005 | 120.39 | 0 | 0 | 0.00568425 | 456.05 | 0.00568425 | 456.05 | 0 | 0 | 2023-03-09 01:33:18 | 0.00079078 | 2.0771 | 166.6488 | 0 | Close
16131 | 3 | 7 | CC Chg | 07:32:00 | 134:16:29 | 0.19938 | 3.9665 | 1.50217 | 120.52 | 1.50217 | 120.52 | 0 | 0 | 0.00569084 | 456.58 | 0.00569084 | 456.58 | 0 | 0 | 2023-03-09 01:33:48 | 0.00079084 | 2.3736 | 190.4354 | 0 | Close
16132 | 3 | 7 | CC Chg | 07:32:30 | 134:16:59 | 0.19939 | 3.9672 | 1.50383 | 120.65 | 1.50383 | 120.65 | 0 | 0 | 0.00569743 | 457.11 | 0.00569743 | 457.11 | 0 | 0 | 2023-03-09 01:34:18 | 0.00079102 | 2.3736 | 190.4354 | 0 | Close
16133 | 3 | 7 | CC Chg | 07:33:00 | 134:17:29 | 0.1994 | 3.9681 | 1.50549 | 120.79 | 1.50549 | 120.79 | 0 | 0 | 0.00570402 | 457.64 | 0.00570402 | 457.64 | 0 | 0 | 2023-03-09 01:34:48 | 0.00079124 | 1.8463 | 148.1323 | 0 | Close
16134 | 3 | 7 | CC Chg | 07:33:30 | 134:17:59 | 0.19938 | 3.9689 | 1.50715 | 120.92 | 1.50715 | 120.92 | 0 | 0 | 0.00571062 | 458.17 | 0.00571062 | 458.17 | 0 | 0 | 2023-03-09 01:35:18 | 0.00079132 | 2.0769 | 166.631 | 0 | Close
16135 | 3 | 7 | CC Chg | 07:34:00 | 134:18:29 | 0.19939 | 3.9696 | 1.50881 | 121.05 | 1.50881 | 121.05 | 0 | 0 | 0.00571721 | 458.7 | 0.00571721 | 458.7 | 0 | 0 | 2023-03-09 01:35:48 | 0.0007915 | 2.3736 | 190.4354 | 0 | Close
16136 | 3 | 7 | CC Chg | 07:34:30 | 134:18:59 | 0.19939 | 3.9703 | 1.51047 | 121.19 | 1.51047 | 121.19 | 0 | 0 | 0.00572381 | 459.23 | 0.00572381 | 459.23 | 0 | 0 | 2023-03-09 01:36:18 | 0.00079164 | 2.3738 | 190.4558 | 0 | Close
16137 | 3 | 7 | CC Chg | 07:35:00 | 134:19:29 | 0.19938 | 3.9711 | 1.51214 | 121.32 | 1.51214 | 121.32 | 0 | 0 | 0.00573041 | 459.76 | 0.00573041 | 459.76 | 0 | 0 | 2023-03-09 01:36:48 | 0.00079176 | 2.0769 | 166.631 | 0 | Close
16138 | 3 | 7 | CC Chg | 07:35:30 | 134:19:59 | 0.1994 | 3.9719 | 1.5138 | 121.45 | 1.5138 | 121.45 | 0 | 0 | 0.00573701 | 460.29 | 0.00573701 | 460.29 | 0 | 0 | 2023-03-09 01:37:18 | 0.000792 | 2.0771 | 166.6488 | 0 | Close
16139 | 3 | 7 | CC Chg | 07:36:00 | 134:20:29 | 0.19939 | 3.9727 | 1.51546 | 121.59 | 1.51546 | 121.59 | 0 | 0 | 0.00574361 | 460.82 | 0.00574361 | 460.82 | 0 | 0 | 2023-03-09 01:37:48 | 0.00079212 | 2.0771 | 166.6488 | 0 | Close
16140 | 3 | 7 | CC Chg | 07:36:30 | 134:20:59 | 0.19938 | 3.9733 | 1.51712 | 121.72 | 1.51712 | 121.72 | 0 | 0 | 0.00575021 | 461.35 | 0.00575021 | 461.35 | 0 | 0 | 2023-03-09 01:38:18 | 0.0007922 | 2.7692 | 222.1747 | 0 | Close
16141 | 3 | 7 | CC Chg | 07:37:00 | 134:21:29 | 0.19939 | 3.9741 | 1.51878 | 121.85 | 1.51878 | 121.85 | 0 | 0 | 0.00575681 | 461.88 | 0.00575681 | 461.88 | 0 | 0 | 2023-03-09 01:38:48 | 0.0007924 | 2.0769 | 166.631 | 0 | Close
16142 | 3 | 7 | CC Chg | 07:37:30 | 134:21:59 | 0.19939 | 3.9748 | 1.52044 | 121.99 | 1.52044 | 121.99 | 0 | 0 | 0.00576342 | 462.4 | 0.00576342 | 462.4 | 0 | 0 | 2023-03-09 01:39:18 | 0.00079254 | 2.3738 | 190.4558 | 0 | Close
16143 | 3 | 7 | CC Chg | 07:38:00 | 134:22:29 | 0.19939 | 3.9756 | 1.52211 | 122.12 | 1.52211 | 122.12 | 0 | 0 | 0.00577002 | 462.93 | 0.00577002 | 462.93 | 0 | 0 | 2023-03-09 01:39:48 | 0.00079269 | 2.0769 | 166.631 | 0 | Close
16144 | 3 | 7 | CC Chg | 07:38:30 | 134:22:59 | 0.19939 | 3.9764 | 1.52377 | 122.25 | 1.52377 | 122.25 | 0 | 0 | 0.00577663 | 463.46 | 0.00577663 | 463.46 | 0 | 0 | 2023-03-09 01:40:18 | 0.00079285 | 2.0769 | 166.631 | 0 | Close
16145 | 3 | 7 | CC Chg | 07:39:00 | 134:23:29 | 0.1994 | 3.9772 | 1.52543 | 122.39 | 1.52543 | 122.39 | 0 | 0 | 0.00578323 | 464 | 0.00578323 | 464 | 0 | 0 | 2023-03-09 01:40:48 | 0.00079305 | 2.0771 | 166.6488 | 0 | Close
16146 | 3 | 7 | CC Chg | 07:39:30 | 134:23:59 | 0.19938 | 3.978 | 1.52709 | 122.52 | 1.52709 | 122.52 | 0 | 0 | 0.00578984 | 464.53 | 0.00578984 | 464.53 | 0 | 0 | 2023-03-09 01:41:18 | 0.00079313 | 2.0769 | 166.631 | 0 | Close
16147 | 3 | 7 | CC Chg | 07:40:00 | 134:24:29 | 0.19938 | 3.9787 | 1.52875 | 122.65 | 1.52875 | 122.65 | 0 | 0 | 0.00579645 | 465.06 | 0.00579645 | 465.06 | 0 | 0 | 2023-03-09 01:41:48 | 0.00079327 | 2.3738 | 190.4558 | 0 | Close
16148 | 3 | 7 | CC Chg | 07:40:30 | 134:24:59 | 0.19938 | 3.9795 | 1.53041 | 122.79 | 1.53041 | 122.79 | 0 | 0 | 0.00580307 | 465.59 | 0.00580307 | 465.59 | 0 | 0 | 2023-03-09 01:42:18 | 0.00079343 | 2.0771 | 166.6488 | 0 | Close
16149 | 3 | 7 | CC Chg | 07:41:00 | 134:25:29 | 0.19938 | 3.9802 | 1.53207 | 122.92 | 1.53207 | 122.92 | 0 | 0 | 0.00580968 | 466.12 | 0.00580968 | 466.12 | 0 | 0 | 2023-03-09 01:42:48 | 0.00079357 | 2.3736 | 190.4354 | 0 | Close
16150 | 3 | 7 | CC Chg | 07:41:30 | 134:25:59 | 0.1994 | 3.9809 | 1.53374 | 123.05 | 1.53374 | 123.05 | 0 | 0 | 0.00581629 | 466.65 | 0.00581629 | 466.65 | 0 | 0 | 2023-03-09 01:43:18 | 0.00079379 | 2.3736 | 190.4354 | 0 | Close
16151 | 3 | 7 | CC Chg | 07:42:00 | 134:26:29 | 0.19939 | 3.9817 | 1.5354 | 123.19 | 1.5354 | 123.19 | 0 | 0 | 0.00582291 | 467.18 | 0.00582291 | 467.18 | 0 | 0 | 2023-03-09 01:43:48 | 0.00079391 | 2.0769 | 166.631 | 0 | Close
16152 | 3 | 7 | CC Chg | 07:42:30 | 134:26:59 | 0.19939 | 3.9824 | 1.53706 | 123.32 | 1.53706 | 123.32 | 0 | 0 | 0.00582952 | 467.71 | 0.00582952 | 467.71 | 0 | 0 | 2023-03-09 01:44:18 | 0.00079405 | 2.3736 | 190.4354 | 0 | Close
16153 | 3 | 7 | CC Chg | 07:43:00 | 134:27:29 | 0.19938 | 3.9833 | 1.53872 | 123.45 | 1.53872 | 123.45 | 0 | 0 | 0.00583614 | 468.24 | 0.00583614 | 468.24 | 0 | 0 | 2023-03-09 01:44:48 | 0.00079419 | 1.8463 | 148.1323 | 0 | Close
16154 | 3 | 7 | CC Chg | 07:43:30 | 134:27:59 | 0.19939 | 3.984 | 1.54038 | 123.59 | 1.54038 | 123.59 | 0 | 0 | 0.00584276 | 468.77 | 0.00584276 | 468.77 | 0 | 0 | 2023-03-09 01:45:18 | 0.00079437 | 2.3738 | 190.4558 | 0 | Close
16155 | 3 | 7 | CC Chg | 07:44:00 | 134:28:29 | 0.19938 | 3.9848 | 1.54204 | 123.72 | 1.54204 | 123.72 | 0 | 0 | 0.00584938 | 469.3 | 0.00584938 | 469.3 | 0 | 0 | 2023-03-09 01:45:48 | 0.00079449 | 2.0771 | 166.6488 | 0 | Close
16156 | 3 | 7 | CC Chg | 07:44:30 | 134:28:59 | 0.1994 | 3.9856 | 1.54371 | 123.85 | 1.54371 | 123.85 | 0 | 0 | 0.005856 | 469.83 | 0.005856 | 469.83 | 0 | 0 | 2023-03-09 01:46:18 | 0.00079473 | 2.0771 | 166.6488 | 0 | Close
16157 | 3 | 7 | CC Chg | 07:45:00 | 134:29:29 | 0.1994 | 3.9864 | 1.54537 | 123.99 | 1.54537 | 123.99 | 0 | 0 | 0.00586263 | 470.36 | 0.00586263 | 470.36 | 0 | 0 | 2023-03-09 01:46:48 | 0.00079489 | 2.0769 | 166.631 | 0 | Close
16158 | 3 | 7 | CC Chg | 07:45:30 | 134:29:59 | 0.19939 | 3.9872 | 1.54703 | 124.12 | 1.54703 | 124.12 | 0 | 0 | 0.00586925 | 470.9 | 0.00586925 | 470.9 | 0 | 0 | 2023-03-09 01:47:18 | 0.00079501 | 2.0769 | 166.631 | 0 | Close
16159 | 3 | 7 | CC Chg | 07:46:00 | 134:30:29 | 0.1994 | 3.988 | 1.54869 | 124.25 | 1.54869 | 124.25 | 0 | 0 | 0.00587588 | 471.43 | 0.00587588 | 471.43 | 0 | 0 | 2023-03-09 01:47:48 | 0.00079521 | 2.0769 | 166.631 | 0 | Close
16160 | 3 | 7 | CC Chg | 07:46:30 | 134:30:59 | 0.19939 | 3.9887 | 1.55035 | 124.39 | 1.55035 | 124.39 | 0 | 0 | 0.0058825 | 471.96 | 0.0058825 | 471.96 | 0 | 0 | 2023-03-09 01:48:18 | 0.00079531 | 2.3738 | 190.4558 | 0 | Close
16161 | 3 | 7 | CC Chg | 07:47:00 | 134:31:29 | 0.19941 | 3.9894 | 1.55201 | 124.52 | 1.55201 | 124.52 | 0 | 0 | 0.00588913 | 472.49 | 0.00588913 | 472.49 | 0 | 0 | 2023-03-09 01:48:48 | 0.00079553 | 2.3738 | 190.4558 | 0 | Close
16162 | 3 | 7 | CC Chg | 07:47:30 | 134:31:59 | 0.1994 | 3.9902 | 1.55368 | 124.65 | 1.55368 | 124.65 | 0 | 0 | 0.00589576 | 473.02 | 0.00589576 | 473.02 | 0 | 0 | 2023-03-09 01:49:18 | 0.00079565 | 2.0769 | 166.631 | 0 | Close
16163 | 3 | 7 | CC Chg | 07:48:00 | 134:32:29 | 0.19941 | 3.9909 | 1.55534 | 124.79 | 1.55534 | 124.79 | 0 | 0 | 0.00590239 | 473.56 | 0.00590239 | 473.56 | 0 | 0 | 2023-03-09 01:49:48 | 0.00079583 | 2.3738 | 190.4558 | 0 | Close
16164 | 3 | 7 | CC Chg | 07:48:30 | 134:32:59 | 0.1994 | 3.9916 | 1.557 | 124.92 | 1.557 | 124.92 | 0 | 0 | 0.00590903 | 474.09 | 0.00590903 | 474.09 | 0 | 0 | 2023-03-09 01:50:18 | 0.00079593 | 2.3736 | 190.4354 | 0 | Close
16165 | 3 | 7 | CC Chg | 07:49:00 | 134:33:29 | 0.1994 | 3.9926 | 1.55866 | 125.05 | 1.55866 | 125.05 | 0 | 0 | 0.00591566 | 474.62 | 0.00591566 | 474.62 | 0 | 0 | 2023-03-09 01:50:48 | 0.00079612 | 1.6617 | 133.3191 | 0 | Close
16166 | 3 | 7 | CC Chg | 07:49:30 | 134:33:59 | 0.19939 | 3.9933 | 1.56032 | 125.19 | 1.56032 | 125.19 | 0 | 0 | 0.00592229 | 475.15 | 0.00592229 | 475.15 | 0 | 0 | 2023-03-09 01:51:18 | 0.00079622 | 2.3738 | 190.4558 | 0 | Close
16167 | 3 | 7 | CC Chg | 07:50:00 | 134:34:29 | 0.1994 | 3.9941 | 1.56198 | 125.32 | 1.56198 | 125.32 | 0 | 0 | 0.00592893 | 475.68 | 0.00592893 | 475.68 | 0 | 0 | 2023-03-09 01:51:48 | 0.00079642 | 2.0769 | 166.631 | 0 | Close
16168 | 3 | 7 | CC Chg | 07:50:30 | 134:34:59 | 0.19937 | 3.9949 | 1.56365 | 125.45 | 1.56365 | 125.45 | 0 | 0 | 0.00593557 | 476.22 | 0.00593557 | 476.22 | 0 | 0 | 2023-03-09 01:52:18 | 0.00079646 | 2.0771 | 166.6488 | 0 | Close
16169 | 3 | 7 | CC Chg | 07:51:00 | 134:35:29 | 0.19941 | 3.9957 | 1.56531 | 125.59 | 1.56531 | 125.59 | 0 | 0 | 0.00594221 | 476.75 | 0.00594221 | 476.75 | 0 | 0 | 2023-03-09 01:52:48 | 0.00079678 | 2.0769 | 166.631 | 0 | Close
16170 | 3 | 7 | CC Chg | 07:51:30 | 134:35:59 | 0.19939 | 3.9965 | 1.56697 | 125.72 | 1.56697 | 125.72 | 0 | 0 | 0.00594885 | 477.28 | 0.00594885 | 477.28 | 0 | 0 | 2023-03-09 01:53:18 | 0.00079686 | 2.0771 | 166.6488 | 0 | Close
16171 | 3 | 7 | CC Chg | 07:52:00 | 134:36:29 | 0.19939 | 3.9973 | 1.56863 | 125.85 | 1.56863 | 125.85 | 0 | 0 | 0.00595549 | 477.82 | 0.00595549 | 477.82 | 0 | 0 | 2023-03-09 01:53:48 | 0.00079702 | 2.0771 | 166.6488 | 0 | Close
16172 | 3 | 7 | CC Chg | 07:52:30 | 134:36:59 | 0.1994 | 3.998 | 1.57029 | 125.99 | 1.57029 | 125.99 | 0 | 0 | 0.00596213 | 478.35 | 0.00596213 | 478.35 | 0 | 0 | 2023-03-09 01:54:18 | 0.0007972 | 2.3738 | 190.4558 | 0 | Close
16173 | 3 | 7 | CC Chg | 07:53:00 | 134:37:29 | 0.1994 | 3.9987 | 1.57195 | 126.12 | 1.57195 | 126.12 | 0 | 0 | 0.00596877 | 478.88 | 0.00596877 | 478.88 | 0 | 0 | 2023-03-09 01:54:48 | 0.00079734 | 2.3738 | 190.4558 | 0 | Close
16174 | 3 | 7 | CC Chg | 07:53:30 | 134:37:59 | 0.1994 | 3.9995 | 1.57362 | 126.25 | 1.57362 | 126.25 | 0 | 0 | 0.00597542 | 479.41 | 0.00597542 | 479.41 | 0 | 0 | 2023-03-09 01:55:18 | 0.0007975 | 2.0769 | 166.631 | 0 | Close
16175 | 3 | 7 | CC Chg | 07:54:00 | 134:38:29 | 0.1994 | 4.0003 | 1.57528 | 126.39 | 1.57528 | 126.39 | 0 | 0 | 0.00598207 | 479.95 | 0.00598207 | 479.95 | 0 | 0 | 2023-03-09 01:55:48 | 0.00079766 | 2.0769 | 166.631 | 0 | Close
16176 | 3 | 7 | CC Chg | 07:54:30 | 134:38:59 | 0.1994 | 4.0011 | 1.57694 | 126.52 | 1.57694 | 126.52 | 0 | 0 | 0.00598871 | 480.48 | 0.00598871 | 480.48 | 0 | 0 | 2023-03-09 01:56:18 | 0.00079782 | 2.0771 | 166.6488 | 0 | Close
16177 | 3 | 7 | CC Chg | 07:55:00 | 134:39:29 | 0.19939 | 4.0018 | 1.5786 | 126.65 | 1.5786 | 126.65 | 0 | 0 | 0.00599536 | 481.01 | 0.00599536 | 481.01 | 0 | 0 | 2023-03-09 01:56:48 | 0.00079792 | 2.3738 | 190.4558 | 0 | Close
16178 | 3 | 7 | CC Chg | 07:55:30 | 134:39:59 | 0.19939 | 4.0026 | 1.58026 | 126.79 | 1.58026 | 126.79 | 0 | 0 | 0.00600201 | 481.55 | 0.00600201 | 481.55 | 0 | 0 | 2023-03-09 01:57:18 | 0.00079808 | 2.0771 | 166.6488 | 0 | Close
16179 | 3 | 7 | CC Chg | 07:56:00 | 134:40:29 | 0.19939 | 4.0035 | 1.58192 | 126.92 | 1.58192 | 126.92 | 0 | 0 | 0.00600866 | 482.08 | 0.00600866 | 482.08 | 0 | 0 | 2023-03-09 01:57:48 | 0.00079826 | 1.8461 | 148.1165 | 0 | Close
16180 | 3 | 7 | CC Chg | 07:56:30 | 134:40:59 | 0.1994 | 4.0043 | 1.58358 | 127.05 | 1.58358 | 127.05 | 0 | 0 | 0.00601532 | 482.62 | 0.00601532 | 482.62 | 0 | 0 | 2023-03-09 01:58:18 | 0.00079846 | 2.0771 | 166.6488 | 0 | Close
16181 | 3 | 7 | CC Chg | 07:57:00 | 134:41:29 | 0.19939 | 4.0051 | 1.58525 | 127.19 | 1.58525 | 127.19 | 0 | 0 | 0.00602197 | 483.15 | 0.00602197 | 483.15 | 0 | 0 | 2023-03-09 01:58:48 | 0.00079858 | 2.0771 | 166.6488 | 0 | Close
16182 | 3 | 7 | CC Chg | 07:57:30 | 134:41:59 | 0.1994 | 4.0059 | 1.58691 | 127.32 | 1.58691 | 127.32 | 0 | 0 | 0.00602863 | 483.68 | 0.00602863 | 483.68 | 0 | 0 | 2023-03-09 01:59:18 | 0.00079878 | 2.0769 | 166.631 | 0 | Close
16183 | 3 | 7 | CC Chg | 07:58:00 | 134:42:29 | 0.19939 | 4.0067 | 1.58857 | 127.45 | 1.58857 | 127.45 | 0 | 0 | 0.00603528 | 484.22 | 0.00603528 | 484.22 | 0 | 0 | 2023-03-09 01:59:48 | 0.0007989 | 2.0773 | 166.6667 | 0 | Close
16184 | 3 | 7 | CC Chg | 07:58:30 | 134:42:59 | 0.19939 | 4.0073 | 1.59023 | 127.59 | 1.59023 | 127.59 | 0 | 0 | 0.00604194 | 484.75 | 0.00604194 | 484.75 | 0 | 0 | 2023-03-09 02:00:18 | 0.00079902 | 2.7692 | 222.1747 | 0 | Close
16185 | 3 | 7 | CC Chg | 07:59:00 | 134:43:29 | 0.19939 | 4.0081 | 1.59189 | 127.72 | 1.59189 | 127.72 | 0 | 0 | 0.0060486 | 485.29 | 0.0060486 | 485.29 | 0 | 0 | 2023-03-09 02:00:48 | 0.00079918 | 2.0769 | 166.631 | 0 | Close
16186 | 3 | 7 | CC Chg | 07:59:30 | 134:43:59 | 0.19939 | 4.0089 | 1.59355 | 127.85 | 1.59355 | 127.85 | 0 | 0 | 0.00605526 | 485.82 | 0.00605526 | 485.82 | 0 | 0 | 2023-03-09 02:01:18 | 0.00079933 | 2.0771 | 166.6488 | 0 | Close
16187 | 3 | 7 | CC Chg | 08:00:00 | 134:44:29 | 0.1994 | 4.0097 | 1.59522 | 127.99 | 1.59522 | 127.99 | 0 | 0 | 0.00606192 | 486.35 | 0.00606192 | 486.35 | 0 | 0 | 2023-03-09 02:01:48 | 0.00079953 | 2.0769 | 166.631 | 0 | Close
16188 | 3 | 7 | CC Chg | 08:00:30 | 134:44:59 | 0.19939 | 4.0105 | 1.59688 | 128.12 | 1.59688 | 128.12 | 0 | 0 | 0.00606859 | 486.89 | 0.00606859 | 486.89 | 0 | 0 | 2023-03-09 02:02:18 | 0.00079965 | 2.0769 | 166.631 | 0 | Close
16189 | 3 | 7 | CC Chg | 08:01:00 | 134:45:29 | 0.19938 | 4.0113 | 1.59854 | 128.25 | 1.59854 | 128.25 | 0 | 0 | 0.00607525 | 487.42 | 0.00607525 | 487.42 | 0 | 0 | 2023-03-09 02:02:48 | 0.00079977 | 2.0771 | 166.6488 | 0 | Close
16190 | 3 | 7 | CC Chg | 08:01:30 | 134:45:59 | 0.19939 | 4.0121 | 1.6002 | 128.39 | 1.6002 | 128.39 | 0 | 0 | 0.00608192 | 487.96 | 0.00608192 | 487.96 | 0 | 0 | 2023-03-09 02:03:18 | 0.00079997 | 2.0769 | 166.631 | 0 | Close
16191 | 3 | 7 | CC Chg | 08:02:00 | 134:46:29 | 0.1994 | 4.0129 | 1.60186 | 128.52 | 1.60186 | 128.52 | 0 | 0 | 0.00608858 | 488.49 | 0.00608858 | 488.49 | 0 | 0 | 2023-03-09 02:03:48 | 0.00080017 | 2.0771 | 166.6488 | 0 | Close
16192 | 3 | 7 | CC Chg | 08:02:30 | 134:46:59 | 0.19939 | 4.0138 | 1.60352 | 128.65 | 1.60352 | 128.65 | 0 | 0 | 0.00609525 | 489.03 | 0.00609525 | 489.03 | 0 | 0 | 2023-03-09 02:04:18 | 0.00080031 | 1.8461 | 148.1165 | 0 | Close
16193 | 3 | 7 | CC Chg | 08:03:00 | 134:47:29 | 0.19938 | 4.0145 | 1.60519 | 128.79 | 1.60519 | 128.79 | 0 | 0 | 0.00610192 | 489.56 | 0.00610192 | 489.56 | 0 | 0 | 2023-03-09 02:04:48 | 0.00080041 | 2.3736 | 190.4354 | 0 | Close
16194 | 3 | 7 | CC Chg | 08:03:30 | 134:47:59 | 0.19938 | 4.0153 | 1.60685 | 128.92 | 1.60685 | 128.92 | 0 | 0 | 0.00610859 | 490.1 | 0.00610859 | 490.1 | 0 | 0 | 2023-03-09 02:05:18 | 0.00080057 | 2.0771 | 166.6488 | 0 | Close
16195 | 3 | 7 | CC Chg | 08:04:00 | 134:48:29 | 0.19939 | 4.0161 | 1.60851 | 129.05 | 1.60851 | 129.05 | 0 | 0 | 0.00611527 | 490.63 | 0.00611527 | 490.63 | 0 | 0 | 2023-03-09 02:05:48 | 0.00080077 | 2.0769 | 166.631 | 0 | Close
16196 | 3 | 7 | CC Chg | 08:04:30 | 134:48:59 | 0.19938 | 4.0169 | 1.61017 | 129.19 | 1.61017 | 129.19 | 0 | 0 | 0.00612194 | 491.17 | 0.00612194 | 491.17 | 0 | 0 | 2023-03-09 02:06:18 | 0.00080089 | 2.0771 | 166.6488 | 0 | Close
16197 | 3 | 7 | CC Chg | 08:05:00 | 134:49:29 | 0.19939 | 4.0177 | 1.61183 | 129.32 | 1.61183 | 129.32 | 0 | 0 | 0.00612862 | 491.71 | 0.00612862 | 491.71 | 0 | 0 | 2023-03-09 02:06:48 | 0.00080109 | 2.0769 | 166.631 | 0 | Close
16198 | 3 | 7 | CC Chg | 08:05:30 | 134:49:59 | 0.19938 | 4.0185 | 1.61349 | 129.45 | 1.61349 | 129.45 | 0 | 0 | 0.00613529 | 492.24 | 0.00613529 | 492.24 | 0 | 0 | 2023-03-09 02:07:18 | 0.00080121 | 2.0769 | 166.631 | 0 | Close
16199 | 3 | 7 | CC Chg | 08:06:00 | 134:50:29 | 0.19939 | 4.0192 | 1.61516 | 129.59 | 1.61516 | 129.59 | 0 | 0 | 0.00614197 | 492.78 | 0.00614197 | 492.78 | 0 | 0 | 2023-03-09 02:07:48 | 0.00080139 | 2.3738 | 190.4558 | 0 | Close
16200 | 3 | 7 | CC Chg | 08:06:30 | 134:50:59 | 0.19939 | 4.0201 | 1.61682 | 129.72 | 1.61682 | 129.72 | 0 | 0 | 0.00614865 | 493.31 | 0.00614865 | 493.31 | 0 | 0 | 2023-03-09 02:08:18 | 0.00080157 | 1.8463 | 148.1323 | 0 | Close
16201 | 3 | 7 | CC Chg | 08:07:00 | 134:51:29 | 0.19938 | 4.0209 | 1.61848 | 129.85 | 1.61848 | 129.85 | 0 | 0 | 0.00615533 | 493.85 | 0.00615533 | 493.85 | 0 | 0 | 2023-03-09 02:08:48 | 0.00080169 | 2.0769 | 166.631 | 0 | Close
16202 | 3 | 7 | CC Chg | 08:07:30 | 134:51:59 | 0.1994 | 4.0216 | 1.62014 | 129.99 | 1.62014 | 129.99 | 0 | 0 | 0.00616201 | 494.38 | 0.00616201 | 494.38 | 0 | 0 | 2023-03-09 02:09:18 | 0.00080191 | 2.3736 | 190.4354 | 0 | Close
16203 | 3 | 7 | CC Chg | 08:08:00 | 134:52:29 | 0.19939 | 4.0225 | 1.6218 | 130.12 | 1.6218 | 130.12 | 0 | 0 | 0.00616869 | 494.92 | 0.00616869 | 494.92 | 0 | 0 | 2023-03-09 02:09:48 | 0.00080205 | 1.8461 | 148.1165 | 0 | Close
16204 | 3 | 7 | CC Chg | 08:08:30 | 134:52:59 | 0.19939 | 4.0234 | 1.62346 | 130.25 | 1.62346 | 130.25 | 0 | 0 | 0.00617538 | 495.46 | 0.00617538 | 495.46 | 0 | 0 | 2023-03-09 02:10:18 | 0.00080223 | 1.8461 | 148.1165 | 0 | Close
16205 | 3 | 7 | CC Chg | 08:09:00 | 134:53:29 | 0.19939 | 4.0242 | 1.62512 | 130.39 | 1.62512 | 130.39 | 0 | 0 | 0.00618206 | 495.99 | 0.00618206 | 495.99 | 0 | 0 | 2023-03-09 02:10:48 | 0.00080239 | 2.0771 | 166.6488 | 0 | Close
16206 | 3 | 7 | CC Chg | 08:09:30 | 134:53:59 | 0.19939 | 4.025 | 1.62679 | 130.52 | 1.62679 | 130.52 | 0 | 0 | 0.00618875 | 496.53 | 0.00618875 | 496.53 | 0 | 0 | 2023-03-09 02:11:18 | 0.00080254 | 2.0771 | 166.6488 | 0 | Close
16207 | 3 | 7 | CC Chg | 08:10:00 | 134:54:29 | 0.1994 | 4.0258 | 1.62845 | 130.65 | 1.62845 | 130.65 | 0 | 0 | 0.00619544 | 497.07 | 0.00619544 | 497.07 | 0 | 0 | 2023-03-09 02:11:48 | 0.00080274 | 2.0769 | 166.631 | 0 | Close
16208 | 3 | 7 | CC Chg | 08:10:30 | 134:54:59 | 0.19938 | 4.0266 | 1.63011 | 130.79 | 1.63011 | 130.79 | 0 | 0 | 0.00620213 | 497.6 | 0.00620213 | 497.6 | 0 | 0 | 2023-03-09 02:12:18 | 0.00080282 | 2.0769 | 166.631 | 0 | Close
16209 | 3 | 7 | CC Chg | 08:11:00 | 134:55:29 | 0.19939 | 4.0273 | 1.63177 | 130.92 | 1.63177 | 130.92 | 0 | 0 | 0.00620882 | 498.14 | 0.00620882 | 498.14 | 0 | 0 | 2023-03-09 02:12:48 | 0.000803 | 2.3738 | 190.4558 | 0 | Close
16210 | 3 | 7 | CC Chg | 08:11:30 | 134:55:59 | 0.19938 | 4.0281 | 1.63343 | 131.05 | 1.63343 | 131.05 | 0 | 0 | 0.00621551 | 498.68 | 0.00621551 | 498.68 | 0 | 0 | 2023-03-09 02:13:18 | 0.00080312 | 2.0769 | 166.631 | 0 | Close
16211 | 3 | 7 | CC Chg | 08:12:00 | 134:56:29 | 0.19939 | 4.0289 | 1.63509 | 131.19 | 1.63509 | 131.19 | 0 | 0 | 0.00622221 | 499.21 | 0.00622221 | 499.21 | 0 | 0 | 2023-03-09 02:13:48 | 0.00080332 | 2.0769 | 166.631 | 0 | Close
16212 | 3 | 7 | CC Chg | 08:12:30 | 134:56:59 | 0.19938 | 4.0297 | 1.63676 | 131.32 | 1.63676 | 131.32 | 0 | 0 | 0.0062289 | 499.75 | 0.0062289 | 499.75 | 0 | 0 | 2023-03-09 02:14:18 | 0.00080344 | 2.0769 | 166.631 | 0 | Close
16213 | 3 | 7 | CC Chg | 08:13:00 | 134:57:29 | 0.19939 | 4.0305 | 1.63842 | 131.45 | 1.63842 | 131.45 | 0 | 0 | 0.0062356 | 500.29 | 0.0062356 | 500.29 | 0 | 0 | 2023-03-09 02:14:48 | 0.00080364 | 2.0769 | 166.631 | 0 | Close
16214 | 3 | 7 | CC Chg | 08:13:30 | 134:57:59 | 0.19939 | 4.0313 | 1.64008 | 131.59 | 1.64008 | 131.59 | 0 | 0 | 0.00624229 | 500.83 | 0.00624229 | 500.83 | 0 | 0 | 2023-03-09 02:15:18 | 0.0008038 | 2.0771 | 166.6488 | 0 | Close
16215 | 3 | 7 | CC Chg | 08:14:00 | 134:58:29 | 0.1994 | 4.0322 | 1.64174 | 131.72 | 1.64174 | 131.72 | 0 | 0 | 0.00624899 | 501.36 | 0.00624899 | 501.36 | 0 | 0 | 2023-03-09 02:15:48 | 0.00080402 | 1.8463 | 148.1323 | 0 | Close
16216 | 3 | 7 | CC Chg | 08:14:30 | 134:58:59 | 0.19939 | 4.0331 | 1.6434 | 131.85 | 1.6434 | 131.85 | 0 | 0 | 0.00625569 | 501.9 | 0.00625569 | 501.9 | 0 | 0 | 2023-03-09 02:16:18 | 0.00080416 | 1.8463 | 148.1323 | 0 | Close
16217 | 3 | 7 | CC Chg | 08:15:00 | 134:59:29 | 0.1994 | 4.0339 | 1.64506 | 131.99 | 1.64506 | 131.99 | 0 | 0 | 0.0062624 | 502.44 | 0.0062624 | 502.44 | 0 | 0 | 2023-03-09 02:16:48 | 0.00080436 | 2.0771 | 166.6488 | 0 | Close
16218 | 3 | 7 | CC Chg | 08:15:30 | 134:59:59 | 0.19939 | 4.0347 | 1.64673 | 132.12 | 1.64673 | 132.12 | 0 | 0 | 0.0062691 | 502.98 | 0.0062691 | 502.98 | 0 | 0 | 2023-03-09 02:17:18 | 0.00080448 | 2.0769 | 166.631 | 0 | Close
16219 | 3 | 7 | CC Chg | 08:16:00 | 135:00:29 | 0.1994 | 4.0355 | 1.64839 | 132.25 | 1.64839 | 132.25 | 0 | 0 | 0.0062758 | 503.51 | 0.0062758 | 503.51 | 0 | 0 | 2023-03-09 02:17:48 | 0.00080468 | 2.0769 | 166.631 | 0 | Close
16220 | 3 | 7 | CC Chg | 08:16:30 | 135:00:59 | 0.19939 | 4.0363 | 1.65005 | 132.39 | 1.65005 | 132.39 | 0 | 0 | 0.00628251 | 504.05 | 0.00628251 | 504.05 | 0 | 0 | 2023-03-09 02:18:18 | 0.0008048 | 2.0771 | 166.6488 | 0 | Close
16221 | 3 | 7 | CC Chg | 08:17:00 | 135:01:29 | 0.1994 | 4.0371 | 1.65171 | 132.52 | 1.65171 | 132.52 | 0 | 0 | 0.00628922 | 504.59 | 0.00628922 | 504.59 | 0 | 0 | 2023-03-09 02:18:48 | 0.000805 | 2.0771 | 166.6488 | 0 | Close
16222 | 3 | 7 | CC Chg | 08:17:30 | 135:01:59 | 0.1994 | 4.0379 | 1.65337 | 132.65 | 1.65337 | 132.65 | 0 | 0 | 0.00629593 | 505.13 | 0.00629593 | 505.13 | 0 | 0 | 2023-03-09 02:19:18 | 0.00080516 | 2.0769 | 166.631 | 0 | Close
16223 | 3 | 7 | CC Chg | 08:18:00 | 135:02:29 | 0.19939 | 4.0387 | 1.65503 | 132.79 | 1.65503 | 132.79 | 0 | 0 | 0.00630264 | 505.67 | 0.00630264 | 505.67 | 0 | 0 | 2023-03-09 02:19:48 | 0.00080528 | 2.0769 | 166.631 | 0 | Close
16224 | 3 | 7 | CC Chg | 08:18:30 | 135:02:59 | 0.19939 | 4.0395 | 1.65669 | 132.92 | 1.65669 | 132.92 | 0 | 0 | 0.00630935 | 506.21 | 0.00630935 | 506.21 | 0 | 0 | 2023-03-09 02:20:18 | 0.00080544 | 2.0771 | 166.6488 | 0 | Close
16225 | 3 | 7 | CC Chg | 08:19:00 | 135:03:29 | 0.19941 | 4.0402 | 1.65836 | 133.05 | 1.65836 | 133.05 | 0 | 0 | 0.00631606 | 506.74 | 0.00631606 | 506.74 | 0 | 0 | 2023-03-09 02:20:48 | 0.00080566 | 2.3736 | 190.4354 | 0 | Close
16226 | 3 | 7 | CC Chg | 08:19:30 | 135:03:59 | 0.19939 | 4.0412 | 1.66002 | 133.19 | 1.66002 | 133.19 | 0 | 0 | 0.00632277 | 507.28 | 0.00632277 | 507.28 | 0 | 0 | 2023-03-09 02:21:18 | 0.00080577 | 1.6617 | 133.3191 | 0 | Close
16227 | 3 | 7 | CC Chg | 08:20:00 | 135:04:29 | 0.19939 | 4.042 | 1.66168 | 133.32 | 1.66168 | 133.32 | 0 | 0 | 0.00632949 | 507.82 | 0.00632949 | 507.82 | 0 | 0 | 2023-03-09 02:21:48 | 0.00080593 | 2.0771 | 166.6488 | 0 | Close
16228 | 3 | 7 | CC Chg | 08:20:30 | 135:04:59 | 0.1994 | 4.0428 | 1.66334 | 133.45 | 1.66334 | 133.45 | 0 | 0 | 0.00633621 | 508.36 | 0.00633621 | 508.36 | 0 | 0 | 2023-03-09 02:22:18 | 0.00080613 | 2.0769 | 166.631 | 0 | Close
16229 | 3 | 7 | CC Chg | 08:21:00 | 135:05:29 | 0.1994 | 4.0437 | 1.665 | 133.58 | 1.665 | 133.58 | 0 | 0 | 0.00634293 | 508.9 | 0.00634293 | 508.9 | 0 | 0 | 2023-03-09 02:22:48 | 0.00080631 | 1.8465 | 148.1481 | 0 | Close
16230 | 3 | 7 | CC Chg | 08:21:30 | 135:05:59 | 0.19938 | 4.0445 | 1.66666 | 133.72 | 1.66666 | 133.72 | 0 | 0 | 0.00634965 | 509.44 | 0.00634965 | 509.44 | 0 | 0 | 2023-03-09 02:23:18 | 0.00080639 | 2.0769 | 166.631 | 0 | Close
16231 | 3 | 7 | CC Chg | 08:22:00 | 135:06:29 | 0.19939 | 4.0452 | 1.66833 | 133.85 | 1.66833 | 133.85 | 0 | 0 | 0.00635637 | 509.98 | 0.00635637 | 509.98 | 0 | 0 | 2023-03-09 02:23:48 | 0.00080657 | 2.3736 | 190.4354 | 0 | Close
16232 | 3 | 7 | CC Chg | 08:22:30 | 135:06:59 | 0.19941 | 4.0461 | 1.66999 | 133.98 | 1.66999 | 133.98 | 0 | 0 | 0.00636309 | 510.52 | 0.00636309 | 510.52 | 0 | 0 | 2023-03-09 02:24:18 | 0.00080683 | 1.8465 | 148.1481 | 0 | Close
16233 | 3 | 7 | CC Chg | 08:23:00 | 135:07:29 | 0.19939 | 4.0469 | 1.67165 | 134.12 | 1.67165 | 134.12 | 0 | 0 | 0.00636981 | 511.06 | 0.00636981 | 511.06 | 0 | 0 | 2023-03-09 02:24:48 | 0.00080691 | 2.0769 | 166.631 | 0 | Close
16234 | 3 | 7 | CC Chg | 08:23:30 | 135:07:59 | 0.19939 | 4.0476 | 1.67331 | 134.25 | 1.67331 | 134.25 | 0 | 0 | 0.00637654 | 511.6 | 0.00637654 | 511.6 | 0 | 0 | 2023-03-09 02:25:18 | 0.00080705 | 2.3738 | 190.4558 | 0 | Close
16235 | 3 | 7 | CC Chg | 08:24:00 | 135:08:29 | 0.1994 | 4.0484 | 1.67497 | 134.38 | 1.67497 | 134.38 | 0 | 0 | 0.00638326 | 512.14 | 0.00638326 | 512.14 | 0 | 0 | 2023-03-09 02:25:48 | 0.00080725 | 2.0769 | 166.631 | 0 | Close
16236 | 3 | 7 | CC Chg | 08:24:30 | 135:08:59 | 0.1994 | 4.0494 | 1.67663 | 134.52 | 1.67663 | 134.52 | 0 | 0 | 0.00638999 | 512.68 | 0.00638999 | 512.68 | 0 | 0 | 2023-03-09 02:26:18 | 0.00080745 | 1.6617 | 133.3191 | 0 | Close
16237 | 3 | 7 | CC Chg | 08:25:00 | 135:09:29 | 0.19939 | 4.0502 | 1.6783 | 134.65 | 1.6783 | 134.65 | 0 | 0 | 0.00639672 | 513.22 | 0.00639672 | 513.22 | 0 | 0 | 2023-03-09 02:26:48 | 0.00080757 | 2.0771 | 166.6488 | 0 | Close
16238 | 3 | 7 | CC Chg | 08:25:30 | 135:09:59 | 0.1994 | 4.051 | 1.67996 | 134.78 | 1.67996 | 134.78 | 0 | 0 | 0.00640345 | 513.76 | 0.00640345 | 513.76 | 0 | 0 | 2023-03-09 02:27:18 | 0.00080777 | 2.0771 | 166.6488 | 0 | Close
16239 | 3 | 7 | CC Chg | 08:26:00 | 135:10:29 | 0.19939 | 4.0517 | 1.68162 | 134.92 | 1.68162 | 134.92 | 0 | 0 | 0.00641018 | 514.3 | 0.00641018 | 514.3 | 0 | 0 | 2023-03-09 02:27:48 | 0.00080787 | 2.3736 | 190.4354 | 0 | Close
16240 | 3 | 7 | CC Chg | 08:26:30 | 135:10:59 | 0.19941 | 4.0527 | 1.68328 | 135.05 | 1.68328 | 135.05 | 0 | 0 | 0.00641692 | 514.84 | 0.00641692 | 514.84 | 0 | 0 | 2023-03-09 02:28:18 | 0.00080815 | 1.6617 | 133.3191 | 0 | Close
16241 | 3 | 7 | CC Chg | 08:27:00 | 135:11:29 | 0.19941 | 4.0535 | 1.68494 | 135.18 | 1.68494 | 135.18 | 0 | 0 | 0.00642365 | 515.38 | 0.00642365 | 515.38 | 0 | 0 | 2023-03-09 02:28:48 | 0.00080831 | 2.0771 | 166.6488 | 0 | Close
16242 | 3 | 7 | CC Chg | 08:27:30 | 135:11:59 | 0.19939 | 4.0543 | 1.6866 | 135.32 | 1.6866 | 135.32 | 0 | 0 | 0.00643039 | 515.92 | 0.00643039 | 515.92 | 0 | 0 | 2023-03-09 02:29:18 | 0.00080839 | 2.0771 | 166.6488 | 0 | Close
16243 | 3 | 7 | CC Chg | 08:28:00 | 135:12:29 | 0.1994 | 4.0552 | 1.68827 | 135.45 | 1.68827 | 135.45 | 0 | 0 | 0.00643713 | 516.46 | 0.00643713 | 516.46 | 0 | 0 | 2023-03-09 02:29:48 | 0.00080861 | 1.8463 | 148.1323 | 0 | Close
16244 | 3 | 7 | CC Chg | 08:28:30 | 135:12:59 | 0.19939 | 4.0558 | 1.68993 | 135.58 | 1.68993 | 135.58 | 0 | 0 | 0.00644386 | 517 | 0.00644386 | 517 | 0 | 0 | 2023-03-09 02:30:18 | 0.00080869 | 2.7692 | 222.1747 | 0 | Close
16245 | 3 | 7 | CC Chg | 08:29:00 | 135:13:29 | 0.19938 | 4.0568 | 1.69159 | 135.72 | 1.69159 | 135.72 | 0 | 0 | 0.0064506 | 517.54 | 0.0064506 | 517.54 | 0 | 0 | 2023-03-09 02:30:48 | 0.00080884 | 1.6615 | 133.3048 | 0 | Close
16246 | 3 | 7 | CC Chg | 08:29:30 | 135:13:59 | 0.1994 | 4.0576 | 1.69325 | 135.85 | 1.69325 | 135.85 | 0 | 0 | 0.00645735 | 518.08 | 0.00645735 | 518.08 | 0 | 0 | 2023-03-09 02:31:18 | 0.00080909 | 2.0771 | 166.6488 | 0 | Close
16247 | 3 | 7 | CC Chg | 08:30:00 | 135:14:29 | 0.19938 | 4.0584 | 1.69491 | 135.98 | 1.69491 | 135.98 | 0 | 0 | 0.00646409 | 518.62 | 0.00646409 | 518.62 | 0 | 0 | 2023-03-09 02:31:48 | 0.00080916 | 2.0769 | 166.631 | 0 | Close
16248 | 3 | 7 | CC Chg | 08:30:30 | 135:14:59 | 0.19939 | 4.0592 | 1.69657 | 136.12 | 1.69657 | 136.12 | 0 | 0 | 0.00647083 | 519.16 | 0.00647083 | 519.16 | 0 | 0 | 2023-03-09 02:32:18 | 0.00080936 | 2.0771 | 166.6488 | 0 | Close
16249 | 3 | 7 | CC Chg | 08:31:00 | 135:15:29 | 0.19938 | 4.06 | 1.69824 | 136.25 | 1.69824 | 136.25 | 0 | 0 | 0.00647758 | 519.7 | 0.00647758 | 519.7 | 0 | 0 | 2023-03-09 02:32:48 | 0.00080948 | 2.0771 | 166.6488 | 0 | Close
16250 | 3 | 7 | CC Chg | 08:31:30 | 135:15:59 | 0.19938 | 4.0609 | 1.6999 | 136.38 | 1.6999 | 136.38 | 0 | 0 | 0.00648432 | 520.24 | 0.00648432 | 520.24 | 0 | 0 | 2023-03-09 02:33:18 | 0.00080966 | 1.8461 | 148.1165 | 0 | Close
16251 | 3 | 7 | CC Chg | 08:32:00 | 135:16:29 | 0.19939 | 4.0618 | 1.70156 | 136.52 | 1.70156 | 136.52 | 0 | 0 | 0.00649107 | 520.79 | 0.00649107 | 520.79 | 0 | 0 | 2023-03-09 02:33:48 | 0.00080988 | 1.8461 | 148.1165 | 0 | Close
16252 | 3 | 7 | CC Chg | 08:32:30 | 135:16:59 | 0.19939 | 4.0627 | 1.70322 | 136.65 | 1.70322 | 136.65 | 0 | 0 | 0.00649782 | 521.33 | 0.00649782 | 521.33 | 0 | 0 | 2023-03-09 02:34:18 | 0.00081006 | 1.8463 | 148.1323 | 0 | Close
16253 | 3 | 7 | CC Chg | 08:33:00 | 135:17:29 | 0.19938 | 4.0635 | 1.70488 | 136.78 | 1.70488 | 136.78 | 0 | 0 | 0.00650457 | 521.87 | 0.00650457 | 521.87 | 0 | 0 | 2023-03-09 02:34:48 | 0.00081018 | 2.0769 | 166.631 | 0 | Close
16254 | 3 | 7 | CC Chg | 08:33:30 | 135:17:59 | 0.19939 | 4.0642 | 1.70654 | 136.92 | 1.70654 | 136.92 | 0 | 0 | 0.00651133 | 522.41 | 0.00651133 | 522.41 | 0 | 0 | 2023-03-09 02:35:18 | 0.00081036 | 2.3738 | 190.4558 | 0 | Close
16255 | 3 | 7 | CC Chg | 08:34:00 | 135:18:29 | 0.19939 | 4.0651 | 1.70821 | 137.05 | 1.70821 | 137.05 | 0 | 0 | 0.00651808 | 522.95 | 0.00651808 | 522.95 | 0 | 0 | 2023-03-09 02:35:48 | 0.00081054 | 1.8461 | 148.1165 | 0 | Close
16256 | 3 | 7 | CC Chg | 08:34:30 | 135:18:59 | 0.19938 | 4.0659 | 1.70987 | 137.18 | 1.70987 | 137.18 | 0 | 0 | 0.00652483 | 523.49 | 0.00652483 | 523.49 | 0 | 0 | 2023-03-09 02:36:18 | 0.00081066 | 2.0769 | 166.631 | 0 | Close
16257 | 3 | 7 | CC Chg | 08:35:00 | 135:19:29 | 0.19939 | 4.0667 | 1.71153 | 137.32 | 1.71153 | 137.32 | 0 | 0 | 0.00653159 | 524.04 | 0.00653159 | 524.04 | 0 | 0 | 2023-03-09 02:36:48 | 0.00081086 | 2.0771 | 166.6488 | 0 | Close
16258 | 3 | 7 | CC Chg | 08:35:30 | 135:19:59 | 0.19941 | 4.0676 | 1.71319 | 137.45 | 1.71319 | 137.45 | 0 | 0 | 0.00653835 | 524.58 | 0.00653835 | 524.58 | 0 | 0 | 2023-03-09 02:37:18 | 0.00081112 | 1.8461 | 148.1165 | 0 | Close
16259 | 3 | 7 | CC Chg | 08:36:00 | 135:20:29 | 0.1994 | 4.0684 | 1.71485 | 137.58 | 1.71485 | 137.58 | 0 | 0 | 0.00654511 | 525.12 | 0.00654511 | 525.12 | 0 | 0 | 2023-03-09 02:37:48 | 0.00081124 | 2.0771 | 166.6488 | 0 | Close
16260 | 3 | 7 | CC Chg | 08:36:30 | 135:20:59 | 0.19939 | 4.0692 | 1.71651 | 137.72 | 1.71651 | 137.72 | 0 | 0 | 0.00655187 | 525.66 | 0.00655187 | 525.66 | 0 | 0 | 2023-03-09 02:38:18 | 0.00081136 | 2.0771 | 166.6488 | 0 | Close
16261 | 3 | 7 | CC Chg | 08:37:00 | 135:21:29 | 0.1994 | 4.0701 | 1.71817 | 137.85 | 1.71817 | 137.85 | 0 | 0 | 0.00655863 | 526.21 | 0.00655863 | 526.21 | 0 | 0 | 2023-03-09 02:38:48 | 0.00081158 | 1.8461 | 148.1165 | 0 | Close
16262 | 3 | 7 | CC Chg | 08:37:30 | 135:21:59 | 0.1994 | 4.071 | 1.71984 | 137.98 | 1.71984 | 137.98 | 0 | 0 | 0.0065654 | 526.75 | 0.0065654 | 526.75 | 0 | 0 | 2023-03-09 02:39:18 | 0.00081176 | 1.8463 | 148.1323 | 0 | Close
16263 | 3 | 7 | CC Chg | 08:38:00 | 135:22:29 | 0.19939 | 4.0718 | 1.7215 | 138.12 | 1.7215 | 138.12 | 0 | 0 | 0.00657216 | 527.29 | 0.00657216 | 527.29 | 0 | 0 | 2023-03-09 02:39:48 | 0.00081188 | 2.0771 | 166.6488 | 0 | Close
16264 | 3 | 7 | CC Chg | 08:38:30 | 135:22:59 | 0.19938 | 4.0727 | 1.72316 | 138.25 | 1.72316 | 138.25 | 0 | 0 | 0.00657893 | 527.83 | 0.00657893 | 527.83 | 0 | 0 | 2023-03-09 02:40:18 | 0.00081201 | 1.8461 | 148.1165 | 0 | Close
16265 | 3 | 7 | CC Chg | 08:39:00 | 135:23:29 | 0.19939 | 4.0736 | 1.72482 | 138.38 | 1.72482 | 138.38 | 0 | 0 | 0.0065857 | 528.38 | 0.0065857 | 528.38 | 0 | 0 | 2023-03-09 02:40:48 | 0.00081224 | 1.8461 | 148.1165 | 0 | Close
16266 | 3 | 7 | CC Chg | 08:39:30 | 135:23:59 | 0.19941 | 4.0743 | 1.72648 | 138.52 | 1.72648 | 138.52 | 0 | 0 | 0.00659246 | 528.92 | 0.00659246 | 528.92 | 0 | 0 | 2023-03-09 02:41:18 | 0.00081246 | 2.3738 | 190.4558 | 0 | Close
16267 | 3 | 7 | CC Chg | 08:40:00 | 135:24:29 | 0.19938 | 4.0751 | 1.72814 | 138.65 | 1.72814 | 138.65 | 0 | 0 | 0.00659924 | 529.46 | 0.00659924 | 529.46 | 0 | 0 | 2023-03-09 02:41:48 | 0.00081249 | 2.0771 | 166.6488 | 0 | Close
16268 | 3 | 7 | CC Chg | 08:40:30 | 135:24:59 | 0.19939 | 4.076 | 1.72981 | 138.78 | 1.72981 | 138.78 | 0 | 0 | 0.00660601 | 530.01 | 0.00660601 | 530.01 | 0 | 0 | 2023-03-09 02:42:18 | 0.00081271 | 1.8463 | 148.1323 | 0 | Close
16269 | 3 | 7 | CC Chg | 08:41:00 | 135:25:29 | 0.19939 | 4.0768 | 1.73147 | 138.92 | 1.73147 | 138.92 | 0 | 0 | 0.00661278 | 530.55 | 0.00661278 | 530.55 | 0 | 0 | 2023-03-09 02:42:48 | 0.00081287 | 2.0769 | 166.631 | 0 | Close
16270 | 3 | 7 | CC Chg | 08:41:30 | 135:25:59 | 0.1994 | 4.0776 | 1.73313 | 139.05 | 1.73313 | 139.05 | 0 | 0 | 0.00661955 | 531.09 | 0.00661955 | 531.09 | 0 | 0 | 2023-03-09 02:43:18 | 0.00081307 | 2.0771 | 166.6488 | 0 | Close
16271 | 3 | 7 | CC Chg | 08:42:00 | 135:26:29 | 0.19938 | 4.0785 | 1.73479 | 139.18 | 1.73479 | 139.18 | 0 | 0 | 0.00662633 | 531.64 | 0.00662633 | 531.64 | 0 | 0 | 2023-03-09 02:43:48 | 0.00081317 | 1.8461 | 148.1165 | 0 | Close
16272 | 3 | 7 | CC Chg | 08:42:30 | 135:26:59 | 0.19939 | 4.0793 | 1.73645 | 139.32 | 1.73645 | 139.32 | 0 | 0 | 0.00663311 | 532.18 | 0.00663311 | 532.18 | 0 | 0 | 2023-03-09 02:44:18 | 0.00081337 | 2.0769 | 166.631 | 0 | Close
16273 | 3 | 7 | CC Chg | 08:43:00 | 135:27:29 | 0.19939 | 4.0802 | 1.73811 | 139.45 | 1.73811 | 139.45 | 0 | 0 | 0.00663989 | 532.73 | 0.00663989 | 532.73 | 0 | 0 | 2023-03-09 02:44:48 | 0.00081355 | 1.8463 | 148.1323 | 0 | Close
16274 | 3 | 7 | CC Chg | 08:43:30 | 135:27:59 | 0.1994 | 4.0811 | 1.73978 | 139.58 | 1.73978 | 139.58 | 0 | 0 | 0.00664667 | 533.27 | 0.00664667 | 533.27 | 0 | 0 | 2023-03-09 02:45:18 | 0.00081377 | 1.8463 | 148.1323 | 0 | Close
16275 | 3 | 7 | CC Chg | 08:44:00 | 135:28:29 | 0.1994 | 4.082 | 1.74144 | 139.72 | 1.74144 | 139.72 | 0 | 0 | 0.00665345 | 533.81 | 0.00665345 | 533.81 | 0 | 0 | 2023-03-09 02:45:48 | 0.00081395 | 1.8463 | 148.1323 | 0 | Close
16276 | 3 | 7 | CC Chg | 08:44:30 | 135:28:59 | 0.1994 | 4.0829 | 1.7431 | 139.85 | 1.7431 | 139.85 | 0 | 0 | 0.00666023 | 534.36 | 0.00666023 | 534.36 | 0 | 0 | 2023-03-09 02:46:18 | 0.00081413 | 1.8461 | 148.1165 | 0 | Close
16277 | 3 | 7 | CC Chg | 08:45:00 | 135:29:29 | 0.19941 | 4.0838 | 1.74476 | 139.98 | 1.74476 | 139.98 | 0 | 0 | 0.00666702 | 534.9 | 0.00666702 | 534.9 | 0 | 0 | 2023-03-09 02:46:48 | 0.00081435 | 1.8463 | 148.1323 | 0 | Close
16278 | 3 | 7 | CC Chg | 08:45:30 | 135:29:59 | 0.19939 | 4.0846 | 1.74642 | 140.12 | 1.74642 | 140.12 | 0 | 0 | 0.00667381 | 535.45 | 0.00667381 | 535.45 | 0 | 0 | 2023-03-09 02:47:18 | 0.00081443 | 2.0769 | 166.631 | 0 | Close
16279 | 3 | 7 | CC Chg | 08:46:00 | 135:30:29 | 0.19941 | 4.0855 | 1.74808 | 140.25 | 1.74808 | 140.25 | 0 | 0 | 0.00668059 | 535.99 | 0.00668059 | 535.99 | 0 | 0 | 2023-03-09 02:47:48 | 0.00081469 | 1.8465 | 148.1481 | 0 | Close
16280 | 3 | 7 | CC Chg | 08:46:30 | 135:30:59 | 0.19942 | 4.0862 | 1.74975 | 140.38 | 1.74975 | 140.38 | 0 | 0 | 0.00668738 | 536.54 | 0.00668738 | 536.54 | 0 | 0 | 2023-03-09 02:48:18 | 0.00081487 | 2.3736 | 190.4354 | 0 | Close
16281 | 3 | 7 | CC Chg | 08:47:00 | 135:31:29 | 0.1994 | 4.087 | 1.75141 | 140.52 | 1.75141 | 140.52 | 0 | 0 | 0.00669417 | 537.08 | 0.00669417 | 537.08 | 0 | 0 | 2023-03-09 02:48:48 | 0.00081495 | 2.0771 | 166.6488 | 0 | Close
16282 | 3 | 7 | CC Chg | 08:47:30 | 135:31:59 | 0.1994 | 4.0879 | 1.75307 | 140.65 | 1.75307 | 140.65 | 0 | 0 | 0.00670097 | 537.63 | 0.00670097 | 537.63 | 0 | 0 | 2023-03-09 02:49:18 | 0.00081513 | 1.8465 | 148.1481 | 0 | Close
16283 | 3 | 7 | CC Chg | 08:48:00 | 135:32:29 | 0.19939 | 4.0887 | 1.75473 | 140.78 | 1.75473 | 140.78 | 0 | 0 | 0.00670776 | 538.17 | 0.00670776 | 538.17 | 0 | 0 | 2023-03-09 02:49:48 | 0.00081525 | 2.0771 | 166.6488 | 0 | Close
16284 | 3 | 7 | CC Chg | 08:48:30 | 135:32:59 | 0.1994 | 4.0896 | 1.75639 | 140.92 | 1.75639 | 140.92 | 0 | 0 | 0.00671455 | 538.72 | 0.00671455 | 538.72 | 0 | 0 | 2023-03-09 02:50:18 | 0.00081547 | 1.8463 | 148.1323 | 0 | Close
16285 | 3 | 7 | CC Chg | 08:49:00 | 135:33:29 | 0.19941 | 4.0905 | 1.75805 | 141.05 | 1.75805 | 141.05 | 0 | 0 | 0.00672135 | 539.26 | 0.00672135 | 539.26 | 0 | 0 | 2023-03-09 02:50:48 | 0.00081569 | 1.8463 | 148.1323 | 0 | Close
16286 | 3 | 7 | CC Chg | 08:49:30 | 135:33:59 | 0.1994 | 4.0914 | 1.75972 | 141.18 | 1.75972 | 141.18 | 0 | 0 | 0.00672815 | 539.81 | 0.00672815 | 539.81 | 0 | 0 | 2023-03-09 02:51:18 | 0.00081583 | 1.8463 | 148.1323 | 0 | Close
16287 | 3 | 7 | CC Chg | 08:50:00 | 135:34:29 | 0.19939 | 4.0923 | 1.76138 | 141.32 | 1.76138 | 141.32 | 0 | 0 | 0.00673495 | 540.35 | 0.00673495 | 540.35 | 0 | 0 | 2023-03-09 02:51:48 | 0.00081596 | 1.8461 | 148.1165 | 0 | Close
16288 | 3 | 7 | CC Chg | 08:50:30 | 135:34:59 | 0.1994 | 4.0932 | 1.76304 | 141.45 | 1.76304 | 141.45 | 0 | 0 | 0.00674175 | 540.9 | 0.00674175 | 540.9 | 0 | 0 | 2023-03-09 02:52:18 | 0.00081618 | 1.8465 | 148.1481 | 0 | Close
16289 | 3 | 7 | CC Chg | 08:51:00 | 135:35:29 | 0.19939 | 4.0941 | 1.7647 | 141.58 | 1.7647 | 141.58 | 0 | 0 | 0.00674855 | 541.44 | 0.00674855 | 541.44 | 0 | 0 | 2023-03-09 02:52:48 | 0.00081632 | 1.8463 | 148.1323 | 0 | Close
16290 | 3 | 7 | CC Chg | 08:51:30 | 135:35:59 | 0.19942 | 4.0949 | 1.76636 | 141.72 | 1.76636 | 141.72 | 0 | 0 | 0.00675536 | 541.99 | 0.00675536 | 541.99 | 0 | 0 | 2023-03-09 02:53:18 | 0.0008166 | 2.0771 | 166.6488 | 0 | Close
16291 | 3 | 7 | CC Chg | 08:52:00 | 135:36:29 | 0.19942 | 4.0957 | 1.76802 | 141.85 | 1.76802 | 141.85 | 0 | 0 | 0.00676216 | 542.54 | 0.00676216 | 542.54 | 0 | 0 | 2023-03-09 02:53:48 | 0.00081676 | 2.0773 | 166.6667 | 0 | Close
16292 | 3 | 7 | CC Chg | 08:52:30 | 135:36:59 | 0.19942 | 4.0966 | 1.76969 | 141.98 | 1.76969 | 141.98 | 0 | 0 | 0.00676897 | 543.08 | 0.00676897 | 543.08 | 0 | 0 | 2023-03-09 02:54:18 | 0.00081694 | 1.8465 | 148.1481 | 0 | Close
16293 | 3 | 7 | CC Chg | 08:53:00 | 135:37:29 | 0.19942 | 4.0974 | 1.77135 | 142.12 | 1.77135 | 142.12 | 0 | 0 | 0.00677578 | 543.63 | 0.00677578 | 543.63 | 0 | 0 | 2023-03-09 02:54:48 | 0.0008171 | 2.0771 | 166.6488 | 0 | Close
16294 | 3 | 7 | CC Chg | 08:53:30 | 135:37:59 | 0.19942 | 4.0983 | 1.77301 | 142.25 | 1.77301 | 142.25 | 0 | 0 | 0.00678259 | 544.17 | 0.00678259 | 544.17 | 0 | 0 | 2023-03-09 02:55:18 | 0.00081728 | 1.8463 | 148.1323 | 0 | Close
16295 | 3 | 7 | CC Chg | 08:54:00 | 135:38:29 | 0.19942 | 4.0992 | 1.77467 | 142.38 | 1.77467 | 142.38 | 0 | 0 | 0.0067894 | 544.72 | 0.0067894 | 544.72 | 0 | 0 | 2023-03-09 02:55:48 | 0.00081746 | 1.8467 | 148.164 | 0 | Close
16296 | 3 | 7 | CC Chg | 08:54:30 | 135:38:59 | 0.19942 | 4.1 | 1.77633 | 142.52 | 1.77633 | 142.52 | 0 | 0 | 0.00679621 | 545.27 | 0.00679621 | 545.27 | 0 | 0 | 2023-03-09 02:56:18 | 0.00081762 | 2.0771 | 166.6488 | 0 | Close
16297 | 3 | 7 | CC Chg | 08:55:00 | 135:39:29 | 0.19941 | 4.1009 | 1.778 | 142.65 | 1.778 | 142.65 | 0 | 0 | 0.00680302 | 545.81 | 0.00680302 | 545.81 | 0 | 0 | 2023-03-09 02:56:48 | 0.00081776 | 1.8465 | 148.1481 | 0 | Close
16298 | 3 | 7 | CC Chg | 08:55:30 | 135:39:59 | 0.19942 | 4.1019 | 1.77966 | 142.78 | 1.77966 | 142.78 | 0 | 0 | 0.00680984 | 546.36 | 0.00680984 | 546.36 | 0 | 0 | 2023-03-09 02:57:18 | 0.000818 | 1.6617 | 133.3191 | 0 | Close
16299 | 3 | 7 | CC Chg | 08:56:00 | 135:40:29 | 0.19942 | 4.1027 | 1.78132 | 142.92 | 1.78132 | 142.92 | 0 | 0 | 0.00681666 | 546.91 | 0.00681666 | 546.91 | 0 | 0 | 2023-03-09 02:57:48 | 0.00081816 | 2.0776 | 166.6845 | 0 | Close
16300 | 3 | 7 | CC Chg | 08:56:30 | 135:40:59 | 0.19942 | 4.1036 | 1.78298 | 143.05 | 1.78298 | 143.05 | 0 | 0 | 0.00682348 | 547.45 | 0.00682348 | 547.45 | 0 | 0 | 2023-03-09 02:58:18 | 0.00081834 | 1.8461 | 148.1165 | 0 | Close
16301 | 3 | 7 | CC Chg | 08:57:00 | 135:41:29 | 0.19941 | 4.1045 | 1.78464 | 143.18 | 1.78464 | 143.18 | 0 | 0 | 0.0068303 | 548 | 0.0068303 | 548 | 0 | 0 | 2023-03-09 02:58:48 | 0.00081848 | 1.8465 | 148.1481 | 0 | Close
16302 | 3 | 7 | CC Chg | 08:57:30 | 135:41:59 | 0.1994 | 4.1053 | 1.7863 | 143.32 | 1.7863 | 143.32 | 0 | 0 | 0.00683712 | 548.55 | 0.00683712 | 548.55 | 0 | 0 | 2023-03-09 02:59:18 | 0.0008186 | 2.0771 | 166.6488 | 0 | Close
16303 | 3 | 7 | CC Chg | 08:58:00 | 135:42:29 | 0.19943 | 4.1062 | 1.78797 | 143.45 | 1.78797 | 143.45 | 0 | 0 | 0.00684394 | 549.1 | 0.00684394 | 549.1 | 0 | 0 | 2023-03-09 02:59:48 | 0.0008189 | 1.8465 | 148.1481 | 0 | Close
16304 | 3 | 7 | CC Chg | 08:58:30 | 135:42:59 | 0.19942 | 4.107 | 1.78963 | 143.58 | 1.78963 | 143.58 | 0 | 0 | 0.00685076 | 549.64 | 0.00685076 | 549.64 | 0 | 0 | 2023-03-09 03:00:18 | 0.00081902 | 2.0773 | 166.6667 | 0 | Close
16305 | 3 | 7 | CC Chg | 08:59:00 | 135:43:29 | 0.1994 | 4.1079 | 1.79129 | 143.72 | 1.79129 | 143.72 | 0 | 0 | 0.00685759 | 550.19 | 0.00685759 | 550.19 | 0 | 0 | 2023-03-09 03:00:48 | 0.00081912 | 1.8463 | 148.1323 | 0 | Close
16306 | 3 | 7 | CC Chg | 08:59:30 | 135:43:59 | 0.19941 | 4.1087 | 1.79295 | 143.85 | 1.79295 | 143.85 | 0 | 0 | 0.00686442 | 550.74 | 0.00686442 | 550.74 | 0 | 0 | 2023-03-09 03:01:18 | 0.00081932 | 2.0773 | 166.6667 | 0 | Close
16307 | 3 | 7 | CC Chg | 09:00:00 | 135:44:29 | 0.19941 | 4.1096 | 1.79461 | 143.98 | 1.79461 | 143.98 | 0 | 0 | 0.00687124 | 551.29 | 0.00687124 | 551.29 | 0 | 0 | 2023-03-09 03:01:48 | 0.0008195 | 1.8463 | 148.1323 | 0 | Close
16308 | 3 | 7 | CC Chg | 09:00:30 | 135:44:59 | 0.1994 | 4.1104 | 1.79627 | 144.12 | 1.79627 | 144.12 | 0 | 0 | 0.00687808 | 551.84 | 0.00687808 | 551.84 | 0 | 0 | 2023-03-09 03:02:18 | 0.00081961 | 2.0771 | 166.6488 | 0 | Close
16309 | 3 | 7 | CC Chg | 09:01:00 | 135:45:29 | 0.19941 | 4.1114 | 1.79794 | 144.25 | 1.79794 | 144.25 | 0 | 0 | 0.00688491 | 552.38 | 0.00688491 | 552.38 | 0 | 0 | 2023-03-09 03:02:48 | 0.00081985 | 1.6619 | 133.3333 | 0 | Close
16310 | 3 | 7 | CC Chg | 09:01:30 | 135:45:59 | 0.19941 | 4.1122 | 1.7996 | 144.38 | 1.7996 | 144.38 | 0 | 0 | 0.00689174 | 552.93 | 0.00689174 | 552.93 | 0 | 0 | 2023-03-09 03:03:18 | 0.00082001 | 2.0771 | 166.6488 | 0 | Close
16311 | 3 | 7 | CC Chg | 09:02:00 | 135:46:29 | 0.1994 | 4.1132 | 1.80126 | 144.52 | 1.80126 | 144.52 | 0 | 0 | 0.00689857 | 553.48 | 0.00689857 | 553.48 | 0 | 0 | 2023-03-09 03:03:48 | 0.00082017 | 1.6619 | 133.3333 | 0 | Close
16312 | 3 | 7 | CC Chg | 09:02:30 | 135:46:59 | 0.19941 | 4.1141 | 1.80292 | 144.65 | 1.80292 | 144.65 | 0 | 0 | 0.00690541 | 554.03 | 0.00690541 | 554.03 | 0 | 0 | 2023-03-09 03:04:18 | 0.00082039 | 1.8463 | 148.1323 | 0 | Close
16313 | 3 | 7 | CC Chg | 09:03:00 | 135:47:29 | 0.19941 | 4.1149 | 1.80458 | 144.78 | 1.80458 | 144.78 | 0 | 0 | 0.00691225 | 554.58 | 0.00691225 | 554.58 | 0 | 0 | 2023-03-09 03:04:48 | 0.00082055 | 2.0773 | 166.6667 | 0 | Close
16314 | 3 | 7 | CC Chg | 09:03:30 | 135:47:59 | 0.1994 | 4.1157 | 1.80625 | 144.92 | 1.80625 | 144.92 | 0 | 0 | 0.00691909 | 555.13 | 0.00691909 | 555.13 | 0 | 0 | 2023-03-09 03:05:18 | 0.00082067 | 2.0771 | 166.6488 | 0 | Close
16315 | 3 | 7 | CC Chg | 09:04:00 | 135:48:29 | 0.19941 | 4.1166 | 1.80791 | 145.05 | 1.80791 | 145.05 | 0 | 0 | 0.00692593 | 555.67 | 0.00692593 | 555.67 | 0 | 0 | 2023-03-09 03:05:48 | 0.00082089 | 1.8465 | 148.1481 | 0 | Close
16316 | 3 | 7 | CC Chg | 09:04:30 | 135:48:59 | 0.19942 | 4.1175 | 1.80957 | 145.18 | 1.80957 | 145.18 | 0 | 0 | 0.00693277 | 556.22 | 0.00693277 | 556.22 | 0 | 0 | 2023-03-09 03:06:18 | 0.00082111 | 1.8463 | 148.1323 | 0 | Close
16317 | 3 | 7 | CC Chg | 09:05:00 | 135:49:29 | 0.1994 | 4.1184 | 1.81123 | 145.32 | 1.81123 | 145.32 | 0 | 0 | 0.00693961 | 556.77 | 0.00693961 | 556.77 | 0 | 0 | 2023-03-09 03:06:48 | 0.00082121 | 1.8465 | 148.1481 | 0 | Close
16318 | 3 | 7 | CC Chg | 09:05:30 | 135:49:59 | 0.19941 | 4.1193 | 1.81289 | 145.45 | 1.81289 | 145.45 | 0 | 0 | 0.00694645 | 557.32 | 0.00694645 | 557.32 | 0 | 0 | 2023-03-09 03:07:18 | 0.00082143 | 1.8463 | 148.1323 | 0 | Close
16319 | 3 | 7 | CC Chg | 09:06:00 | 135:50:29 | 0.19941 | 4.1202 | 1.81455 | 145.58 | 1.81455 | 145.58 | 0 | 0 | 0.0069533 | 557.87 | 0.0069533 | 557.87 | 0 | 0 | 2023-03-09 03:07:48 | 0.00082161 | 1.8463 | 148.1323 | 0 | Close
16320 | 3 | 7 | CC Chg | 09:06:30 | 135:50:59 | 0.1994 | 4.121 | 1.81622 | 145.72 | 1.81622 | 145.72 | 0 | 0 | 0.00696015 | 558.42 | 0.00696015 | 558.42 | 0 | 0 | 2023-03-09 03:08:18 | 0.00082173 | 2.0773 | 166.6667 | 0 | Close
16321 | 3 | 7 | CC Chg | 09:07:00 | 135:51:29 | 0.19944 | 4.1221 | 1.81788 | 145.85 | 1.81788 | 145.85 | 0 | 0 | 0.006967 | 558.97 | 0.006967 | 558.97 | 0 | 0 | 2023-03-09 03:08:48 | 0.00082211 | 1.5108 | 121.2121 | 0 | Close
16322 | 3 | 7 | CC Chg | 09:07:30 | 135:51:59 | 0.19942 | 4.123 | 1.81954 | 145.98 | 1.81954 | 145.98 | 0 | 0 | 0.00697385 | 559.52 | 0.00697385 | 559.52 | 0 | 0 | 2023-03-09 03:09:18 | 0.00082221 | 1.8465 | 148.1481 | 0 | Close
16323 | 3 | 7 | CC Chg | 09:08:00 | 135:52:29 | 0.19942 | 4.1239 | 1.8212 | 146.12 | 1.8212 | 146.12 | 0 | 0 | 0.0069807 | 560.07 | 0.0069807 | 560.07 | 0 | 0 | 2023-03-09 03:09:48 | 0.00082239 | 1.8465 | 148.1481 | 0 | Close
16324 | 3 | 7 | CC Chg | 09:08:30 | 135:52:59 | 0.19944 | 4.1248 | 1.82286 | 146.25 | 1.82286 | 146.25 | 0 | 0 | 0.00698756 | 560.62 | 0.00698756 | 560.62 | 0 | 0 | 2023-03-09 03:10:18 | 0.00082265 | 1.8463 | 148.1323 | 0 | Close
16325 | 3 | 7 | CC Chg | 09:09:00 | 135:53:29 | 0.19943 | 4.1256 | 1.82453 | 146.38 | 1.82453 | 146.38 | 0 | 0 | 0.00699441 | 561.17 | 0.00699441 | 561.17 | 0 | 0 | 2023-03-09 03:10:48 | 0.00082277 | 2.0776 | 166.6845 | 0 | Close
16326 | 3 | 7 | CC Chg | 09:09:30 | 135:53:59 | 0.19944 | 4.1265 | 1.82619 | 146.52 | 1.82619 | 146.52 | 0 | 0 | 0.00700127 | 561.72 | 0.00700127 | 561.72 | 0 | 0 | 2023-03-09 03:11:18 | 0.00082299 | 1.8465 | 148.1481 | 0 | Close
16327 | 3 | 7 | CC Chg | 09:10:00 | 135:54:29 | 0.19943 | 4.1274 | 1.82785 | 146.65 | 1.82785 | 146.65 | 0 | 0 | 0.00700813 | 562.27 | 0.00700813 | 562.27 | 0 | 0 | 2023-03-09 03:11:48 | 0.00082313 | 1.8465 | 148.1481 | 0 | Close
16328 | 3 | 7 | CC Chg | 09:10:30 | 135:54:59 | 0.19943 | 4.1283 | 1.82951 | 146.78 | 1.82951 | 146.78 | 0 | 0 | 0.00701499 | 562.82 | 0.00701499 | 562.82 | 0 | 0 | 2023-03-09 03:12:18 | 0.00082331 | 1.8465 | 148.1481 | 0 | Close
16329 | 3 | 7 | CC Chg | 09:11:00 | 135:55:29 | 0.19943 | 4.1292 | 1.83117 | 146.92 | 1.83117 | 146.92 | 0 | 0 | 0.00702185 | 563.37 | 0.00702185 | 563.37 | 0 | 0 | 2023-03-09 03:12:48 | 0.00082349 | 1.8467 | 148.164 | 0 | Close
16330 | 3 | 7 | CC Chg | 09:11:30 | 135:55:59 | 0.19943 | 4.1301 | 1.83284 | 147.05 | 1.83284 | 147.05 | 0 | 0 | 0.00702871 | 563.92 | 0.00702871 | 563.92 | 0 | 0 | 2023-03-09 03:13:18 | 0.00082367 | 1.8465 | 148.1481 | 0 | Close
16331 | 3 | 7 | CC Chg | 09:12:00 | 135:56:29 | 0.19944 | 4.131 | 1.8345 | 147.18 | 1.8345 | 147.18 | 0 | 0 | 0.00703558 | 564.47 | 0.00703558 | 564.47 | 0 | 0 | 2023-03-09 03:13:48 | 0.00082389 | 1.8465 | 148.1481 | 0 | Close
16332 | 3 | 7 | CC Chg | 09:12:30 | 135:56:59 | 0.19943 | 4.1319 | 1.83616 | 147.32 | 1.83616 | 147.32 | 0 | 0 | 0.00704244 | 565.02 | 0.00704244 | 565.02 | 0 | 0 | 2023-03-09 03:14:18 | 0.00082402 | 1.8467 | 148.164 | 0 | Close
16333 | 3 | 7 | CC Chg | 09:13:00 | 135:57:29 | 0.19942 | 4.1328 | 1.83782 | 147.45 | 1.83782 | 147.45 | 0 | 0 | 0.00704931 | 565.57 | 0.00704931 | 565.57 | 0 | 0 | 2023-03-09 03:14:48 | 0.00082416 | 1.8465 | 148.1481 | 0 | Close
16334 | 3 | 7 | CC Chg | 09:13:30 | 135:57:59 | 0.19942 | 4.1337 | 1.83948 | 147.58 | 1.83948 | 147.58 | 0 | 0 | 0.00705618 | 566.12 | 0.00705618 | 566.12 | 0 | 0 | 2023-03-09 03:15:18 | 0.00082434 | 1.8465 | 148.1481 | 0 | Close
16335 | 3 | 7 | CC Chg | 09:14:00 | 135:58:29 | 0.19944 | 4.1347 | 1.84114 | 147.72 | 1.84114 | 147.72 | 0 | 0 | 0.00706305 | 566.68 | 0.00706305 | 566.68 | 0 | 0 | 2023-03-09 03:15:48 | 0.00082462 | 1.662 | 133.3476 | 0 | Close
16336 | 3 | 7 | CC Chg | 09:14:30 | 135:58:59 | 0.19943 | 4.1356 | 1.84281 | 147.85 | 1.84281 | 147.85 | 0 | 0 | 0.00706992 | 567.23 | 0.00706992 | 567.23 | 0 | 0 | 2023-03-09 03:16:18 | 0.00082476 | 1.8467 | 148.164 | 0 | Close
16337 | 3 | 7 | CC Chg | 09:15:00 | 135:59:29 | 0.19942 | 4.1364 | 1.84447 | 147.98 | 1.84447 | 147.98 | 0 | 0 | 0.0070768 | 567.78 | 0.0070768 | 567.78 | 0 | 0 | 2023-03-09 03:16:48 | 0.00082488 | 2.0771 | 166.6488 | 0 | Close
16338 | 3 | 7 | CC Chg | 09:15:30 | 135:59:59 | 0.19943 | 4.1371 | 1.84613 | 148.12 | 1.84613 | 148.12 | 0 | 0 | 0.00708367 | 568.33 | 0.00708367 | 568.33 | 0 | 0 | 2023-03-09 03:17:18 | 0.00082506 | 2.3741 | 190.4762 | 0 | Close
16339 | 3 | 7 | CC Chg | 09:16:00 | 136:00:29 | 0.19943 | 4.1381 | 1.84779 | 148.25 | 1.84779 | 148.25 | 0 | 0 | 0.00709055 | 568.88 | 0.00709055 | 568.88 | 0 | 0 | 2023-03-09 03:17:48 | 0.00082526 | 1.662 | 133.3476 | 0 | Close
16340 | 3 | 7 | CC Chg | 09:16:30 | 136:00:59 | 0.19943 | 4.139 | 1.84945 | 148.38 | 1.84945 | 148.38 | 0 | 0 | 0.00709743 | 569.43 | 0.00709743 | 569.43 | 0 | 0 | 2023-03-09 03:18:18 | 0.00082544 | 1.8465 | 148.1481 | 0 | Close
16341 | 3 | 7 | CC Chg | 09:17:00 | 136:01:29 | 0.19943 | 4.14 | 1.85112 | 148.52 | 1.85112 | 148.52 | 0 | 0 | 0.00710431 | 569.99 | 0.00710431 | 569.99 | 0 | 0 | 2023-03-09 03:18:48 | 0.00082564 | 1.6619 | 133.3333 | 0 | Close
16342 | 3 | 7 | CC Chg | 09:17:30 | 136:01:59 | 0.19942 | 4.1409 | 1.85278 | 148.65 | 1.85278 | 148.65 | 0 | 0 | 0.00711119 | 570.54 | 0.00711119 | 570.54 | 0 | 0 | 2023-03-09 03:19:18 | 0.00082578 | 1.8467 | 148.164 | 0 | Close
16343 | 3 | 7 | CC Chg | 09:18:00 | 136:02:29 | 0.19942 | 4.1418 | 1.85444 | 148.78 | 1.85444 | 148.78 | 0 | 0 | 0.00711807 | 571.09 | 0.00711807 | 571.09 | 0 | 0 | 2023-03-09 03:19:48 | 0.00082596 | 1.8467 | 148.164 | 0 | Close
16344 | 3 | 7 | CC Chg | 09:18:30 | 136:02:59 | 0.19942 | 4.1427 | 1.8561 | 148.92 | 1.8561 | 148.92 | 0 | 0 | 0.00712495 | 571.64 | 0.00712495 | 571.64 | 0 | 0 | 2023-03-09 03:20:18 | 0.00082614 | 1.8465 | 148.1481 | 0 | Close
16345 | 3 | 7 | CC Chg | 09:19:00 | 136:03:29 | 0.19943 | 4.1436 | 1.85776 | 149.05 | 1.85776 | 149.05 | 0 | 0 | 0.00713184 | 572.2 | 0.00713184 | 572.2 | 0 | 0 | 2023-03-09 03:20:48 | 0.00082636 | 1.8465 | 148.1481 | 0 | Close
16346 | 3 | 7 | CC Chg | 09:19:30 | 136:03:59 | 0.19944 | 4.1445 | 1.85943 | 149.18 | 1.85943 | 149.18 | 0 | 0 | 0.00713873 | 572.75 | 0.00713873 | 572.75 | 0 | 0 | 2023-03-09 03:21:18 | 0.00082658 | 1.8467 | 148.164 | 0 | Close
16347 | 3 | 7 | CC Chg | 09:20:00 | 136:04:29 | 0.19943 | 4.1454 | 1.86109 | 149.32 | 1.86109 | 149.32 | 0 | 0 | 0.00714561 | 573.3 | 0.00714561 | 573.3 | 0 | 0 | 2023-03-09 03:21:48 | 0.00082672 | 1.8465 | 148.1481 | 0 | Close
16348 | 3 | 7 | CC Chg | 09:20:30 | 136:04:59 | 0.19944 | 4.1464 | 1.86275 | 149.45 | 1.86275 | 149.45 | 0 | 0 | 0.00715251 | 573.85 | 0.00715251 | 573.85 | 0 | 0 | 2023-03-09 03:22:18 | 0.00082696 | 1.6619 | 133.3333 | 0 | Close
16349 | 3 | 7 | CC Chg | 09:21:00 | 136:05:29 | 0.19943 | 4.1472 | 1.86441 | 149.58 | 1.86441 | 149.58 | 0 | 0 | 0.0071594 | 574.41 | 0.0071594 | 574.41 | 0 | 0 | 2023-03-09 03:22:48 | 0.00082708 | 2.0776 | 166.6845 | 0 | Close
16350 | 3 | 7 | CC Chg | 09:21:30 | 136:05:59 | 0.19942 | 4.1481 | 1.86607 | 149.72 | 1.86607 | 149.72 | 0 | 0 | 0.00716629 | 574.96 | 0.00716629 | 574.96 | 0 | 0 | 2023-03-09 03:23:18 | 0.00082721 | 1.8465 | 148.1481 | 0 | Close
16351 | 3 | 7 | CC Chg | 09:22:00 | 136:06:29 | 0.19941 | 4.1488 | 1.86774 | 149.85 | 1.86774 | 149.85 | 0 | 0 | 0.00717318 | 575.51 | 0.00717318 | 575.51 | 0 | 0 | 2023-03-09 03:23:48 | 0.00082731 | 2.3736 | 190.4354 | 0 | Close
16352 | 3 | 7 | CC Chg | 09:22:30 | 136:06:59 | 0.19941 | 4.1498 | 1.8694 | 149.98 | 1.8694 | 149.98 | 0 | 0 | 0.00718008 | 576.07 | 0.00718008 | 576.07 | 0 | 0 | 2023-03-09 03:24:18 | 0.00082751 | 1.6619 | 133.3333 | 0 | Close
16353 | 3 | 7 | CC Chg | 09:23:00 | 136:07:29 | 0.19941 | 4.1507 | 1.87106 | 150.12 | 1.87106 | 150.12 | 0 | 0 | 0.00718697 | 576.62 | 0.00718697 | 576.62 | 0 | 0 | 2023-03-09 03:24:48 | 0.00082769 | 1.8463 | 148.1323 | 0 | Close
16354 | 3 | 7 | CC Chg | 09:23:30 | 136:07:59 | 0.1994 | 4.1516 | 1.87272 | 150.25 | 1.87272 | 150.25 | 0 | 0 | 0.00719387 | 577.17 | 0.00719387 | 577.17 | 0 | 0 | 2023-03-09 03:25:18 | 0.00082783 | 1.8463 | 148.1323 | 0 | Close
16355 | 3 | 7 | CC Chg | 09:24:00 | 136:08:29 | 0.19942 | 4.1526 | 1.87438 | 150.38 | 1.87438 | 150.38 | 0 | 0 | 0.00720077 | 577.73 | 0.00720077 | 577.73 | 0 | 0 | 2023-03-09 03:25:48 | 0.00082811 | 1.6617 | 133.3191 | 0 | Close
16356 | 3 | 7 | CC Chg | 09:24:30 | 136:08:59 | 0.19941 | 4.1535 | 1.87604 | 150.52 | 1.87604 | 150.52 | 0 | 0 | 0.00720767 | 578.28 | 0.00720767 | 578.28 | 0 | 0 | 2023-03-09 03:26:18 | 0.00082825 | 1.8465 | 148.1481 | 0 | Close
16357 | 3 | 7 | CC Chg | 09:25:00 | 136:09:29 | 0.1994 | 4.1545 | 1.87771 | 150.65 | 1.87771 | 150.65 | 0 | 0 | 0.00721458 | 578.83 | 0.00721458 | 578.83 | 0 | 0 | 2023-03-09 03:26:48 | 0.00082841 | 1.6615 | 133.3048 | 0 | Close
16358 | 3 | 7 | CC Chg | 09:25:30 | 136:09:59 | 0.1994 | 4.1553 | 1.87937 | 150.78 | 1.87937 | 150.78 | 0 | 0 | 0.00722148 | 579.39 | 0.00722148 | 579.39 | 0 | 0 | 2023-03-09 03:27:18 | 0.00082857 | 2.0773 | 166.6667 | 0 | Close
16359 | 3 | 7 | CC Chg | 09:26:00 | 136:10:29 | 0.19941 | 4.1562 | 1.88103 | 150.92 | 1.88103 | 150.92 | 0 | 0 | 0.00722839 | 579.94 | 0.00722839 | 579.94 | 0 | 0 | 2023-03-09 03:27:48 | 0.00082879 | 1.8463 | 148.1323 | 0 | Close
16360 | 3 | 7 | CC Chg | 09:26:30 | 136:10:59 | 0.19942 | 4.1572 | 1.88269 | 151.05 | 1.88269 | 151.05 | 0 | 0 | 0.00723529 | 580.5 | 0.00723529 | 580.5 | 0 | 0 | 2023-03-09 03:28:18 | 0.00082903 | 1.6617 | 133.3191 | 0 | Close
16361 | 3 | 7 | CC Chg | 09:27:00 | 136:11:29 | 0.19941 | 4.158 | 1.88435 | 151.18 | 1.88435 | 151.18 | 0 | 0 | 0.0072422 | 581.05 | 0.0072422 | 581.05 | 0 | 0 | 2023-03-09 03:28:48 | 0.00082915 | 2.0771 | 166.6488 | 0 | Close
16362 | 3 | 7 | CC Chg | 09:27:30 | 136:11:59 | 0.19941 | 4.1589 | 1.88601 | 151.32 | 1.88601 | 151.32 | 0 | 0 | 0.00724911 | 581.6 | 0.00724911 | 581.6 | 0 | 0 | 2023-03-09 03:29:18 | 0.00082933 | 1.8463 | 148.1323 | 0 | Close
16363 | 3 | 7 | CC Chg | 09:28:00 | 136:12:29 | 0.19941 | 4.1598 | 1.88768 | 151.45 | 1.88768 | 151.45 | 0 | 0 | 0.00725602 | 582.16 | 0.00725602 | 582.16 | 0 | 0 | 2023-03-09 03:29:48 | 0.00082951 | 1.8463 | 148.1323 | 0 | Close
16364 | 3 | 7 | CC Chg | 09:28:30 | 136:12:59 | 0.19939 | 4.1607 | 1.88934 | 151.58 | 1.88934 | 151.58 | 0 | 0 | 0.00726294 | 582.71 | 0.00726294 | 582.71 | 0 | 0 | 2023-03-09 03:30:18 | 0.0008296 | 1.8465 | 148.1481 | 0 | Close
16365 | 3 | 7 | CC Chg | 09:29:00 | 136:13:29 | 0.1994 | 4.1617 | 1.891 | 151.72 | 1.891 | 151.72 | 0 | 0 | 0.00726985 | 583.27 | 0.00726985 | 583.27 | 0 | 0 | 2023-03-09 03:30:48 | 0.00082984 | 1.6617 | 133.3191 | 0 | Close
16366 | 3 | 7 | CC Chg | 09:29:30 | 136:13:59 | 0.19941 | 4.1627 | 1.89266 | 151.85 | 1.89266 | 151.85 | 0 | 0 | 0.00727677 | 583.82 | 0.00727677 | 583.82 | 0 | 0 | 2023-03-09 03:31:18 | 0.00083008 | 1.6615 | 133.3048 | 0 | Close
16367 | 3 | 7 | CC Chg | 09:30:00 | 136:14:29 | 0.19941 | 4.1636 | 1.89432 | 151.98 | 1.89432 | 151.98 | 0 | 0 | 0.00728369 | 584.38 | 0.00728369 | 584.38 | 0 | 0 | 2023-03-09 03:31:48 | 0.00083026 | 1.8465 | 148.1481 | 0 | Close
16368 | 3 | 7 | CC Chg | 09:30:30 | 136:14:59 | 0.1994 | 4.1645 | 1.89598 | 152.12 | 1.89598 | 152.12 | 0 | 0 | 0.0072906 | 584.93 | 0.0072906 | 584.93 | 0 | 0 | 2023-03-09 03:32:18 | 0.0008304 | 1.8463 | 148.1323 | 0 | Close
16369 | 3 | 7 | CC Chg | 09:31:00 | 136:15:29 | 0.19941 | 4.1654 | 1.89765 | 152.25 | 1.89765 | 152.25 | 0 | 0 | 0.00729753 | 585.49 | 0.00729753 | 585.49 | 0 | 0 | 2023-03-09 03:32:48 | 0.00083062 | 1.8463 | 148.1323 | 0 | Close
16370 | 3 | 7 | CC Chg | 09:31:30 | 136:15:59 | 0.1994 | 4.1663 | 1.89931 | 152.38 | 1.89931 | 152.38 | 0 | 0 | 0.00730445 | 586.04 | 0.00730445 | 586.04 | 0 | 0 | 2023-03-09 03:33:18 | 0.00083076 | 1.8463 | 148.1323 | 0 | Close
16371 | 3 | 7 | CC Chg | 09:32:00 | 136:16:29 | 0.1994 | 4.1672 | 1.90097 | 152.52 | 1.90097 | 152.52 | 0 | 0 | 0.00731137 | 586.6 | 0.00731137 | 586.6 | 0 | 0 | 2023-03-09 03:33:48 | 0.00083094 | 1.8463 | 148.1323 | 0 | Close
16372 | 3 | 7 | CC Chg | 09:32:30 | 136:16:59 | 0.19939 | 4.168 | 1.90263 | 152.65 | 1.90263 | 152.65 | 0 | 0 | 0.0073183 | 587.15 | 0.0073183 | 587.15 | 0 | 0 | 2023-03-09 03:34:18 | 0.00083106 | 2.0769 | 166.631 | 0 | Close
16373 | 3 | 7 | CC Chg | 09:33:00 | 136:17:29 | 0.1994 | 4.1689 | 1.90429 | 152.78 | 1.90429 | 152.78 | 0 | 0 | 0.00732522 | 587.71 | 0.00732522 | 587.71 | 0 | 0 | 2023-03-09 03:34:48 | 0.00083128 | 1.8465 | 148.1481 | 0 | Close
16374 | 3 | 7 | CC Chg | 09:33:30 | 136:17:59 | 0.1994 | 4.1699 | 1.90595 | 152.92 | 1.90595 | 152.92 | 0 | 0 | 0.00733215 | 588.27 | 0.00733215 | 588.27 | 0 | 0 | 2023-03-09 03:35:18 | 0.00083148 | 1.6617 | 133.3191 | 0 | Close
16375 | 3 | 7 | CC Chg | 09:34:00 | 136:18:29 | 0.19941 | 4.1709 | 1.90762 | 153.05 | 1.90762 | 153.05 | 0 | 0 | 0.00733908 | 588.82 | 0.00733908 | 588.82 | 0 | 0 | 2023-03-09 03:35:48 | 0.00083172 | 1.6617 | 133.3191 | 0 | Close
16376 | 3 | 7 | CC Chg | 09:34:30 | 136:18:59 | 0.1994 | 4.1718 | 1.90928 | 153.18 | 1.90928 | 153.18 | 0 | 0 | 0.00734601 | 589.38 | 0.00734601 | 589.38 | 0 | 0 | 2023-03-09 03:36:18 | 0.00083186 | 1.8461 | 148.1165 | 0 | Close
16377 | 3 | 7 | CC Chg | 09:35:00 | 136:19:29 | 0.1994 | 4.1727 | 1.91094 | 153.32 | 1.91094 | 153.32 | 0 | 0 | 0.00735295 | 589.93 | 0.00735295 | 589.93 | 0 | 0 | 2023-03-09 03:36:48 | 0.00083204 | 1.8465 | 148.1481 | 0 | Close
16378 | 3 | 7 | CC Chg | 09:35:30 | 136:19:59 | 0.19941 | 4.1738 | 1.9126 | 153.45 | 1.9126 | 153.45 | 0 | 0 | 0.00735988 | 590.49 | 0.00735988 | 590.49 | 0 | 0 | 2023-03-09 03:37:18 | 0.0008323 | 1.5106 | 121.1992 | 0 | Close
16379 | 3 | 7 | CC Chg | 09:36:00 | 136:20:29 | 0.19941 | 4.1747 | 1.91426 | 153.58 | 1.91426 | 153.58 | 0 | 0 | 0.00736682 | 591.05 | 0.00736682 | 591.05 | 0 | 0 | 2023-03-09 03:37:48 | 0.00083248 | 1.8461 | 148.1165 | 0 | Close
16380 | 3 | 7 | CC Chg | 09:36:30 | 136:20:59 | 0.19941 | 4.1756 | 1.91592 | 153.72 | 1.91592 | 153.72 | 0 | 0 | 0.00737376 | 591.6 | 0.00737376 | 591.6 | 0 | 0 | 2023-03-09 03:38:18 | 0.00083266 | 1.8465 | 148.1481 | 0 | Close
16381 | 3 | 7 | CC Chg | 09:37:00 | 136:21:29 | 0.1994 | 4.1764 | 1.91759 | 153.85 | 1.91759 | 153.85 | 0 | 0 | 0.0073807 | 592.16 | 0.0073807 | 592.16 | 0 | 0 | 2023-03-09 03:38:48 | 0.00083277 | 2.0769 | 166.631 | 0 | Close
16382 | 3 | 7 | CC Chg | 09:37:30 | 136:21:59 | 0.19942 | 4.1775 | 1.91925 | 153.98 | 1.91925 | 153.98 | 0 | 0 | 0.00738764 | 592.72 | 0.00738764 | 592.72 | 0 | 0 | 2023-03-09 03:39:18 | 0.00083308 | 1.5108 | 121.2121 | 0 | Close
16383 | 3 | 7 | CC Chg | 09:38:00 | 136:22:29 | 0.1994 | 4.1783 | 1.92091 | 154.12 | 1.92091 | 154.12 | 0 | 0 | 0.00739458 | 593.27 | 0.00739458 | 593.27 | 0 | 0 | 2023-03-09 03:39:48 | 0.00083315 | 2.0769 | 166.631 | 0 | Close
16384 | 3 | 7 | CC Chg | 09:38:30 | 136:22:59 | 0.19941 | 4.1793 | 1.92257 | 154.25 | 1.92257 | 154.25 | 0 | 0 | 0.00740152 | 593.83 | 0.00740152 | 593.83 | 0 | 0 | 2023-03-09 03:40:18 | 0.00083339 | 1.6619 | 133.3333 | 0 | Close
16385 | 3 | 7 | CC Chg | 09:39:00 | 136:23:29 | 0.19939 | 4.1801 | 1.92423 | 154.38 | 1.92423 | 154.38 | 0 | 0 | 0.00740847 | 594.39 | 0.00740847 | 594.39 | 0 | 0 | 2023-03-09 03:40:48 | 0.00083347 | 2.0771 | 166.6488 | 0 | Close
16386 | 3 | 7 | CC Chg | 09:39:30 | 136:23:59 | 0.19942 | 4.1811 | 1.92589 | 154.52 | 1.92589 | 154.52 | 0 | 0 | 0.00741541 | 594.95 | 0.00741541 | 594.95 | 0 | 0 | 2023-03-09 03:41:18 | 0.00083379 | 1.6615 | 133.3048 | 0 | Close
16387 | 3 | 7 | CC Chg | 09:40:00 | 136:24:29 | 0.1994 | 4.182 | 1.92756 | 154.65 | 1.92756 | 154.65 | 0 | 0 | 0.00742236 | 595.5 | 0.00742236 | 595.5 | 0 | 0 | 2023-03-09 03:41:48 | 0.00083389 | 1.8463 | 148.1323 | 0 | Close
16388 | 3 | 7 | CC Chg | 09:40:30 | 136:24:59 | 0.19941 | 4.183 | 1.92922 | 154.78 | 1.92922 | 154.78 | 0 | 0 | 0.00742931 | 596.06 | 0.00742931 | 596.06 | 0 | 0 | 2023-03-09 03:42:18 | 0.00083413 | 1.6619 | 133.3333 | 0 | Close
16389 | 3 | 7 | CC Chg | 09:41:00 | 136:25:29 | 0.19941 | 4.1839 | 1.93088 | 154.92 | 1.93088 | 154.92 | 0 | 0 | 0.00743626 | 596.62 | 0.00743626 | 596.62 | 0 | 0 | 2023-03-09 03:42:48 | 0.00083431 | 1.8461 | 148.1165 | 0 | Close
16390 | 3 | 7 | CC Chg | 09:41:30 | 136:25:59 | 0.1994 | 4.1849 | 1.93254 | 155.05 | 1.93254 | 155.05 | 0 | 0 | 0.00744322 | 597.18 | 0.00744322 | 597.18 | 0 | 0 | 2023-03-09 03:43:18 | 0.00083447 | 1.6619 | 133.3333 | 0 | Close
16391 | 3 | 7 | CC Chg | 09:42:00 | 136:26:29 | 0.19941 | 4.1859 | 1.9342 | 155.18 | 1.9342 | 155.18 | 0 | 0 | 0.00745017 | 597.74 | 0.00745017 | 597.74 | 0 | 0 | 2023-03-09 03:43:48 | 0.00083471 | 1.6617 | 133.3191 | 0 | Close
16392 | 3 | 7 | CC Chg | 09:42:30 | 136:26:59 | 0.19939 | 4.1867 | 1.93586 | 155.32 | 1.93586 | 155.32 | 0 | 0 | 0.00745713 | 598.29 | 0.00745713 | 598.29 | 0 | 0 | 2023-03-09 03:44:18 | 0.00083479 | 2.0771 | 166.6488 | 0 | Close
16393 | 3 | 7 | CC Chg | 09:43:00 | 136:27:29 | 0.19939 | 4.1877 | 1.93753 | 155.45 | 1.93753 | 155.45 | 0 | 0 | 0.00746409 | 598.85 | 0.00746409 | 598.85 | 0 | 0 | 2023-03-09 03:44:48 | 0.00083499 | 1.6615 | 133.3048 | 0 | Close
16394 | 3 | 7 | CC Chg | 09:43:30 | 136:27:59 | 0.19941 | 4.1886 | 1.93919 | 155.58 | 1.93919 | 155.58 | 0 | 0 | 0.00747105 | 599.41 | 0.00747105 | 599.41 | 0 | 0 | 2023-03-09 03:45:18 | 0.00083525 | 1.8465 | 148.1481 | 0 | Close
16395 | 3 | 7 | CC Chg | 09:44:00 | 136:28:29 | 0.19941 | 4.1895 | 1.94085 | 155.72 | 1.94085 | 155.72 | 0 | 0 | 0.00747801 | 599.97 | 0.00747801 | 599.97 | 0 | 0 | 2023-03-09 03:45:48 | 0.00083543 | 1.8463 | 148.1323 | 0 | Close
16396 | 3 | 7 | CC Chg | 09:44:30 | 136:28:59 | 0.19941 | 4.1905 | 1.94251 | 155.85 | 1.94251 | 155.85 | 0 | 0 | 0.00748497 | 600.53 | 0.00748497 | 600.53 | 0 | 0 | 2023-03-09 03:46:18 | 0.00083563 | 1.6617 | 133.3191 | 0 | Close
16397 | 3 | 7 | CC Chg | 09:45:00 | 136:29:29 | 0.19941 | 4.1914 | 1.94417 | 155.98 | 1.94417 | 155.98 | 0 | 0 | 0.00749193 | 601.09 | 0.00749193 | 601.09 | 0 | 0 | 2023-03-09 03:46:48 | 0.00083581 | 1.8463 | 148.1323 | 0 | Close
16398 | 3 | 7 | CC Chg | 09:45:30 | 136:29:59 | 0.19941 | 4.1924 | 1.94584 | 156.12 | 1.94584 | 156.12 | 0 | 0 | 0.0074989 | 601.64 | 0.0074989 | 601.64 | 0 | 0 | 2023-03-09 03:47:18 | 0.00083601 | 1.6619 | 133.3333 | 0 | Close
16399 | 3 | 7 | CC Chg | 09:46:00 | 136:30:29 | 0.19942 | 4.1933 | 1.9475 | 156.25 | 1.9475 | 156.25 | 0 | 0 | 0.00750587 | 602.2 | 0.00750587 | 602.2 | 0 | 0 | 2023-03-09 03:47:48 | 0.00083623 | 1.8463 | 148.1323 | 0 | Close
16400 | 3 | 7 | CC Chg | 09:46:30 | 136:30:59 | 0.19941 | 4.1943 | 1.94916 | 156.38 | 1.94916 | 156.38 | 0 | 0 | 0.00751284 | 602.76 | 0.00751284 | 602.76 | 0 | 0 | 2023-03-09 03:48:18 | 0.00083639 | 1.6617 | 133.3191 | 0 | Close
16401 | 3 | 7 | CC Chg | 09:47:00 | 136:31:29 | 0.1994 | 4.1952 | 1.95082 | 156.52 | 1.95082 | 156.52 | 0 | 0 | 0.00751981 | 603.32 | 0.00751981 | 603.32 | 0 | 0 | 2023-03-09 03:48:48 | 0.00083652 | 1.8463 | 148.1323 | 0 | Close
16402 | 3 | 7 | CC Chg | 09:47:30 | 136:31:59 | 0.19942 | 4.1963 | 1.95248 | 156.65 | 1.95248 | 156.65 | 0 | 0 | 0.00752678 | 603.88 | 0.00752678 | 603.88 | 0 | 0 | 2023-03-09 03:49:18 | 0.00083683 | 1.5109 | 121.2251 | 0 | Close
16403 | 3 | 7 | CC Chg | 09:48:00 | 136:32:29 | 0.19941 | 4.1972 | 1.95414 | 156.78 | 1.95414 | 156.78 | 0 | 0 | 0.00753375 | 604.44 | 0.00753375 | 604.44 | 0 | 0 | 2023-03-09 03:49:48 | 0.00083696 | 1.8461 | 148.1165 | 0 | Close
16404 | 3 | 7 | CC Chg | 09:48:30 | 136:32:59 | 0.19941 | 4.1981 | 1.95581 | 156.92 | 1.95581 | 156.92 | 0 | 0 | 0.00754073 | 605 | 0.00754073 | 605 | 0 | 0 | 2023-03-09 03:50:18 | 0.00083714 | 1.8465 | 148.1481 | 0 | Close
16405 | 3 | 7 | CC Chg | 09:49:00 | 136:33:29 | 0.19941 | 4.199 | 1.95747 | 157.05 | 1.95747 | 157.05 | 0 | 0 | 0.0075477 | 605.56 | 0.0075477 | 605.56 | 0 | 0 | 2023-03-09 03:50:48 | 0.00083732 | 1.8463 | 148.1323 | 0 | Close
16406 | 3 | 7 | CC Chg | 09:49:30 | 136:33:59 | 0.19941 | 4.1999 | 1.95913 | 157.18 | 1.95913 | 157.18 | 0 | 0 | 0.00755468 | 606.12 | 0.00755468 | 606.12 | 0 | 0 | 2023-03-09 03:51:18 | 0.0008375 | 1.8463 | 148.1323 | 0 | Close
16407 | 3 | 7 | CC Chg | 09:50:00 | 136:34:29 | 0.19942 | 4.2008 | 1.96079 | 157.32 | 1.96079 | 157.32 | 0 | 0 | 0.00756166 | 606.68 | 0.00756166 | 606.68 | 0 | 0 | 2023-03-09 03:51:48 | 0.00083772 | 1.8463 | 148.1323 | 0 | Close
16408 | 3 | 7 | CC Chg | 09:50:30 | 136:34:59 | 0.19939 | 4.2017 | 1.96245 | 157.45 | 1.96245 | 157.45 | 0 | 0 | 0.00756864 | 607.24 | 0.00756864 | 607.24 | 0 | 0 | 2023-03-09 03:52:18 | 0.00083778 | 1.8463 | 148.1323 | 0 | Close
16409 | 3 | 7 | CC Chg | 09:51:00 | 136:35:29 | 0.19941 | 4.2027 | 1.96411 | 157.58 | 1.96411 | 157.58 | 0 | 0 | 0.00757563 | 607.8 | 0.00757563 | 607.8 | 0 | 0 | 2023-03-09 03:52:48 | 0.00083806 | 1.6617 | 133.3191 | 0 | Close
16410 | 3 | 7 | CC Chg | 09:51:30 | 136:35:59 | 0.19941 | 4.2037 | 1.96578 | 157.72 | 1.96578 | 157.72 | 0 | 0 | 0.00758261 | 608.36 | 0.00758261 | 608.36 | 0 | 0 | 2023-03-09 03:53:18 | 0.00083826 | 1.6619 | 133.3333 | 0 | Close
16411 | 3 | 7 | CC Chg | 09:52:00 | 136:36:29 | 0.19941 | 4.2047 | 1.96744 | 157.85 | 1.96744 | 157.85 | 0 | 0 | 0.0075896 | 608.92 | 0.0075896 | 608.92 | 0 | 0 | 2023-03-09 03:53:48 | 0.00083846 | 1.6617 | 133.3191 | 0 | Close
16412 | 3 | 7 | CC Chg | 09:52:30 | 136:36:59 | 0.1994 | 4.2056 | 1.9691 | 157.98 | 1.9691 | 157.98 | 0 | 0 | 0.00759659 | 609.48 | 0.00759659 | 609.48 | 0 | 0 | 2023-03-09 03:54:18 | 0.0008386 | 1.8465 | 148.1481 | 0 | Close
16413 | 3 | 7 | CC Chg | 09:53:00 | 136:37:29 | 0.19942 | 4.2065 | 1.97076 | 158.12 | 1.97076 | 158.12 | 0 | 0 | 0.00760358 | 610.04 | 0.00760358 | 610.04 | 0 | 0 | 2023-03-09 03:54:48 | 0.00083886 | 1.8463 | 148.1323 | 0 | Close
16414 | 3 | 7 | CC Chg | 09:53:30 | 136:37:59 | 0.19941 | 4.2076 | 1.97242 | 158.25 | 1.97242 | 158.25 | 0 | 0 | 0.00761057 | 610.6 | 0.00761057 | 610.6 | 0 | 0 | 2023-03-09 03:55:18 | 0.00083904 | 1.5106 | 121.1992 | 0 | Close
16415 | 3 | 7 | CC Chg | 09:54:00 | 136:38:29 | 0.19941 | 4.2084 | 1.97408 | 158.38 | 1.97408 | 158.38 | 0 | 0 | 0.00761756 | 611.16 | 0.00761756 | 611.16 | 0 | 0 | 2023-03-09 03:55:48 | 0.0008392 | 2.0771 | 166.6488 | 0 | Close
16416 | 3 | 7 | CC Chg | 09:54:30 | 136:38:59 | 0.1994 | 4.2094 | 1.97575 | 158.52 | 1.97575 | 158.52 | 0 | 0 | 0.00762455 | 611.73 | 0.00762455 | 611.73 | 0 | 0 | 2023-03-09 03:56:18 | 0.00083935 | 1.6617 | 133.3191 | 0 | Close
16417 | 3 | 7 | CC Chg | 09:55:00 | 136:39:29 | 0.19941 | 4.2103 | 1.97741 | 158.65 | 1.97741 | 158.65 | 0 | 0 | 0.00763155 | 612.29 | 0.00763155 | 612.29 | 0 | 0 | 2023-03-09 03:56:48 | 0.00083958 | 1.8463 | 148.1323 | 0 | Close
16418 | 3 | 7 | CC Chg | 09:55:30 | 136:39:59 | 0.19941 | 4.2113 | 1.97907 | 158.78 | 1.97907 | 158.78 | 0 | 0 | 0.00763855 | 612.85 | 0.00763855 | 612.85 | 0 | 0 | 2023-03-09 03:57:18 | 0.00083978 | 1.6619 | 133.3333 | 0 | Close
16419 | 3 | 7 | CC Chg | 09:56:00 | 136:40:29 | 0.1994 | 4.2122 | 1.98073 | 158.92 | 1.98073 | 158.92 | 0 | 0 | 0.00764554 | 613.41 | 0.00764554 | 613.41 | 0 | 0 | 2023-03-09 03:57:48 | 0.00083991 | 1.8463 | 148.1323 | 0 | Close
16420 | 3 | 7 | CC Chg | 09:56:30 | 136:40:59 | 0.19941 | 4.2131 | 1.98239 | 159.05 | 1.98239 | 159.05 | 0 | 0 | 0.00765255 | 613.97 | 0.00765255 | 613.97 | 0 | 0 | 2023-03-09 03:58:18 | 0.00084013 | 1.8463 | 148.1323 | 0 | Close
16421 | 3 | 7 | CC Chg | 09:57:00 | 136:41:29 | 0.1994 | 4.2141 | 1.98406 | 159.18 | 1.98406 | 159.18 | 0 | 0 | 0.00765955 | 614.53 | 0.00765955 | 614.53 | 0 | 0 | 2023-03-09 03:58:48 | 0.00084029 | 1.6619 | 133.3333 | 0 | Close
16422 | 3 | 7 | CC Chg | 09:57:30 | 136:41:59 | 0.19939 | 4.215 | 1.98572 | 159.32 | 1.98572 | 159.32 | 0 | 0 | 0.00766655 | 615.1 | 0.00766655 | 615.1 | 0 | 0 | 2023-03-09 03:59:18 | 0.00084043 | 1.8463 | 148.1323 | 0 | Close
16423 | 3 | 7 | CC Chg | 09:58:00 | 136:42:29 | 0.19939 | 4.216 | 1.98738 | 159.45 | 1.98738 | 159.45 | 0 | 0 | 0.00767356 | 615.66 | 0.00767356 | 615.66 | 0 | 0 | 2023-03-09 03:59:48 | 0.00084063 | 1.6619 | 133.3333 | 0 | Close
16424 | 3 | 7 | CC Chg | 09:58:30 | 136:42:59 | 0.1994 | 4.217 | 1.98904 | 159.58 | 1.98904 | 159.58 | 0 | 0 | 0.00768056 | 616.22 | 0.00768056 | 616.22 | 0 | 0 | 2023-03-09 04:00:18 | 0.00084087 | 1.6615 | 133.3048 | 0 | Close
16425 | 3 | 7 | CC Chg | 09:59:00 | 136:43:29 | 0.1994 | 4.2179 | 1.9907 | 159.72 | 1.9907 | 159.72 | 0 | 0 | 0.00768757 | 616.78 | 0.00768757 | 616.78 | 0 | 0 | 2023-03-09 04:00:48 | 0.00084105 | 1.8465 | 148.1481 | 0 | Close
16426 | 3 | 7 | CC Chg | 09:59:30 | 136:43:59 | 0.19942 | 4.2189 | 1.99236 | 159.85 | 1.99236 | 159.85 | 0 | 0 | 0.00769458 | 617.34 | 0.00769458 | 617.34 | 0 | 0 | 2023-03-09 04:01:18 | 0.00084133 | 1.6617 | 133.3191 | 0 | Close
16427 | 3 | 7 | CC Chg | 10:00:00 | 136:44:29 | 0.19941 | 4.2198 | 1.99403 | 159.98 | 1.99403 | 159.98 | 0 | 0 | 0.00770159 | 617.91 | 0.00770159 | 617.91 | 0 | 0 | 2023-03-09 04:01:48 | 0.00084147 | 1.8461 | 148.1165 | 0 | Close
16428 | 3 | 7 | CC Chg | 10:00:30 | 136:44:59 | 0.1994 | 4.2207 | 1.99569 | 160.12 | 1.99569 | 160.12 | 0 | 0 | 0.0077086 | 618.47 | 0.0077086 | 618.47 | 0 | 0 | 2023-03-09 04:02:18 | 0.00084161 | 1.8463 | 148.1323 | 0 | Close
16429 | 3 | 7 | CC Chg | 10:01:00 | 136:45:29 | 0.19942 | 4.2218 | 1.99735 | 160.25 | 1.99735 | 160.25 | 0 | 0 | 0.00771562 | 619.03 | 0.00771562 | 619.03 | 0 | 0 | 2023-03-09 04:02:48 | 0.00084191 | 1.5106 | 121.1992 | 0 | Close
16430 | 3 | 7 | CC Chg | 10:01:30 | 136:45:59 | 0.19941 | 4.2227 | 1.99901 | 160.38 | 1.99901 | 160.38 | 0 | 0 | 0.00772263 | 619.6 | 0.00772263 | 619.6 | 0 | 0 | 2023-03-09 04:03:18 | 0.00084205 | 1.8465 | 148.1481 | 0 | Close
16431 | 3 | 7 | CC Chg | 10:02:00 | 136:46:29 | 0.19939 | 4.2236 | 2.00067 | 160.52 | 2.00067 | 160.52 | 0 | 0 | 0.00772965 | 620.16 | 0.00772965 | 620.16 | 0 | 0 | 2023-03-09 04:03:48 | 0.00084214 | 1.8461 | 148.1165 | 0 | Close
16432 | 3 | 7 | CC Chg | 10:02:30 | 136:46:59 | 0.1994 | 4.2246 | 2.00233 | 160.65 | 2.00233 | 160.65 | 0 | 0 | 0.00773667 | 620.72 | 0.00773667 | 620.72 | 0 | 0 | 2023-03-09 04:04:18 | 0.00084239 | 1.6619 | 133.3333 | 0 | Close
16433 | 3 | 7 | CC Chg | 10:03:00 | 136:47:29 | 0.1994 | 4.2254 | 2.004 | 160.78 | 2.004 | 160.78 | 0 | 0 | 0.00774369 | 621.28 | 0.00774369 | 621.28 | 0 | 0 | 2023-03-09 04:04:48 | 0.00084254 | 2.0771 | 166.6488 | 0 | Close
16434 | 3 | 7 | CC Chg | 10:03:30 | 136:47:59 | 0.1994 | 4.2264 | 2.00566 | 160.92 | 2.00566 | 160.92 | 0 | 0 | 0.00775071 | 621.85 | 0.00775071 | 621.85 | 0 | 0 | 2023-03-09 04:05:18 | 0.00084274 | 1.6617 | 133.3191 | 0 | Close
16435 | 3 | 7 | CC Chg | 10:04:00 | 136:48:29 | 0.1994 | 4.2274 | 2.00732 | 161.05 | 2.00732 | 161.05 | 0 | 0 | 0.00775774 | 622.41 | 0.00775774 | 622.41 | 0 | 0 | 2023-03-09 04:05:48 | 0.00084294 | 1.6617 | 133.3191 | 0 | Close
16436 | 3 | 7 | CC Chg | 10:04:30 | 136:48:59 | 0.1994 | 4.2284 | 2.00898 | 161.18 | 2.00898 | 161.18 | 0 | 0 | 0.00776476 | 622.98 | 0.00776476 | 622.98 | 0 | 0 | 2023-03-09 04:06:18 | 0.00084314 | 1.6617 | 133.3191 | 0 | Close
16437 | 3 | 7 | CC Chg | 10:05:00 | 136:49:29 | 0.1994 | 4.2294 | 2.01064 | 161.32 | 2.01064 | 161.32 | 0 | 0 | 0.00777179 | 623.54 | 0.00777179 | 623.54 | 0 | 0 | 2023-03-09 04:06:48 | 0.00084334 | 1.6617 | 133.3191 | 0 | Close
16438 | 3 | 7 | CC Chg | 10:05:30 | 136:49:59 | 0.19939 | 4.2303 | 2.0123 | 161.45 | 2.0123 | 161.45 | 0 | 0 | 0.00777882 | 624.1 | 0.00777882 | 624.1 | 0 | 0 | 2023-03-09 04:07:18 | 0.00084348 | 1.8463 | 148.1323 | 0 | Close
16439 | 3 | 7 | CC Chg | 10:06:00 | 136:50:29 | 0.19941 | 4.2313 | 2.01397 | 161.58 | 2.01397 | 161.58 | 0 | 0 | 0.00778585 | 624.67 | 0.00778585 | 624.67 | 0 | 0 | 2023-03-09 04:07:48 | 0.00084376 | 1.6613 | 133.2905 | 0 | Close
16440 | 3 | 7 | CC Chg | 10:06:30 | 136:50:59 | 0.1994 | 4.2323 | 2.01563 | 161.72 | 2.01563 | 161.72 | 0 | 0 | 0.00779288 | 625.23 | 0.00779288 | 625.23 | 0 | 0 | 2023-03-09 04:08:18 | 0.00084392 | 1.6619 | 133.3333 | 0 | Close
16441 | 3 | 7 | CC Chg | 10:07:00 | 136:51:29 | 0.1994 | 4.2332 | 2.01729 | 161.85 | 2.01729 | 161.85 | 0 | 0 | 0.00779992 | 625.8 | 0.00779992 | 625.8 | 0 | 0 | 2023-03-09 04:08:48 | 0.0008441 | 1.8463 | 148.1323 | 0 | Close
16442 | 3 | 7 | CC Chg | 10:07:30 | 136:51:59 | 0.19942 | 4.2341 | 2.01895 | 161.98 | 2.01895 | 161.98 | 0 | 0 | 0.00780695 | 626.36 | 0.00780695 | 626.36 | 0 | 0 | 2023-03-09 04:09:18 | 0.00084436 | 1.8463 | 148.1323 | 0 | Close
16443 | 3 | 7 | CC Chg | 10:08:00 | 136:52:29 | 0.19939 | 4.2351 | 2.02061 | 162.12 | 2.02061 | 162.12 | 0 | 0 | 0.00781399 | 626.92 | 0.00781399 | 626.92 | 0 | 0 | 2023-03-09 04:09:48 | 0.00084444 | 1.6617 | 133.3191 | 0 | Close
16444 | 3 | 7 | CC Chg | 10:08:30 | 136:52:59 | 0.1994 | 4.2361 | 2.02227 | 162.25 | 2.02227 | 162.25 | 0 | 0 | 0.00782103 | 627.49 | 0.00782103 | 627.49 | 0 | 0 | 2023-03-09 04:10:18 | 0.00084468 | 1.6617 | 133.3191 | 0 | Close
16445 | 3 | 7 | CC Chg | 10:09:00 | 136:53:29 | 0.1994 | 4.237 | 2.02394 | 162.38 | 2.02394 | 162.38 | 0 | 0 | 0.00782806 | 628.05 | 0.00782806 | 628.05 | 0 | 0 | 2023-03-09 04:10:48 | 0.00084486 | 1.8465 | 148.1481 | 0 | Close
16446 | 3 | 7 | CC Chg | 10:09:30 | 136:53:59 | 0.1994 | 4.238 | 2.0256 | 162.52 | 2.0256 | 162.52 | 0 | 0 | 0.00783511 | 628.62 | 0.00783511 | 628.62 | 0 | 0 | 2023-03-09 04:11:18 | 0.00084506 | 1.6617 | 133.3191 | 0 | Close
16447 | 3 | 7 | CC Chg | 10:10:00 | 136:54:29 | 0.19941 | 4.239 | 2.02726 | 162.65 | 2.02726 | 162.65 | 0 | 0 | 0.00784215 | 629.18 | 0.00784215 | 629.18 | 0 | 0 | 2023-03-09 04:11:48 | 0.0008453 | 1.6615 | 133.3048 | 0 | Close
16448 | 3 | 7 | CC Chg | 10:10:30 | 136:54:59 | 0.19939 | 4.2399 | 2.02892 | 162.78 | 2.02892 | 162.78 | 0 | 0 | 0.00784919 | 629.75 | 0.00784919 | 629.75 | 0 | 0 | 2023-03-09 04:12:18 | 0.00084539 | 1.8463 | 148.1323 | 0 | Close
16449 | 3 | 7 | CC Chg | 10:11:00 | 136:55:29 | 0.1994 | 4.241 | 2.03058 | 162.92 | 2.03058 | 162.92 | 0 | 0 | 0.00785624 | 630.31 | 0.00785624 | 630.31 | 0 | 0 | 2023-03-09 04:12:48 | 0.00084566 | 1.5106 | 121.1992 | 0 | Close
16450 | 3 | 7 | CC Chg | 10:11:30 | 136:55:59 | 0.1994 | 4.242 | 2.03224 | 163.05 | 2.03224 | 163.05 | 0 | 0 | 0.00786329 | 630.88 | 0.00786329 | 630.88 | 0 | 0 | 2023-03-09 04:13:18 | 0.00084585 | 1.6617 | 133.3191 | 0 | Close
16451 | 3 | 7 | CC Chg | 10:12:00 | 136:56:29 | 0.19941 | 4.243 | 2.03391 | 163.18 | 2.03391 | 163.18 | 0 | 0 | 0.00787034 | 631.45 | 0.00787034 | 631.45 | 0 | 0 | 2023-03-09 04:13:48 | 0.0008461 | 1.6617 | 133.3191 | 0 | Close
16452 | 3 | 7 | CC Chg | 10:12:30 | 136:56:59 | 0.1994 | 4.2438 | 2.03557 | 163.32 | 2.03557 | 163.32 | 0 | 0 | 0.00787739 | 632.01 | 0.00787739 | 632.01 | 0 | 0 | 2023-03-09 04:14:18 | 0.00084621 | 2.0771 | 166.6488 | 0 | Close
16453 | 3 | 7 | CC Chg | 10:13:00 | 136:57:29 | 0.19941 | 4.2448 | 2.03723 | 163.45 | 2.03723 | 163.45 | 0 | 0 | 0.00788444 | 632.58 | 0.00788444 | 632.58 | 0 | 0 | 2023-03-09 04:14:48 | 0.00084646 | 1.6619 | 133.3333 | 0 | Close
16454 | 3 | 7 | CC Chg | 10:13:30 | 136:57:59 | 0.19941 | 4.2457 | 2.03889 | 163.58 | 2.03889 | 163.58 | 0 | 0 | 0.0078915 | 633.14 | 0.0078915 | 633.14 | 0 | 0 | 2023-03-09 04:15:18 | 0.00084664 | 1.8461 | 148.1165 | 0 | Close
16455 | 3 | 7 | CC Chg | 10:14:00 | 136:58:29 | 0.19941 | 4.2466 | 2.04055 | 163.72 | 2.04055 | 163.72 | 0 | 0 | 0.00789855 | 633.71 | 0.00789855 | 633.71 | 0 | 0 | 2023-03-09 04:15:48 | 0.00084681 | 1.8465 | 148.1481 | 0 | Close
16456 | 3 | 7 | CC Chg | 10:14:30 | 136:58:59 | 0.1994 | 4.2477 | 2.04221 | 163.85 | 2.04221 | 163.85 | 0 | 0 | 0.00790561 | 634.28 | 0.00790561 | 634.28 | 0 | 0 | 2023-03-09 04:16:18 | 0.00084699 | 1.5106 | 121.1992 | 0 | Close
16457 | 3 | 7 | CC Chg | 10:15:00 | 136:59:29 | 0.19941 | 4.2486 | 2.04388 | 163.98 | 2.04388 | 163.98 | 0 | 0 | 0.00791267 | 634.84 | 0.00791267 | 634.84 | 0 | 0 | 2023-03-09 04:16:48 | 0.00084721 | 1.8463 | 148.1323 | 0 | Close
16458 | 3 | 7 | CC Chg | 10:15:30 | 136:59:59 | 0.19941 | 4.2496 | 2.04554 | 164.12 | 2.04554 | 164.12 | 0 | 0 | 0.00791973 | 635.41 | 0.00791973 | 635.41 | 0 | 0 | 2023-03-09 04:17:18 | 0.00084741 | 1.6617 | 133.3191 | 0 | Close
16459 | 3 | 7 | CC Chg | 10:16:00 | 137:00:29 | 0.1994 | 4.2506 | 2.0472 | 164.25 | 2.0472 | 164.25 | 0 | 0 | 0.00792679 | 635.97 | 0.00792679 | 635.97 | 0 | 0 | 2023-03-09 04:17:48 | 0.00084757 | 1.6619 | 133.3333 | 0 | Close
16460 | 3 | 7 | CC Chg | 10:16:30 | 137:00:59 | 0.1994 | 4.2516 | 2.04886 | 164.38 | 2.04886 | 164.38 | 0 | 0 | 0.00793386 | 636.54 | 0.00793386 | 636.54 | 0 | 0 | 2023-03-09 04:18:18 | 0.00084777 | 1.6615 | 133.3048 | 0 | Close
16461 | 3 | 7 | CC Chg | 10:17:00 | 137:01:29 | 0.19941 | 4.2525 | 2.05052 | 164.52 | 2.05052 | 164.52 | 0 | 0 | 0.00794092 | 637.11 | 0.00794092 | 637.11 | 0 | 0 | 2023-03-09 04:18:48 | 0.00084799 | 1.8465 | 148.1481 | 0 | Close
16462 | 3 | 7 | CC Chg | 10:17:30 | 137:01:59 | 0.1994 | 4.2535 | 2.05218 | 164.65 | 2.05218 | 164.65 | 0 | 0 | 0.00794799 | 637.68 | 0.00794799 | 637.68 | 0 | 0 | 2023-03-09 04:19:18 | 0.00084815 | 1.6617 | 133.3191 | 0 | Close
16463 | 3 | 7 | CC Chg | 10:18:00 | 137:02:29 | 0.19941 | 4.2545 | 2.05385 | 164.78 | 2.05385 | 164.78 | 0 | 0 | 0.00795506 | 638.24 | 0.00795506 | 638.24 | 0 | 0 | 2023-03-09 04:19:48 | 0.00084839 | 1.6617 | 133.3191 | 0 | Close
16464 | 3 | 7 | CC Chg | 10:18:30 | 137:02:59 | 0.19941 | 4.2554 | 2.05551 | 164.92 | 2.05551 | 164.92 | 0 | 0 | 0.00796213 | 638.81 | 0.00796213 | 638.81 | 0 | 0 | 2023-03-09 04:20:18 | 0.00084857 | 1.8463 | 148.1323 | 0 | Close
16465 | 3 | 7 | CC Chg | 10:19:00 | 137:03:29 | 0.1994 | 4.2563 | 2.05717 | 165.05 | 2.05717 | 165.05 | 0 | 0 | 0.0079692 | 639.38 | 0.0079692 | 639.38 | 0 | 0 | 2023-03-09 04:20:48 | 0.00084871 | 1.8465 | 148.1481 | 0 | Close
16466 | 3 | 7 | CC Chg | 10:19:30 | 137:03:59 | 0.19941 | 4.2573 | 2.05883 | 165.18 | 2.05883 | 165.18 | 0 | 0 | 0.00797628 | 639.95 | 0.00797628 | 639.95 | 0 | 0 | 2023-03-09 04:21:18 | 0.00084895 | 1.6615 | 133.3048 | 0 | Close
16467 | 3 | 7 | CC Chg | 10:20:00 | 137:04:29 | 0.19941 | 4.2582 | 2.06049 | 165.32 | 2.06049 | 165.32 | 0 | 0 | 0.00798335 | 640.51 | 0.00798335 | 640.51 | 0 | 0 | 2023-03-09 04:21:48 | 0.00084913 | 1.8463 | 148.1323 | 0 | Close
16468 | 3 | 7 | CC Chg | 10:20:30 | 137:04:59 | 0.19939 | 4.2592 | 2.06215 | 165.45 | 2.06215 | 165.45 | 0 | 0 | 0.00799043 | 641.08 | 0.00799043 | 641.08 | 0 | 0 | 2023-03-09 04:22:18 | 0.00084924 | 1.6617 | 133.3191 | 0 | Close
16469 | 3 | 7 | CC Chg | 10:21:00 | 137:05:29 | 0.19941 | 4.2603 | 2.06382 | 165.58 | 2.06382 | 165.58 | 0 | 0 | 0.00799751 | 641.65 | 0.00799751 | 641.65 | 0 | 0 | 2023-03-09 04:22:48 | 0.00084955 | 1.5106 | 121.1992 | 0 | Close
16470 | 3 | 7 | CC Chg | 10:21:30 | 137:05:59 | 0.19941 | 4.2613 | 2.06548 | 165.72 | 2.06548 | 165.72 | 0 | 0 | 0.00800459 | 642.22 | 0.00800459 | 642.22 | 0 | 0 | 2023-03-09 04:23:18 | 0.00084975 | 1.6617 | 133.3191 | 0 | Close
16471 | 3 | 7 | CC Chg | 10:22:00 | 137:06:29 | 0.19942 | 4.2622 | 2.06714 | 165.85 | 2.06714 | 165.85 | 0 | 0 | 0.00801167 | 642.78 | 0.00801167 | 642.78 | 0 | 0 | 2023-03-09 04:23:48 | 0.00084997 | 1.8467 | 148.164 | 0 | Close
16472 | 3 | 7 | CC Chg | 10:22:30 | 137:06:59 | 0.19942 | 4.2633 | 2.0688 | 165.98 | 2.0688 | 165.98 | 0 | 0 | 0.00801875 | 643.35 | 0.00801875 | 643.35 | 0 | 0 | 2023-03-09 04:24:18 | 0.00085019 | 1.5106 | 121.1992 | 0 | Close
16473 | 3 | 7 | CC Chg | 10:23:00 | 137:07:29 | 0.19943 | 4.2642 | 2.07046 | 166.12 | 2.07046 | 166.12 | 0 | 0 | 0.00802584 | 643.92 | 0.00802584 | 643.92 | 0 | 0 | 2023-03-09 04:24:48 | 0.00085041 | 1.8463 | 148.1323 | 0 | Close
16474 | 3 | 7 | CC Chg | 10:23:30 | 137:07:59 | 0.19941 | 4.2652 | 2.07213 | 166.25 | 2.07213 | 166.25 | 0 | 0 | 0.00803292 | 644.49 | 0.00803292 | 644.49 | 0 | 0 | 2023-03-09 04:25:18 | 0.00085052 | 1.6617 | 133.3191 | 0 | Close
16475 | 3 | 7 | CC Chg | 10:24:00 | 137:08:29 | 0.1994 | 4.2661 | 2.07379 | 166.38 | 2.07379 | 166.38 | 0 | 0 | 0.00804001 | 645.06 | 0.00804001 | 645.06 | 0 | 0 | 2023-03-09 04:25:48 | 0.00085066 | 1.8465 | 148.1481 | 0 | Close
16476 | 3 | 7 | CC Chg | 10:24:30 | 137:08:59 | 0.19941 | 4.2671 | 2.07545 | 166.52 | 2.07545 | 166.52 | 0 | 0 | 0.0080471 | 645.63 | 0.0080471 | 645.63 | 0 | 0 | 2023-03-09 04:26:18 | 0.0008509 | 1.6617 | 133.3191 | 0 | Close
16477 | 3 | 7 | CC Chg | 10:25:00 | 137:09:29 | 0.1994 | 4.268 | 2.07711 | 166.65 | 2.07711 | 166.65 | 0 | 0 | 0.00805419 | 646.2 | 0.00805419 | 646.2 | 0 | 0 | 2023-03-09 04:26:48 | 0.00085104 | 1.8463 | 148.1323 | 0 | Close
16478 | 3 | 7 | CC Chg | 10:25:30 | 137:09:59 | 0.1994 | 4.269 | 2.07877 | 166.78 | 2.07877 | 166.78 | 0 | 0 | 0.00806129 | 646.77 | 0.00806129 | 646.77 | 0 | 0 | 2023-03-09 04:27:18 | 0.00085124 | 1.6617 | 133.3191 | 0 | Close
16479 | 3 | 7 | CC Chg | 10:26:00 | 137:10:29 | 0.1994 | 4.2699 | 2.08043 | 166.92 | 2.08043 | 166.92 | 0 | 0 | 0.00806838 | 647.33 | 0.00806838 | 647.33 | 0 | 0 | 2023-03-09 04:27:48 | 0.00085142 | 1.8463 | 148.1323 | 0 | Close
16480 | 3 | 7 | CC Chg | 10:26:30 | 137:10:59 | 0.1994 | 4.2709 | 2.0821 | 167.05 | 2.0821 | 167.05 | 0 | 0 | 0.00807548 | 647.9 | 0.00807548 | 647.9 | 0 | 0 | 2023-03-09 04:28:18 | 0.00085162 | 1.6617 | 133.3191 | 0 | Close
16481 | 3 | 7 | CC Chg | 10:27:00 | 137:11:29 | 0.19941 | 4.2719 | 2.08376 | 167.18 | 2.08376 | 167.18 | 0 | 0 | 0.00808258 | 648.47 | 0.00808258 | 648.47 | 0 | 0 | 2023-03-09 04:28:48 | 0.00085186 | 1.6619 | 133.3333 | 0 | Close
16482 | 3 | 7 | CC Chg | 10:27:30 | 137:11:59 | 0.19942 | 4.2729 | 2.08542 | 167.32 | 2.08542 | 167.32 | 0 | 0 | 0.00808967 | 649.04 | 0.00808967 | 649.04 | 0 | 0 | 2023-03-09 04:29:18 | 0.0008521 | 1.6615 | 133.3048 | 0 | Close
16483 | 3 | 7 | CC Chg | 10:28:00 | 137:12:29 | 0.19939 | 4.2739 | 2.08708 | 167.45 | 2.08708 | 167.45 | 0 | 0 | 0.00809678 | 649.61 | 0.00809678 | 649.61 | 0 | 0 | 2023-03-09 04:29:48 | 0.00085217 | 1.6619 | 133.3333 | 0 | Close
16484 | 3 | 7 | CC Chg | 10:28:30 | 137:12:59 | 0.1994 | 4.2749 | 2.08874 | 167.58 | 2.08874 | 167.58 | 0 | 0 | 0.00810388 | 650.18 | 0.00810388 | 650.18 | 0 | 0 | 2023-03-09 04:30:18 | 0.00085242 | 1.6617 | 133.3191 | 0 | Close
16485 | 3 | 7 | CC Chg | 10:29:00 | 137:13:29 | 0.1994 | 4.276 | 2.0904 | 167.72 | 2.0904 | 167.72 | 0 | 0 | 0.00811098 | 650.75 | 0.00811098 | 650.75 | 0 | 0 | 2023-03-09 04:30:48 | 0.00085263 | 1.5106 | 121.1992 | 0 | Close
16486 | 3 | 7 | CC Chg | 10:29:30 | 137:13:59 | 0.1994 | 4.2769 | 2.09207 | 167.85 | 2.09207 | 167.85 | 0 | 0 | 0.00811809 | 651.32 | 0.00811809 | 651.32 | 0 | 0 | 2023-03-09 04:31:18 | 0.00085281 | 1.8463 | 148.1323 | 0 | Close
16487 | 3 | 7 | CC Chg | 10:30:00 | 137:14:29 | 0.1994 | 4.2779 | 2.09373 | 167.98 | 2.09373 | 167.98 | 0 | 0 | 0.0081252 | 651.89 | 0.0081252 | 651.89 | 0 | 0 | 2023-03-09 04:31:48 | 0.00085301 | 1.6619 | 133.3333 | 0 | Close
16488 | 3 | 7 | CC Chg | 10:30:30 | 137:14:59 | 0.19941 | 4.2788 | 2.09539 | 168.12 | 2.09539 | 168.12 | 0 | 0 | 0.00813231 | 652.46 | 0.00813231 | 652.46 | 0 | 0 | 2023-03-09 04:32:18 | 0.00085324 | 1.8461 | 148.1165 | 0 | Close
16489 | 3 | 7 | CC Chg | 10:31:00 | 137:15:29 | 0.1994 | 4.2798 | 2.09705 | 168.25 | 2.09705 | 168.25 | 0 | 0 | 0.00813942 | 653.03 | 0.00813942 | 653.03 | 0 | 0 | 2023-03-09 04:32:48 | 0.00085339 | 1.6615 | 133.3048 | 0 | Close
16490 | 3 | 7 | CC Chg | 10:31:30 | 137:15:59 | 0.1994 | 4.2807 | 2.09871 | 168.38 | 2.09871 | 168.38 | 0 | 0 | 0.00814653 | 653.6 | 0.00814653 | 653.6 | 0 | 0 | 2023-03-09 04:33:18 | 0.00085357 | 1.8465 | 148.1481 | 0 | Close
16491 | 3 | 7 | CC Chg | 10:32:00 | 137:16:29 | 0.19939 | 4.2817 | 2.10037 | 168.52 | 2.10037 | 168.52 | 0 | 0 | 0.00815364 | 654.18 | 0.00815364 | 654.18 | 0 | 0 | 2023-03-09 04:33:48 | 0.00085373 | 1.6617 | 133.3191 | 0 | Close
16492 | 3 | 7 | CC Chg | 10:32:30 | 137:16:59 | 0.1994 | 4.2827 | 2.10204 | 168.65 | 2.10204 | 168.65 | 0 | 0 | 0.00816076 | 654.75 | 0.00816076 | 654.75 | 0 | 0 | 2023-03-09 04:34:18 | 0.00085397 | 1.6617 | 133.3191 | 0 | Close
16493 | 3 | 7 | CC Chg | 10:33:00 | 137:17:29 | 0.1994 | 4.2836 | 2.1037 | 168.78 | 2.1037 | 168.78 | 0 | 0 | 0.00816788 | 655.32 | 0.00816788 | 655.32 | 0 | 0 | 2023-03-09 04:34:48 | 0.00085415 | 1.8463 | 148.1323 | 0 | Close
16494 | 3 | 7 | CC Chg | 10:33:30 | 137:17:59 | 0.19941 | 4.2848 | 2.10536 | 168.92 | 2.10536 | 168.92 | 0 | 0 | 0.00817499 | 655.89 | 0.00817499 | 655.89 | 0 | 0 | 2023-03-09 04:35:18 | 0.00085443 | 1.3846 | 111.0873 | 0 | Close
16495 | 3 | 7 | CC Chg | 10:34:00 | 137:18:29 | 0.1994 | 4.2857 | 2.10702 | 169.05 | 2.10702 | 169.05 | 0 | 0 | 0.00818211 | 656.46 | 0.00818211 | 656.46 | 0 | 0 | 2023-03-09 04:35:48 | 0.00085457 | 1.8463 | 148.1323 | 0 | Close
16496 | 3 | 7 | CC Chg | 10:34:30 | 137:18:59 | 0.1994 | 4.2867 | 2.10868 | 169.18 | 2.10868 | 169.18 | 0 | 0 | 0.00818924 | 657.03 | 0.00818924 | 657.03 | 0 | 0 | 2023-03-09 04:36:18 | 0.00085477 | 1.6617 | 133.3191 | 0 | Close
16497 | 3 | 7 | CC Chg | 10:35:00 | 137:19:29 | 0.1994 | 4.2878 | 2.11034 | 169.32 | 2.11034 | 169.32 | 0 | 0 | 0.00819636 | 657.6 | 0.00819636 | 657.6 | 0 | 0 | 2023-03-09 04:36:48 | 0.00085499 | 1.5105 | 121.1862 | 0 | Close
16498 | 3 | 7 | CC Chg | 10:35:30 | 137:19:59 | 0.19939 | 4.2887 | 2.11201 | 169.45 | 2.11201 | 169.45 | 0 | 0 | 0.00820349 | 658.17 | 0.00820349 | 658.17 | 0 | 0 | 2023-03-09 04:37:18 | 0.00085512 | 1.8461 | 148.1165 | 0 | Close
16499 | 3 | 7 | CC Chg | 10:36:00 | 137:20:29 | 0.19939 | 4.2897 | 2.11367 | 169.58 | 2.11367 | 169.58 | 0 | 0 | 0.00821061 | 658.75 | 0.00821061 | 658.75 | 0 | 0 | 2023-03-09 04:37:48 | 0.00085532 | 1.6619 | 133.3333 | 0 | Close
16500 | 3 | 7 | CC Chg | 10:36:30 | 137:20:59 | 0.19941 | 4.2905 | 2.11533 | 169.72 | 2.11533 | 169.72 | 0 | 0 | 0.00821774 | 659.32 | 0.00821774 | 659.32 | 0 | 0 | 2023-03-09 04:38:18 | 0.00085557 | 2.0771 | 166.6488 | 0 | Close
16501 | 3 | 7 | CC Chg | 10:37:00 | 137:21:29 | 0.1994 | 4.2915 | 2.11699 | 169.85 | 2.11699 | 169.85 | 0 | 0 | 0.00822487 | 659.89 | 0.00822487 | 659.89 | 0 | 0 | 2023-03-09 04:38:48 | 0.00085573 | 1.6615 | 133.3048 | 0 | Close
16502 | 3 | 7 | CC Chg | 10:37:30 | 137:21:59 | 0.19941 | 4.2925 | 2.11865 | 169.98 | 2.11865 | 169.98 | 0 | 0 | 0.008232 | 660.46 | 0.008232 | 660.46 | 0 | 0 | 2023-03-09 04:39:18 | 0.00085597 | 1.6615 | 133.3048 | 0 | Close
16503 | 3 | 7 | CC Chg | 10:38:00 | 137:22:29 | 0.19941 | 4.2935 | 2.12031 | 170.12 | 2.12031 | 170.12 | 0 | 0 | 0.00823914 | 661.03 | 0.00823914 | 661.03 | 0 | 0 | 2023-03-09 04:39:48 | 0.00085617 | 1.6619 | 133.3333 | 0 | Close
16504 | 3 | 7 | CC Chg | 10:38:30 | 137:22:59 | 0.19939 | 4.2945 | 2.12198 | 170.25 | 2.12198 | 170.25 | 0 | 0 | 0.00824627 | 661.61 | 0.00824627 | 661.61 | 0 | 0 | 2023-03-09 04:40:18 | 0.00085628 | 1.6617 | 133.3191 | 0 | Close
16505 | 3 | 7 | CC Chg | 10:39:00 | 137:23:29 | 0.1994 | 4.2955 | 2.12364 | 170.38 | 2.12364 | 170.38 | 0 | 0 | 0.00825341 | 662.18 | 0.00825341 | 662.18 | 0 | 0 | 2023-03-09 04:40:48 | 0.00085652 | 1.6617 | 133.3191 | 0 | Close
16506 | 3 | 7 | CC Chg | 10:39:30 | 137:23:59 | 0.1994 | 4.2965 | 2.1253 | 170.52 | 2.1253 | 170.52 | 0 | 0 | 0.00826055 | 662.75 | 0.00826055 | 662.75 | 0 | 0 | 2023-03-09 04:41:18 | 0.00085672 | 1.6617 | 133.3191 | 0 | Close
16507 | 3 | 7 | CC Chg | 10:40:00 | 137:24:29 | 0.1994 | 4.2976 | 2.12696 | 170.65 | 2.12696 | 170.65 | 0 | 0 | 0.00826769 | 663.33 | 0.00826769 | 663.33 | 0 | 0 | 2023-03-09 04:41:48 | 0.00085694 | 1.5105 | 121.1862 | 0 | Close
16508 | 3 | 7 | CC Chg | 10:40:30 | 137:24:59 | 0.1994 | 4.2985 | 2.12862 | 170.78 | 2.12862 | 170.78 | 0 | 0 | 0.00827483 | 663.9 | 0.00827483 | 663.9 | 0 | 0 | 2023-03-09 04:42:18 | 0.00085712 | 1.8465 | 148.1481 | 0 | Close
16509 | 3 | 7 | CC Chg | 10:41:00 | 137:25:29 | 0.19939 | 4.2996 | 2.13028 | 170.91 | 2.13028 | 170.91 | 0 | 0 | 0.00828197 | 664.47 | 0.00828197 | 664.47 | 0 | 0 | 2023-03-09 04:42:48 | 0.0008573 | 1.5105 | 121.1862 | 0 | Close
16510 | 3 | 7 | CC Chg | 10:41:13 | 137:25:42 | 0.19941 | 4.3 | 2.13103 | 170.97 | 2.13103 | 170.97 | 0 | 0 | 0.00828519 | 664.73 | 0.00828519 | 664.73 | 0 | 0 | 2023-03-09 04:43:02 | 0.00085746 | 1.8698 | 150.0143 | 0 | Close
16511 | 3 | 8 | Rest | 00:00:00 | 00:00:00 | 0 | 4.2913 | 0 | 0 | 0 | 0 | 0 | 0 | 0 | 0 | 0 | 0 | 0 | 0 | 2023-03-09 04:43:02 | 0 | 0 | 0 | 0 | Close
16512 | 3 | 8 | Rest | 00:00:30 | 137:26:12 | 0 | 4.2887 | 0 | 0 | 0 | 0 | 0 | 0 | 0 | 0 | 0 | 0 | 0 | 0 | 2023-03-09 04:43:32 | 0 | 0 | 0 | 0 | Close
16513 | 3 | 8 | Rest | 00:01:00 | 137:26:42 | 0 | 4.2879 | 0 | 0 | 0 | 0 | 0 | 0 | 0 | 0 | 0 | 0 | 0 | 0 | 2023-03-09 04:44:02 | 0 | 0 | 0 | 0 | Close
16514 | 3 | 8 | Rest | 00:01:30 | 137:27:12 | 0 | 4.2873 | 0 | 0 | 0 | 0 | 0 | 0 | 0 | 0 | 0 | 0 | 0 | 0 | 2023-03-09 04:44:32 | 0 | 0 | 0 | 0 | Close
16515 | 3 | 8 | Rest | 00:02:00 | 137:27:42 | 0 | 4.2869 | 0 | 0 | 0 | 0 | 0 | 0 | 0 | 0 | 0 | 0 | 0 | 0 | 2023-03-09 04:45:02 | 0 | 0 | 0 | 0 | Close
16516 | 3 | 8 | Rest | 00:02:30 | 137:28:12 | 0 | 4.2866 | 0 | 0 | 0 | 0 | 0 | 0 | 0 | 0 | 0 | 0 | 0 | 0 | 2023-03-09 04:45:32 | 0 | 0 | 0 | 0 | Close
16517 | 3 | 8 | Rest | 00:03:00 | 137:28:42 | 0 | 4.2863 | 0 | 0 | 0 | 0 | 0 | 0 | 0 | 0 | 0 | 0 | 0 | 0 | 2023-03-09 04:46:02 | 0 | 0 | 0 | 0 | Close
16518 | 3 | 8 | Rest | 00:03:30 | 137:29:12 | 0 | 4.2861 | 0 | 0 | 0 | 0 | 0 | 0 | 0 | 0 | 0 | 0 | 0 | 0 | 2023-03-09 04:46:32 | 0 | 0 | 0 | 0 | Close
16519 | 3 | 8 | Rest | 00:04:00 | 137:29:42 | 0 | 4.2859 | 0 | 0 | 0 | 0 | 0 | 0 | 0 | 0 | 0 | 0 | 0 | 0 | 2023-03-09 04:47:02 | 0 | 0 | 0 | 0 | Close
16520 | 3 | 8 | Rest | 00:04:30 | 137:30:12 | 0 | 4.2858 | 0 | 0 | 0 | 0 | 0 | 0 | 0 | 0 | 0 | 0 | 0 | 0 | 2023-03-09 04:47:32 | 0 | 0 | 0 | 0 | Close
16521 | 3 | 8 | Rest | 00:05:00 | 137:30:42 | 0 | 4.2857 | 0 | 0 | 0 | 0 | 0 | 0 | 0 | 0 | 0 | 0 | 0 | 0 | 2023-03-09 04:48:02 | 0 | 0 | 0 | 0 | Close
16522 | 3 | 8 | Rest | 00:05:30 | 137:31:12 | 0 | 4.2855 | 0 | 0 | 0 | 0 | 0 | 0 | 0 | 0 | 0 | 0 | 0 | 0 | 2023-03-09 04:48:32 | 0 | 0 | 0 | 0 | Close
16523 | 3 | 8 | Rest | 00:06:00 | 137:31:42 | 0 | 4.2855 | 0 | 0 | 0 | 0 | 0 | 0 | 0 | 0 | 0 | 0 | 0 | 0 | 2023-03-09 04:49:02 | 0 | 0 | 0 | 0 | Close
16524 | 3 | 8 | Rest | 00:06:30 | 137:32:12 | 0 | 4.2853 | 0 | 0 | 0 | 0 | 0 | 0 | 0 | 0 | 0 | 0 | 0 | 0 | 2023-03-09 04:49:32 | 0 | 0 | 0 | 0 | Close
16525 | 3 | 8 | Rest | 00:07:00 | 137:32:42 | 0 | 4.2852 | 0 | 0 | 0 | 0 | 0 | 0 | 0 | 0 | 0 | 0 | 0 | 0 | 2023-03-09 04:50:02 | 0 | 0 | 0 | 0 | Close
16526 | 3 | 8 | Rest | 00:07:30 | 137:33:12 | 0 | 4.2852 | 0 | 0 | 0 | 0 | 0 | 0 | 0 | 0 | 0 | 0 | 0 | 0 | 2023-03-09 04:50:32 | 0 | 0 | 0 | 0 | Close
16527 | 3 | 8 | Rest | 00:08:00 | 137:33:42 | 0 | 4.285 | 0 | 0 | 0 | 0 | 0 | 0 | 0 | 0 | 0 | 0 | 0 | 0 | 2023-03-09 04:51:02 | 0 | 0 | 0 | 0 | Close
16528 | 3 | 8 | Rest | 00:08:30 | 137:34:12 | 0 | 4.2849 | 0 | 0 | 0 | 0 | 0 | 0 | 0 | 0 | 0 | 0 | 0 | 0 | 2023-03-09 04:51:32 | 0 | 0 | 0 | 0 | Close
16529 | 3 | 8 | Rest | 00:09:00 | 137:34:42 | 0 | 4.2848 | 0 | 0 | 0 | 0 | 0 | 0 | 0 | 0 | 0 | 0 | 0 | 0 | 2023-03-09 04:52:02 | 0 | 0 | 0 | 0 | Close
16530 | 3 | 8 | Rest | 00:09:30 | 137:35:12 | 0 | 4.2848 | 0 | 0 | 0 | 0 | 0 | 0 | 0 | 0 | 0 | 0 | 0 | 0 | 2023-03-09 04:52:32 | 0 | 0 | 0 | 0 | Close
16531 | 3 | 8 | Rest | 00:10:00 | 137:35:42 | 0 | 4.2846 | 0 | 0 | 0 | 0 | 0 | 0 | 0 | 0 | 0 | 0 | 0 | 0 | 2023-03-09 04:53:02 | 0 | 0 | 0 | 0 | Close
16532 | 3 | 8 | Rest | 00:10:30 | 137:36:12 | 0 | 4.2846 | 0 | 0 | 0 | 0 | 0 | 0 | 0 | 0 | 0 | 0 | 0 | 0 | 2023-03-09 04:53:32 | 0 | 0 | 0 | 0 | Close
16533 | 3 | 8 | Rest | 00:11:00 | 137:36:42 | 0 | 4.2845 | 0 | 0 | 0 | 0 | 0 | 0 | 0 | 0 | 0 | 0 | 0 | 0 | 2023-03-09 04:54:02 | 0 | 0 | 0 | 0 | Close
16534 | 3 | 8 | Rest | 00:11:30 | 137:37:12 | 0 | 4.2844 | 0 | 0 | 0 | 0 | 0 | 0 | 0 | 0 | 0 | 0 | 0 | 0 | 2023-03-09 04:54:32 | 0 | 0 | 0 | 0 | Close
16535 | 3 | 8 | Rest | 00:12:00 | 137:37:42 | 0 | 4.2843 | 0 | 0 | 0 | 0 | 0 | 0 | 0 | 0 | 0 | 0 | 0 | 0 | 2023-03-09 04:55:02 | 0 | 0 | 0 | 0 | Close
16536 | 3 | 8 | Rest | 00:12:30 | 137:38:12 | 0 | 4.2843 | 0 | 0 | 0 | 0 | 0 | 0 | 0 | 0 | 0 | 0 | 0 | 0 | 2023-03-09 04:55:32 | 0 | 0 | 0 | 0 | Close
16537 | 3 | 8 | Rest | 00:13:00 | 137:38:42 | 0 | 4.2842 | 0 | 0 | 0 | 0 | 0 | 0 | 0 | 0 | 0 | 0 | 0 | 0 | 2023-03-09 04:56:02 | 0 | 0 | 0 | 0 | Close
16538 | 3 | 8 | Rest | 00:13:30 | 137:39:12 | 0 | 4.2841 | 0 | 0 | 0 | 0 | 0 | 0 | 0 | 0 | 0 | 0 | 0 | 0 | 2023-03-09 04:56:32 | 0 | 0 | 0 | 0 | Close
16539 | 3 | 8 | Rest | 00:14:00 | 137:39:42 | 0 | 4.284 | 0 | 0 | 0 | 0 | 0 | 0 | 0 | 0 | 0 | 0 | 0 | 0 | 2023-03-09 04:57:02 | 0 | 0 | 0 | 0 | Close
16540 | 3 | 8 | Rest | 00:14:30 | 137:40:12 | 0 | 4.2839 | 0 | 0 | 0 | 0 | 0 | 0 | 0 | 0 | 0 | 0 | 0 | 0 | 2023-03-09 04:57:32 | 0 | 0 | 0 | 0 | Close
16541 | 3 | 8 | Rest | 00:15:00 | 137:40:42 | 0 | 4.2839 | 0 | 0 | 0 | 0 | 0 | 0 | 0 | 0 | 0 | 0 | 0 | 0 | 2023-03-09 04:58:02 | 0 | 0 | 0 | 0 | Close
16542 | 3 | 9 | CC DChg | 00:00:00 | 00:00:00 | -0.19939 | 4.2754 | 0 | 0 | 0 | 0 | 0 | 0 | 0 | 0 | 0 | 0 | 0 | 0 | 2023-03-09 04:58:02 | -0.00085247 | 0 | 0 | 0 | Close
16543 | 3 | 9 | CC DChg | 00:00:30 | 137:41:12 | -0.19942 | 4.2717 | 0.00166 | 0.13 | 0 | 0 | 0.00166 | 0.13 | 7.1e-06 | 0.57 | 0 | 0 | 7.1e-06 | 0.57 | 2023-03-09 04:58:32 | -0.00085186 | -0.4491 | -36.033 | 0 | Close
16544 | 3 | 9 | CC DChg | 00:01:00 | 137:41:42 | -0.19941 | 4.2696 | 0.00332 | 0.27 | 0 | 0 | 0.00332 | 0.27 | 1.42e-05 | 1.14 | 0 | 0 | 1.42e-05 | 1.14 | 2023-03-09 04:59:02 | -0.0008514 | -0.7913 | -63.4885 | 0 | Close
16545 | 3 | 9 | CC DChg | 00:01:30 | 137:42:12 | -0.19941 | 4.268 | 0.00499 | 0.4 | 0 | 0 | 0.00499 | 0.4 | 2.129e-05 | 1.71 | 0 | 0 | 2.129e-05 | 1.71 | 2023-03-09 04:59:32 | -0.00085108 | -1.0386 | -83.3296 | 0 | Close
16546 | 3 | 9 | CC DChg | 00:02:00 | 137:42:42 | -0.19941 | 4.2665 | 0.00665 | 0.53 | 0 | 0 | 0.00665 | 0.53 | 2.838e-05 | 2.28 | 0 | 0 | 2.838e-05 | 2.28 | 2023-03-09 05:00:02 | -0.00085078 | -1.1078 | -88.884 | 0 | Close
16547 | 3 | 9 | CC DChg | 00:02:30 | 137:43:12 | -0.19943 | 4.2651 | 0.00831 | 0.67 | 0 | 0 | 0.00831 | 0.67 | 3.547e-05 | 2.85 | 0 | 0 | 3.547e-05 | 2.85 | 2023-03-09 05:00:32 | -0.00085059 | -1.187 | -95.2348 | 0 | Close
16548 | 3 | 9 | CC DChg | 00:03:00 | 137:43:42 | -0.19941 | 4.2638 | 0.00997 | 0.8 | 0 | 0 | 0.00997 | 0.8 | 4.256e-05 | 3.41 | 0 | 0 | 4.256e-05 | 3.41 | 2023-03-09 05:01:02 | -0.00085024 | -1.2783 | -102.5578 | 0 | Close
16549 | 3 | 9 | CC DChg | 00:03:30 | 137:44:12 | -0.19942 | 4.2626 | 0.01163 | 0.93 | 0 | 0 | 0.01163 | 0.93 | 4.964e-05 | 3.98 | 0 | 0 | 4.964e-05 | 3.98 | 2023-03-09 05:01:32 | -0.00085005 | -1.3848 | -111.1026 | 0 | Close
16550 | 3 | 9 | CC DChg | 00:04:00 | 137:44:42 | -0.19941 | 4.2614 | 0.01329 | 1.07 | 0 | 0 | 0.01329 | 1.07 | 5.672e-05 | 4.55 | 0 | 0 | 5.672e-05 | 4.55 | 2023-03-09 05:02:02 | -0.00084977 | -1.3848 | -111.1026 | 0 | Close
16551 | 3 | 9 | CC DChg | 00:04:30 | 137:45:12 | -0.19941 | 4.2602 | 0.01496 | 1.2 | 0 | 0 | 0.01496 | 1.2 | 6.38e-05 | 5.12 | 0 | 0 | 6.38e-05 | 5.12 | 2023-03-09 05:02:32 | -0.00084953 | -1.3848 | -111.1033 | 0 | Close
16552 | 3 | 9 | CC DChg | 00:05:00 | 137:45:42 | -0.19941 | 4.2589 | 0.01662 | 1.33 | 0 | 0 | 0.01662 | 1.33 | 7.088e-05 | 5.69 | 0 | 0 | 7.088e-05 | 5.69 | 2023-03-09 05:03:02 | -0.00084927 | -1.2783 | -102.5576 | 0 | Close
16553 | 3 | 9 | CC DChg | 00:05:30 | 137:46:12 | -0.19942 | 4.2578 | 0.01828 | 1.47 | 0 | 0 | 0.01828 | 1.47 | 7.796e-05 | 6.25 | 0 | 0 | 7.796e-05 | 6.25 | 2023-03-09 05:03:32 | -0.00084909 | -1.5107 | -121.2044 | 0 | Close
16554 | 3 | 9 | CC DChg | 00:06:00 | 137:46:42 | -0.19941 | 4.2566 | 0.01994 | 1.6 | 0 | 0 | 0.01994 | 1.6 | 8.503e-05 | 6.82 | 0 | 0 | 8.503e-05 | 6.82 | 2023-03-09 05:04:02 | -0.00084881 | -1.3848 | -111.105 | 0 | Close
16555 | 3 | 9 | CC DChg | 00:06:30 | 137:47:12 | -0.19942 | 4.2555 | 0.0216 | 1.73 | 0 | 0 | 0.0216 | 1.73 | 9.211e-05 | 7.39 | 0 | 0 | 9.211e-05 | 7.39 | 2023-03-09 05:04:32 | -0.00084863 | -1.5107 | -121.206 | 0 | Close
16556 | 3 | 9 | CC DChg | 00:07:00 | 137:47:42 | -0.19941 | 4.2543 | 0.02326 | 1.87 | 0 | 0 | 0.02326 | 1.87 | 9.918e-05 | 7.96 | 0 | 0 | 9.918e-05 | 7.96 | 2023-03-09 05:05:02 | -0.00084835 | -1.3848 | -111.1039 | 0 | Close
16557 | 3 | 9 | CC DChg | 00:07:30 | 137:48:12 | -0.1994 | 4.2532 | 0.02493 | 2 | 0 | 0 | 0.02493 | 2 | 0.00010625 | 8.52 | 0 | 0 | 0.00010625 | 8.52 | 2023-03-09 05:05:32 | -0.00084809 | -1.5107 | -121.205 | 0 | Close
16558 | 3 | 9 | CC DChg | 00:08:00 | 137:48:42 | -0.19942 | 4.2521 | 0.02659 | 2.13 | 0 | 0 | 0.02659 | 2.13 | 0.00011331 | 9.09 | 0 | 0 | 0.00011331 | 9.09 | 2023-03-09 05:06:02 | -0.00084795 | -1.5107 | -121.2042 | 0 | Close
16559 | 3 | 9 | CC DChg | 00:08:30 | 137:49:12 | -0.19941 | 4.2509 | 0.02825 | 2.27 | 0 | 0 | 0.02825 | 2.27 | 0.00012038 | 9.66 | 0 | 0 | 0.00012038 | 9.66 | 2023-03-09 05:06:32 | -0.00084767 | -1.3848 | -111.1035 | 0 | Close
16560 | 3 | 9 | CC DChg | 00:09:00 | 137:49:42 | -0.19943 | 4.2498 | 0.02991 | 2.4 | 0 | 0 | 0.02991 | 2.4 | 0.00012744 | 10.22 | 0 | 0 | 0.00012744 | 10.22 | 2023-03-09 05:07:02 | -0.00084754 | -1.5107 | -121.2056 | 0 | Close
16561 | 3 | 9 | CC DChg | 00:09:30 | 137:50:12 | -0.19941 | 4.2487 | 0.03157 | 2.53 | 0 | 0 | 0.03157 | 2.53 | 0.0001345 | 10.79 | 0 | 0 | 0.0001345 | 10.79 | 2023-03-09 05:07:32 | -0.00084723 | -1.5107 | -121.2056 | 0 | Close
16562 | 3 | 9 | CC DChg | 00:10:00 | 137:50:42 | -0.19942 | 4.2477 | 0.03324 | 2.67 | 0 | 0 | 0.03324 | 2.67 | 0.00014156 | 11.36 | 0 | 0 | 0.00014156 | 11.36 | 2023-03-09 05:08:02 | -0.00084708 | -1.6618 | -133.3251 | 0 | Close
16563 | 3 | 9 | CC DChg | 00:10:30 | 137:51:12 | -0.19941 | 4.2465 | 0.0349 | 2.8 | 0 | 0 | 0.0349 | 2.8 | 0.00014862 | 11.92 | 0 | 0 | 0.00014862 | 11.92 | 2023-03-09 05:08:32 | -0.00084679 | -1.3848 | -111.1037 | 0 | Close
16564 | 3 | 9 | CC DChg | 00:11:00 | 137:51:42 | -0.19942 | 4.2455 | 0.03656 | 2.93 | 0 | 0 | 0.03656 | 2.93 | 0.00015567 | 12.49 | 0 | 0 | 0.00015567 | 12.49 | 2023-03-09 05:09:02 | -0.00084664 | -1.6618 | -133.3258 | 0 | Close
16565 | 3 | 9 | CC DChg | 00:11:30 | 137:52:12 | -0.19942 | 4.2443 | 0.03822 | 3.07 | 0 | 0 | 0.03822 | 3.07 | 0.00016273 | 13.06 | 0 | 0 | 0.00016273 | 13.06 | 2023-03-09 05:09:32 | -0.0008464 | -1.3848 | -111.1028 | 0 | Close
16566 | 3 | 9 | CC DChg | 00:12:00 | 137:52:42 | -0.19941 | 4.2432 | 0.03988 | 3.2 | 0 | 0 | 0.03988 | 3.2 | 0.00016978 | 13.62 | 0 | 0 | 0.00016978 | 13.62 | 2023-03-09 05:10:02 | -0.00084614 | -1.5107 | -121.2042 | 0 | Close
16567 | 3 | 9 | CC DChg | 00:12:30 | 137:53:12 | -0.19941 | 4.2421 | 0.04154 | 3.33 | 0 | 0 | 0.04154 | 3.33 | 0.00017683 | 14.19 | 0 | 0 | 0.00017683 | 14.19 | 2023-03-09 05:10:32 | -0.00084592 | -1.5107 | -121.2036 | 0 | Close
16568 | 3 | 9 | CC DChg | 00:13:00 | 137:53:42 | -0.19941 | 4.2411 | 0.04321 | 3.47 | 0 | 0 | 0.04321 | 3.47 | 0.00018388 | 14.75 | 0 | 0 | 0.00018388 | 14.75 | 2023-03-09 05:11:02 | -0.00084572 | -1.6617 | -133.3224 | 0 | Close
16569 | 3 | 9 | CC DChg | 00:13:30 | 137:54:12 | -0.1994 | 4.2399 | 0.04487 | 3.6 | 0 | 0 | 0.04487 | 3.6 | 0.00019093 | 15.32 | 0 | 0 | 0.00019093 | 15.32 | 2023-03-09 05:11:32 | -0.00084544 | -1.3848 | -111.1028 | 0 | Close
16570 | 3 | 9 | CC DChg | 00:14:00 | 137:54:42 | -0.19941 | 4.2388 | 0.04653 | 3.73 | 0 | 0 | 0.04653 | 3.73 | 0.00019797 | 15.88 | 0 | 0 | 0.00019797 | 15.88 | 2023-03-09 05:12:02 | -0.00084526 | -1.5107 | -121.2022 | 0 | Close
16571 | 3 | 9 | CC DChg | 00:14:30 | 137:55:12 | -0.19939 | 4.2378 | 0.04819 | 3.87 | 0 | 0 | 0.04819 | 3.87 | 0.00020501 | 16.45 | 0 | 0 | 0.00020501 | 16.45 | 2023-03-09 05:12:32 | -0.00084497 | -1.6617 | -133.3209 | 0 | Close
16572 | 3 | 9 | CC DChg | 00:15:00 | 137:55:42 | -0.19941 | 4.2367 | 0.04985 | 4 | 0 | 0 | 0.04985 | 4 | 0.00021206 | 17.01 | 0 | 0 | 0.00021206 | 17.01 | 2023-03-09 05:13:02 | -0.00084484 | -1.5107 | -121.2016 | 0 | Close
16573 | 3 | 9 | CC DChg | 00:15:30 | 137:56:12 | -0.19941 | 4.2356 | 0.05151 | 4.13 | 0 | 0 | 0.05151 | 4.13 | 0.00021909 | 17.58 | 0 | 0 | 0.00021909 | 17.58 | 2023-03-09 05:13:32 | -0.00084462 | -1.5107 | -121.2032 | 0 | Close
16574 | 3 | 9 | CC DChg | 00:16:00 | 137:56:42 | -0.19941 | 4.2346 | 0.05318 | 4.27 | 0 | 0 | 0.05318 | 4.27 | 0.00022613 | 18.14 | 0 | 0 | 0.00022613 | 18.14 | 2023-03-09 05:14:02 | -0.00084442 | -1.6618 | -133.3244 | 0 | Close
16575 | 3 | 9 | CC DChg | 00:16:30 | 137:57:12 | -0.19941 | 4.2336 | 0.05484 | 4.4 | 0 | 0 | 0.05484 | 4.4 | 0.00023317 | 18.71 | 0 | 0 | 0.00023317 | 18.71 | 2023-03-09 05:14:32 | -0.00084422 | -1.6617 | -133.3226 | 0 | Close
16576 | 3 | 9 | CC DChg | 00:17:00 | 137:57:42 | -0.19942 | 4.2325 | 0.0565 | 4.53 | 0 | 0 | 0.0565 | 4.53 | 0.0002402 | 19.27 | 0 | 0 | 0.0002402 | 19.27 | 2023-03-09 05:15:02 | -0.00084405 | -1.5107 | -121.202 | 0 | Close
16577 | 3 | 9 | CC DChg | 00:17:30 | 137:58:12 | -0.19942 | 4.2315 | 0.05816 | 4.67 | 0 | 0 | 0.05816 | 4.67 | 0.00024723 | 19.84 | 0 | 0 | 0.00024723 | 19.84 | 2023-03-09 05:15:32 | -0.00084385 | -1.6617 | -133.3235 | 0 | Close
16578 | 3 | 9 | CC DChg | 00:18:00 | 137:58:42 | -0.1994 | 4.2304 | 0.05982 | 4.8 | 0 | 0 | 0.05982 | 4.8 | 0.00025427 | 20.4 | 0 | 0 | 0.00025427 | 20.4 | 2023-03-09 05:16:02 | -0.00084354 | -1.5107 | -121.2048 | 0 | Close
16579 | 3 | 9 | CC DChg | 00:18:30 | 137:59:12 | -0.19941 | 4.2294 | 0.06148 | 4.93 | 0 | 0 | 0.06148 | 4.93 | 0.00026129 | 20.96 | 0 | 0 | 0.00026129 | 20.96 | 2023-03-09 05:16:32 | -0.00084338 | -1.6618 | -133.3253 | 0 | Close
16580 | 3 | 9 | CC DChg | 00:19:00 | 137:59:42 | -0.1994 | 4.2282 | 0.06315 | 5.07 | 0 | 0 | 0.06315 | 5.07 | 0.00026832 | 21.53 | 0 | 0 | 0.00026832 | 21.53 | 2023-03-09 05:17:02 | -0.0008431 | -1.3848 | -111.1044 | 0 | Close
16581 | 3 | 9 | CC DChg | 00:19:30 | 138:00:12 | -0.19941 | 4.2271 | 0.06481 | 5.2 | 0 | 0 | 0.06481 | 5.2 | 0.00027535 | 22.09 | 0 | 0 | 0.00027535 | 22.09 | 2023-03-09 05:17:32 | -0.00084293 | -1.5107 | -121.2036 | 0 | Close
16582 | 3 | 9 | CC DChg | 00:20:00 | 138:00:42 | -0.19941 | 4.226 | 0.06647 | 5.33 | 0 | 0 | 0.06647 | 5.33 | 0.00028237 | 22.65 | 0 | 0 | 0.00028237 | 22.65 | 2023-03-09 05:18:02 | -0.00084271 | -1.5107 | -121.2056 | 0 | Close
16583 | 3 | 9 | CC DChg | 00:20:30 | 138:01:12 | -0.19941 | 4.225 | 0.06813 | 5.47 | 0 | 0 | 0.06813 | 5.47 | 0.00028939 | 23.22 | 0 | 0 | 0.00028939 | 23.22 | 2023-03-09 05:18:32 | -0.00084251 | -1.6618 | -133.3258 | 0 | Close
16584 | 3 | 9 | CC DChg | 00:21:00 | 138:01:42 | -0.19941 | 4.224 | 0.06979 | 5.6 | 0 | 0 | 0.06979 | 5.6 | 0.00029641 | 23.78 | 0 | 0 | 0.00029641 | 23.78 | 2023-03-09 05:19:02 | -0.00084231 | -1.6618 | -133.3258 | 0 | Close
16585 | 3 | 9 | CC DChg | 00:21:30 | 138:02:12 | -0.19942 | 4.223 | 0.07146 | 5.73 | 0 | 0 | 0.07146 | 5.73 | 0.00030343 | 24.34 | 0 | 0 | 0.00030343 | 24.34 | 2023-03-09 05:19:32 | -0.00084215 | -1.6618 | -133.3249 | 0 | Close
16586 | 3 | 9 | CC DChg | 00:22:00 | 138:02:42 | -0.19942 | 4.2219 | 0.07312 | 5.87 | 0 | 0 | 0.07312 | 5.87 | 0.00031045 | 24.91 | 0 | 0 | 0.00031045 | 24.91 | 2023-03-09 05:20:02 | -0.00084193 | -1.5107 | -121.2048 | 0 | Close
16587 | 3 | 9 | CC DChg | 00:22:30 | 138:03:12 | -0.19941 | 4.2209 | 0.07478 | 6 | 0 | 0 | 0.07478 | 6 | 0.00031746 | 25.47 | 0 | 0 | 0.00031746 | 25.47 | 2023-03-09 05:20:32 | -0.00084169 | -1.6617 | -133.3231 | 0 | Close
16588 | 3 | 9 | CC DChg | 00:23:00 | 138:03:42 | -0.19941 | 4.2198 | 0.07644 | 6.13 | 0 | 0 | 0.07644 | 6.13 | 0.00032448 | 26.03 | 0 | 0 | 0.00032448 | 26.03 | 2023-03-09 05:21:02 | -0.00084147 | -1.5107 | -121.2044 | 0 | Close
16589 | 3 | 9 | CC DChg | 00:23:30 | 138:04:12 | -0.19942 | 4.2188 | 0.0781 | 6.27 | 0 | 0 | 0.0781 | 6.27 | 0.00033149 | 26.6 | 0 | 0 | 0.00033149 | 26.6 | 2023-03-09 05:21:32 | -0.00084131 | -1.6617 | -133.324 | 0 | Close
16590 | 3 | 9 | CC DChg | 00:24:00 | 138:04:42 | -0.1994 | 4.2177 | 0.07976 | 6.4 | 0 | 0 | 0.07976 | 6.4 | 0.0003385 | 27.16 | 0 | 0 | 0.0003385 | 27.16 | 2023-03-09 05:22:02 | -0.00084101 | -1.5107 | -121.204 | 0 | Close
16591 | 3 | 9 | CC DChg | 00:24:30 | 138:05:12 | -0.1994 | 4.2167 | 0.08143 | 6.53 | 0 | 0 | 0.08143 | 6.53 | 0.00034551 | 27.72 | 0 | 0 | 0.00034551 | 27.72 | 2023-03-09 05:22:32 | -0.00084081 | -1.6617 | -133.3217 | 0 | Close
16592 | 3 | 9 | CC DChg | 00:25:00 | 138:05:42 | -0.19941 | 4.2156 | 0.08309 | 6.67 | 0 | 0 | 0.08309 | 6.67 | 0.00035251 | 28.28 | 0 | 0 | 0.00035251 | 28.28 | 2023-03-09 05:23:02 | -0.00084063 | -1.5107 | -121.2036 | 0 | Close
16593 | 3 | 9 | CC DChg | 00:25:30 | 138:06:12 | -0.19941 | 4.2146 | 0.08475 | 6.8 | 0 | 0 | 0.08475 | 6.8 | 0.00035952 | 28.84 | 0 | 0 | 0.00035952 | 28.84 | 2023-03-09 05:23:32 | -0.00084043 | -1.6617 | -133.324 | 0 | Close
16594 | 3 | 9 | CC DChg | 00:26:00 | 138:06:42 | -0.19941 | 4.2135 | 0.08641 | 6.93 | 0 | 0 | 0.08641 | 6.93 | 0.00036652 | 29.41 | 0 | 0 | 0.00036652 | 29.41 | 2023-03-09 05:24:02 | -0.00084021 | -1.5107 | -121.2024 | 0 | Close
16595 | 3 | 9 | CC DChg | 00:26:30 | 138:07:12 | -0.19941 | 4.2125 | 0.08807 | 7.07 | 0 | 0 | 0.08807 | 7.07 | 0.00037352 | 29.97 | 0 | 0 | 0.00037352 | 29.97 | 2023-03-09 05:24:32 | -0.00084001 | -1.6617 | -133.3222 | 0 | Close
16596 | 3 | 9 | CC DChg | 00:27:00 | 138:07:42 | -0.19941 | 4.2115 | 0.08973 | 7.2 | 0 | 0 | 0.08973 | 7.2 | 0.00038052 | 30.53 | 0 | 0 | 0.00038052 | 30.53 | 2023-03-09 05:25:02 | -0.00083982 | -1.6617 | -133.3226 | 0 | Close
16597 | 3 | 9 | CC DChg | 00:27:30 | 138:08:12 | -0.19942 | 4.2104 | 0.0914 | 7.33 | 0 | 0 | 0.0914 | 7.33 | 0.00038752 | 31.09 | 0 | 0 | 0.00038752 | 31.09 | 2023-03-09 05:25:32 | -0.00083964 | -1.5107 | -121.2016 | 0 | Close
16598 | 3 | 9 | CC DChg | 00:28:00 | 138:08:42 | -0.19942 | 4.2094 | 0.09306 | 7.47 | 0 | 0 | 0.09306 | 7.47 | 0.00039451 | 31.65 | 0 | 0 | 0.00039451 | 31.65 | 2023-03-09 05:26:02 | -0.00083944 | -1.6617 | -133.3226 | 0 | Close
16599 | 3 | 9 | CC DChg | 00:28:30 | 138:09:12 | -0.1994 | 4.2083 | 0.09472 | 7.6 | 0 | 0 | 0.09472 | 7.6 | 0.00040151 | 32.21 | 0 | 0 | 0.00040151 | 32.21 | 2023-03-09 05:26:32 | -0.00083913 | -1.5107 | -121.2032 | 0 | Close
16600 | 3 | 9 | CC DChg | 00:29:00 | 138:09:42 | -0.19939 | 4.2074 | 0.09638 | 7.73 | 0 | 0 | 0.09638 | 7.73 | 0.0004085 | 32.77 | 0 | 0 | 0.0004085 | 32.77 | 2023-03-09 05:27:02 | -0.00083891 | -1.8463 | -148.1333 | 0 | Close
16601 | 3 | 9 | CC DChg | 00:29:30 | 138:10:12 | -0.19942 | 4.2063 | 0.09804 | 7.87 | 0 | 0 | 0.09804 | 7.87 | 0.00041549 | 33.34 | 0 | 0 | 0.00041549 | 33.34 | 2023-03-09 05:27:32 | -0.00083882 | -1.5107 | -121.2016 | 0 | Close
16602 | 3 | 9 | CC DChg | 00:30:00 | 138:10:42 | -0.1994 | 4.2053 | 0.09971 | 8 | 0 | 0 | 0.09971 | 8 | 0.00042248 | 33.9 | 0 | 0 | 0.00042248 | 33.9 | 2023-03-09 05:28:02 | -0.00083854 | -1.6617 | -133.3226 | 0 | Close
16603 | 3 | 9 | CC DChg | 00:30:30 | 138:11:12 | -0.1994 | 4.2042 | 0.10137 | 8.13 | 0 | 0 | 0.10137 | 8.13 | 0.00042946 | 34.46 | 0 | 0 | 0.00042946 | 34.46 | 2023-03-09 05:28:32 | -0.00083832 | -1.5107 | -121.2032 | 0 | Close
16604 | 3 | 9 | CC DChg | 00:31:00 | 138:11:42 | -0.19939 | 4.2032 | 0.10303 | 8.27 | 0 | 0 | 0.10303 | 8.27 | 0.00043645 | 35.02 | 0 | 0 | 0.00043645 | 35.02 | 2023-03-09 05:29:02 | -0.00083808 | -1.6617 | -133.32 | 0 | Close
16605 | 3 | 9 | CC DChg | 00:31:30 | 138:12:12 | -0.19941 | 4.2022 | 0.10469 | 8.4 | 0 | 0 | 0.10469 | 8.4 | 0.00044343 | 35.58 | 0 | 0 | 0.00044343 | 35.58 | 2023-03-09 05:29:32 | -0.00083796 | -1.6617 | -133.3209 | 0 | Close
16606 | 3 | 9 | CC DChg | 00:32:00 | 138:12:42 | -0.19941 | 4.2011 | 0.10635 | 8.53 | 0 | 0 | 0.10635 | 8.53 | 0.00045042 | 36.14 | 0 | 0 | 0.00045042 | 36.14 | 2023-03-09 05:30:02 | -0.00083774 | -1.5106 | -121.2 | 0 | Close
16607 | 3 | 9 | CC DChg | 00:32:30 | 138:13:12 | -0.1994 | 4.2001 | 0.10801 | 8.67 | 0 | 0 | 0.10801 | 8.67 | 0.0004574 | 36.7 | 0 | 0 | 0.0004574 | 36.7 | 2023-03-09 05:30:32 | -0.0008375 | -1.6617 | -133.32 | 0 | Close
16608 | 3 | 9 | CC DChg | 00:33:00 | 138:13:42 | -0.1994 | 4.199 | 0.10968 | 8.8 | 0 | 0 | 0.10968 | 8.8 | 0.00046437 | 37.26 | 0 | 0 | 0.00046437 | 37.26 | 2023-03-09 05:31:02 | -0.00083728 | -1.5106 | -121.1975 | 0 | Close
16609 | 3 | 9 | CC DChg | 00:33:30 | 138:14:12 | -0.19941 | 4.1981 | 0.11134 | 8.93 | 0 | 0 | 0.11134 | 8.93 | 0.00047135 | 37.82 | 0 | 0 | 0.00047135 | 37.82 | 2023-03-09 05:31:32 | -0.00083714 | -1.8463 | -148.1333 | 0 | Close
16610 | 3 | 9 | CC DChg | 00:34:00 | 138:14:42 | -0.19941 | 4.1971 | 0.113 | 9.07 | 0 | 0 | 0.113 | 9.07 | 0.00047833 | 38.38 | 0 | 0 | 0.00047833 | 38.38 | 2023-03-09 05:32:02 | -0.00083694 | -1.6617 | -133.3191 | 0 | Close
16611 | 3 | 9 | CC DChg | 00:34:30 | 138:15:12 | -0.19939 | 4.196 | 0.11466 | 9.2 | 0 | 0 | 0.11466 | 9.2 | 0.0004853 | 38.94 | 0 | 0 | 0.0004853 | 38.94 | 2023-03-09 05:32:32 | -0.00083664 | -1.5106 | -121.1975 | 0 | Close
16612 | 3 | 9 | CC DChg | 00:35:00 | 138:15:42 | -0.1994 | 4.195 | 0.11632 | 9.33 | 0 | 0 | 0.11632 | 9.33 | 0.00049227 | 39.5 | 0 | 0 | 0.00049227 | 39.5 | 2023-03-09 05:33:02 | -0.00083648 | -1.6617 | -133.32 | 0 | Close
16613 | 3 | 9 | CC DChg | 00:35:30 | 138:16:12 | -0.19941 | 4.194 | 0.11798 | 9.47 | 0 | 0 | 0.11798 | 9.47 | 0.00049924 | 40.05 | 0 | 0 | 0.00049924 | 40.05 | 2023-03-09 05:33:32 | -0.00083633 | -1.6617 | -133.3209 | 0 | Close
16614 | 3 | 9 | CC DChg | 00:36:00 | 138:16:42 | -0.19939 | 4.193 | 0.11965 | 9.6 | 0 | 0 | 0.11965 | 9.6 | 0.00050621 | 40.61 | 0 | 0 | 0.00050621 | 40.61 | 2023-03-09 05:34:02 | -0.00083604 | -1.6617 | -133.3182 | 0 | Close
16615 | 3 | 9 | CC DChg | 00:36:30 | 138:17:12 | -0.19941 | 4.192 | 0.12131 | 9.73 | 0 | 0 | 0.12131 | 9.73 | 0.00051318 | 41.17 | 0 | 0 | 0.00051318 | 41.17 | 2023-03-09 05:34:32 | -0.00083593 | -1.6617 | -133.3191 | 0 | Close
16616 | 3 | 9 | CC DChg | 00:37:00 | 138:17:42 | -0.1994 | 4.1909 | 0.12297 | 9.87 | 0 | 0 | 0.12297 | 9.87 | 0.00052014 | 41.73 | 0 | 0 | 0.00052014 | 41.73 | 2023-03-09 05:35:02 | -0.00083567 | -1.5106 | -121.1983 | 0 | Close
16617 | 3 | 9 | CC DChg | 00:37:30 | 138:18:12 | -0.1994 | 4.19 | 0.12463 | 10 | 0 | 0 | 0.12463 | 10 | 0.0005271 | 42.29 | 0 | 0 | 0.0005271 | 42.29 | 2023-03-09 05:35:32 | -0.00083549 | -1.8463 | -148.1333 | 0 | Close
16618 | 3 | 9 | CC DChg | 00:38:00 | 138:18:42 | -0.19941 | 4.1889 | 0.12629 | 10.13 | 0 | 0 | 0.12629 | 10.13 | 0.00053407 | 42.85 | 0 | 0 | 0.00053407 | 42.85 | 2023-03-09 05:36:02 | -0.00083531 | -1.5106 | -121.1975 | 0 | Close
16619 | 3 | 9 | CC DChg | 00:38:30 | 138:19:12 | -0.1994 | 4.1879 | 0.12795 | 10.27 | 0 | 0 | 0.12795 | 10.27 | 0.00054103 | 43.41 | 0 | 0 | 0.00054103 | 43.41 | 2023-03-09 05:36:32 | -0.00083507 | -1.6617 | -133.3191 | 0 | Close
16620 | 3 | 9 | CC DChg | 00:39:00 | 138:19:42 | -0.19941 | 4.1869 | 0.12962 | 10.4 | 0 | 0 | 0.12962 | 10.4 | 0.00054798 | 43.97 | 0 | 0 | 0.00054798 | 43.97 | 2023-03-09 05:37:02 | -0.00083491 | -1.6617 | -133.3173 | 0 | Close
16621 | 3 | 9 | CC DChg | 00:39:30 | 138:20:12 | -0.19941 | 4.1859 | 0.13128 | 10.53 | 0 | 0 | 0.13128 | 10.53 | 0.00055494 | 44.52 | 0 | 0 | 0.00055494 | 44.52 | 2023-03-09 05:37:32 | -0.00083471 | -1.6617 | -133.3182 | 0 | Close
16622 | 3 | 9 | CC DChg | 00:40:00 | 138:20:42 | -0.19941 | 4.1849 | 0.13294 | 10.67 | 0 | 0 | 0.13294 | 10.67 | 0.00056189 | 45.08 | 0 | 0 | 0.00056189 | 45.08 | 2023-03-09 05:38:02 | -0.00083451 | -1.6617 | -133.3173 | 0 | Close
16623 | 3 | 9 | CC DChg | 00:40:30 | 138:21:12 | -0.1994 | 4.1839 | 0.1346 | 10.8 | 0 | 0 | 0.1346 | 10.8 | 0.00056885 | 45.64 | 0 | 0 | 0.00056885 | 45.64 | 2023-03-09 05:38:32 | -0.00083427 | -1.6617 | -133.3191 | 0 | Close
16624 | 3 | 9 | CC DChg | 00:41:00 | 138:21:42 | -0.1994 | 4.1829 | 0.13626 | 10.93 | 0 | 0 | 0.13626 | 10.93 | 0.0005758 | 46.2 | 0 | 0 | 0.0005758 | 46.2 | 2023-03-09 05:39:02 | -0.00083407 | -1.6617 | -133.3164 | 0 | Close
16625 | 3 | 9 | CC DChg | 00:41:30 | 138:22:12 | -0.19941 | 4.1819 | 0.13792 | 11.07 | 0 | 0 | 0.13792 | 11.07 | 0.00058275 | 46.75 | 0 | 0 | 0.00058275 | 46.75 | 2023-03-09 05:39:32 | -0.00083391 | -1.6617 | -133.3209 | 0 | Close
16626 | 3 | 9 | CC DChg | 00:42:00 | 138:22:42 | -0.1994 | 4.1809 | 0.13959 | 11.2 | 0 | 0 | 0.13959 | 11.2 | 0.0005897 | 47.31 | 0 | 0 | 0.0005897 | 47.31 | 2023-03-09 05:40:02 | -0.00083367 | -1.6617 | -133.3164 | 0 | Close
16627 | 3 | 9 | CC DChg | 00:42:30 | 138:23:12 | -0.1994 | 4.1799 | 0.14125 | 11.33 | 0 | 0 | 0.14125 | 11.33 | 0.00059664 | 47.87 | 0 | 0 | 0.00059664 | 47.87 | 2023-03-09 05:40:32 | -0.00083347 | -1.6617 | -133.3217 | 0 | Close
16628 | 3 | 9 | CC DChg | 00:43:00 | 138:23:42 | -0.19938 | 4.1789 | 0.14291 | 11.47 | 0 | 0 | 0.14291 | 11.47 | 0.00060359 | 48.43 | 0 | 0 | 0.00060359 | 48.43 | 2023-03-09 05:41:02 | -0.00083319 | -1.6617 | -133.3191 | 0 | Close
16629 | 3 | 9 | CC DChg | 00:43:30 | 138:24:12 | -0.1994 | 4.1778 | 0.14457 | 11.6 | 0 | 0 | 0.14457 | 11.6 | 0.00061053 | 48.98 | 0 | 0 | 0.00061053 | 48.98 | 2023-03-09 05:41:32 | -0.00083305 | -1.5106 | -121.1975 | 0 | Close
16630 | 3 | 9 | CC DChg | 00:44:00 | 138:24:42 | -0.19939 | 4.1768 | 0.14623 | 11.73 | 0 | 0 | 0.14623 | 11.73 | 0.00061747 | 49.54 | 0 | 0 | 0.00061747 | 49.54 | 2023-03-09 05:42:02 | -0.00083281 | -1.6617 | -133.3182 | 0 | Close
16631 | 3 | 9 | CC DChg | 00:44:30 | 138:25:12 | -0.19941 | 4.1758 | 0.14789 | 11.87 | 0 | 0 | 0.14789 | 11.87 | 0.00062441 | 50.1 | 0 | 0 | 0.00062441 | 50.1 | 2023-03-09 05:42:32 | -0.0008327 | -1.6617 | -133.3182 | 0 | Close
16632 | 3 | 9 | CC DChg | 00:45:00 | 138:25:42 | -0.19941 | 4.1748 | 0.14956 | 12 | 0 | 0 | 0.14956 | 12 | 0.00063135 | 50.65 | 0 | 0 | 0.00063135 | 50.65 | 2023-03-09 05:43:02 | -0.0008325 | -1.6617 | -133.3191 | 0 | Close
16633 | 3 | 9 | CC DChg | 00:45:30 | 138:26:12 | -0.1994 | 4.1738 | 0.15122 | 12.13 | 0 | 0 | 0.15122 | 12.13 | 0.00063829 | 51.21 | 0 | 0 | 0.00063829 | 51.21 | 2023-03-09 05:43:32 | -0.00083226 | -1.6617 | -133.3173 | 0 | Close
16634 | 3 | 9 | CC DChg | 00:46:00 | 138:26:42 | -0.1994 | 4.1728 | 0.15288 | 12.27 | 0 | 0 | 0.15288 | 12.27 | 0.00064522 | 51.77 | 0 | 0 | 0.00064522 | 51.77 | 2023-03-09 05:44:02 | -0.00083206 | -1.6617 | -133.32 | 0 | Close
16635 | 3 | 9 | CC DChg | 00:46:30 | 138:27:12 | -0.1994 | 4.1719 | 0.15454 | 12.4 | 0 | 0 | 0.15454 | 12.4 | 0.00065215 | 52.32 | 0 | 0 | 0.00065215 | 52.32 | 2023-03-09 05:44:32 | -0.00083188 | -1.8463 | -148.1313 | 0 | Close
16636 | 3 | 9 | CC DChg | 00:47:00 | 138:27:42 | -0.1994 | 4.1708 | 0.1562 | 12.53 | 0 | 0 | 0.1562 | 12.53 | 0.00065909 | 52.88 | 0 | 0 | 0.00065909 | 52.88 | 2023-03-09 05:45:02 | -0.00083166 | -1.5106 | -121.1975 | 0 | Close
16637 | 3 | 9 | CC DChg | 00:47:30 | 138:28:12 | -0.1994 | 4.1699 | 0.15786 | 12.67 | 0 | 0 | 0.15786 | 12.67 | 0.00066602 | 53.44 | 0 | 0 | 0.00066602 | 53.44 | 2023-03-09 05:45:32 | -0.00083148 | -1.8463 | -148.1343 | 0 | Close
16638 | 3 | 9 | CC DChg | 00:48:00 | 138:28:42 | -0.19941 | 4.1688 | 0.15953 | 12.8 | 0 | 0 | 0.15953 | 12.8 | 0.00067294 | 53.99 | 0 | 0 | 0.00067294 | 53.99 | 2023-03-09 05:46:02 | -0.0008313 | -1.5107 | -121.2016 | 0 | Close
16639 | 3 | 9 | CC DChg | 00:48:30 | 138:29:12 | -0.19941 | 4.1679 | 0.16119 | 12.93 | 0 | 0 | 0.16119 | 12.93 | 0.00067987 | 54.55 | 0 | 0 | 0.00067987 | 54.55 | 2023-03-09 05:46:32 | -0.00083112 | -1.8463 | -148.1313 | 0 | Close
16640 | 3 | 9 | CC DChg | 00:49:00 | 138:29:42 | -0.1994 | 4.1669 | 0.16285 | 13.07 | 0 | 0 | 0.16285 | 13.07 | 0.0006868 | 55.1 | 0 | 0 | 0.0006868 | 55.1 | 2023-03-09 05:47:02 | -0.00083088 | -1.6617 | -133.3191 | 0 | Close
16641 | 3 | 9 | CC DChg | 00:49:30 | 138:30:12 | -0.19942 | 4.1659 | 0.16451 | 13.2 | 0 | 0 | 0.16451 | 13.2 | 0.00069372 | 55.66 | 0 | 0 | 0.00069372 | 55.66 | 2023-03-09 05:47:32 | -0.00083076 | -1.6617 | -133.3209 | 0 | Close
16642 | 3 | 9 | CC DChg | 00:50:00 | 138:30:42 | -0.19941 | 4.1649 | 0.16617 | 13.33 | 0 | 0 | 0.16617 | 13.33 | 0.00070064 | 56.21 | 0 | 0 | 0.00070064 | 56.21 | 2023-03-09 05:48:02 | -0.00083052 | -1.6617 | -133.32 | 0 | Close
16643 | 3 | 9 | CC DChg | 00:50:30 | 138:31:12 | -0.1994 | 4.1639 | 0.16783 | 13.47 | 0 | 0 | 0.16783 | 13.47 | 0.00070756 | 56.77 | 0 | 0 | 0.00070756 | 56.77 | 2023-03-09 05:48:32 | -0.00083028 | -1.6617 | -133.32 | 0 | Close
16644 | 3 | 9 | CC DChg | 00:51:00 | 138:31:42 | -0.19941 | 4.1629 | 0.1695 | 13.6 | 0 | 0 | 0.1695 | 13.6 | 0.00071448 | 57.32 | 0 | 0 | 0.00071448 | 57.32 | 2023-03-09 05:49:02 | -0.00083012 | -1.6617 | -133.3182 | 0 | Close
16645 | 3 | 9 | CC DChg | 00:51:30 | 138:32:12 | -0.19941 | 4.1619 | 0.17116 | 13.73 | 0 | 0 | 0.17116 | 13.73 | 0.0007214 | 57.88 | 0 | 0 | 0.0007214 | 57.88 | 2023-03-09 05:49:32 | -0.00082992 | -1.6617 | -133.3217 | 0 | Close
16646 | 3 | 9 | CC DChg | 00:52:00 | 138:32:42 | -0.19942 | 4.161 | 0.17282 | 13.87 | 0 | 0 | 0.17282 | 13.87 | 0.00072831 | 58.43 | 0 | 0 | 0.00072831 | 58.43 | 2023-03-09 05:50:02 | -0.00082979 | -1.8463 | -148.1333 | 0 | Close
16647 | 3 | 9 | CC DChg | 00:52:30 | 138:33:12 | -0.19939 | 4.16 | 0.17448 | 14 | 0 | 0 | 0.17448 | 14 | 0.00073522 | 58.99 | 0 | 0 | 0.00073522 | 58.99 | 2023-03-09 05:50:32 | -0.00082946 | -1.6617 | -133.3164 | 0 | Close
16648 | 3 | 9 | CC DChg | 00:53:00 | 138:33:42 | -0.19939 | 4.1589 | 0.17614 | 14.13 | 0 | 0 | 0.17614 | 14.13 | 0.00074214 | 59.54 | 0 | 0 | 0.00074214 | 59.54 | 2023-03-09 05:51:02 | -0.00082924 | -1.5106 | -121.2 | 0 | Close
16649 | 3 | 9 | CC DChg | 00:53:30 | 138:34:12 | -0.1994 | 4.158 | 0.1778 | 14.27 | 0 | 0 | 0.1778 | 14.27 | 0.00074905 | 60.1 | 0 | 0 | 0.00074905 | 60.1 | 2023-03-09 05:51:32 | -0.00082911 | -1.8463 | -148.1303 | 0 | Close
16650 | 3 | 9 | CC DChg | 00:54:00 | 138:34:42 | -0.19939 | 4.157 | 0.17947 | 14.4 | 0 | 0 | 0.17947 | 14.4 | 0.00075595 | 60.65 | 0 | 0 | 0.00075595 | 60.65 | 2023-03-09 05:52:02 | -0.00082886 | -1.6617 | -133.3191 | 0 | Close
16651 | 3 | 9 | CC DChg | 00:54:30 | 138:35:12 | -0.1994 | 4.156 | 0.18113 | 14.53 | 0 | 0 | 0.18113 | 14.53 | 0.00076286 | 61.21 | 0 | 0 | 0.00076286 | 61.21 | 2023-03-09 05:52:32 | -0.00082871 | -1.6617 | -133.3173 | 0 | Close
16652 | 3 | 9 | CC DChg | 00:55:00 | 138:35:42 | -0.1994 | 4.155 | 0.18279 | 14.67 | 0 | 0 | 0.18279 | 14.67 | 0.00076977 | 61.76 | 0 | 0 | 0.00076977 | 61.76 | 2023-03-09 05:53:02 | -0.00082851 | -1.6617 | -133.3182 | 0 | Close
16653 | 3 | 9 | CC DChg | 00:55:30 | 138:36:12 | -0.1994 | 4.154 | 0.18445 | 14.8 | 0 | 0 | 0.18445 | 14.8 | 0.00077667 | 62.31 | 0 | 0 | 0.00077667 | 62.31 | 2023-03-09 05:53:32 | -0.00082831 | -1.6617 | -133.3182 | 0 | Close
16654 | 3 | 9 | CC DChg | 00:56:00 | 138:36:42 | -0.19939 | 4.153 | 0.18611 | 14.93 | 0 | 0 | 0.18611 | 14.93 | 0.00078357 | 62.87 | 0 | 0 | 0.00078357 | 62.87 | 2023-03-09 05:54:02 | -0.00082807 | -1.6617 | -133.3164 | 0 | Close
16655 | 3 | 9 | CC DChg | 00:56:30 | 138:37:12 | -0.19939 | 4.1521 | 0.18777 | 15.07 | 0 | 0 | 0.18777 | 15.07 | 0.00079047 | 63.42 | 0 | 0 | 0.00079047 | 63.42 | 2023-03-09 05:54:32 | -0.00082789 | -1.8463 | -148.1323 | 0 | Close
16656 | 3 | 9 | CC DChg | 00:57:00 | 138:37:42 | -0.19939 | 4.151 | 0.18944 | 15.2 | 0 | 0 | 0.18944 | 15.2 | 0.00079737 | 63.97 | 0 | 0 | 0.00079737 | 63.97 | 2023-03-09 05:55:02 | -0.00082767 | -1.5106 | -121.1959 | 0 | Close
16657 | 3 | 9 | CC DChg | 00:57:30 | 138:38:12 | -0.19941 | 4.1502 | 0.1911 | 15.33 | 0 | 0 | 0.1911 | 15.33 | 0.00080427 | 64.53 | 0 | 0 | 0.00080427 | 64.53 | 2023-03-09 05:55:32 | -0.00082759 | -2.0771 | -166.6466 | 0 | Close
16658 | 3 | 9 | CC DChg | 00:58:00 | 138:38:42 | -0.19939 | 4.1491 | 0.19276 | 15.47 | 0 | 0 | 0.19276 | 15.47 | 0.00081116 | 65.08 | 0 | 0 | 0.00081116 | 65.08 | 2023-03-09 05:56:02 | -0.00082729 | -1.5106 | -121.1992 | 0 | Close
16659 | 3 | 9 | CC DChg | 00:58:30 | 138:39:12 | -0.1994 | 4.1482 | 0.19442 | 15.6 | 0 | 0 | 0.19442 | 15.6 | 0.00081806 | 65.63 | 0 | 0 | 0.00081806 | 65.63 | 2023-03-09 05:56:32 | -0.00082715 | -1.8463 | -148.1323 | 0 | Close
16660 | 3 | 9 | CC DChg | 00:59:00 | 138:39:42 | -0.19941 | 4.1473 | 0.19608 | 15.73 | 0 | 0 | 0.19608 | 15.73 | 0.00082495 | 66.19 | 0 | 0 | 0.00082495 | 66.19 | 2023-03-09 05:57:02 | -0.00082701 | -1.8463 | -148.1283 | 0 | Close
16661 | 3 | 9 | CC DChg | 00:59:30 | 138:40:12 | -0.1994 | 4.1462 | 0.19774 | 15.87 | 0 | 0 | 0.19774 | 15.87 | 0.00083184 | 66.74 | 0 | 0 | 0.00083184 | 66.74 | 2023-03-09 05:57:32 | -0.00082675 | -1.5106 | -121.1975 | 0 | Close
16662 | 3 | 9 | CC DChg | 01:00:00 | 138:40:42 | -0.19941 | 4.1452 | 0.19941 | 16 | 0 | 0 | 0.19941 | 16 | 0.00083873 | 67.29 | 0 | 0 | 0.00083873 | 67.29 | 2023-03-09 05:58:02 | -0.00082659 | -1.6617 | -133.3173 | 0 | Close
16663 | 3 | 9 | CC DChg | 01:00:30 | 138:41:12 | -0.19941 | 4.1442 | 0.20107 | 16.13 | 0 | 0 | 0.20107 | 16.13 | 0.00084561 | 67.84 | 0 | 0 | 0.00084561 | 67.84 | 2023-03-09 05:58:32 | -0.00082639 | -1.6617 | -133.3173 | 0 | Close
16664 | 3 | 9 | CC DChg | 01:01:00 | 138:41:42 | -0.19941 | 4.1433 | 0.20273 | 16.27 | 0 | 0 | 0.20273 | 16.27 | 0.0008525 | 68.4 | 0 | 0 | 0.0008525 | 68.4 | 2023-03-09 05:59:02 | -0.00082622 | -1.8463 | -148.1303 | 0 | Close
16665 | 3 | 9 | CC DChg | 01:01:30 | 138:42:12 | -0.19939 | 4.1423 | 0.20439 | 16.4 | 0 | 0 | 0.20439 | 16.4 | 0.00085938 | 68.95 | 0 | 0 | 0.00085938 | 68.95 | 2023-03-09 05:59:32 | -0.00082593 | -1.6617 | -133.3173 | 0 | Close
16666 | 3 | 9 | CC DChg | 01:02:00 | 138:42:42 | -0.1994 | 4.1413 | 0.20605 | 16.53 | 0 | 0 | 0.20605 | 16.53 | 0.00086627 | 69.5 | 0 | 0 | 0.00086627 | 69.5 | 2023-03-09 06:00:02 | -0.00082578 | -1.6616 | -133.3155 | 0 | Close
16667 | 3 | 9 | CC DChg | 01:02:30 | 138:43:12 | -0.1994 | 4.1404 | 0.20771 | 16.67 | 0 | 0 | 0.20771 | 16.67 | 0.00087315 | 70.05 | 0 | 0 | 0.00087315 | 70.05 | 2023-03-09 06:00:32 | -0.0008256 | -1.8463 | -148.1303 | 0 | Close
16668 | 3 | 9 | CC DChg | 01:03:00 | 138:43:42 | -0.19938 | 4.1394 | 0.20938 | 16.8 | 0 | 0 | 0.20938 | 16.8 | 0.00088003 | 70.61 | 0 | 0 | 0.00088003 | 70.61 | 2023-03-09 06:01:02 | -0.00082531 | -1.6616 | -133.3155 | 0 | Close
16669 | 3 | 9 | CC DChg | 01:03:30 | 138:44:12 | -0.19939 | 4.1384 | 0.21104 | 16.93 | 0 | 0 | 0.21104 | 16.93 | 0.0008869 | 71.16 | 0 | 0 | 0.0008869 | 71.16 | 2023-03-09 06:01:32 | -0.00082516 | -1.6616 | -133.3155 | 0 | Close
16670 | 3 | 9 | CC DChg | 01:04:00 | 138:44:42 | -0.19941 | 4.1375 | 0.2127 | 17.07 | 0 | 0 | 0.2127 | 17.07 | 0.00089378 | 71.71 | 0 | 0 | 0.00089378 | 71.71 | 2023-03-09 06:02:02 | -0.00082506 | -1.8463 | -148.1283 | 0 | Close
16671 | 3 | 9 | CC DChg | 01:04:30 | 138:45:12 | -0.1994 | 4.1365 | 0.21436 | 17.2 | 0 | 0 | 0.21436 | 17.2 | 0.00090065 | 72.26 | 0 | 0 | 0.00090065 | 72.26 | 2023-03-09 06:02:32 | -0.00082482 | -1.6616 | -133.3137 | 0 | Close
16672 | 3 | 9 | CC DChg | 01:05:00 | 138:45:42 | -0.1994 | 4.1355 | 0.21602 | 17.33 | 0 | 0 | 0.21602 | 17.33 | 0.00090753 | 72.81 | 0 | 0 | 0.00090753 | 72.81 | 2023-03-09 06:03:02 | -0.00082462 | -1.6616 | -133.3155 | 0 | Close
16673 | 3 | 9 | CC DChg | 01:05:30 | 138:46:12 | -0.19941 | 4.1345 | 0.21768 | 17.47 | 0 | 0 | 0.21768 | 17.47 | 0.0009144 | 73.36 | 0 | 0 | 0.0009144 | 73.36 | 2023-03-09 06:03:32 | -0.00082446 | -1.6617 | -133.3191 | 0 | Close
16674 | 3 | 9 | CC DChg | 01:06:00 | 138:46:42 | -0.1994 | 4.1336 | 0.21935 | 17.6 | 0 | 0 | 0.21935 | 17.6 | 0.00092127 | 73.91 | 0 | 0 | 0.00092127 | 73.91 | 2023-03-09 06:04:02 | -0.00082424 | -1.8463 | -148.1283 | 0 | Close
16675 | 3 | 9 | CC DChg | 01:06:30 | 138:47:12 | -0.19939 | 4.1326 | 0.22101 | 17.73 | 0 | 0 | 0.22101 | 17.73 | 0.00092813 | 74.47 | 0 | 0 | 0.00092813 | 74.47 | 2023-03-09 06:04:32 | -0.000824 | -1.6616 | -133.3137 | 0 | Close
16676 | 3 | 9 | CC DChg | 01:07:00 | 138:47:42 | -0.19939 | 4.1317 | 0.22267 | 17.86 | 0 | 0 | 0.22267 | 17.86 | 0.000935 | 75.02 | 0 | 0 | 0.000935 | 75.02 | 2023-03-09 06:05:02 | -0.00082382 | -1.8462 | -148.1264 | 0 | Close
16677 | 3 | 9 | CC DChg | 01:07:30 | 138:48:12 | -0.19941 | 4.1306 | 0.22433 | 18 | 0 | 0 | 0.22433 | 18 | 0.00094186 | 75.57 | 0 | 0 | 0.00094186 | 75.57 | 2023-03-09 06:05:32 | -0.00082368 | -1.5106 | -121.1943 | 0 | Close
16678 | 3 | 9 | CC DChg | 01:08:00 | 138:48:42 | -0.1994 | 4.1297 | 0.22599 | 18.13 | 0 | 0 | 0.22599 | 18.13 | 0.00094873 | 76.12 | 0 | 0 | 0.00094873 | 76.12 | 2023-03-09 06:06:02 | -0.00082346 | -1.8462 | -148.1264 | 0 | Close
16679 | 3 | 9 | CC DChg | 01:08:30 | 138:49:12 | -0.19941 | 4.1288 | 0.22765 | 18.26 | 0 | 0 | 0.22765 | 18.26 | 0.00095559 | 76.67 | 0 | 0 | 0.00095559 | 76.67 | 2023-03-09 06:06:32 | -0.00082332 | -1.8463 | -148.1283 | 0 | Close
16680 | 3 | 9 | CC DChg | 01:09:00 | 138:49:42 | -0.19939 | 4.1278 | 0.22932 | 18.4 | 0 | 0 | 0.22932 | 18.4 | 0.00096245 | 77.22 | 0 | 0 | 0.00096245 | 77.22 | 2023-03-09 06:07:02 | -0.00082304 | -1.6616 | -133.3137 | 0 | Close
16681 | 3 | 9 | CC DChg | 01:09:30 | 138:50:12 | -0.19941 | 4.1268 | 0.23098 | 18.53 | 0 | 0 | 0.23098 | 18.53 | 0.00096931 | 77.77 | 0 | 0 | 0.00096931 | 77.77 | 2023-03-09 06:07:32 | -0.00082293 | -1.6616 | -133.3155 | 0 | Close
16682 | 3 | 9 | CC DChg | 01:10:00 | 138:50:42 | -0.1994 | 4.1259 | 0.23264 | 18.66 | 0 | 0 | 0.23264 | 18.66 | 0.00097616 | 78.32 | 0 | 0 | 0.00097616 | 78.32 | 2023-03-09 06:08:02 | -0.0008227 | -1.8462 | -148.1264 | 0 | Close
16683 | 3 | 9 | CC DChg | 01:10:30 | 138:51:12 | -0.19941 | 4.125 | 0.2343 | 18.8 | 0 | 0 | 0.2343 | 18.8 | 0.00098302 | 78.87 | 0 | 0 | 0.00098302 | 78.87 | 2023-03-09 06:08:32 | -0.00082257 | -1.8462 | -148.1264 | 0 | Close
16684 | 3 | 9 | CC DChg | 01:11:00 | 138:51:42 | -0.19938 | 4.124 | 0.23596 | 18.93 | 0 | 0 | 0.23596 | 18.93 | 0.00098987 | 79.42 | 0 | 0 | 0.00098987 | 79.42 | 2023-03-09 06:09:02 | -0.00082224 | -1.6616 | -133.3137 | 0 | Close
16685 | 3 | 9 | CC DChg | 01:11:30 | 138:52:12 | -0.19939 | 4.123 | 0.23762 | 19.06 | 0 | 0 | 0.23762 | 19.06 | 0.00099672 | 79.97 | 0 | 0 | 0.00099672 | 79.97 | 2023-03-09 06:09:32 | -0.00082208 | -1.6616 | -133.3137 | 0 | Close
16686 | 3 | 9 | CC DChg | 01:12:00 | 138:52:42 | -0.1994 | 4.122 | 0.23929 | 19.2 | 0 | 0 | 0.23929 | 19.2 | 0.00100357 | 80.52 | 0 | 0 | 0.00100357 | 80.52 | 2023-03-09 06:10:02 | -0.00082193 | -1.6616 | -133.3137 | 0 | Close
16687 | 3 | 9 | CC DChg | 01:12:30 | 138:53:12 | -0.19939 | 4.1211 | 0.24095 | 19.33 | 0 | 0 | 0.24095 | 19.33 | 0.00101042 | 81.07 | 0 | 0 | 0.00101042 | 81.07 | 2023-03-09 06:10:32 | -0.00082171 | -1.8462 | -148.1244 | 0 | Close
16688 | 3 | 9 | CC DChg | 01:13:00 | 138:53:42 | -0.19939 | 4.1202 | 0.24261 | 19.46 | 0 | 0 | 0.24261 | 19.46 | 0.00101727 | 81.62 | 0 | 0 | 0.00101727 | 81.62 | 2023-03-09 06:11:02 | -0.00082153 | -1.8462 | -148.1244 | 0 | Close
16689 | 3 | 9 | CC DChg | 01:13:30 | 138:54:12 | -0.1994 | 4.1192 | 0.24427 | 19.6 | 0 | 0 | 0.24427 | 19.6 | 0.00102411 | 82.17 | 0 | 0 | 0.00102411 | 82.17 | 2023-03-09 06:11:32 | -0.00082137 | -1.6616 | -133.3155 | 0 | Close
16690 | 3 | 9 | CC DChg | 01:14:00 | 138:54:42 | -0.19939 | 4.1182 | 0.24593 | 19.73 | 0 | 0 | 0.24593 | 19.73 | 0.00103096 | 82.71 | 0 | 0 | 0.00103096 | 82.71 | 2023-03-09 06:12:02 | -0.00082113 | -1.6616 | -133.3119 | 0 | Close
16691 | 3 | 9 | CC DChg | 01:14:30 | 138:55:12 | -0.1994 | 4.1172 | 0.24759 | 19.86 | 0 | 0 | 0.24759 | 19.86 | 0.0010378 | 83.26 | 0 | 0 | 0.0010378 | 83.26 | 2023-03-09 06:12:32 | -0.00082097 | -1.6616 | -133.3137 | 0 | Close
16692 | 3 | 9 | CC DChg | 01:15:00 | 138:55:42 | -0.19939 | 4.1163 | 0.24926 | 20 | 0 | 0 | 0.24926 | 20 | 0.00104464 | 83.81 | 0 | 0 | 0.00104464 | 83.81 | 2023-03-09 06:13:02 | -0.00082075 | -1.8462 | -148.1264 | 0 | Close
16693 | 3 | 9 | CC DChg | 01:15:30 | 138:56:12 | -0.19938 | 4.1154 | 0.25092 | 20.13 | 0 | 0 | 0.25092 | 20.13 | 0.00105148 | 84.36 | 0 | 0 | 0.00105148 | 84.36 | 2023-03-09 06:13:32 | -0.00082053 | -1.8463 | -148.1303 | 0 | Close
16694 | 3 | 9 | CC DChg | 01:16:00 | 138:56:42 | -0.1994 | 4.1145 | 0.25258 | 20.26 | 0 | 0 | 0.25258 | 20.26 | 0.00105832 | 84.91 | 0 | 0 | 0.00105832 | 84.91 | 2023-03-09 06:14:02 | -0.00082043 | -1.8462 | -148.1264 | 0 | Close
16695 | 3 | 9 | CC DChg | 01:16:30 | 138:57:12 | -0.1994 | 4.1136 | 0.25424 | 20.4 | 0 | 0 | 0.25424 | 20.4 | 0.00106515 | 85.46 | 0 | 0 | 0.00106515 | 85.46 | 2023-03-09 06:14:32 | -0.00082025 | -1.8462 | -148.1264 | 0 | Close
16696 | 3 | 9 | CC DChg | 01:17:00 | 138:57:42 | -0.19939 | 4.1126 | 0.2559 | 20.53 | 0 | 0 | 0.2559 | 20.53 | 0.00107199 | 86.01 | 0 | 0 | 0.00107199 | 86.01 | 2023-03-09 06:15:02 | -0.00082001 | -1.6616 | -133.3137 | 0 | Close
16697 | 3 | 9 | CC DChg | 01:17:30 | 138:58:12 | -0.19939 | 4.1117 | 0.25756 | 20.66 | 0 | 0 | 0.25756 | 20.66 | 0.00107882 | 86.55 | 0 | 0 | 0.00107882 | 86.55 | 2023-03-09 06:15:32 | -0.00081983 | -1.8462 | -148.1264 | 0 | Close
16698 | 3 | 9 | CC DChg | 01:18:00 | 138:58:42 | -0.1994 | 4.1107 | 0.25923 | 20.8 | 0 | 0 | 0.25923 | 20.8 | 0.00108565 | 87.1 | 0 | 0 | 0.00108565 | 87.1 | 2023-03-09 06:16:02 | -0.00081967 | -1.6617 | -133.3173 | 0 | Close
16699 | 3 | 9 | CC DChg | 01:18:30 | 138:59:12 | -0.1994 | 4.1098 | 0.26089 | 20.93 | 0 | 0 | 0.26089 | 20.93 | 0.00109248 | 87.65 | 0 | 0 | 0.00109248 | 87.65 | 2023-03-09 06:16:32 | -0.00081949 | -1.8462 | -148.1264 | 0 | Close
16700 | 3 | 9 | CC DChg | 01:19:00 | 138:59:42 | -0.1994 | 4.1088 | 0.26255 | 21.06 | 0 | 0 | 0.26255 | 21.06 | 0.00109931 | 88.2 | 0 | 0 | 0.00109931 | 88.2 | 2023-03-09 06:17:02 | -0.00081929 | -1.6616 | -133.3137 | 0 | Close
16701 | 3 | 9 | CC DChg | 01:19:30 | 139:00:12 | -0.19939 | 4.108 | 0.26421 | 21.2 | 0 | 0 | 0.26421 | 21.2 | 0.00110614 | 88.75 | 0 | 0 | 0.00110614 | 88.75 | 2023-03-09 06:17:32 | -0.00081909 | -2.0771 | -166.6511 | 0 | Close
16702 | 3 | 9 | CC DChg | 01:20:00 | 139:00:42 | -0.19941 | 4.1069 | 0.26587 | 21.33 | 0 | 0 | 0.26587 | 21.33 | 0.00111296 | 89.29 | 0 | 0 | 0.00111296 | 89.29 | 2023-03-09 06:18:02 | -0.00081896 | -1.5106 | -121.1959 | 0 | Close
16703 | 3 | 9 | CC DChg | 01:20:30 | 139:01:12 | -0.1994 | 4.106 | 0.26753 | 21.46 | 0 | 0 | 0.26753 | 21.46 | 0.00111978 | 89.84 | 0 | 0 | 0.00111978 | 89.84 | 2023-03-09 06:18:32 | -0.00081874 | -1.8463 | -148.1303 | 0 | Close
16704 | 3 | 9 | CC DChg | 01:21:00 | 139:01:42 | -0.1994 | 4.1051 | 0.2692 | 21.6 | 0 | 0 | 0.2692 | 21.6 | 0.00112661 | 90.39 | 0 | 0 | 0.00112661 | 90.39 | 2023-03-09 06:19:02 | -0.00081856 | -1.8463 | -148.1323 | 0 | Close
16705 | 3 | 9 | CC DChg | 01:21:30 | 139:02:12 | -0.1994 | 4.1042 | 0.27086 | 21.73 | 0 | 0 | 0.27086 | 21.73 | 0.00113343 | 90.94 | 0 | 0 | 0.00113343 | 90.94 | 2023-03-09 06:19:32 | -0.00081838 | -1.8463 | -148.1283 | 0 | Close
16706 | 3 | 9 | CC DChg | 01:22:00 | 139:02:42 | -0.19941 | 4.1032 | 0.27252 | 21.86 | 0 | 0 | 0.27252 | 21.86 | 0.00114025 | 91.48 | 0 | 0 | 0.00114025 | 91.48 | 2023-03-09 06:20:02 | -0.00081822 | -1.6616 | -133.3155 | 0 | Close
16707 | 3 | 9 | CC DChg | 01:22:30 | 139:03:12 | -0.1994 | 4.1024 | 0.27418 | 22 | 0 | 0 | 0.27418 | 22 | 0.00114706 | 92.03 | 0 | 0 | 0.00114706 | 92.03 | 2023-03-09 06:20:32 | -0.00081802 | -2.077 | -166.6422 | 0 | Close
16708 | 3 | 9 | CC DChg | 01:23:00 | 139:03:42 | -0.19939 | 4.1014 | 0.27584 | 22.13 | 0 | 0 | 0.27584 | 22.13 | 0.00115388 | 92.58 | 0 | 0 | 0.00115388 | 92.58 | 2023-03-09 06:21:02 | -0.00081778 | -1.6617 | -133.3173 | 0 | Close
16709 | 3 | 9 | CC DChg | 01:23:30 | 139:04:12 | -0.19939 | 4.1005 | 0.2775 | 22.26 | 0 | 0 | 0.2775 | 22.26 | 0.00116069 | 93.12 | 0 | 0 | 0.00116069 | 93.12 | 2023-03-09 06:21:32 | -0.0008176 | -1.8463 | -148.1283 | 0 | Close
16710 | 3 | 9 | CC DChg | 01:24:00 | 139:04:42 | -0.19941 | 4.0996 | 0.27916 | 22.4 | 0 | 0 | 0.27916 | 22.4 | 0.00116751 | 93.67 | 0 | 0 | 0.00116751 | 93.67 | 2023-03-09 06:22:02 | -0.0008175 | -1.8463 | -148.1303 | 0 | Close
16711 | 3 | 9 | CC DChg | 01:24:30 | 139:05:12 | -0.1994 | 4.0985 | 0.28083 | 22.53 | 0 | 0 | 0.28083 | 22.53 | 0.00117432 | 94.22 | 0 | 0 | 0.00117432 | 94.22 | 2023-03-09 06:22:32 | -0.00081724 | -1.5106 | -121.1959 | 0 | Close
16712 | 3 | 9 | CC DChg | 01:25:00 | 139:05:42 | -0.19941 | 4.0976 | 0.28249 | 22.66 | 0 | 0 | 0.28249 | 22.66 | 0.00118113 | 94.76 | 0 | 0 | 0.00118113 | 94.76 | 2023-03-09 06:23:02 | -0.0008171 | -1.8462 | -148.1244 | 0 | Close
16713 | 3 | 9 | CC DChg | 01:25:30 | 139:06:12 | -0.19939 | 4.0967 | 0.28415 | 22.8 | 0 | 0 | 0.28415 | 22.8 | 0.00118793 | 95.31 | 0 | 0 | 0.00118793 | 95.31 | 2023-03-09 06:23:32 | -0.00081684 | -1.8464 | -148.1363 | 0 | Close
16714 | 3 | 9 | CC DChg | 01:26:00 | 139:06:42 | -0.19939 | 4.0957 | 0.28581 | 22.93 | 0 | 0 | 0.28581 | 22.93 | 0.00119474 | 95.86 | 0 | 0 | 0.00119474 | 95.86 | 2023-03-09 06:24:02 | -0.00081664 | -1.6616 | -133.3155 | 0 | Close
16715 | 3 | 9 | CC DChg | 01:26:30 | 139:07:12 | -0.1994 | 4.0949 | 0.28747 | 23.06 | 0 | 0 | 0.28747 | 23.06 | 0.00120155 | 96.4 | 0 | 0 | 0.00120155 | 96.4 | 2023-03-09 06:24:32 | -0.00081652 | -2.077 | -166.6422 | 0 | Close
16716 | 3 | 9 | CC DChg | 01:27:00 | 139:07:42 | -0.19939 | 4.0939 | 0.28913 | 23.2 | 0 | 0 | 0.28913 | 23.2 | 0.00120835 | 96.95 | 0 | 0 | 0.00120835 | 96.95 | 2023-03-09 06:25:02 | -0.00081628 | -1.6617 | -133.3173 | 0 | Close
16717 | 3 | 9 | CC DChg | 01:27:30 | 139:08:12 | -0.19939 | 4.093 | 0.2908 | 23.33 | 0 | 0 | 0.2908 | 23.33 | 0.00121515 | 97.49 | 0 | 0 | 0.00121515 | 97.49 | 2023-03-09 06:25:32 | -0.0008161 | -1.8463 | -148.1283 | 0 | Close
16718 | 3 | 9 | CC DChg | 01:28:00 | 139:08:42 | -0.19939 | 4.0921 | 0.29246 | 23.46 | 0 | 0 | 0.29246 | 23.46 | 0.00122195 | 98.04 | 0 | 0 | 0.00122195 | 98.04 | 2023-03-09 06:26:02 | -0.00081592 | -1.8462 | -148.1264 | 0 | Close
16719 | 3 | 9 | CC DChg | 01:28:30 | 139:09:12 | -0.1994 | 4.0913 | 0.29412 | 23.6 | 0 | 0 | 0.29412 | 23.6 | 0.00122875 | 98.58 | 0 | 0 | 0.00122875 | 98.58 | 2023-03-09 06:26:32 | -0.00081581 | -2.0771 | -166.6488 | 0 | Close
16720 | 3 | 9 | CC DChg | 01:29:00 | 139:09:42 | -0.19939 | 4.0902 | 0.29578 | 23.73 | 0 | 0 | 0.29578 | 23.73 | 0.00123555 | 99.13 | 0 | 0 | 0.00123555 | 99.13 | 2023-03-09 06:27:02 | -0.00081554 | -1.5106 | -121.1959 | 0 | Close
16721 | 3 | 9 | CC DChg | 01:29:30 | 139:10:12 | -0.19939 | 4.0894 | 0.29744 | 23.86 | 0 | 0 | 0.29744 | 23.86 | 0.00124234 | 99.67 | 0 | 0 | 0.00124234 | 99.67 | 2023-03-09 06:27:32 | -0.00081539 | -2.0771 | -166.6444 | 0 | Close
16722 | 3 | 9 | CC DChg | 01:30:00 | 139:10:42 | -0.1994 | 4.0884 | 0.2991 | 24 | 0 | 0 | 0.2991 | 24 | 0.00124914 | 100.22 | 0 | 0 | 0.00124914 | 100.22 | 2023-03-09 06:28:02 | -0.00081523 | -1.6617 | -133.3191 | 0 | Close
16723 | 3 | 9 | CC DChg | 01:30:30 | 139:11:12 | -0.19941 | 4.0875 | 0.30077 | 24.13 | 0 | 0 | 0.30077 | 24.13 | 0.00125593 | 100.76 | 0 | 0 | 0.00125593 | 100.76 | 2023-03-09 06:28:32 | -0.00081509 | -1.8463 | -148.1283 | 0 | Close
16724 | 3 | 9 | CC DChg | 01:31:00 | 139:11:42 | -0.1994 | 4.0865 | 0.30243 | 24.26 | 0 | 0 | 0.30243 | 24.26 | 0.00126272 | 101.31 | 0 | 0 | 0.00126272 | 101.31 | 2023-03-09 06:29:02 | -0.00081485 | -1.6617 | -133.3191 | 0 | Close
16725 | 3 | 9 | CC DChg | 01:31:30 | 139:12:12 | -0.19939 | 4.0856 | 0.30409 | 24.4 | 0 | 0 | 0.30409 | 24.4 | 0.00126951 | 101.85 | 0 | 0 | 0.00126951 | 101.85 | 2023-03-09 06:29:32 | -0.00081463 | -1.8463 | -148.1283 | 0 | Close
16726 | 3 | 9 | CC DChg | 01:32:00 | 139:12:42 | -0.1994 | 4.0848 | 0.30575 | 24.53 | 0 | 0 | 0.30575 | 24.53 | 0.0012763 | 102.4 | 0 | 0 | 0.0012763 | 102.4 | 2023-03-09 06:30:02 | -0.00081451 | -2.0771 | -166.6444 | 0 | Close
16727 | 3 | 9 | CC DChg | 01:32:30 | 139:13:12 | -0.1994 | 4.0838 | 0.30741 | 24.66 | 0 | 0 | 0.30741 | 24.66 | 0.00128309 | 102.94 | 0 | 0 | 0.00128309 | 102.94 | 2023-03-09 06:30:32 | -0.00081431 | -1.6616 | -133.3155 | 0 | Close
16728 | 3 | 9 | CC DChg | 01:33:00 | 139:13:42 | -0.19939 | 4.083 | 0.30907 | 24.8 | 0 | 0 | 0.30907 | 24.8 | 0.00128987 | 103.49 | 0 | 0 | 0.00128987 | 103.49 | 2023-03-09 06:31:02 | -0.00081411 | -2.0771 | -166.6488 | 0 | Close
16729 | 3 | 9 | CC DChg | 01:33:30 | 139:14:12 | -0.19939 | 4.082 | 0.31074 | 24.93 | 0 | 0 | 0.31074 | 24.93 | 0.00129666 | 104.03 | 0 | 0 | 0.00129666 | 104.03 | 2023-03-09 06:31:32 | -0.00081391 | -1.6616 | -133.3119 | 0 | Close
16730 | 3 | 9 | CC DChg | 01:34:00 | 139:14:42 | -0.1994 | 4.0811 | 0.3124 | 25.06 | 0 | 0 | 0.3124 | 25.06 | 0.00130344 | 104.58 | 0 | 0 | 0.00130344 | 104.58 | 2023-03-09 06:32:02 | -0.00081377 | -1.8463 | -148.1303 | 0 | Close
16731 | 3 | 9 | CC DChg | 01:34:30 | 139:15:12 | -0.1994 | 4.0802 | 0.31406 | 25.2 | 0 | 0 | 0.31406 | 25.2 | 0.00131022 | 105.12 | 0 | 0 | 0.00131022 | 105.12 | 2023-03-09 06:32:32 | -0.00081359 | -1.8463 | -148.1283 | 0 | Close
16732 | 3 | 9 | CC DChg | 01:35:00 | 139:15:42 | -0.1994 | 4.0793 | 0.31572 | 25.33 | 0 | 0 | 0.31572 | 25.33 | 0.001317 | 105.66 | 0 | 0 | 0.001317 | 105.66 | 2023-03-09 06:33:02 | -0.00081341 | -1.8462 | -148.1244 | 0 | Close
16733 | 3 | 9 | CC DChg | 01:35:30 | 139:16:12 | -0.19939 | 4.0783 | 0.31738 | 25.46 | 0 | 0 | 0.31738 | 25.46 | 0.00132378 | 106.21 | 0 | 0 | 0.00132378 | 106.21 | 2023-03-09 06:33:32 | -0.00081317 | -1.6616 | -133.3137 | 0 | Close
16734 | 3 | 9 | CC DChg | 01:36:00 | 139:16:42 | -0.19938 | 4.0775 | 0.31904 | 25.6 | 0 | 0 | 0.31904 | 25.6 | 0.00133055 | 106.75 | 0 | 0 | 0.00133055 | 106.75 | 2023-03-09 06:34:02 | -0.00081297 | -2.0771 | -166.6444 | 0 | Close
16735 | 3 | 9 | CC DChg | 01:36:30 | 139:17:12 | -0.19939 | 4.0765 | 0.32071 | 25.73 | 0 | 0 | 0.32071 | 25.73 | 0.00133733 | 107.3 | 0 | 0 | 0.00133733 | 107.3 | 2023-03-09 06:34:32 | -0.00081281 | -1.6616 | -133.3155 | 0 | Close
16736 | 3 | 9 | CC DChg | 01:37:00 | 139:17:42 | -0.1994 | 4.0757 | 0.32237 | 25.86 | 0 | 0 | 0.32237 | 25.86 | 0.0013441 | 107.84 | 0 | 0 | 0.0013441 | 107.84 | 2023-03-09 06:35:02 | -0.00081269 | -2.0771 | -166.6466 | 0 | Close
16737 | 3 | 9 | CC DChg | 01:37:30 | 139:18:12 | -0.19941 | 4.0747 | 0.32403 | 26 | 0 | 0 | 0.32403 | 26 | 0.00135087 | 108.38 | 0 | 0 | 0.00135087 | 108.38 | 2023-03-09 06:35:32 | -0.00081254 | -1.6616 | -133.3155 | 0 | Close
16738 | 3 | 9 | CC DChg | 01:38:00 | 139:18:42 | -0.1994 | 4.0739 | 0.32569 | 26.13 | 0 | 0 | 0.32569 | 26.13 | 0.00135764 | 108.92 | 0 | 0 | 0.00135764 | 108.92 | 2023-03-09 06:36:02 | -0.00081234 | -2.0771 | -166.6444 | 0 | Close
16739 | 3 | 9 | CC DChg | 01:38:30 | 139:19:12 | -0.1994 | 4.073 | 0.32735 | 26.26 | 0 | 0 | 0.32735 | 26.26 | 0.00136441 | 109.47 | 0 | 0 | 0.00136441 | 109.47 | 2023-03-09 06:36:32 | -0.00081216 | -1.8462 | -148.1224 | 0 | Close
16740 | 3 | 9 | CC DChg | 01:39:00 | 139:19:42 | -0.19939 | 4.0721 | 0.32901 | 26.4 | 0 | 0 | 0.32901 | 26.4 | 0.00137118 | 110.01 | 0 | 0 | 0.00137118 | 110.01 | 2023-03-09 06:37:02 | -0.00081194 | -1.8463 | -148.1323 | 0 | Close
16741 | 3 | 9 | CC DChg | 01:39:30 | 139:20:12 | -0.1994 | 4.0711 | 0.33068 | 26.53 | 0 | 0 | 0.33068 | 26.53 | 0.00137794 | 110.55 | 0 | 0 | 0.00137794 | 110.55 | 2023-03-09 06:37:32 | -0.00081178 | -1.6616 | -133.3119 | 0 | Close
16742 | 3 | 9 | CC DChg | 01:40:00 | 139:20:42 | -0.1994 | 4.0703 | 0.33234 | 26.66 | 0 | 0 | 0.33234 | 26.66 | 0.00138471 | 111.1 | 0 | 0 | 0.00138471 | 111.1 | 2023-03-09 06:38:02 | -0.00081162 | -2.077 | -166.6422 | 0 | Close
16743 | 3 | 9 | CC DChg | 01:40:30 | 139:21:12 | -0.1994 | 4.0694 | 0.334 | 26.8 | 0 | 0 | 0.334 | 26.8 | 0.00139147 | 111.64 | 0 | 0 | 0.00139147 | 111.64 | 2023-03-09 06:38:32 | -0.00081144 | -1.8463 | -148.1283 | 0 | Close
16744 | 3 | 9 | CC DChg | 01:41:00 | 139:21:42 | -0.19939 | 4.0685 | 0.33566 | 26.93 | 0 | 0 | 0.33566 | 26.93 | 0.00139823 | 112.18 | 0 | 0 | 0.00139823 | 112.18 | 2023-03-09 06:39:02 | -0.00081122 | -1.8462 | -148.1264 | 0 | Close
16745 | 3 | 9 | CC DChg | 01:41:30 | 139:22:12 | -0.1994 | 4.0676 | 0.33732 | 27.06 | 0 | 0 | 0.33732 | 27.06 | 0.00140499 | 112.72 | 0 | 0 | 0.00140499 | 112.72 | 2023-03-09 06:39:32 | -0.00081108 | -1.8463 | -148.1283 | 0 | Close
16746 | 3 | 9 | CC DChg | 01:42:00 | 139:22:42 | -0.19939 | 4.0667 | 0.33898 | 27.2 | 0 | 0 | 0.33898 | 27.2 | 0.00141175 | 113.27 | 0 | 0 | 0.00141175 | 113.27 | 2023-03-09 06:40:02 | -0.00081086 | -1.8462 | -148.1264 | 0 | Close
16747 | 3 | 9 | CC DChg | 01:42:30 | 139:23:12 | -0.1994 | 4.0658 | 0.34065 | 27.33 | 0 | 0 | 0.34065 | 27.33 | 0.0014185 | 113.81 | 0 | 0 | 0.0014185 | 113.81 | 2023-03-09 06:40:32 | -0.00081072 | -1.8463 | -148.1283 | 0 | Close
16748 | 3 | 9 | CC DChg | 01:43:00 | 139:23:42 | -0.1994 | 4.0648 | 0.34231 | 27.46 | 0 | 0 | 0.34231 | 27.46 | 0.00142526 | 114.35 | 0 | 0 | 0.00142526 | 114.35 | 2023-03-09 06:41:02 | -0.00081052 | -1.6617 | -133.3191 | 0 | Close
16749 | 3 | 9 | CC DChg | 01:43:30 | 139:24:12 | -0.1994 | 4.064 | 0.34397 | 27.6 | 0 | 0 | 0.34397 | 27.6 | 0.00143201 | 114.89 | 0 | 0 | 0.00143201 | 114.89 | 2023-03-09 06:41:32 | -0.00081036 | -2.077 | -166.6399 | 0 | Close
16750 | 3 | 9 | CC DChg | 01:44:00 | 139:24:42 | -0.1994 | 4.0631 | 0.34563 | 27.73 | 0 | 0 | 0.34563 | 27.73 | 0.00143876 | 115.43 | 0 | 0 | 0.00143876 | 115.43 | 2023-03-09 06:42:02 | -0.00081018 | -1.8462 | -148.1224 | 0 | Close
16751 | 3 | 9 | CC DChg | 01:44:30 | 139:25:12 | -0.1994 | 4.0622 | 0.34729 | 27.86 | 0 | 0 | 0.34729 | 27.86 | 0.00144551 | 115.98 | 0 | 0 | 0.00144551 | 115.98 | 2023-03-09 06:42:32 | -0.00081 | -1.8463 | -148.1323 | 0 | Close
16752 | 3 | 9 | CC DChg | 01:45:00 | 139:25:42 | -0.19939 | 4.0613 | 0.34895 | 28 | 0 | 0 | 0.34895 | 28 | 0.00145226 | 116.52 | 0 | 0 | 0.00145226 | 116.52 | 2023-03-09 06:43:02 | -0.00080978 | -1.8463 | -148.1283 | 0 | Close
16753 | 3 | 9 | CC DChg | 01:45:30 | 139:26:12 | -0.19939 | 4.0605 | 0.35062 | 28.13 | 0 | 0 | 0.35062 | 28.13 | 0.00145901 | 117.06 | 0 | 0 | 0.00145901 | 117.06 | 2023-03-09 06:43:32 | -0.00080962 | -2.077 | -166.6422 | 0 | Close
16754 | 3 | 9 | CC DChg | 01:46:00 | 139:26:42 | -0.19939 | 4.0596 | 0.35228 | 28.26 | 0 | 0 | 0.35228 | 28.26 | 0.00146576 | 117.6 | 0 | 0 | 0.00146576 | 117.6 | 2023-03-09 06:44:02 | -0.00080944 | -1.8463 | -148.1323 | 0 | Close
16755 | 3 | 9 | CC DChg | 01:46:30 | 139:27:12 | -0.1994 | 4.0587 | 0.35394 | 28.4 | 0 | 0 | 0.35394 | 28.4 | 0.0014725 | 118.14 | 0 | 0 | 0.0014725 | 118.14 | 2023-03-09 06:44:32 | -0.0008093 | -1.8463 | -148.1283 | 0 | Close
16756 | 3 | 9 | CC DChg | 01:47:00 | 139:27:42 | -0.1994 | 4.0578 | 0.3556 | 28.53 | 0 | 0 | 0.3556 | 28.53 | 0.00147925 | 118.68 | 0 | 0 | 0.00147925 | 118.68 | 2023-03-09 06:45:02 | -0.00080913 | -1.8462 | -148.1244 | 0 | Close
16757 | 3 | 9 | CC DChg | 01:47:30 | 139:28:12 | -0.19939 | 4.0569 | 0.35726 | 28.66 | 0 | 0 | 0.35726 | 28.66 | 0.00148599 | 119.22 | 0 | 0 | 0.00148599 | 119.22 | 2023-03-09 06:45:32 | -0.00080891 | -1.8463 | -148.1323 | 0 | Close
16758 | 3 | 9 | CC DChg | 01:48:00 | 139:28:42 | -0.19941 | 4.056 | 0.35892 | 28.8 | 0 | 0 | 0.35892 | 28.8 | 0.00149273 | 119.76 | 0 | 0 | 0.00149273 | 119.76 | 2023-03-09 06:46:02 | -0.00080881 | -1.8463 | -148.1323 | 0 | Close
16759 | 3 | 9 | CC DChg | 01:48:30 | 139:29:12 | -0.1994 | 4.0552 | 0.36059 | 28.93 | 0 | 0 | 0.36059 | 28.93 | 0.00149947 | 120.3 | 0 | 0 | 0.00149947 | 120.3 | 2023-03-09 06:46:32 | -0.00080861 | -2.0771 | -166.6444 | 0 | Close
16760 | 3 | 9 | CC DChg | 01:49:00 | 139:29:42 | -0.1994 | 4.0542 | 0.36225 | 29.06 | 0 | 0 | 0.36225 | 29.06 | 0.00150621 | 120.84 | 0 | 0 | 0.00150621 | 120.84 | 2023-03-09 06:47:02 | -0.00080841 | -1.6616 | -133.3155 | 0 | Close
16761 | 3 | 9 | CC DChg | 01:49:30 | 139:30:12 | -0.19941 | 4.0534 | 0.36391 | 29.2 | 0 | 0 | 0.36391 | 29.2 | 0.00151294 | 121.38 | 0 | 0 | 0.00151294 | 121.38 | 2023-03-09 06:47:32 | -0.00080829 | -2.0771 | -166.6488 | 0 | Close
16762 | 3 | 9 | CC DChg | 01:50:00 | 139:30:42 | -0.1994 | 4.0525 | 0.36557 | 29.33 | 0 | 0 | 0.36557 | 29.33 | 0.00151968 | 121.93 | 0 | 0 | 0.00151968 | 121.93 | 2023-03-09 06:48:02 | -0.00080807 | -1.8463 | -148.1303 | 0 | Close
16763 | 3 | 9 | CC DChg | 01:50:30 | 139:31:12 | -0.1994 | 4.0517 | 0.36723 | 29.46 | 0 | 0 | 0.36723 | 29.46 | 0.00152641 | 122.47 | 0 | 0 | 0.00152641 | 122.47 | 2023-03-09 06:48:32 | -0.00080791 | -2.0771 | -166.6488 | 0 | Close
16764 | 3 | 9 | CC DChg | 01:51:00 | 139:31:42 | -0.19941 | 4.0507 | 0.36889 | 29.6 | 0 | 0 | 0.36889 | 29.6 | 0.00153314 | 123.01 | 0 | 0 | 0.00153314 | 123.01 | 2023-03-09 06:49:02 | -0.00080775 | -1.6617 | -133.3191 | 0 | Close
16765 | 3 | 9 | CC DChg | 01:51:30 | 139:32:12 | -0.19941 | 4.05 | 0.37056 | 29.73 | 0 | 0 | 0.37056 | 29.73 | 0.00153987 | 123.55 | 0 | 0 | 0.00153987 | 123.55 | 2023-03-09 06:49:32 | -0.00080761 | -2.3738 | -190.4507 | 0 | Close
16766 | 3 | 9 | CC DChg | 01:52:00 | 139:32:42 | -0.1994 | 4.0491 | 0.37222 | 29.86 | 0 | 0 | 0.37222 | 29.86 | 0.0015466 | 124.09 | 0 | 0 | 0.0015466 | 124.09 | 2023-03-09 06:50:02 | -0.00080739 | -1.8463 | -148.1283 | 0 | Close
16767 | 3 | 9 | CC DChg | 01:52:30 | 139:33:12 | -0.19939 | 4.0481 | 0.37388 | 30 | 0 | 0 | 0.37388 | 30 | 0.00155333 | 124.63 | 0 | 0 | 0.00155333 | 124.63 | 2023-03-09 06:50:32 | -0.00080715 | -1.6617 | -133.3226 | 0 | Close
16768 | 3 | 9 | CC DChg | 01:53:00 | 139:33:42 | -0.1994 | 4.0472 | 0.37554 | 30.13 | 0 | 0 | 0.37554 | 30.13 | 0.00156005 | 125.16 | 0 | 0 | 0.00156005 | 125.16 | 2023-03-09 06:51:02 | -0.00080701 | -1.8462 | -148.1244 | 0 | Close
16769 | 3 | 9 | CC DChg | 01:53:30 | 139:34:12 | -0.1994 | 4.0463 | 0.3772 | 30.26 | 0 | 0 | 0.3772 | 30.26 | 0.00156678 | 125.7 | 0 | 0 | 0.00156678 | 125.7 | 2023-03-09 06:51:32 | -0.00080683 | -1.8463 | -148.1323 | 0 | Close
16770 | 3 | 9 | CC DChg | 01:54:00 | 139:34:42 | -0.1994 | 4.0455 | 0.37886 | 30.4 | 0 | 0 | 0.37886 | 30.4 | 0.0015735 | 126.24 | 0 | 0 | 0.0015735 | 126.24 | 2023-03-09 06:52:02 | -0.00080667 | -2.077 | -166.6399 | 0 | Close
16771 | 3 | 9 | CC DChg | 01:54:30 | 139:35:12 | -0.19939 | 4.0446 | 0.38053 | 30.53 | 0 | 0 | 0.38053 | 30.53 | 0.00158022 | 126.78 | 0 | 0 | 0.00158022 | 126.78 | 2023-03-09 06:52:32 | -0.00080645 | -1.8463 | -148.1323 | 0 | Close
16772 | 3 | 9 | CC DChg | 01:55:00 | 139:35:42 | -0.1994 | 4.0437 | 0.38219 | 30.66 | 0 | 0 | 0.38219 | 30.66 | 0.00158694 | 127.32 | 0 | 0 | 0.00158694 | 127.32 | 2023-03-09 06:53:02 | -0.00080631 | -1.8463 | -148.1323 | 0 | Close
16773 | 3 | 9 | CC DChg | 01:55:30 | 139:36:12 | -0.19941 | 4.0428 | 0.38385 | 30.8 | 0 | 0 | 0.38385 | 30.8 | 0.00159366 | 127.86 | 0 | 0 | 0.00159366 | 127.86 | 2023-03-09 06:53:32 | -0.00080617 | -1.8463 | -148.1283 | 0 | Close
16774 | 3 | 9 | CC DChg | 01:56:00 | 139:36:42 | -0.19939 | 4.042 | 0.38551 | 30.93 | 0 | 0 | 0.38551 | 30.93 | 0.00160038 | 128.4 | 0 | 0 | 0.00160038 | 128.4 | 2023-03-09 06:54:02 | -0.00080593 | -2.0771 | -166.6488 | 0 | Close
16775 | 3 | 9 | CC DChg | 01:56:30 | 139:37:12 | -0.1994 | 4.0411 | 0.38717 | 31.06 | 0 | 0 | 0.38717 | 31.06 | 0.00160709 | 128.94 | 0 | 0 | 0.00160709 | 128.94 | 2023-03-09 06:54:32 | -0.0008058 | -1.8463 | -148.1323 | 0 | Close
16776 | 3 | 9 | CC DChg | 01:57:00 | 139:37:42 | -0.1994 | 4.0403 | 0.38883 | 31.2 | 0 | 0 | 0.38883 | 31.2 | 0.00161381 | 129.48 | 0 | 0 | 0.00161381 | 129.48 | 2023-03-09 06:55:02 | -0.00080564 | -2.0771 | -166.6488 | 0 | Close
16777 | 3 | 9 | CC DChg | 01:57:30 | 139:38:12 | -0.19941 | 4.0394 | 0.3905 | 31.33 | 0 | 0 | 0.3905 | 31.33 | 0.00162052 | 130.02 | 0 | 0 | 0.00162052 | 130.02 | 2023-03-09 06:55:32 | -0.0008055 | -1.8463 | -148.1323 | 0 | Close
16778 | 3 | 9 | CC DChg | 01:58:00 | 139:38:42 | -0.19941 | 4.0386 | 0.39216 | 31.46 | 0 | 0 | 0.39216 | 31.46 | 0.00162723 | 130.55 | 0 | 0 | 0.00162723 | 130.55 | 2023-03-09 06:56:02 | -0.00080534 | -2.0771 | -166.6444 | 0 | Close
16779 | 3 | 9 | CC DChg | 01:58:30 | 139:39:12 | -0.19939 | 4.0377 | 0.39382 | 31.6 | 0 | 0 | 0.39382 | 31.6 | 0.00163394 | 131.09 | 0 | 0 | 0.00163394 | 131.09 | 2023-03-09 06:56:32 | -0.00080508 | -1.8463 | -148.1283 | 0 | Close
16780 | 3 | 9 | CC DChg | 01:59:00 | 139:39:42 | -0.19941 | 4.0368 | 0.39548 | 31.73 | 0 | 0 | 0.39548 | 31.73 | 0.00164065 | 131.63 | 0 | 0 | 0.00164065 | 131.63 | 2023-03-09 06:57:02 | -0.00080498 | -1.8463 | -148.1323 | 0 | Close
16781 | 3 | 9 | CC DChg | 01:59:30 | 139:40:12 | -0.1994 | 4.0359 | 0.39714 | 31.86 | 0 | 0 | 0.39714 | 31.86 | 0.00164736 | 132.17 | 0 | 0 | 0.00164736 | 132.17 | 2023-03-09 06:57:32 | -0.00080476 | -1.8463 | -148.1323 | 0 | Close
16782 | 3 | 9 | CC DChg | 02:00:00 | 139:40:42 | -0.1994 | 4.0351 | 0.3988 | 32 | 0 | 0 | 0.3988 | 32 | 0.00165406 | 132.71 | 0 | 0 | 0.00165406 | 132.71 | 2023-03-09 06:58:02 | -0.0008046 | -2.0772 | -166.6533 | 0 | Close
16783 | 3 | 9 | CC DChg | 02:00:30 | 139:41:12 | -0.19939 | 4.0343 | 0.40047 | 32.13 | 0 | 0 | 0.40047 | 32.13 | 0.00166077 | 133.25 | 0 | 0 | 0.00166077 | 133.25 | 2023-03-09 06:58:32 | -0.0008044 | -2.0771 | -166.6444 | 0 | Close
16784 | 3 | 9 | CC DChg | 02:01:00 | 139:41:42 | -0.19941 | 4.0333 | 0.40213 | 32.26 | 0 | 0 | 0.40213 | 32.26 | 0.00166747 | 133.78 | 0 | 0 | 0.00166747 | 133.78 | 2023-03-09 06:59:02 | -0.00080428 | -1.6617 | -133.3191 | 0 | Close
16785 | 3 | 9 | CC DChg | 02:01:30 | 139:42:12 | -0.1994 | 4.0325 | 0.40379 | 32.4 | 0 | 0 | 0.40379 | 32.4 | 0.00167417 | 134.32 | 0 | 0 | 0.00167417 | 134.32 | 2023-03-09 06:59:32 | -0.00080408 | -2.0771 | -166.6444 | 0 | Close
16786 | 3 | 9 | CC DChg | 02:02:00 | 139:42:42 | -0.19939 | 4.0317 | 0.40545 | 32.53 | 0 | 0 | 0.40545 | 32.53 | 0.00168087 | 134.86 | 0 | 0 | 0.00168087 | 134.86 | 2023-03-09 07:00:02 | -0.00080388 | -2.0771 | -166.6488 | 0 | Close
16787 | 3 | 9 | CC DChg | 02:02:30 | 139:43:12 | -0.19942 | 4.0308 | 0.40711 | 32.66 | 0 | 0 | 0.40711 | 32.66 | 0.00168757 | 135.4 | 0 | 0 | 0.00168757 | 135.4 | 2023-03-09 07:00:32 | -0.00080382 | -1.8463 | -148.1283 | 0 | Close
16788 | 3 | 9 | CC DChg | 02:03:00 | 139:43:42 | -0.1994 | 4.0299 | 0.40877 | 32.8 | 0 | 0 | 0.40877 | 32.8 | 0.00169427 | 135.93 | 0 | 0 | 0.00169427 | 135.93 | 2023-03-09 07:01:02 | -0.00080356 | -1.8463 | -148.1323 | 0 | Close
16789 | 3 | 9 | CC DChg | 02:03:30 | 139:44:12 | -0.1994 | 4.029 | 0.41044 | 32.93 | 0 | 0 | 0.41044 | 32.93 | 0.00170096 | 136.47 | 0 | 0 | 0.00170096 | 136.47 | 2023-03-09 07:01:32 | -0.00080338 | -1.8462 | -148.1244 | 0 | Close
16790 | 3 | 9 | CC DChg | 02:04:00 | 139:44:42 | -0.19941 | 4.0281 | 0.4121 | 33.06 | 0 | 0 | 0.4121 | 33.06 | 0.00170766 | 137.01 | 0 | 0 | 0.00170766 | 137.01 | 2023-03-09 07:02:02 | -0.00080324 | -1.8463 | -148.1323 | 0 | Close
16791 | 3 | 9 | CC DChg | 02:04:30 | 139:45:12 | -0.19939 | 4.0273 | 0.41376 | 33.2 | 0 | 0 | 0.41376 | 33.2 | 0.00171435 | 137.54 | 0 | 0 | 0.00171435 | 137.54 | 2023-03-09 07:02:32 | -0.000803 | -2.0771 | -166.6444 | 0 | Close
16792 | 3 | 9 | CC DChg | 02:05:00 | 139:45:42 | -0.19938 | 4.0265 | 0.41542 | 33.33 | 0 | 0 | 0.41542 | 33.33 | 0.00172104 | 138.08 | 0 | 0 | 0.00172104 | 138.08 | 2023-03-09 07:03:02 | -0.0008028 | -2.077 | -166.6399 | 0 | Close
16793 | 3 | 9 | CC DChg | 02:05:30 | 139:46:12 | -0.19938 | 4.0256 | 0.41708 | 33.46 | 0 | 0 | 0.41708 | 33.46 | 0.00172773 | 138.62 | 0 | 0 | 0.00172773 | 138.62 | 2023-03-09 07:03:32 | -0.00080262 | -1.8463 | -148.1283 | 0 | Close
16794 | 3 | 9 | CC DChg | 02:06:00 | 139:46:42 | -0.19939 | 4.0247 | 0.41874 | 33.6 | 0 | 0 | 0.41874 | 33.6 | 0.00173442 | 139.15 | 0 | 0 | 0.00173442 | 139.15 | 2023-03-09 07:04:02 | -0.00080248 | -1.8463 | -148.1283 | 0 | Close
16795 | 3 | 9 | CC DChg | 02:06:30 | 139:47:12 | -0.19938 | 4.0239 | 0.42041 | 33.73 | 0 | 0 | 0.42041 | 33.73 | 0.00174111 | 139.69 | 0 | 0 | 0.00174111 | 139.69 | 2023-03-09 07:04:32 | -0.00080229 | -2.077 | -166.6399 | 0 | Close
16796 | 3 | 9 | CC DChg | 02:07:00 | 139:47:42 | -0.1994 | 4.023 | 0.42207 | 33.86 | 0 | 0 | 0.42207 | 33.86 | 0.00174779 | 140.23 | 0 | 0 | 0.00174779 | 140.23 | 2023-03-09 07:05:02 | -0.00080219 | -1.8463 | -148.1323 | 0 | Close
16797 | 3 | 9 | CC DChg | 02:07:30 | 139:48:12 | -0.1994 | 4.0222 | 0.42373 | 34 | 0 | 0 | 0.42373 | 34 | 0.00175448 | 140.76 | 0 | 0 | 0.00175448 | 140.76 | 2023-03-09 07:05:32 | -0.00080203 | -2.0771 | -166.6444 | 0 | Close
16798 | 3 | 9 | CC DChg | 02:08:00 | 139:48:42 | -0.1994 | 4.0213 | 0.42539 | 34.13 | 0 | 0 | 0.42539 | 34.13 | 0.00176116 | 141.3 | 0 | 0 | 0.00176116 | 141.3 | 2023-03-09 07:06:02 | -0.00080185 | -1.8462 | -148.1204 | 0 | Close
16799 | 3 | 9 | CC DChg | 02:08:30 | 139:49:12 | -0.19941 | 4.0205 | 0.42705 | 34.26 | 0 | 0 | 0.42705 | 34.26 | 0.00176784 | 141.84 | 0 | 0 | 0.00176784 | 141.84 | 2023-03-09 07:06:32 | -0.00080173 | -2.0771 | -166.6488 | 0 | Close
16800 | 3 | 9 | CC DChg | 02:09:00 | 139:49:42 | -0.1994 | 4.0197 | 0.42871 | 34.4 | 0 | 0 | 0.42871 | 34.4 | 0.00177452 | 142.37 | 0 | 0 | 0.00177452 | 142.37 | 2023-03-09 07:07:02 | -0.00080153 | -2.077 | -166.6399 | 0 | Close
16801 | 3 | 9 | CC DChg | 02:09:30 | 139:50:12 | -0.19939 | 4.0188 | 0.43038 | 34.53 | 0 | 0 | 0.43038 | 34.53 | 0.0017812 | 142.91 | 0 | 0 | 0.0017812 | 142.91 | 2023-03-09 07:07:32 | -0.00080131 | -1.8463 | -148.1283 | 0 | Close
16802 | 3 | 9 | CC DChg | 02:10:00 | 139:50:42 | -0.1994 | 4.018 | 0.43204 | 34.66 | 0 | 0 | 0.43204 | 34.66 | 0.00178788 | 143.44 | 0 | 0 | 0.00178788 | 143.44 | 2023-03-09 07:08:02 | -0.00080119 | -2.0771 | -166.6444 | 0 | Close
16803 | 3 | 9 | CC DChg | 02:10:30 | 139:51:12 | -0.1994 | 4.0171 | 0.4337 | 34.8 | 0 | 0 | 0.4337 | 34.8 | 0.00179455 | 143.98 | 0 | 0 | 0.00179455 | 143.98 | 2023-03-09 07:08:32 | -0.00080101 | -1.8462 | -148.1244 | 0 | Close
16804 | 3 | 9 | CC DChg | 02:11:00 | 139:51:42 | -0.19941 | 4.0162 | 0.43536 | 34.93 | 0 | 0 | 0.43536 | 34.93 | 0.00180123 | 144.51 | 0 | 0 | 0.00180123 | 144.51 | 2023-03-09 07:09:02 | -0.00080087 | -1.8463 | -148.1283 | 0 | Close
16805 | 3 | 9 | CC DChg | 02:11:30 | 139:52:12 | -0.1994 | 4.0154 | 0.43702 | 35.06 | 0 | 0 | 0.43702 | 35.06 | 0.0018079 | 145.05 | 0 | 0 | 0.0018079 | 145.05 | 2023-03-09 07:09:32 | -0.00080067 | -2.0771 | -166.6444 | 0 | Close
16806 | 3 | 9 | CC DChg | 02:12:00 | 139:52:42 | -0.19941 | 4.0146 | 0.43868 | 35.2 | 0 | 0 | 0.43868 | 35.2 | 0.00181457 | 145.58 | 0 | 0 | 0.00181457 | 145.58 | 2023-03-09 07:10:02 | -0.00080055 | -2.077 | -166.6399 | 0 | Close
16807 | 3 | 9 | CC DChg | 02:12:30 | 139:53:12 | -0.19939 | 4.0137 | 0.44035 | 35.33 | 0 | 0 | 0.44035 | 35.33 | 0.00182124 | 146.12 | 0 | 0 | 0.00182124 | 146.12 | 2023-03-09 07:10:32 | -0.00080029 | -1.8463 | -148.1283 | 0 | Close
16808 | 3 | 9 | CC DChg | 02:13:00 | 139:53:42 | -0.19939 | 4.0128 | 0.44201 | 35.46 | 0 | 0 | 0.44201 | 35.46 | 0.00182791 | 146.66 | 0 | 0 | 0.00182791 | 146.66 | 2023-03-09 07:11:02 | -0.00080011 | -1.8463 | -148.1283 | 0 | Close
16809 | 3 | 9 | CC DChg | 02:13:30 | 139:54:12 | -0.19938 | 4.0121 | 0.44367 | 35.6 | 0 | 0 | 0.44367 | 35.6 | 0.00183458 | 147.19 | 0 | 0 | 0.00183458 | 147.19 | 2023-03-09 07:11:32 | -0.00079993 | -2.3737 | -190.4456 | 0 | Close
16810 | 3 | 9 | CC DChg | 02:14:00 | 139:54:42 | -0.19939 | 4.0113 | 0.44533 | 35.73 | 0 | 0 | 0.44533 | 35.73 | 0.00184124 | 147.72 | 0 | 0 | 0.00184124 | 147.72 | 2023-03-09 07:12:02 | -0.00079981 | -2.0771 | -166.6444 | 0 | Close
16811 | 3 | 9 | CC DChg | 02:14:30 | 139:55:12 | -0.19939 | 4.0104 | 0.44699 | 35.86 | 0 | 0 | 0.44699 | 35.86 | 0.00184791 | 148.26 | 0 | 0 | 0.00184791 | 148.26 | 2023-03-09 07:12:32 | -0.00079963 | -1.8462 | -148.1244 | 0 | Close
16812 | 3 | 9 | CC DChg | 02:15:00 | 139:55:42 | -0.19939 | 4.0095 | 0.44865 | 36 | 0 | 0 | 0.44865 | 36 | 0.00185457 | 148.79 | 0 | 0 | 0.00185457 | 148.79 | 2023-03-09 07:13:02 | -0.00079945 | -1.8463 | -148.1283 | 0 | Close
16813 | 3 | 9 | CC DChg | 02:15:30 | 139:56:12 | -0.1994 | 4.0088 | 0.45031 | 36.13 | 0 | 0 | 0.45031 | 36.13 | 0.00186123 | 149.33 | 0 | 0 | 0.00186123 | 149.33 | 2023-03-09 07:13:32 | -0.00079935 | -2.3737 | -190.4456 | 0 | Close
16814 | 3 | 9 | CC DChg | 02:16:00 | 139:56:42 | -0.19939 | 4.0079 | 0.45198 | 36.26 | 0 | 0 | 0.45198 | 36.26 | 0.00186789 | 149.86 | 0 | 0 | 0.00186789 | 149.86 | 2023-03-09 07:14:02 | -0.00079914 | -1.8463 | -148.1283 | 0 | Close
16815 | 3 | 9 | CC DChg | 02:16:30 | 139:57:12 | -0.1994 | 4.0069 | 0.45364 | 36.4 | 0 | 0 | 0.45364 | 36.4 | 0.00187455 | 150.4 | 0 | 0 | 0.00187455 | 150.4 | 2023-03-09 07:14:32 | -0.00079898 | -1.6617 | -133.3191 | 0 | Close
16816 | 3 | 9 | CC DChg | 02:17:00 | 139:57:42 | -0.19941 | 4.0062 | 0.4553 | 36.53 | 0 | 0 | 0.4553 | 36.53 | 0.00188121 | 150.93 | 0 | 0 | 0.00188121 | 150.93 | 2023-03-09 07:15:02 | -0.00079888 | -2.3738 | -190.4507 | 0 | Close
16817 | 3 | 9 | CC DChg | 02:17:30 | 139:58:12 | -0.1994 | 4.0053 | 0.45696 | 36.66 | 0 | 0 | 0.45696 | 36.66 | 0.00188786 | 151.47 | 0 | 0 | 0.00188786 | 151.47 | 2023-03-09 07:15:32 | -0.00079866 | -1.8462 | -148.1244 | 0 | Close
16818 | 3 | 9 | CC DChg | 02:18:00 | 139:58:42 | -0.19938 | 4.0045 | 0.45862 | 36.8 | 0 | 0 | 0.45862 | 36.8 | 0.00189452 | 152 | 0 | 0 | 0.00189452 | 152 | 2023-03-09 07:16:02 | -0.00079842 | -2.0771 | -166.6488 | 0 | Close
16819 | 3 | 9 | CC DChg | 02:18:30 | 139:59:12 | -0.19939 | 4.0037 | 0.46028 | 36.93 | 0 | 0 | 0.46028 | 36.93 | 0.00190117 | 152.53 | 0 | 0 | 0.00190117 | 152.53 | 2023-03-09 07:16:32 | -0.0007983 | -2.0771 | -166.6488 | 0 | Close
16820 | 3 | 9 | CC DChg | 02:19:00 | 139:59:42 | -0.19941 | 4.0029 | 0.46195 | 37.06 | 0 | 0 | 0.46195 | 37.06 | 0.00190782 | 153.07 | 0 | 0 | 0.00190782 | 153.07 | 2023-03-09 07:17:02 | -0.00079822 | -2.0771 | -166.6444 | 0 | Close
16821 | 3 | 9 | CC DChg | 02:19:30 | 140:00:12 | -0.19941 | 4.0021 | 0.46361 | 37.2 | 0 | 0 | 0.46361 | 37.2 | 0.00191447 | 153.6 | 0 | 0 | 0.00191447 | 153.6 | 2023-03-09 07:17:32 | -0.00079806 | -2.0771 | -166.6444 | 0 | Close
16822 | 3 | 9 | CC DChg | 02:20:00 | 140:00:42 | -0.1994 | 4.0012 | 0.46527 | 37.33 | 0 | 0 | 0.46527 | 37.33 | 0.00192112 | 154.13 | 0 | 0 | 0.00192112 | 154.13 | 2023-03-09 07:18:02 | -0.00079784 | -1.8463 | -148.1283 | 0 | Close
16823 | 3 | 9 | CC DChg | 02:20:30 | 140:01:12 | -0.1994 | 4.0004 | 0.46693 | 37.46 | 0 | 0 | 0.46693 | 37.46 | 0.00192777 | 154.67 | 0 | 0 | 0.00192777 | 154.67 | 2023-03-09 07:18:32 | -0.00079768 | -2.0771 | -166.6488 | 0 | Close
16824 | 3 | 9 | CC DChg | 02:21:00 | 140:01:42 | -0.19939 | 3.9995 | 0.46859 | 37.6 | 0 | 0 | 0.46859 | 37.6 | 0.00193442 | 155.2 | 0 | 0 | 0.00193442 | 155.2 | 2023-03-09 07:19:02 | -0.00079746 | -1.8463 | -148.1283 | 0 | Close
16825 | 3 | 9 | CC DChg | 02:21:30 | 140:02:12 | -0.19941 | 3.9987 | 0.47025 | 37.73 | 0 | 0 | 0.47025 | 37.73 | 0.00194106 | 155.73 | 0 | 0 | 0.00194106 | 155.73 | 2023-03-09 07:19:32 | -0.00079738 | -2.0771 | -166.6444 | 0 | Close
16826 | 3 | 9 | CC DChg | 02:22:00 | 140:02:42 | -0.19939 | 3.9979 | 0.47192 | 37.86 | 0 | 0 | 0.47192 | 37.86 | 0.00194771 | 156.27 | 0 | 0 | 0.00194771 | 156.27 | 2023-03-09 07:20:02 | -0.00079714 | -2.0771 | -166.6488 | 0 | Close
16827 | 3 | 9 | CC DChg | 02:22:30 | 140:03:12 | -0.19939 | 3.997 | 0.47358 | 38 | 0 | 0 | 0.47358 | 38 | 0.00195435 | 156.8 | 0 | 0 | 0.00195435 | 156.8 | 2023-03-09 07:20:32 | -0.00079696 | -1.8462 | -148.1244 | 0 | Close
16828 | 3 | 9 | CC DChg | 02:23:00 | 140:03:42 | -0.1994 | 3.9962 | 0.47524 | 38.13 | 0 | 0 | 0.47524 | 38.13 | 0.00196099 | 157.33 | 0 | 0 | 0.00196099 | 157.33 | 2023-03-09 07:21:02 | -0.00079684 | -2.077 | -166.6399 | 0 | Close
16829 | 3 | 9 | CC DChg | 02:23:30 | 140:04:12 | -0.1994 | 3.9953 | 0.4769 | 38.26 | 0 | 0 | 0.4769 | 38.26 | 0.00196763 | 157.87 | 0 | 0 | 0.00196763 | 157.87 | 2023-03-09 07:21:32 | -0.00079666 | -1.8463 | -148.1323 | 0 | Close
16830 | 3 | 9 | CC DChg | 02:24:00 | 140:04:42 | -0.1994 | 3.9946 | 0.47856 | 38.4 | 0 | 0 | 0.47856 | 38.4 | 0.00197427 | 158.4 | 0 | 0 | 0.00197427 | 158.4 | 2023-03-09 07:22:02 | -0.00079652 | -2.3738 | -190.4507 | 0 | Close
16831 | 3 | 9 | CC DChg | 02:24:30 | 140:05:12 | -0.1994 | 3.9938 | 0.48022 | 38.53 | 0 | 0 | 0.48022 | 38.53 | 0.00198091 | 158.93 | 0 | 0 | 0.00198091 | 158.93 | 2023-03-09 07:22:32 | -0.00079636 | -2.0771 | -166.6444 | 0 | Close
16832 | 3 | 9 | CC DChg | 02:25:00 | 140:05:42 | -0.19939 | 3.993 | 0.48189 | 38.66 | 0 | 0 | 0.48189 | 38.66 | 0.00198754 | 159.46 | 0 | 0 | 0.00198754 | 159.46 | 2023-03-09 07:23:02 | -0.00079616 | -2.0771 | -166.6444 | 0 | Close
16833 | 3 | 9 | CC DChg | 02:25:30 | 140:06:12 | -0.1994 | 3.9922 | 0.48355 | 38.8 | 0 | 0 | 0.48355 | 38.8 | 0.00199418 | 159.99 | 0 | 0 | 0.00199418 | 159.99 | 2023-03-09 07:23:32 | -0.00079604 | -2.0771 | -166.6488 | 0 | Close
16834 | 3 | 9 | CC DChg | 02:26:00 | 140:06:42 | -0.19939 | 3.9914 | 0.48521 | 38.93 | 0 | 0 | 0.48521 | 38.93 | 0.00200081 | 160.53 | 0 | 0 | 0.00200081 | 160.53 | 2023-03-09 07:24:02 | -0.00079585 | -2.0771 | -166.6444 | 0 | Close
16835 | 3 | 9 | CC DChg | 02:26:30 | 140:07:12 | -0.1994 | 3.9906 | 0.48687 | 39.06 | 0 | 0 | 0.48687 | 39.06 | 0.00200744 | 161.06 | 0 | 0 | 0.00200744 | 161.06 | 2023-03-09 07:24:32 | -0.00079573 | -2.0771 | -166.6488 | 0 | Close
16836 | 3 | 9 | CC DChg | 02:27:00 | 140:07:42 | -0.19941 | 3.9896 | 0.48853 | 39.2 | 0 | 0 | 0.48853 | 39.2 | 0.00201407 | 161.59 | 0 | 0 | 0.00201407 | 161.59 | 2023-03-09 07:25:02 | -0.00079557 | -1.6617 | -133.3226 | 0 | Close
16837 | 3 | 9 | CC DChg | 02:27:30 | 140:08:12 | -0.19941 | 3.9888 | 0.49019 | 39.33 | 0 | 0 | 0.49019 | 39.33 | 0.0020207 | 162.12 | 0 | 0 | 0.0020207 | 162.12 | 2023-03-09 07:25:32 | -0.00079541 | -2.0771 | -166.6444 | 0 | Close
16838 | 3 | 9 | CC DChg | 02:28:00 | 140:08:42 | -0.19939 | 3.9881 | 0.49186 | 39.46 | 0 | 0 | 0.49186 | 39.46 | 0.00202733 | 162.65 | 0 | 0 | 0.00202733 | 162.65 | 2023-03-09 07:26:02 | -0.00079519 | -2.3738 | -190.4558 | 0 | Close
16839 | 3 | 9 | CC DChg | 02:28:30 | 140:09:12 | -0.19939 | 3.9872 | 0.49352 | 39.6 | 0 | 0 | 0.49352 | 39.6 | 0.00203395 | 163.19 | 0 | 0 | 0.00203395 | 163.19 | 2023-03-09 07:26:32 | -0.00079501 | -1.8463 | -148.1323 | 0 | Close
16840 | 3 | 9 | CC DChg | 02:29:00 | 140:09:42 | -0.19939 | 3.9863 | 0.49518 | 39.73 | 0 | 0 | 0.49518 | 39.73 | 0.00204058 | 163.72 | 0 | 0 | 0.00204058 | 163.72 | 2023-03-09 07:27:02 | -0.00079483 | -1.8463 | -148.1283 | 0 | Close
16841 | 3 | 9 | CC DChg | 02:29:30 | 140:10:12 | -0.1994 | 3.9855 | 0.49684 | 39.86 | 0 | 0 | 0.49684 | 39.86 | 0.0020472 | 164.25 | 0 | 0 | 0.0020472 | 164.25 | 2023-03-09 07:27:32 | -0.00079471 | -2.0769 | -166.6355 | 0 | Close
16842 | 3 | 9 | CC DChg | 02:30:00 | 140:10:42 | -0.19939 | 3.9847 | 0.4985 | 40 | 0 | 0 | 0.4985 | 40 | 0.00205382 | 164.78 | 0 | 0 | 0.00205382 | 164.78 | 2023-03-09 07:28:02 | -0.00079451 | -2.0772 | -166.6533 | 0 | Close
16843 | 3 | 9 | CC DChg | 02:30:30 | 140:11:12 | -0.1994 | 3.9839 | 0.50016 | 40.13 | 0 | 0 | 0.50016 | 40.13 | 0.00206044 | 165.31 | 0 | 0 | 0.00206044 | 165.31 | 2023-03-09 07:28:32 | -0.00079439 | -2.0771 | -166.6488 | 0 | Close
16844 | 3 | 9 | CC DChg | 02:31:00 | 140:11:42 | -0.19941 | 3.9832 | 0.50183 | 40.26 | 0 | 0 | 0.50183 | 40.26 | 0.00206706 | 165.84 | 0 | 0 | 0.00206706 | 165.84 | 2023-03-09 07:29:02 | -0.00079429 | -2.3738 | -190.4507 | 0 | Close
16845 | 3 | 9 | CC DChg | 02:31:30 | 140:12:12 | -0.1994 | 3.9823 | 0.50349 | 40.4 | 0 | 0 | 0.50349 | 40.4 | 0.00207368 | 166.37 | 0 | 0 | 0.00207368 | 166.37 | 2023-03-09 07:29:32 | -0.00079407 | -1.8463 | -148.1323 | 0 | Close
16846 | 3 | 9 | CC DChg | 02:32:00 | 140:12:42 | -0.1994 | 3.9815 | 0.50515 | 40.53 | 0 | 0 | 0.50515 | 40.53 | 0.0020803 | 166.9 | 0 | 0 | 0.0020803 | 166.9 | 2023-03-09 07:30:02 | -0.00079391 | -2.0771 | -166.6488 | 0 | Close
16847 | 3 | 9 | CC DChg | 02:32:30 | 140:13:12 | -0.19941 | 3.9807 | 0.50681 | 40.66 | 0 | 0 | 0.50681 | 40.66 | 0.00208691 | 167.44 | 0 | 0 | 0.00208691 | 167.44 | 2023-03-09 07:30:32 | -0.00079379 | -2.0771 | -166.6444 | 0 | Close
16848 | 3 | 9 | CC DChg | 02:33:00 | 140:13:42 | -0.1994 | 3.9798 | 0.50847 | 40.8 | 0 | 0 | 0.50847 | 40.8 | 0.00209353 | 167.97 | 0 | 0 | 0.00209353 | 167.97 | 2023-03-09 07:31:02 | -0.00079357 | -1.8463 | -148.1283 | 0 | Close
16849 | 3 | 9 | CC DChg | 02:33:30 | 140:14:12 | -0.1994 | 3.979 | 0.51013 | 40.93 | 0 | 0 | 0.51013 | 40.93 | 0.00210014 | 168.5 | 0 | 0 | 0.00210014 | 168.5 | 2023-03-09 07:31:32 | -0.00079341 | -2.0771 | -166.6488 | 0 | Close
16850 | 3 | 9 | CC DChg | 02:34:00 | 140:14:42 | -0.1994 | 3.9782 | 0.5118 | 41.06 | 0 | 0 | 0.5118 | 41.06 | 0.00210675 | 169.03 | 0 | 0 | 0.00210675 | 169.03 | 2023-03-09 07:32:02 | -0.00079325 | -2.077 | -166.6399 | 0 | Close
16851 | 3 | 9 | CC DChg | 02:34:30 | 140:15:12 | -0.19941 | 3.9773 | 0.51346 | 41.2 | 0 | 0 | 0.51346 | 41.2 | 0.00211336 | 169.56 | 0 | 0 | 0.00211336 | 169.56 | 2023-03-09 07:32:32 | -0.00079311 | -1.8463 | -148.1323 | 0 | Close
16852 | 3 | 9 | CC DChg | 02:35:00 | 140:15:42 | -0.1994 | 3.9766 | 0.51512 | 41.33 | 0 | 0 | 0.51512 | 41.33 | 0.00211997 | 170.09 | 0 | 0 | 0.00211997 | 170.09 | 2023-03-09 07:33:02 | -0.00079293 | -2.3738 | -190.4507 | 0 | Close
16853 | 3 | 9 | CC DChg | 02:35:30 | 140:16:12 | -0.19941 | 3.9757 | 0.51678 | 41.46 | 0 | 0 | 0.51678 | 41.46 | 0.00212657 | 170.62 | 0 | 0 | 0.00212657 | 170.62 | 2023-03-09 07:33:32 | -0.00079279 | -1.8463 | -148.1283 | 0 | Close
16854 | 3 | 9 | CC DChg | 02:36:00 | 140:16:42 | -0.1994 | 3.975 | 0.51844 | 41.6 | 0 | 0 | 0.51844 | 41.6 | 0.00213318 | 171.15 | 0 | 0 | 0.00213318 | 171.15 | 2023-03-09 07:34:02 | -0.00079261 | -2.3738 | -190.4507 | 0 | Close
16855 | 3 | 9 | CC DChg | 02:36:30 | 140:17:12 | -0.1994 | 3.9742 | 0.5201 | 41.73 | 0 | 0 | 0.5201 | 41.73 | 0.00213978 | 171.68 | 0 | 0 | 0.00213978 | 171.68 | 2023-03-09 07:34:32 | -0.00079246 | -2.0771 | -166.6488 | 0 | Close
16856 | 3 | 9 | CC DChg | 02:37:00 | 140:17:42 | -0.19939 | 3.9734 | 0.52177 | 41.86 | 0 | 0 | 0.52177 | 41.86 | 0.00214639 | 172.21 | 0 | 0 | 0.00214639 | 172.21 | 2023-03-09 07:35:02 | -0.00079226 | -2.0769 | -166.6355 | 0 | Close
16857 | 3 | 9 | CC DChg | 02:37:30 | 140:18:12 | -0.1994 | 3.9726 | 0.52343 | 42 | 0 | 0 | 0.52343 | 42 | 0.00215299 | 172.74 | 0 | 0 | 0.00215299 | 172.74 | 2023-03-09 07:35:32 | -0.00079214 | -2.0771 | -166.6488 | 0 | Close
16858 | 3 | 9 | CC DChg | 02:38:00 | 140:18:42 | -0.1994 | 3.9718 | 0.52509 | 42.13 | 0 | 0 | 0.52509 | 42.13 | 0.00215959 | 173.27 | 0 | 0 | 0.00215959 | 173.27 | 2023-03-09 07:36:02 | -0.00079198 | -2.0771 | -166.6444 | 0 | Close
16859 | 3 | 9 | CC DChg | 02:38:30 | 140:19:12 | -0.19939 | 3.9709 | 0.52675 | 42.26 | 0 | 0 | 0.52675 | 42.26 | 0.00216619 | 173.8 | 0 | 0 | 0.00216619 | 173.8 | 2023-03-09 07:36:32 | -0.00079176 | -1.8463 | -148.1283 | 0 | Close
16860 | 3 | 9 | CC DChg | 02:39:00 | 140:19:42 | -0.19941 | 3.9701 | 0.52841 | 42.4 | 0 | 0 | 0.52841 | 42.4 | 0.00217279 | 174.32 | 0 | 0 | 0.00217279 | 174.32 | 2023-03-09 07:37:02 | -0.00079168 | -2.077 | -166.6399 | 0 | Close
16861 | 3 | 9 | CC DChg | 02:39:30 | 140:20:12 | -0.19939 | 3.9693 | 0.53007 | 42.53 | 0 | 0 | 0.53007 | 42.53 | 0.00217938 | 174.85 | 0 | 0 | 0.00217938 | 174.85 | 2023-03-09 07:37:32 | -0.00079144 | -2.0771 | -166.6444 | 0 | Close
16862 | 3 | 9 | CC DChg | 02:40:00 | 140:20:42 | -0.19941 | 3.9685 | 0.53174 | 42.66 | 0 | 0 | 0.53174 | 42.66 | 0.00218598 | 175.38 | 0 | 0 | 0.00218598 | 175.38 | 2023-03-09 07:38:02 | -0.00079136 | -2.0771 | -166.6444 | 0 | Close
16863 | 3 | 9 | CC DChg | 02:40:30 | 140:21:12 | -0.19939 | 3.9677 | 0.5334 | 42.8 | 0 | 0 | 0.5334 | 42.8 | 0.00219257 | 175.91 | 0 | 0 | 0.00219257 | 175.91 | 2023-03-09 07:38:32 | -0.00079112 | -2.0771 | -166.6444 | 0 | Close
16864 | 3 | 9 | CC DChg | 02:41:00 | 140:21:42 | -0.19939 | 3.9669 | 0.53506 | 42.93 | 0 | 0 | 0.53506 | 42.93 | 0.00219916 | 176.44 | 0 | 0 | 0.00219916 | 176.44 | 2023-03-09 07:39:02 | -0.00079096 | -2.0771 | -166.6488 | 0 | Close
16865 | 3 | 9 | CC DChg | 02:41:30 | 140:22:12 | -0.19941 | 3.9661 | 0.53672 | 43.06 | 0 | 0 | 0.53672 | 43.06 | 0.00220575 | 176.97 | 0 | 0 | 0.00220575 | 176.97 | 2023-03-09 07:39:32 | -0.00079088 | -2.0771 | -166.6444 | 0 | Close
16866 | 3 | 9 | CC DChg | 02:42:00 | 140:22:42 | -0.19938 | 3.9653 | 0.53838 | 43.2 | 0 | 0 | 0.53838 | 43.2 | 0.00221234 | 177.5 | 0 | 0 | 0.00221234 | 177.5 | 2023-03-09 07:40:02 | -0.0007906 | -2.0771 | -166.6444 | 0 | Close
16867 | 3 | 9 | CC DChg | 02:42:30 | 140:23:12 | -0.1994 | 3.9646 | 0.54004 | 43.33 | 0 | 0 | 0.54004 | 43.33 | 0.00221893 | 178.03 | 0 | 0 | 0.00221893 | 178.03 | 2023-03-09 07:40:32 | -0.00079054 | -2.3738 | -190.4507 | 0 | Close
16868 | 3 | 9 | CC DChg | 02:43:00 | 140:23:42 | -0.1994 | 3.9639 | 0.54171 | 43.46 | 0 | 0 | 0.54171 | 43.46 | 0.00222552 | 178.56 | 0 | 0 | 0.00222552 | 178.56 | 2023-03-09 07:41:02 | -0.0007904 | -2.3738 | -190.4507 | 0 | Close
16869 | 3 | 9 | CC DChg | 02:43:30 | 140:24:12 | -0.19938 | 3.9629 | 0.54337 | 43.59 | 0 | 0 | 0.54337 | 43.59 | 0.0022321 | 179.08 | 0 | 0 | 0.0022321 | 179.08 | 2023-03-09 07:41:32 | -0.00079012 | -1.6616 | -133.3155 | 0 | Close
16870 | 3 | 9 | CC DChg | 02:44:00 | 140:24:42 | -0.1994 | 3.9622 | 0.54503 | 43.73 | 0 | 0 | 0.54503 | 43.73 | 0.00223869 | 179.61 | 0 | 0 | 0.00223869 | 179.61 | 2023-03-09 07:42:02 | -0.00079006 | -2.3738 | -190.4558 | 0 | Close
16871 | 3 | 9 | CC DChg | 02:44:30 | 140:25:12 | -0.1994 | 3.9613 | 0.54669 | 43.86 | 0 | 0 | 0.54669 | 43.86 | 0.00224527 | 180.14 | 0 | 0 | 0.00224527 | 180.14 | 2023-03-09 07:42:32 | -0.00078988 | -1.8461 | -148.1165 | 0 | Close
16872 | 3 | 9 | CC DChg | 02:45:00 | 140:25:42 | -0.19939 | 3.9605 | 0.54835 | 43.99 | 0 | 0 | 0.54835 | 43.99 | 0.00225185 | 180.67 | 0 | 0 | 0.00225185 | 180.67 | 2023-03-09 07:43:02 | -0.00078968 | -2.0771 | -166.6444 | 0 | Close
16873 | 3 | 9 | CC DChg | 02:45:30 | 140:26:12 | -0.19941 | 3.9597 | 0.55001 | 44.13 | 0 | 0 | 0.55001 | 44.13 | 0.00225843 | 181.2 | 0 | 0 | 0.00225843 | 181.2 | 2023-03-09 07:43:32 | -0.0007896 | -2.0771 | -166.6488 | 0 | Close
16874 | 3 | 9 | CC DChg | 02:46:00 | 140:26:42 | -0.19938 | 3.9589 | 0.55168 | 44.26 | 0 | 0 | 0.55168 | 44.26 | 0.00226501 | 181.72 | 0 | 0 | 0.00226501 | 181.72 | 2023-03-09 07:44:02 | -0.00078933 | -2.077 | -166.6399 | 0 | Close
16875 | 3 | 9 | CC DChg | 02:46:30 | 140:27:12 | -0.1994 | 3.9581 | 0.55334 | 44.39 | 0 | 0 | 0.55334 | 44.39 | 0.00227159 | 182.25 | 0 | 0 | 0.00227159 | 182.25 | 2023-03-09 07:44:32 | -0.00078925 | -2.0771 | -166.6444 | 0 | Close
16876 | 3 | 9 | CC DChg | 02:47:00 | 140:27:42 | -0.1994 | 3.9573 | 0.555 | 44.53 | 0 | 0 | 0.555 | 44.53 | 0.00227817 | 182.78 | 0 | 0 | 0.00227817 | 182.78 | 2023-03-09 07:45:02 | -0.00078909 | -2.077 | -166.6399 | 0 | Close
16877 | 3 | 9 | CC DChg | 02:47:30 | 140:28:12 | -0.19939 | 3.9565 | 0.55666 | 44.66 | 0 | 0 | 0.55666 | 44.66 | 0.00228474 | 183.31 | 0 | 0 | 0.00228474 | 183.31 | 2023-03-09 07:45:32 | -0.00078889 | -2.0771 | -166.6488 | 0 | Close
16878 | 3 | 9 | CC DChg | 02:48:00 | 140:28:42 | -0.19941 | 3.9558 | 0.55832 | 44.79 | 0 | 0 | 0.55832 | 44.79 | 0.00229132 | 183.83 | 0 | 0 | 0.00229132 | 183.83 | 2023-03-09 07:46:02 | -0.00078883 | -2.3739 | -190.4609 | 0 | Close
16879 | 3 | 9 | CC DChg | 02:48:30 | 140:29:12 | -0.19941 | 3.955 | 0.55998 | 44.93 | 0 | 0 | 0.55998 | 44.93 | 0.00229789 | 184.36 | 0 | 0 | 0.00229789 | 184.36 | 2023-03-09 07:46:32 | -0.00078867 | -2.0771 | -166.6444 | 0 | Close
16880 | 3 | 9 | CC DChg | 02:49:00 | 140:29:42 | -0.1994 | 3.9543 | 0.56165 | 45.06 | 0 | 0 | 0.56165 | 45.06 | 0.00230446 | 184.89 | 0 | 0 | 0.00230446 | 184.89 | 2023-03-09 07:47:02 | -0.00078849 | -2.3738 | -190.4507 | 0 | Close
16881 | 3 | 9 | CC DChg | 02:49:30 | 140:30:12 | -0.1994 | 3.9535 | 0.56331 | 45.19 | 0 | 0 | 0.56331 | 45.19 | 0.00231103 | 185.42 | 0 | 0 | 0.00231103 | 185.42 | 2023-03-09 07:47:32 | -0.00078833 | -2.0771 | -166.6488 | 0 | Close
16882 | 3 | 9 | CC DChg | 02:50:00 | 140:30:42 | -0.1994 | 3.9527 | 0.56497 | 45.33 | 0 | 0 | 0.56497 | 45.33 | 0.0023176 | 185.94 | 0 | 0 | 0.0023176 | 185.94 | 2023-03-09 07:48:02 | -0.00078817 | -2.0771 | -166.6488 | 0 | Close
16883 | 3 | 9 | CC DChg | 02:50:30 | 140:31:12 | -0.1994 | 3.9519 | 0.56663 | 45.46 | 0 | 0 | 0.56663 | 45.46 | 0.00232417 | 186.47 | 0 | 0 | 0.00232417 | 186.47 | 2023-03-09 07:48:32 | -0.00078801 | -2.0771 | -166.6444 | 0 | Close
16884 | 3 | 9 | CC DChg | 02:51:00 | 140:31:42 | -0.19941 | 3.9511 | 0.56829 | 45.59 | 0 | 0 | 0.56829 | 45.59 | 0.00233073 | 187 | 0 | 0 | 0.00233073 | 187 | 2023-03-09 07:49:02 | -0.00078789 | -2.0772 | -166.6533 | 0 | Close
16885 | 3 | 9 | CC DChg | 02:51:30 | 140:32:12 | -0.19941 | 3.9503 | 0.56995 | 45.73 | 0 | 0 | 0.56995 | 45.73 | 0.0023373 | 187.52 | 0 | 0 | 0.0023373 | 187.52 | 2023-03-09 07:49:32 | -0.00078773 | -2.077 | -166.6399 | 0 | Close
16886 | 3 | 9 | CC DChg | 02:52:00 | 140:32:42 | -0.19939 | 3.9495 | 0.57162 | 45.86 | 0 | 0 | 0.57162 | 45.86 | 0.00234386 | 188.05 | 0 | 0 | 0.00234386 | 188.05 | 2023-03-09 07:50:02 | -0.00078749 | -2.0772 | -166.6533 | 0 | Close
16887 | 3 | 9 | CC DChg | 02:52:30 | 140:33:12 | -0.1994 | 3.9487 | 0.57328 | 45.99 | 0 | 0 | 0.57328 | 45.99 | 0.00235042 | 188.58 | 0 | 0 | 0.00235042 | 188.58 | 2023-03-09 07:50:32 | -0.00078737 | -2.0771 | -166.6444 | 0 | Close
16888 | 3 | 9 | CC DChg | 02:53:00 | 140:33:42 | -0.19941 | 3.9479 | 0.57494 | 46.13 | 0 | 0 | 0.57494 | 46.13 | 0.00235698 | 189.1 | 0 | 0 | 0.00235698 | 189.1 | 2023-03-09 07:51:02 | -0.00078725 | -2.0772 | -166.6533 | 0 | Close
16889 | 3 | 9 | CC DChg | 02:53:30 | 140:34:12 | -0.19941 | 3.9472 | 0.5766 | 46.26 | 0 | 0 | 0.5766 | 46.26 | 0.00236354 | 189.63 | 0 | 0 | 0.00236354 | 189.63 | 2023-03-09 07:51:32 | -0.00078711 | -2.3738 | -190.4558 | 0 | Close
16890 | 3 | 9 | CC DChg | 02:54:00 | 140:34:42 | -0.1994 | 3.9464 | 0.57826 | 46.39 | 0 | 0 | 0.57826 | 46.39 | 0.0023701 | 190.16 | 0 | 0 | 0.0023701 | 190.16 | 2023-03-09 07:52:02 | -0.00078691 | -2.0772 | -166.6533 | 0 | Close
16891 | 3 | 9 | CC DChg | 02:54:30 | 140:35:12 | -0.1994 | 3.9457 | 0.57992 | 46.53 | 0 | 0 | 0.57992 | 46.53 | 0.00237666 | 190.68 | 0 | 0 | 0.00237666 | 190.68 | 2023-03-09 07:52:32 | -0.00078677 | -2.3738 | -190.4507 | 0 | Close
16892 | 3 | 9 | CC DChg | 02:55:00 | 140:35:42 | -0.19941 | 3.9449 | 0.58159 | 46.66 | 0 | 0 | 0.58159 | 46.66 | 0.00238321 | 191.21 | 0 | 0 | 0.00238321 | 191.21 | 2023-03-09 07:53:02 | -0.00078665 | -2.0772 | -166.6533 | 0 | Close
16893 | 3 | 9 | CC DChg | 02:55:30 | 140:36:12 | -0.19938 | 3.944 | 0.58325 | 46.79 | 0 | 0 | 0.58325 | 46.79 | 0.00238977 | 191.73 | 0 | 0 | 0.00238977 | 191.73 | 2023-03-09 07:53:32 | -0.00078635 | -1.8463 | -148.1323 | 0 | Close
16894 | 3 | 9 | CC DChg | 02:56:00 | 140:36:42 | -0.1994 | 3.9433 | 0.58491 | 46.93 | 0 | 0 | 0.58491 | 46.93 | 0.00239632 | 192.26 | 0 | 0 | 0.00239632 | 192.26 | 2023-03-09 07:54:02 | -0.00078629 | -2.3738 | -190.4507 | 0 | Close
16895 | 3 | 9 | CC DChg | 02:56:30 | 140:37:12 | -0.1994 | 3.9425 | 0.58657 | 47.06 | 0 | 0 | 0.58657 | 47.06 | 0.00240287 | 192.79 | 0 | 0 | 0.00240287 | 192.79 | 2023-03-09 07:54:32 | -0.00078613 | -2.0772 | -166.6533 | 0 | Close
16896 | 3 | 9 | CC DChg | 02:57:00 | 140:37:42 | -0.1994 | 3.9417 | 0.58823 | 47.19 | 0 | 0 | 0.58823 | 47.19 | 0.00240942 | 193.31 | 0 | 0 | 0.00240942 | 193.31 | 2023-03-09 07:55:02 | -0.00078597 | -2.0772 | -166.6533 | 0 | Close
16897 | 3 | 9 | CC DChg | 02:57:30 | 140:38:12 | -0.1994 | 3.9409 | 0.58989 | 47.33 | 0 | 0 | 0.58989 | 47.33 | 0.00241597 | 193.84 | 0 | 0 | 0.00241597 | 193.84 | 2023-03-09 07:55:32 | -0.00078582 | -2.0771 | -166.6488 | 0 | Close
16898 | 3 | 9 | CC DChg | 02:58:00 | 140:38:42 | -0.1994 | 3.9401 | 0.59156 | 47.46 | 0 | 0 | 0.59156 | 47.46 | 0.00242252 | 194.36 | 0 | 0 | 0.00242252 | 194.36 | 2023-03-09 07:56:02 | -0.00078566 | -2.0772 | -166.6533 | 0 | Close
16899 | 3 | 9 | CC DChg | 02:58:30 | 140:39:12 | -0.19941 | 3.9394 | 0.59322 | 47.59 | 0 | 0 | 0.59322 | 47.59 | 0.00242907 | 194.89 | 0 | 0 | 0.00242907 | 194.89 | 2023-03-09 07:56:32 | -0.00078556 | -2.3738 | -190.4558 | 0 | Close
16900 | 3 | 9 | CC DChg | 02:59:00 | 140:39:42 | -0.19941 | 3.9386 | 0.59488 | 47.73 | 0 | 0 | 0.59488 | 47.73 | 0.00243561 | 195.41 | 0 | 0 | 0.00243561 | 195.41 | 2023-03-09 07:57:02 | -0.0007854 | -2.0772 | -166.6533 | 0 | Close
16901 | 3 | 9 | CC DChg | 02:59:30 | 140:40:12 | -0.1994 | 3.9379 | 0.59654 | 47.86 | 0 | 0 | 0.59654 | 47.86 | 0.00244216 | 195.94 | 0 | 0 | 0.00244216 | 195.94 | 2023-03-09 07:57:32 | -0.00078522 | -2.3738 | -190.4507 | 0 | Close
16902 | 3 | 9 | CC DChg | 03:00:00 | 140:40:42 | -0.1994 | 3.9371 | 0.5982 | 47.99 | 0 | 0 | 0.5982 | 47.99 | 0.0024487 | 196.46 | 0 | 0 | 0.0024487 | 196.46 | 2023-03-09 07:58:02 | -0.00078506 | -2.0772 | -166.6533 | 0 | Close
16903 | 3 | 9 | CC DChg | 03:00:30 | 140:41:12 | -0.1994 | 3.9364 | 0.59986 | 48.13 | 0 | 0 | 0.59986 | 48.13 | 0.00245524 | 196.99 | 0 | 0 | 0.00245524 | 196.99 | 2023-03-09 07:58:32 | -0.00078492 | -2.3738 | -190.4558 | 0 | Close
16904 | 3 | 9 | CC DChg | 03:01:00 | 140:41:42 | -0.19941 | 3.9355 | 0.60153 | 48.26 | 0 | 0 | 0.60153 | 48.26 | 0.00246178 | 197.51 | 0 | 0 | 0.00246178 | 197.51 | 2023-03-09 07:59:02 | -0.00078478 | -1.8464 | -148.1363 | 0 | Close
16905 | 3 | 9 | CC DChg | 03:01:30 | 140:42:12 | -0.19941 | 3.9348 | 0.60319 | 48.39 | 0 | 0 | 0.60319 | 48.39 | 0.00246832 | 198.04 | 0 | 0 | 0.00246832 | 198.04 | 2023-03-09 07:59:32 | -0.00078464 | -2.3739 | -190.4609 | 0 | Close
16906 | 3 | 9 | CC DChg | 03:02:00 | 140:42:42 | -0.19941 | 3.9339 | 0.60485 | 48.53 | 0 | 0 | 0.60485 | 48.53 | 0.00247486 | 198.56 | 0 | 0 | 0.00247486 | 198.56 | 2023-03-09 08:00:02 | -0.00078446 | -1.8464 | -148.1402 | 0 | Close
16907 | 3 | 9 | CC DChg | 03:02:30 | 140:43:12 | -0.19941 | 3.9332 | 0.60651 | 48.66 | 0 | 0 | 0.60651 | 48.66 | 0.0024814 | 199.09 | 0 | 0 | 0.0024814 | 199.09 | 2023-03-09 08:00:32 | -0.00078432 | -2.3738 | -190.4558 | 0 | Close
16908 | 3 | 9 | CC DChg | 03:03:00 | 140:43:42 | -0.1994 | 3.9324 | 0.60817 | 48.79 | 0 | 0 | 0.60817 | 48.79 | 0.00248793 | 199.61 | 0 | 0 | 0.00248793 | 199.61 | 2023-03-09 08:01:02 | -0.00078412 | -2.0772 | -166.6533 | 0 | Close
16909 | 3 | 9 | CC DChg | 03:03:30 | 140:44:12 | -0.19941 | 3.9317 | 0.60983 | 48.93 | 0 | 0 | 0.60983 | 48.93 | 0.00249447 | 200.13 | 0 | 0 | 0.00249447 | 200.13 | 2023-03-09 08:01:32 | -0.00078402 | -2.3738 | -190.4558 | 0 | Close
16910 | 3 | 9 | CC DChg | 03:04:00 | 140:44:42 | -0.1994 | 3.9309 | 0.6115 | 49.06 | 0 | 0 | 0.6115 | 49.06 | 0.002501 | 200.66 | 0 | 0 | 0.002501 | 200.66 | 2023-03-09 08:02:02 | -0.00078382 | -2.0772 | -166.6533 | 0 | Close
16911 | 3 | 9 | CC DChg | 03:04:30 | 140:45:12 | -0.1994 | 3.9301 | 0.61316 | 49.19 | 0 | 0 | 0.61316 | 49.19 | 0.00250753 | 201.18 | 0 | 0 | 0.00250753 | 201.18 | 2023-03-09 08:02:32 | -0.00078366 | -2.0772 | -166.6533 | 0 | Close
16912 | 3 | 9 | CC DChg | 03:05:00 | 140:45:42 | -0.19941 | 3.9294 | 0.61482 | 49.33 | 0 | 0 | 0.61482 | 49.33 | 0.00251406 | 201.71 | 0 | 0 | 0.00251406 | 201.71 | 2023-03-09 08:03:02 | -0.00078356 | -2.3738 | -190.4507 | 0 | Close
16913 | 3 | 9 | CC DChg | 03:05:30 | 140:46:12 | -0.19941 | 3.9286 | 0.61648 | 49.46 | 0 | 0 | 0.61648 | 49.46 | 0.00252059 | 202.23 | 0 | 0 | 0.00252059 | 202.23 | 2023-03-09 08:03:32 | -0.0007834 | -2.0771 | -166.6488 | 0 | Close
16914 | 3 | 9 | CC DChg | 03:06:00 | 140:46:42 | -0.1994 | 3.9279 | 0.61814 | 49.59 | 0 | 0 | 0.61814 | 49.59 | 0.00252712 | 202.75 | 0 | 0 | 0.00252712 | 202.75 | 2023-03-09 08:04:02 | -0.00078322 | -2.3739 | -190.4609 | 0 | Close
16915 | 3 | 9 | CC DChg | 03:06:30 | 140:47:12 | -0.19941 | 3.9273 | 0.61981 | 49.73 | 0 | 0 | 0.61981 | 49.73 | 0.00253364 | 203.28 | 0 | 0 | 0.00253364 | 203.28 | 2023-03-09 08:04:32 | -0.00078314 | -2.7694 | -222.1925 | 0 | Close
16916 | 3 | 9 | CC DChg | 03:07:00 | 140:47:42 | -0.1994 | 3.9265 | 0.62147 | 49.86 | 0 | 0 | 0.62147 | 49.86 | 0.00254017 | 203.8 | 0 | 0 | 0.00254017 | 203.8 | 2023-03-09 08:05:02 | -0.00078294 | -2.0772 | -166.6533 | 0 | Close
16917 | 3 | 9 | CC DChg | 03:07:30 | 140:48:12 | -0.19941 | 3.9256 | 0.62313 | 49.99 | 0 | 0 | 0.62313 | 49.99 | 0.00254669 | 204.32 | 0 | 0 | 0.00254669 | 204.32 | 2023-03-09 08:05:32 | -0.0007828 | -1.8463 | -148.1323 | 0 | Close
16918 | 3 | 9 | CC DChg | 03:08:00 | 140:48:42 | -0.19942 | 3.9248 | 0.62479 | 50.13 | 0 | 0 | 0.62479 | 50.13 | 0.00255321 | 204.85 | 0 | 0 | 0.00255321 | 204.85 | 2023-03-09 08:06:02 | -0.00078268 | -2.0772 | -166.6533 | 0 | Close
16919 | 3 | 9 | CC DChg | 03:08:30 | 140:49:12 | -0.1994 | 3.9241 | 0.62645 | 50.26 | 0 | 0 | 0.62645 | 50.26 | 0.00255974 | 205.37 | 0 | 0 | 0.00255974 | 205.37 | 2023-03-09 08:06:32 | -0.00078247 | -2.3739 | -190.4609 | 0 | Close
16920 | 3 | 9 | CC DChg | 03:09:00 | 140:49:42 | -0.19941 | 3.9232 | 0.62811 | 50.39 | 0 | 0 | 0.62811 | 50.39 | 0.00256626 | 205.89 | 0 | 0 | 0.00256626 | 205.89 | 2023-03-09 08:07:02 | -0.00078233 | -1.8463 | -148.1323 | 0 | Close
16921 | 3 | 9 | CC DChg | 03:09:30 | 140:50:12 | -0.1994 | 3.9225 | 0.62978 | 50.53 | 0 | 0 | 0.62978 | 50.53 | 0.00257277 | 206.42 | 0 | 0 | 0.00257277 | 206.42 | 2023-03-09 08:07:32 | -0.00078215 | -2.3739 | -190.4609 | 0 | Close
16922 | 3 | 9 | CC DChg | 03:10:00 | 140:50:42 | -0.19941 | 3.9219 | 0.63144 | 50.66 | 0 | 0 | 0.63144 | 50.66 | 0.00257929 | 206.94 | 0 | 0 | 0.00257929 | 206.94 | 2023-03-09 08:08:02 | -0.00078207 | -2.7695 | -222.1985 | 0 | Close
16923 | 3 | 9 | CC DChg | 03:10:30 | 140:51:12 | -0.19943 | 3.9211 | 0.6331 | 50.79 | 0 | 0 | 0.6331 | 50.79 | 0.00258581 | 207.46 | 0 | 0 | 0.00258581 | 207.46 | 2023-03-09 08:08:32 | -0.00078198 | -2.0771 | -166.6444 | 0 | Close
16924 | 3 | 9 | CC DChg | 03:11:00 | 140:51:42 | -0.19939 | 3.9203 | 0.63476 | 50.93 | 0 | 0 | 0.63476 | 50.93 | 0.00259232 | 207.98 | 0 | 0 | 0.00259232 | 207.98 | 2023-03-09 08:09:02 | -0.00078167 | -2.0772 | -166.6533 | 0 | Close
16925 | 3 | 9 | CC DChg | 03:11:30 | 140:52:12 | -0.1994 | 3.9196 | 0.63642 | 51.06 | 0 | 0 | 0.63642 | 51.06 | 0.00259884 | 208.51 | 0 | 0 | 0.00259884 | 208.51 | 2023-03-09 08:09:32 | -0.00078157 | -2.3739 | -190.4609 | 0 | Close
16926 | 3 | 9 | CC DChg | 03:12:00 | 140:52:42 | -0.19941 | 3.9189 | 0.63808 | 51.19 | 0 | 0 | 0.63808 | 51.19 | 0.00260535 | 209.03 | 0 | 0 | 0.00260535 | 209.03 | 2023-03-09 08:10:02 | -0.00078147 | -2.3738 | -190.4558 | 0 | Close
16927 | 3 | 9 | CC DChg | 03:12:30 | 140:53:12 | -0.19941 | 3.9181 | 0.63975 | 51.33 | 0 | 0 | 0.63975 | 51.33 | 0.00261186 | 209.55 | 0 | 0 | 0.00261186 | 209.55 | 2023-03-09 08:10:32 | -0.00078131 | -2.0772 | -166.6533 | 0 | Close
16928 | 3 | 9 | CC DChg | 03:13:00 | 140:53:42 | -0.19941 | 3.9174 | 0.64141 | 51.46 | 0 | 0 | 0.64141 | 51.46 | 0.00261837 | 210.07 | 0 | 0 | 0.00261837 | 210.07 | 2023-03-09 08:11:02 | -0.00078117 | -2.3739 | -190.4609 | 0 | Close
16929 | 3 | 9 | CC DChg | 03:13:30 | 140:54:12 | -0.1994 | 3.9167 | 0.64307 | 51.59 | 0 | 0 | 0.64307 | 51.59 | 0.00262488 | 210.6 | 0 | 0 | 0.00262488 | 210.6 | 2023-03-09 08:11:32 | -0.00078099 | -2.3738 | -190.4558 | 0 | Close
16930 | 3 | 9 | CC DChg | 03:14:00 | 140:54:42 | -0.1994 | 3.9159 | 0.64473 | 51.73 | 0 | 0 | 0.64473 | 51.73 | 0.00263139 | 211.12 | 0 | 0 | 0.00263139 | 211.12 | 2023-03-09 08:12:02 | -0.00078083 | -2.0772 | -166.6533 | 0 | Close
16931 | 3 | 9 | CC DChg | 03:14:30 | 140:55:12 | -0.19941 | 3.9151 | 0.64639 | 51.86 | 0 | 0 | 0.64639 | 51.86 | 0.00263789 | 211.64 | 0 | 0 | 0.00263789 | 211.64 | 2023-03-09 08:12:32 | -0.00078071 | -2.0771 | -166.6488 | 0 | Close
16932 | 3 | 9 | CC DChg | 03:15:00 | 140:55:42 | -0.1994 | 3.9143 | 0.64805 | 51.99 | 0 | 0 | 0.64805 | 51.99 | 0.0026444 | 212.16 | 0 | 0 | 0.0026444 | 212.16 | 2023-03-09 08:13:02 | -0.00078051 | -2.0771 | -166.6444 | 0 | Close
16933 | 3 | 9 | CC DChg | 03:15:30 | 140:56:12 | -0.1994 | 3.9137 | 0.64972 | 52.13 | 0 | 0 | 0.64972 | 52.13 | 0.0026509 | 212.68 | 0 | 0 | 0.0026509 | 212.68 | 2023-03-09 08:13:32 | -0.00078039 | -2.7696 | -222.2044 | 0 | Close
16934 | 3 | 9 | CC DChg | 03:16:00 | 140:56:42 | -0.19939 | 3.9129 | 0.65138 | 52.26 | 0 | 0 | 0.65138 | 52.26 | 0.00265741 | 213.21 | 0 | 0 | 0.00265741 | 213.21 | 2023-03-09 08:14:02 | -0.00078019 | -2.0771 | -166.6444 | 0 | Close
16935 | 3 | 9 | CC DChg | 03:16:30 | 140:57:12 | -0.1994 | 3.912 | 0.65304 | 52.39 | 0 | 0 | 0.65304 | 52.39 | 0.00266391 | 213.73 | 0 | 0 | 0.00266391 | 213.73 | 2023-03-09 08:14:32 | -0.00078005 | -1.8464 | -148.1363 | 0 | Close
16936 | 3 | 9 | CC DChg | 03:17:00 | 140:57:42 | -0.1994 | 3.9115 | 0.6547 | 52.53 | 0 | 0 | 0.6547 | 52.53 | 0.00267041 | 214.25 | 0 | 0 | 0.00267041 | 214.25 | 2023-03-09 08:15:02 | -0.00077995 | -3.3233 | -266.631 | 0 | Close
16937 | 3 | 9 | CC DChg | 03:17:30 | 140:58:12 | -0.19941 | 3.9106 | 0.65636 | 52.66 | 0 | 0 | 0.65636 | 52.66 | 0.00267691 | 214.77 | 0 | 0 | 0.00267691 | 214.77 | 2023-03-09 08:15:32 | -0.00077981 | -1.8463 | -148.1323 | 0 | Close
16938 | 3 | 9 | CC DChg | 03:18:00 | 140:58:42 | -0.19941 | 3.91 | 0.65802 | 52.79 | 0 | 0 | 0.65802 | 52.79 | 0.0026834 | 215.29 | 0 | 0 | 0.0026834 | 215.29 | 2023-03-09 08:16:02 | -0.00077969 | -2.7696 | -222.2044 | 0 | Close
16939 | 3 | 9 | CC DChg | 03:18:30 | 140:59:12 | -0.1994 | 3.9093 | 0.65969 | 52.93 | 0 | 0 | 0.65969 | 52.93 | 0.0026899 | 215.81 | 0 | 0 | 0.0026899 | 215.81 | 2023-03-09 08:16:32 | -0.00077951 | -2.374 | -190.466 | 0 | Close
16940 | 3 | 9 | CC DChg | 03:19:00 | 140:59:42 | -0.19941 | 3.9086 | 0.66135 | 53.06 | 0 | 0 | 0.66135 | 53.06 | 0.0026964 | 216.33 | 0 | 0 | 0.0026964 | 216.33 | 2023-03-09 08:17:02 | -0.00077941 | -2.3739 | -190.4609 | 0 | Close
16941 | 3 | 9 | CC DChg | 03:19:30 | 141:00:12 | -0.19941 | 3.9078 | 0.66301 | 53.19 | 0 | 0 | 0.66301 | 53.19 | 0.00270289 | 216.86 | 0 | 0 | 0.00270289 | 216.86 | 2023-03-09 08:17:32 | -0.00077925 | -2.0771 | -166.6488 | 0 | Close
16942 | 3 | 9 | CC DChg | 03:20:00 | 141:00:42 | -0.19941 | 3.907 | 0.66467 | 53.33 | 0 | 0 | 0.66467 | 53.33 | 0.00270938 | 217.38 | 0 | 0 | 0.00270938 | 217.38 | 2023-03-09 08:18:02 | -0.00077909 | -2.0772 | -166.6533 | 0 | Close
16943 | 3 | 9 | CC DChg | 03:20:30 | 141:01:12 | -0.19941 | 3.9063 | 0.66633 | 53.46 | 0 | 0 | 0.66633 | 53.46 | 0.00271588 | 217.9 | 0 | 0 | 0.00271588 | 217.9 | 2023-03-09 08:18:32 | -0.00077896 | -2.3739 | -190.4609 | 0 | Close
16944 | 3 | 9 | CC DChg | 03:21:00 | 141:01:42 | -0.1994 | 3.9055 | 0.66799 | 53.59 | 0 | 0 | 0.66799 | 53.59 | 0.00272237 | 218.42 | 0 | 0 | 0.00272237 | 218.42 | 2023-03-09 08:19:02 | -0.00077876 | -2.0771 | -166.6444 | 0 | Close
16945 | 3 | 9 | CC DChg | 03:21:30 | 141:02:12 | -0.19941 | 3.9049 | 0.66966 | 53.73 | 0 | 0 | 0.66966 | 53.73 | 0.00272886 | 218.94 | 0 | 0 | 0.00272886 | 218.94 | 2023-03-09 08:19:32 | -0.00077868 | -2.7695 | -222.1985 | 0 | Close
16946 | 3 | 9 | CC DChg | 03:22:00 | 141:02:42 | -0.19941 | 3.9042 | 0.67132 | 53.86 | 0 | 0 | 0.67132 | 53.86 | 0.00273534 | 219.46 | 0 | 0 | 0.00273534 | 219.46 | 2023-03-09 08:20:02 | -0.00077854 | -2.3739 | -190.4609 | 0 | Close
16947 | 3 | 9 | CC DChg | 03:22:30 | 141:03:12 | -0.19941 | 3.9034 | 0.67298 | 53.99 | 0 | 0 | 0.67298 | 53.99 | 0.00274183 | 219.98 | 0 | 0 | 0.00274183 | 219.98 | 2023-03-09 08:20:32 | -0.00077838 | -2.0772 | -166.6533 | 0 | Close
16948 | 3 | 9 | CC DChg | 03:23:00 | 141:03:42 | -0.1994 | 3.9028 | 0.67464 | 54.13 | 0 | 0 | 0.67464 | 54.13 | 0.00274832 | 220.5 | 0 | 0 | 0.00274832 | 220.5 | 2023-03-09 08:21:02 | -0.00077822 | -2.7695 | -222.1985 | 0 | Close
16949 | 3 | 9 | CC DChg | 03:23:30 | 141:04:12 | -0.1994 | 3.9021 | 0.6763 | 54.26 | 0 | 0 | 0.6763 | 54.26 | 0.0027548 | 221.02 | 0 | 0 | 0.0027548 | 221.02 | 2023-03-09 08:21:32 | -0.00077808 | -2.3739 | -190.4609 | 0 | Close
16950 | 3 | 9 | CC DChg | 03:24:00 | 141:04:42 | -0.1994 | 3.9013 | 0.67796 | 54.39 | 0 | 0 | 0.67796 | 54.39 | 0.00276128 | 221.54 | 0 | 0 | 0.00276128 | 221.54 | 2023-03-09 08:22:02 | -0.00077792 | -2.0771 | -166.6488 | 0 | Close
16951 | 3 | 9 | CC DChg | 03:24:30 | 141:05:12 | -0.1994 | 3.9006 | 0.67963 | 54.53 | 0 | 0 | 0.67963 | 54.53 | 0.00276777 | 222.06 | 0 | 0 | 0.00276777 | 222.06 | 2023-03-09 08:22:32 | -0.00077778 | -2.3739 | -190.4609 | 0 | Close
16952 | 3 | 9 | CC DChg | 03:25:00 | 141:05:42 | -0.1994 | 3.8998 | 0.68129 | 54.66 | 0 | 0 | 0.68129 | 54.66 | 0.00277425 | 222.58 | 0 | 0 | 0.00277425 | 222.58 | 2023-03-09 08:23:02 | -0.00077762 | -2.0771 | -166.6444 | 0 | Close
16953 | 3 | 9 | CC DChg | 03:25:30 | 141:06:12 | -0.1994 | 3.8992 | 0.68295 | 54.79 | 0 | 0 | 0.68295 | 54.79 | 0.00278073 | 223.1 | 0 | 0 | 0.00278073 | 223.1 | 2023-03-09 08:23:32 | -0.0007775 | -2.7696 | -222.2044 | 0 | Close
16954 | 3 | 9 | CC DChg | 03:26:00 | 141:06:42 | -0.1994 | 3.8985 | 0.68461 | 54.93 | 0 | 0 | 0.68461 | 54.93 | 0.00278721 | 223.62 | 0 | 0 | 0.00278721 | 223.62 | 2023-03-09 08:24:02 | -0.00077736 | -2.3738 | -190.4558 | 0 | Close
16955 | 3 | 9 | CC DChg | 03:26:30 | 141:07:12 | -0.1994 | 3.8977 | 0.68627 | 55.06 | 0 | 0 | 0.68627 | 55.06 | 0.00279368 | 224.14 | 0 | 0 | 0.00279368 | 224.14 | 2023-03-09 08:24:32 | -0.0007772 | -2.0772 | -166.6533 | 0 | Close
16956 | 3 | 9 | CC DChg | 03:27:00 | 141:07:42 | -0.19941 | 3.897 | 0.68794 | 55.19 | 0 | 0 | 0.68794 | 55.19 | 0.00280016 | 224.66 | 0 | 0 | 0.00280016 | 224.66 | 2023-03-09 08:25:02 | -0.0007771 | -2.3739 | -190.4609 | 0 | Close
16957 | 3 | 9 | CC DChg | 03:27:30 | 141:08:12 | -0.1994 | 3.8963 | 0.6896 | 55.33 | 0 | 0 | 0.6896 | 55.33 | 0.00280664 | 225.18 | 0 | 0 | 0.00280664 | 225.18 | 2023-03-09 08:25:32 | -0.00077692 | -2.3738 | -190.4507 | 0 | Close
16958 | 3 | 9 | CC DChg | 03:28:00 | 141:08:42 | -0.1994 | 3.8956 | 0.69126 | 55.46 | 0 | 0 | 0.69126 | 55.46 | 0.00281311 | 225.7 | 0 | 0 | 0.00281311 | 225.7 | 2023-03-09 08:26:02 | -0.00077678 | -2.3738 | -190.4558 | 0 | Close
16959 | 3 | 9 | CC DChg | 03:28:30 | 141:09:12 | -0.1994 | 3.8949 | 0.69292 | 55.59 | 0 | 0 | 0.69292 | 55.59 | 0.00281958 | 226.22 | 0 | 0 | 0.00281958 | 226.22 | 2023-03-09 08:26:32 | -0.00077664 | -2.3738 | -190.4507 | 0 | Close
16960 | 3 | 9 | CC DChg | 03:29:00 | 141:09:42 | -0.19938 | 3.8942 | 0.69458 | 55.73 | 0 | 0 | 0.69458 | 55.73 | 0.00282605 | 226.74 | 0 | 0 | 0.00282605 | 226.74 | 2023-03-09 08:27:02 | -0.00077643 | -2.3739 | -190.4609 | 0 | Close
16961 | 3 | 9 | CC DChg | 03:29:30 | 141:10:12 | -0.1994 | 3.8935 | 0.69624 | 55.86 | 0 | 0 | 0.69624 | 55.86 | 0.00283252 | 227.26 | 0 | 0 | 0.00283252 | 227.26 | 2023-03-09 08:27:32 | -0.00077636 | -2.3739 | -190.4609 | 0 | Close
16962 | 3 | 9 | CC DChg | 03:30:00 | 141:10:42 | -0.1994 | 3.8928 | 0.69791 | 55.99 | 0 | 0 | 0.69791 | 55.99 | 0.00283899 | 227.78 | 0 | 0 | 0.00283899 | 227.78 | 2023-03-09 08:28:02 | -0.00077622 | -2.3738 | -190.4558 | 0 | Close
16963 | 3 | 9 | CC DChg | 03:30:30 | 141:11:12 | -0.1994 | 3.8921 | 0.69957 | 56.13 | 0 | 0 | 0.69957 | 56.13 | 0.00284546 | 228.29 | 0 | 0 | 0.00284546 | 228.29 | 2023-03-09 08:28:32 | -0.00077608 | -2.3738 | -190.4507 | 0 | Close
16964 | 3 | 9 | CC DChg | 03:31:00 | 141:11:42 | -0.19941 | 3.8914 | 0.70123 | 56.26 | 0 | 0 | 0.70123 | 56.26 | 0.00285193 | 228.81 | 0 | 0 | 0.00285193 | 228.81 | 2023-03-09 08:29:02 | -0.00077598 | -2.3739 | -190.4609 | 0 | Close
16965 | 3 | 9 | CC DChg | 03:31:30 | 141:12:12 | -0.1994 | 3.8907 | 0.70289 | 56.39 | 0 | 0 | 0.70289 | 56.39 | 0.00285839 | 229.33 | 0 | 0 | 0.00285839 | 229.33 | 2023-03-09 08:29:32 | -0.00077581 | -2.3738 | -190.4507 | 0 | Close
16966 | 3 | 9 | CC DChg | 03:32:00 | 141:12:42 | -0.1994 | 3.89 | 0.70455 | 56.53 | 0 | 0 | 0.70455 | 56.53 | 0.00286486 | 229.85 | 0 | 0 | 0.00286486 | 229.85 | 2023-03-09 08:30:02 | -0.00077567 | -2.3739 | -190.4609 | 0 | Close
16967 | 3 | 9 | CC DChg | 03:32:30 | 141:13:12 | -0.19939 | 3.8893 | 0.70621 | 56.66 | 0 | 0 | 0.70621 | 56.66 | 0.00287132 | 230.37 | 0 | 0 | 0.00287132 | 230.37 | 2023-03-09 08:30:32 | -0.00077549 | -2.3738 | -190.4558 | 0 | Close
16968 | 3 | 9 | CC DChg | 03:33:00 | 141:13:42 | -0.1994 | 3.8885 | 0.70788 | 56.79 | 0 | 0 | 0.70788 | 56.79 | 0.00287778 | 230.89 | 0 | 0 | 0.00287778 | 230.89 | 2023-03-09 08:31:02 | -0.00077537 | -2.0772 | -166.6533 | 0 | Close
16969 | 3 | 9 | CC DChg | 03:33:30 | 141:14:12 | -0.1994 | 3.8878 | 0.70954 | 56.93 | 0 | 0 | 0.70954 | 56.93 | 0.00288424 | 231.41 | 0 | 0 | 0.00288424 | 231.41 | 2023-03-09 08:31:32 | -0.00077523 | -2.3738 | -190.4507 | 0 | Close
16970 | 3 | 9 | CC DChg | 03:34:00 | 141:14:42 | -0.19941 | 3.8872 | 0.7112 | 57.06 | 0 | 0 | 0.7112 | 57.06 | 0.0028907 | 231.92 | 0 | 0 | 0.0028907 | 231.92 | 2023-03-09 08:32:02 | -0.00077515 | -2.7694 | -222.1925 | 0 | Close
16971 | 3 | 9 | CC DChg | 03:34:30 | 141:15:12 | -0.19939 | 3.8866 | 0.71286 | 57.19 | 0 | 0 | 0.71286 | 57.19 | 0.00289716 | 232.44 | 0 | 0 | 0.00289716 | 232.44 | 2023-03-09 08:32:32 | -0.00077495 | -2.7693 | -222.1806 | 0 | Close
16972 | 3 | 9 | CC DChg | 03:35:00 | 141:15:42 | -0.1994 | 3.8859 | 0.71452 | 57.33 | 0 | 0 | 0.71452 | 57.33 | 0.00290362 | 232.96 | 0 | 0 | 0.00290362 | 232.96 | 2023-03-09 08:33:02 | -0.00077485 | -2.3739 | -190.4609 | 0 | Close
16973 | 3 | 9 | CC DChg | 03:35:30 | 141:16:12 | -0.19938 | 3.8851 | 0.71618 | 57.46 | 0 | 0 | 0.71618 | 57.46 | 0.00291008 | 233.48 | 0 | 0 | 0.00291008 | 233.48 | 2023-03-09 08:33:32 | -0.00077461 | -2.0771 | -166.6444 | 0 | Close
16974 | 3 | 9 | CC DChg | 03:36:00 | 141:16:42 | -0.19941 | 3.8845 | 0.71785 | 57.59 | 0 | 0 | 0.71785 | 57.59 | 0.00291653 | 234 | 0 | 0 | 0.00291653 | 234 | 2023-03-09 08:34:02 | -0.00077461 | -2.7694 | -222.1925 | 0 | Close
16975 | 3 | 9 | CC DChg | 03:36:30 | 141:17:12 | -0.19939 | 3.8838 | 0.71951 | 57.73 | 0 | 0 | 0.71951 | 57.73 | 0.00292299 | 234.51 | 0 | 0 | 0.00292299 | 234.51 | 2023-03-09 08:34:32 | -0.00077439 | -2.3738 | -190.4507 | 0 | Close
16976 | 3 | 9 | CC DChg | 03:37:00 | 141:17:42 | -0.19939 | 3.8832 | 0.72117 | 57.86 | 0 | 0 | 0.72117 | 57.86 | 0.00292944 | 235.03 | 0 | 0 | 0.00292944 | 235.03 | 2023-03-09 08:35:02 | -0.00077427 | -2.7694 | -222.1925 | 0 | Close
16977 | 3 | 9 | CC DChg | 03:37:30 | 141:18:12 | -0.19939 | 3.8824 | 0.72283 | 57.99 | 0 | 0 | 0.72283 | 57.99 | 0.00293589 | 235.55 | 0 | 0 | 0.00293589 | 235.55 | 2023-03-09 08:35:32 | -0.00077411 | -2.077 | -166.6399 | 0 | Close
16978 | 3 | 9 | CC DChg | 03:38:00 | 141:18:42 | -0.1994 | 3.8817 | 0.72449 | 58.13 | 0 | 0 | 0.72449 | 58.13 | 0.00294234 | 236.07 | 0 | 0 | 0.00294234 | 236.07 | 2023-03-09 08:36:02 | -0.00077401 | -2.3738 | -190.4507 | 0 | Close
16979 | 3 | 9 | CC DChg | 03:38:30 | 141:19:12 | -0.19939 | 3.881 | 0.72615 | 58.26 | 0 | 0 | 0.72615 | 58.26 | 0.00294879 | 236.58 | 0 | 0 | 0.00294879 | 236.58 | 2023-03-09 08:36:32 | -0.00077383 | -2.3739 | -190.4609 | 0 | Close
16980 | 3 | 9 | CC DChg | 03:39:00 | 141:19:42 | -0.19939 | 3.8803 | 0.72782 | 58.39 | 0 | 0 | 0.72782 | 58.39 | 0.00295524 | 237.1 | 0 | 0 | 0.00295524 | 237.1 | 2023-03-09 08:37:02 | -0.00077369 | -2.3738 | -190.4507 | 0 | Close
16981 | 3 | 9 | CC DChg | 03:39:30 | 141:20:12 | -0.1994 | 3.8797 | 0.72948 | 58.53 | 0 | 0 | 0.72948 | 58.53 | 0.00296169 | 237.62 | 0 | 0 | 0.00296169 | 237.62 | 2023-03-09 08:37:32 | -0.00077361 | -2.7694 | -222.1925 | 0 | Close
16982 | 3 | 9 | CC DChg | 03:40:00 | 141:20:42 | -0.19941 | 3.879 | 0.73114 | 58.66 | 0 | 0 | 0.73114 | 58.66 | 0.00296813 | 238.14 | 0 | 0 | 0.00296813 | 238.14 | 2023-03-09 08:38:02 | -0.00077351 | -2.3738 | -190.4507 | 0 | Close
16983 | 3 | 9 | CC DChg | 03:40:30 | 141:21:12 | -0.19937 | 3.8784 | 0.7328 | 58.79 | 0 | 0 | 0.7328 | 58.79 | 0.00297458 | 238.65 | 0 | 0 | 0.00297458 | 238.65 | 2023-03-09 08:38:32 | -0.00077324 | -2.7694 | -222.1925 | 0 | Close
16984 | 3 | 9 | CC DChg | 03:41:00 | 141:21:42 | -0.19939 | 3.8777 | 0.73446 | 58.93 | 0 | 0 | 0.73446 | 58.93 | 0.00298102 | 239.17 | 0 | 0 | 0.00298102 | 239.17 | 2023-03-09 08:39:02 | -0.00077317 | -2.3738 | -190.4507 | 0 | Close
16985 | 3 | 9 | CC DChg | 03:41:30 | 141:22:12 | -0.1994 | 3.877 | 0.73612 | 59.06 | 0 | 0 | 0.73612 | 59.06 | 0.00298746 | 239.69 | 0 | 0 | 0.00298746 | 239.69 | 2023-03-09 08:39:32 | -0.00077307 | -2.3739 | -190.4609 | 0 | Close
16986 | 3 | 9 | CC DChg | 03:42:00 | 141:22:42 | -0.1994 | 3.8764 | 0.73779 | 59.19 | 0 | 0 | 0.73779 | 59.19 | 0.00299391 | 240.2 | 0 | 0 | 0.00299391 | 240.2 | 2023-03-09 08:40:02 | -0.00077295 | -2.7694 | -222.1925 | 0 | Close
16987 | 3 | 9 | CC DChg | 03:42:30 | 141:23:12 | -0.19941 | 3.8758 | 0.73945 | 59.33 | 0 | 0 | 0.73945 | 59.33 | 0.00300035 | 240.72 | 0 | 0 | 0.00300035 | 240.72 | 2023-03-09 08:40:32 | -0.00077287 | -2.7694 | -222.1925 | 0 | Close
16988 | 3 | 9 | CC DChg | 03:43:00 | 141:23:42 | -0.19941 | 3.8751 | 0.74111 | 59.46 | 0 | 0 | 0.74111 | 59.46 | 0.00300679 | 241.24 | 0 | 0 | 0.00300679 | 241.24 | 2023-03-09 08:41:02 | -0.00077273 | -2.3738 | -190.4507 | 0 | Close
16989 | 3 | 9 | CC DChg | 03:43:30 | 141:24:12 | -0.19939 | 3.8744 | 0.74277 | 59.59 | 0 | 0 | 0.74277 | 59.59 | 0.00301322 | 241.75 | 0 | 0 | 0.00301322 | 241.75 | 2023-03-09 08:41:32 | -0.00077252 | -2.3739 | -190.4609 | 0 | Close
16990 | 3 | 9 | CC DChg | 03:44:00 | 141:24:42 | -0.19941 | 3.8737 | 0.74443 | 59.73 | 0 | 0 | 0.74443 | 59.73 | 0.00301966 | 242.27 | 0 | 0 | 0.00301966 | 242.27 | 2023-03-09 08:42:02 | -0.00077245 | -2.3738 | -190.4507 | 0 | Close
16991 | 3 | 9 | CC DChg | 03:44:30 | 141:25:12 | -0.19939 | 3.873 | 0.74609 | 59.86 | 0 | 0 | 0.74609 | 59.86 | 0.0030261 | 242.79 | 0 | 0 | 0.0030261 | 242.79 | 2023-03-09 08:42:32 | -0.00077224 | -2.3738 | -190.4507 | 0 | Close
16992 | 3 | 9 | CC DChg | 03:45:00 | 141:25:42 | -0.1994 | 3.8724 | 0.74776 | 59.99 | 0 | 0 | 0.74776 | 59.99 | 0.00303253 | 243.3 | 0 | 0 | 0.00303253 | 243.3 | 2023-03-09 08:43:02 | -0.00077216 | -2.7693 | -222.1866 | 0 | Close
16993 | 3 | 9 | CC DChg | 03:45:30 | 141:26:12 | -0.1994 | 3.8718 | 0.74942 | 60.13 | 0 | 0 | 0.74942 | 60.13 | 0.00303897 | 243.82 | 0 | 0 | 0.00303897 | 243.82 | 2023-03-09 08:43:32 | -0.00077204 | -2.7695 | -222.1985 | 0 | Close
16994 | 3 | 9 | CC DChg | 03:46:00 | 141:26:42 | -0.1994 | 3.8711 | 0.75108 | 60.26 | 0 | 0 | 0.75108 | 60.26 | 0.0030454 | 244.34 | 0 | 0 | 0.0030454 | 244.34 | 2023-03-09 08:44:02 | -0.0007719 | -2.3738 | -190.4558 | 0 | Close
16995 | 3 | 9 | CC DChg | 03:46:30 | 141:27:12 | -0.1994 | 3.8704 | 0.75274 | 60.39 | 0 | 0 | 0.75274 | 60.39 | 0.00305183 | 244.85 | 0 | 0 | 0.00305183 | 244.85 | 2023-03-09 08:44:32 | -0.00077176 | -2.3737 | -190.4456 | 0 | Close
16996 | 3 | 9 | CC DChg | 03:47:00 | 141:27:42 | -0.1994 | 3.8698 | 0.7544 | 60.53 | 0 | 0 | 0.7544 | 60.53 | 0.00305826 | 245.37 | 0 | 0 | 0.00305826 | 245.37 | 2023-03-09 08:45:02 | -0.00077164 | -2.7693 | -222.1866 | 0 | Close
16997 | 3 | 9 | CC DChg | 03:47:30 | 141:28:12 | -0.1994 | 3.8692 | 0.75606 | 60.66 | 0 | 0 | 0.75606 | 60.66 | 0.00306469 | 245.88 | 0 | 0 | 0.00306469 | 245.88 | 2023-03-09 08:45:32 | -0.00077152 | -2.7693 | -222.1866 | 0 | Close
16998 | 3 | 9 | CC DChg | 03:48:00 | 141:28:42 | -0.19941 | 3.8685 | 0.75772 | 60.79 | 0 | 0 | 0.75772 | 60.79 | 0.00307112 | 246.4 | 0 | 0 | 0.00307112 | 246.4 | 2023-03-09 08:46:02 | -0.00077142 | -2.3738 | -190.4558 | 0 | Close
16999 | 3 | 9 | CC DChg | 03:48:30 | 141:29:12 | -0.1994 | 3.8679 | 0.75939 | 60.93 | 0 | 0 | 0.75939 | 60.93 | 0.00307755 | 246.92 | 0 | 0 | 0.00307755 | 246.92 | 2023-03-09 08:46:32 | -0.00077126 | -2.7695 | -222.1985 | 0 | Close
17000 | 3 | 9 | CC DChg | 03:49:00 | 141:29:42 | -0.19941 | 3.8672 | 0.76105 | 61.06 | 0 | 0 | 0.76105 | 61.06 | 0.00308398 | 247.43 | 0 | 0 | 0.00308398 | 247.43 | 2023-03-09 08:47:02 | -0.00077116 | -2.374 | -190.466 | 0 | Close
17001 | 3 | 9 | CC DChg | 03:49:30 | 141:30:12 | -0.19942 | 3.8667 | 0.76271 | 61.19 | 0 | 0 | 0.76271 | 61.19 | 0.0030904 | 247.95 | 0 | 0 | 0.0030904 | 247.95 | 2023-03-09 08:47:32 | -0.0007711 | -3.3232 | -266.6239 | 0 | Close
17002 | 3 | 9 | CC DChg | 03:50:00 | 141:30:42 | -0.19941 | 3.8659 | 0.76437 | 61.33 | 0 | 0 | 0.76437 | 61.33 | 0.00309683 | 248.46 | 0 | 0 | 0.00309683 | 248.46 | 2023-03-09 08:48:02 | -0.0007709 | -2.0772 | -166.6578 | 0 | Close
17003 | 3 | 9 | CC DChg | 03:50:30 | 141:31:12 | -0.19941 | 3.8653 | 0.76603 | 61.46 | 0 | 0 | 0.76603 | 61.46 | 0.00310325 | 248.98 | 0 | 0 | 0.00310325 | 248.98 | 2023-03-09 08:48:32 | -0.00077078 | -2.7695 | -222.1985 | 0 | Close
17004 | 3 | 9 | CC DChg | 03:51:00 | 141:31:42 | -0.1994 | 3.8647 | 0.7677 | 61.59 | 0 | 0 | 0.7677 | 61.59 | 0.00310967 | 249.49 | 0 | 0 | 0.00310967 | 249.49 | 2023-03-09 08:49:02 | -0.00077062 | -2.7696 | -222.2103 | 0 | Close
17005 | 3 | 9 | CC DChg | 03:51:30 | 141:32:12 | -0.19941 | 3.864 | 0.76936 | 61.73 | 0 | 0 | 0.76936 | 61.73 | 0.00311609 | 250.01 | 0 | 0 | 0.00311609 | 250.01 | 2023-03-09 08:49:32 | -0.00077052 | -2.3738 | -190.4558 | 0 | Close
17006 | 3 | 9 | CC DChg | 03:52:00 | 141:32:42 | -0.19941 | 3.8633 | 0.77102 | 61.86 | 0 | 0 | 0.77102 | 61.86 | 0.00312251 | 250.52 | 0 | 0 | 0.00312251 | 250.52 | 2023-03-09 08:50:02 | -0.00077038 | -2.3738 | -190.4558 | 0 | Close
17007 | 3 | 9 | CC DChg | 03:52:30 | 141:33:12 | -0.19941 | 3.8628 | 0.77268 | 61.99 | 0 | 0 | 0.77268 | 61.99 | 0.00312893 | 251.04 | 0 | 0 | 0.00312893 | 251.04 | 2023-03-09 08:50:32 | -0.00077028 | -3.3236 | -266.6524 | 0 | Close
17008 | 3 | 9 | CC DChg | 03:53:00 | 141:33:42 | -0.1994 | 3.8622 | 0.77434 | 62.13 | 0 | 0 | 0.77434 | 62.13 | 0.00313535 | 251.55 | 0 | 0 | 0.00313535 | 251.55 | 2023-03-09 08:51:02 | -0.00077012 | -2.7696 | -222.2103 | 0 | Close
17009 | 3 | 9 | CC DChg | 03:53:30 | 141:34:12 | -0.19942 | 3.8616 | 0.776 | 62.26 | 0 | 0 | 0.776 | 62.26 | 0.00314177 | 252.07 | 0 | 0 | 0.00314177 | 252.07 | 2023-03-09 08:51:32 | -0.00077008 | -2.7695 | -222.1985 | 0 | Close
17010 | 3 | 9 | CC DChg | 03:54:00 | 141:34:42 | -0.19938 | 3.861 | 0.77767 | 62.39 | 0 | 0 | 0.77767 | 62.39 | 0.00314819 | 252.58 | 0 | 0 | 0.00314819 | 252.58 | 2023-03-09 08:52:02 | -0.00076981 | -2.7696 | -222.2103 | 0 | Close
17011 | 3 | 9 | CC DChg | 03:54:30 | 141:35:12 | -0.19942 | 3.8604 | 0.77933 | 62.53 | 0 | 0 | 0.77933 | 62.53 | 0.0031546 | 253.1 | 0 | 0 | 0.0031546 | 253.1 | 2023-03-09 08:52:32 | -0.00076984 | -2.7695 | -222.1985 | 0 | Close
17012 | 3 | 9 | CC DChg | 03:55:00 | 141:35:42 | -0.19941 | 3.8597 | 0.78099 | 62.66 | 0 | 0 | 0.78099 | 62.66 | 0.00316102 | 253.61 | 0 | 0 | 0.00316102 | 253.61 | 2023-03-09 08:53:02 | -0.00076966 | -2.3738 | -190.4558 | 0 | Close
17013 | 3 | 9 | CC DChg | 03:55:30 | 141:36:12 | -0.19942 | 3.8591 | 0.78265 | 62.79 | 0 | 0 | 0.78265 | 62.79 | 0.00316743 | 254.13 | 0 | 0 | 0.00316743 | 254.13 | 2023-03-09 08:53:32 | -0.00076958 | -2.7696 | -222.2103 | 0 | Close
17014 | 3 | 9 | CC DChg | 03:56:00 | 141:36:42 | -0.19941 | 3.8585 | 0.78431 | 62.93 | 0 | 0 | 0.78431 | 62.93 | 0.00317384 | 254.64 | 0 | 0 | 0.00317384 | 254.64 | 2023-03-09 08:54:02 | -0.00076942 | -2.7696 | -222.2103 | 0 | Close
17015 | 3 | 9 | CC DChg | 03:56:30 | 141:37:12 | -0.19941 | 3.8578 | 0.78597 | 63.06 | 0 | 0 | 0.78597 | 63.06 | 0.00318025 | 255.16 | 0 | 0 | 0.00318025 | 255.16 | 2023-03-09 08:54:32 | -0.00076928 | -2.374 | -190.466 | 0 | Close
17016 | 3 | 9 | CC DChg | 03:57:00 | 141:37:42 | -0.19942 | 3.8572 | 0.78764 | 63.19 | 0 | 0 | 0.78764 | 63.19 | 0.00318666 | 255.67 | 0 | 0 | 0.00318666 | 255.67 | 2023-03-09 08:55:02 | -0.0007692 | -2.7696 | -222.2103 | 0 | Close
17017 | 3 | 9 | CC DChg | 03:57:30 | 141:38:12 | -0.19942 | 3.8566 | 0.7893 | 63.33 | 0 | 0 | 0.7893 | 63.33 | 0.00319307 | 256.18 | 0 | 0 | 0.00319307 | 256.18 | 2023-03-09 08:55:32 | -0.00076908 | -2.7696 | -222.2103 | 0 | Close
17018 | 3 | 9 | CC DChg | 03:58:00 | 141:38:42 | -0.19942 | 3.8559 | 0.79096 | 63.46 | 0 | 0 | 0.79096 | 63.46 | 0.00319948 | 256.7 | 0 | 0 | 0.00319948 | 256.7 | 2023-03-09 08:56:02 | -0.00076894 | -2.374 | -190.466 | 0 | Close
17019 | 3 | 9 | CC DChg | 03:58:30 | 141:39:12 | -0.1994 | 3.8554 | 0.79262 | 63.59 | 0 | 0 | 0.79262 | 63.59 | 0.00320589 | 257.21 | 0 | 0 | 0.00320589 | 257.21 | 2023-03-09 08:56:32 | -0.00076877 | -3.3236 | -266.6524 | 0 | Close
17020 | 3 | 9 | CC DChg | 03:59:00 | 141:39:42 | -0.19941 | 3.8548 | 0.79428 | 63.73 | 0 | 0 | 0.79428 | 63.73 | 0.00321229 | 257.73 | 0 | 0 | 0.00321229 | 257.73 | 2023-03-09 08:57:02 | -0.00076869 | -2.7696 | -222.2103 | 0 | Close
17021 | 3 | 9 | CC DChg | 03:59:30 | 141:40:12 | -0.19941 | 3.8542 | 0.79595 | 63.86 | 0 | 0 | 0.79595 | 63.86 | 0.0032187 | 258.24 | 0 | 0 | 0.0032187 | 258.24 | 2023-03-09 08:57:32 | -0.00076857 | -2.7698 | -222.2222 | 0 | Close
17022 | 3 | 9 | CC DChg | 04:00:00 | 141:40:42 | -0.19941 | 3.8536 | 0.79761 | 63.99 | 0 | 0 | 0.79761 | 63.99 | 0.0032251 | 258.75 | 0 | 0 | 0.0032251 | 258.75 | 2023-03-09 08:58:02 | -0.00076845 | -2.7695 | -222.1985 | 0 | Close
17023 | 3 | 9 | CC DChg | 04:00:30 | 141:41:12 | -0.19942 | 3.853 | 0.79927 | 64.13 | 0 | 0 | 0.79927 | 64.13 | 0.00323151 | 259.27 | 0 | 0 | 0.00323151 | 259.27 | 2023-03-09 08:58:32 | -0.00076837 | -2.7696 | -222.2103 | 0 | Close
17024 | 3 | 9 | CC DChg | 04:01:00 | 141:41:42 | -0.19942 | 3.8524 | 0.80093 | 64.26 | 0 | 0 | 0.80093 | 64.26 | 0.00323791 | 259.78 | 0 | 0 | 0.00323791 | 259.78 | 2023-03-09 08:59:02 | -0.00076825 | -2.7698 | -222.2222 | 0 | Close
17025 | 3 | 9 | CC DChg | 04:01:30 | 141:42:12 | -0.19941 | 3.8517 | 0.80259 | 64.39 | 0 | 0 | 0.80259 | 64.39 | 0.00324431 | 260.29 | 0 | 0 | 0.00324431 | 260.29 | 2023-03-09 08:59:32 | -0.00076807 | -2.374 | -190.466 | 0 | Close
17026 | 3 | 9 | CC DChg | 04:02:00 | 141:42:42 | -0.19941 | 3.8512 | 0.80425 | 64.53 | 0 | 0 | 0.80425 | 64.53 | 0.00325071 | 260.81 | 0 | 0 | 0.00325071 | 260.81 | 2023-03-09 09:00:00 | -0.00076797 | -3.3234 | -266.6381 | 0 | Close
17027 | 3 | 9 | CC DChg | 04:02:30 | 141:43:12 | -0.19941 | 3.8506 | 0.80592 | 64.66 | 0 | 0 | 0.80592 | 64.66 | 0.00325711 | 261.32 | 0 | 0 | 0.00325711 | 261.32 | 2023-03-09 09:00:30 | -0.00076785 | -2.7698 | -222.2222 | 0 | Close
17028 | 3 | 9 | CC DChg | 04:03:00 | 141:43:42 | -0.19941 | 3.8499 | 0.80758 | 64.79 | 0 | 0 | 0.80758 | 64.79 | 0.00326351 | 261.83 | 0 | 0 | 0.00326351 | 261.83 | 2023-03-09 09:01:00 | -0.00076771 | -2.3741 | -190.4762 | 0 | Close
17029 | 3 | 9 | CC DChg | 04:03:30 | 141:44:12 | -0.19941 | 3.8493 | 0.80924 | 64.93 | 0 | 0 | 0.80924 | 64.93 | 0.00326991 | 262.35 | 0 | 0 | 0.00326991 | 262.35 | 2023-03-09 09:01:30 | -0.00076759 | -2.7696 | -222.2103 | 0 | Close
17030 | 3 | 9 | CC DChg | 04:04:00 | 141:44:42 | -0.19941 | 3.8488 | 0.8109 | 65.06 | 0 | 0 | 0.8109 | 65.06 | 0.0032763 | 262.86 | 0 | 0 | 0.0032763 | 262.86 | 2023-03-09 09:02:00 | -0.00076749 | -3.3236 | -266.6524 | 0 | Close
17031 | 3 | 9 | CC DChg | 04:04:30 | 141:45:12 | -0.19943 | 3.8482 | 0.81256 | 65.19 | 0 | 0 | 0.81256 | 65.19 | 0.0032827 | 263.37 | 0 | 0 | 0.0032827 | 263.37 | 2023-03-09 09:02:30 | -0.00076745 | -2.7698 | -222.2222 | 0 | Close
17032 | 3 | 9 | CC DChg | 04:05:00 | 141:45:42 | -0.19942 | 3.8476 | 0.81422 | 65.33 | 0 | 0 | 0.81422 | 65.33 | 0.00328909 | 263.89 | 0 | 0 | 0.00328909 | 263.89 | 2023-03-09 09:03:00 | -0.00076729 | -2.7693 | -222.1866 | 0 | Close
17033 | 3 | 9 | CC DChg | 04:05:30 | 141:46:12 | -0.19941 | 3.8471 | 0.81589 | 65.46 | 0 | 0 | 0.81589 | 65.46 | 0.00329549 | 264.4 | 0 | 0 | 0.00329549 | 264.4 | 2023-03-09 09:03:30 | -0.00076715 | -3.3236 | -266.6524 | 0 | Close
17034 | 3 | 9 | CC DChg | 04:06:00 | 141:46:42 | -0.19941 | 3.8464 | 0.81755 | 65.59 | 0 | 0 | 0.81755 | 65.59 | 0.00330188 | 264.91 | 0 | 0 | 0.00330188 | 264.91 | 2023-03-09 09:04:00 | -0.00076701 | -2.3741 | -190.4762 | 0 | Close
17035 | 3 | 9 | CC DChg | 04:06:30 | 141:47:12 | -0.19941 | 3.8459 | 0.81921 | 65.73 | 0 | 0 | 0.81921 | 65.73 | 0.00330827 | 265.43 | 0 | 0 | 0.00330827 | 265.43 | 2023-03-09 09:04:30 | -0.00076691 | -3.3236 | -266.6524 | 0 | Close
17036 | 3 | 9 | CC DChg | 04:07:00 | 141:47:42 | -0.19943 | 3.8453 | 0.82087 | 65.86 | 0 | 0 | 0.82087 | 65.86 | 0.00331466 | 265.94 | 0 | 0 | 0.00331466 | 265.94 | 2023-03-09 09:05:00 | -0.00076687 | -2.7696 | -222.2103 | 0 | Close
17037 | 3 | 9 | CC DChg | 04:07:30 | 141:48:12 | -0.19941 | 3.8447 | 0.82253 | 65.99 | 0 | 0 | 0.82253 | 65.99 | 0.00332105 | 266.45 | 0 | 0 | 0.00332105 | 266.45 | 2023-03-09 09:05:30 | -0.00076667 | -2.7698 | -222.2222 | 0 | Close
17038 | 3 | 9 | CC DChg | 04:08:00 | 141:48:42 | -0.19941 | 3.8441 | 0.8242 | 66.13 | 0 | 0 | 0.8242 | 66.13 | 0.00332744 | 266.96 | 0 | 0 | 0.00332744 | 266.96 | 2023-03-09 09:06:00 | -0.00076655 | -2.7696 | -222.2103 | 0 | Close
17039 | 3 | 9 | CC DChg | 04:08:30 | 141:49:12 | -0.19942 | 3.8435 | 0.82586 | 66.26 | 0 | 0 | 0.82586 | 66.26 | 0.00333383 | 267.48 | 0 | 0 | 0.00333383 | 267.48 | 2023-03-09 09:06:30 | -0.00076647 | -2.7696 | -222.2103 | 0 | Close
17040 | 3 | 9 | CC DChg | 04:09:00 | 141:49:42 | -0.19942 | 3.843 | 0.82752 | 66.39 | 0 | 0 | 0.82752 | 66.39 | 0.00334021 | 267.99 | 0 | 0 | 0.00334021 | 267.99 | 2023-03-09 09:07:00 | -0.00076637 | -3.3236 | -266.6524 | 0 | Close
17041 | 3 | 9 | CC DChg | 04:09:30 | 141:50:12 | -0.19942 | 3.8423 | 0.82918 | 66.53 | 0 | 0 | 0.82918 | 66.53 | 0.0033466 | 268.5 | 0 | 0 | 0.0033466 | 268.5 | 2023-03-09 09:07:30 | -0.00076623 | -2.374 | -190.466 | 0 | Close
17042 | 3 | 9 | CC DChg | 04:10:00 | 141:50:42 | -0.19942 | 3.8419 | 0.83084 | 66.66 | 0 | 0 | 0.83084 | 66.66 | 0.00335298 | 269.01 | 0 | 0 | 0.00335298 | 269.01 | 2023-03-09 09:08:00 | -0.00076615 | -4.1547 | -333.3333 | 0 | Close
17043 | 3 | 9 | CC DChg | 04:10:30 | 141:51:12 | -0.19941 | 3.8413 | 0.8325 | 66.79 | 0 | 0 | 0.8325 | 66.79 | 0.00335937 | 269.53 | 0 | 0 | 0.00335937 | 269.53 | 2023-03-09 09:08:30 | -0.00076599 | -2.7696 | -222.2103 | 0 | Close
17044 | 3 | 9 | CC DChg | 04:11:00 | 141:51:42 | -0.19941 | 3.8408 | 0.83417 | 66.93 | 0 | 0 | 0.83417 | 66.93 | 0.00336575 | 270.04 | 0 | 0 | 0.00336575 | 270.04 | 2023-03-09 09:09:00 | -0.00076589 | -3.3236 | -266.6524 | 0 | Close
17045 | 3 | 9 | CC DChg | 04:11:30 | 141:52:12 | -0.19942 | 3.8402 | 0.83583 | 67.06 | 0 | 0 | 0.83583 | 67.06 | 0.00337213 | 270.55 | 0 | 0 | 0.00337213 | 270.55 | 2023-03-09 09:09:30 | -0.00076581 | -2.7696 | -222.2103 | 0 | Close
17046 | 3 | 9 | CC DChg | 04:12:00 | 141:52:42 | -0.19941 | 3.8397 | 0.83749 | 67.19 | 0 | 0 | 0.83749 | 67.19 | 0.00337851 | 271.06 | 0 | 0 | 0.00337851 | 271.06 | 2023-03-09 09:10:00 | -0.00076567 | -3.3237 | -266.6667 | 0 | Close
17047 | 3 | 9 | CC DChg | 04:12:30 | 141:53:12 | -0.19943 | 3.839 | 0.83915 | 67.33 | 0 | 0 | 0.83915 | 67.33 | 0.00338489 | 271.57 | 0 | 0 | 0.00338489 | 271.57 | 2023-03-09 09:10:30 | -0.00076561 | -2.374 | -190.466 | 0 | Close
17048 | 3 | 9 | CC DChg | 04:13:00 | 141:53:42 | -0.19942 | 3.8386 | 0.84081 | 67.46 | 0 | 0 | 0.84081 | 67.46 | 0.00339127 | 272.09 | 0 | 0 | 0.00339127 | 272.09 | 2023-03-09 09:11:00 | -0.00076549 | -4.1547 | -333.3333 | 0 | Close
17049 | 3 | 9 | CC DChg | 04:13:30 | 141:54:12 | -0.19943 | 3.838 | 0.84248 | 67.59 | 0 | 0 | 0.84248 | 67.59 | 0.00339765 | 272.6 | 0 | 0 | 0.00339765 | 272.6 | 2023-03-09 09:11:30 | -0.00076541 | -2.7696 | -222.2103 | 0 | Close
17050 | 3 | 9 | CC DChg | 04:14:00 | 141:54:42 | -0.19942 | 3.8374 | 0.84414 | 67.73 | 0 | 0 | 0.84414 | 67.73 | 0.00340403 | 273.11 | 0 | 0 | 0.00340403 | 273.11 | 2023-03-09 09:12:00 | -0.00076525 | -2.7696 | -222.2103 | 0 | Close
17051 | 3 | 9 | CC DChg | 04:14:30 | 141:55:12 | -0.19942 | 3.8369 | 0.8458 | 67.86 | 0 | 0 | 0.8458 | 67.86 | 0.00341041 | 273.62 | 0 | 0 | 0.00341041 | 273.62 | 2023-03-09 09:12:30 | -0.00076515 | -3.3236 | -266.6524 | 0 | Close
17052 | 3 | 9 | CC DChg | 04:15:00 | 141:55:42 | -0.19942 | 3.8362 | 0.84746 | 67.99 | 0 | 0 | 0.84746 | 67.99 | 0.00341678 | 274.13 | 0 | 0 | 0.00341678 | 274.13 | 2023-03-09 09:13:00 | -0.00076502 | -2.374 | -190.466 | 0 | Close
17053 | 3 | 9 | CC DChg | 04:15:30 | 141:56:12 | -0.1994 | 3.8357 | 0.84912 | 68.13 | 0 | 0 | 0.84912 | 68.13 | 0.00342316 | 274.64 | 0 | 0 | 0.00342316 | 274.64 | 2023-03-09 09:13:30 | -0.00076484 | -3.3237 | -266.6667 | 0 | Close
17054 | 3 | 9 | CC DChg | 04:16:00 | 141:56:42 | -0.19941 | 3.8351 | 0.85078 | 68.26 | 0 | 0 | 0.85078 | 68.26 | 0.00342953 | 275.15 | 0 | 0 | 0.00342953 | 275.15 | 2023-03-09 09:14:00 | -0.00076476 | -2.7696 | -222.2103 | 0 | Close
17055 | 3 | 9 | CC DChg | 04:16:30 | 141:57:12 | -0.19942 | 3.8347 | 0.85245 | 68.39 | 0 | 0 | 0.85245 | 68.39 | 0.0034359 | 275.67 | 0 | 0 | 0.0034359 | 275.67 | 2023-03-09 09:14:30 | -0.00076472 | -4.1547 | -333.3333 | 0 | Close
17056 | 3 | 9 | CC DChg | 04:17:00 | 141:57:42 | -0.19942 | 3.8341 | 0.85411 | 68.53 | 0 | 0 | 0.85411 | 68.53 | 0.00344227 | 276.18 | 0 | 0 | 0.00344227 | 276.18 | 2023-03-09 09:15:00 | -0.0007646 | -2.7696 | -222.2103 | 0 | Close
17057 | 3 | 9 | CC DChg | 04:17:30 | 141:58:12 | -0.19942 | 3.8337 | 0.85577 | 68.66 | 0 | 0 | 0.85577 | 68.66 | 0.00344864 | 276.69 | 0 | 0 | 0.00344864 | 276.69 | 2023-03-09 09:15:30 | -0.00076452 | -4.1547 | -333.3333 | 0 | Close
17058 | 3 | 9 | CC DChg | 04:18:00 | 141:58:42 | -0.19942 | 3.8331 | 0.85743 | 68.79 | 0 | 0 | 0.85743 | 68.79 | 0.00345502 | 277.2 | 0 | 0 | 0.00345502 | 277.2 | 2023-03-09 09:16:00 | -0.0007644 | -2.7698 | -222.2222 | 0 | Close
17059 | 3 | 9 | CC DChg | 04:18:30 | 141:59:12 | -0.19943 | 3.8326 | 0.85909 | 68.93 | 0 | 0 | 0.85909 | 68.93 | 0.00346139 | 277.71 | 0 | 0 | 0.00346139 | 277.71 | 2023-03-09 09:16:30 | -0.00076434 | -3.3237 | -266.6667 | 0 | Close
17060 | 3 | 9 | CC DChg | 04:19:00 | 141:59:42 | -0.19942 | 3.8319 | 0.86076 | 69.06 | 0 | 0 | 0.86076 | 69.06 | 0.00346775 | 278.22 | 0 | 0 | 0.00346775 | 278.22 | 2023-03-09 09:17:00 | -0.00076416 | -2.3741 | -190.4762 | 0 | Close
17061 | 3 | 9 | CC DChg | 04:19:30 | 142:00:12 | -0.19943 | 3.8314 | 0.86242 | 69.19 | 0 | 0 | 0.86242 | 69.19 | 0.00347412 | 278.73 | 0 | 0 | 0.00347412 | 278.73 | 2023-03-09 09:17:30 | -0.0007641 | -3.3236 | -266.6524 | 0 | Close
17062 | 3 | 9 | CC DChg | 04:20:00 | 142:00:42 | -0.19943 | 3.8309 | 0.86408 | 69.33 | 0 | 0 | 0.86408 | 69.33 | 0.00348049 | 279.24 | 0 | 0 | 0.00348049 | 279.24 | 2023-03-09 09:18:00 | -0.000764 | -3.3237 | -266.6667 | 0 | Close
17063 | 3 | 9 | CC DChg | 04:20:30 | 142:01:12 | -0.19942 | 3.8304 | 0.86574 | 69.46 | 0 | 0 | 0.86574 | 69.46 | 0.00348685 | 279.75 | 0 | 0 | 0.00348685 | 279.75 | 2023-03-09 09:18:30 | -0.00076386 | -3.3236 | -266.6524 | 0 | Close
17064 | 3 | 9 | CC DChg | 04:21:00 | 142:01:42 | -0.19942 | 3.8298 | 0.8674 | 69.59 | 0 | 0 | 0.8674 | 69.59 | 0.00349322 | 280.26 | 0 | 0 | 0.00349322 | 280.26 | 2023-03-09 09:19:00 | -0.00076374 | -2.7698 | -222.2222 | 0 | Close
17065 | 3 | 9 | CC DChg | 04:21:30 | 142:02:12 | -0.19942 | 3.8292 | 0.86906 | 69.73 | 0 | 0 | 0.86906 | 69.73 | 0.00349958 | 280.78 | 0 | 0 | 0.00349958 | 280.78 | 2023-03-09 09:19:30 | -0.00076362 | -2.7698 | -222.2222 | 0 | Close
17066 | 3 | 9 | CC DChg | 04:22:00 | 142:02:42 | -0.19942 | 3.8288 | 0.87073 | 69.86 | 0 | 0 | 0.87073 | 69.86 | 0.00350595 | 281.29 | 0 | 0 | 0.00350595 | 281.29 | 2023-03-09 09:20:00 | -0.00076354 | -4.1547 | -333.3333 | 0 | Close
17067 | 3 | 9 | CC DChg | 04:22:30 | 142:03:12 | -0.19942 | 3.8282 | 0.87239 | 69.99 | 0 | 0 | 0.87239 | 69.99 | 0.00351231 | 281.8 | 0 | 0 | 0.00351231 | 281.8 | 2023-03-09 09:20:30 | -0.00076342 | -2.7698 | -222.2222 | 0 | Close
17068 | 3 | 9 | CC DChg | 04:23:00 | 142:03:42 | -0.19942 | 3.8278 | 0.87405 | 70.13 | 0 | 0 | 0.87405 | 70.13 | 0.00351867 | 282.31 | 0 | 0 | 0.00351867 | 282.31 | 2023-03-09 09:21:00 | -0.00076334 | -4.1547 | -333.3333 | 0 | Close
17069 | 3 | 9 | CC DChg | 04:23:30 | 142:04:12 | -0.19942 | 3.8272 | 0.87571 | 70.26 | 0 | 0 | 0.87571 | 70.26 | 0.00352503 | 282.82 | 0 | 0 | 0.00352503 | 282.82 | 2023-03-09 09:21:30 | -0.00076322 | -2.7696 | -222.2103 | 0 | Close
17070 | 3 | 9 | CC DChg | 04:24:00 | 142:04:42 | -0.19942 | 3.8268 | 0.87737 | 70.39 | 0 | 0 | 0.87737 | 70.39 | 0.00353139 | 283.33 | 0 | 0 | 0.00353139 | 283.33 | 2023-03-09 09:22:00 | -0.00076314 | -4.1547 | -333.3333 | 0 | Close
17071 | 3 | 9 | CC DChg | 04:24:30 | 142:05:12 | -0.19942 | 3.8262 | 0.87904 | 70.53 | 0 | 0 | 0.87904 | 70.53 | 0.00353775 | 283.84 | 0 | 0 | 0.00353775 | 283.84 | 2023-03-09 09:22:30 | -0.00076302 | -2.7696 | -222.2103 | 0 | Close
17072 | 3 | 9 | CC DChg | 04:25:00 | 142:05:42 | -0.19941 | 3.8257 | 0.8807 | 70.66 | 0 | 0 | 0.8807 | 70.66 | 0.00354411 | 284.35 | 0 | 0 | 0.00354411 | 284.35 | 2023-03-09 09:23:00 | -0.00076288 | -3.3239 | -266.6809 | 0 | Close
17073 | 3 | 9 | CC DChg | 04:25:30 | 142:06:12 | -0.19943 | 3.8253 | 0.88236 | 70.79 | 0 | 0 | 0.88236 | 70.79 | 0.00355047 | 284.86 | 0 | 0 | 0.00355047 | 284.86 | 2023-03-09 09:23:30 | -0.00076288 | -4.1547 | -333.3333 | 0 | Close
17074 | 3 | 9 | CC DChg | 04:26:00 | 142:06:42 | -0.19942 | 3.8247 | 0.88402 | 70.93 | 0 | 0 | 0.88402 | 70.93 | 0.00355682 | 285.37 | 0 | 0 | 0.00355682 | 285.37 | 2023-03-09 09:24:00 | -0.00076272 | -2.7696 | -222.2103 | 0 | Close
17075 | 3 | 9 | CC DChg | 04:26:30 | 142:07:12 | -0.19941 | 3.8242 | 0.88568 | 71.06 | 0 | 0 | 0.88568 | 71.06 | 0.00356318 | 285.88 | 0 | 0 | 0.00356318 | 285.88 | 2023-03-09 09:24:30 | -0.00076258 | -3.3237 | -266.6667 | 0 | Close
17076 | 3 | 9 | CC DChg | 04:27:00 | 142:07:42 | -0.19942 | 3.8236 | 0.88734 | 71.19 | 0 | 0 | 0.88734 | 71.19 | 0.00356953 | 286.39 | 0 | 0 | 0.00356953 | 286.39 | 2023-03-09 09:25:00 | -0.0007625 | -2.7696 | -222.2103 | 0 | Close
17077 | 3 | 9 | CC DChg | 04:27:30 | 142:08:12 | -0.19943 | 3.8232 | 0.88901 | 71.33 | 0 | 0 | 0.88901 | 71.33 | 0.00357589 | 286.9 | 0 | 0 | 0.00357589 | 286.9 | 2023-03-09 09:25:30 | -0.00076246 | -4.1549 | -333.3512 | 0 | Close
17078 | 3 | 9 | CC DChg | 04:28:00 | 142:08:42 | -0.19941 | 3.8227 | 0.89067 | 71.46 | 0 | 0 | 0.89067 | 71.46 | 0.00358224 | 287.41 | 0 | 0 | 0.00358224 | 287.41 | 2023-03-09 09:26:00 | -0.00076228 | -3.3236 | -266.6524 | 0 | Close
17079 | 3 | 9 | CC DChg | 04:28:30 | 142:09:12 | -0.19943 | 3.8221 | 0.89233 | 71.59 | 0 | 0 | 0.89233 | 71.59 | 0.00358859 | 287.92 | 0 | 0 | 0.00358859 | 287.92 | 2023-03-09 09:26:30 | -0.00076224 | -2.7696 | -222.2103 | 0 | Close
17080 | 3 | 9 | CC DChg | 04:29:00 | 142:09:42 | -0.19942 | 3.8217 | 0.89399 | 71.73 | 0 | 0 | 0.89399 | 71.73 | 0.00359494 | 288.43 | 0 | 0 | 0.00359494 | 288.43 | 2023-03-09 09:27:00 | -0.00076212 | -4.1549 | -333.3512 | 0 | Close
17081 | 3 | 9 | CC DChg | 04:29:30 | 142:10:12 | -0.19942 | 3.8212 | 0.89565 | 71.86 | 0 | 0 | 0.89565 | 71.86 | 0.00360129 | 288.94 | 0 | 0 | 0.00360129 | 288.94 | 2023-03-09 09:27:30 | -0.00076202 | -3.3237 | -266.6667 | 0 | Close
17082 | 3 | 9 | CC DChg | 04:30:00 | 142:10:42 | -0.19941 | 3.8207 | 0.89732 | 71.99 | 0 | 0 | 0.89732 | 71.99 | 0.00360764 | 289.45 | 0 | 0 | 0.00360764 | 289.45 | 2023-03-09 09:28:00 | -0.00076189 | -3.3236 | -266.6524 | 0 | Close
17083 | 3 | 9 | CC DChg | 04:30:30 | 142:11:12 | -0.19941 | 3.8202 | 0.89898 | 72.13 | 0 | 0 | 0.89898 | 72.13 | 0.00361399 | 289.95 | 0 | 0 | 0.00361399 | 289.95 | 2023-03-09 09:28:30 | -0.00076179 | -3.3236 | -266.6524 | 0 | Close
17084 | 3 | 9 | CC DChg | 04:31:00 | 142:11:42 | -0.19943 | 3.8198 | 0.90064 | 72.26 | 0 | 0 | 0.90064 | 72.26 | 0.00362034 | 290.46 | 0 | 0 | 0.00362034 | 290.46 | 2023-03-09 09:29:00 | -0.00076178 | -4.1547 | -333.3333 | 0 | Close
17085 | 3 | 9 | CC DChg | 04:31:30 | 142:12:12 | -0.19942 | 3.8192 | 0.9023 | 72.39 | 0 | 0 | 0.9023 | 72.39 | 0.00362669 | 290.97 | 0 | 0 | 0.00362669 | 290.97 | 2023-03-09 09:29:30 | -0.00076162 | -2.7699 | -222.2341 | 0 | Close
17086 | 3 | 9 | CC DChg | 04:32:00 | 142:12:42 | -0.19941 | 3.8187 | 0.90396 | 72.53 | 0 | 0 | 0.90396 | 72.53 | 0.00363303 | 291.48 | 0 | 0 | 0.00363303 | 291.48 | 2023-03-09 09:30:00 | -0.00076149 | -3.3236 | -266.6524 | 0 | Close
17087 | 3 | 9 | CC DChg | 04:32:30 | 142:13:12 | -0.19943 | 3.8182 | 0.90563 | 72.66 | 0 | 0 | 0.90563 | 72.66 | 0.00363938 | 291.99 | 0 | 0 | 0.00363938 | 291.99 | 2023-03-09 09:30:30 | -0.00076146 | -3.3236 | -266.6524 | 0 | Close
17088 | 3 | 9 | CC DChg | 04:33:00 | 142:13:42 | -0.19941 | 3.8178 | 0.90729 | 72.79 | 0 | 0 | 0.90729 | 72.79 | 0.00364573 | 292.5 | 0 | 0 | 0.00364573 | 292.5 | 2023-03-09 09:31:00 | -0.00076131 | -4.1547 | -333.3333 | 0 | Close
17089 | 3 | 9 | CC DChg | 04:33:30 | 142:14:12 | -0.19942 | 3.8173 | 0.90895 | 72.93 | 0 | 0 | 0.90895 | 72.93 | 0.00365207 | 293.01 | 0 | 0 | 0.00365207 | 293.01 | 2023-03-09 09:31:30 | -0.00076125 | -3.3237 | -266.6667 | 0 | Close
17090 | 3 | 9 | CC DChg | 04:34:00 | 142:14:42 | -0.19942 | 3.8168 | 0.91061 | 73.06 | 0 | 0 | 0.91061 | 73.06 | 0.00365841 | 293.52 | 0 | 0 | 0.00365841 | 293.52 | 2023-03-09 09:32:00 | -0.00076115 | -3.3237 | -266.6667 | 0 | Close
17091 | 3 | 9 | CC DChg | 04:34:30 | 142:15:12 | -0.1994 | 3.8163 | 0.91227 | 73.19 | 0 | 0 | 0.91227 | 73.19 | 0.00366476 | 294.03 | 0 | 0 | 0.00366476 | 294.03 | 2023-03-09 09:32:30 | -0.00076097 | -3.3236 | -266.6524 | 0 | Close
17092 | 3 | 9 | CC DChg | 04:35:00 | 142:15:42 | -0.19941 | 3.8159 | 0.91393 | 73.33 | 0 | 0 | 0.91393 | 73.33 | 0.0036711 | 294.54 | 0 | 0 | 0.0036711 | 294.54 | 2023-03-09 09:33:00 | -0.00076093 | -4.1544 | -333.3155 | 0 | Close
17093 | 3 | 9 | CC DChg | 04:35:30 | 142:16:12 | -0.19941 | 3.8154 | 0.9156 | 73.46 | 0 | 0 | 0.9156 | 73.46 | 0.00367744 | 295.04 | 0 | 0 | 0.00367744 | 295.04 | 2023-03-09 09:33:30 | -0.00076083 | -3.3237 | -266.6667 | 0 | Close
17094 | 3 | 9 | CC DChg | 04:36:00 | 142:16:42 | -0.19942 | 3.815 | 0.91726 | 73.59 | 0 | 0 | 0.91726 | 73.59 | 0.00368378 | 295.55 | 0 | 0 | 0.00368378 | 295.55 | 2023-03-09 09:34:00 | -0.00076079 | -4.1544 | -333.3155 | 0 | Close
17095 | 3 | 9 | CC DChg | 04:36:30 | 142:17:12 | -0.19942 | 3.8144 | 0.91892 | 73.73 | 0 | 0 | 0.91892 | 73.73 | 0.00369012 | 296.06 | 0 | 0 | 0.00369012 | 296.06 | 2023-03-09 09:34:30 | -0.00076067 | -2.7696 | -222.2103 | 0 | Close
17096 | 3 | 9 | CC DChg | 04:37:00 | 142:17:42 | -0.19943 | 3.814 | 0.92058 | 73.86 | 0 | 0 | 0.92058 | 73.86 | 0.00369646 | 296.57 | 0 | 0 | 0.00369646 | 296.57 | 2023-03-09 09:35:00 | -0.00076063 | -4.1544 | -333.3155 | 0 | Close
17097 | 3 | 9 | CC DChg | 04:37:30 | 142:18:12 | -0.19941 | 3.8135 | 0.92224 | 73.99 | 0 | 0 | 0.92224 | 73.99 | 0.00370279 | 297.08 | 0 | 0 | 0.00370279 | 297.08 | 2023-03-09 09:35:30 | -0.00076045 | -3.3237 | -266.6667 | 0 | Close
17098 | 3 | 9 | CC DChg | 04:38:00 | 142:18:42 | -0.19943 | 3.8129 | 0.92391 | 74.13 | 0 | 0 | 0.92391 | 74.13 | 0.00370913 | 297.59 | 0 | 0 | 0.00370913 | 297.59 | 2023-03-09 09:36:00 | -0.00076041 | -2.7696 | -222.2103 | 0 | Close
17099 | 3 | 9 | CC DChg | 04:38:30 | 142:19:12 | -0.19942 | 3.8125 | 0.92557 | 74.26 | 0 | 0 | 0.92557 | 74.26 | 0.00371547 | 298.1 | 0 | 0 | 0.00371547 | 298.1 | 2023-03-09 09:36:30 | -0.00076029 | -4.1547 | -333.3333 | 0 | Close
17100 | 3 | 9 | CC DChg | 04:39:00 | 142:19:42 | -0.19942 | 3.8121 | 0.92723 | 74.39 | 0 | 0 | 0.92723 | 74.39 | 0.0037218 | 298.6 | 0 | 0 | 0.0037218 | 298.6 | 2023-03-09 09:37:00 | -0.00076021 | -4.1547 | -333.3333 | 0 | Close
17101 | 3 | 9 | CC DChg | 04:39:30 | 142:20:12 | -0.19941 | 3.8116 | 0.92889 | 74.53 | 0 | 0 | 0.92889 | 74.53 | 0.00372814 | 299.11 | 0 | 0 | 0.00372814 | 299.11 | 2023-03-09 09:37:30 | -0.00076007 | -3.3236 | -266.6524 | 0 | Close
17102 | 3 | 9 | CC DChg | 04:40:00 | 142:20:42 | -0.19942 | 3.8111 | 0.93055 | 74.66 | 0 | 0 | 0.93055 | 74.66 | 0.00373447 | 299.62 | 0 | 0 | 0.00373447 | 299.62 | 2023-03-09 09:38:00 | -0.00076001 | -3.3236 | -266.6524 | 0 | Close
17103 | 3 | 9 | CC DChg | 04:40:30 | 142:21:12 | -0.19943 | 3.8108 | 0.93221 | 74.79 | 0 | 0 | 0.93221 | 74.79 | 0.0037408 | 300.13 | 0 | 0 | 0.0037408 | 300.13 | 2023-03-09 09:38:30 | -0.00075999 | -5.5396 | -444.4444 | 0 | Close
17104 | 3 | 9 | CC DChg | 04:41:00 | 142:21:42 | -0.1994 | 3.8102 | 0.93388 | 74.93 | 0 | 0 | 0.93388 | 74.93 | 0.00374713 | 300.64 | 0 | 0 | 0.00374713 | 300.64 | 2023-03-09 09:39:00 | -0.00075975 | -2.7696 | -222.2103 | 0 | Close
17105 | 3 | 9 | CC DChg | 04:41:30 | 142:22:12 | -0.19943 | 3.8099 | 0.93554 | 75.06 | 0 | 0 | 0.93554 | 75.06 | 0.00375347 | 301.14 | 0 | 0 | 0.00375347 | 301.14 | 2023-03-09 09:39:30 | -0.00075981 | -5.5393 | -444.4207 | 0 | Close
17106 | 3 | 9 | CC DChg | 04:42:00 | 142:22:42 | -0.19942 | 3.8094 | 0.9372 | 75.19 | 0 | 0 | 0.9372 | 75.19 | 0.0037598 | 301.65 | 0 | 0 | 0.0037598 | 301.65 | 2023-03-09 09:40:00 | -0.00075967 | -3.3237 | -266.6667 | 0 | Close
17107 | 3 | 9 | CC DChg | 04:42:30 | 142:23:12 | -0.19942 | 3.8089 | 0.93886 | 75.33 | 0 | 0 | 0.93886 | 75.33 | 0.00376613 | 302.16 | 0 | 0 | 0.00376613 | 302.16 | 2023-03-09 09:40:30 | -0.00075957 | -3.3236 | -266.6524 | 0 | Close
17108 | 3 | 9 | CC DChg | 04:43:00 | 142:23:42 | -0.19942 | 3.8084 | 0.94052 | 75.46 | 0 | 0 | 0.94052 | 75.46 | 0.00377246 | 302.67 | 0 | 0 | 0.00377246 | 302.67 | 2023-03-09 09:41:00 | -0.00075947 | -3.3237 | -266.6667 | 0 | Close
17109 | 3 | 9 | CC DChg | 04:43:30 | 142:24:12 | -0.19942 | 3.8079 | 0.94219 | 75.59 | 0 | 0 | 0.94219 | 75.59 | 0.00377879 | 303.18 | 0 | 0 | 0.00377879 | 303.18 | 2023-03-09 09:41:30 | -0.00075937 | -3.3237 | -266.6667 | 0 | Close
17110 | 3 | 9 | CC DChg | 04:44:00 | 142:24:42 | -0.19943 | 3.8076 | 0.94385 | 75.73 | 0 | 0 | 0.94385 | 75.73 | 0.00378511 | 303.68 | 0 | 0 | 0.00378511 | 303.68 | 2023-03-09 09:42:00 | -0.00075935 | -5.5396 | -444.4444 | 0 | Close
17111 | 3 | 9 | CC DChg | 04:44:30 | 142:25:12 | -0.19943 | 3.8071 | 0.94551 | 75.86 | 0 | 0 | 0.94551 | 75.86 | 0.00379144 | 304.19 | 0 | 0 | 0.00379144 | 304.19 | 2023-03-09 09:42:30 | -0.00075925 | -3.3236 | -266.6524 | 0 | Close
17112 | 3 | 9 | CC DChg | 04:45:00 | 142:25:42 | -0.19942 | 3.8066 | 0.94717 | 75.99 | 0 | 0 | 0.94717 | 75.99 | 0.00379777 | 304.7 | 0 | 0 | 0.00379777 | 304.7 | 2023-03-09 09:43:00 | -0.00075911 | -3.3237 | -266.6667 | 0 | Close
17113 | 3 | 9 | CC DChg | 04:45:30 | 142:26:12 | -0.19943 | 3.8062 | 0.94883 | 76.13 | 0 | 0 | 0.94883 | 76.13 | 0.00380409 | 305.21 | 0 | 0 | 0.00380409 | 305.21 | 2023-03-09 09:43:30 | -0.00075907 | -4.1544 | -333.3155 | 0 | Close
17114 | 3 | 9 | CC DChg | 04:46:00 | 142:26:42 | -0.19942 | 3.8058 | 0.95049 | 76.26 | 0 | 0 | 0.95049 | 76.26 | 0.00381042 | 305.71 | 0 | 0 | 0.00381042 | 305.71 | 2023-03-09 09:44:00 | -0.00075895 | -4.1547 | -333.3333 | 0 | Close
17115 | 3 | 9 | CC DChg | 04:46:30 | 142:27:12 | -0.19941 | 3.8053 | 0.95216 | 76.39 | 0 | 0 | 0.95216 | 76.39 | 0.00381674 | 306.22 | 0 | 0 | 0.00381674 | 306.22 | 2023-03-09 09:44:30 | -0.00075881 | -3.3236 | -266.6524 | 0 | Close
17116 | 3 | 9 | CC DChg | 04:47:00 | 142:27:42 | -0.19941 | 3.805 | 0.95382 | 76.53 | 0 | 0 | 0.95382 | 76.53 | 0.00382307 | 306.73 | 0 | 0 | 0.00382307 | 306.73 | 2023-03-09 09:45:00 | -0.00075876 | -5.5396 | -444.4444 | 0 | Close
17117 | 3 | 9 | CC DChg | 04:47:30 | 142:28:12 | -0.19942 | 3.8045 | 0.95548 | 76.66 | 0 | 0 | 0.95548 | 76.66 | 0.00382939 | 307.24 | 0 | 0 | 0.00382939 | 307.24 | 2023-03-09 09:45:30 | -0.00075869 | -3.3237 | -266.6667 | 0 | Close
17118 | 3 | 9 | CC DChg | 04:48:00 | 142:28:42 | -0.19942 | 3.8041 | 0.95714 | 76.79 | 0 | 0 | 0.95714 | 76.79 | 0.00383571 | 307.74 | 0 | 0 | 0.00383571 | 307.74 | 2023-03-09 09:46:00 | -0.00075861 | -4.1547 | -333.3333 | 0 | Close
17119 | 3 | 9 | CC DChg | 04:48:30 | 142:29:12 | -0.19941 | 3.8037 | 0.9588 | 76.93 | 0 | 0 | 0.9588 | 76.93 | 0.00384203 | 308.25 | 0 | 0 | 0.00384203 | 308.25 | 2023-03-09 09:46:30 | -0.0007585 | -4.1544 | -333.3155 | 0 | Close
17120 | 3 | 9 | CC DChg | 04:49:00 | 142:29:42 | -0.19942 | 3.8033 | 0.96047 | 77.06 | 0 | 0 | 0.96047 | 77.06 | 0.00384835 | 308.76 | 0 | 0 | 0.00384835 | 308.76 | 2023-03-09 09:47:00 | -0.00075845 | -4.1547 | -333.3333 | 0 | Close
17121 | 3 | 9 | CC DChg | 04:49:30 | 142:30:12 | -0.19942 | 3.8028 | 0.96213 | 77.19 | 0 | 0 | 0.96213 | 77.19 | 0.00385467 | 309.26 | 0 | 0 | 0.00385467 | 309.26 | 2023-03-09 09:47:30 | -0.00075835 | -3.3239 | -266.6809 | 0 | Close
17122 | 3 | 9 | CC DChg | 04:50:00 | 142:30:42 | -0.19941 | 3.8024 | 0.96379 | 77.33 | 0 | 0 | 0.96379 | 77.33 | 0.00386099 | 309.77 | 0 | 0 | 0.00386099 | 309.77 | 2023-03-09 09:48:00 | -0.00075824 | -4.1544 | -333.3155 | 0 | Close
17123 | 3 | 9 | CC DChg | 04:50:30 | 142:31:12 | -0.19943 | 3.8019 | 0.96545 | 77.46 | 0 | 0 | 0.96545 | 77.46 | 0.00386731 | 310.28 | 0 | 0 | 0.00386731 | 310.28 | 2023-03-09 09:48:30 | -0.00075821 | -3.3236 | -266.6524 | 0 | Close
17124 | 3 | 9 | CC DChg | 04:51:00 | 142:31:42 | -0.19943 | 3.8015 | 0.96711 | 77.59 | 0 | 0 | 0.96711 | 77.59 | 0.00387363 | 310.79 | 0 | 0 | 0.00387363 | 310.79 | 2023-03-09 09:49:00 | -0.00075813 | -4.1549 | -333.3512 | 0 | Close
17125 | 3 | 9 | CC DChg | 04:51:30 | 142:32:12 | -0.19943 | 3.8011 | 0.96877 | 77.73 | 0 | 0 | 0.96877 | 77.73 | 0.00387995 | 311.29 | 0 | 0 | 0.00387995 | 311.29 | 2023-03-09 09:49:30 | -0.00075805 | -4.1544 | -333.3155 | 0 | Close
17126 | 3 | 9 | CC DChg | 04:52:00 | 142:32:42 | -0.19942 | 3.8007 | 0.97044 | 77.86 | 0 | 0 | 0.97044 | 77.86 | 0.00388626 | 311.8 | 0 | 0 | 0.00388626 | 311.8 | 2023-03-09 09:50:00 | -0.00075794 | -4.1547 | -333.3333 | 0 | Close
17127 | 3 | 9 | CC DChg | 04:52:30 | 142:33:12 | -0.19943 | 3.8003 | 0.9721 | 77.99 | 0 | 0 | 0.9721 | 77.99 | 0.00389258 | 312.31 | 0 | 0 | 0.00389258 | 312.31 | 2023-03-09 09:50:30 | -0.00075789 | -4.1547 | -333.3333 | 0 | Close
17128 | 3 | 9 | CC DChg | 04:53:00 | 142:33:42 | -0.19942 | 3.7999 | 0.97376 | 78.13 | 0 | 0 | 0.97376 | 78.13 | 0.00389889 | 312.81 | 0 | 0 | 0.00389889 | 312.81 | 2023-03-09 09:51:00 | -0.00075778 | -4.1549 | -333.3512 | 0 | Close
17129 | 3 | 9 | CC DChg | 04:53:30 | 142:34:12 | -0.19943 | 3.7995 | 0.97542 | 78.26 | 0 | 0 | 0.97542 | 78.26 | 0.00390521 | 313.32 | 0 | 0 | 0.00390521 | 313.32 | 2023-03-09 09:51:30 | -0.00075773 | -4.1547 | -333.3333 | 0 | Close
17130 | 3 | 9 | CC DChg | 04:54:00 | 142:34:42 | -0.19942 | 3.7991 | 0.97708 | 78.39 | 0 | 0 | 0.97708 | 78.39 | 0.00391152 | 313.83 | 0 | 0 | 0.00391152 | 313.83 | 2023-03-09 09:52:00 | -0.00075762 | -4.1544 | -333.3155 | 0 | Close
17131 | 3 | 9 | CC DChg | 04:54:30 | 142:35:12 | -0.19942 | 3.7986 | 0.97875 | 78.53 | 0 | 0 | 0.97875 | 78.53 | 0.00391783 | 314.33 | 0 | 0 | 0.00391783 | 314.33 | 2023-03-09 09:52:30 | -0.00075752 | -3.3236 | -266.6524 | 0 | Close
17132 | 3 | 9 | CC DChg | 04:55:00 | 142:35:42 | -0.19941 | 3.7983 | 0.98041 | 78.66 | 0 | 0 | 0.98041 | 78.66 | 0.00392415 | 314.84 | 0 | 0 | 0.00392415 | 314.84 | 2023-03-09 09:53:00 | -0.00075742 | -5.5396 | -444.4444 | 0 | Close
17133 | 3 | 9 | CC DChg | 04:55:30 | 142:36:12 | -0.19941 | 3.7979 | 0.98207 | 78.79 | 0 | 0 | 0.98207 | 78.79 | 0.00393046 | 315.34 | 0 | 0 | 0.00393046 | 315.34 | 2023-03-09 09:53:30 | -0.00075734 | -4.1549 | -333.3512 | 0 | Close
17134 | 3 | 9 | CC DChg | 04:56:00 | 142:36:42 | -0.19943 | 3.7975 | 0.98373 | 78.93 | 0 | 0 | 0.98373 | 78.93 | 0.00393677 | 315.85 | 0 | 0 | 0.00393677 | 315.85 | 2023-03-09 09:54:00 | -0.00075734 | -4.1547 | -333.3333 | 0 | Close
17135 | 3 | 9 | CC DChg | 04:56:30 | 142:37:12 | -0.19943 | 3.7971 | 0.98539 | 79.06 | 0 | 0 | 0.98539 | 79.06 | 0.00394308 | 316.36 | 0 | 0 | 0.00394308 | 316.36 | 2023-03-09 09:54:30 | -0.00075726 | -4.1547 | -333.3333 | 0 | Close
17136 | 3 | 9 | CC DChg | 04:57:00 | 142:37:42 | -0.19942 | 3.7966 | 0.98706 | 79.19 | 0 | 0 | 0.98706 | 79.19 | 0.00394939 | 316.86 | 0 | 0 | 0.00394939 | 316.86 | 2023-03-09 09:55:00 | -0.00075712 | -3.3237 | -266.6667 | 0 | Close
17137 | 3 | 9 | CC DChg | 04:57:30 | 142:38:12 | -0.19941 | 3.7962 | 0.98872 | 79.33 | 0 | 0 | 0.98872 | 79.33 | 0.0039557 | 317.37 | 0 | 0 | 0.0039557 | 317.37 | 2023-03-09 09:55:30 | -0.000757 | -4.1547 | -333.3333 | 0 | Close
17138 | 3 | 9 | CC DChg | 04:58:00 | 142:38:42 | -0.19943 | 3.7958 | 0.99038 | 79.46 | 0 | 0 | 0.99038 | 79.46 | 0.00396201 | 317.88 | 0 | 0 | 0.00396201 | 317.88 | 2023-03-09 09:56:00 | -0.000757 | -4.1544 | -333.3155 | 0 | Close
17139 | 3 | 9 | CC DChg | 04:58:30 | 142:39:12 | -0.19942 | 3.7954 | 0.99204 | 79.59 | 0 | 0 | 0.99204 | 79.59 | 0.00396832 | 318.38 | 0 | 0 | 0.00396832 | 318.38 | 2023-03-09 09:56:30 | -0.00075688 | -4.1547 | -333.3333 | 0 | Close
17140 | 3 | 9 | CC DChg | 04:59:00 | 142:39:42 | -0.19942 | 3.7951 | 0.9937 | 79.73 | 0 | 0 | 0.9937 | 79.73 | 0.00397462 | 318.89 | 0 | 0 | 0.00397462 | 318.89 | 2023-03-09 09:57:00 | -0.00075682 | -5.5396 | -444.4444 | 0 | Close
17141 | 3 | 9 | CC DChg | 04:59:30 | 142:40:12 | -0.19942 | 3.7947 | 0.99536 | 79.86 | 0 | 0 | 0.99536 | 79.86 | 0.00398093 | 319.39 | 0 | 0 | 0.00398093 | 319.39 | 2023-03-09 09:57:30 | -0.00075674 | -4.1547 | -333.3333 | 0 | Close
17142 | 3 | 9 | CC DChg | 05:00:00 | 142:40:42 | -0.19943 | 3.7942 | 0.99703 | 79.99 | 0 | 0 | 0.99703 | 79.99 | 0.00398724 | 319.9 | 0 | 0 | 0.00398724 | 319.9 | 2023-03-09 09:58:00 | -0.00075668 | -3.3237 | -266.6667 | 0 | Close
17143 | 3 | 9 | CC DChg | 05:00:30 | 142:41:12 | -0.19943 | 3.7939 | 0.99869 | 80.13 | 0 | 0 | 0.99869 | 80.13 | 0.00399354 | 320.41 | 0 | 0 | 0.00399354 | 320.41 | 2023-03-09 09:58:30 | -0.00075662 | -5.5399 | -444.4682 | 0 | Close
17144 | 3 | 9 | CC DChg | 05:01:00 | 142:41:42 | -0.19943 | 3.7936 | 1.00035 | 80.26 | 0 | 0 | 1.00035 | 80.26 | 0.00399985 | 320.91 | 0 | 0 | 0.00399985 | 320.91 | 2023-03-09 09:59:00 | -0.00075656 | -5.5396 | -444.4444 | 0 | Close
17145 | 3 | 9 | CC DChg | 05:01:30 | 142:42:12 | -0.19943 | 3.7931 | 1.00201 | 80.39 | 0 | 0 | 1.00201 | 80.39 | 0.00400615 | 321.42 | 0 | 0 | 0.00400615 | 321.42 | 2023-03-09 09:59:30 | -0.00075646 | -3.3236 | -266.6524 | 0 | Close
17146 | 3 | 9 | CC DChg | 05:02:00 | 142:42:42 | -0.19944 | 3.7927 | 1.00367 | 80.53 | 0 | 0 | 1.00367 | 80.53 | 0.00401245 | 321.92 | 0 | 0 | 0.00401245 | 321.92 | 2023-03-09 10:00:00 | -0.00075642 | -4.1547 | -333.3333 | 0 | Close
17147 | 3 | 9 | CC DChg | 05:02:30 | 142:43:12 | -0.19943 | 3.7923 | 1.00534 | 80.66 | 0 | 0 | 1.00534 | 80.66 | 0.00401876 | 322.43 | 0 | 0 | 0.00401876 | 322.43 | 2023-03-09 10:00:30 | -0.0007563 | -4.1547 | -333.3333 | 0 | Close
17148 | 3 | 9 | CC DChg | 05:03:00 | 142:43:42 | -0.19943 | 3.7919 | 1.007 | 80.79 | 0 | 0 | 1.007 | 80.79 | 0.00402506 | 322.93 | 0 | 0 | 0.00402506 | 322.93 | 2023-03-09 10:01:00 | -0.00075622 | -4.1547 | -333.3333 | 0 | Close
17149 | 3 | 9 | CC DChg | 05:03:30 | 142:44:12 | -0.19942 | 3.7914 | 1.00866 | 80.93 | 0 | 0 | 1.00866 | 80.93 | 0.00403136 | 323.44 | 0 | 0 | 0.00403136 | 323.44 | 2023-03-09 10:01:30 | -0.00075608 | -3.3237 | -266.6667 | 0 | Close
17150 | 3 | 9 | CC DChg | 05:04:00 | 142:44:42 | -0.19942 | 3.7911 | 1.01032 | 81.06 | 0 | 0 | 1.01032 | 81.06 | 0.00403766 | 323.95 | 0 | 0 | 0.00403766 | 323.95 | 2023-03-09 10:02:00 | -0.00075602 | -5.5396 | -444.4444 | 0 | Close
17151 | 3 | 9 | CC DChg | 05:04:30 | 142:45:12 | -0.19942 | 3.7907 | 1.01198 | 81.19 | 0 | 0 | 1.01198 | 81.19 | 0.00404396 | 324.45 | 0 | 0 | 0.00404396 | 324.45 | 2023-03-09 10:02:30 | -0.00075594 | -4.1547 | -333.3333 | 0 | Close
17152 | 3 | 9 | CC DChg | 05:05:00 | 142:45:42 | -0.19941 | 3.7905 | 1.01364 | 81.33 | 0 | 0 | 1.01364 | 81.33 | 0.00405026 | 324.96 | 0 | 0 | 0.00405026 | 324.96 | 2023-03-09 10:03:00 | -0.00075586 | -8.3093 | -666.6667 | 0 | Close
17153 | 3 | 9 | CC DChg | 05:05:30 | 142:46:12 | -0.19943 | 3.7902 | 1.01531 | 81.46 | 0 | 0 | 1.01531 | 81.46 | 0.00405656 | 325.46 | 0 | 0 | 0.00405656 | 325.46 | 2023-03-09 10:03:30 | -0.00075588 | -5.5396 | -444.4444 | 0 | Close
17154 | 3 | 9 | CC DChg | 05:06:00 | 142:46:42 | -0.19941 | 3.7897 | 1.01697 | 81.59 | 0 | 0 | 1.01697 | 81.59 | 0.00406286 | 325.97 | 0 | 0 | 0.00406286 | 325.97 | 2023-03-09 10:04:00 | -0.0007557 | -3.3236 | -266.6524 | 0 | Close
17155 | 3 | 9 | CC DChg | 05:06:30 | 142:47:12 | -0.19942 | 3.7894 | 1.01863 | 81.73 | 0 | 0 | 1.01863 | 81.73 | 0.00406915 | 326.47 | 0 | 0 | 0.00406915 | 326.47 | 2023-03-09 10:04:30 | -0.00075568 | -5.5396 | -444.4444 | 0 | Close
17156 | 3 | 9 | CC DChg | 05:07:00 | 142:47:42 | -0.19943 | 3.789 | 1.02029 | 81.86 | 0 | 0 | 1.02029 | 81.86 | 0.00407545 | 326.98 | 0 | 0 | 0.00407545 | 326.98 | 2023-03-09 10:05:00 | -0.00075564 | -4.1547 | -333.3333 | 0 | Close
17157 | 3 | 9 | CC DChg | 05:07:30 | 142:48:12 | -0.19942 | 3.7886 | 1.02195 | 81.99 | 0 | 0 | 1.02195 | 81.99 | 0.00408175 | 327.48 | 0 | 0 | 0.00408175 | 327.48 | 2023-03-09 10:05:30 | -0.00075552 | -4.1544 | -333.3155 | 0 | Close
17158 | 3 | 9 | CC DChg | 05:08:00 | 142:48:42 | -0.19942 | 3.7882 | 1.02362 | 82.13 | 0 | 0 | 1.02362 | 82.13 | 0.00408804 | 327.99 | 0 | 0 | 0.00408804 | 327.99 | 2023-03-09 10:06:00 | -0.00075544 | -4.1547 | -333.3333 | 0 | Close
17159 | 3 | 9 | CC DChg | 05:08:30 | 142:49:12 | -0.19943 | 3.7877 | 1.02528 | 82.26 | 0 | 0 | 1.02528 | 82.26 | 0.00409434 | 328.49 | 0 | 0 | 0.00409434 | 328.49 | 2023-03-09 10:06:30 | -0.00075538 | -3.3237 | -266.6667 | 0 | Close
17160 | 3 | 9 | CC DChg | 05:09:00 | 142:49:42 | -0.19941 | 3.7875 | 1.02694 | 82.39 | 0 | 0 | 1.02694 | 82.39 | 0.00410063 | 329 | 0 | 0 | 0.00410063 | 329 | 2023-03-09 10:07:00 | -0.00075527 | -8.3093 | -666.6667 | 0 | Close
17161 | 3 | 9 | CC DChg | 05:09:30 | 142:50:12 | -0.19944 | 3.787 | 1.0286 | 82.53 | 0 | 0 | 1.0286 | 82.53 | 0.00410693 | 329.5 | 0 | 0 | 0.00410693 | 329.5 | 2023-03-09 10:07:30 | -0.00075528 | -3.3237 | -266.6667 | 0 | Close
17162 | 3 | 9 | CC DChg | 05:10:00 | 142:50:42 | -0.19942 | 3.7868 | 1.03026 | 82.66 | 0 | 0 | 1.03026 | 82.66 | 0.00411322 | 330.01 | 0 | 0 | 0.00411322 | 330.01 | 2023-03-09 10:08:00 | -0.00075516 | -8.3089 | -666.631 | 0 | Close
17163 | 3 | 9 | CC DChg | 05:10:30 | 142:51:12 | -0.19941 | 3.7864 | 1.03193 | 82.79 | 0 | 0 | 1.03193 | 82.79 | 0.00411951 | 330.51 | 0 | 0 | 0.00411951 | 330.51 | 2023-03-09 10:08:30 | -0.00075505 | -4.1544 | -333.3155 | 0 | Close
17164 | 3 | 9 | CC DChg | 05:11:00 | 142:51:42 | -0.19943 | 3.7861 | 1.03359 | 82.93 | 0 | 0 | 1.03359 | 82.93 | 0.0041258 | 331.02 | 0 | 0 | 0.0041258 | 331.02 | 2023-03-09 10:09:00 | -0.00075506 | -5.539 | -444.3969 | 0 | Close
17165 | 3 | 9 | CC DChg | 05:11:30 | 142:52:12 | -0.19942 | 3.7857 | 1.03525 | 83.06 | 0 | 0 | 1.03525 | 83.06 | 0.00413209 | 331.52 | 0 | 0 | 0.00413209 | 331.52 | 2023-03-09 10:09:30 | -0.00075494 | -4.1549 | -333.3512 | 0 | Close
17166 | 3 | 9 | CC DChg | 05:12:00 | 142:52:42 | -0.19942 | 3.7853 | 1.03691 | 83.19 | 0 | 0 | 1.03691 | 83.19 | 0.00413839 | 332.03 | 0 | 0 | 0.00413839 | 332.03 | 2023-03-09 10:10:00 | -0.00075486 | -4.1547 | -333.3333 | 0 | Close
17167 | 3 | 9 | CC DChg | 05:12:30 | 142:53:12 | -0.19942 | 3.7849 | 1.03857 | 83.33 | 0 | 0 | 1.03857 | 83.33 | 0.00414468 | 332.53 | 0 | 0 | 0.00414468 | 332.53 | 2023-03-09 10:10:30 | -0.00075478 | -4.1544 | -333.3155 | 0 | Close
17168 | 3 | 9 | CC DChg | 05:13:00 | 142:53:42 | -0.19942 | 3.7846 | 1.04023 | 83.46 | 0 | 0 | 1.04023 | 83.46 | 0.00415097 | 333.04 | 0 | 0 | 0.00415097 | 333.04 | 2023-03-09 10:11:00 | -0.00075472 | -5.5396 | -444.4444 | 0 | Close
17169 | 3 | 9 | CC DChg | 05:13:30 | 142:54:12 | -0.19943 | 3.7842 | 1.0419 | 83.59 | 0 | 0 | 1.0419 | 83.59 | 0.00415725 | 333.54 | 0 | 0 | 0.00415725 | 333.54 | 2023-03-09 10:11:30 | -0.00075468 | -4.1547 | -333.3333 | 0 | Close
17170 | 3 | 9 | CC DChg | 05:14:00 | 142:54:42 | -0.19943 | 3.7838 | 1.04356 | 83.73 | 0 | 0 | 1.04356 | 83.73 | 0.00416354 | 334.05 | 0 | 0 | 0.00416354 | 334.05 | 2023-03-09 10:12:00 | -0.0007546 | -4.1544 | -333.3155 | 0 | Close
17171 | 3 | 9 | CC DChg | 05:14:30 | 142:55:12 | -0.19942 | 3.7835 | 1.04522 | 83.86 | 0 | 0 | 1.04522 | 83.86 | 0.00416983 | 334.55 | 0 | 0 | 0.00416983 | 334.55 | 2023-03-09 10:12:30 | -0.00075451 | -5.5396 | -444.4444 | 0 | Close
17172 | 3 | 9 | CC DChg | 05:15:00 | 142:55:42 | -0.19943 | 3.7832 | 1.04688 | 83.99 | 0 | 0 | 1.04688 | 83.99 | 0.00417612 | 335.05 | 0 | 0 | 0.00417612 | 335.05 | 2023-03-09 10:13:00 | -0.00075448 | -5.5393 | -444.4207 | 0 | Close
17173 | 3 | 9 | CC DChg | 05:15:30 | 142:56:12 | -0.19942 | 3.7829 | 1.04854 | 84.13 | 0 | 0 | 1.04854 | 84.13 | 0.0041824 | 335.56 | 0 | 0 | 0.0041824 | 335.56 | 2023-03-09 10:13:30 | -0.00075439 | -5.5396 | -444.4444 | 0 | Close
17174 | 3 | 9 | CC DChg | 05:16:00 | 142:56:42 | -0.19942 | 3.7824 | 1.05021 | 84.26 | 0 | 0 | 1.05021 | 84.26 | 0.00418869 | 336.06 | 0 | 0 | 0.00418869 | 336.06 | 2023-03-09 10:14:00 | -0.00075429 | -3.3237 | -266.6667 | 0 | Close
17175 | 3 | 9 | CC DChg | 05:16:30 | 142:57:12 | -0.19941 | 3.7821 | 1.05187 | 84.39 | 0 | 0 | 1.05187 | 84.39 | 0.00419498 | 336.57 | 0 | 0 | 0.00419498 | 336.57 | 2023-03-09 10:14:30 | -0.00075419 | -5.539 | -444.3969 | 0 | Close
17176 | 3 | 9 | CC DChg | 05:17:00 | 142:57:42 | -0.19941 | 3.7818 | 1.05353 | 84.53 | 0 | 0 | 1.05353 | 84.53 | 0.00420126 | 337.07 | 0 | 0 | 0.00420126 | 337.07 | 2023-03-09 10:15:00 | -0.00075413 | -5.5393 | -444.4207 | 0 | Close
17177 | 3 | 9 | CC DChg | 05:17:30 | 142:58:12 | -0.19941 | 3.7814 | 1.05519 | 84.66 | 0 | 0 | 1.05519 | 84.66 | 0.00420755 | 337.58 | 0 | 0 | 0.00420755 | 337.58 | 2023-03-09 10:15:30 | -0.00075405 | -4.1547 | -333.3333 | 0 | Close
17178 | 3 | 9 | CC DChg | 05:18:00 | 142:58:42 | -0.19942 | 3.7811 | 1.05685 | 84.79 | 0 | 0 | 1.05685 | 84.79 | 0.00421383 | 338.08 | 0 | 0 | 0.00421383 | 338.08 | 2023-03-09 10:16:00 | -0.00075403 | -5.5396 | -444.4444 | 0 | Close
17179 | 3 | 9 | CC DChg | 05:18:30 | 142:59:12 | -0.19942 | 3.7808 | 1.05851 | 84.93 | 0 | 0 | 1.05851 | 84.93 | 0.00422011 | 338.58 | 0 | 0 | 0.00422011 | 338.58 | 2023-03-09 10:16:30 | -0.00075397 | -5.5396 | -444.4444 | 0 | Close
17180 | 3 | 9 | CC DChg | 05:19:00 | 142:59:42 | -0.19942 | 3.7805 | 1.06018 | 85.06 | 0 | 0 | 1.06018 | 85.06 | 0.0042264 | 339.09 | 0 | 0 | 0.0042264 | 339.09 | 2023-03-09 10:17:00 | -0.00075391 | -5.5393 | -444.4207 | 0 | Close
17181 | 3 | 9 | CC DChg | 05:19:30 | 143:00:12 | -0.19942 | 3.7801 | 1.06184 | 85.19 | 0 | 0 | 1.06184 | 85.19 | 0.00423268 | 339.59 | 0 | 0 | 0.00423268 | 339.59 | 2023-03-09 10:17:30 | -0.00075383 | -4.1544 | -333.3155 | 0 | Close
17182 | 3 | 9 | CC DChg | 05:20:00 | 143:00:42 | -0.19943 | 3.7798 | 1.0635 | 85.33 | 0 | 0 | 1.0635 | 85.33 | 0.00423896 | 340.1 | 0 | 0 | 0.00423896 | 340.1 | 2023-03-09 10:18:00 | -0.00075381 | -5.5393 | -444.4207 | 0 | Close
17183 | 3 | 9 | CC DChg | 05:20:30 | 143:01:12 | -0.19942 | 3.7794 | 1.06516 | 85.46 | 0 | 0 | 1.06516 | 85.46 | 0.00424524 | 340.6 | 0 | 0 | 0.00424524 | 340.6 | 2023-03-09 10:18:30 | -0.00075369 | -4.1547 | -333.3333 | 0 | Close
17184 | 3 | 9 | CC DChg | 05:21:00 | 143:01:42 | -0.19942 | 3.7791 | 1.06682 | 85.59 | 0 | 0 | 1.06682 | 85.59 | 0.00425152 | 341.1 | 0 | 0 | 0.00425152 | 341.1 | 2023-03-09 10:19:00 | -0.00075363 | -5.5399 | -444.4682 | 0 | Close
17185 | 3 | 9 | CC DChg | 05:21:30 | 143:02:12 | -0.19942 | 3.7787 | 1.06849 | 85.73 | 0 | 0 | 1.06849 | 85.73 | 0.0042578 | 341.61 | 0 | 0 | 0.0042578 | 341.61 | 2023-03-09 10:19:30 | -0.00075355 | -4.1547 | -333.3333 | 0 | Close
17186 | 3 | 9 | CC DChg | 05:22:00 | 143:02:42 | -0.19942 | 3.7784 | 1.07015 | 85.86 | 0 | 0 | 1.07015 | 85.86 | 0.00426408 | 342.11 | 0 | 0 | 0.00426408 | 342.11 | 2023-03-09 10:20:00 | -0.00075349 | -5.5396 | -444.4444 | 0 | Close
17187 | 3 | 9 | CC DChg | 05:22:30 | 143:03:12 | -0.19942 | 3.778 | 1.07181 | 85.99 | 0 | 0 | 1.07181 | 85.99 | 0.00427036 | 342.62 | 0 | 0 | 0.00427036 | 342.62 | 2023-03-09 10:20:30 | -0.00075341 | -4.1544 | -333.3155 | 0 | Close
17188 | 3 | 9 | CC DChg | 05:23:00 | 143:03:42 | -0.19942 | 3.7778 | 1.07347 | 86.13 | 0 | 0 | 1.07347 | 86.13 | 0.00427664 | 343.12 | 0 | 0 | 0.00427664 | 343.12 | 2023-03-09 10:21:00 | -0.00075337 | -8.3089 | -666.631 | 0 | Close
17189 | 3 | 9 | CC DChg | 05:23:30 | 143:04:12 | -0.19943 | 3.7775 | 1.07513 | 86.26 | 0 | 0 | 1.07513 | 86.26 | 0.00428292 | 343.62 | 0 | 0 | 0.00428292 | 343.62 | 2023-03-09 10:21:30 | -0.00075335 | -5.5396 | -444.4444 | 0 | Close
17190 | 3 | 9 | CC DChg | 05:24:00 | 143:04:42 | -0.19942 | 3.7771 | 1.07679 | 86.39 | 0 | 0 | 1.07679 | 86.39 | 0.00428919 | 344.13 | 0 | 0 | 0.00428919 | 344.13 | 2023-03-09 10:22:00 | -0.00075323 | -4.1549 | -333.3512 | 0 | Close
17191 | 3 | 9 | CC DChg | 05:24:30 | 143:05:12 | -0.19943 | 3.7768 | 1.07846 | 86.53 | 0 | 0 | 1.07846 | 86.53 | 0.00429547 | 344.63 | 0 | 0 | 0.00429547 | 344.63 | 2023-03-09 10:22:30 | -0.00075321 | -5.5393 | -444.4207 | 0 | Close
17192 | 3 | 9 | CC DChg | 05:25:00 | 143:05:42 | -0.19942 | 3.7765 | 1.08012 | 86.66 | 0 | 0 | 1.08012 | 86.66 | 0.00430175 | 345.13 | 0 | 0 | 0.00430175 | 345.13 | 2023-03-09 10:23:00 | -0.00075311 | -5.5396 | -444.4444 | 0 | Close
17193 | 3 | 9 | CC DChg | 05:25:30 | 143:06:12 | -0.19943 | 3.7761 | 1.08178 | 86.79 | 0 | 0 | 1.08178 | 86.79 | 0.00430802 | 345.64 | 0 | 0 | 0.00430802 | 345.64 | 2023-03-09 10:23:30 | -0.00075307 | -4.1547 | -333.3333 | 0 | Close
17194 | 3 | 9 | CC DChg | 05:26:00 | 143:06:42 | -0.19943 | 3.7759 | 1.08344 | 86.93 | 0 | 0 | 1.08344 | 86.93 | 0.0043143 | 346.14 | 0 | 0 | 0.0043143 | 346.14 | 2023-03-09 10:24:00 | -0.00075303 | -8.3098 | -666.7023 | 0 | Close
17195 | 3 | 9 | CC DChg | 05:26:30 | 143:07:12 | -0.19943 | 3.7756 | 1.0851 | 87.06 | 0 | 0 | 1.0851 | 87.06 | 0.00432057 | 346.64 | 0 | 0 | 0.00432057 | 346.64 | 2023-03-09 10:24:30 | -0.00075297 | -5.5393 | -444.4207 | 0 | Close
17196 | 3 | 9 | CC DChg | 05:27:00 | 143:07:42 | -0.19943 | 3.7751 | 1.08677 | 87.19 | 0 | 0 | 1.08677 | 87.19 | 0.00432685 | 347.15 | 0 | 0 | 0.00432685 | 347.15 | 2023-03-09 10:25:00 | -0.00075287 | -3.3237 | -266.6667 | 0 | Close
17197 | 3 | 9 | CC DChg | 05:27:30 | 143:08:12 | -0.19943 | 3.7749 | 1.08843 | 87.33 | 0 | 0 | 1.08843 | 87.33 | 0.00433312 | 347.65 | 0 | 0 | 0.00433312 | 347.65 | 2023-03-09 10:25:30 | -0.00075283 | -8.3098 | -666.7023 | 0 | Close
17198 | 3 | 9 | CC DChg | 05:28:00 | 143:08:42 | -0.19943 | 3.7745 | 1.09009 | 87.46 | 0 | 0 | 1.09009 | 87.46 | 0.00433939 | 348.15 | 0 | 0 | 0.00433939 | 348.15 | 2023-03-09 10:26:00 | -0.00075275 | -4.1544 | -333.3155 | 0 | Close
17199 | 3 | 9 | CC DChg | 05:28:30 | 143:09:12 | -0.19943 | 3.7743 | 1.09175 | 87.59 | 0 | 0 | 1.09175 | 87.59 | 0.00434566 | 348.66 | 0 | 0 | 0.00434566 | 348.66 | 2023-03-09 10:26:30 | -0.00075271 | -8.3098 | -666.7023 | 0 | Close
17200 | 3 | 9 | CC DChg | 05:29:00 | 143:09:42 | -0.19943 | 3.7741 | 1.09341 | 87.73 | 0 | 0 | 1.09341 | 87.73 | 0.00435194 | 349.16 | 0 | 0 | 0.00435194 | 349.16 | 2023-03-09 10:27:00 | -0.00075267 | -8.3093 | -666.6667 | 0 | Close
17201 | 3 | 9 | CC DChg | 05:29:30 | 143:10:12 | -0.19943 | 3.7737 | 1.09508 | 87.86 | 0 | 0 | 1.09508 | 87.86 | 0.00435821 | 349.66 | 0 | 0 | 0.00435821 | 349.66 | 2023-03-09 10:27:30 | -0.00075259 | -4.1544 | -333.3155 | 0 | Close
17202 | 3 | 9 | CC DChg | 05:30:00 | 143:10:42 | -0.19943 | 3.7734 | 1.09674 | 87.99 | 0 | 0 | 1.09674 | 87.99 | 0.00436448 | 350.17 | 0 | 0 | 0.00436448 | 350.17 | 2023-03-09 10:28:00 | -0.00075253 | -5.5399 | -444.4682 | 0 | Close
17203 | 3 | 9 | CC DChg | 05:30:30 | 143:11:12 | -0.19942 | 3.773 | 1.0984 | 88.13 | 0 | 0 | 1.0984 | 88.13 | 0.00437075 | 350.67 | 0 | 0 | 0.00437075 | 350.67 | 2023-03-09 10:28:30 | -0.00075241 | -4.1547 | -333.3333 | 0 | Close
17204 | 3 | 9 | CC DChg | 05:31:00 | 143:11:42 | -0.19942 | 3.7727 | 1.10006 | 88.26 | 0 | 0 | 1.10006 | 88.26 | 0.00437702 | 351.17 | 0 | 0 | 0.00437702 | 351.17 | 2023-03-09 10:29:00 | -0.00075235 | -5.5396 | -444.4444 | 0 | Close
17205 | 3 | 9 | CC DChg | 05:31:30 | 143:12:12 | -0.19943 | 3.7724 | 1.10172 | 88.39 | 0 | 0 | 1.10172 | 88.39 | 0.00438329 | 351.68 | 0 | 0 | 0.00438329 | 351.68 | 2023-03-09 10:29:30 | -0.00075233 | -5.5396 | -444.4444 | 0 | Close
17206 | 3 | 9 | CC DChg | 05:32:00 | 143:12:42 | -0.19942 | 3.7721 | 1.10338 | 88.53 | 0 | 0 | 1.10338 | 88.53 | 0.00438956 | 352.18 | 0 | 0 | 0.00438956 | 352.18 | 2023-03-09 10:30:00 | -0.00075223 | -5.5393 | -444.4207 | 0 | Close
17207 | 3 | 9 | CC DChg | 05:32:30 | 143:13:12 | -0.19942 | 3.7717 | 1.10505 | 88.66 | 0 | 0 | 1.10505 | 88.66 | 0.00439583 | 352.68 | 0 | 0 | 0.00439583 | 352.68 | 2023-03-09 10:30:30 | -0.00075215 | -4.1547 | -333.3333 | 0 | Close
17208 | 3 | 9 | CC DChg | 05:33:00 | 143:13:42 | -0.19941 | 3.7714 | 1.10671 | 88.79 | 0 | 0 | 1.10671 | 88.79 | 0.00440209 | 353.18 | 0 | 0 | 0.00440209 | 353.18 | 2023-03-09 10:31:00 | -0.00075205 | -5.5399 | -444.4682 | 0 | Close
17209 | 3 | 9 | CC DChg | 05:33:30 | 143:14:12 | -0.19943 | 3.7711 | 1.10837 | 88.93 | 0 | 0 | 1.10837 | 88.93 | 0.00440836 | 353.69 | 0 | 0 | 0.00440836 | 353.69 | 2023-03-09 10:31:30 | -0.00075207 | -5.5396 | -444.4444 | 0 | Close
17210 | 3 | 9 | CC DChg | 05:34:00 | 143:14:42 | -0.19943 | 3.7707 | 1.11003 | 89.06 | 0 | 0 | 1.11003 | 89.06 | 0.00441463 | 354.19 | 0 | 0 | 0.00441463 | 354.19 | 2023-03-09 10:32:00 | -0.00075199 | -4.1547 | -333.3333 | 0 | Close
17211 | 3 | 9 | CC DChg | 05:34:30 | 143:15:12 | -0.19943 | 3.7705 | 1.11169 | 89.19 | 0 | 0 | 1.11169 | 89.19 | 0.0044209 | 354.69 | 0 | 0 | 0.0044209 | 354.69 | 2023-03-09 10:32:30 | -0.00075195 | -8.3089 | -666.631 | 0 | Close
17212 | 3 | 9 | CC DChg | 05:35:00 | 143:15:42 | -0.19942 | 3.7702 | 1.11336 | 89.33 | 0 | 0 | 1.11336 | 89.33 | 0.00442716 | 355.2 | 0 | 0 | 0.00442716 | 355.2 | 2023-03-09 10:33:00 | -0.00075185 | -5.5401 | -444.492 | 0 | Close
17213 | 3 | 9 | CC DChg | 05:35:30 | 143:16:12 | -0.19941 | 3.77 | 1.11502 | 89.46 | 0 | 0 | 1.11502 | 89.46 | 0.00443343 | 355.7 | 0 | 0 | 0.00443343 | 355.7 | 2023-03-09 10:33:30 | -0.00075178 | -8.3089 | -666.631 | 0 | Close
17214 | 3 | 9 | CC DChg | 05:36:00 | 143:16:42 | -0.19943 | 3.7696 | 1.11668 | 89.59 | 0 | 0 | 1.11668 | 89.59 | 0.00443969 | 356.2 | 0 | 0 | 0.00443969 | 356.2 | 2023-03-09 10:34:00 | -0.00075177 | -4.1542 | -333.2977 | 0 | Close
17215 | 3 | 9 | CC DChg | 05:36:30 | 143:17:12 | -0.19942 | 3.7693 | 1.11834 | 89.73 | 0 | 0 | 1.11834 | 89.73 | 0.00444596 | 356.7 | 0 | 0 | 0.00444596 | 356.7 | 2023-03-09 10:34:30 | -0.00075167 | -5.5399 | -444.4682 | 0 | Close
17216 | 3 | 9 | CC DChg | 05:37:00 | 143:17:42 | -0.19942 | 3.7691 | 1.12 | 89.86 | 0 | 0 | 1.12 | 89.86 | 0.00445222 | 357.21 | 0 | 0 | 0.00445222 | 357.21 | 2023-03-09 10:35:00 | -0.00075163 | -8.3089 | -666.631 | 0 | Close
17217 | 3 | 9 | CC DChg | 05:37:30 | 143:18:12 | -0.19943 | 3.7688 | 1.12166 | 89.99 | 0 | 0 | 1.12166 | 89.99 | 0.00445848 | 357.71 | 0 | 0 | 0.00445848 | 357.71 | 2023-03-09 10:35:30 | -0.00075161 | -5.5393 | -444.4207 | 0 | Close
17218 | 3 | 9 | CC DChg | 05:38:00 | 143:18:42 | -0.19942 | 3.7683 | 1.12333 | 90.13 | 0 | 0 | 1.12333 | 90.13 | 0.00446475 | 358.21 | 0 | 0 | 0.00446475 | 358.21 | 2023-03-09 10:36:00 | -0.00075147 | -3.3241 | -266.6952 | 0 | Close
17219 | 3 | 9 | CC DChg | 05:38:30 | 143:19:12 | -0.19942 | 3.7681 | 1.12499 | 90.26 | 0 | 0 | 1.12499 | 90.26 | 0.00447101 | 358.71 | 0 | 0 | 0.00447101 | 358.71 | 2023-03-09 10:36:30 | -0.00075143 | -8.3089 | -666.631 | 0 | Close
17220 | 3 | 9 | CC DChg | 05:39:00 | 143:19:42 | -0.19942 | 3.7678 | 1.12665 | 90.39 | 0 | 0 | 1.12665 | 90.39 | 0.00447727 | 359.22 | 0 | 0 | 0.00447727 | 359.22 | 2023-03-09 10:37:00 | -0.00075137 | -5.5393 | -444.4207 | 0 | Close
17221 | 3 | 9 | CC DChg | 05:39:30 | 143:20:12 | -0.19942 | 3.7675 | 1.12831 | 90.53 | 0 | 0 | 1.12831 | 90.53 | 0.00448353 | 359.72 | 0 | 0 | 0.00448353 | 359.72 | 2023-03-09 10:37:30 | -0.00075131 | -5.5399 | -444.4682 | 0 | Close
17222 | 3 | 9 | CC DChg | 05:40:00 | 143:20:42 | -0.19942 | 3.7672 | 1.12997 | 90.66 | 0 | 0 | 1.12997 | 90.66 | 0.00448979 | 360.22 | 0 | 0 | 0.00448979 | 360.22 | 2023-03-09 10:38:00 | -0.00075126 | -5.5393 | -444.4207 | 0 | Close
17223 | 3 | 9 | CC DChg | 05:40:30 | 143:21:12 | -0.19942 | 3.7669 | 1.13164 | 90.79 | 0 | 0 | 1.13164 | 90.79 | 0.00449605 | 360.72 | 0 | 0 | 0.00449605 | 360.72 | 2023-03-09 10:38:30 | -0.0007512 | -5.5396 | -444.4444 | 0 | Close
17224 | 3 | 9 | CC DChg | 05:41:00 | 143:21:42 | -0.19942 | 3.7666 | 1.1333 | 90.93 | 0 | 0 | 1.1333 | 90.93 | 0.00450231 | 361.23 | 0 | 0 | 0.00450231 | 361.23 | 2023-03-09 10:39:00 | -0.00075114 | -5.5393 | -444.4207 | 0 | Close
17225 | 3 | 9 | CC DChg | 05:41:30 | 143:22:12 | -0.19942 | 3.7664 | 1.13496 | 91.06 | 0 | 0 | 1.13496 | 91.06 | 0.00450857 | 361.73 | 0 | 0 | 0.00450857 | 361.73 | 2023-03-09 10:39:30 | -0.0007511 | -8.3089 | -666.631 | 0 | Close
17226 | 3 | 9 | CC DChg | 05:42:00 | 143:22:42 | -0.19942 | 3.7661 | 1.13662 | 91.19 | 0 | 0 | 1.13662 | 91.19 | 0.00451483 | 362.23 | 0 | 0 | 0.00451483 | 362.23 | 2023-03-09 10:40:00 | -0.00075104 | -5.5393 | -444.4207 | 0 | Close
17227 | 3 | 9 | CC DChg | 05:42:30 | 143:23:12 | -0.19941 | 3.7658 | 1.13828 | 91.33 | 0 | 0 | 1.13828 | 91.33 | 0.00452109 | 362.73 | 0 | 0 | 0.00452109 | 362.73 | 2023-03-09 10:40:30 | -0.00075094 | -5.5396 | -444.4444 | 0 | Close
17228 | 3 | 9 | CC DChg | 05:43:00 | 143:23:42 | -0.19941 | 3.7655 | 1.13995 | 91.46 | 0 | 0 | 1.13995 | 91.46 | 0.00452735 | 363.23 | 0 | 0 | 0.00452735 | 363.23 | 2023-03-09 10:41:00 | -0.00075088 | -5.5399 | -444.4682 | 0 | Close
17229 | 3 | 9 | CC DChg | 05:43:30 | 143:24:12 | -0.19942 | 3.7652 | 1.14161 | 91.59 | 0 | 0 | 1.14161 | 91.59 | 0.0045336 | 363.74 | 0 | 0 | 0.0045336 | 363.74 | 2023-03-09 10:41:30 | -0.00075086 | -5.5393 | -444.4207 | 0 | Close
17230 | 3 | 9 | CC DChg | 05:44:00 | 143:24:42 | -0.19942 | 3.7648 | 1.14327 | 91.73 | 0 | 0 | 1.14327 | 91.73 | 0.00453986 | 364.24 | 0 | 0 | 0.00453986 | 364.24 | 2023-03-09 10:42:00 | -0.00075078 | -4.1544 | -333.3155 | 0 | Close
17231 | 3 | 9 | CC DChg | 05:44:30 | 143:25:12 | -0.19942 | 3.7645 | 1.14493 | 91.86 | 0 | 0 | 1.14493 | 91.86 | 0.00454612 | 364.74 | 0 | 0 | 0.00454612 | 364.74 | 2023-03-09 10:42:30 | -0.00075072 | -5.5399 | -444.4682 | 0 | Close
17232 | 3 | 9 | CC DChg | 05:45:00 | 143:25:42 | -0.19942 | 3.7643 | 1.14659 | 91.99 | 0 | 0 | 1.14659 | 91.99 | 0.00455237 | 365.24 | 0 | 0 | 0.00455237 | 365.24 | 2023-03-09 10:43:00 | -0.00075068 | -8.3089 | -666.631 | 0 | Close
17233 | 3 | 9 | CC DChg | 05:45:30 | 143:26:12 | -0.19943 | 3.764 | 1.14825 | 92.13 | 0 | 0 | 1.14825 | 92.13 | 0.00455863 | 365.74 | 0 | 0 | 0.00455863 | 365.74 | 2023-03-09 10:43:30 | -0.00075065 | -5.5396 | -444.4444 | 0 | Close
17234 | 3 | 9 | CC DChg | 05:46:00 | 143:26:42 | -0.19943 | 3.7637 | 1.14992 | 92.26 | 0 | 0 | 1.14992 | 92.26 | 0.00456488 | 366.25 | 0 | 0 | 0.00456488 | 366.25 | 2023-03-09 10:44:00 | -0.00075059 | -5.5393 | -444.4207 | 0 | Close
17235 | 3 | 9 | CC DChg | 05:46:30 | 143:27:12 | -0.19942 | 3.7635 | 1.15158 | 92.39 | 0 | 0 | 1.15158 | 92.39 | 0.00457114 | 366.75 | 0 | 0 | 0.00457114 | 366.75 | 2023-03-09 10:44:30 | -0.00075052 | -8.3093 | -666.6667 | 0 | Close
17236 | 3 | 9 | CC DChg | 05:47:00 | 143:27:42 | -0.19942 | 3.7632 | 1.15324 | 92.53 | 0 | 0 | 1.15324 | 92.53 | 0.00457739 | 367.25 | 0 | 0 | 0.00457739 | 367.25 | 2023-03-09 10:45:00 | -0.00075046 | -5.5393 | -444.4207 | 0 | Close
17237 | 3 | 9 | CC DChg | 05:47:30 | 143:28:12 | -0.19942 | 3.763 | 1.1549 | 92.66 | 0 | 0 | 1.1549 | 92.66 | 0.00458364 | 367.75 | 0 | 0 | 0.00458364 | 367.75 | 2023-03-09 10:45:30 | -0.00075042 | -8.3089 | -666.631 | 0 | Close
17238 | 3 | 9 | CC DChg | 05:48:00 | 143:28:42 | -0.19942 | 3.7626 | 1.15656 | 92.79 | 0 | 0 | 1.15656 | 92.79 | 0.0045899 | 368.25 | 0 | 0 | 0.0045899 | 368.25 | 2023-03-09 10:46:00 | -0.00075034 | -4.1544 | -333.3155 | 0 | Close
17239 | 3 | 9 | CC DChg | 05:48:30 | 143:29:12 | -0.19944 | 3.7624 | 1.15823 | 92.93 | 0 | 0 | 1.15823 | 92.93 | 0.00459615 | 368.75 | 0 | 0 | 0.00459615 | 368.75 | 2023-03-09 10:46:30 | -0.00075037 | -8.3102 | -666.738 | 0 | Close
17240 | 3 | 9 | CC DChg | 05:49:00 | 143:29:42 | -0.19942 | 3.7621 | 1.15989 | 93.06 | 0 | 0 | 1.15989 | 93.06 | 0.0046024 | 369.26 | 0 | 0 | 0.0046024 | 369.26 | 2023-03-09 10:47:00 | -0.00075024 | -5.5393 | -444.4207 | 0 | Close
17241 | 3 | 9 | CC DChg | 05:49:30 | 143:30:12 | -0.19942 | 3.7618 | 1.16155 | 93.19 | 0 | 0 | 1.16155 | 93.19 | 0.00460865 | 369.76 | 0 | 0 | 0.00460865 | 369.76 | 2023-03-09 10:47:30 | -0.00075018 | -5.5393 | -444.4207 | 0 | Close
17242 | 3 | 9 | CC DChg | 05:50:00 | 143:30:42 | -0.19942 | 3.7615 | 1.16321 | 93.33 | 0 | 0 | 1.16321 | 93.33 | 0.00461491 | 370.26 | 0 | 0 | 0.00461491 | 370.26 | 2023-03-09 10:48:00 | -0.00075012 | -5.5399 | -444.4682 | 0 | Close
17243 | 3 | 9 | CC DChg | 05:50:30 | 143:31:12 | -0.19942 | 3.7614 | 1.16487 | 93.46 | 0 | 0 | 1.16487 | 93.46 | 0.00462116 | 370.76 | 0 | 0 | 0.00462116 | 370.76 | 2023-03-09 10:48:30 | -0.0007501 | -16.6178 | -1333.262 | 0 | Close
17244 | 3 | 9 | CC DChg | 05:51:00 | 143:31:42 | -0.19943 | 3.761 | 1.16653 | 93.59 | 0 | 0 | 1.16653 | 93.59 | 0.00462741 | 371.26 | 0 | 0 | 0.00462741 | 371.26 | 2023-03-09 10:49:00 | -0.00075006 | -4.1551 | -333.369 | 0 | Close
17245 | 3 | 9 | CC DChg | 05:51:30 | 143:32:12 | -0.19942 | 3.7607 | 1.1682 | 93.73 | 0 | 0 | 1.1682 | 93.73 | 0.00463366 | 371.76 | 0 | 0 | 0.00463366 | 371.76 | 2023-03-09 10:49:30 | -0.00074996 | -5.5393 | -444.4207 | 0 | Close
17246 | 3 | 9 | CC DChg | 05:52:00 | 143:32:42 | -0.19942 | 3.7604 | 1.16986 | 93.86 | 0 | 0 | 1.16986 | 93.86 | 0.00463991 | 372.26 | 0 | 0 | 0.00463991 | 372.26 | 2023-03-09 10:50:00 | -0.0007499 | -5.5393 | -444.4207 | 0 | Close
17247 | 3 | 9 | CC DChg | 05:52:30 | 143:33:12 | -0.19942 | 3.7602 | 1.17152 | 93.99 | 0 | 0 | 1.17152 | 93.99 | 0.00464616 | 372.77 | 0 | 0 | 0.00464616 | 372.77 | 2023-03-09 10:50:30 | -0.00074986 | -8.3098 | -666.7023 | 0 | Close
17248 | 3 | 9 | CC DChg | 05:53:00 | 143:33:42 | -0.19942 | 3.7599 | 1.17318 | 94.13 | 0 | 0 | 1.17318 | 94.13 | 0.0046524 | 373.27 | 0 | 0 | 0.0046524 | 373.27 | 2023-03-09 10:51:00 | -0.0007498 | -5.5393 | -444.4207 | 0 | Close
17249 | 3 | 9 | CC DChg | 05:53:30 | 143:34:12 | -0.19943 | 3.7597 | 1.17484 | 94.26 | 0 | 0 | 1.17484 | 94.26 | 0.00465865 | 373.77 | 0 | 0 | 0.00465865 | 373.77 | 2023-03-09 10:51:30 | -0.0007498 | -8.3089 | -666.631 | 0 | Close
17250 | 3 | 9 | CC DChg | 05:54:00 | 143:34:42 | -0.19942 | 3.7594 | 1.17651 | 94.39 | 0 | 0 | 1.17651 | 94.39 | 0.0046649 | 374.27 | 0 | 0 | 0.0046649 | 374.27 | 2023-03-09 10:52:00 | -0.0007497 | -5.5396 | -444.4444 | 0 | Close
17251 | 3 | 9 | CC DChg | 05:54:30 | 143:35:12 | -0.19944 | 3.7591 | 1.17817 | 94.53 | 0 | 0 | 1.17817 | 94.53 | 0.00467115 | 374.77 | 0 | 0 | 0.00467115 | 374.77 | 2023-03-09 10:52:30 | -0.00074971 | -5.5399 | -444.4682 | 0 | Close
17252 | 3 | 9 | CC DChg | 05:55:00 | 143:35:42 | -0.19942 | 3.7588 | 1.17983 | 94.66 | 0 | 0 | 1.17983 | 94.66 | 0.00467739 | 375.27 | 0 | 0 | 0.00467739 | 375.27 | 2023-03-09 10:53:00 | -0.00074958 | -5.5393 | -444.4207 | 0 | Close
17253 | 3 | 9 | CC DChg | 05:55:30 | 143:36:12 | -0.19942 | 3.7585 | 1.18149 | 94.79 | 0 | 0 | 1.18149 | 94.79 | 0.00468364 | 375.77 | 0 | 0 | 0.00468364 | 375.77 | 2023-03-09 10:53:30 | -0.00074952 | -5.5393 | -444.4207 | 0 | Close
17254 | 3 | 9 | CC DChg | 05:56:00 | 143:36:42 | -0.19942 | 3.7582 | 1.18315 | 94.93 | 0 | 0 | 1.18315 | 94.93 | 0.00468989 | 376.27 | 0 | 0 | 0.00468989 | 376.27 | 2023-03-09 10:54:00 | -0.00074946 | -5.5393 | -444.4207 | 0 | Close
17255 | 3 | 9 | CC DChg | 05:56:30 | 143:37:12 | -0.19943 | 3.758 | 1.18481 | 95.06 | 0 | 0 | 1.18481 | 95.06 | 0.00469613 | 376.78 | 0 | 0 | 0.00469613 | 376.78 | 2023-03-09 10:54:30 | -0.00074946 | -8.3098 | -666.7023 | 0 | Close
17256 | 3 | 9 | CC DChg | 05:57:00 | 143:37:42 | -0.19942 | 3.7577 | 1.18648 | 95.19 | 0 | 0 | 1.18648 | 95.19 | 0.00470238 | 377.28 | 0 | 0 | 0.00470238 | 377.28 | 2023-03-09 10:55:00 | -0.00074936 | -5.5393 | -444.4207 | 0 | Close
17257 | 3 | 9 | CC DChg | 05:57:30 | 143:38:12 | -0.19942 | 3.7575 | 1.18814 | 95.33 | 0 | 0 | 1.18814 | 95.33 | 0.00470862 | 377.78 | 0 | 0 | 0.00470862 | 377.78 | 2023-03-09 10:55:30 | -0.00074932 | -8.3089 | -666.631 | 0 | Close
17258 | 3 | 9 | CC DChg | 05:58:00 | 143:38:42 | -0.19942 | 3.7573 | 1.1898 | 95.46 | 0 | 0 | 1.1898 | 95.46 | 0.00471487 | 378.28 | 0 | 0 | 0.00471487 | 378.28 | 2023-03-09 10:56:00 | -0.00074928 | -8.3093 | -666.6667 | 0 | Close
17259 | 3 | 9 | CC DChg | 05:58:30 | 143:39:12 | -0.19943 | 3.757 | 1.19146 | 95.59 | 0 | 0 | 1.19146 | 95.59 | 0.00472111 | 378.78 | 0 | 0 | 0.00472111 | 378.78 | 2023-03-09 10:56:30 | -0.00074926 | -5.5393 | -444.4207 | 0 | Close
17260 | 3 | 9 | CC DChg | 05:59:00 | 143:39:42 | -0.19943 | 3.7567 | 1.19312 | 95.73 | 0 | 0 | 1.19312 | 95.73 | 0.00472735 | 379.28 | 0 | 0 | 0.00472735 | 379.28 | 2023-03-09 10:57:00 | -0.0007492 | -5.5399 | -444.4682 | 0 | Close
17261 | 3 | 9 | CC DChg | 05:59:30 | 143:40:12 | -0.19942 | 3.7564 | 1.19479 | 95.86 | 0 | 0 | 1.19479 | 95.86 | 0.0047336 | 379.78 | 0 | 0 | 0.0047336 | 379.78 | 2023-03-09 10:57:30 | -0.0007491 | -5.5399 | -444.4682 | 0 | Close
17262 | 3 | 9 | CC DChg | 06:00:00 | 143:40:42 | -0.19942 | 3.7561 | 1.19645 | 95.99 | 0 | 0 | 1.19645 | 95.99 | 0.00473984 | 380.28 | 0 | 0 | 0.00473984 | 380.28 | 2023-03-09 10:58:00 | -0.00074904 | -5.5393 | -444.4207 | 0 | Close
17263 | 3 | 9 | CC DChg | 06:00:30 | 143:41:12 | -0.19942 | 3.756 | 1.19811 | 96.13 | 0 | 0 | 1.19811 | 96.13 | 0.00474608 | 380.78 | 0 | 0 | 0.00474608 | 380.78 | 2023-03-09 10:58:30 | -0.00074902 | -16.6187 | -1333.3333 | 0 | Close
17264 | 3 | 9 | CC DChg | 06:01:00 | 143:41:42 | -0.19942 | 3.7557 | 1.19977 | 96.26 | 0 | 0 | 1.19977 | 96.26 | 0.00475232 | 381.28 | 0 | 0 | 0.00475232 | 381.28 | 2023-03-09 10:59:00 | -0.00074896 | -5.5393 | -444.4207 | 0 | Close
17265 | 3 | 9 | CC DChg | 06:01:30 | 143:42:12 | -0.19941 | 3.7554 | 1.20143 | 96.39 | 0 | 0 | 1.20143 | 96.39 | 0.00475856 | 381.78 | 0 | 0 | 0.00475856 | 381.78 | 2023-03-09 10:59:30 | -0.00074886 | -5.5393 | -444.4207 | 0 | Close
17266 | 3 | 9 | CC DChg | 06:02:00 | 143:42:42 | -0.19941 | 3.7551 | 1.2031 | 96.53 | 0 | 0 | 1.2031 | 96.53 | 0.0047648 | 382.29 | 0 | 0 | 0.0047648 | 382.29 | 2023-03-09 11:00:00 | -0.0007488 | -5.5399 | -444.4682 | 0 | Close
17267 | 3 | 9 | CC DChg | 06:02:30 | 143:43:12 | -0.19943 | 3.7548 | 1.20476 | 96.66 | 0 | 0 | 1.20476 | 96.66 | 0.00477104 | 382.79 | 0 | 0 | 0.00477104 | 382.79 | 2023-03-09 11:00:30 | -0.00074882 | -5.5399 | -444.4682 | 0 | Close
17268 | 3 | 9 | CC DChg | 06:03:00 | 143:43:42 | -0.19942 | 3.7546 | 1.20642 | 96.79 | 0 | 0 | 1.20642 | 96.79 | 0.00477728 | 383.29 | 0 | 0 | 0.00477728 | 383.29 | 2023-03-09 11:01:00 | -0.00074874 | -8.3089 | -666.631 | 0 | Close
17269 | 3 | 9 | CC DChg | 06:03:30 | 143:44:12 | -0.19942 | 3.7544 | 1.20808 | 96.93 | 0 | 0 | 1.20808 | 96.93 | 0.00478352 | 383.79 | 0 | 0 | 0.00478352 | 383.79 | 2023-03-09 11:01:30 | -0.0007487 | -8.3093 | -666.6667 | 0 | Close
17270 | 3 | 9 | CC DChg | 06:04:00 | 143:44:42 | -0.19942 | 3.7541 | 1.20974 | 97.06 | 0 | 0 | 1.20974 | 97.06 | 0.00478976 | 384.29 | 0 | 0 | 0.00478976 | 384.29 | 2023-03-09 11:02:00 | -0.00074864 | -5.539 | -444.3969 | 0 | Close
17271 | 3 | 9 | CC DChg | 06:04:30 | 143:45:12 | -0.19942 | 3.7539 | 1.2114 | 97.19 | 0 | 0 | 1.2114 | 97.19 | 0.004796 | 384.79 | 0 | 0 | 0.004796 | 384.79 | 2023-03-09 11:02:30 | -0.0007486 | -8.3093 | -666.6667 | 0 | Close
17272 | 3 | 9 | CC DChg | 06:05:00 | 143:45:42 | -0.19942 | 3.7536 | 1.21307 | 97.33 | 0 | 0 | 1.21307 | 97.33 | 0.00480224 | 385.29 | 0 | 0 | 0.00480224 | 385.29 | 2023-03-09 11:03:00 | -0.00074854 | -5.5393 | -444.4207 | 0 | Close
17273 | 3 | 9 | CC DChg | 06:05:30 | 143:46:12 | -0.19943 | 3.7533 | 1.21473 | 97.46 | 0 | 0 | 1.21473 | 97.46 | 0.00480848 | 385.79 | 0 | 0 | 0.00480848 | 385.79 | 2023-03-09 11:03:30 | -0.00074852 | -5.5396 | -444.4444 | 0 | Close
17274 | 3 | 9 | CC DChg | 06:06:00 | 143:46:42 | -0.19942 | 3.7531 | 1.21639 | 97.59 | 0 | 0 | 1.21639 | 97.59 | 0.00481471 | 386.29 | 0 | 0 | 0.00481471 | 386.29 | 2023-03-09 11:04:00 | -0.00074844 | -8.3093 | -666.6667 | 0 | Close
17275 | 3 | 9 | CC DChg | 06:06:30 | 143:47:12 | -0.19942 | 3.7527 | 1.21805 | 97.73 | 0 | 0 | 1.21805 | 97.73 | 0.00482095 | 386.79 | 0 | 0 | 0.00482095 | 386.79 | 2023-03-09 11:04:30 | -0.00074836 | -4.1542 | -333.2977 | 0 | Close
17276 | 3 | 9 | CC DChg | 06:07:00 | 143:47:42 | -0.19941 | 3.7525 | 1.21971 | 97.86 | 0 | 0 | 1.21971 | 97.86 | 0.00482719 | 387.29 | 0 | 0 | 0.00482719 | 387.29 | 2023-03-09 11:05:00 | -0.00074829 | -8.3093 | -666.6667 | 0 | Close
17277 | 3 | 9 | CC DChg | 06:07:30 | 143:48:12 | -0.19941 | 3.7522 | 1.22138 | 97.99 | 0 | 0 | 1.22138 | 97.99 | 0.00483342 | 387.79 | 0 | 0 | 0.00483342 | 387.79 | 2023-03-09 11:05:30 | -0.00074823 | -5.5393 | -444.4207 | 0 | Close
17278 | 3 | 9 | CC DChg | 06:08:00 | 143:48:42 | -0.19943 | 3.7519 | 1.22304 | 98.13 | 0 | 0 | 1.22304 | 98.13 | 0.00483966 | 388.29 | 0 | 0 | 0.00483966 | 388.29 | 2023-03-09 11:06:00 | -0.00074824 | -5.5393 | -444.4207 | 0 | Close
17279 | 3 | 9 | CC DChg | 06:08:30 | 143:49:12 | -0.19943 | 3.7517 | 1.2247 | 98.26 | 0 | 0 | 1.2247 | 98.26 | 0.00484589 | 388.79 | 0 | 0 | 0.00484589 | 388.79 | 2023-03-09 11:06:30 | -0.0007482 | -8.3098 | -666.7023 | 0 | Close
17280 | 3 | 9 | CC DChg | 06:09:00 | 143:49:42 | -0.19941 | 3.7515 | 1.22636 | 98.39 | 0 | 0 | 1.22636 | 98.39 | 0.00485213 | 389.29 | 0 | 0 | 0.00485213 | 389.29 | 2023-03-09 11:07:00 | -0.00074809 | -8.3089 | -666.631 | 0 | Close
17281 | 3 | 9 | CC DChg | 06:09:30 | 143:50:12 | -0.19943 | 3.7513 | 1.22802 | 98.53 | 0 | 0 | 1.22802 | 98.53 | 0.00485836 | 389.79 | 0 | 0 | 0.00485836 | 389.79 | 2023-03-09 11:07:30 | -0.00074812 | -8.3098 | -666.7023 | 0 | Close
17282 | 3 | 9 | CC DChg | 06:10:00 | 143:50:42 | -0.19942 | 3.7511 | 1.22968 | 98.66 | 0 | 0 | 1.22968 | 98.66 | 0.00486459 | 390.29 | 0 | 0 | 0.00486459 | 390.29 | 2023-03-09 11:08:00 | -0.00074804 | -8.3089 | -666.631 | 0 | Close
17283 | 3 | 9 | CC DChg | 06:10:30 | 143:51:12 | -0.19942 | 3.7508 | 1.23135 | 98.79 | 0 | 0 | 1.23135 | 98.79 | 0.00487083 | 390.79 | 0 | 0 | 0.00487083 | 390.79 | 2023-03-09 11:08:30 | -0.00074798 | -5.5393 | -444.4207 | 0 | Close
17284 | 3 | 9 | CC DChg | 06:11:00 | 143:51:42 | -0.19942 | 3.7506 | 1.23301 | 98.93 | 0 | 0 | 1.23301 | 98.93 | 0.00487706 | 391.29 | 0 | 0 | 0.00487706 | 391.29 | 2023-03-09 11:09:00 | -0.00074794 | -8.3093 | -666.6667 | 0 | Close
17285 | 3 | 9 | CC DChg | 06:11:30 | 143:52:12 | -0.19942 | 3.7503 | 1.23467 | 99.06 | 0 | 0 | 1.23467 | 99.06 | 0.00488329 | 391.79 | 0 | 0 | 0.00488329 | 391.79 | 2023-03-09 11:09:30 | -0.00074788 | -5.5393 | -444.4207 | 0 | Close
17286 | 3 | 9 | CC DChg | 06:12:00 | 143:52:42 | -0.19943 | 3.7501 | 1.23633 | 99.19 | 0 | 0 | 1.23633 | 99.19 | 0.00488952 | 392.29 | 0 | 0 | 0.00488952 | 392.29 | 2023-03-09 11:10:00 | -0.00074788 | -8.3098 | -666.7023 | 0 | Close
17287 | 3 | 9 | CC DChg | 06:12:30 | 143:53:12 | -0.19942 | 3.7498 | 1.23799 | 99.33 | 0 | 0 | 1.23799 | 99.33 | 0.00489576 | 392.79 | 0 | 0 | 0.00489576 | 392.79 | 2023-03-09 11:10:30 | -0.00074779 | -5.5393 | -444.4207 | 0 | Close
17288 | 3 | 9 | CC DChg | 06:13:00 | 143:53:42 | -0.19943 | 3.7496 | 1.23966 | 99.46 | 0 | 0 | 1.23966 | 99.46 | 0.00490199 | 393.29 | 0 | 0 | 0.00490199 | 393.29 | 2023-03-09 11:11:00 | -0.00074778 | -8.3084 | -666.5954 | 0 | Close
17289 | 3 | 9 | CC DChg | 06:13:30 | 143:54:12 | -0.19943 | 3.7492 | 1.24132 | 99.59 | 0 | 0 | 1.24132 | 99.59 | 0.00490822 | 393.79 | 0 | 0 | 0.00490822 | 393.79 | 2023-03-09 11:11:30 | -0.0007477 | -4.1551 | -333.369 | 0 | Close
17290 | 3 | 9 | CC DChg | 06:14:00 | 143:54:42 | -0.19942 | 3.749 | 1.24298 | 99.73 | 0 | 0 | 1.24298 | 99.73 | 0.00491445 | 394.29 | 0 | 0 | 0.00491445 | 394.29 | 2023-03-09 11:12:00 | -0.00074763 | -8.3089 | -666.631 | 0 | Close
17291 | 3 | 9 | CC DChg | 06:14:30 | 143:55:12 | -0.19942 | 3.7487 | 1.24464 | 99.86 | 0 | 0 | 1.24464 | 99.86 | 0.00492068 | 394.79 | 0 | 0 | 0.00492068 | 394.79 | 2023-03-09 11:12:30 | -0.00074757 | -5.5393 | -444.4207 | 0 | Close
17292 | 3 | 9 | CC DChg | 06:15:00 | 143:55:42 | -0.19942 | 3.7485 | 1.2463 | 99.99 | 0 | 0 | 1.2463 | 99.99 | 0.00492691 | 395.29 | 0 | 0 | 0.00492691 | 395.29 | 2023-03-09 11:13:00 | -0.00074753 | -8.3098 | -666.7023 | 0 | Close
17293 | 3 | 9 | CC DChg | 06:15:30 | 143:56:12 | -0.19942 | 3.7483 | 1.24796 | 100.13 | 0 | 0 | 1.24796 | 100.13 | 0.00493314 | 395.79 | 0 | 0 | 0.00493314 | 395.79 | 2023-03-09 11:13:30 | -0.00074749 | -8.3089 | -666.631 | 0 | Close
17294 | 3 | 9 | CC DChg | 06:16:00 | 143:56:42 | -0.19942 | 3.7481 | 1.24963 | 100.26 | 0 | 0 | 1.24963 | 100.26 | 0.00493937 | 396.29 | 0 | 0 | 0.00493937 | 396.29 | 2023-03-09 11:14:00 | -0.00074745 | -8.3089 | -666.631 | 0 | Close
17295 | 3 | 9 | CC DChg | 06:16:30 | 143:57:12 | -0.19942 | 3.7478 | 1.25129 | 100.39 | 0 | 0 | 1.25129 | 100.39 | 0.0049456 | 396.79 | 0 | 0 | 0.0049456 | 396.79 | 2023-03-09 11:14:30 | -0.00074739 | -5.5396 | -444.4444 | 0 | Close
17296 | 3 | 9 | CC DChg | 06:17:00 | 143:57:42 | -0.19942 | 3.7476 | 1.25295 | 100.53 | 0 | 0 | 1.25295 | 100.53 | 0.00495182 | 397.29 | 0 | 0 | 0.00495182 | 397.29 | 2023-03-09 11:15:00 | -0.00074735 | -8.3089 | -666.631 | 0 | Close
17297 | 3 | 9 | CC DChg | 06:17:30 | 143:58:12 | -0.19944 | 3.7473 | 1.25461 | 100.66 | 0 | 0 | 1.25461 | 100.66 | 0.00495805 | 397.79 | 0 | 0 | 0.00495805 | 397.79 | 2023-03-09 11:15:30 | -0.00074736 | -5.5399 | -444.4682 | 0 | Close
17298 | 3 | 9 | CC DChg | 06:18:00 | 143:58:42 | -0.19942 | 3.7472 | 1.25627 | 100.79 | 0 | 0 | 1.25627 | 100.79 | 0.00496428 | 398.29 | 0 | 0 | 0.00496428 | 398.29 | 2023-03-09 11:16:00 | -0.00074727 | -16.6178 | -1333.262 | 0 | Close
17299 | 3 | 9 | CC DChg | 06:18:30 | 143:59:12 | -0.19943 | 3.7469 | 1.25794 | 100.93 | 0 | 0 | 1.25794 | 100.93 | 0.00497051 | 398.79 | 0 | 0 | 0.00497051 | 398.79 | 2023-03-09 11:16:30 | -0.00074724 | -5.5399 | -444.4682 | 0 | Close
17300 | 3 | 9 | CC DChg | 06:19:00 | 143:59:42 | -0.19943 | 3.7465 | 1.2596 | 101.06 | 0 | 0 | 1.2596 | 101.06 | 0.00497673 | 399.29 | 0 | 0 | 0.00497673 | 399.29 | 2023-03-09 11:17:00 | -0.00074716 | -4.1547 | -333.3333 | 0 | Close
17301 | 3 | 9 | CC DChg | 06:19:30 | 144:00:12 | -0.19942 | 3.7463 | 1.26126 | 101.19 | 0 | 0 | 1.26126 | 101.19 | 0.00498296 | 399.79 | 0 | 0 | 0.00498296 | 399.79 | 2023-03-09 11:17:30 | -0.00074709 | -8.3089 | -666.631 | 0 | Close
17302 | 3 | 9 | CC DChg | 06:20:00 | 144:00:42 | -0.19941 | 3.746 | 1.26292 | 101.33 | 0 | 0 | 1.26292 | 101.33 | 0.00498918 | 400.29 | 0 | 0 | 0.00498918 | 400.29 | 2023-03-09 11:18:00 | -0.00074699 | -5.5399 | -444.4682 | 0 | Close
17303 | 3 | 9 | CC DChg | 06:20:30 | 144:01:12 | -0.19944 | 3.7458 | 1.26458 | 101.46 | 0 | 0 | 1.26458 | 101.46 | 0.00499541 | 400.79 | 0 | 0 | 0.00499541 | 400.79 | 2023-03-09 11:18:30 | -0.00074706 | -8.3093 | -666.6667 | 0 | Close
17304 | 3 | 9 | CC DChg | 06:21:00 | 144:01:42 | -0.19942 | 3.7456 | 1.26624 | 101.59 | 0 | 0 | 1.26624 | 101.59 | 0.00500163 | 401.29 | 0 | 0 | 0.00500163 | 401.29 | 2023-03-09 11:19:00 | -0.00074695 | -8.3098 | -666.7023 | 0 | Close
17305 | 3 | 9 | CC DChg | 06:21:30 | 144:02:12 | -0.19943 | 3.7453 | 1.26791 | 101.73 | 0 | 0 | 1.26791 | 101.73 | 0.00500786 | 401.79 | 0 | 0 | 0.00500786 | 401.79 | 2023-03-09 11:19:30 | -0.00074693 | -5.539 | -444.3969 | 0 | Close
17306 | 3 | 9 | CC DChg | 06:22:00 | 144:02:42 | -0.19943 | 3.7452 | 1.26957 | 101.86 | 0 | 0 | 1.26957 | 101.86 | 0.00501408 | 402.29 | 0 | 0 | 0.00501408 | 402.29 | 2023-03-09 11:20:00 | -0.00074691 | -16.6187 | -1333.3333 | 0 | Close
17307 | 3 | 9 | CC DChg | 06:22:30 | 144:03:12 | -0.19943 | 3.745 | 1.27123 | 101.99 | 0 | 0 | 1.27123 | 101.99 | 0.00502031 | 402.78 | 0 | 0 | 0.00502031 | 402.78 | 2023-03-09 11:20:30 | -0.00074687 | -8.3089 | -666.631 | 0 | Close
17308 | 3 | 9 | CC DChg | 06:23:00 | 144:03:42 | -0.19942 | 3.7448 | 1.27289 | 102.13 | 0 | 0 | 1.27289 | 102.13 | 0.00502653 | 403.28 | 0 | 0 | 0.00502653 | 403.28 | 2023-03-09 11:21:00 | -0.00074679 | -8.3098 | -666.7023 | 0 | Close
17309 | 3 | 9 | CC DChg | 06:23:30 | 144:04:12 | -0.19943 | 3.7444 | 1.27455 | 102.26 | 0 | 0 | 1.27455 | 102.26 | 0.00503275 | 403.78 | 0 | 0 | 0.00503275 | 403.78 | 2023-03-09 11:21:30 | -0.00074675 | -4.1547 | -333.3333 | 0 | Close
17310 | 3 | 9 | CC DChg | 06:24:00 | 144:04:42 | -0.19943 | 3.7442 | 1.27622 | 102.39 | 0 | 0 | 1.27622 | 102.39 | 0.00503897 | 404.28 | 0 | 0 | 0.00503897 | 404.28 | 2023-03-09 11:22:00 | -0.00074671 | -8.3093 | -666.6667 | 0 | Close
17311 | 3 | 9 | CC DChg | 06:24:30 | 144:05:12 | -0.19942 | 3.7439 | 1.27788 | 102.53 | 0 | 0 | 1.27788 | 102.53 | 0.0050452 | 404.78 | 0 | 0 | 0.0050452 | 404.78 | 2023-03-09 11:22:30 | -0.00074661 | -5.5396 | -444.4444 | 0 | Close
17312 | 3 | 9 | CC DChg | 06:25:00 | 144:05:42 | -0.19942 | 3.7437 | 1.27954 | 102.66 | 0 | 0 | 1.27954 | 102.66 | 0.00505142 | 405.28 | 0 | 0 | 0.00505142 | 405.28 | 2023-03-09 11:23:00 | -0.00074657 | -8.3098 | -666.7023 | 0 | Close
17313 | 3 | 9 | CC DChg | 06:25:30 | 144:06:12 | -0.19943 | 3.7434 | 1.2812 | 102.79 | 0 | 0 | 1.2812 | 102.79 | 0.00505764 | 405.78 | 0 | 0 | 0.00505764 | 405.78 | 2023-03-09 11:23:30 | -0.00074655 | -5.5393 | -444.4207 | 0 | Close
17314 | 3 | 9 | CC DChg | 06:26:00 | 144:06:42 | -0.19943 | 3.7431 | 1.28286 | 102.93 | 0 | 0 | 1.28286 | 102.93 | 0.00506386 | 406.28 | 0 | 0 | 0.00506386 | 406.28 | 2023-03-09 11:24:00 | -0.00074649 | -5.5401 | -444.492 | 0 | Close
17315 | 3 | 9 | CC DChg | 06:26:30 | 144:07:12 | -0.19944 | 3.7429 | 1.28453 | 103.06 | 0 | 0 | 1.28453 | 103.06 | 0.00507008 | 406.78 | 0 | 0 | 0.00507008 | 406.78 | 2023-03-09 11:24:30 | -0.00074648 | -8.3089 | -666.631 | 0 | Close
17316 | 3 | 9 | CC DChg | 06:27:00 | 144:07:42 | -0.19942 | 3.7426 | 1.28619 | 103.19 | 0 | 0 | 1.28619 | 103.19 | 0.0050763 | 407.28 | 0 | 0 | 0.0050763 | 407.28 | 2023-03-09 11:25:00 | -0.00074635 | -5.5393 | -444.4207 | 0 | Close
17317 | 3 | 9 | CC DChg | 06:27:30 | 144:08:12 | -0.19944 | 3.7424 | 1.28785 | 103.33 | 0 | 0 | 1.28785 | 103.33 | 0.00508252 | 407.78 | 0 | 0 | 0.00508252 | 407.78 | 2023-03-09 11:25:30 | -0.00074638 | -8.3102 | -666.738 | 0 | Close
17318 | 3 | 9 | CC DChg | 06:28:00 | 144:08:42 | -0.19942 | 3.7422 | 1.28951 | 103.46 | 0 | 0 | 1.28951 | 103.46 | 0.00508874 | 408.27 | 0 | 0 | 0.00508874 | 408.27 | 2023-03-09 11:26:00 | -0.00074627 | -8.3089 | -666.631 | 0 | Close
17319 | 3 | 9 | CC DChg | 06:28:30 | 144:09:12 | -0.19942 | 3.7421 | 1.29117 | 103.59 | 0 | 0 | 1.29117 | 103.59 | 0.00509496 | 408.77 | 0 | 0 | 0.00509496 | 408.77 | 2023-03-09 11:26:30 | -0.00074625 | -16.6178 | -1333.262 | 0 | Close
17320 | 3 | 9 | CC DChg | 06:29:00 | 144:09:42 | -0.19941 | 3.7418 | 1.29283 | 103.73 | 0 | 0 | 1.29283 | 103.73 | 0.00510118 | 409.27 | 0 | 0 | 0.00510118 | 409.27 | 2023-03-09 11:27:00 | -0.00074615 | -5.5399 | -444.4682 | 0 | Close
17321 | 3 | 9 | CC DChg | 06:29:30 | 144:10:12 | -0.19942 | 3.7415 | 1.2945 | 103.86 | 0 | 0 | 1.2945 | 103.86 | 0.0051074 | 409.77 | 0 | 0 | 0.0051074 | 409.77 | 2023-03-09 11:27:30 | -0.00074613 | -5.5387 | -444.3731 | 0 | Close
17322 | 3 | 9 | CC DChg | 06:30:00 | 144:10:42 | -0.19942 | 3.7413 | 1.29616 | 103.99 | 0 | 0 | 1.29616 | 103.99 | 0.00511361 | 410.27 | 0 | 0 | 0.00511361 | 410.27 | 2023-03-09 11:28:00 | -0.00074609 | -8.3089 | -666.631 | 0 | Close
17323 | 3 | 9 | CC DChg | 06:30:30 | 144:11:12 | -0.19942 | 3.7411 | 1.29782 | 104.13 | 0 | 0 | 1.29782 | 104.13 | 0.00511983 | 410.77 | 0 | 0 | 0.00511983 | 410.77 | 2023-03-09 11:28:30 | -0.00074605 | -8.3098 | -666.7023 | 0 | Close
17324 | 3 | 9 | CC DChg | 06:31:00 | 144:11:42 | -0.19942 | 3.7409 | 1.29948 | 104.26 | 0 | 0 | 1.29948 | 104.26 | 0.00512605 | 411.27 | 0 | 0 | 0.00512605 | 411.27 | 2023-03-09 11:29:00 | -0.00074601 | -8.3089 | -666.631 | 0 | Close
17325 | 3 | 9 | CC DChg | 06:31:30 | 144:12:12 | -0.19943 | 3.7406 | 1.30114 | 104.39 | 0 | 0 | 1.30114 | 104.39 | 0.00513226 | 411.77 | 0 | 0 | 0.00513226 | 411.77 | 2023-03-09 11:29:30 | -0.00074599 | -5.5399 | -444.4682 | 0 | Close
17326 | 3 | 9 | CC DChg | 06:32:00 | 144:12:42 | -0.19943 | 3.7403 | 1.30281 | 104.53 | 0 | 0 | 1.30281 | 104.53 | 0.00513848 | 412.27 | 0 | 0 | 0.00513848 | 412.27 | 2023-03-09 11:30:00 | -0.00074593 | -5.5393 | -444.4207 | 0 | Close
17327 | 3 | 9 | CC DChg | 06:32:30 | 144:13:12 | -0.19941 | 3.7401 | 1.30447 | 104.66 | 0 | 0 | 1.30447 | 104.66 | 0.0051447 | 412.76 | 0 | 0 | 0.0051447 | 412.76 | 2023-03-09 11:30:30 | -0.00074581 | -8.3089 | -666.631 | 0 | Close
17328 | 3 | 9 | CC DChg | 06:33:00 | 144:13:42 | -0.19941 | 3.7399 | 1.30613 | 104.79 | 0 | 0 | 1.30613 | 104.79 | 0.00515091 | 413.26 | 0 | 0 | 0.00515091 | 413.26 | 2023-03-09 11:31:00 | -0.00074577 | -8.3093 | -666.6667 | 0 | Close
17329 | 3 | 9 | CC DChg | 06:33:30 | 144:14:12 | -0.19942 | 3.7396 | 1.30779 | 104.93 | 0 | 0 | 1.30779 | 104.93 | 0.00515712 | 413.76 | 0 | 0 | 0.00515712 | 413.76 | 2023-03-09 11:31:30 | -0.00074575 | -5.5396 | -444.4444 | 0 | Close
17330 | 3 | 9 | CC DChg | 06:34:00 | 144:14:42 | -0.19942 | 3.7394 | 1.30945 | 105.06 | 0 | 0 | 1.30945 | 105.06 | 0.00516334 | 414.26 | 0 | 0 | 0.00516334 | 414.26 | 2023-03-09 11:32:00 | -0.00074571 | -8.3093 | -666.6667 | 0 | Close
17331 | 3 | 9 | CC DChg | 06:34:30 | 144:15:12 | -0.19942 | 3.7392 | 1.31111 | 105.19 | 0 | 0 | 1.31111 | 105.19 | 0.00516955 | 414.76 | 0 | 0 | 0.00516955 | 414.76 | 2023-03-09 11:32:30 | -0.00074567 | -8.3089 | -666.631 | 0 | Close
17332 | 3 | 9 | CC DChg | 06:35:00 | 144:15:42 | -0.19943 | 3.7389 | 1.31278 | 105.33 | 0 | 0 | 1.31278 | 105.33 | 0.00517577 | 415.26 | 0 | 0 | 0.00517577 | 415.26 | 2023-03-09 11:33:00 | -0.00074565 | -5.539 | -444.3969 | 0 | Close
17333 | 3 | 9 | CC DChg | 06:35:30 | 144:16:12 | -0.19942 | 3.7387 | 1.31444 | 105.46 | 0 | 0 | 1.31444 | 105.46 | 0.00518198 | 415.76 | 0 | 0 | 0.00518198 | 415.76 | 2023-03-09 11:33:30 | -0.00074557 | -8.3093 | -666.6667 | 0 | Close
17334 | 3 | 9 | CC DChg | 06:36:00 | 144:16:42 | -0.19941 | 3.7386 | 1.3161 | 105.59 | 0 | 0 | 1.3161 | 105.59 | 0.00518819 | 416.25 | 0 | 0 | 0.00518819 | 416.25 | 2023-03-09 11:34:00 | -0.00074551 | -16.6169 | -1333.1907 | 0 | Close
17335 | 3 | 9 | CC DChg | 06:36:30 | 144:17:12 | -0.1994 | 3.7382 | 1.31776 | 105.73 | 0 | 0 | 1.31776 | 105.73 | 0.0051944 | 416.75 | 0 | 0 | 0.0051944 | 416.75 | 2023-03-09 11:34:30 | -0.0007454 | -4.1547 | -333.3333 | 0 | Close
17336 | 3 | 9 | CC DChg | 06:37:00 | 144:17:42 | -0.1994 | 3.738 | 1.31942 | 105.86 | 0 | 0 | 1.31942 | 105.86 | 0.00520062 | 417.25 | 0 | 0 | 0.00520062 | 417.25 | 2023-03-09 11:35:00 | -0.00074536 | -8.3093 | -666.6667 | 0 | Close
17337 | 3 | 9 | CC DChg | 06:37:30 | 144:18:12 | -0.19941 | 3.7377 | 1.32109 | 105.99 | 0 | 0 | 1.32109 | 105.99 | 0.00520683 | 417.75 | 0 | 0 | 0.00520683 | 417.75 | 2023-03-09 11:35:30 | -0.00074533 | -5.5393 | -444.4207 | 0 | Close
17338 | 3 | 9 | CC DChg | 06:38:00 | 144:18:42 | -0.19941 | 3.7375 | 1.32275 | 106.13 | 0 | 0 | 1.32275 | 106.13 | 0.00521304 | 418.25 | 0 | 0 | 0.00521304 | 418.25 | 2023-03-09 11:36:00 | -0.00074529 | -8.3089 | -666.631 | 0 | Close
17339 | 3 | 9 | CC DChg | 06:38:30 | 144:19:12 | -0.19941 | 3.7373 | 1.32441 | 106.26 | 0 | 0 | 1.32441 | 106.26 | 0.00521925 | 418.75 | 0 | 0 | 0.00521925 | 418.75 | 2023-03-09 11:36:30 | -0.00074526 | -8.3089 | -666.631 | 0 | Close
17340 | 3 | 9 | CC DChg | 06:39:00 | 144:19:42 | -0.19941 | 3.7371 | 1.32607 | 106.39 | 0 | 0 | 1.32607 | 106.39 | 0.00522546 | 419.24 | 0 | 0 | 0.00522546 | 419.24 | 2023-03-09 11:37:00 | -0.00074522 | -8.308 | -666.5597 | 0 | Close
17341 | 3 | 9 | CC DChg | 06:39:30 | 144:20:12 | -0.19942 | 3.7367 | 1.32773 | 106.53 | 0 | 0 | 1.32773 | 106.53 | 0.00523167 | 419.74 | 0 | 0 | 0.00523167 | 419.74 | 2023-03-09 11:37:30 | -0.00074517 | -4.1542 | -333.2977 | 0 | Close
17342 | 3 | 9 | CC DChg | 06:40:00 | 144:20:42 | -0.19941 | 3.7366 | 1.32939 | 106.66 | 0 | 0 | 1.32939 | 106.66 | 0.00523788 | 420.24 | 0 | 0 | 0.00523788 | 420.24 | 2023-03-09 11:38:00 | -0.00074512 | -16.6187 | -1333.3333 | 0 | Close
17343 | 3 | 9 | CC DChg | 06:40:30 | 144:21:12 | -0.19941 | 3.7364 | 1.33106 | 106.79 | 0 | 0 | 1.33106 | 106.79 | 0.00524409 | 420.74 | 0 | 0 | 0.00524409 | 420.74 | 2023-03-09 11:38:30 | -0.00074508 | -8.3084 | -666.5954 | 0 | Close
17344 | 3 | 9 | CC DChg | 06:41:00 | 144:21:42 | -0.19943 | 3.7361 | 1.33272 | 106.93 | 0 | 0 | 1.33272 | 106.93 | 0.0052503 | 421.24 | 0 | 0 | 0.0052503 | 421.24 | 2023-03-09 11:39:00 | -0.00074509 | -5.5399 | -444.4682 | 0 | Close
17345 | 3 | 9 | CC DChg | 06:41:30 | 144:22:12 | -0.1994 | 3.7359 | 1.33438 | 107.06 | 0 | 0 | 1.33438 | 107.06 | 0.00525651 | 421.74 | 0 | 0 | 0.00525651 | 421.74 | 2023-03-09 11:39:30 | -0.00074494 | -8.3089 | -666.631 | 0 | Close