## unit
NMC-532_5_9.xlsx
device | 124 | 9 | 3
Start time |  | 2023-03-03 11:16:36 |  | End time |  | 2023-03-14 16:49:28
NDA file path
List of unit plans
Time | Current | Voltage | Capacity | Energy | Power | Internal resistance | Temperature | Air pressure
hh:mm:ss | mA | V | mAh | Wh | W | mΩ | ℃ | kPa

## test
Test information
Start step ID |  | 1 | Volt. upper |  | - | P/N |  | 2023-03-03 11-16-36
Cycle count |  | 51 | Volt. lower |  | - | Builder |  | -
Record settings |  | 30,s/0V/0mA | Curr. lower |  | - | Remarks |  | NMC-532_5_9
Voltage range |  | 5V | Curr. upper |  | - | - |  | -
Current range |  | +10,/-10,mA(1,mA/5,mA/10,mA) | Start time |  | 2023-03-03 11:16:36 | Barcode |  | NMC-532_5_9
Active material |  | 12,449mg | Nominal capacity |  | 2,mAh
Step plan
Step ID | Step Name | Step Time(hh:mm:ss.ms) | Voltage(V) | C-rate(C) | Current(mA) | Cutoff voltage (V) | Cut-off C-rate(C) | Cut-off curr.(mA) | Energy(Wh) | -ΔV(V) | Power(W) | Resistance(mΩ) | Capacity(mAh) | Record settings | Auxiliary channel recording condition | Max Vi(V) | Min Vi(V) | Max Ti(℃) | Min Ti(℃) | Segment record1 | Segment record2
1 | Rest | 08:00:00.000 | [11 empty] | 30,s/0V/0mA
2 | CC Chg | 50:00:00.000 |  | 0,05 | 0,0996 | 4,3 | [7 empty] | 30,s/0V/0mA
3 | Rest | 00:30:00.000 | [11 empty] | 30,s/0V/0mA
4 | CC DChg | 50:00:00.000 |  | 0,05 | 0,0996 | 3,2 | [7 empty] | 30,s/0V/0mA
5 | Rest | 00:15:00.000 | [11 empty] | 30,s/0V/0mA
6 | Cycle | Start step ID:2 | Cycle count:2
7 | CC Chg | 20:00:00.000 |  | 0,1 | 0,1992 | 4,3 | [7 empty] | 30,s/0V/0mA
8 | Rest | 00:15:00.000 | [11 empty] | 30,s/0V/0mA
9 | CC DChg | 20:00:00.000 |  | 0,1 | 0,1992 | 3,2 | [7 empty] | 30,s/0V/0mA
10 | Rest | 00:15:00.000 | [11 empty] | 30,s/0V/0mA
11 | Cycle | Start step ID:7 | Cycle count:2
12 | CC Chg | 10:00:00.000 |  | 0,2 | 0,3984 | 4,3 | [7 empty] | 30,s/0V/0mA
13 | Rest | 00:15:00.000 | [11 empty] | 30,s/0V/0mA
14 | CC DChg | 20:00:00.000 |  | 0,2 | 0,3984 | 3,2 | [7 empty] | 30,s/0V/0mA
15 | Rest | 00:15:00.000 | [11 empty] | 30,s/0V/0mA
16 | Cycle | Start step ID:12 | Cycle count:2
17 | CC Chg | 02:00:00.000 |  | 1, | 1,992 | 4,3 | [7 empty] | 30,s/0V/0mA
18 | Rest | 00:15:00.000 | [11 empty] | 30,s/0V/0mA
19 | CC DChg | 02:00:00.000 |  | 1, | 1,992 | 3,2 | [7 empty] | 30,s/0V/0mA
20 | Rest | 00:15:00.000 | [11 empty] | 30,s/0V/0mA
21 | Cycle | Start step ID:17 | Cycle count:100
22 | End

## cycle
Cycle ID | Absolute start time | Absolute end time | Charge Cap.(mAh) | DChg cap .(mAh) | Charging capacity(mAh/g) | Discharge specific capacity(mAh/g) | Chg-DChg Eff(%) | Chg Eng.(Wh) | Discharge energy(Wh) | Charge ratio energy(mWh/g) | Discharge specific energy(mWh/g) | Constant current charge ratio(%) | Constant current charge capacity(mAh) | Plateau cap.(mAh) | Platform specific capacity | Platform capacity efficiency(%) | Plateau time | Charge capacitor(F) | Discharge capacitor(F) | Median voltage(V) | Discharge capacity decay rate(%) | Chg time | DChg time | Net discharge capacity(mAh) | Net discharge energy(Wh) | Energy efficiency(%)
1 | 2023-03-03 11:16:36 | 2023-03-05 21:40:08 | 2.8202 | 2.1252 | 226.54 | 170.71 | 75.36 | 0.0109578 | 0.0081646 | 880.22 | 655.85 | 100 | 2.8202 | 2.0458 | 164.3 | 96.27 | 20:32:30 | 5.7133 | 7.0584 | 3.7869 | 100 | 101904700 | 76818400 | -0.695 | -0.0027932 | 74.51
2 | 2023-03-05 21:40:09 | 2023-03-08 16:08:44 | 4.3849 | 4.2549 | 352.23 | 341.79 | 97.04 | 0.0170235 | 0.016354 | 1367.46 | 1313.68 | 100 | 4.3849 | 2.0737 | 166.6 | 96.48 | 20:49:00 | 23.0498 | 14.1572 | 3.7886 | 200.22 | 119100400 | 115727500 | -0.1299 | -0.0006695 | 96.07
3 | 2023-03-08 16:08:44 | 2023-03-10 00:50:53 | 4.2461 | 4.1415 | 341.08 | 332.67 | 97.54 | 0.0165214 | 0.0158724 | 1327.12 | 1275 | 100 | 4.2461 | 2.0054 | 161.1 | 95.23 | 10:04:00 | 23.4308 | 13.9727 | 3.7836 | 194.88 | 57688700 | 56448300 | -0.1046 | -0.0006489 | 96.07
4 | 2023-03-10 00:50:54 | 2023-03-10 13:56:14 | 3.9509 | 3.7653 | 317.37 | 302.46 | 95.3 | 0.0155427 | 0.0142024 | 1248.51 | 1140.84 | 100 | 3.9509 | 1.9224 | 154.4 | 94.5 | 04:49:30 | 27.2907 | 13.8361 | 3.7721 | 177.18 | 22012500 | 21508500 | -0.1857 | -0.0013403 | 91.38
5 | 2023-03-10 13:56:14 | 2023-03-10 16:10:11 | 1.7364 | 1.7154 | 139.48 | 137.79 | 98.79 | 0.0069175 | 0.0063442 | 555.66 | 509.62 | 100 | 1.7364 | 1.2453 | 100 | 72.6 | 00:37:30 | 12.5071 | 6.8661 | 3.6722 | 80.72 | 3137400 | 3099400 | -0.021 | -0.0005732 | 91.71
6 | 2023-03-10 16:10:12 | 2023-03-10 18:23:52 | 1.7271 | 1.7163 | 138.74 | 137.87 | 99.37 | 0.0068819 | 0.0063473 | 552.8 | 509.87 | 100 | 1.7271 | 1.2452 | 100 | 72.55 | 00:37:30 | 14.5612 | 6.8675 | 3.6719 | 80.76 | 3120600 | 3101200 | -0.0108 | -0.0005345 | 92.23
7 | 2023-03-10 18:23:52 | 2023-03-10 20:37:23 | 1.7269 | 1.7103 | 138.72 | 137.38 | 99.04 | 0.0068818 | 0.0063232 | 552.8 | 507.93 | 100 | 1.7269 | 1.2286 | 98.7 | 71.84 | 00:37:00 | 14.0145 | 6.8563 | 3.6695 | 80.48 | 3120300 | 3090300 | -0.0166 | -0.0005586 | 91.88
8 | 2023-03-10 20:37:23 | 2023-03-10 22:50:39 | 1.7229 | 1.7066 | 138.4 | 137.09 | 99.06 | 0.0068684 | 0.0063063 | 551.73 | 506.57 | 100 | 1.7229 | 1.212 | 97.4 | 71.02 | 00:36:30 | 14.0901 | 6.8678 | 3.6705 | 80.31 | 3113000 | 3083700 | -0.0163 | -0.0005622 | 91.82
9 | 2023-03-10 22:50:39 | 2023-03-11 01:03:49 | 1.7221 | 1.7034 | 138.33 | 136.83 | 98.91 | 0.0068673 | 0.0062918 | 551.63 | 505.41 | 100 | 1.7221 | 1.1954 | 96 | 70.18 | 00:36:00 | 13.4335 | 6.8654 | 3.6686 | 80.15 | 3111700 | 3078000 | -0.0187 | -0.0005755 | 91.62
10 | 2023-03-11 01:03:49 | 2023-03-11 03:16:47 | 1.7204 | 1.6981 | 138.2 | 136.4 | 98.7 | 0.0068623 | 0.0062706 | 551.23 | 503.7 | 100 | 1.7204 | 1.1954 | 96 | 70.4 | 00:36:00 | 13.73 | 6.8639 | 3.6668 | 79.9 | 3108800 | 3068400 | -0.0224 | -0.0005917 | 91.38
11 | 2023-03-11 03:16:47 | 2023-03-11 05:29:25 | 1.716 | 1.6916 | 137.84 | 135.88 | 98.58 | 0.0068465 | 0.0062447 | 549.97 | 501.62 | 100 | 1.716 | 1.1787 | 94.7 | 69.68 | 00:35:30 | 13.2424 | 6.8317 | 3.6646 | 79.6 | 3100700 | 3056800 | -0.0244 | -0.0006019 | 91.21
12 | 2023-03-11 05:29:25 | 2023-03-11 07:41:46 | 1.7112 | 1.687 | 137.46 | 135.51 | 98.58 | 0.0068296 | 0.0062252 | 548.61 | 500.05 | 100 | 1.7112 | 1.1621 | 93.4 | 68.89 | 00:35:00 | 13.3171 | 6.85 | 3.6625 | 79.38 | 3092200 | 3048500 | -0.0242 | -0.0006045 | 91.15
13 | 2023-03-11 07:41:46 | 2023-03-11 09:53:48 | 1.7081 | 1.681 | 137.21 | 135.03 | 98.41 | 0.0068189 | 0.0062007 | 547.75 | 498.09 | 100 | 1.7081 | 1.1622 | 93.4 | 69.14 | 00:35:00 | 12.9677 | 6.8349 | 3.6607 | 79.1 | 3086600 | 3037500 | -0.0271 | -0.0006182 | 90.93
14 | 2023-03-11 09:53:48 | 2023-03-11 12:05:35 | 1.7031 | 1.6764 | 136.81 | 134.66 | 98.43 | 0.0068009 | 0.006181 | 546.3 | 496.5 | 100 | 1.7031 | 1.1456 | 92 | 68.33 | 00:34:30 | 13.1459 | 6.8193 | 3.6624 | 78.88 | 3077400 | 3029300 | -0.0267 | -0.00062 | 90.88
15 | 2023-03-11 12:05:36 | 2023-03-11 14:17:07 | 1.6994 | 1.6714 | 136.51 | 134.26 | 98.35 | 0.0067877 | 0.006159 | 545.24 | 494.74 | 100 | 1.6994 | 1.1289 | 90.7 | 67.55 | 00:34:00 | 12.9946 | 6.8234 | 3.6601 | 78.65 | 3070800 | 3020200 | -0.0281 | -0.0006287 | 90.74
16 | 2023-03-11 14:17:07 | 2023-03-11 16:28:22 | 1.6963 | 1.6655 | 136.26 | 133.79 | 98.18 | 0.0067771 | 0.0061358 | 544.39 | 492.88 | 100 | 1.6963 | 1.129 | 90.7 | 67.78 | 00:34:00 | 13.0016 | 6.7996 | 3.6579 | 78.37 | 3065200 | 3009600 | -0.0308 | -0.0006412 | 90.54
17 | 2023-03-11 16:28:22 | 2023-03-11 18:39:12 | 1.6892 | 1.6585 | 135.69 | 133.23 | 98.19 | 0.0067501 | 0.0061078 | 542.22 | 490.63 | 100 | 1.6892 | 1.1123 | 89.4 | 67.07 | 00:33:30 | 12.7618 | 6.812 | 3.6553 | 78.04 | 3052300 | 2997000 | -0.0306 | -0.0006423 | 90.48
18 | 2023-03-11 18:39:12 | 2023-03-11 20:49:45 | 1.6837 | 1.6556 | 135.25 | 132.99 | 98.33 | 0.0067297 | 0.0060949 | 540.58 | 489.59 | 100 | 1.6837 | 1.0958 | 88 | 66.19 | 00:33:00 | 12.7556 | 6.8146 | 3.6539 | 77.9 | 3042500 | 2991600 | -0.0282 | -0.0006348 | 90.57
19 | 2023-03-11 20:49:45 | 2023-03-11 23:00:06 | 1.6815 | 1.6505 | 135.07 | 132.58 | 98.16 | 0.0067217 | 0.0060738 | 539.94 | 487.89 | 100 | 1.6815 | 1.0958 | 88 | 66.39 | 00:33:00 | 12.4197 | 6.8094 | 3.6526 | 77.67 | 3038400 | 2982500 | -0.031 | -0.000648 | 90.36
20 | 2023-03-11 23:00:07 | 2023-03-12 01:10:15 | 1.6778 | 1.6479 | 134.77 | 132.37 | 98.22 | 0.0067079 | 0.0060629 | 538.83 | 487.02 | 100 | 1.6778 | 1.0792 | 86.7 | 65.49 | 00:32:30 | 12.6069 | 6.7737 | 3.6515 | 77.54 | 3031800 | 2977800 | -0.0299 | -0.000645 | 90.38
21 | 2023-03-12 01:10:16 | 2023-03-12 03:20:11 | 1.6744 | 1.6433 | 134.5 | 132 | 98.14 | 0.0066956 | 0.0060426 | 537.85 | 485.39 | 100 | 1.6744 | 1.0626 | 85.4 | 64.66 | 00:32:00 | 12.5321 | 6.7906 | 3.6531 | 77.33 | 3025800 | 2969500 | -0.0311 | -0.000653 | 90.25
22 | 2023-03-12 03:20:12 | 2023-03-12 05:30:01 | 1.6725 | 1.642 | 134.35 | 131.9 | 98.17 | 0.006689 | 0.0060375 | 537.31 | 484.98 | 100 | 1.6725 | 1.0625 | 85.4 | 64.71 | 00:32:00 | 12.2928 | 6.8014 | 3.6524 | 77.26 | 3022200 | 2967100 | -0.0305 | -0.0006515 | 90.26
23 | 2023-03-12 05:30:01 | 2023-03-12 07:39:37 | 1.6692 | 1.6374 | 134.08 | 131.53 | 98.1 | 0.0066761 | 0.0060185 | 536.28 | 483.45 | 100 | 1.6692 | 1.0625 | 85.4 | 64.89 | 00:32:00 | 12.4694 | 6.7577 | 3.6507 | 77.05 | 3016300 | 2958900 | -0.0317 | -0.0006576 | 90.15
24 | 2023-03-12 07:39:37 | 2023-03-12 09:48:57 | 1.6653 | 1.6341 | 133.77 | 131.26 | 98.12 | 0.0066614 | 0.0060043 | 535.1 | 482.31 | 100 | 1.6653 | 1.046 | 84 | 64.01 | 00:31:30 | 12.1406 | 6.7991 | 3.6492 | 76.89 | 3009200 | 2952700 | -0.0312 | -0.0006571 | 90.14
25 | 2023-03-12 09:48:57 | 2023-03-12 11:58:05 | 1.6624 | 1.6294 | 133.53 | 130.89 | 98.02 | 0.0066502 | 0.0059851 | 534.2 | 480.77 | 100 | 1.6624 | 1.0459 | 84 | 64.19 | 00:31:30 | 12.2508 | 6.7917 | 3.6472 | 76.67 | 3003900 | 2944400 | -0.0329 | -0.0006652 | 90
26 | 2023-03-12 11:58:06 | 2023-03-12 14:07:02 | 1.6584 | 1.6263 | 133.22 | 130.64 | 98.06 | 0.0066357 | 0.0059719 | 533.03 | 479.71 | 100 | 1.6584 | 1.0293 | 82.7 | 63.29 | 00:31:00 | 12.1843 | 6.774 | 3.6456 | 76.53 | 2996800 | 2938800 | -0.0321 | -0.0006638 | 90
27 | 2023-03-12 14:07:02 | 2023-03-12 16:15:45 | 1.6557 | 1.622 | 133 | 130.29 | 97.96 | 0.0066254 | 0.0059546 | 532.2 | 478.32 | 100 | 1.6557 | 1.0293 | 82.7 | 63.46 | 00:31:00 | 12.0951 | 6.7559 | 3.6444 | 76.32 | 2991800 | 2930900 | -0.0337 | -0.0006708 | 89.87
28 | 2023-03-12 16:15:45 | 2023-03-12 18:24:12 | 1.6504 | 1.6193 | 132.57 | 130.07 | 98.11 | 0.0066052 | 0.0059421 | 530.58 | 477.32 | 100 | 1.6504 | 1.0127 | 81.3 | 62.54 | 00:30:30 | 11.8996 | 6.7571 | 3.6435 | 76.19 | 2982300 | 2926100 | -0.0312 | -0.0006631 | 89.96
29 | 2023-03-12 18:24:12 | 2023-03-12 20:32:31 | 1.6485 | 1.6161 | 132.42 | 129.82 | 98.04 | 0.006598 | 0.0059283 | 530 | 476.21 | 100 | 1.6485 | 1.0127 | 81.3 | 62.66 | 00:30:30 | 11.8855 | 6.7849 | 3.6417 | 76.05 | 2978800 | 2920400 | -0.0323 | -0.0006697 | 89.85
30 | 2023-03-12 20:32:32 | 2023-03-12 22:40:42 | 1.6472 | 1.6121 | 132.32 | 129.5 | 97.87 | 0.0065943 | 0.0059123 | 529.71 | 474.92 | 100 | 1.6472 | 0.9961 | 80 | 61.79 | 00:30:00 | 11.8695 | 6.7744 | 3.6405 | 75.86 | 2976500 | 2913200 | -0.0351 | -0.000682 | 89.66
31 | 2023-03-12 22:40:42 | 2023-03-13 00:48:37 | 1.6416 | 1.6095 | 131.87 | 129.29 | 98.05 | 0.0065729 | 0.0059012 | 527.99 | 474.03 | 100 | 1.6416 | 0.9961 | 80 | 61.89 | 00:30:00 | 11.7446 | 6.7549 | 3.6429 | 75.74 | 2966500 | 2908600 | -0.0321 | -0.0006717 | 89.78
32 | 2023-03-13 00:48:37 | 2023-03-13 02:56:22 | 1.6399 | 1.6053 | 131.73 | 128.95 | 97.89 | 0.006567 | 0.0058842 | 527.51 | 472.67 | 100 | 1.6399 | 0.9961 | 80 | 62.05 | 00:30:00 | 11.9971 | 6.7185 | 3.6417 | 75.54 | 2963400 | 2900900 | -0.0346 | -0.0006827 | 89.6
33 | 2023-03-13 02:56:22 | 2023-03-13 05:03:57 | 1.6353 | 1.6044 | 131.36 | 128.88 | 98.11 | 0.0065496 | 0.0058783 | 526.12 | 472.19 | 100 | 1.6353 | 0.9795 | 78.7 | 61.05 | 00:29:30 | 11.9271 | 6.7619 | 3.6407 | 75.5 | 2955000 | 2899400 | -0.0309 | -0.0006714 | 89.75
34 | 2023-03-13 05:03:57 | 2023-03-13 07:11:23 | 1.6353 | 1.5999 | 131.36 | 128.51 | 97.83 | 0.0065493 | 0.00586 | 526.09 | 470.72 | 100 | 1.6353 | 0.9796 | 78.7 | 61.23 | 00:29:30 | 12.007 | 6.7624 | 3.6394 | 75.28 | 2955000 | 2891000 | -0.0354 | -0.0006893 | 89.47
35 | 2023-03-13 07:11:23 | 2023-03-13 09:18:32 | 1.6304 | 1.5966 | 130.97 | 128.25 | 97.92 | 0.0065312 | 0.0058461 | 524.64 | 469.61 | 100 | 1.6304 | 0.9796 | 78.7 | 61.36 | 00:29:30 | 12.0352 | 6.7405 | 3.638 | 75.13 | 2946200 | 2884800 | -0.0339 | -0.000685 | 89.51
36 | 2023-03-13 09:18:32 | 2023-03-13 11:25:37 | 1.6285 | 1.5948 | 130.82 | 128.11 | 97.93 | 0.006525 | 0.0058389 | 524.13 | 469.02 | 100 | 1.6285 | 0.9629 | 77.3 | 60.38 | 00:29:00 | 11.7231 | 6.7507 | 3.6366 | 75.05 | 2942700 | 2881900 | -0.0337 | -0.0006861 | 89.49
37 | 2023-03-13 11:25:37 | 2023-03-13 13:32:27 | 1.6256 | 1.5894 | 130.58 | 127.68 | 97.77 | 0.0065139 | 0.0058179 | 523.25 | 467.34 | 100 | 1.6256 | 0.9629 | 77.3 | 60.58 | 00:29:00 | 11.9264 | 6.7112 | 3.6355 | 74.79 | 2937500 | 2872100 | -0.0362 | -0.000696 | 89.32
38 | 2023-03-13 13:32:27 | 2023-03-13 15:39:01 | 1.6202 | 1.5863 | 130.15 | 127.43 | 97.91 | 0.0064931 | 0.0058044 | 521.57 | 466.26 | 100 | 1.6202 | 0.9463 | 76 | 59.66 | 00:28:30 | 11.6008 | 6.728 | 3.6344 | 74.64 | 2927500 | 2866400 | -0.0339 | -0.0006886 | 89.39
39 | 2023-03-13 15:39:02 | 2023-03-13 17:45:24 | 1.6174 | 1.5825 | 129.92 | 127.12 | 97.85 | 0.0064827 | 0.0057879 | 520.74 | 464.93 | 100 | 1.6174 | 0.9463 | 76 | 59.8 | 00:28:30 | 11.6871 | 6.7318 | 3.6321 | 74.47 | 2922400 | 2859700 | -0.0348 | -0.0006949 | 89.28
40 | 2023-03-13 17:45:24 | 2023-03-13 19:51:34 | 1.6139 | 1.5797 | 129.64 | 126.9 | 97.88 | 0.0064697 | 0.0057769 | 519.7 | 464.04 | 100 | 1.6139 | 0.9464 | 76 | 59.91 | 00:28:30 | 11.9354 | 6.7366 | 3.6309 | 74.33 | 2916300 | 2854500 | -0.0342 | -0.0006929 | 89.29
41 | 2023-03-13 19:51:35 | 2023-03-13 21:57:34 | 1.6109 | 1.5761 | 129.4 | 126.61 | 97.84 | 0.0064586 | 0.0057614 | 518.81 | 462.8 | 100 | 1.6109 | 0.9298 | 74.7 | 58.99 | 00:28:00 | 11.9303 | 6.718 | 3.6346 | 74.16 | 2910800 | 2847900 | -0.0348 | -0.0006972 | 89.2
42 | 2023-03-13 21:57:34 | 2023-03-14 00:03:16 | 1.6067 | 1.5721 | 129.06 | 126.28 | 97.85 | 0.0064429 | 0.0057437 | 517.54 | 461.38 | 100 | 1.6067 | 0.9297 | 74.7 | 59.14 | 00:28:00 | 11.5289 | 6.7302 | 3.6321 | 73.97 | 2903300 | 2840800 | -0.0346 | -0.0006991 | 89.15
43 | 2023-03-14 00:03:17 | 2023-03-14 02:08:46 | 1.6032 | 1.5671 | 128.78 | 125.88 | 97.74 | 0.0064299 | 0.0057234 | 516.5 | 459.75 | 100 | 1.6032 | 0.9131 | 73.3 | 58.27 | 00:27:30 | 11.7143 | 6.7135 | 3.6307 | 73.74 | 2897100 | 2831700 | -0.0362 | -0.0007065 | 89.01
44 | 2023-03-14 02:08:46 | 2023-03-14 04:14:03 | 1.5995 | 1.5644 | 128.48 | 125.67 | 97.81 | 0.0064164 | 0.0057122 | 515.42 | 458.84 | 100 | 1.5995 | 0.9131 | 73.3 | 58.37 | 00:27:30 | 11.773 | 6.711 | 3.6293 | 73.61 | 2890200 | 2827000 | -0.0351 | -0.0007043 | 89.02
45 | 2023-03-14 04:14:04 | 2023-03-14 06:19:01 | 1.5954 | 1.5572 | 128.16 | 125.09 | 97.6 | 0.0064012 | 0.0056837 | 514.19 | 456.56 | 100 | 1.5954 | 0.8965 | 72 | 57.57 | 00:27:00 | 11.8838 | 6.6856 | 3.6274 | 73.27 | 2882900 | 2814000 | -0.0382 | -0.0007175 | 88.79
46 | 2023-03-14 06:19:01 | 2023-03-14 08:23:45 | 1.5884 | 1.5569 | 127.6 | 125.06 | 98.01 | 0.0063748 | 0.0056805 | 512.07 | 456.3 | 100 | 1.5884 | 0.8965 | 72 | 57.59 | 00:27:00 | 11.8516 | 6.6931 | 3.6261 | 73.26 | 2870300 | 2813200 | -0.0316 | -0.0006943 | 89.11
47 | 2023-03-14 08:23:45 | 2023-03-14 10:28:18 | 1.5875 | 1.5529 | 127.52 | 124.74 | 97.82 | 0.0063719 | 0.0056641 | 511.84 | 454.98 | 100 | 1.5875 | 0.88 | 70.7 | 56.67 | 00:26:30 | 11.4992 | 6.6994 | 3.6243 | 73.07 | 2868400 | 2805900 | -0.0346 | -0.0007078 | 88.89
48 | 2023-03-14 10:28:18 | 2023-03-14 12:32:36 | 1.5854 | 1.5457 | 127.35 | 124.16 | 97.5 | 0.006364 | 0.0056371 | 511.21 | 452.82 | 100 | 1.5854 | 0.88 | 70.7 | 56.93 | 00:26:30 | 11.8139 | 6.6339 | 3.6236 | 72.73 | 2864600 | 2792800 | -0.0397 | -0.0007269 | 88.58
49 | 2023-03-14 12:32:36 | 2023-03-14 14:36:34 | 1.5768 | 1.5438 | 126.66 | 124.01 | 97.9 | 0.0063317 | 0.0056281 | 508.61 | 452.09 | 100 | 1.5768 | 0.88 | 70.7 | 57 | 00:26:30 | 11.4238 | 6.6161 | 3.6259 | 72.64 | 2849000 | 2789300 | -0.0331 | -0.0007035 | 88.89
50 | 2023-03-14 14:36:35 | 2023-03-14 16:40:28 | 1.5762 | 1.5423 | 126.61 | 123.89 | 97.85 | 0.0063292 | 0.0056213 | 508.41 | 451.55 | 100 | 1.5762 | 0.8634 | 69.4 | 55.98 | 00:26:00 | 11.7699 | 6.6581 | 3.6248 | 72.57 | 2847700 | 2786700 | -0.0339 | -0.0007079 | 88.81
51 | 2023-03-14 16:40:28 | 2023-03-14 16:49:28 | 0.2989 | 0 | 24.01 | 0 | 0 | 0.0011628 | 0 | 93.4 | 0 | 100 | 0.2989 | 0 | 0 | 0 | 00:00:00 | 11.9549 | 0 | 0 | 0 | 540000 | 0 | -0.2989 | -0.0011628 | 0

## step
Cycle ID | Step ID | Step number | Step Type | Step Time | Absolute start time | Absolute end time | Capacity(mAh) | Specific Capacity(mAh/g) | Charge Cap.(mAh) | Charging capacity(mAh/g) | DChg cap .(mAh) | Discharge specific capacity(mAh/g) | Net discharge capacity(mAh) | Energy(Wh) | Specific energy(mWh/g) | Chg Eng.(Wh) | Charge ratio energy(mWh/g) | Discharge energy(Wh) | Discharge specific energy(mWh/g) | Net discharge energy(Wh) | Super capacitor(F) | Start Volt(V) | Start Chg Volt.(V) | Start DChg Volt.(V) | End voltage(V) | End Chg Volt.(V) | End DChg Volt.(V) | Charge median voltage(V) | DChg volt. mid(V) | Starting current(mA) | Termination current(mA) | DCIR(mΩ)
1 | 1 | 1 | Rest | 08:00:00 | 2023-03-03 11:16:36 | 2023-03-03 19:16:34 | 0 | 0 | 0 | 0 | 0 | 0 | 0 | 0 | 0 | 0 | 0 | 0 | 0 | 0 | 0 | 2.3272 | 0 | 0 | 2.5098 | 0 | 0 | 0 | 0 | 0 | 0 | 0
1 | 2 | 2 | CC Chg | 28:18:24 | 2023-03-03 19:16:35 | 2023-03-04 23:34:54 | 2.8202 | 226.54 | 2.8202 | 226.54 | 0 | 0 | -2.8202 | 0.0109578 | 880.22 | 0.0109578 | 880.22 | 0 | 0 | -0.0109578 | 5.7133 | 2.523 | 2.523 | 0 | 4.3 | 4.3 | 0 | 3.8214 | 0 | 0.0996 | 0.0996 | 132543.4
1 | 3 | 3 | Rest | 00:30:00 | 2023-03-04 23:34:55 | 2023-03-05 00:04:53 | 0 | 0 | 0 | 0 | 0 | 0 | 0 | 0 | 0 | 0 | 0 | 0 | 0 | 0 | 0 | 4.2957 | 0 | 0 | 4.2878 | 0 | 0 | 0 | 0 | 0 | 0 | 43172.68982
1 | 4 | 4 | CC DChg | 21:20:18 | 2023-03-05 00:04:53 | 2023-03-05 21:25:08 | 2.1252 | 170.71 | 0 | 0 | 2.1252 | 170.71 | 2.1252 | 0.0081646 | 655.85 | 0 | 0 | 0.0081646 | 655.85 | 0.0081646 | 7.0584 | 4.2839 | 0 | 4.2839 | 3.2 | 0 | 3.2 | 0 | 3.7869 | -0.0996 | -0.0996 | 39160.55692
1 | 5 | 5 | Rest | 00:15:00 | 2023-03-05 21:25:08 | 2023-03-05 21:40:08 | 0 | 0 | 0 | 0 | 0 | 0 | 0 | 0 | 0 | 0 | 0 | 0 | 0 | 0 | 0 | 3.2134 | 0 | 0 | 3.6013 | 0 | 0 | 0 | 0 | 0 | 0 | 134551.6571
2 | 2 | 6 | CC Chg | 22:09:01 | 2023-03-05 21:40:09 | 2023-03-06 19:49:04 | 2.2068 | 177.27 | 2.2068 | 177.27 | 0 | 0 | -2.2068 | 0.0085648 | 687.99 | 0.0085648 | 687.99 | 0 | 0 | -0.0085648 | 11.6045 | 3.6154 | 3.6154 | 0 | 4.3 | 4.3 | 0 | 3.8164 | 0 | 0.0996 | 0.0996 | 141580.5
2 | 3 | 7 | Rest | 00:30:00 | 2023-03-06 19:49:05 | 2023-03-06 20:19:04 | 0 | 0 | 0 | 0 | 0 | 0 | 0 | 0 | 0 | 0 | 0 | 0 | 0 | 0 | 0 | 4.2959 | 0 | 0 | 4.2899 | 0 | 0 | 0 | 0 | 0 | 0 | 41152.26412
2 | 4 | 8 | CC DChg | 21:34:35 | 2023-03-06 20:19:05 | 2023-03-07 17:53:37 | 2.1493 | 172.65 | 0 | 0 | 2.1493 | 172.65 | 2.1493 | 0.0082664 | 664.02 | 0 | 0 | 0.0082664 | 664.02 | 0.0082664 | 7.1229 | 4.2863 | 0 | 4.2863 | 3.2 | 0 | 3.2 | 0 | 3.7886 | -0.0996 | -0.0996 | 36148.20638
2 | 5 | 9 | Rest | 00:15:00 | 2023-03-07 17:53:37 | 2023-03-07 18:08:35 | 0 | 0 | 0 | 0 | 0 | 0 | 0 | 0 | 0 | 0 | 0 | 0 | 0 | 0 | 0 | 3.2093 | 0 | 0 | 3.6006 | 0 | 0 | 0 | 0 | 0 | 0 | 93373.49194
2 | 7 | 10 | CC Chg | 10:55:59 | 2023-03-07 18:08:35 | 2023-03-08 05:04:33 | 2.1781 | 174.96 | 2.1781 | 174.96 | 0 | 0 | -2.1781 | 0.0084587 | 679.47 | 0.0084587 | 679.47 | 0 | 0 | -0.0084587 | 11.4453 | 3.6149 | 3.6149 | 0 | 4.3 | 4.3 | 0 | 3.8186 | 0 | 0.1992 | 0.1992 | 71790.75051
2 | 8 | 11 | Rest | 00:15:00 | 2023-03-08 05:04:33 | 2023-03-08 05:19:33 | 0 | 0 | 0 | 0 | 0 | 0 | 0 | 0 | 0 | 0 | 0 | 0 | 0 | 0 | 0 | 4.2924 | 0 | 0 | 4.2849 | 0 | 0 | 0 | 0 | 0 | 0 | 38150.69467
2 | 9 | 12 | CC DChg | 10:34:12 | 2023-03-08 05:19:33 | 2023-03-08 15:53:44 | 2.1056 | 169.14 | 0 | 0 | 2.1056 | 169.14 | 2.1056 | 0.0080876 | 649.66 | 0 | 0 | 0.0080876 | 649.66 | 0.0080876 | 7.0343 | 4.2776 | 0 | 4.2776 | 3.2 | 0 | 3.2 | 0 | 3.7847 | -0.1992 | -0.1992 | 36650.26481
2 | 10 | 13 | Rest | 00:15:00 | 2023-03-08 15:53:44 | 2023-03-08 16:08:44 | 0 | 0 | 0 | 0 | 0 | 0 | 0 | 0 | 0 | 0 | 0 | 0 | 0 | 0 | 0 | 3.2121 | 0 | 0 | 3.6175 | 0 | 0 | 0 | 0 | 0 | 0 | 60739.92177
3 | 7 | 14 | CC Chg | 10:44:10 | 2023-03-08 16:08:44 | 2023-03-09 02:52:52 | 2.139 | 171.82 | 2.139 | 171.82 | 0 | 0 | -2.139 | 0.0083129 | 667.75 | 0.0083129 | 667.75 | 0 | 0 | -0.0083129 | 11.4983 | 3.6303 | 3.6303 | 0 | 4.3 | 4.3 | 0 | 3.8215 | 0 | 0.1992 | 0.1992 | 64263.47802
3 | 8 | 15 | Rest | 00:15:00 | 2023-03-09 02:52:52 | 2023-03-09 03:07:52 | 0 | 0 | 0 | 0 | 0 | 0 | 0 | 0 | 0 | 0 | 0 | 0 | 0 | 0 | 0 | 4.2923 | 0 | 0 | 4.2847 | 0 | 0 | 0 | 0 | 0 | 0 | 38650.73755
3 | 9 | 16 | CC DChg | 10:34:13 | 2023-03-09 03:07:52 | 2023-03-09 13:42:03 | 2.1057 | 169.15 | 0 | 0 | 2.1057 | 169.15 | 2.1057 | 0.0080835 | 649.33 | 0 | 0 | 0.0080835 | 649.33 | 0.0080835 | 7.0379 | 4.277 | 0 | 4.277 | 3.1999 | 0 | 3.1999 | 0 | 3.7836 | -0.1992 | -0.1992 | 38658.49849
3 | 10 | 17 | Rest | 00:15:00 | 2023-03-09 13:42:04 | 2023-03-09 13:57:02 | 0 | 0 | 0 | 0 | 0 | 0 | 0 | 0 | 0 | 0 | 0 | 0 | 0 | 0 | 0 | 3.2216 | 0 | 0 | 3.6167 | 0 | 0 | 0 | 0 | 0 | 0 | 108946.7
3 | 12 | 18 | CC Chg | 05:17:17 | 2023-03-09 13:57:03 | 2023-03-09 19:14:20 | 2.1071 | 169.26 | 2.1071 | 169.26 | 0 | 0 | -2.1071 | 0.0082085 | 659.37 | 0.0082085 | 659.37 | 0 | 0 | -0.0082085 | 11.9325 | 3.6643 | 3.6643 | 0 | 4.3 | 4.3 | 0 | 3.831 | 0 | 0.3984 | 0.3984 | 119483.9
3 | 13 | 19 | Rest | 00:15:00 | 2023-03-09 19:14:21 | 2023-03-09 19:29:20 | 0 | 0 | 0 | 0 | 0 | 0 | 0 | 0 | 0 | 0 | 0 | 0 | 0 | 0 | 0 | 4.2848 | 0 | 0 | 4.2718 | 0 | 0 | 0 | 0 | 0 | 0 | 38148.77992
3 | 14 | 20 | CC DChg | 05:06:34 | 2023-03-09 19:29:21 | 2023-03-10 00:35:53 | 2.0358 | 163.53 | 0 | 0 | 2.0358 | 163.53 | 2.0358 | 0.0077889 | 625.66 | 0 | 0 | 0.0077889 | 625.66 | 0.0077889 | 6.9348 | 4.2568 | 0 | 4.2568 | 3.2 | 0 | 3.2 | 0 | 3.7726 | -0.3984 | -0.3984 | 37651.54794
3 | 15 | 21 | Rest | 00:15:00 | 2023-03-10 00:35:53 | 2023-03-10 00:50:53 | 0 | 0 | 0 | 0 | 0 | 0 | 0 | 0 | 0 | 0 | 0 | 0 | 0 | 0 | 0 | 3.246 | 0 | 0 | 3.633 | 0 | 0 | 0 | 0 | 0 | 0 | 115464.7
4 | 12 | 22 | CC Chg | 05:09:51 | 2023-03-10 00:50:54 | 2023-03-10 06:00:45 | 2.0575 | 165.27 | 2.0575 | 165.27 | 0 | 0 | -2.0575 | 0.0080249 | 644.62 | 0.0080249 | 644.62 | 0 | 0 | -0.0080249 | 11.9659 | 3.681 | 3.681 | 0 | 4.3 | 4.3 | 0 | 3.836 | 0 | 0.3984 | 0.3984 | 120488
4 | 13 | 23 | Rest | 00:15:00 | 2023-03-10 06:00:45 | 2023-03-10 06:15:45 | 0 | 0 | 0 | 0 | 0 | 0 | 0 | 0 | 0 | 0 | 0 | 0 | 0 | 0 | 0 | 4.2843 | 0 | 0 | 4.2711 | 0 | 0 | 0 | 0 | 0 | 0 | 39406.64215
4 | 14 | 24 | CC DChg | 05:06:20 | 2023-03-10 06:15:45 | 2023-03-10 11:22:04 | 2.0342 | 163.4 | 0 | 0 | 2.0342 | 163.4 | 2.0342 | 0.0077794 | 624.9 | 0 | 0 | 0.0077794 | 624.9 | 0.0077794 | 6.9394 | 4.2553 | 0 | 4.2553 | 3.2 | 0 | 3.2 | 0 | 3.7721 | -0.3984 | -0.3984 | 39661.62133
4 | 15 | 25 | Rest | 00:15:00 | 2023-03-10 11:22:04 | 2023-03-10 11:37:04 | 0 | 0 | 0 | 0 | 0 | 0 | 0 | 0 | 0 | 0 | 0 | 0 | 0 | 0 | 0 | 3.2468 | 0 | 0 | 3.6329 | 0 | 0 | 0 | 0 | 0 | 0 | 117469.9
4 | 17 | 26 | CC Chg | 00:57:01 | 2023-03-10 11:37:04 | 2023-03-10 12:34:06 | 1.8935 | 152.1 | 1.8935 | 152.1 | 0 | 0 | -1.8935 | 0.0075178 | 603.89 | 0.0075178 | 603.89 | 0 | 0 | -0.0075178 | 15.3248 | 3.8552 | 3.8552 | 0 | 4.3 | 4.3 | 0 | 3.917 | 0 | 1.992 | 1.9922 | 111599.2
4 | 18 | 27 | Rest | 00:15:00 | 2023-03-10 12:34:06 | 2023-03-10 12:49:06 | 0 | 0 | 0 | 0 | 0 | 0 | 0 | 0 | 0 | 0 | 0 | 0 | 0 | 0 | 0 | 4.2248 | 0 | 0 | 4.1799 | 0 | 0 | 0 | 0 | 0 | 0 | 37746.45716
4 | 19 | 28 | CC DChg | 00:52:07 | 2023-03-10 12:49:06 | 2023-03-10 13:41:14 | 1.7311 | 139.05 | 0 | 0 | 1.7311 | 139.05 | 1.7311 | 0.006423 | 515.95 | 0 | 0 | 0.006423 | 515.95 | 0.006423 | 6.8966 | 4.1034 | 0 | 4.1034 | 3.1998 | 0 | 3.1998 | 0 | 3.6772 | -1.9919 | -1.9921 | 38406.12
4 | 20 | 29 | Rest | 00:15:00 | 2023-03-10 13:41:14 | 2023-03-10 13:56:14 | 0 | 0 | 0 | 0 | 0 | 0 | 0 | 0 | 0 | 0 | 0 | 0 | 0 | 0 | 0 | 3.3361 | 0 | 0 | 3.6691 | 0 | 0 | 0 | 0 | 0 | 0 | 68419.22826
5 | 17 | 30 | CC Chg | 00:52:17 | 2023-03-10 13:56:14 | 2023-03-10 14:48:32 | 1.7364 | 139.48 | 1.7364 | 139.48 | 0 | 0 | -1.7364 | 0.0069175 | 555.66 | 0.0069175 | 555.66 | 0 | 0 | -0.0069175 | 12.5071 | 3.8002 | 3.8002 | 0 | 4.3 | 4.3 | 0 | 3.9317 | 0 | 1.9919 | 1.9924 | 65815.56555
5 | 18 | 31 | Rest | 00:15:00 | 2023-03-10 14:48:32 | 2023-03-10 15:03:32 | 0 | 0 | 0 | 0 | 0 | 0 | 0 | 0 | 0 | 0 | 0 | 0 | 0 | 0 | 0 | 4.2261 | 0 | 0 | 4.1774 | 0 | 0 | 0 | 0 | 0 | 0 | 37091.69033
5 | 19 | 32 | CC DChg | 00:51:39 | 2023-03-10 15:03:32 | 2023-03-10 15:55:11 | 1.7154 | 137.79 | 0 | 0 | 1.7154 | 137.79 | 1.7154 | 0.0063442 | 509.62 | 0 | 0 | 0.0063442 | 509.62 | 0.0063442 | 6.8661 | 4.0994 | 0 | 4.0994 | 3.2 | 0 | 3.2 | 0 | 3.6722 | -1.9919 | -1.9923 | 39159.37804
5 | 20 | 33 | Rest | 00:15:00 | 2023-03-10 15:55:11 | 2023-03-10 16:10:11 | 0 | 0 | 0 | 0 | 0 | 0 | 0 | 0 | 0 | 0 | 0 | 0 | 0 | 0 | 0 | 3.3805 | 0 | 0 | 3.6708 | 0 | 0 | 0 | 0 | 0 | 0 | 90596.98788
6 | 17 | 34 | CC Chg | 00:52:00 | 2023-03-10 16:10:12 | 2023-03-10 17:02:12 | 1.7271 | 138.74 | 1.7271 | 138.74 | 0 | 0 | -1.7271 | 0.0068819 | 552.8 | 0.0068819 | 552.8 | 0 | 0 | -0.0068819 | 14.5612 | 3.873 | 3.873 | 0 | 4.3 | 4.3 | 0 | 3.9326 | 0 | 1.9919 | 1.9922 | 101511.6
6 | 18 | 35 | Rest | 00:15:00 | 2023-03-10 17:02:12 | 2023-03-10 17:17:12 | 0 | 0 | 0 | 0 | 0 | 0 | 0 | 0 | 0 | 0 | 0 | 0 | 0 | 0 | 0 | 4.224 | 0 | 0 | 4.1777 | 0 | 0 | 0 | 0 | 0 | 0 | 38149.54694
6 | 19 | 36 | CC DChg | 00:51:41 | 2023-03-10 17:17:12 | 2023-03-10 18:08:52 | 1.7163 | 137.87 | 0 | 0 | 1.7163 | 137.87 | 1.7163 | 0.0063473 | 509.87 | 0 | 0 | 0.0063473 | 509.87 | 0.0063473 | 6.8675 | 4.0994 | 0 | 4.0994 | 3.1997 | 0 | 3.1997 | 0 | 3.6719 | -1.992 | -1.9921 | 39308.21488
6 | 20 | 37 | Rest | 00:15:00 | 2023-03-10 18:08:52 | 2023-03-10 18:23:52 | 0 | 0 | 0 | 0 | 0 | 0 | 0 | 0 | 0 | 0 | 0 | 0 | 0 | 0 | 0 | 3.3788 | 0 | 0 | 3.6706 | 0 | 0 | 0 | 0 | 0 | 0 | 89904.22139
7 | 17 | 38 | CC Chg | 00:52:00 | 2023-03-10 18:23:52 | 2023-03-10 19:15:52 | 1.7269 | 138.72 | 1.7269 | 138.72 | 0 | 0 | -1.7269 | 0.0068818 | 552.8 | 0.0068818 | 552.8 | 0 | 0 | -0.0068818 | 14.0145 | 3.8564 | 3.8564 | 0 | 4.3 | 4.3 | 0 | 3.9333 | 0 | 1.992 | 1.9921 | 93274.96308
7 | 18 | 39 | Rest | 00:15:00 | 2023-03-10 19:15:52 | 2023-03-10 19:30:52 | 0 | 0 | 0 | 0 | 0 | 0 | 0 | 0 | 0 | 0 | 0 | 0 | 0 | 0 | 0 | 4.2236 | 0 | 0 | 4.1759 | 0 | 0 | 0 | 0 | 0 | 0 | 38351.29559
7 | 19 | 40 | CC DChg | 00:51:30 | 2023-03-10 19:30:53 | 2023-03-10 20:22:23 | 1.7103 | 137.38 | 0 | 0 | 1.7103 | 137.38 | 1.7103 | 0.0063232 | 507.93 | 0 | 0 | 0.0063232 | 507.93 | 0.0063232 | 6.8563 | 4.098 | 0 | 4.098 | 3.2 | 0 | 3.2 | 0 | 3.6695 | -1.9919 | -1.9921 | 39108.58622
7 | 20 | 41 | Rest | 00:15:00 | 2023-03-10 20:22:23 | 2023-03-10 20:37:23 | 0 | 0 | 0 | 0 | 0 | 0 | 0 | 0 | 0 | 0 | 0 | 0 | 0 | 0 | 0 | 3.364 | 0 | 0 | 3.6708 | 0 | 0 | 0 | 0 | 0 | 0 | 82324.77065
8 | 17 | 42 | CC Chg | 00:51:53 | 2023-03-10 20:37:23 | 2023-03-10 21:29:16 | 1.7229 | 138.4 | 1.7229 | 138.4 | 0 | 0 | -1.7229 | 0.0068684 | 551.73 | 0.0068684 | 551.73 | 0 | 0 | -0.0068684 | 14.0901 | 3.8598 | 3.8598 | 0 | 4.3 | 4.3 | 0 | 3.9355 | 0 | 1.9919 | 1.9922 | 94886.66227
8 | 18 | 43 | Rest | 00:15:00 | 2023-03-10 21:29:16 | 2023-03-10 21:44:16 | 0 | 0 | 0 | 0 | 0 | 0 | 0 | 0 | 0 | 0 | 0 | 0 | 0 | 0 | 0 | 4.2215 | 0 | 0 | 4.1743 | 0 | 0 | 0 | 0 | 0 | 0 | 39403.27788
8 | 19 | 44 | CC DChg | 00:51:23 | 2023-03-10 21:44:16 | 2023-03-10 22:35:39 | 1.7066 | 137.09 | 0 | 0 | 1.7066 | 137.09 | 1.7066 | 0.0063063 | 506.57 | 0 | 0 | 0.0063063 | 506.57 | 0.0063063 | 6.8678 | 4.0942 | 0 | 4.0942 | 3.1996 | 0 | 3.1996 | 0 | 3.6705 | -1.9919 | -1.9922 | 40213.66899
8 | 20 | 45 | Rest | 00:15:00 | 2023-03-10 22:35:39 | 2023-03-10 22:50:39 | 0 | 0 | 0 | 0 | 0 | 0 | 0 | 0 | 0 | 0 | 0 | 0 | 0 | 0 | 0 | 3.3664 | 0 | 0 | 3.6704 | 0 | 0 | 0 | 0 | 0 | 0 | 83727.79531
9 | 17 | 46 | CC Chg | 00:51:51 | 2023-03-10 22:50:39 | 2023-03-10 23:42:31 | 1.7221 | 138.33 | 1.7221 | 138.33 | 0 | 0 | -1.7221 | 0.0068673 | 551.63 | 0.0068673 | 551.63 | 0 | 0 | -0.0068673 | 13.4335 | 3.8385 | 3.8385 | 0 | 4.3 | 4.3 | 0 | 3.9371 | 0 | 1.9919 | 1.9922 | 84393.90438
9 | 18 | 47 | Rest | 00:15:00 | 2023-03-10 23:42:31 | 2023-03-10 23:57:31 | 0 | 0 | 0 | 0 | 0 | 0 | 0 | 0 | 0 | 0 | 0 | 0 | 0 | 0 | 0 | 4.2224 | 0 | 0 | 4.1731 | 0 | 0 | 0 | 0 | 0 | 0 | 38952.10792
9 | 19 | 48 | CC DChg | 00:51:18 | 2023-03-10 23:57:31 | 2023-03-11 00:48:49 | 1.7034 | 136.83 | 0 | 0 | 1.7034 | 136.83 | 1.7034 | 0.0062918 | 505.41 | 0 | 0 | 0.0062918 | 505.41 | 0.0062918 | 6.8654 | 4.0931 | 0 | 4.0931 | 3.1999 | 0 | 3.1999 | 0 | 3.6686 | -1.9918 | -1.9923 | 40164.47424
9 | 20 | 49 | Rest | 00:15:00 | 2023-03-11 00:48:49 | 2023-03-11 01:03:49 | 0 | 0 | 0 | 0 | 0 | 0 | 0 | 0 | 0 | 0 | 0 | 0 | 0 | 0 | 0 | 3.3521 | 0 | 0 | 3.6703 | 0 | 0 | 0 | 0 | 0 | 0 | 76394.88401
10 | 17 | 50 | CC Chg | 00:51:48 | 2023-03-11 01:03:49 | 2023-03-11 01:55:38 | 1.7204 | 138.2 | 1.7204 | 138.2 | 0 | 0 | -1.7204 | 0.0068623 | 551.23 | 0.0068623 | 551.23 | 0 | 0 | -0.0068623 | 13.73 | 3.8489 | 3.8489 | 0 | 4.3 | 4.3 | 0 | 3.9383 | 0 | 1.9919 | 1.9922 | 89665.38562
10 | 18 | 51 | Rest | 00:15:00 | 2023-03-11 01:55:38 | 2023-03-11 02:10:38 | 0 | 0 | 0 | 0 | 0 | 0 | 0 | 0 | 0 | 0 | 0 | 0 | 0 | 0 | 0 | 4.221 | 0 | 0 | 4.172 | 0 | 0 | 0 | 0 | 0 | 0 | 39653.85792
10 | 19 | 52 | CC DChg | 00:51:08 | 2023-03-11 02:10:38 | 2023-03-11 03:01:46 | 1.6981 | 136.4 | 0 | 0 | 1.6981 | 136.4 | 1.6981 | 0.0062706 | 503.7 | 0 | 0 | 0.0062706 | 503.7 | 0.0062706 | 6.8639 | 4.0905 | 0 | 4.0905 | 3.1999 | 0 | 3.1999 | 0 | 3.6668 | -1.9919 | -1.9924 | 40916.32392
10 | 20 | 53 | Rest | 00:15:00 | 2023-03-11 03:01:47 | 2023-03-11 03:16:47 | 0 | 0 | 0 | 0 | 0 | 0 | 0 | 0 | 0 | 0 | 0 | 0 | 0 | 0 | 0 | 3.3591 | 0 | 0 | 3.6701 | 0 | 0 | 0 | 0 | 0 | 0 | 79905.63978
11 | 17 | 54 | CC Chg | 00:51:40 | 2023-03-11 03:16:47 | 2023-03-11 04:08:27 | 1.716 | 137.84 | 1.716 | 137.84 | 0 | 0 | -1.716 | 0.0068465 | 549.97 | 0.0068465 | 549.97 | 0 | 0 | -0.0068465 | 13.2424 | 3.8335 | 3.8335 | 0 | 4.3 | 4.3 | 0 | 3.9401 | 0 | 1.9918 | 1.9921 | 82035.93864
11 | 18 | 55 | Rest | 00:15:00 | 2023-03-11 04:08:28 | 2023-03-11 04:23:28 | 0 | 0 | 0 | 0 | 0 | 0 | 0 | 0 | 0 | 0 | 0 | 0 | 0 | 0 | 0 | 4.2198 | 0 | 0 | 4.1707 | 0 | 0 | 0 | 0 | 0 | 0 | 40258.41604
11 | 19 | 56 | CC DChg | 00:50:56 | 2023-03-11 04:23:28 | 2023-03-11 05:14:24 | 1.6916 | 135.88 | 0 | 0 | 1.6916 | 135.88 | 1.6916 | 0.0062447 | 501.62 | 0 | 0 | 0.0062447 | 501.62 | 0.0062447 | 6.8317 | 4.0914 | 0 | 4.0914 | 3.2 | 0 | 3.2 | 0 | 3.6646 | -1.9919 | -1.992 | 39810.83589
11 | 20 | 57 | Rest | 00:15:00 | 2023-03-11 05:14:25 | 2023-03-11 05:29:25 | 0 | 0 | 0 | 0 | 0 | 0 | 0 | 0 | 0 | 0 | 0 | 0 | 0 | 0 | 0 | 3.3423 | 0 | 0 | 3.6711 | 0 | 0 | 0 | 0 | 0 | 0 | 71435.74355
12 | 17 | 58 | CC Chg | 00:51:32 | 2023-03-11 05:29:25 | 2023-03-11 06:20:57 | 1.7112 | 137.46 | 1.7112 | 137.46 | 0 | 0 | -1.7112 | 0.0068296 | 548.61 | 0.0068296 | 548.61 | 0 | 0 | -0.0068296 | 13.3171 | 3.8374 | 3.8374 | 0 | 4.3 | 4.3 | 0 | 3.9418 | 0 | 1.9918 | 1.9921 | 83490.64161
12 | 18 | 59 | Rest | 00:15:00 | 2023-03-11 06:20:57 | 2023-03-11 06:35:57 | 0 | 0 | 0 | 0 | 0 | 0 | 0 | 0 | 0 | 0 | 0 | 0 | 0 | 0 | 0 | 4.2193 | 0 | 0 | 4.1691 | 0 | 0 | 0 | 0 | 0 | 0 | 40510.42181
12 | 19 | 60 | CC DChg | 00:50:48 | 2023-03-11 06:35:57 | 2023-03-11 07:26:46 | 1.687 | 135.51 | 0 | 0 | 1.687 | 135.51 | 1.687 | 0.0062252 | 500.05 | 0 | 0 | 0.0062252 | 500.05 | 0.0062252 | 6.85 | 4.0865 | 0 | 4.0865 | 3.1999 | 0 | 3.1999 | 0 | 3.6625 | -1.9918 | -1.9921 | 41470.02814
12 | 20 | 61 | Rest | 00:15:00 | 2023-03-11 07:26:46 | 2023-03-11 07:41:46 | 0 | 0 | 0 | 0 | 0 | 0 | 0 | 0 | 0 | 0 | 0 | 0 | 0 | 0 | 0 | 3.3454 | 0 | 0 | 3.6709 | 0 | 0 | 0 | 0 | 0 | 0 | 73038.13493
13 | 17 | 62 | CC Chg | 00:51:26 | 2023-03-11 07:41:46 | 2023-03-11 08:33:13 | 1.7081 | 137.21 | 1.7081 | 137.21 | 0 | 0 | -1.7081 | 0.0068189 | 547.75 | 0.0068189 | 547.75 | 0 | 0 | -0.0068189 | 12.9677 | 3.8258 | 3.8258 | 0 | 4.3 | 4.3 | 0 | 3.9401 | 0 | 1.9919 | 1.9921 | 77766.50844
13 | 18 | 63 | Rest | 00:15:00 | 2023-03-11 08:33:13 | 2023-03-11 08:48:13 | 0 | 0 | 0 | 0 | 0 | 0 | 0 | 0 | 0 | 0 | 0 | 0 | 0 | 0 | 0 | 4.2204 | 0 | 0 | 4.1681 | 0 | 0 | 0 | 0 | 0 | 0 | 39958.03429
13 | 19 | 64 | CC DChg | 00:50:37 | 2023-03-11 08:48:13 | 2023-03-11 09:38:48 | 1.681 | 135.03 | 0 | 0 | 1.681 | 135.03 | 1.681 | 0.0062007 | 498.09 | 0 | 0 | 0.0062007 | 498.09 | 0.0062007 | 6.8349 | 4.0851 | 0 | 4.0851 | 3.1997 | 0 | 3.1997 | 0 | 3.6607 | -1.9918 | -1.9921 | 41670.43253
13 | 20 | 65 | Rest | 00:15:00 | 2023-03-11 09:38:48 | 2023-03-11 09:53:48 | 0 | 0 | 0 | 0 | 0 | 0 | 0 | 0 | 0 | 0 | 0 | 0 | 0 | 0 | 0 | 3.3396 | 0 | 0 | 3.6714 | 0 | 0 | 0 | 0 | 0 | 0 | 70229.15909
14 | 17 | 66 | CC Chg | 00:51:17 | 2023-03-11 09:53:48 | 2023-03-11 10:45:06 | 1.7031 | 136.81 | 1.7031 | 136.81 | 0 | 0 | -1.7031 | 0.0068009 | 546.3 | 0.0068009 | 546.3 | 0 | 0 | -0.0068009 | 13.1459 | 3.8336 | 3.8336 | 0 | 4.3 | 4.3 | 0 | 3.9419 | 0 | 1.9918 | 1.9921 | 81433.47152
14 | 18 | 67 | Rest | 00:15:00 | 2023-03-11 10:45:06 | 2023-03-11 11:00:06 | 0 | 0 | 0 | 0 | 0 | 0 | 0 | 0 | 0 | 0 | 0 | 0 | 0 | 0 | 0 | 4.2206 | 0 | 0 | 4.1665 | 0 | 0 | 0 | 0 | 0 | 0 | 39858.43625
14 | 19 | 68 | CC DChg | 00:50:29 | 2023-03-11 11:00:06 | 2023-03-11 11:50:35 | 1.6764 | 134.66 | 0 | 0 | 1.6764 | 134.66 | 1.6764 | 0.006181 | 496.5 | 0 | 0 | 0.006181 | 496.5 | 0.006181 | 6.8193 | 4.085 | 0 | 4.085 | 3.2 | 0 | 3.2 | 0 | 3.6624 | -1.9919 | -1.9921 | 40915.91498
14 | 20 | 69 | Rest | 00:15:00 | 2023-03-11 11:50:35 | 2023-03-11 12:05:35 | 0 | 0 | 0 | 0 | 0 | 0 | 0 | 0 | 0 | 0 | 0 | 0 | 0 | 0 | 0 | 3.3529 | 0 | 0 | 3.6713 | 0 | 0 | 0 | 0 | 0 | 0 | 76752.01761
15 | 17 | 70 | CC Chg | 00:51:10 | 2023-03-11 12:05:36 | 2023-03-11 12:56:46 | 1.6994 | 136.51 | 1.6994 | 136.51 | 0 | 0 | -1.6994 | 0.0067877 | 545.24 | 0.0067877 | 545.24 | 0 | 0 | -0.0067877 | 12.9946 | 3.8292 | 3.8292 | 0 | 4.3 | 4.3 | 0 | 3.9435 | 0 | 1.9918 | 1.9922 | 79274.63103
15 | 18 | 71 | Rest | 00:15:00 | 2023-03-11 12:56:46 | 2023-03-11 13:11:46 | 0 | 0 | 0 | 0 | 0 | 0 | 0 | 0 | 0 | 0 | 0 | 0 | 0 | 0 | 0 | 4.2172 | 0 | 0 | 4.1652 | 0 | 0 | 0 | 0 | 0 | 0 | 41561.8829
15 | 19 | 72 | CC DChg | 00:50:20 | 2023-03-11 13:11:47 | 2023-03-11 14:02:07 | 1.6714 | 134.26 | 0 | 0 | 1.6714 | 134.26 | 1.6714 | 0.006159 | 494.74 | 0 | 0 | 0.006159 | 494.74 | 0.006159 | 6.8234 | 4.0816 | 0 | 4.0816 | 3.1998 | 0 | 3.1998 | 0 | 3.6601 | -1.9919 | -1.9922 | 41969.34615
15 | 20 | 73 | Rest | 00:15:00 | 2023-03-11 14:02:07 | 2023-03-11 14:17:07 | 0 | 0 | 0 | 0 | 0 | 0 | 0 | 0 | 0 | 0 | 0 | 0 | 0 | 0 | 0 | 3.3548 | 0 | 0 | 3.6715 | 0 | 0 | 0 | 0 | 0 | 0 | 77802.65059
16 | 17 | 74 | CC Chg | 00:51:05 | 2023-03-11 14:17:07 | 2023-03-11 15:08:12 | 1.6963 | 136.26 | 1.6963 | 136.26 | 0 | 0 | -1.6963 | 0.0067771 | 544.39 | 0.0067771 | 544.39 | 0 | 0 | -0.0067771 | 13.0016 | 3.8303 | 3.8303 | 0 | 4.3 | 4.3 | 0 | 3.9453 | 0 | 1.9919 | 1.9921 | 79724.47734
16 | 18 | 75 | Rest | 00:15:00 | 2023-03-11 15:08:12 | 2023-03-11 15:23:12 | 0 | 0 | 0 | 0 | 0 | 0 | 0 | 0 | 0 | 0 | 0 | 0 | 0 | 0 | 0 | 4.2193 | 0 | 0 | 4.1647 | 0 | 0 | 0 | 0 | 0 | 0 | 40510.01455
16 | 19 | 76 | CC DChg | 00:50:09 | 2023-03-11 15:23:12 | 2023-03-11 16:13:22 | 1.6655 | 133.79 | 0 | 0 | 1.6655 | 133.79 | 1.6655 | 0.0061358 | 492.88 | 0 | 0 | 0.0061358 | 492.88 | 0.0061358 | 6.7996 | 4.0816 | 0 | 4.0816 | 3.1998 | 0 | 3.1998 | 0 | 3.6579 | -1.9919 | -1.9921 | 41718.54303
16 | 20 | 77 | Rest | 00:15:00 | 2023-03-11 16:13:22 | 2023-03-11 16:28:22 | 0 | 0 | 0 | 0 | 0 | 0 | 0 | 0 | 0 | 0 | 0 | 0 | 0 | 0 | 0 | 3.3518 | 0 | 0 | 3.6718 | 0 | 0 | 0 | 0 | 0 | 0 | 76302.15757
17 | 17 | 78 | CC Chg | 00:50:52 | 2023-03-11 16:28:22 | 2023-03-11 17:19:15 | 1.6892 | 135.69 | 1.6892 | 135.69 | 0 | 0 | -1.6892 | 0.0067501 | 542.22 | 0.0067501 | 542.22 | 0 | 0 | -0.0067501 | 12.7618 | 3.8235 | 3.8235 | 0 | 4.3 | 4.3 | 0 | 3.9474 | 0 | 1.9918 | 1.992 | 76162.26718
17 | 18 | 79 | Rest | 00:15:00 | 2023-03-11 17:19:15 | 2023-03-11 17:34:15 | 0 | 0 | 0 | 0 | 0 | 0 | 0 | 0 | 0 | 0 | 0 | 0 | 0 | 0 | 0 | 4.2157 | 0 | 0 | 4.1629 | 0 | 0 | 0 | 0 | 0 | 0 | 42318.42653
17 | 19 | 80 | CC DChg | 00:49:57 | 2023-03-11 17:34:15 | 2023-03-11 18:24:12 | 1.6585 | 133.23 | 0 | 0 | 1.6585 | 133.23 | 1.6585 | 0.0061078 | 490.63 | 0 | 0 | 0.0061078 | 490.63 | 0.0061078 | 6.812 | 4.0763 | 0 | 4.0763 | 3.1998 | 0 | 3.1998 | 0 | 3.6553 | -1.9919 | -1.9921 | 43477.16906
17 | 20 | 81 | Rest | 00:15:00 | 2023-03-11 18:24:12 | 2023-03-11 18:39:12 | 0 | 0 | 0 | 0 | 0 | 0 | 0 | 0 | 0 | 0 | 0 | 0 | 0 | 0 | 0 | 3.3362 | 0 | 0 | 3.6718 | 0 | 0 | 0 | 0 | 0 | 0 | 68470.4583
18 | 17 | 82 | CC Chg | 00:50:42 | 2023-03-11 18:39:12 | 2023-03-11 19:29:53 | 1.6837 | 135.25 | 1.6837 | 135.25 | 0 | 0 | -1.6837 | 0.0067297 | 540.58 | 0.0067297 | 540.58 | 0 | 0 | -0.0067297 | 12.7556 | 3.8248 | 3.8248 | 0 | 4.3 | 4.3 | 0 | 3.949 | 0 | 1.992 | 1.9921 | 76808.76938
18 | 18 | 83 | Rest | 00:15:00 | 2023-03-11 19:29:53 | 2023-03-11 19:44:53 | 0 | 0 | 0 | 0 | 0 | 0 | 0 | 0 | 0 | 0 | 0 | 0 | 0 | 0 | 0 | 4.2146 | 0 | 0 | 4.1614 | 0 | 0 | 0 | 0 | 0 | 0 | 42868.90289
18 | 19 | 84 | CC DChg | 00:49:51 | 2023-03-11 19:44:53 | 2023-03-11 20:34:45 | 1.6556 | 132.99 | 0 | 0 | 1.6556 | 132.99 | 1.6556 | 0.0060949 | 489.59 | 0 | 0 | 0.0060949 | 489.59 | 0.0060949 | 6.8146 | 4.0745 | 0 | 4.0745 | 3.1999 | 0 | 3.1999 | 0 | 3.6539 | -1.9918 | -1.9923 | 43628.22147
18 | 20 | 85 | Rest | 00:15:00 | 2023-03-11 20:34:45 | 2023-03-11 20:49:45 | 0 | 0 | 0 | 0 | 0 | 0 | 0 | 0 | 0 | 0 | 0 | 0 | 0 | 0 | 0 | 3.3459 | 0 | 0 | 3.6719 | 0 | 0 | 0 | 0 | 0 | 0 | 73283.60832
19 | 17 | 86 | CC Chg | 00:50:38 | 2023-03-11 20:49:45 | 2023-03-11 21:40:23 | 1.6815 | 135.07 | 1.6815 | 135.07 | 0 | 0 | -1.6815 | 0.0067217 | 539.94 | 0.0067217 | 539.94 | 0 | 0 | -0.0067217 | 12.4197 | 3.8126 | 3.8126 | 0 | 4.3 | 4.3 | 0 | 3.9501 | 0 | 1.992 | 1.9923 | 70633.5959
19 | 18 | 87 | Rest | 00:15:00 | 2023-03-11 21:40:24 | 2023-03-11 21:55:24 | 0 | 0 | 0 | 0 | 0 | 0 | 0 | 0 | 0 | 0 | 0 | 0 | 0 | 0 | 0 | 4.2144 | 0 | 0 | 4.1603 | 0 | 0 | 0 | 0 | 0 | 0 | 42965.20018
19 | 19 | 88 | CC DChg | 00:49:42 | 2023-03-11 21:55:24 | 2023-03-11 22:45:06 | 1.6505 | 132.58 | 0 | 0 | 1.6505 | 132.58 | 1.6505 | 0.0060738 | 487.89 | 0 | 0 | 0.0060738 | 487.89 | 0.0060738 | 6.8094 | 4.0722 | 0 | 4.0722 | 3.1996 | 0 | 3.1996 | 0 | 3.6526 | -1.9919 | -1.9921 | 44230.01545
19 | 20 | 89 | Rest | 00:15:00 | 2023-03-11 22:45:06 | 2023-03-11 23:00:06 | 0 | 0 | 0 | 0 | 0 | 0 | 0 | 0 | 0 | 0 | 0 | 0 | 0 | 0 | 0 | 3.3505 | 0 | 0 | 3.6718 | 0 | 0 | 0 | 0 | 0 | 0 | 75748.06709
20 | 17 | 90 | CC Chg | 00:50:31 | 2023-03-11 23:00:07 | 2023-03-11 23:50:38 | 1.6778 | 134.77 | 1.6778 | 134.77 | 0 | 0 | -1.6778 | 0.0067079 | 538.83 | 0.0067079 | 538.83 | 0 | 0 | -0.0067079 | 12.6069 | 3.8209 | 3.8209 | 0 | 4.3 | 4.3 | 0 | 3.9514 | 0 | 1.992 | 1.9922 | 74850.527
20 | 18 | 91 | Rest | 00:15:00 | 2023-03-11 23:50:38 | 2023-03-12 00:05:37 | 0 | 0 | 0 | 0 | 0 | 0 | 0 | 0 | 0 | 0 | 0 | 0 | 0 | 0 | 0 | 4.2135 | 0 | 0 | 4.1597 | 0 | 0 | 0 | 0 | 0 | 0 | 43419.55328
20 | 19 | 92 | CC DChg | 00:49:37 | 2023-03-12 00:05:38 | 2023-03-12 00:55:15 | 1.6479 | 132.37 | 0 | 0 | 1.6479 | 132.37 | 1.6479 | 0.0060629 | 487.02 | 0 | 0 | 0.0060629 | 487.02 | 0.0060629 | 6.7737 | 4.0758 | 0 | 4.0758 | 3.2 | 0 | 3.2 | 0 | 3.6515 | -1.992 | -1.992 | 42118.89769
20 | 20 | 93 | Rest | 00:15:00 | 2023-03-12 00:55:16 | 2023-03-12 01:10:15 | 0 | 0 | 0 | 0 | 0 | 0 | 0 | 0 | 0 | 0 | 0 | 0 | 0 | 0 | 0 | 3.3373 | 0 | 0 | 3.6722 | 0 | 0 | 0 | 0 | 0 | 0 | 68926.39634
21 | 17 | 94 | CC Chg | 00:50:25 | 2023-03-12 01:10:16 | 2023-03-12 02:00:41 | 1.6744 | 134.5 | 1.6744 | 134.5 | 0 | 0 | -1.6744 | 0.0066956 | 537.85 | 0.0066956 | 537.85 | 0 | 0 | -0.0066956 | 12.5321 | 3.819 | 3.819 | 0 | 4.3 | 4.3 | 0 | 3.9495 | 0 | 1.9919 | 1.9921 | 73698.10956
21 | 18 | 95 | Rest | 00:15:00 | 2023-03-12 02:00:42 | 2023-03-12 02:15:42 | 0 | 0 | 0 | 0 | 0 | 0 | 0 | 0 | 0 | 0 | 0 | 0 | 0 | 0 | 0 | 4.214 | 0 | 0 | 4.1585 | 0 | 0 | 0 | 0 | 0 | 0 | 43170.95757
21 | 19 | 96 | CC DChg | 00:49:29 | 2023-03-12 02:15:42 | 2023-03-12 03:05:11 | 1.6433 | 132 | 0 | 0 | 1.6433 | 132 | 1.6433 | 0.0060426 | 485.39 | 0 | 0 | 0.0060426 | 485.39 | 0.0060426 | 6.7906 | 4.0712 | 0 | 4.0712 | 3.2 | 0 | 3.2 | 0 | 3.6531 | -1.9919 | -1.992 | 43828.16047
21 | 20 | 97 | Rest | 00:15:00 | 2023-03-12 03:05:11 | 2023-03-12 03:20:11 | 0 | 0 | 0 | 0 | 0 | 0 | 0 | 0 | 0 | 0 | 0 | 0 | 0 | 0 | 0 | 3.3457 | 0 | 0 | 3.6722 | 0 | 0 | 0 | 0 | 0 | 0 | 73141.10019
22 | 17 | 98 | CC Chg | 00:50:22 | 2023-03-12 03:20:12 | 2023-03-12 04:10:34 | 1.6725 | 134.35 | 1.6725 | 134.35 | 0 | 0 | -1.6725 | 0.006689 | 537.31 | 0.006689 | 537.31 | 0 | 0 | -0.006689 | 12.2928 | 3.8102 | 3.8102 | 0 | 4.3 | 4.3 | 0 | 3.9502 | 0 | 1.9919 | 1.9921 | 69282.32483
22 | 18 | 99 | Rest | 00:15:00 | 2023-03-12 04:10:34 | 2023-03-12 04:25:34 | 0 | 0 | 0 | 0 | 0 | 0 | 0 | 0 | 0 | 0 | 0 | 0 | 0 | 0 | 0 | 4.2162 | 0 | 0 | 4.1586 | 0 | 0 | 0 | 0 | 0 | 0 | 42066.37278
22 | 19 | 100 | CC DChg | 00:49:27 | 2023-03-12 04:25:34 | 2023-03-12 05:15:01 | 1.642 | 131.9 | 0 | 0 | 1.642 | 131.9 | 1.642 | 0.0060375 | 484.98 | 0 | 0 | 0.0060375 | 484.98 | 0.0060375 | 6.8014 | 4.0688 | 0 | 4.0688 | 3.1997 | 0 | 3.1997 | 0 | 3.6524 | -1.9919 | -1.9919 | 45083.03579
22 | 20 | 101 | Rest | 00:15:00 | 2023-03-12 05:15:01 | 2023-03-12 05:30:01 | 0 | 0 | 0 | 0 | 0 | 0 | 0 | 0 | 0 | 0 | 0 | 0 | 0 | 0 | 0 | 3.3409 | 0 | 0 | 3.6722 | 0 | 0 | 0 | 0 | 0 | 0 | 70885.66848
23 | 17 | 102 | CC Chg | 00:50:16 | 2023-03-12 05:30:01 | 2023-03-12 06:20:18 | 1.6692 | 134.08 | 1.6692 | 134.08 | 0 | 0 | -1.6692 | 0.0066761 | 536.28 | 0.0066761 | 536.28 | 0 | 0 | -0.0066761 | 12.4694 | 3.8181 | 3.8181 | 0 | 4.3 | 4.3 | 0 | 3.9513 | 0 | 1.9918 | 1.992 | 73249.9599
23 | 18 | 103 | Rest | 00:15:00 | 2023-03-12 06:20:18 | 2023-03-12 06:35:18 | 0 | 0 | 0 | 0 | 0 | 0 | 0 | 0 | 0 | 0 | 0 | 0 | 0 | 0 | 0 | 4.2151 | 0 | 0 | 4.1573 | 0 | 0 | 0 | 0 | 0 | 0 | 42619.6253
23 | 19 | 104 | CC DChg | 00:49:18 | 2023-03-12 06:35:18 | 2023-03-12 07:24:37 | 1.6374 | 131.53 | 0 | 0 | 1.6374 | 131.53 | 1.6374 | 0.0060185 | 483.45 | 0 | 0 | 0.0060185 | 483.45 | 0.0060185 | 6.7577 | 4.072 | 0 | 4.072 | 3.1997 | 0 | 3.1997 | 0 | 3.6507 | -1.9918 | -1.9919 | 42824.94007
23 | 20 | 105 | Rest | 00:15:00 | 2023-03-12 07:24:37 | 2023-03-12 07:39:37 | 0 | 0 | 0 | 0 | 0 | 0 | 0 | 0 | 0 | 0 | 0 | 0 | 0 | 0 | 0 | 3.3453 | 0 | 0 | 3.6722 | 0 | 0 | 0 | 0 | 0 | 0 | 73094.57033
24 | 17 | 106 | CC Chg | 00:50:09 | 2023-03-12 07:39:37 | 2023-03-12 08:29:46 | 1.6653 | 133.77 | 1.6653 | 133.77 | 0 | 0 | -1.6653 | 0.0066614 | 535.1 | 0.0066614 | 535.1 | 0 | 0 | -0.0066614 | 12.1406 | 3.8062 | 3.8062 | 0 | 4.3 | 4.3 | 0 | 3.953 | 0 | 1.992 | 1.9921 | 67270.42547
24 | 18 | 107 | Rest | 00:15:00 | 2023-03-12 08:29:46 | 2023-03-12 08:44:46 | 0 | 0 | 0 | 0 | 0 | 0 | 0 | 0 | 0 | 0 | 0 | 0 | 0 | 0 | 0 | 4.2146 | 0 | 0 | 4.1559 | 0 | 0 | 0 | 0 | 0 | 0 | 42869.98034
24 | 19 | 108 | CC DChg | 00:49:12 | 2023-03-12 08:44:46 | 2023-03-12 09:33:57 | 1.6341 | 131.26 | 0 | 0 | 1.6341 | 131.26 | 1.6341 | 0.0060043 | 482.31 | 0 | 0 | 0.0060043 | 482.31 | 0.0060043 | 6.7991 | 4.0648 | 0 | 4.0648 | 3.1996 | 0 | 3.1996 | 0 | 3.6492 | -1.9919 | -1.9923 | 45735.22843
24 | 20 | 109 | Rest | 00:15:00 | 2023-03-12 09:33:57 | 2023-03-12 09:48:57 | 0 | 0 | 0 | 0 | 0 | 0 | 0 | 0 | 0 | 0 | 0 | 0 | 0 | 0 | 0 | 3.3269 | 0 | 0 | 3.6725 | 0 | 0 | 0 | 0 | 0 | 0 | 63895.99852
25 | 17 | 110 | CC Chg | 00:50:03 | 2023-03-12 09:48:57 | 2023-03-12 10:39:01 | 1.6624 | 133.53 | 1.6624 | 133.53 | 0 | 0 | -1.6624 | 0.0066502 | 534.2 | 0.0066502 | 534.2 | 0 | 0 | -0.0066502 | 12.2508 | 3.8115 | 3.8115 | 0 | 4.3 | 4.3 | 0 | 3.9536 | 0 | 1.9918 | 1.9922 | 69785.07232
25 | 18 | 111 | Rest | 00:15:00 | 2023-03-12 10:39:01 | 2023-03-12 10:54:01 | 0 | 0 | 0 | 0 | 0 | 0 | 0 | 0 | 0 | 0 | 0 | 0 | 0 | 0 | 0 | 4.2123 | 0 | 0 | 4.155 | 0 | 0 | 0 | 0 | 0 | 0 | 44021.90547
25 | 19 | 112 | CC DChg | 00:49:04 | 2023-03-12 10:54:01 | 2023-03-12 11:43:05 | 1.6294 | 130.89 | 0 | 0 | 1.6294 | 130.89 | 1.6294 | 0.0059851 | 480.77 | 0 | 0 | 0.0059851 | 480.77 | 0.0059851 | 6.7917 | 4.0635 | 0 | 4.0635 | 3.1998 | 0 | 3.1998 | 0 | 3.6472 | -1.9919 | -1.9922 | 45935.11803
25 | 20 | 113 | Rest | 00:15:00 | 2023-03-12 11:43:06 | 2023-03-12 11:58:05 | 0 | 0 | 0 | 0 | 0 | 0 | 0 | 0 | 0 | 0 | 0 | 0 | 0 | 0 | 0 | 3.3424 | 0 | 0 | 3.6725 | 0 | 0 | 0 | 0 | 0 | 0 | 71577.72328
26 | 17 | 114 | CC Chg | 00:49:56 | 2023-03-12 11:58:06 | 2023-03-12 12:48:02 | 1.6584 | 133.22 | 1.6584 | 133.22 | 0 | 0 | -1.6584 | 0.0066357 | 533.03 | 0.0066357 | 533.03 | 0 | 0 | -0.0066357 | 12.1843 | 3.81 | 3.81 | 0 | 4.3 | 4.3 | 0 | 3.9554 | 0 | 1.9919 | 1.9922 | 69028.87686
26 | 18 | 115 | Rest | 00:15:00 | 2023-03-12 12:48:03 | 2023-03-12 13:03:03 | 0 | 0 | 0 | 0 | 0 | 0 | 0 | 0 | 0 | 0 | 0 | 0 | 0 | 0 | 0 | 4.2138 | 0 | 0 | 4.1541 | 0 | 0 | 0 | 0 | 0 | 0 | 43268.96524
26 | 19 | 116 | CC DChg | 00:48:58 | 2023-03-12 13:03:03 | 2023-03-12 13:52:01 | 1.6263 | 130.64 | 0 | 0 | 1.6263 | 130.64 | 1.6263 | 0.0059719 | 479.71 | 0 | 0 | 0.0059719 | 479.71 | 0.0059719 | 6.774 | 4.0641 | 0 | 4.0641 | 3.1998 | 0 | 3.1998 | 0 | 3.6456 | -1.9919 | -1.9923 | 45183.44344
26 | 20 | 117 | Rest | 00:15:00 | 2023-03-12 13:52:02 | 2023-03-12 14:07:02 | 0 | 0 | 0 | 0 | 0 | 0 | 0 | 0 | 0 | 0 | 0 | 0 | 0 | 0 | 0 | 3.3419 | 0 | 0 | 3.6729 | 0 | 0 | 0 | 0 | 0 | 0 | 71324.59851
27 | 17 | 118 | CC Chg | 00:49:51 | 2023-03-12 14:07:02 | 2023-03-12 14:56:54 | 1.6557 | 133 | 1.6557 | 133 | 0 | 0 | -1.6557 | 0.0066254 | 532.2 | 0.0066254 | 532.2 | 0 | 0 | -0.0066254 | 12.0951 | 3.8072 | 3.8072 | 0 | 4.3 | 4.3 | 0 | 3.9558 | 0 | 1.992 | 1.9923 | 67421.0309
27 | 18 | 119 | Rest | 00:15:00 | 2023-03-12 14:56:54 | 2023-03-12 15:11:54 | 0 | 0 | 0 | 0 | 0 | 0 | 0 | 0 | 0 | 0 | 0 | 0 | 0 | 0 | 0 | 4.2123 | 0 | 0 | 4.1536 | 0 | 0 | 0 | 0 | 0 | 0 | 44020.58051
27 | 19 | 120 | CC DChg | 00:48:50 | 2023-03-12 15:11:54 | 2023-03-12 16:00:45 | 1.622 | 130.29 | 0 | 0 | 1.622 | 130.29 | 1.622 | 0.0059546 | 478.32 | 0 | 0 | 0.0059546 | 478.32 | 0.0059546 | 6.7559 | 4.0642 | 0 | 4.0642 | 3.1999 | 0 | 3.1999 | 0 | 3.6444 | -1.9919 | -1.9923 | 44881.99754
27 | 20 | 121 | Rest | 00:15:00 | 2023-03-12 16:00:45 | 2023-03-12 16:15:45 | 0 | 0 | 0 | 0 | 0 | 0 | 0 | 0 | 0 | 0 | 0 | 0 | 0 | 0 | 0 | 3.3367 | 0 | 0 | 3.6731 | 0 | 0 | 0 | 0 | 0 | 0 | 68665.39199
28 | 17 | 122 | CC Chg | 00:49:42 | 2023-03-12 16:15:45 | 2023-03-12 17:05:27 | 1.6504 | 132.57 | 1.6504 | 132.57 | 0 | 0 | -1.6504 | 0.0066052 | 530.58 | 0.0066052 | 530.58 | 0 | 0 | -0.0066052 | 11.8996 | 3.8007 | 3.8007 | 0 | 4.3 | 4.3 | 0 | 3.9576 | 0 | 1.9918 | 1.9922 | 64061.37023
28 | 18 | 123 | Rest | 00:15:00 | 2023-03-12 17:05:27 | 2023-03-12 17:20:27 | 0 | 0 | 0 | 0 | 0 | 0 | 0 | 0 | 0 | 0 | 0 | 0 | 0 | 0 | 0 | 4.2128 | 0 | 0 | 4.1521 | 0 | 0 | 0 | 0 | 0 | 0 | 43770.70538
28 | 19 | 124 | CC DChg | 00:48:46 | 2023-03-12 17:20:28 | 2023-03-12 18:09:12 | 1.6193 | 130.07 | 0 | 0 | 1.6193 | 130.07 | 1.6193 | 0.0059421 | 477.32 | 0 | 0 | 0.0059421 | 477.32 | 0.0059421 | 6.7571 | 4.0626 | 0 | 4.0626 | 3.1999 | 0 | 3.1999 | 0 | 3.6435 | -1.9919 | -1.9922 | 44932.6502
28 | 20 | 125 | Rest | 00:15:00 | 2023-03-12 18:09:12 | 2023-03-12 18:24:12 | 0 | 0 | 0 | 0 | 0 | 0 | 0 | 0 | 0 | 0 | 0 | 0 | 0 | 0 | 0 | 3.3346 | 0 | 0 | 3.6732 | 0 | 0 | 0 | 0 | 0 | 0 | 67614.37254
29 | 17 | 126 | CC Chg | 00:49:38 | 2023-03-12 18:24:12 | 2023-03-12 19:13:51 | 1.6485 | 132.42 | 1.6485 | 132.42 | 0 | 0 | -1.6485 | 0.006598 | 530 | 0.006598 | 530 | 0 | 0 | -0.006598 | 11.8855 | 3.8007 | 3.8007 | 0 | 4.3 | 4.3 | 0 | 3.9581 | 0 | 1.9919 | 1.9922 | 64009.56025
29 | 18 | 127 | Rest | 00:15:00 | 2023-03-12 19:13:51 | 2023-03-12 19:28:51 | 0 | 0 | 0 | 0 | 0 | 0 | 0 | 0 | 0 | 0 | 0 | 0 | 0 | 0 | 0 | 4.2082 | 0 | 0 | 4.151 | 0 | 0 | 0 | 0 | 0 | 0 | 46079.24725
29 | 19 | 128 | CC DChg | 00:48:40 | 2023-03-12 19:28:51 | 2023-03-12 20:17:31 | 1.6161 | 129.82 | 0 | 0 | 1.6161 | 129.82 | 1.6161 | 0.0059283 | 476.21 | 0 | 0 | 0.0059283 | 476.21 | 0.0059283 | 6.7849 | 4.0574 | 0 | 4.0574 | 3.1999 | 0 | 3.1999 | 0 | 3.6417 | -1.9918 | -1.9922 | 46992.67111
29 | 20 | 129 | Rest | 00:15:00 | 2023-03-12 20:17:32 | 2023-03-12 20:32:31 | 0 | 0 | 0 | 0 | 0 | 0 | 0 | 0 | 0 | 0 | 0 | 0 | 0 | 0 | 0 | 3.3412 | 0 | 0 | 3.6735 | 0 | 0 | 0 | 0 | 0 | 0 | 70928.39576
30 | 17 | 130 | CC Chg | 00:49:36 | 2023-03-12 20:32:32 | 2023-03-12 21:22:08 | 1.6472 | 132.32 | 1.6472 | 132.32 | 0 | 0 | -1.6472 | 0.0065943 | 529.71 | 0.0065943 | 529.71 | 0 | 0 | -0.0065943 | 11.8695 | 3.8004 | 3.8004 | 0 | 4.3 | 4.3 | 0 | 3.9592 | 0 | 1.992 | 1.9922 | 63705.78052
30 | 18 | 131 | Rest | 00:15:00 | 2023-03-12 21:22:08 | 2023-03-12 21:37:08 | 0 | 0 | 0 | 0 | 0 | 0 | 0 | 0 | 0 | 0 | 0 | 0 | 0 | 0 | 0 | 4.2121 | 0 | 0 | 4.1512 | 0 | 0 | 0 | 0 | 0 | 0 | 44123.18462
30 | 19 | 132 | CC DChg | 00:48:33 | 2023-03-12 21:37:08 | 2023-03-12 22:25:42 | 1.6121 | 129.5 | 0 | 0 | 1.6121 | 129.5 | 1.6121 | 0.0059123 | 474.92 | 0 | 0 | 0.0059123 | 474.92 | 0.0059123 | 6.7744 | 4.0567 | 0 | 4.0567 | 3.2 | 0 | 3.2 | 0 | 3.6405 | -1.9919 | -1.9921 | 47442.85412
30 | 20 | 133 | Rest | 00:15:00 | 2023-03-12 22:25:42 | 2023-03-12 22:40:42 | 0 | 0 | 0 | 0 | 0 | 0 | 0 | 0 | 0 | 0 | 0 | 0 | 0 | 0 | 0 | 3.3396 | 0 | 0 | 3.6739 | 0 | 0 | 0 | 0 | 0 | 0 | 70076.09886
31 | 17 | 134 | CC Chg | 00:49:26 | 2023-03-12 22:40:42 | 2023-03-12 23:30:08 | 1.6416 | 131.87 | 1.6416 | 131.87 | 0 | 0 | -1.6416 | 0.0065729 | 527.99 | 0.0065729 | 527.99 | 0 | 0 | -0.0065729 | 11.7446 | 3.7968 | 3.7968 | 0 | 4.3 | 4.3 | 0 | 3.9576 | 0 | 1.9918 | 1.992 | 61702.67355
31 | 18 | 135 | Rest | 00:15:00 | 2023-03-12 23:30:09 | 2023-03-12 23:45:08 | 0 | 0 | 0 | 0 | 0 | 0 | 0 | 0 | 0 | 0 | 0 | 0 | 0 | 0 | 0 | 4.2114 | 0 | 0 | 4.1501 | 0 | 0 | 0 | 0 | 0 | 0 | 44478.80371
31 | 19 | 136 | CC DChg | 00:48:28 | 2023-03-12 23:45:09 | 2023-03-13 00:33:37 | 1.6095 | 129.29 | 0 | 0 | 1.6095 | 129.29 | 1.6095 | 0.0059012 | 474.03 | 0 | 0 | 0.0059012 | 474.03 | 0.0059012 | 6.7549 | 4.0576 | 0 | 4.0576 | 3.1998 | 0 | 3.1998 | 0 | 3.6429 | -1.992 | -1.9919 | 46436.21021
31 | 20 | 137 | Rest | 00:15:00 | 2023-03-13 00:33:37 | 2023-03-13 00:48:37 | 0 | 0 | 0 | 0 | 0 | 0 | 0 | 0 | 0 | 0 | 0 | 0 | 0 | 0 | 0 | 3.3408 | 0 | 0 | 3.6739 | 0 | 0 | 0 | 0 | 0 | 0 | 70785.97554
32 | 17 | 138 | CC Chg | 00:49:23 | 2023-03-13 00:48:37 | 2023-03-13 01:38:00 | 1.6399 | 131.73 | 1.6399 | 131.73 | 0 | 0 | -1.6399 | 0.006567 | 527.51 | 0.006567 | 527.51 | 0 | 0 | -0.006567 | 11.9971 | 3.8079 | 3.8079 | 0 | 4.3 | 4.3 | 0 | 3.958 | 0 | 1.9919 | 1.9921 | 67272.79273
32 | 18 | 139 | Rest | 00:15:00 | 2023-03-13 01:38:01 | 2023-03-13 01:53:01 | 0 | 0 | 0 | 0 | 0 | 0 | 0 | 0 | 0 | 0 | 0 | 0 | 0 | 0 | 0 | 4.2068 | 0 | 0 | 4.1494 | 0 | 0 | 0 | 0 | 0 | 0 | 46785.97303
32 | 19 | 140 | CC DChg | 00:48:20 | 2023-03-13 01:53:01 | 2023-03-13 02:41:22 | 1.6053 | 128.95 | 0 | 0 | 1.6053 | 128.95 | 1.6053 | 0.0058842 | 472.67 | 0 | 0 | 0.0058842 | 472.67 | 0.0058842 | 6.7185 | 4.0598 | 0 | 4.0598 | 3.1996 | 0 | 3.1996 | 0 | 3.6417 | -1.9918 | -1.992 | 44983.985
32 | 20 | 141 | Rest | 00:15:00 | 2023-03-13 02:41:22 | 2023-03-13 02:56:22 | 0 | 0 | 0 | 0 | 0 | 0 | 0 | 0 | 0 | 0 | 0 | 0 | 0 | 0 | 0 | 3.3395 | 0 | 0 | 3.674 | 0 | 0 | 0 | 0 | 0 | 0 | 70231.63036
33 | 17 | 142 | CC Chg | 00:49:15 | 2023-03-13 02:56:22 | 2023-03-13 03:45:37 | 1.6353 | 131.36 | 1.6353 | 131.36 | 0 | 0 | -1.6353 | 0.0065496 | 526.12 | 0.0065496 | 526.12 | 0 | 0 | -0.0065496 | 11.9271 | 3.8064 | 3.8064 | 0 | 4.3 | 4.3 | 0 | 3.96 | 0 | 1.992 | 1.9921 | 66467.53064
33 | 18 | 143 | Rest | 00:15:00 | 2023-03-13 03:45:37 | 2023-03-13 04:00:37 | 0 | 0 | 0 | 0 | 0 | 0 | 0 | 0 | 0 | 0 | 0 | 0 | 0 | 0 | 0 | 4.2105 | 0 | 0 | 4.1483 | 0 | 0 | 0 | 0 | 0 | 0 | 44927.46347
33 | 19 | 144 | CC DChg | 00:48:19 | 2023-03-13 04:00:37 | 2023-03-13 04:48:56 | 1.6044 | 128.88 | 0 | 0 | 1.6044 | 128.88 | 1.6044 | 0.0058783 | 472.19 | 0 | 0 | 0.0058783 | 472.19 | 0.0058783 | 6.7619 | 4.0541 | 0 | 4.0541 | 3.1999 | 0 | 3.1999 | 0 | 3.6407 | -1.992 | -1.992 | 47289.63245
33 | 20 | 145 | Rest | 00:15:00 | 2023-03-13 04:48:57 | 2023-03-13 05:03:57 | 0 | 0 | 0 | 0 | 0 | 0 | 0 | 0 | 0 | 0 | 0 | 0 | 0 | 0 | 0 | 3.3273 | 0 | 0 | 3.6736 | 0 | 0 | 0 | 0 | 0 | 0 | 63957.10601
34 | 17 | 146 | CC Chg | 00:49:15 | 2023-03-13 05:03:57 | 2023-03-13 05:53:12 | 1.6353 | 131.36 | 1.6353 | 131.36 | 0 | 0 | -1.6353 | 0.0065493 | 526.09 | 0.0065493 | 526.09 | 0 | 0 | -0.0065493 | 12.007 | 3.8097 | 3.8097 | 0 | 4.3 | 4.3 | 0 | 3.9596 | 0 | 1.9918 | 1.9921 | 68329.46829
34 | 18 | 147 | Rest | 00:15:00 | 2023-03-13 05:53:12 | 2023-03-13 06:08:12 | 0 | 0 | 0 | 0 | 0 | 0 | 0 | 0 | 0 | 0 | 0 | 0 | 0 | 0 | 0 | 4.2059 | 0 | 0 | 4.1476 | 0 | 0 | 0 | 0 | 0 | 0 | 47235.87219
34 | 19 | 148 | CC DChg | 00:48:11 | 2023-03-13 06:08:12 | 2023-03-13 06:56:23 | 1.5999 | 128.51 | 0 | 0 | 1.5999 | 128.51 | 1.5999 | 0.00586 | 470.72 | 0 | 0 | 0.00586 | 470.72 | 0.00586 | 6.7624 | 4.0515 | 0 | 4.0515 | 3.1998 | 0 | 3.1998 | 0 | 3.6394 | -1.9919 | -1.992 | 48246.60447
34 | 20 | 149 | Rest | 00:15:00 | 2023-03-13 06:56:23 | 2023-03-13 07:11:23 | 0 | 0 | 0 | 0 | 0 | 0 | 0 | 0 | 0 | 0 | 0 | 0 | 0 | 0 | 0 | 3.3336 | 0 | 0 | 3.6739 | 0 | 0 | 0 | 0 | 0 | 0 | 67170.02185
35 | 17 | 150 | CC Chg | 00:49:06 | 2023-03-13 07:11:23 | 2023-03-13 08:00:29 | 1.6304 | 130.97 | 1.6304 | 130.97 | 0 | 0 | -1.6304 | 0.0065312 | 524.64 | 0.0065312 | 524.64 | 0 | 0 | -0.0065312 | 12.0352 | 3.8123 | 3.8123 | 0 | 4.3 | 4.3 | 0 | 3.9613 | 0 | 1.992 | 1.9922 | 69479.65439
35 | 18 | 151 | Rest | 00:15:00 | 2023-03-13 08:00:30 | 2023-03-13 08:15:30 | 0 | 0 | 0 | 0 | 0 | 0 | 0 | 0 | 0 | 0 | 0 | 0 | 0 | 0 | 0 | 4.2066 | 0 | 0 | 4.1468 | 0 | 0 | 0 | 0 | 0 | 0 | 46883.78531
35 | 19 | 152 | CC DChg | 00:48:04 | 2023-03-13 08:15:30 | 2023-03-13 09:03:32 | 1.5966 | 128.25 | 0 | 0 | 1.5966 | 128.25 | 1.5966 | 0.0058461 | 469.61 | 0 | 0 | 0.0058461 | 469.61 | 0.0058461 | 6.7405 | 4.0526 | 0 | 4.0526 | 3.1999 | 0 | 3.1999 | 0 | 3.638 | -1.9919 | -1.9922 | 47290.58053
35 | 20 | 153 | Rest | 00:15:00 | 2023-03-13 09:03:32 | 2023-03-13 09:18:32 | 0 | 0 | 0 | 0 | 0 | 0 | 0 | 0 | 0 | 0 | 0 | 0 | 0 | 0 | 0 | 3.3408 | 0 | 0 | 3.6742 | 0 | 0 | 0 | 0 | 0 | 0 | 70726.54114
36 | 17 | 154 | CC Chg | 00:49:02 | 2023-03-13 09:18:32 | 2023-03-13 10:07:35 | 1.6285 | 130.82 | 1.6285 | 130.82 | 0 | 0 | -1.6285 | 0.006525 | 524.13 | 0.006525 | 524.13 | 0 | 0 | -0.006525 | 11.7231 | 3.7999 | 3.7999 | 0 | 4.3 | 4.3 | 0 | 3.9622 | 0 | 1.9918 | 1.992 | 63107.79562
36 | 18 | 155 | Rest | 00:15:00 | 2023-03-13 10:07:35 | 2023-03-13 10:22:35 | 0 | 0 | 0 | 0 | 0 | 0 | 0 | 0 | 0 | 0 | 0 | 0 | 0 | 0 | 0 | 4.2057 | 0 | 0 | 4.1466 | 0 | 0 | 0 | 0 | 0 | 0 | 47338.40595
36 | 19 | 156 | CC DChg | 00:48:01 | 2023-03-13 10:22:35 | 2023-03-13 11:10:37 | 1.5948 | 128.11 | 0 | 0 | 1.5948 | 128.11 | 1.5948 | 0.0058389 | 469.02 | 0 | 0 | 0.0058389 | 469.02 | 0.0058389 | 6.7507 | 4.0502 | 0 | 4.0502 | 3.1997 | 0 | 3.1997 | 0 | 3.6366 | -1.9919 | -1.9923 | 48396.48831
36 | 20 | 157 | Rest | 00:15:00 | 2023-03-13 11:10:37 | 2023-03-13 11:25:37 | 0 | 0 | 0 | 0 | 0 | 0 | 0 | 0 | 0 | 0 | 0 | 0 | 0 | 0 | 0 | 3.3422 | 0 | 0 | 3.6746 | 0 | 0 | 0 | 0 | 0 | 0 | 71526.80949
37 | 17 | 158 | CC Chg | 00:48:57 | 2023-03-13 11:25:37 | 2023-03-13 12:14:35 | 1.6256 | 130.58 | 1.6256 | 130.58 | 0 | 0 | -1.6256 | 0.0065139 | 523.25 | 0.0065139 | 523.25 | 0 | 0 | -0.0065139 | 11.9264 | 3.8093 | 3.8093 | 0 | 4.3 | 4.3 | 0 | 3.9626 | 0 | 1.9919 | 1.9921 | 67622.51802
37 | 18 | 159 | Rest | 00:15:00 | 2023-03-13 12:14:35 | 2023-03-13 12:29:35 | 0 | 0 | 0 | 0 | 0 | 0 | 0 | 0 | 0 | 0 | 0 | 0 | 0 | 0 | 0 | 4.2075 | 0 | 0 | 4.1458 | 0 | 0 | 0 | 0 | 0 | 0 | 46433.41197
37 | 19 | 160 | CC DChg | 00:47:52 | 2023-03-13 12:29:35 | 2023-03-13 13:17:27 | 1.5894 | 127.68 | 0 | 0 | 1.5894 | 127.68 | 1.5894 | 0.0058179 | 467.34 | 0 | 0 | 0.0058179 | 467.34 | 0.0058179 | 6.7112 | 4.0524 | 0 | 4.0524 | 3.1998 | 0 | 3.1998 | 0 | 3.6355 | -1.992 | -1.9922 | 46888.02199
37 | 20 | 161 | Rest | 00:15:00 | 2023-03-13 13:17:27 | 2023-03-13 13:32:27 | 0 | 0 | 0 | 0 | 0 | 0 | 0 | 0 | 0 | 0 | 0 | 0 | 0 | 0 | 0 | 3.3394 | 0 | 0 | 3.6751 | 0 | 0 | 0 | 0 | 0 | 0 | 70075.04634
38 | 17 | 162 | CC Chg | 00:48:47 | 2023-03-13 13:32:27 | 2023-03-13 14:21:15 | 1.6202 | 130.15 | 1.6202 | 130.15 | 0 | 0 | -1.6202 | 0.0064931 | 521.57 | 0.0064931 | 521.57 | 0 | 0 | -0.0064931 | 11.6008 | 3.7972 | 3.7972 | 0 | 4.3 | 4.3 | 0 | 3.9648 | 0 | 1.992 | 1.9922 | 61295.48935
38 | 18 | 163 | Rest | 00:15:00 | 2023-03-13 14:21:15 | 2023-03-13 14:36:15 | 0 | 0 | 0 | 0 | 0 | 0 | 0 | 0 | 0 | 0 | 0 | 0 | 0 | 0 | 0 | 4.2048 | 0 | 0 | 4.1449 | 0 | 0 | 0 | 0 | 0 | 0 | 47787.08701
38 | 19 | 164 | CC DChg | 00:47:46 | 2023-03-13 14:36:15 | 2023-03-13 15:24:01 | 1.5863 | 127.43 | 0 | 0 | 1.5863 | 127.43 | 1.5863 | 0.0058044 | 466.26 | 0 | 0 | 0.0058044 | 466.26 | 0.0058044 | 6.728 | 4.0486 | 0 | 4.0486 | 3.1998 | 0 | 3.1998 | 0 | 3.6344 | -1.992 | -1.9922 | 48344.10295
38 | 20 | 165 | Rest | 00:15:00 | 2023-03-13 15:24:02 | 2023-03-13 15:39:01 | 0 | 0 | 0 | 0 | 0 | 0 | 0 | 0 | 0 | 0 | 0 | 0 | 0 | 0 | 0 | 3.3251 | 0 | 0 | 3.6753 | 0 | 0 | 0 | 0 | 0 | 0 | 62894.65883
39 | 17 | 166 | CC Chg | 00:48:42 | 2023-03-13 15:39:02 | 2023-03-13 16:27:44 | 1.6174 | 129.92 | 1.6174 | 129.92 | 0 | 0 | -1.6174 | 0.0064827 | 520.74 | 0.0064827 | 520.74 | 0 | 0 | -0.0064827 | 11.6871 | 3.8018 | 3.8018 | 0 | 4.3 | 4.3 | 0 | 3.9654 | 0 | 1.9918 | 1.9923 | 63509.43632
39 | 18 | 167 | Rest | 00:15:00 | 2023-03-13 16:27:44 | 2023-03-13 16:42:44 | 0 | 0 | 0 | 0 | 0 | 0 | 0 | 0 | 0 | 0 | 0 | 0 | 0 | 0 | 0 | 4.2054 | 0 | 0 | 4.144 | 0 | 0 | 0 | 0 | 0 | 0 | 47483.52399
39 | 19 | 168 | CC DChg | 00:47:39 | 2023-03-13 16:42:44 | 2023-03-13 17:30:24 | 1.5825 | 127.12 | 0 | 0 | 1.5825 | 127.12 | 1.5825 | 0.0057879 | 464.93 | 0 | 0 | 0.0057879 | 464.93 | 0.0057879 | 6.7318 | 4.0462 | 0 | 4.0462 | 3.1999 | 0 | 3.1999 | 0 | 3.6321 | -1.992 | -1.9922 | 49097.37023
39 | 20 | 169 | Rest | 00:15:00 | 2023-03-13 17:30:24 | 2023-03-13 17:45:24 | 0 | 0 | 0 | 0 | 0 | 0 | 0 | 0 | 0 | 0 | 0 | 0 | 0 | 0 | 0 | 3.3425 | 0 | 0 | 3.6755 | 0 | 0 | 0 | 0 | 0 | 0 | 71580.23748
40 | 17 | 170 | CC Chg | 00:48:36 | 2023-03-13 17:45:24 | 2023-03-13 18:34:00 | 1.6139 | 129.64 | 1.6139 | 129.64 | 0 | 0 | -1.6139 | 0.0064697 | 519.7 | 0.0064697 | 519.7 | 0 | 0 | -0.0064697 | 11.9354 | 3.8132 | 3.8132 | 0 | 4.3 | 4.3 | 0 | 3.9663 | 0 | 1.9919 | 1.9924 | 69130.66847
40 | 18 | 171 | Rest | 00:15:00 | 2023-03-13 18:34:00 | 2023-03-13 18:49:00 | 0 | 0 | 0 | 0 | 0 | 0 | 0 | 0 | 0 | 0 | 0 | 0 | 0 | 0 | 0 | 4.2033 | 0 | 0 | 4.1433 | 0 | 0 | 0 | 0 | 0 | 0 | 48533.94467
40 | 19 | 172 | CC DChg | 00:47:34 | 2023-03-13 18:49:00 | 2023-03-13 19:36:34 | 1.5797 | 126.9 | 0 | 0 | 1.5797 | 126.9 | 1.5797 | 0.0057769 | 464.04 | 0 | 0 | 0.0057769 | 464.04 | 0.0057769 | 6.7366 | 4.0442 | 0 | 4.0442 | 3.2 | 0 | 3.2 | 0 | 3.6309 | -1.9919 | -1.9923 | 49750.99416
40 | 20 | 173 | Rest | 00:15:00 | 2023-03-13 19:36:34 | 2023-03-13 19:51:34 | 0 | 0 | 0 | 0 | 0 | 0 | 0 | 0 | 0 | 0 | 0 | 0 | 0 | 0 | 0 | 3.341 | 0 | 0 | 3.6755 | 0 | 0 | 0 | 0 | 0 | 0 | 70772.47283
41 | 17 | 174 | CC Chg | 00:48:30 | 2023-03-13 19:51:35 | 2023-03-13 20:40:05 | 1.6109 | 129.4 | 1.6109 | 129.4 | 0 | 0 | -1.6109 | 0.0064586 | 518.81 | 0.0064586 | 518.81 | 0 | 0 | -0.0064586 | 11.9303 | 3.8139 | 3.8139 | 0 | 4.3 | 4.3 | 0 | 3.9674 | 0 | 1.992 | 1.9923 | 69478.61074
41 | 18 | 175 | Rest | 00:15:00 | 2023-03-13 20:40:06 | 2023-03-13 20:55:05 | 0 | 0 | 0 | 0 | 0 | 0 | 0 | 0 | 0 | 0 | 0 | 0 | 0 | 0 | 0 | 4.204 | 0 | 0 | 4.1424 | 0 | 0 | 0 | 0 | 0 | 0 | 48185.75561
41 | 19 | 176 | CC DChg | 00:47:27 | 2023-03-13 20:55:06 | 2023-03-13 21:42:33 | 1.5761 | 126.61 | 0 | 0 | 1.5761 | 126.61 | 1.5761 | 0.0057614 | 462.8 | 0 | 0 | 0.0057614 | 462.8 | 0.0057614 | 6.718 | 4.0444 | 0 | 4.0444 | 3.1998 | 0 | 3.1998 | 0 | 3.6346 | -1.9918 | -1.9921 | 49201.23359
41 | 20 | 177 | Rest | 00:15:00 | 2023-03-13 21:42:34 | 2023-03-13 21:57:34 | 0 | 0 | 0 | 0 | 0 | 0 | 0 | 0 | 0 | 0 | 0 | 0 | 0 | 0 | 0 | 3.3404 | 0 | 0 | 3.6756 | 0 | 0 | 0 | 0 | 0 | 0 | 70578.07665
42 | 17 | 178 | CC Chg | 00:48:23 | 2023-03-13 21:57:34 | 2023-03-13 22:45:57 | 1.6067 | 129.06 | 1.6067 | 129.06 | 0 | 0 | -1.6067 | 0.0064429 | 517.54 | 0.0064429 | 517.54 | 0 | 0 | -0.0064429 | 11.5289 | 3.7983 | 3.7983 | 0 | 4.3 | 4.3 | 0 | 3.9658 | 0 | 1.9918 | 1.9921 | 61602.57207
42 | 18 | 179 | Rest | 00:15:00 | 2023-03-13 22:45:57 | 2023-03-13 23:00:57 | 0 | 0 | 0 | 0 | 0 | 0 | 0 | 0 | 0 | 0 | 0 | 0 | 0 | 0 | 0 | 4.2018 | 0 | 0 | 4.1411 | 0 | 0 | 0 | 0 | 0 | 0 | 49293.97076
42 | 19 | 180 | CC DChg | 00:47:20 | 2023-03-13 23:00:57 | 2023-03-13 23:48:18 | 1.5721 | 126.28 | 0 | 0 | 1.5721 | 126.28 | 1.5721 | 0.0057437 | 461.38 | 0 | 0 | 0.0057437 | 461.38 | 0.0057437 | 6.7302 | 4.0406 | 0 | 4.0406 | 3.1997 | 0 | 3.1997 | 0 | 3.6321 | -1.9919 | -1.9924 | 50454.59455
42 | 20 | 181 | Rest | 00:15:00 | 2023-03-13 23:48:18 | 2023-03-14 00:03:16 | 0 | 0 | 0 | 0 | 0 | 0 | 0 | 0 | 0 | 0 | 0 | 0 | 0 | 0 | 0 | 3.3413 | 0 | 0 | 3.676 | 0 | 0 | 0 | 0 | 0 | 0 | 71070.06446
43 | 17 | 182 | CC Chg | 00:48:17 | 2023-03-14 00:03:17 | 2023-03-14 00:51:34 | 1.6032 | 128.78 | 1.6032 | 128.78 | 0 | 0 | -1.6032 | 0.0064299 | 516.5 | 0.0064299 | 516.5 | 0 | 0 | -0.0064299 | 11.7143 | 3.8073 | 3.8073 | 0 | 4.3 | 4.3 | 0 | 3.9669 | 0 | 1.9919 | 1.9923 | 65916.30205
43 | 18 | 183 | Rest | 00:15:00 | 2023-03-14 00:51:34 | 2023-03-14 01:06:34 | 0 | 0 | 0 | 0 | 0 | 0 | 0 | 0 | 0 | 0 | 0 | 0 | 0 | 0 | 0 | 4.2064 | 0 | 0 | 4.1403 | 0 | 0 | 0 | 0 | 0 | 0 | 46981.58399
43 | 19 | 184 | CC DChg | 00:47:11 | 2023-03-14 01:06:34 | 2023-03-14 01:53:45 | 1.5671 | 125.88 | 0 | 0 | 1.5671 | 125.88 | 1.5671 | 0.0057234 | 459.75 | 0 | 0 | 0.0057234 | 459.75 | 0.0057234 | 6.7135 | 4.0402 | 0 | 4.0402 | 3.1999 | 0 | 3.1999 | 0 | 3.6307 | -1.9919 | -1.9922 | 50254.02987
43 | 20 | 185 | Rest | 00:15:00 | 2023-03-14 01:53:46 | 2023-03-14 02:08:46 | 0 | 0 | 0 | 0 | 0 | 0 | 0 | 0 | 0 | 0 | 0 | 0 | 0 | 0 | 0 | 3.3274 | 0 | 0 | 3.6762 | 0 | 0 | 0 | 0 | 0 | 0 | 63998.315
44 | 17 | 186 | CC Chg | 00:48:10 | 2023-03-14 02:08:46 | 2023-03-14 02:56:56 | 1.5995 | 128.48 | 1.5995 | 128.48 | 0 | 0 | -1.5995 | 0.0064164 | 515.42 | 0.0064164 | 515.42 | 0 | 0 | -0.0064164 | 11.773 | 3.8109 | 3.8109 | 0 | 4.3 | 4.3 | 0 | 3.968 | 0 | 1.9918 | 1.9923 | 67626.59352
44 | 18 | 187 | Rest | 00:15:00 | 2023-03-14 02:56:56 | 2023-03-14 03:11:56 | 0 | 0 | 0 | 0 | 0 | 0 | 0 | 0 | 0 | 0 | 0 | 0 | 0 | 0 | 0 | 4.2045 | 0 | 0 | 4.1401 | 0 | 0 | 0 | 0 | 0 | 0 | 47934.5472
44 | 19 | 188 | CC DChg | 00:47:07 | 2023-03-14 03:11:56 | 2023-03-14 03:59:03 | 1.5644 | 125.67 | 0 | 0 | 1.5644 | 125.67 | 1.5644 | 0.0057122 | 458.84 | 0 | 0 | 0.0057122 | 458.84 | 0.0057122 | 6.711 | 4.039 | 0 | 4.039 | 3.1998 | 0 | 3.1998 | 0 | 3.6293 | -1.9919 | -1.9922 | 50756.83363
44 | 20 | 189 | Rest | 00:15:00 | 2023-03-14 03:59:03 | 2023-03-14 04:14:03 | 0 | 0 | 0 | 0 | 0 | 0 | 0 | 0 | 0 | 0 | 0 | 0 | 0 | 0 | 0 | 3.342 | 0 | 0 | 3.6764 | 0 | 0 | 0 | 0 | 0 | 0 | 71378.01628
45 | 17 | 190 | CC Chg | 00:48:02 | 2023-03-14 04:14:04 | 2023-03-14 05:02:06 | 1.5954 | 128.16 | 1.5954 | 128.16 | 0 | 0 | -1.5954 | 0.0064012 | 514.19 | 0.0064012 | 514.19 | 0 | 0 | -0.0064012 | 11.8838 | 3.8167 | 3.8167 | 0 | 4.3 | 4.3 | 0 | 3.9697 | 0 | 1.9919 | 1.9923 | 70435.26397
45 | 18 | 191 | Rest | 00:15:00 | 2023-03-14 05:02:07 | 2023-03-14 05:17:06 | 0 | 0 | 0 | 0 | 0 | 0 | 0 | 0 | 0 | 0 | 0 | 0 | 0 | 0 | 0 | 4.203 | 0 | 0 | 4.1389 | 0 | 0 | 0 | 0 | 0 | 0 | 48687.69056
45 | 19 | 192 | CC DChg | 00:46:54 | 2023-03-14 05:17:07 | 2023-03-14 06:04:01 | 1.5572 | 125.09 | 0 | 0 | 1.5572 | 125.09 | 1.5572 | 0.0056837 | 456.56 | 0 | 0 | 0.0056837 | 456.56 | 0.0056837 | 6.6856 | 4.0384 | 0 | 4.0384 | 3.1999 | 0 | 3.1999 | 0 | 3.6274 | -1.992 | -1.9922 | 50452.8191
45 | 20 | 193 | Rest | 00:15:00 | 2023-03-14 06:04:01 | 2023-03-14 06:19:01 | 0 | 0 | 0 | 0 | 0 | 0 | 0 | 0 | 0 | 0 | 0 | 0 | 0 | 0 | 0 | 3.3434 | 0 | 0 | 3.6768 | 0 | 0 | 0 | 0 | 0 | 0 | 72031.6441
46 | 17 | 194 | CC Chg | 00:47:50 | 2023-03-14 06:19:01 | 2023-03-14 07:06:51 | 1.5884 | 127.6 | 1.5884 | 127.6 | 0 | 0 | -1.5884 | 0.0063748 | 512.07 | 0.0063748 | 512.07 | 0 | 0 | -0.0063748 | 11.8516 | 3.8175 | 3.8175 | 0 | 4.3 | 4.3 | 0 | 3.9716 | 0 | 1.9919 | 1.9925 | 70635.01199
46 | 18 | 195 | Rest | 00:15:00 | 2023-03-14 07:06:51 | 2023-03-14 07:21:51 | 0 | 0 | 0 | 0 | 0 | 0 | 0 | 0 | 0 | 0 | 0 | 0 | 0 | 0 | 0 | 4.2026 | 0 | 0 | 4.1383 | 0 | 0 | 0 | 0 | 0 | 0 | 48882.33105
46 | 19 | 196 | CC DChg | 00:46:53 | 2023-03-14 07:21:51 | 2023-03-14 08:08:45 | 1.5569 | 125.06 | 0 | 0 | 1.5569 | 125.06 | 1.5569 | 0.0056805 | 456.3 | 0 | 0 | 0.0056805 | 456.3 | 0.0056805 | 6.6931 | 4.0374 | 0 | 4.0374 | 3.2 | 0 | 3.2 | 0 | 3.6261 | -1.9919 | -1.9924 | 50656.42446
46 | 20 | 197 | Rest | 00:15:00 | 2023-03-14 08:08:45 | 2023-03-14 08:23:45 | 0 | 0 | 0 | 0 | 0 | 0 | 0 | 0 | 0 | 0 | 0 | 0 | 0 | 0 | 0 | 3.3285 | 0 | 0 | 3.6773 | 0 | 0 | 0 | 0 | 0 | 0 | 64495.40383
47 | 17 | 198 | CC Chg | 00:47:48 | 2023-03-14 08:23:45 | 2023-03-14 09:11:32 | 1.5875 | 127.52 | 1.5875 | 127.52 | 0 | 0 | -1.5875 | 0.0063719 | 511.84 | 0.0063719 | 511.84 | 0 | 0 | -0.0063719 | 11.4992 | 3.803 | 3.803 | 0 | 4.3 | 4.3 | 0 | 3.9725 | 0 | 1.9919 | 1.9925 | 63104.94415
47 | 18 | 199 | Rest | 00:15:00 | 2023-03-14 09:11:32 | 2023-03-14 09:26:32 | 0 | 0 | 0 | 0 | 0 | 0 | 0 | 0 | 0 | 0 | 0 | 0 | 0 | 0 | 0 | 4.2031 | 0 | 0 | 4.1372 | 0 | 0 | 0 | 0 | 0 | 0 | 48632.61417
47 | 19 | 200 | CC DChg | 00:46:45 | 2023-03-14 09:26:32 | 2023-03-14 10:13:18 | 1.5529 | 124.74 | 0 | 0 | 1.5529 | 124.74 | 1.5529 | 0.0056641 | 454.98 | 0 | 0 | 0.0056641 | 454.98 | 0.0056641 | 6.6994 | 4.0344 | 0 | 4.0344 | 3.1999 | 0 | 3.1999 | 0 | 3.6243 | -1.9918 | -1.9923 | 51611.08993
47 | 20 | 201 | Rest | 00:15:00 | 2023-03-14 10:13:18 | 2023-03-14 10:28:18 | 0 | 0 | 0 | 0 | 0 | 0 | 0 | 0 | 0 | 0 | 0 | 0 | 0 | 0 | 0 | 3.3432 | 0 | 0 | 3.6771 | 0 | 0 | 0 | 0 | 0 | 0 | 71925.8372
48 | 17 | 202 | CC Chg | 00:47:44 | 2023-03-14 10:28:18 | 2023-03-14 11:16:03 | 1.5854 | 127.35 | 1.5854 | 127.35 | 0 | 0 | -1.5854 | 0.006364 | 511.21 | 0.006364 | 511.21 | 0 | 0 | -0.006364 | 11.8139 | 3.8169 | 3.8169 | 0 | 4.3 | 4.3 | 0 | 3.9733 | 0 | 1.9919 | 1.9925 | 70182.83607
48 | 18 | 203 | Rest | 00:15:00 | 2023-03-14 11:16:03 | 2023-03-14 11:31:03 | 0 | 0 | 0 | 0 | 0 | 0 | 0 | 0 | 0 | 0 | 0 | 0 | 0 | 0 | 0 | 4.2002 | 0 | 0 | 4.1373 | 0 | 0 | 0 | 0 | 0 | 0 | 50089.08633
48 | 19 | 204 | CC DChg | 00:46:32 | 2023-03-14 11:31:03 | 2023-03-14 12:17:36 | 1.5457 | 124.16 | 0 | 0 | 1.5457 | 124.16 | 1.5457 | 0.0056371 | 452.82 | 0 | 0 | 0.0056371 | 452.82 | 0.0056371 | 6.6339 | 4.0387 | 0 | 4.0387 | 3.1999 | 0 | 3.1999 | 0 | 3.6236 | -1.9919 | -1.9926 | 49500.72659
48 | 20 | 205 | Rest | 00:15:00 | 2023-03-14 12:17:36 | 2023-03-14 12:32:36 | 0 | 0 | 0 | 0 | 0 | 0 | 0 | 0 | 0 | 0 | 0 | 0 | 0 | 0 | 0 | 3.347 | 0 | 0 | 3.6781 | 0 | 0 | 0 | 0 | 0 | 0 | 73822.405
49 | 17 | 206 | CC Chg | 00:47:29 | 2023-03-14 12:32:36 | 2023-03-14 13:20:05 | 1.5768 | 126.66 | 1.5768 | 126.66 | 0 | 0 | -1.5768 | 0.0063317 | 508.61 | 0.0063317 | 508.61 | 0 | 0 | -0.0063317 | 11.4238 | 3.8031 | 3.8031 | 0 | 4.3 | 4.3 | 0 | 3.9722 | 0 | 1.992 | 1.9925 | 62751.63542
49 | 18 | 207 | Rest | 00:15:00 | 2023-03-14 13:20:05 | 2023-03-14 13:35:05 | 0 | 0 | 0 | 0 | 0 | 0 | 0 | 0 | 0 | 0 | 0 | 0 | 0 | 0 | 0 | 4.1997 | 0 | 0 | 4.1364 | 0 | 0 | 0 | 0 | 0 | 0 | 50337.7598
49 | 19 | 208 | CC DChg | 00:46:29 | 2023-03-14 13:35:05 | 2023-03-14 14:21:34 | 1.5438 | 124.01 | 0 | 0 | 1.5438 | 124.01 | 1.5438 | 0.0056281 | 452.09 | 0 | 0 | 0.0056281 | 452.09 | 0.0056281 | 6.6161 | 4.0398 | 0 | 4.0398 | 3.1998 | 0 | 3.1998 | 0 | 3.6259 | -1.992 | -1.9926 | 48494.70763
49 | 20 | 209 | Rest | 00:15:00 | 2023-03-14 14:21:35 | 2023-03-14 14:36:34 | 0 | 0 | 0 | 0 | 0 | 0 | 0 | 0 | 0 | 0 | 0 | 0 | 0 | 0 | 0 | 3.3414 | 0 | 0 | 3.6784 | 0 | 0 | 0 | 0 | 0 | 0 | 71064.71552
50 | 17 | 210 | CC Chg | 00:47:27 | 2023-03-14 14:36:35 | 2023-03-14 15:24:01 | 1.5762 | 126.61 | 1.5762 | 126.61 | 0 | 0 | -1.5762 | 0.0063292 | 508.41 | 0.0063292 | 508.41 | 0 | 0 | -0.0063292 | 11.7699 | 3.8179 | 3.8179 | 0 | 4.3 | 4.3 | 0 | 3.9726 | 0 | 1.9918 | 1.9926 | 70036.80196
50 | 18 | 211 | Rest | 00:15:00 | 2023-03-14 15:24:01 | 2023-03-14 15:39:01 | 0 | 0 | 0 | 0 | 0 | 0 | 0 | 0 | 0 | 0 | 0 | 0 | 0 | 0 | 0 | 4.1982 | 0 | 0 | 4.1359 | 0 | 0 | 0 | 0 | 0 | 0 | 51089.79751
50 | 19 | 212 | CC DChg | 00:46:26 | 2023-03-14 15:39:01 | 2023-03-14 16:25:28 | 1.5423 | 123.89 | 0 | 0 | 1.5423 | 123.89 | 1.5423 | 0.0056213 | 451.55 | 0 | 0 | 0.0056213 | 451.55 | 0.0056213 | 6.6581 | 4.0339 | 0 | 4.0339 | 3.2 | 0 | 3.2 | 0 | 3.6248 | -1.9919 | -1.9924 | 51208.16
50 | 20 | 213 | Rest | 00:15:00 | 2023-03-14 16:25:28 | 2023-03-14 16:40:28 | 0 | 0 | 0 | 0 | 0 | 0 | 0 | 0 | 0 | 0 | 0 | 0 | 0 | 0 | 0 | 3.3423 | 0 | 0 | 3.6784 | 0 | 0 | 0 | 0 | 0 | 0 | 71421.39953
51 | 17 | 214 | CC Chg | 00:09:00 | 2023-03-14 16:40:28 | 2023-03-14 16:49:28 | 0.2989 | 24.01 | 0.2989 | 24.01 | 0 | 0 | -0.2989 | 0.0011628 | 93.4 | 0.0011628 | 93.4 | 0 | 0 | -0.0011628 | 11.9549 | 3.8171 | 3.8171 | 0 | 3.9071 | 3.9071 | 0 | 3.8931 | 0 | 1.9919 | 1.9925 | 69632.70673

## record
Data serial number | Cycle ID | Step ID | Step Type | Time | Total time | Current(mA) | Voltage(V) | Capacity(mAh) | Specific Capacity(mAh/g) | Charge Cap.(mAh) | Charging capacity(mAh/g) | DChg cap .(mAh) | Discharge specific capacity(mAh/g) | Energy(Wh) | Specific energy(mWh/g) | Chg Eng.(Wh) | Charge ratio energy(mWh/g) | Discharge energy(Wh) | Discharge specific energy(mWh/g) | Real time | Power(W) | dQ/dV(mAh/V) | dQm/dV(mAh/V.g) | Contact resistance(mΩ) | Module start-stop switch
1 | 1 | 1 | Rest | 00:00:00 | 00:00:00 | 0 | 2.3272 | 0 | 0 | 0 | 0 | 0 | 0 | 0 | 0 | 0 | 0 | 0 | 0 | 2023-03-03 11:16:36 | 0 | 0 | 0 | 0 | Close
2 | 1 | 1 | Rest | 00:00:30 | 00:00:30 | 0 | 2.3281 | 0 | 0 | 0 | 0 | 0 | 0 | 0 | 0 | 0 | 0 | 0 | 0 | 2023-03-03 11:17:06 | 0 | 0 | 0 | 0 | Close
3 | 1 | 1 | Rest | 00:01:00 | 00:01:00 | 0 | 2.3289 | 0 | 0 | 0 | 0 | 0 | 0 | 0 | 0 | 0 | 0 | 0 | 0 | 2023-03-03 11:17:36 | 0 | 0 | 0 | 0 | Close
4 | 1 | 1 | Rest | 00:01:30 | 00:01:30 | 0 | 2.3296 | 0 | 0 | 0 | 0 | 0 | 0 | 0 | 0 | 0 | 0 | 0 | 0 | 2023-03-03 11:18:06 | 0 | 0 | 0 | 0 | Close
5 | 1 | 1 | Rest | 00:02:00 | 00:02:00 | 0 | 2.3304 | 0 | 0 | 0 | 0 | 0 | 0 | 0 | 0 | 0 | 0 | 0 | 0 | 2023-03-03 11:18:36 | 0 | 0 | 0 | 0 | Close
6 | 1 | 1 | Rest | 00:02:30 | 00:02:30 | 0 | 2.3312 | 0 | 0 | 0 | 0 | 0 | 0 | 0 | 0 | 0 | 0 | 0 | 0 | 2023-03-03 11:19:06 | 0 | 0 | 0 | 0 | Close
7 | 1 | 1 | Rest | 00:03:00 | 00:03:00 | 0 | 2.3318 | 0 | 0 | 0 | 0 | 0 | 0 | 0 | 0 | 0 | 0 | 0 | 0 | 2023-03-03 11:19:36 | 0 | 0 | 0 | 0 | Close
8 | 1 | 1 | Rest | 00:03:30 | 00:03:30 | 0 | 2.3326 | 0 | 0 | 0 | 0 | 0 | 0 | 0 | 0 | 0 | 0 | 0 | 0 | 2023-03-03 11:20:06 | 0 | 0 | 0 | 0 | Close
9 | 1 | 1 | Rest | 00:04:00 | 00:04:00 | 0 | 2.3334 | 0 | 0 | 0 | 0 | 0 | 0 | 0 | 0 | 0 | 0 | 0 | 0 | 2023-03-03 11:20:36 | 0 | 0 | 0 | 0 | Close
10 | 1 | 1 | Rest | 00:04:30 | 00:04:30 | 0 | 2.3342 | 0 | 0 | 0 | 0 | 0 | 0 | 0 | 0 | 0 | 0 | 0 | 0 | 2023-03-03 11:21:06 | 0 | 0 | 0 | 0 | Close
11 | 1 | 1 | Rest | 00:05:00 | 00:05:00 | 0 | 2.3349 | 0 | 0 | 0 | 0 | 0 | 0 | 0 | 0 | 0 | 0 | 0 | 0 | 2023-03-03 11:21:36 | 0 | 0 | 0 | 0 | Close
12 | 1 | 1 | Rest | 00:05:30 | 00:05:30 | 0 | 2.3357 | 0 | 0 | 0 | 0 | 0 | 0 | 0 | 0 | 0 | 0 | 0 | 0 | 2023-03-03 11:22:06 | 0 | 0 | 0 | 0 | Close
13 | 1 | 1 | Rest | 00:06:00 | 00:06:00 | 0 | 2.3365 | 0 | 0 | 0 | 0 | 0 | 0 | 0 | 0 | 0 | 0 | 0 | 0 | 2023-03-03 11:22:36 | 0 | 0 | 0 | 0 | Close
14 | 1 | 1 | Rest | 00:06:30 | 00:06:30 | 0 | 2.3372 | 0 | 0 | 0 | 0 | 0 | 0 | 0 | 0 | 0 | 0 | 0 | 0 | 2023-03-03 11:23:06 | 0 | 0 | 0 | 0 | Close
15 | 1 | 1 | Rest | 00:07:00 | 00:07:00 | 0 | 2.338 | 0 | 0 | 0 | 0 | 0 | 0 | 0 | 0 | 0 | 0 | 0 | 0 | 2023-03-03 11:23:36 | 0 | 0 | 0 | 0 | Close
16 | 1 | 1 | Rest | 00:07:30 | 00:07:30 | 0 | 2.3387 | 0 | 0 | 0 | 0 | 0 | 0 | 0 | 0 | 0 | 0 | 0 | 0 | 2023-03-03 11:24:06 | 0 | 0 | 0 | 0 | Close
17 | 1 | 1 | Rest | 00:08:00 | 00:08:00 | 0 | 2.3393 | 0 | 0 | 0 | 0 | 0 | 0 | 0 | 0 | 0 | 0 | 0 | 0 | 2023-03-03 11:24:36 | 0 | 0 | 0 | 0 | Close
18 | 1 | 1 | Rest | 00:08:30 | 00:08:30 | 0 | 2.3399 | 0 | 0 | 0 | 0 | 0 | 0 | 0 | 0 | 0 | 0 | 0 | 0 | 2023-03-03 11:25:06 | 0 | 0 | 0 | 0 | Close
19 | 1 | 1 | Rest | 00:09:00 | 00:09:00 | 0 | 2.3406 | 0 | 0 | 0 | 0 | 0 | 0 | 0 | 0 | 0 | 0 | 0 | 0 | 2023-03-03 11:25:36 | 0 | 0 | 0 | 0 | Close
20 | 1 | 1 | Rest | 00:09:30 | 00:09:30 | 0 | 2.3412 | 0 | 0 | 0 | 0 | 0 | 0 | 0 | 0 | 0 | 0 | 0 | 0 | 2023-03-03 11:26:06 | 0 | 0 | 0 | 0 | Close
21 | 1 | 1 | Rest | 00:10:00 | 00:10:00 | 0 | 2.3419 | 0 | 0 | 0 | 0 | 0 | 0 | 0 | 0 | 0 | 0 | 0 | 0 | 2023-03-03 11:26:36 | 0 | 0 | 0 | 0 | Close
22 | 1 | 1 | Rest | 00:10:30 | 00:10:30 | 0 | 2.3427 | 0 | 0 | 0 | 0 | 0 | 0 | 0 | 0 | 0 | 0 | 0 | 0 | 2023-03-03 11:27:06 | 0 | 0 | 0 | 0 | Close
23 | 1 | 1 | Rest | 00:11:00 | 00:11:00 | 0 | 2.3433 | 0 | 0 | 0 | 0 | 0 | 0 | 0 | 0 | 0 | 0 | 0 | 0 | 2023-03-03 11:27:36 | 0 | 0 | 0 | 0 | Close
24 | 1 | 1 | Rest | 00:11:30 | 00:11:30 | 0 | 2.344 | 0 | 0 | 0 | 0 | 0 | 0 | 0 | 0 | 0 | 0 | 0 | 0 | 2023-03-03 11:28:06 | 0 | 0 | 0 | 0 | Close
25 | 1 | 1 | Rest | 00:12:00 | 00:12:00 | 0 | 2.3448 | 0 | 0 | 0 | 0 | 0 | 0 | 0 | 0 | 0 | 0 | 0 | 0 | 2023-03-03 11:28:36 | 0 | 0 | 0 | 0 | Close
26 | 1 | 1 | Rest | 00:12:30 | 00:12:30 | 0 | 2.3454 | 0 | 0 | 0 | 0 | 0 | 0 | 0 | 0 | 0 | 0 | 0 | 0 | 2023-03-03 11:29:06 | 0 | 0 | 0 | 0 | Close
27 | 1 | 1 | Rest | 00:13:00 | 00:13:00 | 0 | 2.3461 | 0 | 0 | 0 | 0 | 0 | 0 | 0 | 0 | 0 | 0 | 0 | 0 | 2023-03-03 11:29:36 | 0 | 0 | 0 | 0 | Close
28 | 1 | 1 | Rest | 00:13:30 | 00:13:30 | 0 | 2.3467 | 0 | 0 | 0 | 0 | 0 | 0 | 0 | 0 | 0 | 0 | 0 | 0 | 2023-03-03 11:30:06 | 0 | 0 | 0 | 0 | Close
29 | 1 | 1 | Rest | 00:14:00 | 00:14:00 | 0 | 2.3472 | 0 | 0 | 0 | 0 | 0 | 0 | 0 | 0 | 0 | 0 | 0 | 0 | 2023-03-03 11:30:36 | 0 | 0 | 0 | 0 | Close
30 | 1 | 1 | Rest | 00:14:30 | 00:14:30 | 0 | 2.3478 | 0 | 0 | 0 | 0 | 0 | 0 | 0 | 0 | 0 | 0 | 0 | 0 | 2023-03-03 11:31:06 | 0 | 0 | 0 | 0 | Close
31 | 1 | 1 | Rest | 00:15:00 | 00:15:00 | 0 | 2.3485 | 0 | 0 | 0 | 0 | 0 | 0 | 0 | 0 | 0 | 0 | 0 | 0 | 2023-03-03 11:31:36 | 0 | 0 | 0 | 0 | Close
32 | 1 | 1 | Rest | 00:15:30 | 00:15:30 | 0 | 2.349 | 0 | 0 | 0 | 0 | 0 | 0 | 0 | 0 | 0 | 0 | 0 | 0 | 2023-03-03 11:32:06 | 0 | 0 | 0 | 0 | Close
33 | 1 | 1 | Rest | 00:16:00 | 00:16:00 | 0 | 2.3497 | 0 | 0 | 0 | 0 | 0 | 0 | 0 | 0 | 0 | 0 | 0 | 0 | 2023-03-03 11:32:36 | 0 | 0 | 0 | 0 | Close
34 | 1 | 1 | Rest | 00:16:30 | 00:16:30 | 0 | 2.3503 | 0 | 0 | 0 | 0 | 0 | 0 | 0 | 0 | 0 | 0 | 0 | 0 | 2023-03-03 11:33:06 | 0 | 0 | 0 | 0 | Close
35 | 1 | 1 | Rest | 00:17:00 | 00:17:00 | 0 | 2.3509 | 0 | 0 | 0 | 0 | 0 | 0 | 0 | 0 | 0 | 0 | 0 | 0 | 2023-03-03 11:33:36 | 0 | 0 | 0 | 0 | Close
36 | 1 | 1 | Rest | 00:17:30 | 00:17:30 | 0 | 2.3516 | 0 | 0 | 0 | 0 | 0 | 0 | 0 | 0 | 0 | 0 | 0 | 0 | 2023-03-03 11:34:06 | 0 | 0 | 0 | 0 | Close
37 | 1 | 1 | Rest | 00:18:00 | 00:18:00 | 0 | 2.3523 | 0 | 0 | 0 | 0 | 0 | 0 | 0 | 0 | 0 | 0 | 0 | 0 | 2023-03-03 11:34:36 | 0 | 0 | 0 | 0 | Close
38 | 1 | 1 | Rest | 00:18:30 | 00:18:30 | 0 | 2.3529 | 0 | 0 | 0 | 0 | 0 | 0 | 0 | 0 | 0 | 0 | 0 | 0 | 2023-03-03 11:35:06 | 0 | 0 | 0 | 0 | Close
39 | 1 | 1 | Rest | 00:19:00 | 00:19:00 | 0 | 2.3536 | 0 | 0 | 0 | 0 | 0 | 0 | 0 | 0 | 0 | 0 | 0 | 0 | 2023-03-03 11:35:36 | 0 | 0 | 0 | 0 | Close
40 | 1 | 1 | Rest | 00:19:30 | 00:19:30 | 0 | 2.3541 | 0 | 0 | 0 | 0 | 0 | 0 | 0 | 0 | 0 | 0 | 0 | 0 | 2023-03-03 11:36:06 | 0 | 0 | 0 | 0 | Close
41 | 1 | 1 | Rest | 00:20:00 | 00:20:00 | 0 | 2.3547 | 0 | 0 | 0 | 0 | 0 | 0 | 0 | 0 | 0 | 0 | 0 | 0 | 2023-03-03 11:36:36 | 0 | 0 | 0 | 0 | Close
42 | 1 | 1 | Rest | 00:20:30 | 00:20:30 | 0 | 2.3551 | 0 | 0 | 0 | 0 | 0 | 0 | 0 | 0 | 0 | 0 | 0 | 0 | 2023-03-03 11:37:06 | 0 | 0 | 0 | 0 | Close
43 | 1 | 1 | Rest | 00:21:00 | 00:21:00 | 0 | 2.3557 | 0 | 0 | 0 | 0 | 0 | 0 | 0 | 0 | 0 | 0 | 0 | 0 | 2023-03-03 11:37:36 | 0 | 0 | 0 | 0 | Close
44 | 1 | 1 | Rest | 00:21:30 | 00:21:30 | 0 | 2.3563 | 0 | 0 | 0 | 0 | 0 | 0 | 0 | 0 | 0 | 0 | 0 | 0 | 2023-03-03 11:38:06 | 0 | 0 | 0 | 0 | Close
45 | 1 | 1 | Rest | 00:22:00 | 00:22:00 | 0 | 2.3569 | 0 | 0 | 0 | 0 | 0 | 0 | 0 | 0 | 0 | 0 | 0 | 0 | 2023-03-03 11:38:36 | 0 | 0 | 0 | 0 | Close
46 | 1 | 1 | Rest | 00:22:30 | 00:22:30 | 0 | 2.3575 | 0 | 0 | 0 | 0 | 0 | 0 | 0 | 0 | 0 | 0 | 0 | 0 | 2023-03-03 11:39:06 | 0 | 0 | 0 | 0 | Close
47 | 1 | 1 | Rest | 00:23:00 | 00:23:00 | 0 | 2.358 | 0 | 0 | 0 | 0 | 0 | 0 | 0 | 0 | 0 | 0 | 0 | 0 | 2023-03-03 11:39:36 | 0 | 0 | 0 | 0 | Close
48 | 1 | 1 | Rest | 00:23:30 | 00:23:30 | 0 | 2.3587 | 0 | 0 | 0 | 0 | 0 | 0 | 0 | 0 | 0 | 0 | 0 | 0 | 2023-03-03 11:40:06 | 0 | 0 | 0 | 0 | Close
49 | 1 | 1 | Rest | 00:24:00 | 00:24:00 | 0 | 2.3592 | 0 | 0 | 0 | 0 | 0 | 0 | 0 | 0 | 0 | 0 | 0 | 0 | 2023-03-03 11:40:36 | 0 | 0 | 0 | 0 | Close
50 | 1 | 1 | Rest | 00:24:30 | 00:24:30 | 0 | 2.3598 | 0 | 0 | 0 | 0 | 0 | 0 | 0 | 0 | 0 | 0 | 0 | 0 | 2023-03-03 11:41:06 | 0 | 0 | 0 | 0 | Close
51 | 1 | 1 | Rest | 00:25:00 | 00:25:00 | 0 | 2.3604 | 0 | 0 | 0 | 0 | 0 | 0 | 0 | 0 | 0 | 0 | 0 | 0 | 2023-03-03 11:41:36 | 0 | 0 | 0 | 0 | Close
52 | 1 | 1 | Rest | 00:25:30 | 00:25:30 | 0 | 2.3609 | 0 | 0 | 0 | 0 | 0 | 0 | 0 | 0 | 0 | 0 | 0 | 0 | 2023-03-03 11:42:06 | 0 | 0 | 0 | 0 | Close
53 | 1 | 1 | Rest | 00:26:00 | 00:26:00 | 0 | 2.3614 | 0 | 0 | 0 | 0 | 0 | 0 | 0 | 0 | 0 | 0 | 0 | 0 | 2023-03-03 11:42:36 | 0 | 0 | 0 | 0 | Close
54 | 1 | 1 | Rest | 00:26:30 | 00:26:30 | 0 | 2.3619 | 0 | 0 | 0 | 0 | 0 | 0 | 0 | 0 | 0 | 0 | 0 | 0 | 2023-03-03 11:43:06 | 0 | 0 | 0 | 0 | Close
55 | 1 | 1 | Rest | 00:27:00 | 00:27:00 | 0 | 2.3623 | 0 | 0 | 0 | 0 | 0 | 0 | 0 | 0 | 0 | 0 | 0 | 0 | 2023-03-03 11:43:36 | 0 | 0 | 0 | 0 | Close
56 | 1 | 1 | Rest | 00:27:30 | 00:27:30 | 0 | 2.3628 | 0 | 0 | 0 | 0 | 0 | 0 | 0 | 0 | 0 | 0 | 0 | 0 | 2023-03-03 11:44:06 | 0 | 0 | 0 | 0 | Close
57 | 1 | 1 | Rest | 00:28:00 | 00:28:00 | 0 | 2.3634 | 0 | 0 | 0 | 0 | 0 | 0 | 0 | 0 | 0 | 0 | 0 | 0 | 2023-03-03 11:44:36 | 0 | 0 | 0 | 0 | Close
58 | 1 | 1 | Rest | 00:28:30 | 00:28:30 | 0 | 2.3639 | 0 | 0 | 0 | 0 | 0 | 0 | 0 | 0 | 0 | 0 | 0 | 0 | 2023-03-03 11:45:06 | 0 | 0 | 0 | 0 | Close
59 | 1 | 1 | Rest | 00:29:00 | 00:29:00 | 0 | 2.3645 | 0 | 0 | 0 | 0 | 0 | 0 | 0 | 0 | 0 | 0 | 0 | 0 | 2023-03-03 11:45:36 | 0 | 0 | 0 | 0 | Close
60 | 1 | 1 | Rest | 00:29:30 | 00:29:30 | 0 | 2.365 | 0 | 0 | 0 | 0 | 0 | 0 | 0 | 0 | 0 | 0 | 0 | 0 | 2023-03-03 11:46:06 | 0 | 0 | 0 | 0 | Close
61 | 1 | 1 | Rest | 00:30:00 | 00:30:00 | 0 | 2.3655 | 0 | 0 | 0 | 0 | 0 | 0 | 0 | 0 | 0 | 0 | 0 | 0 | 2023-03-03 11:46:36 | 0 | 0 | 0 | 0 | Close
62 | 1 | 1 | Rest | 00:30:30 | 00:30:30 | 0 | 2.3661 | 0 | 0 | 0 | 0 | 0 | 0 | 0 | 0 | 0 | 0 | 0 | 0 | 2023-03-03 11:47:06 | 0 | 0 | 0 | 0 | Close
63 | 1 | 1 | Rest | 00:31:00 | 00:31:00 | 0 | 2.3667 | 0 | 0 | 0 | 0 | 0 | 0 | 0 | 0 | 0 | 0 | 0 | 0 | 2023-03-03 11:47:36 | 0 | 0 | 0 | 0 | Close
64 | 1 | 1 | Rest | 00:31:30 | 00:31:30 | 0 | 2.3671 | 0 | 0 | 0 | 0 | 0 | 0 | 0 | 0 | 0 | 0 | 0 | 0 | 2023-03-03 11:48:06 | 0 | 0 | 0 | 0 | Close
65 | 1 | 1 | Rest | 00:32:00 | 00:32:00 | 0 | 2.3676 | 0 | 0 | 0 | 0 | 0 | 0 | 0 | 0 | 0 | 0 | 0 | 0 | 2023-03-03 11:48:36 | 0 | 0 | 0 | 0 | Close
66 | 1 | 1 | Rest | 00:32:30 | 00:32:30 | 0 | 2.3681 | 0 | 0 | 0 | 0 | 0 | 0 | 0 | 0 | 0 | 0 | 0 | 0 | 2023-03-03 11:49:06 | 0 | 0 | 0 | 0 | Close
67 | 1 | 1 | Rest | 00:33:00 | 00:33:00 | 0 | 2.3685 | 0 | 0 | 0 | 0 | 0 | 0 | 0 | 0 | 0 | 0 | 0 | 0 | 2023-03-03 11:49:36 | 0 | 0 | 0 | 0 | Close
68 | 1 | 1 | Rest | 00:33:30 | 00:33:30 | 0 | 2.369 | 0 | 0 | 0 | 0 | 0 | 0 | 0 | 0 | 0 | 0 | 0 | 0 | 2023-03-03 11:50:06 | 0 | 0 | 0 | 0 | Close
69 | 1 | 1 | Rest | 00:34:00 | 00:34:00 | 0 | 2.3694 | 0 | 0 | 0 | 0 | 0 | 0 | 0 | 0 | 0 | 0 | 0 | 0 | 2023-03-03 11:50:36 | 0 | 0 | 0 | 0 | Close
70 | 1 | 1 | Rest | 00:34:30 | 00:34:30 | 0 | 2.3699 | 0 | 0 | 0 | 0 | 0 | 0 | 0 | 0 | 0 | 0 | 0 | 0 | 2023-03-03 11:51:06 | 0 | 0 | 0 | 0 | Close
71 | 1 | 1 | Rest | 00:35:00 | 00:35:00 | 0 | 2.3705 | 0 | 0 | 0 | 0 | 0 | 0 | 0 | 0 | 0 | 0 | 0 | 0 | 2023-03-03 11:51:36 | 0 | 0 | 0 | 0 | Close
72 | 1 | 1 | Rest | 00:35:30 | 00:35:30 | 0 | 2.371 | 0 | 0 | 0 | 0 | 0 | 0 | 0 | 0 | 0 | 0 | 0 | 0 | 2023-03-03 11:52:06 | 0 | 0 | 0 | 0 | Close
73 | 1 | 1 | Rest | 00:36:00 | 00:36:00 | 0 | 2.3715 | 0 | 0 | 0 | 0 | 0 | 0 | 0 | 0 | 0 | 0 | 0 | 0 | 2023-03-03 11:52:36 | 0 | 0 | 0 | 0 | Close
74 | 1 | 1 | Rest | 00:36:30 | 00:36:30 | 0 | 2.372 | 0 | 0 | 0 | 0 | 0 | 0 | 0 | 0 | 0 | 0 | 0 | 0 | 2023-03-03 11:53:06 | 0 | 0 | 0 | 0 | Close
75 | 1 | 1 | Rest | 00:37:00 | 00:37:00 | 0 | 2.3726 | 0 | 0 | 0 | 0 | 0 | 0 | 0 | 0 | 0 | 0 | 0 | 0 | 2023-03-03 11:53:36 | 0 | 0 | 0 | 0 | Close
76 | 1 | 1 | Rest | 00:37:30 | 00:37:30 | 0 | 2.373 | 0 | 0 | 0 | 0 | 0 | 0 | 0 | 0 | 0 | 0 | 0 | 0 | 2023-03-03 11:54:06 | 0 | 0 | 0 | 0 | Close
77 | 1 | 1 | Rest | 00:38:00 | 00:38:00 | 0 | 2.3735 | 0 | 0 | 0 | 0 | 0 | 0 | 0 | 0 | 0 | 0 | 0 | 0 | 2023-03-03 11:54:36 | 0 | 0 | 0 | 0 | Close
78 | 1 | 1 | Rest | 00:38:30 | 00:38:30 | 0 | 2.3739 | 0 | 0 | 0 | 0 | 0 | 0 | 0 | 0 | 0 | 0 | 0 | 0 | 2023-03-03 11:55:06 | 0 | 0 | 0 | 0 | Close
79 | 1 | 1 | Rest | 00:39:00 | 00:39:00 | 0 | 2.3743 | 0 | 0 | 0 | 0 | 0 | 0 | 0 | 0 | 0 | 0 | 0 | 0 | 2023-03-03 11:55:36 | 0 | 0 | 0 | 0 | Close
80 | 1 | 1 | Rest | 00:39:30 | 00:39:30 | 0 | 2.3747 | 0 | 0 | 0 | 0 | 0 | 0 | 0 | 0 | 0 | 0 | 0 | 0 | 2023-03-03 11:56:06 | 0 | 0 | 0 | 0 | Close
81 | 1 | 1 | Rest | 00:40:00 | 00:40:00 | 0 | 2.3752 | 0 | 0 | 0 | 0 | 0 | 0 | 0 | 0 | 0 | 0 | 0 | 0 | 2023-03-03 11:56:36 | 0 | 0 | 0 | 0 | Close
82 | 1 | 1 | Rest | 00:40:30 | 00:40:30 | 0 | 2.3756 | 0 | 0 | 0 | 0 | 0 | 0 | 0 | 0 | 0 | 0 | 0 | 0 | 2023-03-03 11:57:06 | 0 | 0 | 0 | 0 | Close
83 | 1 | 1 | Rest | 00:41:00 | 00:41:00 | 0 | 2.3762 | 0 | 0 | 0 | 0 | 0 | 0 | 0 | 0 | 0 | 0 | 0 | 0 | 2023-03-03 11:57:36 | 0 | 0 | 0 | 0 | Close
84 | 1 | 1 | Rest | 00:41:30 | 00:41:30 | 0 | 2.3766 | 0 | 0 | 0 | 0 | 0 | 0 | 0 | 0 | 0 | 0 | 0 | 0 | 2023-03-03 11:58:06 | 0 | 0 | 0 | 0 | Close
85 | 1 | 1 | Rest | 00:42:00 | 00:42:00 | 0 | 2.3771 | 0 | 0 | 0 | 0 | 0 | 0 | 0 | 0 | 0 | 0 | 0 | 0 | 2023-03-03 11:58:36 | 0 | 0 | 0 | 0 | Close
86 | 1 | 1 | Rest | 00:42:30 | 00:42:30 | 0 | 2.3776 | 0 | 0 | 0 | 0 | 0 | 0 | 0 | 0 | 0 | 0 | 0 | 0 | 2023-03-03 11:59:06 | 0 | 0 | 0 | 0 | Close
87 | 1 | 1 | Rest | 00:43:00 | 00:43:00 | 0 | 2.3781 | 0 | 0 | 0 | 0 | 0 | 0 | 0 | 0 | 0 | 0 | 0 | 0 | 2023-03-03 11:59:36 | 0 | 0 | 0 | 0 | Close
88 | 1 | 1 | Rest | 00:43:30 | 00:43:30 | 0 | 2.3785 | 0 | 0 | 0 | 0 | 0 | 0 | 0 | 0 | 0 | 0 | 0 | 0 | 2023-03-03 12:00:06 | 0 | 0 | 0 | 0 | Close
89 | 1 | 1 | Rest | 00:44:00 | 00:44:00 | 0 | 2.379 | 0 | 0 | 0 | 0 | 0 | 0 | 0 | 0 | 0 | 0 | 0 | 0 | 2023-03-03 12:00:36 | 0 | 0 | 0 | 0 | Close
90 | 1 | 1 | Rest | 00:44:30 | 00:44:30 | 0 | 2.3794 | 0 | 0 | 0 | 0 | 0 | 0 | 0 | 0 | 0 | 0 | 0 | 0 | 2023-03-03 12:01:06 | 0 | 0 | 0 | 0 | Close
91 | 1 | 1 | Rest | 00:45:00 | 00:45:00 | 0 | 2.3797 | 0 | 0 | 0 | 0 | 0 | 0 | 0 | 0 | 0 | 0 | 0 | 0 | 2023-03-03 12:01:36 | 0 | 0 | 0 | 0 | Close
92 | 1 | 1 | Rest | 00:45:30 | 00:45:30 | 0 | 2.3801 | 0 | 0 | 0 | 0 | 0 | 0 | 0 | 0 | 0 | 0 | 0 | 0 | 2023-03-03 12:02:06 | 0 | 0 | 0 | 0 | Close
93 | 1 | 1 | Rest | 00:46:00 | 00:46:00 | 0 | 2.3804 | 0 | 0 | 0 | 0 | 0 | 0 | 0 | 0 | 0 | 0 | 0 | 0 | 2023-03-03 12:02:36 | 0 | 0 | 0 | 0 | Close
94 | 1 | 1 | Rest | 00:46:30 | 00:46:30 | 0 | 2.3808 | 0 | 0 | 0 | 0 | 0 | 0 | 0 | 0 | 0 | 0 | 0 | 0 | 2023-03-03 12:03:06 | 0 | 0 | 0 | 0 | Close
95 | 1 | 1 | Rest | 00:47:00 | 00:47:00 | 0 | 2.3813 | 0 | 0 | 0 | 0 | 0 | 0 | 0 | 0 | 0 | 0 | 0 | 0 | 2023-03-03 12:03:36 | 0 | 0 | 0 | 0 | Close
96 | 1 | 1 | Rest | 00:47:30 | 00:47:30 | 0 | 2.3819 | 0 | 0 | 0 | 0 | 0 | 0 | 0 | 0 | 0 | 0 | 0 | 0 | 2023-03-03 12:04:06 | 0 | 0 | 0 | 0 | Close
97 | 1 | 1 | Rest | 00:48:00 | 00:48:00 | 0 | 2.3823 | 0 | 0 | 0 | 0 | 0 | 0 | 0 | 0 | 0 | 0 | 0 | 0 | 2023-03-03 12:04:36 | 0 | 0 | 0 | 0 | Close
98 | 1 | 1 | Rest | 00:48:30 | 00:48:30 | 0 | 2.3827 | 0 | 0 | 0 | 0 | 0 | 0 | 0 | 0 | 0 | 0 | 0 | 0 | 2023-03-03 12:05:06 | 0 | 0 | 0 | 0 | Close
99 | 1 | 1 | Rest | 00:49:00 | 00:49:00 | 0 | 2.3832 | 0 | 0 | 0 | 0 | 0 | 0 | 0 | 0 | 0 | 0 | 0 | 0 | 2023-03-03 12:05:36 | 0 | 0 | 0 | 0 | Close
100 | 1 | 1 | Rest | 00:49:30 | 00:49:30 | 0 | 2.3836 | 0 | 0 | 0 | 0 | 0 | 0 | 0 | 0 | 0 | 0 | 0 | 0 | 2023-03-03 12:06:06 | 0 | 0 | 0 | 0 | Close
101 | 1 | 1 | Rest | 00:50:00 | 00:50:00 | 0 | 2.384 | 0 | 0 | 0 | 0 | 0 | 0 | 0 | 0 | 0 | 0 | 0 | 0 | 2023-03-03 12:06:36 | 0 | 0 | 0 | 0 | Close
102 | 1 | 1 | Rest | 00:50:30 | 00:50:30 | 0 | 2.3844 | 0 | 0 | 0 | 0 | 0 | 0 | 0 | 0 | 0 | 0 | 0 | 0 | 2023-03-03 12:07:06 | 0 | 0 | 0 | 0 | Close
103 | 1 | 1 | Rest | 00:51:00 | 00:51:00 | 0 | 2.3848 | 0 | 0 | 0 | 0 | 0 | 0 | 0 | 0 | 0 | 0 | 0 | 0 | 2023-03-03 12:07:36 | 0 | 0 | 0 | 0 | Close
104 | 1 | 1 | Rest | 00:51:30 | 00:51:30 | 0 | 2.3851 | 0 | 0 | 0 | 0 | 0 | 0 | 0 | 0 | 0 | 0 | 0 | 0 | 2023-03-03 12:08:06 | 0 | 0 | 0 | 0 | Close
105 | 1 | 1 | Rest | 00:52:00 | 00:52:00 | 0 | 2.3855 | 0 | 0 | 0 | 0 | 0 | 0 | 0 | 0 | 0 | 0 | 0 | 0 | 2023-03-03 12:08:36 | 0 | 0 | 0 | 0 | Close
106 | 1 | 1 | Rest | 00:52:30 | 00:52:30 | 0 | 2.3859 | 0 | 0 | 0 | 0 | 0 | 0 | 0 | 0 | 0 | 0 | 0 | 0 | 2023-03-03 12:09:06 | 0 | 0 | 0 | 0 | Close
107 | 1 | 1 | Rest | 00:53:00 | 00:53:00 | 0 | 2.3864 | 0 | 0 | 0 | 0 | 0 | 0 | 0 | 0 | 0 | 0 | 0 | 0 | 2023-03-03 12:09:36 | 0 | 0 | 0 | 0 | Close
108 | 1 | 1 | Rest | 00:53:30 | 00:53:30 | 0 | 2.3868 | 0 | 0 | 0 | 0 | 0 | 0 | 0 | 0 | 0 | 0 | 0 | 0 | 2023-03-03 12:10:06 | 0 | 0 | 0 | 0 | Close
109 | 1 | 1 | Rest | 00:54:00 | 00:54:00 | 0 | 2.3872 | 0 | 0 | 0 | 0 | 0 | 0 | 0 | 0 | 0 | 0 | 0 | 0 | 2023-03-03 12:10:36 | 0 | 0 | 0 | 0 | Close
110 | 1 | 1 | Rest | 00:54:30 | 00:54:30 | 0 | 2.3877 | 0 | 0 | 0 | 0 | 0 | 0 | 0 | 0 | 0 | 0 | 0 | 0 | 2023-03-03 12:11:06 | 0 | 0 | 0 | 0 | Close
111 | 1 | 1 | Rest | 00:55:00 | 00:55:00 | 0 | 2.3881 | 0 | 0 | 0 | 0 | 0 | 0 | 0 | 0 | 0 | 0 | 0 | 0 | 2023-03-03 12:11:36 | 0 | 0 | 0 | 0 | Close
112 | 1 | 1 | Rest | 00:55:30 | 00:55:30 | 0 | 2.3885 | 0 | 0 | 0 | 0 | 0 | 0 | 0 | 0 | 0 | 0 | 0 | 0 | 2023-03-03 12:12:06 | 0 | 0 | 0 | 0 | Close
113 | 1 | 1 | Rest | 00:56:00 | 00:56:00 | 0 | 2.3888 | 0 | 0 | 0 | 0 | 0 | 0 | 0 | 0 | 0 | 0 | 0 | 0 | 2023-03-03 12:12:36 | 0 | 0 | 0 | 0 | Close
114 | 1 | 1 | Rest | 00:56:30 | 00:56:30 | 0 | 2.3892 | 0 | 0 | 0 | 0 | 0 | 0 | 0 | 0 | 0 | 0 | 0 | 0 | 2023-03-03 12:13:06 | 0 | 0 | 0 | 0 | Close
115 | 1 | 1 | Rest | 00:57:00 | 00:57:00 | 0 | 2.3894 | 0 | 0 | 0 | 0 | 0 | 0 | 0 | 0 | 0 | 0 | 0 | 0 | 2023-03-03 12:13:36 | 0 | 0 | 0 | 0 | Close
116 | 1 | 1 | Rest | 00:57:30 | 00:57:30 | 0 | 2.3898 | 0 | 0 | 0 | 0 | 0 | 0 | 0 | 0 | 0 | 0 | 0 | 0 | 2023-03-03 12:14:06 | 0 | 0 | 0 | 0 | Close
117 | 1 | 1 | Rest | 00:58:00 | 00:58:00 | 0 | 2.3902 | 0 | 0 | 0 | 0 | 0 | 0 | 0 | 0 | 0 | 0 | 0 | 0 | 2023-03-03 12:14:36 | 0 | 0 | 0 | 0 | Close
118 | 1 | 1 | Rest | 00:58:30 | 00:58:30 | 0 | 2.3905 | 0 | 0 | 0 | 0 | 0 | 0 | 0 | 0 | 0 | 0 | 0 | 0 | 2023-03-03 12:15:06 | 0 | 0 | 0 | 0 | Close
119 | 1 | 1 | Rest | 00:59:00 | 00:59:00 | 0 | 2.3909 | 0 | 0 | 0 | 0 | 0 | 0 | 0 | 0 | 0 | 0 | 0 | 0 | 2023-03-03 12:15:36 | 0 | 0 | 0 | 0 | Close
120 | 1 | 1 | Rest | 00:59:30 | 00:59:30 | 0 | 2.3913 | 0 | 0 | 0 | 0 | 0 | 0 | 0 | 0 | 0 | 0 | 0 | 0 | 2023-03-03 12:16:06 | 0 | 0 | 0 | 0 | Close
121 | 1 | 1 | Rest | 01:00:00 | 01:00:00 | 0 | 2.3918 | 0 | 0 | 0 | 0 | 0 | 0 | 0 | 0 | 0 | 0 | 0 | 0 | 2023-03-03 12:16:36 | 0 | 0 | 0 | 0 | Close
122 | 1 | 1 | Rest | 01:00:30 | 01:00:30 | 0 | 2.3922 | 0 | 0 | 0 | 0 | 0 | 0 | 0 | 0 | 0 | 0 | 0 | 0 | 2023-03-03 12:17:06 | 0 | 0 | 0 | 0 | Close
123 | 1 | 1 | Rest | 01:01:00 | 01:01:00 | 0 | 2.3927 | 0 | 0 | 0 | 0 | 0 | 0 | 0 | 0 | 0 | 0 | 0 | 0 | 2023-03-03 12:17:36 | 0 | 0 | 0 | 0 | Close
124 | 1 | 1 | Rest | 01:01:30 | 01:01:30 | 0 | 2.393 | 0 | 0 | 0 | 0 | 0 | 0 | 0 | 0 | 0 | 0 | 0 | 0 | 2023-03-03 12:18:06 | 0 | 0 | 0 | 0 | Close
125 | 1 | 1 | Rest | 01:02:00 | 01:02:00 | 0 | 2.3934 | 0 | 0 | 0 | 0 | 0 | 0 | 0 | 0 | 0 | 0 | 0 | 0 | 2023-03-03 12:18:36 | 0 | 0 | 0 | 0 | Close
126 | 1 | 1 | Rest | 01:02:30 | 01:02:30 | 0 | 2.3937 | 0 | 0 | 0 | 0 | 0 | 0 | 0 | 0 | 0 | 0 | 0 | 0 | 2023-03-03 12:19:06 | 0 | 0 | 0 | 0 | Close
127 | 1 | 1 | Rest | 01:03:00 | 01:03:00 | 0 | 2.394 | 0 | 0 | 0 | 0 | 0 | 0 | 0 | 0 | 0 | 0 | 0 | 0 | 2023-03-03 12:19:36 | 0 | 0 | 0 | 0 | Close
128 | 1 | 1 | Rest | 01:03:30 | 01:03:30 | 0 | 2.3943 | 0 | 0 | 0 | 0 | 0 | 0 | 0 | 0 | 0 | 0 | 0 | 0 | 2023-03-03 12:20:06 | 0 | 0 | 0 | 0 | Close
129 | 1 | 1 | Rest | 01:04:00 | 01:04:00 | 0 | 2.3946 | 0 | 0 | 0 | 0 | 0 | 0 | 0 | 0 | 0 | 0 | 0 | 0 | 2023-03-03 12:20:36 | 0 | 0 | 0 | 0 | Close
130 | 1 | 1 | Rest | 01:04:30 | 01:04:30 | 0 | 2.395 | 0 | 0 | 0 | 0 | 0 | 0 | 0 | 0 | 0 | 0 | 0 | 0 | 2023-03-03 12:21:06 | 0 | 0 | 0 | 0 | Close
131 | 1 | 1 | Rest | 01:05:00 | 01:05:00 | 0 | 2.3953 | 0 | 0 | 0 | 0 | 0 | 0 | 0 | 0 | 0 | 0 | 0 | 0 | 2023-03-03 12:21:36 | 0 | 0 | 0 | 0 | Close
132 | 1 | 1 | Rest | 01:05:30 | 01:05:30 | 0 | 2.3958 | 0 | 0 | 0 | 0 | 0 | 0 | 0 | 0 | 0 | 0 | 0 | 0 | 2023-03-03 12:22:06 | 0 | 0 | 0 | 0 | Close
133 | 1 | 1 | Rest | 01:06:00 | 01:06:00 | 0 | 2.3961 | 0 | 0 | 0 | 0 | 0 | 0 | 0 | 0 | 0 | 0 | 0 | 0 | 2023-03-03 12:22:36 | 0 | 0 | 0 | 0 | Close
134 | 1 | 1 | Rest | 01:06:30 | 01:06:30 | 0 | 2.3965 | 0 | 0 | 0 | 0 | 0 | 0 | 0 | 0 | 0 | 0 | 0 | 0 | 2023-03-03 12:23:06 | 0 | 0 | 0 | 0 | Close
135 | 1 | 1 | Rest | 01:07:00 | 01:07:00 | 0 | 2.3969 | 0 | 0 | 0 | 0 | 0 | 0 | 0 | 0 | 0 | 0 | 0 | 0 | 2023-03-03 12:23:36 | 0 | 0 | 0 | 0 | Close
136 | 1 | 1 | Rest | 01:07:30 | 01:07:30 | 0 | 2.3973 | 0 | 0 | 0 | 0 | 0 | 0 | 0 | 0 | 0 | 0 | 0 | 0 | 2023-03-03 12:24:06 | 0 | 0 | 0 | 0 | Close
137 | 1 | 1 | Rest | 01:08:00 | 01:08:00 | 0 | 2.3975 | 0 | 0 | 0 | 0 | 0 | 0 | 0 | 0 | 0 | 0 | 0 | 0 | 2023-03-03 12:24:36 | 0 | 0 | 0 | 0 | Close
138 | 1 | 1 | Rest | 01:08:30 | 01:08:30 | 0 | 2.3978 | 0 | 0 | 0 | 0 | 0 | 0 | 0 | 0 | 0 | 0 | 0 | 0 | 2023-03-03 12:25:06 | 0 | 0 | 0 | 0 | Close
139 | 1 | 1 | Rest | 01:09:00 | 01:09:00 | 0 | 2.398 | 0 | 0 | 0 | 0 | 0 | 0 | 0 | 0 | 0 | 0 | 0 | 0 | 2023-03-03 12:25:36 | 0 | 0 | 0 | 0 | Close
140 | 1 | 1 | Rest | 01:09:30 | 01:09:30 | 0 | 2.3984 | 0 | 0 | 0 | 0 | 0 | 0 | 0 | 0 | 0 | 0 | 0 | 0 | 2023-03-03 12:26:06 | 0 | 0 | 0 | 0 | Close
141 | 1 | 1 | Rest | 01:10:00 | 01:10:00 | 0 | 2.3987 | 0 | 0 | 0 | 0 | 0 | 0 | 0 | 0 | 0 | 0 | 0 | 0 | 2023-03-03 12:26:36 | 0 | 0 | 0 | 0 | Close
142 | 1 | 1 | Rest | 01:10:30 | 01:10:30 | 0 | 2.3991 | 0 | 0 | 0 | 0 | 0 | 0 | 0 | 0 | 0 | 0 | 0 | 0 | 2023-03-03 12:27:06 | 0 | 0 | 0 | 0 | Close
143 | 1 | 1 | Rest | 01:11:00 | 01:11:00 | 0 | 2.3995 | 0 | 0 | 0 | 0 | 0 | 0 | 0 | 0 | 0 | 0 | 0 | 0 | 2023-03-03 12:27:36 | 0 | 0 | 0 | 0 | Close
144 | 1 | 1 | Rest | 01:11:30 | 01:11:30 | 0 | 2.3998 | 0 | 0 | 0 | 0 | 0 | 0 | 0 | 0 | 0 | 0 | 0 | 0 | 2023-03-03 12:28:06 | 0 | 0 | 0 | 0 | Close
145 | 1 | 1 | Rest | 01:12:00 | 01:12:00 | 0 | 2.4002 | 0 | 0 | 0 | 0 | 0 | 0 | 0 | 0 | 0 | 0 | 0 | 0 | 2023-03-03 12:28:36 | 0 | 0 | 0 | 0 | Close
146 | 1 | 1 | Rest | 01:12:30 | 01:12:30 | 0 | 2.4005 | 0 | 0 | 0 | 0 | 0 | 0 | 0 | 0 | 0 | 0 | 0 | 0 | 2023-03-03 12:29:06 | 0 | 0 | 0 | 0 | Close
147 | 1 | 1 | Rest | 01:13:00 | 01:13:00 | 0 | 2.4009 | 0 | 0 | 0 | 0 | 0 | 0 | 0 | 0 | 0 | 0 | 0 | 0 | 2023-03-03 12:29:36 | 0 | 0 | 0 | 0 | Close
148 | 1 | 1 | Rest | 01:13:30 | 01:13:30 | 0 | 2.4012 | 0 | 0 | 0 | 0 | 0 | 0 | 0 | 0 | 0 | 0 | 0 | 0 | 2023-03-03 12:30:06 | 0 | 0 | 0 | 0 | Close
149 | 1 | 1 | Rest | 01:14:00 | 01:14:00 | 0 | 2.4014 | 0 | 0 | 0 | 0 | 0 | 0 | 0 | 0 | 0 | 0 | 0 | 0 | 2023-03-03 12:30:36 | 0 | 0 | 0 | 0 | Close
150 | 1 | 1 | Rest | 01:14:30 | 01:14:30 | 0 | 2.4017 | 0 | 0 | 0 | 0 | 0 | 0 | 0 | 0 | 0 | 0 | 0 | 0 | 2023-03-03 12:31:06 | 0 | 0 | 0 | 0 | Close
151 | 1 | 1 | Rest | 01:15:00 | 01:15:00 | 0 | 2.402 | 0 | 0 | 0 | 0 | 0 | 0 | 0 | 0 | 0 | 0 | 0 | 0 | 2023-03-03 12:31:36 | 0 | 0 | 0 | 0 | Close
152 | 1 | 1 | Rest | 01:15:30 | 01:15:30 | 0 | 2.4024 | 0 | 0 | 0 | 0 | 0 | 0 | 0 | 0 | 0 | 0 | 0 | 0 | 2023-03-03 12:32:06 | 0 | 0 | 0 | 0 | Close
153 | 1 | 1 | Rest | 01:16:00 | 01:16:00 | 0 | 2.4027 | 0 | 0 | 0 | 0 | 0 | 0 | 0 | 0 | 0 | 0 | 0 | 0 | 2023-03-03 12:32:36 | 0 | 0 | 0 | 0 | Close
154 | 1 | 1 | Rest | 01:16:30 | 01:16:30 | 0 | 2.4029 | 0 | 0 | 0 | 0 | 0 | 0 | 0 | 0 | 0 | 0 | 0 | 0 | 2023-03-03 12:33:06 | 0 | 0 | 0 | 0 | Close
155 | 1 | 1 | Rest | 01:17:00 | 01:17:00 | 0 | 2.4033 | 0 | 0 | 0 | 0 | 0 | 0 | 0 | 0 | 0 | 0 | 0 | 0 | 2023-03-03 12:33:36 | 0 | 0 | 0 | 0 | Close
156 | 1 | 1 | Rest | 01:17:30 | 01:17:30 | 0 | 2.4037 | 0 | 0 | 0 | 0 | 0 | 0 | 0 | 0 | 0 | 0 | 0 | 0 | 2023-03-03 12:34:06 | 0 | 0 | 0 | 0 | Close
157 | 1 | 1 | Rest | 01:18:00 | 01:18:00 | 0 | 2.4041 | 0 | 0 | 0 | 0 | 0 | 0 | 0 | 0 | 0 | 0 | 0 | 0 | 2023-03-03 12:34:36 | 0 | 0 | 0 | 0 | Close
158 | 1 | 1 | Rest | 01:18:30 | 01:18:30 | 0 | 2.4044 | 0 | 0 | 0 | 0 | 0 | 0 | 0 | 0 | 0 | 0 | 0 | 0 | 2023-03-03 12:35:06 | 0 | 0 | 0 | 0 | Close
159 | 1 | 1 | Rest | 01:19:00 | 01:19:00 | 0 | 2.4047 | 0 | 0 | 0 | 0 | 0 | 0 | 0 | 0 | 0 | 0 | 0 | 0 | 2023-03-03 12:35:36 | 0 | 0 | 0 | 0 | Close
160 | 1 | 1 | Rest | 01:19:30 | 01:19:30 | 0 | 2.405 | 0 | 0 | 0 | 0 | 0 | 0 | 0 | 0 | 0 | 0 | 0 | 0 | 2023-03-03 12:36:06 | 0 | 0 | 0 | 0 | Close
161 | 1 | 1 | Rest | 01:20:00 | 01:20:00 | 0 | 2.4053 | 0 | 0 | 0 | 0 | 0 | 0 | 0 | 0 | 0 | 0 | 0 | 0 | 2023-03-03 12:36:36 | 0 | 0 | 0 | 0 | Close
162 | 1 | 1 | Rest | 01:20:30 | 01:20:30 | 0 | 2.4055 | 0 | 0 | 0 | 0 | 0 | 0 | 0 | 0 | 0 | 0 | 0 | 0 | 2023-03-03 12:37:06 | 0 | 0 | 0 | 0 | Close
163 | 1 | 1 | Rest | 01:21:00 | 01:21:00 | 0 | 2.4057 | 0 | 0 | 0 | 0 | 0 | 0 | 0 | 0 | 0 | 0 | 0 | 0 | 2023-03-03 12:37:36 | 0 | 0 | 0 | 0 | Close
164 | 1 | 1 | Rest | 01:21:30 | 01:21:30 | 0 | 2.4061 | 0 | 0 | 0 | 0 | 0 | 0 | 0 | 0 | 0 | 0 | 0 | 0 | 2023-03-03 12:38:06 | 0 | 0 | 0 | 0 | Close
165 | 1 | 1 | Rest | 01:22:00 | 01:22:00 | 0 | 2.4064 | 0 | 0 | 0 | 0 | 0 | 0 | 0 | 0 | 0 | 0 | 0 | 0 | 2023-03-03 12:38:36 | 0 | 0 | 0 | 0 | Close
166 | 1 | 1 | Rest | 01:22:30 | 01:22:30 | 0 | 2.4067 | 0 | 0 | 0 | 0 | 0 | 0 | 0 | 0 | 0 | 0 | 0 | 0 | 2023-03-03 12:39:06 | 0 | 0 | 0 | 0 | Close
167 | 1 | 1 | Rest | 01:23:00 | 01:23:00 | 0 | 2.4071 | 0 | 0 | 0 | 0 | 0 | 0 | 0 | 0 | 0 | 0 | 0 | 0 | 2023-03-03 12:39:36 | 0 | 0 | 0 | 0 | Close
168 | 1 | 1 | Rest | 01:23:30 | 01:23:30 | 0 | 2.4073 | 0 | 0 | 0 | 0 | 0 | 0 | 0 | 0 | 0 | 0 | 0 | 0 | 2023-03-03 12:40:06 | 0 | 0 | 0 | 0 | Close
169 | 1 | 1 | Rest | 01:24:00 | 01:24:00 | 0 | 2.4079 | 0 | 0 | 0 | 0 | 0 | 0 | 0 | 0 | 0 | 0 | 0 | 0 | 2023-03-03 12:40:36 | 0 | 0 | 0 | 0 | Close
170 | 1 | 1 | Rest | 01:24:30 | 01:24:30 | 0 | 2.4081 | 0 | 0 | 0 | 0 | 0 | 0 | 0 | 0 | 0 | 0 | 0 | 0 | 2023-03-03 12:41:06 | 0 | 0 | 0 | 0 | Close
171 | 1 | 1 | Rest | 01:25:00 | 01:25:00 | 0 | 2.4084 | 0 | 0 | 0 | 0 | 0 | 0 | 0 | 0 | 0 | 0 | 0 | 0 | 2023-03-03 12:41:36 | 0 | 0 | 0 | 0 | Close
172 | 1 | 1 | Rest | 01:25:30 | 01:25:30 | 0 | 2.4086 | 0 | 0 | 0 | 0 | 0 | 0 | 0 | 0 | 0 | 0 | 0 | 0 | 2023-03-03 12:42:06 | 0 | 0 | 0 | 0 | Close
173 | 1 | 1 | Rest | 01:26:00 | 01:26:00 | 0 | 2.4089 | 0 | 0 | 0 | 0 | 0 | 0 | 0 | 0 | 0 | 0 | 0 | 0 | 2023-03-03 12:42:36 | 0 | 0 | 0 | 0 | Close
174 | 1 | 1 | Rest | 01:26:30 | 01:26:30 | 0 | 2.4092 | 0 | 0 | 0 | 0 | 0 | 0 | 0 | 0 | 0 | 0 | 0 | 0 | 2023-03-03 12:43:06 | 0 | 0 | 0 | 0 | Close
175 | 1 | 1 | Rest | 01:27:00 | 01:27:00 | 0 | 2.4094 | 0 | 0 | 0 | 0 | 0 | 0 | 0 | 0 | 0 | 0 | 0 | 0 | 2023-03-03 12:43:36 | 0 | 0 | 0 | 0 | Close
176 | 1 | 1 | Rest | 01:27:30 | 01:27:30 | 0 | 2.4096 | 0 | 0 | 0 | 0 | 0 | 0 | 0 | 0 | 0 | 0 | 0 | 0 | 2023-03-03 12:44:06 | 0 | 0 | 0 | 0 | Close
177 | 1 | 1 | Rest | 01:28:00 | 01:28:00 | 0 | 2.41 | 0 | 0 | 0 | 0 | 0 | 0 | 0 | 0 | 0 | 0 | 0 | 0 | 2023-03-03 12:44:36 | 0 | 0 | 0 | 0 | Close
178 | 1 | 1 | Rest | 01:28:30 | 01:28:30 | 0 | 2.4103 | 0 | 0 | 0 | 0 | 0 | 0 | 0 | 0 | 0 | 0 | 0 | 0 | 2023-03-03 12:45:06 | 0 | 0 | 0 | 0 | Close
179 | 1 | 1 | Rest | 01:29:00 | 01:29:00 | 0 | 2.4107 | 0 | 0 | 0 | 0 | 0 | 0 | 0 | 0 | 0 | 0 | 0 | 0 | 2023-03-03 12:45:36 | 0 | 0 | 0 | 0 | Close
180 | 1 | 1 | Rest | 01:29:30 | 01:29:30 | 0 | 2.4109 | 0 | 0 | 0 | 0 | 0 | 0 | 0 | 0 | 0 | 0 | 0 | 0 | 2023-03-03 12:46:06 | 0 | 0 | 0 | 0 | Close
181 | 1 | 1 | Rest | 01:30:00 | 01:30:00 | 0 | 2.4112 | 0 | 0 | 0 | 0 | 0 | 0 | 0 | 0 | 0 | 0 | 0 | 0 | 2023-03-03 12:46:36 | 0 | 0 | 0 | 0 | Close
182 | 1 | 1 | Rest | 01:30:30 | 01:30:30 | 0 | 2.4116 | 0 | 0 | 0 | 0 | 0 | 0 | 0 | 0 | 0 | 0 | 0 | 0 | 2023-03-03 12:47:06 | 0 | 0 | 0 | 0 | Close
183 | 1 | 1 | Rest | 01:31:00 | 01:31:00 | 0 | 2.4119 | 0 | 0 | 0 | 0 | 0 | 0 | 0 | 0 | 0 | 0 | 0 | 0 | 2023-03-03 12:47:36 | 0 | 0 | 0 | 0 | Close
184 | 1 | 1 | Rest | 01:31:30 | 01:31:30 | 0 | 2.4122 | 0 | 0 | 0 | 0 | 0 | 0 | 0 | 0 | 0 | 0 | 0 | 0 | 2023-03-03 12:48:06 | 0 | 0 | 0 | 0 | Close
185 | 1 | 1 | Rest | 01:32:00 | 01:32:00 | 0 | 2.4125 | 0 | 0 | 0 | 0 | 0 | 0 | 0 | 0 | 0 | 0 | 0 | 0 | 2023-03-03 12:48:36 | 0 | 0 | 0 | 0 | Close
186 | 1 | 1 | Rest | 01:32:30 | 01:32:30 | 0 | 2.4127 | 0 | 0 | 0 | 0 | 0 | 0 | 0 | 0 | 0 | 0 | 0 | 0 | 2023-03-03 12:49:06 | 0 | 0 | 0 | 0 | Close
187 | 1 | 1 | Rest | 01:33:00 | 01:33:00 | 0 | 2.413 | 0 | 0 | 0 | 0 | 0 | 0 | 0 | 0 | 0 | 0 | 0 | 0 | 2023-03-03 12:49:36 | 0 | 0 | 0 | 0 | Close
188 | 1 | 1 | Rest | 01:33:30 | 01:33:30 | 0 | 2.4131 | 0 | 0 | 0 | 0 | 0 | 0 | 0 | 0 | 0 | 0 | 0 | 0 | 2023-03-03 12:50:06 | 0 | 0 | 0 | 0 | Close
189 | 1 | 1 | Rest | 01:34:00 | 01:34:00 | 0 | 2.4135 | 0 | 0 | 0 | 0 | 0 | 0 | 0 | 0 | 0 | 0 | 0 | 0 | 2023-03-03 12:50:36 | 0 | 0 | 0 | 0 | Close
190 | 1 | 1 | Rest | 01:34:30 | 01:34:30 | 0 | 2.4138 | 0 | 0 | 0 | 0 | 0 | 0 | 0 | 0 | 0 | 0 | 0 | 0 | 2023-03-03 12:51:06 | 0 | 0 | 0 | 0 | Close
191 | 1 | 1 | Rest | 01:35:00 | 01:35:00 | 0 | 2.4141 | 0 | 0 | 0 | 0 | 0 | 0 | 0 | 0 | 0 | 0 | 0 | 0 | 2023-03-03 12:51:36 | 0 | 0 | 0 | 0 | Close
192 | 1 | 1 | Rest | 01:35:30 | 01:35:30 | 0 | 2.4144 | 0 | 0 | 0 | 0 | 0 | 0 | 0 | 0 | 0 | 0 | 0 | 0 | 2023-03-03 12:52:06 | 0 | 0 | 0 | 0 | Close
193 | 1 | 1 | Rest | 01:36:00 | 01:36:00 | 0 | 2.4147 | 0 | 0 | 0 | 0 | 0 | 0 | 0 | 0 | 0 | 0 | 0 | 0 | 2023-03-03 12:52:36 | 0 | 0 | 0 | 0 | Close
194 | 1 | 1 | Rest | 01:36:30 | 01:36:30 | 0 | 2.415 | 0 | 0 | 0 | 0 | 0 | 0 | 0 | 0 | 0 | 0 | 0 | 0 | 2023-03-03 12:53:06 | 0 | 0 | 0 | 0 | Close
195 | 1 | 1 | Rest | 01:37:00 | 01:37:00 | 0 | 2.4152 | 0 | 0 | 0 | 0 | 0 | 0 | 0 | 0 | 0 | 0 | 0 | 0 | 2023-03-03 12:53:36 | 0 | 0 | 0 | 0 | Close
196 | 1 | 1 | Rest | 01:37:30 | 01:37:30 | 0 | 2.4155 | 0 | 0 | 0 | 0 | 0 | 0 | 0 | 0 | 0 | 0 | 0 | 0 | 2023-03-03 12:54:06 | 0 | 0 | 0 | 0 | Close
197 | 1 | 1 | Rest | 01:38:00 | 01:38:00 | 0 | 2.4158 | 0 | 0 | 0 | 0 | 0 | 0 | 0 | 0 | 0 | 0 | 0 | 0 | 2023-03-03 12:54:36 | 0 | 0 | 0 | 0 | Close
198 | 1 | 1 | Rest | 01:38:30 | 01:38:30 | 0 | 2.4159 | 0 | 0 | 0 | 0 | 0 | 0 | 0 | 0 | 0 | 0 | 0 | 0 | 2023-03-03 12:55:06 | 0 | 0 | 0 | 0 | Close
199 | 1 | 1 | Rest | 01:39:00 | 01:39:00 | 0 | 2.4162 | 0 | 0 | 0 | 0 | 0 | 0 | 0 | 0 | 0 | 0 | 0 | 0 | 2023-03-03 12:55:36 | 0 | 0 | 0 | 0 | Close
200 | 1 | 1 | Rest | 01:39:30 | 01:39:30 | 0 | 2.4164 | 0 | 0 | 0 | 0 | 0 | 0 | 0 | 0 | 0 | 0 | 0 | 0 | 2023-03-03 12:56:06 | 0 | 0 | 0 | 0 | Close
201 | 1 | 1 | Rest | 01:40:00 | 01:40:00 | 0 | 2.4167 | 0 | 0 | 0 | 0 | 0 | 0 | 0 | 0 | 0 | 0 | 0 | 0 | 2023-03-03 12:56:36 | 0 | 0 | 0 | 0 | Close
202 | 1 | 1 | Rest | 01:40:30 | 01:40:30 | 0 | 2.417 | 0 | 0 | 0 | 0 | 0 | 0 | 0 | 0 | 0 | 0 | 0 | 0 | 2023-03-03 12:57:06 | 0 | 0 | 0 | 0 | Close
203 | 1 | 1 | Rest | 01:41:00 | 01:41:00 | 0 | 2.4173 | 0 | 0 | 0 | 0 | 0 | 0 | 0 | 0 | 0 | 0 | 0 | 0 | 2023-03-03 12:57:36 | 0 | 0 | 0 | 0 | Close
204 | 1 | 1 | Rest | 01:41:30 | 01:41:30 | 0 | 2.4176 | 0 | 0 | 0 | 0 | 0 | 0 | 0 | 0 | 0 | 0 | 0 | 0 | 2023-03-03 12:58:06 | 0 | 0 | 0 | 0 | Close
205 | 1 | 1 | Rest | 01:42:00 | 01:42:00 | 0 | 2.4178 | 0 | 0 | 0 | 0 | 0 | 0 | 0 | 0 | 0 | 0 | 0 | 0 | 2023-03-03 12:58:36 | 0 | 0 | 0 | 0 | Close
206 | 1 | 1 | Rest | 01:42:30 | 01:42:30 | 0 | 2.4182 | 0 | 0 | 0 | 0 | 0 | 0 | 0 | 0 | 0 | 0 | 0 | 0 | 2023-03-03 12:59:06 | 0 | 0 | 0 | 0 | Close
207 | 1 | 1 | Rest | 01:43:00 | 01:43:00 | 0 | 2.4184 | 0 | 0 | 0 | 0 | 0 | 0 | 0 | 0 | 0 | 0 | 0 | 0 | 2023-03-03 12:59:36 | 0 | 0 | 0 | 0 | Close
208 | 1 | 1 | Rest | 01:43:30 | 01:43:30 | 0 | 2.4187 | 0 | 0 | 0 | 0 | 0 | 0 | 0 | 0 | 0 | 0 | 0 | 0 | 2023-03-03 13:00:06 | 0 | 0 | 0 | 0 | Close
209 | 1 | 1 | Rest | 01:44:00 | 01:44:00 | 0 | 2.4189 | 0 | 0 | 0 | 0 | 0 | 0 | 0 | 0 | 0 | 0 | 0 | 0 | 2023-03-03 13:00:36 | 0 | 0 | 0 | 0 | Close
210 | 1 | 1 | Rest | 01:44:30 | 01:44:30 | 0 | 2.419 | 0 | 0 | 0 | 0 | 0 | 0 | 0 | 0 | 0 | 0 | 0 | 0 | 2023-03-03 13:01:06 | 0 | 0 | 0 | 0 | Close
211 | 1 | 1 | Rest | 01:45:00 | 01:45:00 | 0 | 2.4193 | 0 | 0 | 0 | 0 | 0 | 0 | 0 | 0 | 0 | 0 | 0 | 0 | 2023-03-03 13:01:36 | 0 | 0 | 0 | 0 | Close
212 | 1 | 1 | Rest | 01:45:30 | 01:45:30 | 0 | 2.4195 | 0 | 0 | 0 | 0 | 0 | 0 | 0 | 0 | 0 | 0 | 0 | 0 | 2023-03-03 13:02:06 | 0 | 0 | 0 | 0 | Close
213 | 1 | 1 | Rest | 01:46:00 | 01:46:00 | 0 | 2.4198 | 0 | 0 | 0 | 0 | 0 | 0 | 0 | 0 | 0 | 0 | 0 | 0 | 2023-03-03 13:02:36 | 0 | 0 | 0 | 0 | Close
214 | 1 | 1 | Rest | 01:46:30 | 01:46:30 | 0 | 2.4201 | 0 | 0 | 0 | 0 | 0 | 0 | 0 | 0 | 0 | 0 | 0 | 0 | 2023-03-03 13:03:06 | 0 | 0 | 0 | 0 | Close
215 | 1 | 1 | Rest | 01:47:00 | 01:47:00 | 0 | 2.4204 | 0 | 0 | 0 | 0 | 0 | 0 | 0 | 0 | 0 | 0 | 0 | 0 | 2023-03-03 13:03:36 | 0 | 0 | 0 | 0 | Close
216 | 1 | 1 | Rest | 01:47:30 | 01:47:30 | 0 | 2.4206 | 0 | 0 | 0 | 0 | 0 | 0 | 0 | 0 | 0 | 0 | 0 | 0 | 2023-03-03 13:04:06 | 0 | 0 | 0 | 0 | Close
217 | 1 | 1 | Rest | 01:48:00 | 01:48:00 | 0 | 2.421 | 0 | 0 | 0 | 0 | 0 | 0 | 0 | 0 | 0 | 0 | 0 | 0 | 2023-03-03 13:04:36 | 0 | 0 | 0 | 0 | Close
218 | 1 | 1 | Rest | 01:48:30 | 01:48:30 | 0 | 2.4212 | 0 | 0 | 0 | 0 | 0 | 0 | 0 | 0 | 0 | 0 | 0 | 0 | 2023-03-03 13:05:06 | 0 | 0 | 0 | 0 | Close
219 | 1 | 1 | Rest | 01:49:00 | 01:49:00 | 0 | 2.4215 | 0 | 0 | 0 | 0 | 0 | 0 | 0 | 0 | 0 | 0 | 0 | 0 | 2023-03-03 13:05:36 | 0 | 0 | 0 | 0 | Close
220 | 1 | 1 | Rest | 01:49:30 | 01:49:30 | 0 | 2.4217 | 0 | 0 | 0 | 0 | 0 | 0 | 0 | 0 | 0 | 0 | 0 | 0 | 2023-03-03 13:06:06 | 0 | 0 | 0 | 0 | Close
221 | 1 | 1 | Rest | 01:50:00 | 01:50:00 | 0 | 2.4219 | 0 | 0 | 0 | 0 | 0 | 0 | 0 | 0 | 0 | 0 | 0 | 0 | 2023-03-03 13:06:36 | 0 | 0 | 0 | 0 | Close
222 | 1 | 1 | Rest | 01:50:30 | 01:50:30 | 0 | 2.4221 | 0 | 0 | 0 | 0 | 0 | 0 | 0 | 0 | 0 | 0 | 0 | 0 | 2023-03-03 13:07:06 | 0 | 0 | 0 | 0 | Close
223 | 1 | 1 | Rest | 01:51:00 | 01:51:00 | 0 | 2.4223 | 0 | 0 | 0 | 0 | 0 | 0 | 0 | 0 | 0 | 0 | 0 | 0 | 2023-03-03 13:07:36 | 0 | 0 | 0 | 0 | Close
224 | 1 | 1 | Rest | 01:51:30 | 01:51:30 | 0 | 2.4225 | 0 | 0 | 0 | 0 | 0 | 0 | 0 | 0 | 0 | 0 | 0 | 0 | 2023-03-03 13:08:06 | 0 | 0 | 0 | 0 | Close
225 | 1 | 1 | Rest | 01:52:00 | 01:52:00 | 0 | 2.4228 | 0 | 0 | 0 | 0 | 0 | 0 | 0 | 0 | 0 | 0 | 0 | 0 | 2023-03-03 13:08:36 | 0 | 0 | 0 | 0 | Close
226 | 1 | 1 | Rest | 01:52:30 | 01:52:30 | 0 | 2.4231 | 0 | 0 | 0 | 0 | 0 | 0 | 0 | 0 | 0 | 0 | 0 | 0 | 2023-03-03 13:09:06 | 0 | 0 | 0 | 0 | Close
227 | 1 | 1 | Rest | 01:53:00 | 01:53:00 | 0 | 2.4234 | 0 | 0 | 0 | 0 | 0 | 0 | 0 | 0 | 0 | 0 | 0 | 0 | 2023-03-03 13:09:36 | 0 | 0 | 0 | 0 | Close
228 | 1 | 1 | Rest | 01:53:30 | 01:53:30 | 0 | 2.4236 | 0 | 0 | 0 | 0 | 0 | 0 | 0 | 0 | 0 | 0 | 0 | 0 | 2023-03-03 13:10:06 | 0 | 0 | 0 | 0 | Close
229 | 1 | 1 | Rest | 01:54:00 | 01:54:00 | 0 | 2.424 | 0 | 0 | 0 | 0 | 0 | 0 | 0 | 0 | 0 | 0 | 0 | 0 | 2023-03-03 13:10:36 | 0 | 0 | 0 | 0 | Close
230 | 1 | 1 | Rest | 01:54:30 | 01:54:30 | 0 | 2.4241 | 0 | 0 | 0 | 0 | 0 | 0 | 0 | 0 | 0 | 0 | 0 | 0 | 2023-03-03 13:11:06 | 0 | 0 | 0 | 0 | Close
231 | 1 | 1 | Rest | 01:55:00 | 01:55:00 | 0 | 2.4243 | 0 | 0 | 0 | 0 | 0 | 0 | 0 | 0 | 0 | 0 | 0 | 0 | 2023-03-03 13:11:36 | 0 | 0 | 0 | 0 | Close
232 | 1 | 1 | Rest | 01:55:30 | 01:55:30 | 0 | 2.4245 | 0 | 0 | 0 | 0 | 0 | 0 | 0 | 0 | 0 | 0 | 0 | 0 | 2023-03-03 13:12:06 | 0 | 0 | 0 | 0 | Close
233 | 1 | 1 | Rest | 01:56:00 | 01:56:00 | 0 | 2.4248 | 0 | 0 | 0 | 0 | 0 | 0 | 0 | 0 | 0 | 0 | 0 | 0 | 2023-03-03 13:12:36 | 0 | 0 | 0 | 0 | Close
234 | 1 | 1 | Rest | 01:56:30 | 01:56:30 | 0 | 2.4251 | 0 | 0 | 0 | 0 | 0 | 0 | 0 | 0 | 0 | 0 | 0 | 0 | 2023-03-03 13:13:06 | 0 | 0 | 0 | 0 | Close
235 | 1 | 1 | Rest | 01:57:00 | 01:57:00 | 0 | 2.4253 | 0 | 0 | 0 | 0 | 0 | 0 | 0 | 0 | 0 | 0 | 0 | 0 | 2023-03-03 13:13:36 | 0 | 0 | 0 | 0 | Close
236 | 1 | 1 | Rest | 01:57:30 | 01:57:30 | 0 | 2.4256 | 0 | 0 | 0 | 0 | 0 | 0 | 0 | 0 | 0 | 0 | 0 | 0 | 2023-03-03 13:14:06 | 0 | 0 | 0 | 0 | Close
237 | 1 | 1 | Rest | 01:58:00 | 01:58:00 | 0 | 2.4259 | 0 | 0 | 0 | 0 | 0 | 0 | 0 | 0 | 0 | 0 | 0 | 0 | 2023-03-03 13:14:36 | 0 | 0 | 0 | 0 | Close
238 | 1 | 1 | Rest | 01:58:30 | 01:58:30 | 0 | 2.4261 | 0 | 0 | 0 | 0 | 0 | 0 | 0 | 0 | 0 | 0 | 0 | 0 | 2023-03-03 13:15:06 | 0 | 0 | 0 | 0 | Close
239 | 1 | 1 | Rest | 01:59:00 | 01:59:00 | 0 | 2.4264 | 0 | 0 | 0 | 0 | 0 | 0 | 0 | 0 | 0 | 0 | 0 | 0 | 2023-03-03 13:15:36 | 0 | 0 | 0 | 0 | Close
240 | 1 | 1 | Rest | 01:59:30 | 01:59:30 | 0 | 2.4265 | 0 | 0 | 0 | 0 | 0 | 0 | 0 | 0 | 0 | 0 | 0 | 0 | 2023-03-03 13:16:06 | 0 | 0 | 0 | 0 | Close
241 | 1 | 1 | Rest | 02:00:00 | 02:00:00 | 0 | 2.4267 | 0 | 0 | 0 | 0 | 0 | 0 | 0 | 0 | 0 | 0 | 0 | 0 | 2023-03-03 13:16:36 | 0 | 0 | 0 | 0 | Close
242 | 1 | 1 | Rest | 02:00:30 | 02:00:30 | 0 | 2.4268 | 0 | 0 | 0 | 0 | 0 | 0 | 0 | 0 | 0 | 0 | 0 | 0 | 2023-03-03 13:17:06 | 0 | 0 | 0 | 0 | Close
243 | 1 | 1 | Rest | 02:01:00 | 02:01:00 | 0 | 2.4269 | 0 | 0 | 0 | 0 | 0 | 0 | 0 | 0 | 0 | 0 | 0 | 0 | 2023-03-03 13:17:36 | 0 | 0 | 0 | 0 | Close
244 | 1 | 1 | Rest | 02:01:30 | 02:01:30 | 0 | 2.4271 | 0 | 0 | 0 | 0 | 0 | 0 | 0 | 0 | 0 | 0 | 0 | 0 | 2023-03-03 13:18:06 | 0 | 0 | 0 | 0 | Close
245 | 1 | 1 | Rest | 02:02:00 | 02:02:00 | 0 | 2.4272 | 0 | 0 | 0 | 0 | 0 | 0 | 0 | 0 | 0 | 0 | 0 | 0 | 2023-03-03 13:18:36 | 0 | 0 | 0 | 0 | Close
246 | 1 | 1 | Rest | 02:02:30 | 02:02:30 | 0 | 2.4274 | 0 | 0 | 0 | 0 | 0 | 0 | 0 | 0 | 0 | 0 | 0 | 0 | 2023-03-03 13:19:06 | 0 | 0 | 0 | 0 | Close
247 | 1 | 1 | Rest | 02:03:00 | 02:03:00 | 0 | 2.4277 | 0 | 0 | 0 | 0 | 0 | 0 | 0 | 0 | 0 | 0 | 0 | 0 | 2023-03-03 13:19:36 | 0 | 0 | 0 | 0 | Close
248 | 1 | 1 | Rest | 02:03:30 | 02:03:30 | 0 | 2.4279 | 0 | 0 | 0 | 0 | 0 | 0 | 0 | 0 | 0 | 0 | 0 | 0 | 2023-03-03 13:20:06 | 0 | 0 | 0 | 0 | Close
249 | 1 | 1 | Rest | 02:04:00 | 02:04:00 | 0 | 2.4281 | 0 | 0 | 0 | 0 | 0 | 0 | 0 | 0 | 0 | 0 | 0 | 0 | 2023-03-03 13:20:36 | 0 | 0 | 0 | 0 | Close
250 | 1 | 1 | Rest | 02:04:30 | 02:04:30 | 0 | 2.4284 | 0 | 0 | 0 | 0 | 0 | 0 | 0 | 0 | 0 | 0 | 0 | 0 | 2023-03-03 13:21:06 | 0 | 0 | 0 | 0 | Close
251 | 1 | 1 | Rest | 02:05:00 | 02:05:00 | 0 | 2.4285 | 0 | 0 | 0 | 0 | 0 | 0 | 0 | 0 | 0 | 0 | 0 | 0 | 2023-03-03 13:21:36 | 0 | 0 | 0 | 0 | Close
252 | 1 | 1 | Rest | 02:05:30 | 02:05:30 | 0 | 2.4287 | 0 | 0 | 0 | 0 | 0 | 0 | 0 | 0 | 0 | 0 | 0 | 0 | 2023-03-03 13:22:06 | 0 | 0 | 0 | 0 | Close
253 | 1 | 1 | Rest | 02:06:00 | 02:06:00 | 0 | 2.4289 | 0 | 0 | 0 | 0 | 0 | 0 | 0 | 0 | 0 | 0 | 0 | 0 | 2023-03-03 13:22:36 | 0 | 0 | 0 | 0 | Close
254 | 1 | 1 | Rest | 02:06:30 | 02:06:30 | 0 | 2.4291 | 0 | 0 | 0 | 0 | 0 | 0 | 0 | 0 | 0 | 0 | 0 | 0 | 2023-03-03 13:23:06 | 0 | 0 | 0 | 0 | Close
255 | 1 | 1 | Rest | 02:07:00 | 02:07:00 | 0 | 2.4294 | 0 | 0 | 0 | 0 | 0 | 0 | 0 | 0 | 0 | 0 | 0 | 0 | 2023-03-03 13:23:36 | 0 | 0 | 0 | 0 | Close
256 | 1 | 1 | Rest | 02:07:30 | 02:07:30 | 0 | 2.4296 | 0 | 0 | 0 | 0 | 0 | 0 | 0 | 0 | 0 | 0 | 0 | 0 | 2023-03-03 13:24:06 | 0 | 0 | 0 | 0 | Close
257 | 1 | 1 | Rest | 02:08:00 | 02:08:00 | 0 | 2.4298 | 0 | 0 | 0 | 0 | 0 | 0 | 0 | 0 | 0 | 0 | 0 | 0 | 2023-03-03 13:24:36 | 0 | 0 | 0 | 0 | Close
258 | 1 | 1 | Rest | 02:08:30 | 02:08:30 | 0 | 2.43 | 0 | 0 | 0 | 0 | 0 | 0 | 0 | 0 | 0 | 0 | 0 | 0 | 2023-03-03 13:25:06 | 0 | 0 | 0 | 0 | Close
259 | 1 | 1 | Rest | 02:09:00 | 02:09:00 | 0 | 2.4302 | 0 | 0 | 0 | 0 | 0 | 0 | 0 | 0 | 0 | 0 | 0 | 0 | 2023-03-03 13:25:36 | 0 | 0 | 0 | 0 | Close
260 | 1 | 1 | Rest | 02:09:30 | 02:09:30 | 0 | 2.4305 | 0 | 0 | 0 | 0 | 0 | 0 | 0 | 0 | 0 | 0 | 0 | 0 | 2023-03-03 13:26:06 | 0 | 0 | 0 | 0 | Close
261 | 1 | 1 | Rest | 02:10:00 | 02:10:00 | 0 | 2.4308 | 0 | 0 | 0 | 0 | 0 | 0 | 0 | 0 | 0 | 0 | 0 | 0 | 2023-03-03 13:26:36 | 0 | 0 | 0 | 0 | Close
262 | 1 | 1 | Rest | 02:10:30 | 02:10:30 | 0 | 2.431 | 0 | 0 | 0 | 0 | 0 | 0 | 0 | 0 | 0 | 0 | 0 | 0 | 2023-03-03 13:27:06 | 0 | 0 | 0 | 0 | Close
263 | 1 | 1 | Rest | 02:11:00 | 02:11:00 | 0 | 2.4314 | 0 | 0 | 0 | 0 | 0 | 0 | 0 | 0 | 0 | 0 | 0 | 0 | 2023-03-03 13:27:36 | 0 | 0 | 0 | 0 | Close
264 | 1 | 1 | Rest | 02:11:30 | 02:11:30 | 0 | 2.4318 | 0 | 0 | 0 | 0 | 0 | 0 | 0 | 0 | 0 | 0 | 0 | 0 | 2023-03-03 13:28:06 | 0 | 0 | 0 | 0 | Close
265 | 1 | 1 | Rest | 02:12:00 | 02:12:00 | 0 | 2.4321 | 0 | 0 | 0 | 0 | 0 | 0 | 0 | 0 | 0 | 0 | 0 | 0 | 2023-03-03 13:28:36 | 0 | 0 | 0 | 0 | Close
266 | 1 | 1 | Rest | 02:12:30 | 02:12:30 | 0 | 2.4324 | 0 | 0 | 0 | 0 | 0 | 0 | 0 | 0 | 0 | 0 | 0 | 0 | 2023-03-03 13:29:06 | 0 | 0 | 0 | 0 | Close
267 | 1 | 1 | Rest | 02:13:00 | 02:13:00 | 0 | 2.4326 | 0 | 0 | 0 | 0 | 0 | 0 | 0 | 0 | 0 | 0 | 0 | 0 | 2023-03-03 13:29:36 | 0 | 0 | 0 | 0 | Close
268 | 1 | 1 | Rest | 02:13:30 | 02:13:30 | 0 | 2.4329 | 0 | 0 | 0 | 0 | 0 | 0 | 0 | 0 | 0 | 0 | 0 | 0 | 2023-03-03 13:30:06 | 0 | 0 | 0 | 0 | Close
269 | 1 | 1 | Rest | 02:14:00 | 02:14:00 | 0 | 2.4331 | 0 | 0 | 0 | 0 | 0 | 0 | 0 | 0 | 0 | 0 | 0 | 0 | 2023-03-03 13:30:36 | 0 | 0 | 0 | 0 | Close
270 | 1 | 1 | Rest | 02:14:30 | 02:14:30 | 0 | 2.4333 | 0 | 0 | 0 | 0 | 0 | 0 | 0 | 0 | 0 | 0 | 0 | 0 | 2023-03-03 13:31:06 | 0 | 0 | 0 | 0 | Close
271 | 1 | 1 | Rest | 02:15:00 | 02:15:00 | 0 | 2.4336 | 0 | 0 | 0 | 0 | 0 | 0 | 0 | 0 | 0 | 0 | 0 | 0 | 2023-03-03 13:31:36 | 0 | 0 | 0 | 0 | Close
272 | 1 | 1 | Rest | 02:15:30 | 02:15:30 | 0 | 2.4336 | 0 | 0 | 0 | 0 | 0 | 0 | 0 | 0 | 0 | 0 | 0 | 0 | 2023-03-03 13:32:06 | 0 | 0 | 0 | 0 | Close
273 | 1 | 1 | Rest | 02:16:00 | 02:16:00 | 0 | 2.4339 | 0 | 0 | 0 | 0 | 0 | 0 | 0 | 0 | 0 | 0 | 0 | 0 | 2023-03-03 13:32:36 | 0 | 0 | 0 | 0 | Close
274 | 1 | 1 | Rest | 02:16:30 | 02:16:30 | 0 | 2.4342 | 0 | 0 | 0 | 0 | 0 | 0 | 0 | 0 | 0 | 0 | 0 | 0 | 2023-03-03 13:33:06 | 0 | 0 | 0 | 0 | Close
275 | 1 | 1 | Rest | 02:17:00 | 02:17:00 | 0 | 2.4344 | 0 | 0 | 0 | 0 | 0 | 0 | 0 | 0 | 0 | 0 | 0 | 0 | 2023-03-03 13:33:36 | 0 | 0 | 0 | 0 | Close
276 | 1 | 1 | Rest | 02:17:30 | 02:17:30 | 0 | 2.4348 | 0 | 0 | 0 | 0 | 0 | 0 | 0 | 0 | 0 | 0 | 0 | 0 | 2023-03-03 13:34:06 | 0 | 0 | 0 | 0 | Close
277 | 1 | 1 | Rest | 02:18:00 | 02:18:00 | 0 | 2.435 | 0 | 0 | 0 | 0 | 0 | 0 | 0 | 0 | 0 | 0 | 0 | 0 | 2023-03-03 13:34:36 | 0 | 0 | 0 | 0 | Close
278 | 1 | 1 | Rest | 02:18:30 | 02:18:30 | 0 | 2.4352 | 0 | 0 | 0 | 0 | 0 | 0 | 0 | 0 | 0 | 0 | 0 | 0 | 2023-03-03 13:35:06 | 0 | 0 | 0 | 0 | Close
279 | 1 | 1 | Rest | 02:19:00 | 02:19:00 | 0 | 2.4354 | 0 | 0 | 0 | 0 | 0 | 0 | 0 | 0 | 0 | 0 | 0 | 0 | 2023-03-03 13:35:36 | 0 | 0 | 0 | 0 | Close
280 | 1 | 1 | Rest | 02:19:30 | 02:19:30 | 0 | 2.4357 | 0 | 0 | 0 | 0 | 0 | 0 | 0 | 0 | 0 | 0 | 0 | 0 | 2023-03-03 13:36:06 | 0 | 0 | 0 | 0 | Close
281 | 1 | 1 | Rest | 02:20:00 | 02:20:00 | 0 | 2.4359 | 0 | 0 | 0 | 0 | 0 | 0 | 0 | 0 | 0 | 0 | 0 | 0 | 2023-03-03 13:36:36 | 0 | 0 | 0 | 0 | Close
282 | 1 | 1 | Rest | 02:20:30 | 02:20:30 | 0 | 2.436 | 0 | 0 | 0 | 0 | 0 | 0 | 0 | 0 | 0 | 0 | 0 | 0 | 2023-03-03 13:37:06 | 0 | 0 | 0 | 0 | Close
283 | 1 | 1 | Rest | 02:21:00 | 02:21:00 | 0 | 2.4362 | 0 | 0 | 0 | 0 | 0 | 0 | 0 | 0 | 0 | 0 | 0 | 0 | 2023-03-03 13:37:36 | 0 | 0 | 0 | 0 | Close
284 | 1 | 1 | Rest | 02:21:30 | 02:21:30 | 0 | 2.4363 | 0 | 0 | 0 | 0 | 0 | 0 | 0 | 0 | 0 | 0 | 0 | 0 | 2023-03-03 13:38:06 | 0 | 0 | 0 | 0 | Close
285 | 1 | 1 | Rest | 02:22:00 | 02:22:00 | 0 | 2.4365 | 0 | 0 | 0 | 0 | 0 | 0 | 0 | 0 | 0 | 0 | 0 | 0 | 2023-03-03 13:38:36 | 0 | 0 | 0 | 0 | Close
286 | 1 | 1 | Rest | 02:22:30 | 02:22:30 | 0 | 2.4365 | 0 | 0 | 0 | 0 | 0 | 0 | 0 | 0 | 0 | 0 | 0 | 0 | 2023-03-03 13:39:06 | 0 | 0 | 0 | 0 | Close
287 | 1 | 1 | Rest | 02:23:00 | 02:23:00 | 0 | 2.4367 | 0 | 0 | 0 | 0 | 0 | 0 | 0 | 0 | 0 | 0 | 0 | 0 | 2023-03-03 13:39:36 | 0 | 0 | 0 | 0 | Close
288 | 1 | 1 | Rest | 02:23:30 | 02:23:30 | 0 | 2.4369 | 0 | 0 | 0 | 0 | 0 | 0 | 0 | 0 | 0 | 0 | 0 | 0 | 2023-03-03 13:40:06 | 0 | 0 | 0 | 0 | Close
289 | 1 | 1 | Rest | 02:24:00 | 02:24:00 | 0 | 2.4371 | 0 | 0 | 0 | 0 | 0 | 0 | 0 | 0 | 0 | 0 | 0 | 0 | 2023-03-03 13:40:36 | 0 | 0 | 0 | 0 | Close
290 | 1 | 1 | Rest | 02:24:30 | 02:24:30 | 0 | 2.4373 | 0 | 0 | 0 | 0 | 0 | 0 | 0 | 0 | 0 | 0 | 0 | 0 | 2023-03-03 13:41:06 | 0 | 0 | 0 | 0 | Close
291 | 1 | 1 | Rest | 02:25:00 | 02:25:00 | 0 | 2.4376 | 0 | 0 | 0 | 0 | 0 | 0 | 0 | 0 | 0 | 0 | 0 | 0 | 2023-03-03 13:41:36 | 0 | 0 | 0 | 0 | Close
292 | 1 | 1 | Rest | 02:25:30 | 02:25:30 | 0 | 2.4379 | 0 | 0 | 0 | 0 | 0 | 0 | 0 | 0 | 0 | 0 | 0 | 0 | 2023-03-03 13:42:06 | 0 | 0 | 0 | 0 | Close
293 | 1 | 1 | Rest | 02:26:00 | 02:26:00 | 0 | 2.4381 | 0 | 0 | 0 | 0 | 0 | 0 | 0 | 0 | 0 | 0 | 0 | 0 | 2023-03-03 13:42:36 | 0 | 0 | 0 | 0 | Close
294 | 1 | 1 | Rest | 02:26:30 | 02:26:30 | 0 | 2.4384 | 0 | 0 | 0 | 0 | 0 | 0 | 0 | 0 | 0 | 0 | 0 | 0 | 2023-03-03 13:43:06 | 0 | 0 | 0 | 0 | Close
295 | 1 | 1 | Rest | 02:27:00 | 02:27:00 | 0 | 2.4387 | 0 | 0 | 0 | 0 | 0 | 0 | 0 | 0 | 0 | 0 | 0 | 0 | 2023-03-03 13:43:36 | 0 | 0 | 0 | 0 | Close
296 | 1 | 1 | Rest | 02:27:30 | 02:27:30 | 0 | 2.439 | 0 | 0 | 0 | 0 | 0 | 0 | 0 | 0 | 0 | 0 | 0 | 0 | 2023-03-03 13:44:06 | 0 | 0 | 0 | 0 | Close
297 | 1 | 1 | Rest | 02:28:00 | 02:28:00 | 0 | 2.4391 | 0 | 0 | 0 | 0 | 0 | 0 | 0 | 0 | 0 | 0 | 0 | 0 | 2023-03-03 13:44:36 | 0 | 0 | 0 | 0 | Close
298 | 1 | 1 | Rest | 02:28:30 | 02:28:30 | 0 | 2.4393 | 0 | 0 | 0 | 0 | 0 | 0 | 0 | 0 | 0 | 0 | 0 | 0 | 2023-03-03 13:45:06 | 0 | 0 | 0 | 0 | Close
299 | 1 | 1 | Rest | 02:29:00 | 02:29:00 | 0 | 2.4395 | 0 | 0 | 0 | 0 | 0 | 0 | 0 | 0 | 0 | 0 | 0 | 0 | 2023-03-03 13:45:36 | 0 | 0 | 0 | 0 | Close
300 | 1 | 1 | Rest | 02:29:30 | 02:29:30 | 0 | 2.4396 | 0 | 0 | 0 | 0 | 0 | 0 | 0 | 0 | 0 | 0 | 0 | 0 | 2023-03-03 13:46:06 | 0 | 0 | 0 | 0 | Close
301 | 1 | 1 | Rest | 02:30:00 | 02:30:00 | 0 | 2.4396 | 0 | 0 | 0 | 0 | 0 | 0 | 0 | 0 | 0 | 0 | 0 | 0 | 2023-03-03 13:46:36 | 0 | 0 | 0 | 0 | Close
302 | 1 | 1 | Rest | 02:30:30 | 02:30:30 | 0 | 2.4397 | 0 | 0 | 0 | 0 | 0 | 0 | 0 | 0 | 0 | 0 | 0 | 0 | 2023-03-03 13:47:06 | 0 | 0 | 0 | 0 | Close
303 | 1 | 1 | Rest | 02:31:00 | 02:31:00 | 0 | 2.4399 | 0 | 0 | 0 | 0 | 0 | 0 | 0 | 0 | 0 | 0 | 0 | 0 | 2023-03-03 13:47:36 | 0 | 0 | 0 | 0 | Close
304 | 1 | 1 | Rest | 02:31:30 | 02:31:30 | 0 | 2.44 | 0 | 0 | 0 | 0 | 0 | 0 | 0 | 0 | 0 | 0 | 0 | 0 | 2023-03-03 13:48:06 | 0 | 0 | 0 | 0 | Close
305 | 1 | 1 | Rest | 02:32:00 | 02:32:00 | 0 | 2.4402 | 0 | 0 | 0 | 0 | 0 | 0 | 0 | 0 | 0 | 0 | 0 | 0 | 2023-03-03 13:48:36 | 0 | 0 | 0 | 0 | Close
306 | 1 | 1 | Rest | 02:32:30 | 02:32:30 | 0 | 2.4404 | 0 | 0 | 0 | 0 | 0 | 0 | 0 | 0 | 0 | 0 | 0 | 0 | 2023-03-03 13:49:06 | 0 | 0 | 0 | 0 | Close
307 | 1 | 1 | Rest | 02:33:00 | 02:33:00 | 0 | 2.4406 | 0 | 0 | 0 | 0 | 0 | 0 | 0 | 0 | 0 | 0 | 0 | 0 | 2023-03-03 13:49:36 | 0 | 0 | 0 | 0 | Close
308 | 1 | 1 | Rest | 02:33:30 | 02:33:30 | 0 | 2.4408 | 0 | 0 | 0 | 0 | 0 | 0 | 0 | 0 | 0 | 0 | 0 | 0 | 2023-03-03 13:50:06 | 0 | 0 | 0 | 0 | Close
309 | 1 | 1 | Rest | 02:34:00 | 02:34:00 | 0 | 2.441 | 0 | 0 | 0 | 0 | 0 | 0 | 0 | 0 | 0 | 0 | 0 | 0 | 2023-03-03 13:50:36 | 0 | 0 | 0 | 0 | Close
310 | 1 | 1 | Rest | 02:34:30 | 02:34:30 | 0 | 2.4412 | 0 | 0 | 0 | 0 | 0 | 0 | 0 | 0 | 0 | 0 | 0 | 0 | 2023-03-03 13:51:06 | 0 | 0 | 0 | 0 | Close
311 | 1 | 1 | Rest | 02:35:00 | 02:35:00 | 0 | 2.4413 | 0 | 0 | 0 | 0 | 0 | 0 | 0 | 0 | 0 | 0 | 0 | 0 | 2023-03-03 13:51:36 | 0 | 0 | 0 | 0 | Close
312 | 1 | 1 | Rest | 02:35:30 | 02:35:30 | 0 | 2.4414 | 0 | 0 | 0 | 0 | 0 | 0 | 0 | 0 | 0 | 0 | 0 | 0 | 2023-03-03 13:52:06 | 0 | 0 | 0 | 0 | Close
313 | 1 | 1 | Rest | 02:36:00 | 02:36:00 | 0 | 2.4416 | 0 | 0 | 0 | 0 | 0 | 0 | 0 | 0 | 0 | 0 | 0 | 0 | 2023-03-03 13:52:36 | 0 | 0 | 0 | 0 | Close
314 | 1 | 1 | Rest | 02:36:30 | 02:36:30 | 0 | 2.4418 | 0 | 0 | 0 | 0 | 0 | 0 | 0 | 0 | 0 | 0 | 0 | 0 | 2023-03-03 13:53:06 | 0 | 0 | 0 | 0 | Close
315 | 1 | 1 | Rest | 02:37:00 | 02:37:00 | 0 | 2.442 | 0 | 0 | 0 | 0 | 0 | 0 | 0 | 0 | 0 | 0 | 0 | 0 | 2023-03-03 13:53:36 | 0 | 0 | 0 | 0 | Close
316 | 1 | 1 | Rest | 02:37:30 | 02:37:30 | 0 | 2.4422 | 0 | 0 | 0 | 0 | 0 | 0 | 0 | 0 | 0 | 0 | 0 | 0 | 2023-03-03 13:54:06 | 0 | 0 | 0 | 0 | Close
317 | 1 | 1 | Rest | 02:38:00 | 02:38:00 | 0 | 2.4423 | 0 | 0 | 0 | 0 | 0 | 0 | 0 | 0 | 0 | 0 | 0 | 0 | 2023-03-03 13:54:36 | 0 | 0 | 0 | 0 | Close
318 | 1 | 1 | Rest | 02:38:30 | 02:38:30 | 0 | 2.4425 | 0 | 0 | 0 | 0 | 0 | 0 | 0 | 0 | 0 | 0 | 0 | 0 | 2023-03-03 13:55:06 | 0 | 0 | 0 | 0 | Close
319 | 1 | 1 | Rest | 02:39:00 | 02:39:00 | 0 | 2.4427 | 0 | 0 | 0 | 0 | 0 | 0 | 0 | 0 | 0 | 0 | 0 | 0 | 2023-03-03 13:55:36 | 0 | 0 | 0 | 0 | Close
320 | 1 | 1 | Rest | 02:39:30 | 02:39:30 | 0 | 2.4429 | 0 | 0 | 0 | 0 | 0 | 0 | 0 | 0 | 0 | 0 | 0 | 0 | 2023-03-03 13:56:06 | 0 | 0 | 0 | 0 | Close
321 | 1 | 1 | Rest | 02:40:00 | 02:40:00 | 0 | 2.4432 | 0 | 0 | 0 | 0 | 0 | 0 | 0 | 0 | 0 | 0 | 0 | 0 | 2023-03-03 13:56:36 | 0 | 0 | 0 | 0 | Close
322 | 1 | 1 | Rest | 02:40:30 | 02:40:30 | 0 | 2.4434 | 0 | 0 | 0 | 0 | 0 | 0 | 0 | 0 | 0 | 0 | 0 | 0 | 2023-03-03 13:57:06 | 0 | 0 | 0 | 0 | Close
323 | 1 | 1 | Rest | 02:41:00 | 02:41:00 | 0 | 2.4437 | 0 | 0 | 0 | 0 | 0 | 0 | 0 | 0 | 0 | 0 | 0 | 0 | 2023-03-03 13:57:36 | 0 | 0 | 0 | 0 | Close
324 | 1 | 1 | Rest | 02:41:30 | 02:41:30 | 0 | 2.4441 | 0 | 0 | 0 | 0 | 0 | 0 | 0 | 0 | 0 | 0 | 0 | 0 | 2023-03-03 13:58:06 | 0 | 0 | 0 | 0 | Close
325 | 1 | 1 | Rest | 02:42:00 | 02:42:00 | 0 | 2.4443 | 0 | 0 | 0 | 0 | 0 | 0 | 0 | 0 | 0 | 0 | 0 | 0 | 2023-03-03 13:58:36 | 0 | 0 | 0 | 0 | Close
326 | 1 | 1 | Rest | 02:42:30 | 02:42:30 | 0 | 2.4445 | 0 | 0 | 0 | 0 | 0 | 0 | 0 | 0 | 0 | 0 | 0 | 0 | 2023-03-03 13:59:06 | 0 | 0 | 0 | 0 | Close
327 | 1 | 1 | Rest | 02:43:00 | 02:43:00 | 0 | 2.4447 | 0 | 0 | 0 | 0 | 0 | 0 | 0 | 0 | 0 | 0 | 0 | 0 | 2023-03-03 13:59:36 | 0 | 0 | 0 | 0 | Close
328 | 1 | 1 | Rest | 02:43:30 | 02:43:30 | 0 | 2.4449 | 0 | 0 | 0 | 0 | 0 | 0 | 0 | 0 | 0 | 0 | 0 | 0 | 2023-03-03 14:00:06 | 0 | 0 | 0 | 0 | Close
329 | 1 | 1 | Rest | 02:44:00 | 02:44:00 | 0 | 2.445 | 0 | 0 | 0 | 0 | 0 | 0 | 0 | 0 | 0 | 0 | 0 | 0 | 2023-03-03 14:00:36 | 0 | 0 | 0 | 0 | Close
330 | 1 | 1 | Rest | 02:44:30 | 02:44:30 | 0 | 2.4452 | 0 | 0 | 0 | 0 | 0 | 0 | 0 | 0 | 0 | 0 | 0 | 0 | 2023-03-03 14:01:06 | 0 | 0 | 0 | 0 | Close
331 | 1 | 1 | Rest | 02:45:00 | 02:45:00 | 0 | 2.4453 | 0 | 0 | 0 | 0 | 0 | 0 | 0 | 0 | 0 | 0 | 0 | 0 | 2023-03-03 14:01:36 | 0 | 0 | 0 | 0 | Close
332 | 1 | 1 | Rest | 02:45:30 | 02:45:30 | 0 | 2.4456 | 0 | 0 | 0 | 0 | 0 | 0 | 0 | 0 | 0 | 0 | 0 | 0 | 2023-03-03 14:02:06 | 0 | 0 | 0 | 0 | Close
333 | 1 | 1 | Rest | 02:46:00 | 02:46:00 | 0 | 2.4458 | 0 | 0 | 0 | 0 | 0 | 0 | 0 | 0 | 0 | 0 | 0 | 0 | 2023-03-03 14:02:36 | 0 | 0 | 0 | 0 | Close
334 | 1 | 1 | Rest | 02:46:30 | 02:46:30 | 0 | 2.4461 | 0 | 0 | 0 | 0 | 0 | 0 | 0 | 0 | 0 | 0 | 0 | 0 | 2023-03-03 14:03:06 | 0 | 0 | 0 | 0 | Close
335 | 1 | 1 | Rest | 02:47:00 | 02:47:00 | 0 | 2.4462 | 0 | 0 | 0 | 0 | 0 | 0 | 0 | 0 | 0 | 0 | 0 | 0 | 2023-03-03 14:03:36 | 0 | 0 | 0 | 0 | Close
336 | 1 | 1 | Rest | 02:47:30 | 02:47:30 | 0 | 2.4465 | 0 | 0 | 0 | 0 | 0 | 0 | 0 | 0 | 0 | 0 | 0 | 0 | 2023-03-03 14:04:06 | 0 | 0 | 0 | 0 | Close
337 | 1 | 1 | Rest | 02:48:00 | 02:48:00 | 0 | 2.4466 | 0 | 0 | 0 | 0 | 0 | 0 | 0 | 0 | 0 | 0 | 0 | 0 | 2023-03-03 14:04:36 | 0 | 0 | 0 | 0 | Close
338 | 1 | 1 | Rest | 02:48:30 | 02:48:30 | 0 | 2.4469 | 0 | 0 | 0 | 0 | 0 | 0 | 0 | 0 | 0 | 0 | 0 | 0 | 2023-03-03 14:05:06 | 0 | 0 | 0 | 0 | Close
339 | 1 | 1 | Rest | 02:49:00 | 02:49:00 | 0 | 2.4472 | 0 | 0 | 0 | 0 | 0 | 0 | 0 | 0 | 0 | 0 | 0 | 0 | 2023-03-03 14:05:36 | 0 | 0 | 0 | 0 | Close
340 | 1 | 1 | Rest | 02:49:30 | 02:49:30 | 0 | 2.4473 | 0 | 0 | 0 | 0 | 0 | 0 | 0 | 0 | 0 | 0 | 0 | 0 | 2023-03-03 14:06:06 | 0 | 0 | 0 | 0 | Close
341 | 1 | 1 | Rest | 02:50:00 | 02:50:00 | 0 | 2.4473 | 0 | 0 | 0 | 0 | 0 | 0 | 0 | 0 | 0 | 0 | 0 | 0 | 2023-03-03 14:06:36 | 0 | 0 | 0 | 0 | Close
342 | 1 | 1 | Rest | 02:50:30 | 02:50:30 | 0 | 2.4475 | 0 | 0 | 0 | 0 | 0 | 0 | 0 | 0 | 0 | 0 | 0 | 0 | 2023-03-03 14:07:06 | 0 | 0 | 0 | 0 | Close
343 | 1 | 1 | Rest | 02:51:00 | 02:51:00 | 0 | 2.4475 | 0 | 0 | 0 | 0 | 0 | 0 | 0 | 0 | 0 | 0 | 0 | 0 | 2023-03-03 14:07:36 | 0 | 0 | 0 | 0 | Close
344 | 1 | 1 | Rest | 02:51:30 | 02:51:30 | 0 | 2.4477 | 0 | 0 | 0 | 0 | 0 | 0 | 0 | 0 | 0 | 0 | 0 | 0 | 2023-03-03 14:08:06 | 0 | 0 | 0 | 0 | Close
345 | 1 | 1 | Rest | 02:52:00 | 02:52:00 | 0 | 2.4478 | 0 | 0 | 0 | 0 | 0 | 0 | 0 | 0 | 0 | 0 | 0 | 0 | 2023-03-03 14:08:36 | 0 | 0 | 0 | 0 | Close
346 | 1 | 1 | Rest | 02:52:30 | 02:52:30 | 0 | 2.4479 | 0 | 0 | 0 | 0 | 0 | 0 | 0 | 0 | 0 | 0 | 0 | 0 | 2023-03-03 14:09:06 | 0 | 0 | 0 | 0 | Close
347 | 1 | 1 | Rest | 02:53:00 | 02:53:00 | 0 | 2.448 | 0 | 0 | 0 | 0 | 0 | 0 | 0 | 0 | 0 | 0 | 0 | 0 | 2023-03-03 14:09:36 | 0 | 0 | 0 | 0 | Close
348 | 1 | 1 | Rest | 02:53:30 | 02:53:30 | 0 | 2.4483 | 0 | 0 | 0 | 0 | 0 | 0 | 0 | 0 | 0 | 0 | 0 | 0 | 2023-03-03 14:10:06 | 0 | 0 | 0 | 0 | Close
349 | 1 | 1 | Rest | 02:54:00 | 02:54:00 | 0 | 2.4486 | 0 | 0 | 0 | 0 | 0 | 0 | 0 | 0 | 0 | 0 | 0 | 0 | 2023-03-03 14:10:36 | 0 | 0 | 0 | 0 | Close
350 | 1 | 1 | Rest | 02:54:30 | 02:54:30 | 0 | 2.4488 | 0 | 0 | 0 | 0 | 0 | 0 | 0 | 0 | 0 | 0 | 0 | 0 | 2023-03-03 14:11:06 | 0 | 0 | 0 | 0 | Close
351 | 1 | 1 | Rest | 02:55:00 | 02:55:00 | 0 | 2.449 | 0 | 0 | 0 | 0 | 0 | 0 | 0 | 0 | 0 | 0 | 0 | 0 | 2023-03-03 14:11:36 | 0 | 0 | 0 | 0 | Close
352 | 1 | 1 | Rest | 02:55:30 | 02:55:30 | 0 | 2.4492 | 0 | 0 | 0 | 0 | 0 | 0 | 0 | 0 | 0 | 0 | 0 | 0 | 2023-03-03 14:12:06 | 0 | 0 | 0 | 0 | Close
353 | 1 | 1 | Rest | 02:56:00 | 02:56:00 | 0 | 2.4495 | 0 | 0 | 0 | 0 | 0 | 0 | 0 | 0 | 0 | 0 | 0 | 0 | 2023-03-03 14:12:36 | 0 | 0 | 0 | 0 | Close
354 | 1 | 1 | Rest | 02:56:30 | 02:56:30 | 0 | 2.4496 | 0 | 0 | 0 | 0 | 0 | 0 | 0 | 0 | 0 | 0 | 0 | 0 | 2023-03-03 14:13:06 | 0 | 0 | 0 | 0 | Close
355 | 1 | 1 | Rest | 02:57:00 | 02:57:00 | 0 | 2.4498 | 0 | 0 | 0 | 0 | 0 | 0 | 0 | 0 | 0 | 0 | 0 | 0 | 2023-03-03 14:13:36 | 0 | 0 | 0 | 0 | Close
356 | 1 | 1 | Rest | 02:57:30 | 02:57:30 | 0 | 2.4499 | 0 | 0 | 0 | 0 | 0 | 0 | 0 | 0 | 0 | 0 | 0 | 0 | 2023-03-03 14:14:06 | 0 | 0 | 0 | 0 | Close
357 | 1 | 1 | Rest | 02:58:00 | 02:58:00 | 0 | 2.4499 | 0 | 0 | 0 | 0 | 0 | 0 | 0 | 0 | 0 | 0 | 0 | 0 | 2023-03-03 14:14:36 | 0 | 0 | 0 | 0 | Close
358 | 1 | 1 | Rest | 02:58:30 | 02:58:30 | 0 | 2.45 | 0 | 0 | 0 | 0 | 0 | 0 | 0 | 0 | 0 | 0 | 0 | 0 | 2023-03-03 14:15:06 | 0 | 0 | 0 | 0 | Close
359 | 1 | 1 | Rest | 02:59:00 | 02:59:00 | 0 | 2.4501 | 0 | 0 | 0 | 0 | 0 | 0 | 0 | 0 | 0 | 0 | 0 | 0 | 2023-03-03 14:15:36 | 0 | 0 | 0 | 0 | Close
360 | 1 | 1 | Rest | 02:59:30 | 02:59:30 | 0 | 2.4504 | 0 | 0 | 0 | 0 | 0 | 0 | 0 | 0 | 0 | 0 | 0 | 0 | 2023-03-03 14:16:06 | 0 | 0 | 0 | 0 | Close
361 | 1 | 1 | Rest | 03:00:00 | 03:00:00 | 0 | 2.4504 | 0 | 0 | 0 | 0 | 0 | 0 | 0 | 0 | 0 | 0 | 0 | 0 | 2023-03-03 14:16:36 | 0 | 0 | 0 | 0 | Close
362 | 1 | 1 | Rest | 03:00:30 | 03:00:30 | 0 | 2.4507 | 0 | 0 | 0 | 0 | 0 | 0 | 0 | 0 | 0 | 0 | 0 | 0 | 2023-03-03 14:17:06 | 0 | 0 | 0 | 0 | Close
363 | 1 | 1 | Rest | 03:01:00 | 03:01:00 | 0 | 2.4509 | 0 | 0 | 0 | 0 | 0 | 0 | 0 | 0 | 0 | 0 | 0 | 0 | 2023-03-03 14:17:36 | 0 | 0 | 0 | 0 | Close
364 | 1 | 1 | Rest | 03:01:30 | 03:01:30 | 0 | 2.4512 | 0 | 0 | 0 | 0 | 0 | 0 | 0 | 0 | 0 | 0 | 0 | 0 | 2023-03-03 14:18:06 | 0 | 0 | 0 | 0 | Close
365 | 1 | 1 | Rest | 03:02:00 | 03:02:00 | 0 | 2.4515 | 0 | 0 | 0 | 0 | 0 | 0 | 0 | 0 | 0 | 0 | 0 | 0 | 2023-03-03 14:18:36 | 0 | 0 | 0 | 0 | Close
366 | 1 | 1 | Rest | 03:02:30 | 03:02:30 | 0 | 2.4517 | 0 | 0 | 0 | 0 | 0 | 0 | 0 | 0 | 0 | 0 | 0 | 0 | 2023-03-03 14:19:06 | 0 | 0 | 0 | 0 | Close
367 | 1 | 1 | Rest | 03:03:00 | 03:03:00 | 0 | 2.4519 | 0 | 0 | 0 | 0 | 0 | 0 | 0 | 0 | 0 | 0 | 0 | 0 | 2023-03-03 14:19:36 | 0 | 0 | 0 | 0 | Close
368 | 1 | 1 | Rest | 03:03:30 | 03:03:30 | 0 | 2.4522 | 0 | 0 | 0 | 0 | 0 | 0 | 0 | 0 | 0 | 0 | 0 | 0 | 2023-03-03 14:20:06 | 0 | 0 | 0 | 0 | Close
369 | 1 | 1 | Rest | 03:04:00 | 03:04:00 | 0 | 2.4524 | 0 | 0 | 0 | 0 | 0 | 0 | 0 | 0 | 0 | 0 | 0 | 0 | 2023-03-03 14:20:36 | 0 | 0 | 0 | 0 | Close
370 | 1 | 1 | Rest | 03:04:30 | 03:04:30 | 0 | 2.4524 | 0 | 0 | 0 | 0 | 0 | 0 | 0 | 0 | 0 | 0 | 0 | 0 | 2023-03-03 14:21:06 | 0 | 0 | 0 | 0 | Close
371 | 1 | 1 | Rest | 03:05:00 | 03:05:00 | 0 | 2.4526 | 0 | 0 | 0 | 0 | 0 | 0 | 0 | 0 | 0 | 0 | 0 | 0 | 2023-03-03 14:21:36 | 0 | 0 | 0 | 0 | Close
372 | 1 | 1 | Rest | 03:05:30 | 03:05:30 | 0 | 2.4527 | 0 | 0 | 0 | 0 | 0 | 0 | 0 | 0 | 0 | 0 | 0 | 0 | 2023-03-03 14:22:06 | 0 | 0 | 0 | 0 | Close
373 | 1 | 1 | Rest | 03:06:00 | 03:06:00 | 0 | 2.4528 | 0 | 0 | 0 | 0 | 0 | 0 | 0 | 0 | 0 | 0 | 0 | 0 | 2023-03-03 14:22:36 | 0 | 0 | 0 | 0 | Close
374 | 1 | 1 | Rest | 03:06:30 | 03:06:30 | 0 | 2.453 | 0 | 0 | 0 | 0 | 0 | 0 | 0 | 0 | 0 | 0 | 0 | 0 | 2023-03-03 14:23:06 | 0 | 0 | 0 | 0 | Close
375 | 1 | 1 | Rest | 03:07:00 | 03:07:00 | 0 | 2.4532 | 0 | 0 | 0 | 0 | 0 | 0 | 0 | 0 | 0 | 0 | 0 | 0 | 2023-03-03 14:23:36 | 0 | 0 | 0 | 0 | Close
376 | 1 | 1 | Rest | 03:07:30 | 03:07:30 | 0 | 2.4534 | 0 | 0 | 0 | 0 | 0 | 0 | 0 | 0 | 0 | 0 | 0 | 0 | 2023-03-03 14:24:06 | 0 | 0 | 0 | 0 | Close
377 | 1 | 1 | Rest | 03:08:00 | 03:08:00 | 0 | 2.4535 | 0 | 0 | 0 | 0 | 0 | 0 | 0 | 0 | 0 | 0 | 0 | 0 | 2023-03-03 14:24:36 | 0 | 0 | 0 | 0 | Close
378 | 1 | 1 | Rest | 03:08:30 | 03:08:30 | 0 | 2.4537 | 0 | 0 | 0 | 0 | 0 | 0 | 0 | 0 | 0 | 0 | 0 | 0 | 2023-03-03 14:25:06 | 0 | 0 | 0 | 0 | Close
379 | 1 | 1 | Rest | 03:09:00 | 03:09:00 | 0 | 2.4539 | 0 | 0 | 0 | 0 | 0 | 0 | 0 | 0 | 0 | 0 | 0 | 0 | 2023-03-03 14:25:36 | 0 | 0 | 0 | 0 | Close
380 | 1 | 1 | Rest | 03:09:30 | 03:09:30 | 0 | 2.4541 | 0 | 0 | 0 | 0 | 0 | 0 | 0 | 0 | 0 | 0 | 0 | 0 | 2023-03-03 14:26:06 | 0 | 0 | 0 | 0 | Close
381 | 1 | 1 | Rest | 03:10:00 | 03:10:00 | 0 | 2.4542 | 0 | 0 | 0 | 0 | 0 | 0 | 0 | 0 | 0 | 0 | 0 | 0 | 2023-03-03 14:26:36 | 0 | 0 | 0 | 0 | Close
382 | 1 | 1 | Rest | 03:10:30 | 03:10:30 | 0 | 2.4545 | 0 | 0 | 0 | 0 | 0 | 0 | 0 | 0 | 0 | 0 | 0 | 0 | 2023-03-03 14:27:06 | 0 | 0 | 0 | 0 | Close
383 | 1 | 1 | Rest | 03:11:00 | 03:11:00 | 0 | 2.4545 | 0 | 0 | 0 | 0 | 0 | 0 | 0 | 0 | 0 | 0 | 0 | 0 | 2023-03-03 14:27:36 | 0 | 0 | 0 | 0 | Close
384 | 1 | 1 | Rest | 03:11:30 | 03:11:30 | 0 | 2.4547 | 0 | 0 | 0 | 0 | 0 | 0 | 0 | 0 | 0 | 0 | 0 | 0 | 2023-03-03 14:28:06 | 0 | 0 | 0 | 0 | Close
385 | 1 | 1 | Rest | 03:12:00 | 03:12:00 | 0 | 2.4549 | 0 | 0 | 0 | 0 | 0 | 0 | 0 | 0 | 0 | 0 | 0 | 0 | 2023-03-03 14:28:36 | 0 | 0 | 0 | 0 | Close
386 | 1 | 1 | Rest | 03:12:30 | 03:12:30 | 0 | 2.4551 | 0 | 0 | 0 | 0 | 0 | 0 | 0 | 0 | 0 | 0 | 0 | 0 | 2023-03-03 14:29:06 | 0 | 0 | 0 | 0 | Close
387 | 1 | 1 | Rest | 03:13:00 | 03:13:00 | 0 | 2.4551 | 0 | 0 | 0 | 0 | 0 | 0 | 0 | 0 | 0 | 0 | 0 | 0 | 2023-03-03 14:29:36 | 0 | 0 | 0 | 0 | Close
388 | 1 | 1 | Rest | 03:13:30 | 03:13:30 | 0 | 2.4553 | 0 | 0 | 0 | 0 | 0 | 0 | 0 | 0 | 0 | 0 | 0 | 0 | 2023-03-03 14:30:06 | 0 | 0 | 0 | 0 | Close
389 | 1 | 1 | Rest | 03:14:00 | 03:14:00 | 0 | 2.4555 | 0 | 0 | 0 | 0 | 0 | 0 | 0 | 0 | 0 | 0 | 0 | 0 | 2023-03-03 14:30:36 | 0 | 0 | 0 | 0 | Close
390 | 1 | 1 | Rest | 03:14:30 | 03:14:30 | 0 | 2.4556 | 0 | 0 | 0 | 0 | 0 | 0 | 0 | 0 | 0 | 0 | 0 | 0 | 2023-03-03 14:31:06 | 0 | 0 | 0 | 0 | Close
391 | 1 | 1 | Rest | 03:15:00 | 03:15:00 | 0 | 2.4557 | 0 | 0 | 0 | 0 | 0 | 0 | 0 | 0 | 0 | 0 | 0 | 0 | 2023-03-03 14:31:36 | 0 | 0 | 0 | 0 | Close
392 | 1 | 1 | Rest | 03:15:30 | 03:15:30 | 0 | 2.4558 | 0 | 0 | 0 | 0 | 0 | 0 | 0 | 0 | 0 | 0 | 0 | 0 | 2023-03-03 14:32:06 | 0 | 0 | 0 | 0 | Close
393 | 1 | 1 | Rest | 03:16:00 | 03:16:00 | 0 | 2.4559 | 0 | 0 | 0 | 0 | 0 | 0 | 0 | 0 | 0 | 0 | 0 | 0 | 2023-03-03 14:32:36 | 0 | 0 | 0 | 0 | Close
394 | 1 | 1 | Rest | 03:16:30 | 03:16:30 | 0 | 2.4559 | 0 | 0 | 0 | 0 | 0 | 0 | 0 | 0 | 0 | 0 | 0 | 0 | 2023-03-03 14:33:06 | 0 | 0 | 0 | 0 | Close
395 | 1 | 1 | Rest | 03:17:00 | 03:17:00 | 0 | 2.4561 | 0 | 0 | 0 | 0 | 0 | 0 | 0 | 0 | 0 | 0 | 0 | 0 | 2023-03-03 14:33:36 | 0 | 0 | 0 | 0 | Close
396 | 1 | 1 | Rest | 03:17:30 | 03:17:30 | 0 | 2.4563 | 0 | 0 | 0 | 0 | 0 | 0 | 0 | 0 | 0 | 0 | 0 | 0 | 2023-03-03 14:34:06 | 0 | 0 | 0 | 0 | Close
397 | 1 | 1 | Rest | 03:18:00 | 03:18:00 | 0 | 2.4565 | 0 | 0 | 0 | 0 | 0 | 0 | 0 | 0 | 0 | 0 | 0 | 0 | 2023-03-03 14:34:36 | 0 | 0 | 0 | 0 | Close
398 | 1 | 1 | Rest | 03:18:30 | 03:18:30 | 0 | 2.4567 | 0 | 0 | 0 | 0 | 0 | 0 | 0 | 0 | 0 | 0 | 0 | 0 | 2023-03-03 14:35:06 | 0 | 0 | 0 | 0 | Close
399 | 1 | 1 | Rest | 03:19:00 | 03:19:00 | 0 | 2.4569 | 0 | 0 | 0 | 0 | 0 | 0 | 0 | 0 | 0 | 0 | 0 | 0 | 2023-03-03 14:35:36 | 0 | 0 | 0 | 0 | Close
400 | 1 | 1 | Rest | 03:19:30 | 03:19:30 | 0 | 2.4571 | 0 | 0 | 0 | 0 | 0 | 0 | 0 | 0 | 0 | 0 | 0 | 0 | 2023-03-03 14:36:06 | 0 | 0 | 0 | 0 | Close
401 | 1 | 1 | Rest | 03:20:00 | 03:20:00 | 0 | 2.4572 | 0 | 0 | 0 | 0 | 0 | 0 | 0 | 0 | 0 | 0 | 0 | 0 | 2023-03-03 14:36:36 | 0 | 0 | 0 | 0 | Close
402 | 1 | 1 | Rest | 03:20:30 | 03:20:30 | 0 | 2.4575 | 0 | 0 | 0 | 0 | 0 | 0 | 0 | 0 | 0 | 0 | 0 | 0 | 2023-03-03 14:37:06 | 0 | 0 | 0 | 0 | Close
403 | 1 | 1 | Rest | 03:21:00 | 03:21:00 | 0 | 2.4577 | 0 | 0 | 0 | 0 | 0 | 0 | 0 | 0 | 0 | 0 | 0 | 0 | 2023-03-03 14:37:36 | 0 | 0 | 0 | 0 | Close
404 | 1 | 1 | Rest | 03:21:30 | 03:21:30 | 0 | 2.4577 | 0 | 0 | 0 | 0 | 0 | 0 | 0 | 0 | 0 | 0 | 0 | 0 | 2023-03-03 14:38:06 | 0 | 0 | 0 | 0 | Close
405 | 1 | 1 | Rest | 03:22:00 | 03:22:00 | 0 | 2.4578 | 0 | 0 | 0 | 0 | 0 | 0 | 0 | 0 | 0 | 0 | 0 | 0 | 2023-03-03 14:38:36 | 0 | 0 | 0 | 0 | Close
406 | 1 | 1 | Rest | 03:22:30 | 03:22:30 | 0 | 2.458 | 0 | 0 | 0 | 0 | 0 | 0 | 0 | 0 | 0 | 0 | 0 | 0 | 2023-03-03 14:39:06 | 0 | 0 | 0 | 0 | Close
407 | 1 | 1 | Rest | 03:23:00 | 03:23:00 | 0 | 2.4581 | 0 | 0 | 0 | 0 | 0 | 0 | 0 | 0 | 0 | 0 | 0 | 0 | 2023-03-03 14:39:36 | 0 | 0 | 0 | 0 | Close
408 | 1 | 1 | Rest | 03:23:30 | 03:23:30 | 0 | 2.4583 | 0 | 0 | 0 | 0 | 0 | 0 | 0 | 0 | 0 | 0 | 0 | 0 | 2023-03-03 14:40:06 | 0 | 0 | 0 | 0 | Close
409 | 1 | 1 | Rest | 03:24:00 | 03:24:00 | 0 | 2.4585 | 0 | 0 | 0 | 0 | 0 | 0 | 0 | 0 | 0 | 0 | 0 | 0 | 2023-03-03 14:40:36 | 0 | 0 | 0 | 0 | Close
410 | 1 | 1 | Rest | 03:24:30 | 03:24:30 | 0 | 2.4587 | 0 | 0 | 0 | 0 | 0 | 0 | 0 | 0 | 0 | 0 | 0 | 0 | 2023-03-03 14:41:06 | 0 | 0 | 0 | 0 | Close
411 | 1 | 1 | Rest | 03:25:00 | 03:25:00 | 0 | 2.4588 | 0 | 0 | 0 | 0 | 0 | 0 | 0 | 0 | 0 | 0 | 0 | 0 | 2023-03-03 14:41:36 | 0 | 0 | 0 | 0 | Close
412 | 1 | 1 | Rest | 03:25:30 | 03:25:30 | 0 | 2.4591 | 0 | 0 | 0 | 0 | 0 | 0 | 0 | 0 | 0 | 0 | 0 | 0 | 2023-03-03 14:42:06 | 0 | 0 | 0 | 0 | Close
413 | 1 | 1 | Rest | 03:26:00 | 03:26:00 | 0 | 2.4592 | 0 | 0 | 0 | 0 | 0 | 0 | 0 | 0 | 0 | 0 | 0 | 0 | 2023-03-03 14:42:36 | 0 | 0 | 0 | 0 | Close
414 | 1 | 1 | Rest | 03:26:30 | 03:26:30 | 0 | 2.4594 | 0 | 0 | 0 | 0 | 0 | 0 | 0 | 0 | 0 | 0 | 0 | 0 | 2023-03-03 14:43:06 | 0 | 0 | 0 | 0 | Close
415 | 1 | 1 | Rest | 03:27:00 | 03:27:00 | 0 | 2.4595 | 0 | 0 | 0 | 0 | 0 | 0 | 0 | 0 | 0 | 0 | 0 | 0 | 2023-03-03 14:43:36 | 0 | 0 | 0 | 0 | Close
416 | 1 | 1 | Rest | 03:27:30 | 03:27:30 | 0 | 2.4596 | 0 | 0 | 0 | 0 | 0 | 0 | 0 | 0 | 0 | 0 | 0 | 0 | 2023-03-03 14:44:06 | 0 | 0 | 0 | 0 | Close
417 | 1 | 1 | Rest | 03:28:00 | 03:28:00 | 0 | 2.4596 | 0 | 0 | 0 | 0 | 0 | 0 | 0 | 0 | 0 | 0 | 0 | 0 | 2023-03-03 14:44:36 | 0 | 0 | 0 | 0 | Close
418 | 1 | 1 | Rest | 03:28:30 | 03:28:30 | 0 | 2.4597 | 0 | 0 | 0 | 0 | 0 | 0 | 0 | 0 | 0 | 0 | 0 | 0 | 2023-03-03 14:45:06 | 0 | 0 | 0 | 0 | Close
419 | 1 | 1 | Rest | 03:29:00 | 03:29:00 | 0 | 2.4599 | 0 | 0 | 0 | 0 | 0 | 0 | 0 | 0 | 0 | 0 | 0 | 0 | 2023-03-03 14:45:36 | 0 | 0 | 0 | 0 | Close
420 | 1 | 1 | Rest | 03:29:30 | 03:29:30 | 0 | 2.46 | 0 | 0 | 0 | 0 | 0 | 0 | 0 | 0 | 0 | 0 | 0 | 0 | 2023-03-03 14:46:06 | 0 | 0 | 0 | 0 | Close
421 | 1 | 1 | Rest | 03:30:00 | 03:30:00 | 0 | 2.4602 | 0 | 0 | 0 | 0 | 0 | 0 | 0 | 0 | 0 | 0 | 0 | 0 | 2023-03-03 14:46:36 | 0 | 0 | 0 | 0 | Close
422 | 1 | 1 | Rest | 03:30:30 | 03:30:30 | 0 | 2.4604 | 0 | 0 | 0 | 0 | 0 | 0 | 0 | 0 | 0 | 0 | 0 | 0 | 2023-03-03 14:47:06 | 0 | 0 | 0 | 0 | Close
423 | 1 | 1 | Rest | 03:31:00 | 03:31:00 | 0 | 2.4605 | 0 | 0 | 0 | 0 | 0 | 0 | 0 | 0 | 0 | 0 | 0 | 0 | 2023-03-03 14:47:36 | 0 | 0 | 0 | 0 | Close
424 | 1 | 1 | Rest | 03:31:30 | 03:31:30 | 0 | 2.4607 | 0 | 0 | 0 | 0 | 0 | 0 | 0 | 0 | 0 | 0 | 0 | 0 | 2023-03-03 14:48:06 | 0 | 0 | 0 | 0 | Close
425 | 1 | 1 | Rest | 03:32:00 | 03:32:00 | 0 | 2.4609 | 0 | 0 | 0 | 0 | 0 | 0 | 0 | 0 | 0 | 0 | 0 | 0 | 2023-03-03 14:48:36 | 0 | 0 | 0 | 0 | Close
426 | 1 | 1 | Rest | 03:32:30 | 03:32:30 | 0 | 2.4609 | 0 | 0 | 0 | 0 | 0 | 0 | 0 | 0 | 0 | 0 | 0 | 0 | 2023-03-03 14:49:06 | 0 | 0 | 0 | 0 | Close
427 | 1 | 1 | Rest | 03:33:00 | 03:33:00 | 0 | 2.4611 | 0 | 0 | 0 | 0 | 0 | 0 | 0 | 0 | 0 | 0 | 0 | 0 | 2023-03-03 14:49:36 | 0 | 0 | 0 | 0 | Close
428 | 1 | 1 | Rest | 03:33:30 | 03:33:30 | 0 | 2.4612 | 0 | 0 | 0 | 0 | 0 | 0 | 0 | 0 | 0 | 0 | 0 | 0 | 2023-03-03 14:50:06 | 0 | 0 | 0 | 0 | Close
429 | 1 | 1 | Rest | 03:34:00 | 03:34:00 | 0 | 2.4613 | 0 | 0 | 0 | 0 | 0 | 0 | 0 | 0 | 0 | 0 | 0 | 0 | 2023-03-03 14:50:36 | 0 | 0 | 0 | 0 | Close
430 | 1 | 1 | Rest | 03:34:30 | 03:34:30 | 0 | 2.4614 | 0 | 0 | 0 | 0 | 0 | 0 | 0 | 0 | 0 | 0 | 0 | 0 | 2023-03-03 14:51:06 | 0 | 0 | 0 | 0 | Close
431 | 1 | 1 | Rest | 03:35:00 | 03:35:00 | 0 | 2.4616 | 0 | 0 | 0 | 0 | 0 | 0 | 0 | 0 | 0 | 0 | 0 | 0 | 2023-03-03 14:51:36 | 0 | 0 | 0 | 0 | Close
432 | 1 | 1 | Rest | 03:35:30 | 03:35:30 | 0 | 2.4617 | 0 | 0 | 0 | 0 | 0 | 0 | 0 | 0 | 0 | 0 | 0 | 0 | 2023-03-03 14:52:06 | 0 | 0 | 0 | 0 | Close
433 | 1 | 1 | Rest | 03:36:00 | 03:36:00 | 0 | 2.4619 | 0 | 0 | 0 | 0 | 0 | 0 | 0 | 0 | 0 | 0 | 0 | 0 | 2023-03-03 14:52:36 | 0 | 0 | 0 | 0 | Close
434 | 1 | 1 | Rest | 03:36:30 | 03:36:30 | 0 | 2.4621 | 0 | 0 | 0 | 0 | 0 | 0 | 0 | 0 | 0 | 0 | 0 | 0 | 2023-03-03 14:53:06 | 0 | 0 | 0 | 0 | Close
435 | 1 | 1 | Rest | 03:37:00 | 03:37:00 | 0 | 2.4622 | 0 | 0 | 0 | 0 | 0 | 0 | 0 | 0 | 0 | 0 | 0 | 0 | 2023-03-03 14:53:36 | 0 | 0 | 0 | 0 | Close
436 | 1 | 1 | Rest | 03:37:30 | 03:37:30 | 0 | 2.4623 | 0 | 0 | 0 | 0 | 0 | 0 | 0 | 0 | 0 | 0 | 0 | 0 | 2023-03-03 14:54:06 | 0 | 0 | 0 | 0 | Close
437 | 1 | 1 | Rest | 03:38:00 | 03:38:00 | 0 | 2.4626 | 0 | 0 | 0 | 0 | 0 | 0 | 0 | 0 | 0 | 0 | 0 | 0 | 2023-03-03 14:54:36 | 0 | 0 | 0 | 0 | Close
438 | 1 | 1 | Rest | 03:38:30 | 03:38:30 | 0 | 2.4627 | 0 | 0 | 0 | 0 | 0 | 0 | 0 | 0 | 0 | 0 | 0 | 0 | 2023-03-03 14:55:06 | 0 | 0 | 0 | 0 | Close
439 | 1 | 1 | Rest | 03:39:00 | 03:39:00 | 0 | 2.4629 | 0 | 0 | 0 | 0 | 0 | 0 | 0 | 0 | 0 | 0 | 0 | 0 | 2023-03-03 14:55:36 | 0 | 0 | 0 | 0 | Close
440 | 1 | 1 | Rest | 03:39:30 | 03:39:30 | 0 | 2.4628 | 0 | 0 | 0 | 0 | 0 | 0 | 0 | 0 | 0 | 0 | 0 | 0 | 2023-03-03 14:56:06 | 0 | 0 | 0 | 0 | Close
441 | 1 | 1 | Rest | 03:40:00 | 03:40:00 | 0 | 2.463 | 0 | 0 | 0 | 0 | 0 | 0 | 0 | 0 | 0 | 0 | 0 | 0 | 2023-03-03 14:56:36 | 0 | 0 | 0 | 0 | Close
442 | 1 | 1 | Rest | 03:40:30 | 03:40:30 | 0 | 2.463 | 0 | 0 | 0 | 0 | 0 | 0 | 0 | 0 | 0 | 0 | 0 | 0 | 2023-03-03 14:57:06 | 0 | 0 | 0 | 0 | Close
443 | 1 | 1 | Rest | 03:41:00 | 03:41:00 | 0 | 2.4631 | 0 | 0 | 0 | 0 | 0 | 0 | 0 | 0 | 0 | 0 | 0 | 0 | 2023-03-03 14:57:36 | 0 | 0 | 0 | 0 | Close
444 | 1 | 1 | Rest | 03:41:30 | 03:41:30 | 0 | 2.4633 | 0 | 0 | 0 | 0 | 0 | 0 | 0 | 0 | 0 | 0 | 0 | 0 | 2023-03-03 14:58:06 | 0 | 0 | 0 | 0 | Close
445 | 1 | 1 | Rest | 03:42:00 | 03:42:00 | 0 | 2.4635 | 0 | 0 | 0 | 0 | 0 | 0 | 0 | 0 | 0 | 0 | 0 | 0 | 2023-03-03 14:58:36 | 0 | 0 | 0 | 0 | Close
446 | 1 | 1 | Rest | 03:42:30 | 03:42:30 | 0 | 2.4637 | 0 | 0 | 0 | 0 | 0 | 0 | 0 | 0 | 0 | 0 | 0 | 0 | 2023-03-03 14:59:06 | 0 | 0 | 0 | 0 | Close
447 | 1 | 1 | Rest | 03:43:00 | 03:43:00 | 0 | 2.4639 | 0 | 0 | 0 | 0 | 0 | 0 | 0 | 0 | 0 | 0 | 0 | 0 | 2023-03-03 14:59:36 | 0 | 0 | 0 | 0 | Close
448 | 1 | 1 | Rest | 03:43:30 | 03:43:30 | 0 | 2.464 | 0 | 0 | 0 | 0 | 0 | 0 | 0 | 0 | 0 | 0 | 0 | 0 | 2023-03-03 15:00:06 | 0 | 0 | 0 | 0 | Close
449 | 1 | 1 | Rest | 03:44:00 | 03:44:00 | 0 | 2.4642 | 0 | 0 | 0 | 0 | 0 | 0 | 0 | 0 | 0 | 0 | 0 | 0 | 2023-03-03 15:00:36 | 0 | 0 | 0 | 0 | Close
450 | 1 | 1 | Rest | 03:44:30 | 03:44:30 | 0 | 2.4644 | 0 | 0 | 0 | 0 | 0 | 0 | 0 | 0 | 0 | 0 | 0 | 0 | 2023-03-03 15:01:06 | 0 | 0 | 0 | 0 | Close
451 | 1 | 1 | Rest | 03:45:00 | 03:45:00 | 0 | 2.4645 | 0 | 0 | 0 | 0 | 0 | 0 | 0 | 0 | 0 | 0 | 0 | 0 | 2023-03-03 15:01:36 | 0 | 0 | 0 | 0 | Close
452 | 1 | 1 | Rest | 03:45:30 | 03:45:30 | 0 | 2.4646 | 0 | 0 | 0 | 0 | 0 | 0 | 0 | 0 | 0 | 0 | 0 | 0 | 2023-03-03 15:02:06 | 0 | 0 | 0 | 0 | Close
453 | 1 | 1 | Rest | 03:46:00 | 03:46:00 | 0 | 2.4646 | 0 | 0 | 0 | 0 | 0 | 0 | 0 | 0 | 0 | 0 | 0 | 0 | 2023-03-03 15:02:36 | 0 | 0 | 0 | 0 | Close
454 | 1 | 1 | Rest | 03:46:30 | 03:46:30 | 0 | 2.4646 | 0 | 0 | 0 | 0 | 0 | 0 | 0 | 0 | 0 | 0 | 0 | 0 | 2023-03-03 15:03:06 | 0 | 0 | 0 | 0 | Close
455 | 1 | 1 | Rest | 03:47:00 | 03:47:00 | 0 | 2.4649 | 0 | 0 | 0 | 0 | 0 | 0 | 0 | 0 | 0 | 0 | 0 | 0 | 2023-03-03 15:03:36 | 0 | 0 | 0 | 0 | Close
456 | 1 | 1 | Rest | 03:47:30 | 03:47:30 | 0 | 2.4649 | 0 | 0 | 0 | 0 | 0 | 0 | 0 | 0 | 0 | 0 | 0 | 0 | 2023-03-03 15:04:06 | 0 | 0 | 0 | 0 | Close
457 | 1 | 1 | Rest | 03:48:00 | 03:48:00 | 0 | 2.465 | 0 | 0 | 0 | 0 | 0 | 0 | 0 | 0 | 0 | 0 | 0 | 0 | 2023-03-03 15:04:36 | 0 | 0 | 0 | 0 | Close
458 | 1 | 1 | Rest | 03:48:30 | 03:48:30 | 0 | 2.4653 | 0 | 0 | 0 | 0 | 0 | 0 | 0 | 0 | 0 | 0 | 0 | 0 | 2023-03-03 15:05:06 | 0 | 0 | 0 | 0 | Close
459 | 1 | 1 | Rest | 03:49:00 | 03:49:00 | 0 | 2.4654 | 0 | 0 | 0 | 0 | 0 | 0 | 0 | 0 | 0 | 0 | 0 | 0 | 2023-03-03 15:05:36 | 0 | 0 | 0 | 0 | Close
460 | 1 | 1 | Rest | 03:49:30 | 03:49:30 | 0 | 2.4656 | 0 | 0 | 0 | 0 | 0 | 0 | 0 | 0 | 0 | 0 | 0 | 0 | 2023-03-03 15:06:06 | 0 | 0 | 0 | 0 | Close
461 | 1 | 1 | Rest | 03:50:00 | 03:50:00 | 0 | 2.4657 | 0 | 0 | 0 | 0 | 0 | 0 | 0 | 0 | 0 | 0 | 0 | 0 | 2023-03-03 15:06:36 | 0 | 0 | 0 | 0 | Close
462 | 1 | 1 | Rest | 03:50:30 | 03:50:30 | 0 | 2.4659 | 0 | 0 | 0 | 0 | 0 | 0 | 0 | 0 | 0 | 0 | 0 | 0 | 2023-03-03 15:07:06 | 0 | 0 | 0 | 0 | Close
463 | 1 | 1 | Rest | 03:51:00 | 03:51:00 | 0 | 2.4661 | 0 | 0 | 0 | 0 | 0 | 0 | 0 | 0 | 0 | 0 | 0 | 0 | 2023-03-03 15:07:36 | 0 | 0 | 0 | 0 | Close
464 | 1 | 1 | Rest | 03:51:30 | 03:51:30 | 0 | 2.4661 | 0 | 0 | 0 | 0 | 0 | 0 | 0 | 0 | 0 | 0 | 0 | 0 | 2023-03-03 15:08:06 | 0 | 0 | 0 | 0 | Close
465 | 1 | 1 | Rest | 03:52:00 | 03:52:00 | 0 | 2.4662 | 0 | 0 | 0 | 0 | 0 | 0 | 0 | 0 | 0 | 0 | 0 | 0 | 2023-03-03 15:08:36 | 0 | 0 | 0 | 0 | Close
466 | 1 | 1 | Rest | 03:52:30 | 03:52:30 | 0 | 2.4662 | 0 | 0 | 0 | 0 | 0 | 0 | 0 | 0 | 0 | 0 | 0 | 0 | 2023-03-03 15:09:06 | 0 | 0 | 0 | 0 | Close
467 | 1 | 1 | Rest | 03:53:00 | 03:53:00 | 0 | 2.4664 | 0 | 0 | 0 | 0 | 0 | 0 | 0 | 0 | 0 | 0 | 0 | 0 | 2023-03-03 15:09:36 | 0 | 0 | 0 | 0 | Close
468 | 1 | 1 | Rest | 03:53:30 | 03:53:30 | 0 | 2.4665 | 0 | 0 | 0 | 0 | 0 | 0 | 0 | 0 | 0 | 0 | 0 | 0 | 2023-03-03 15:10:06 | 0 | 0 | 0 | 0 | Close
469 | 1 | 1 | Rest | 03:54:00 | 03:54:00 | 0 | 2.4666 | 0 | 0 | 0 | 0 | 0 | 0 | 0 | 0 | 0 | 0 | 0 | 0 | 2023-03-03 15:10:36 | 0 | 0 | 0 | 0 | Close
470 | 1 | 1 | Rest | 03:54:30 | 03:54:30 | 0 | 2.4668 | 0 | 0 | 0 | 0 | 0 | 0 | 0 | 0 | 0 | 0 | 0 | 0 | 2023-03-03 15:11:06 | 0 | 0 | 0 | 0 | Close
471 | 1 | 1 | Rest | 03:55:00 | 03:55:00 | 0 | 2.467 | 0 | 0 | 0 | 0 | 0 | 0 | 0 | 0 | 0 | 0 | 0 | 0 | 2023-03-03 15:11:36 | 0 | 0 | 0 | 0 | Close
472 | 1 | 1 | Rest | 03:55:30 | 03:55:30 | 0 | 2.4671 | 0 | 0 | 0 | 0 | 0 | 0 | 0 | 0 | 0 | 0 | 0 | 0 | 2023-03-03 15:12:06 | 0 | 0 | 0 | 0 | Close
473 | 1 | 1 | Rest | 03:56:00 | 03:56:00 | 0 | 2.4673 | 0 | 0 | 0 | 0 | 0 | 0 | 0 | 0 | 0 | 0 | 0 | 0 | 2023-03-03 15:12:36 | 0 | 0 | 0 | 0 | Close
474 | 1 | 1 | Rest | 03:56:30 | 03:56:30 | 0 | 2.4675 | 0 | 0 | 0 | 0 | 0 | 0 | 0 | 0 | 0 | 0 | 0 | 0 | 2023-03-03 15:13:06 | 0 | 0 | 0 | 0 | Close
475 | 1 | 1 | Rest | 03:57:00 | 03:57:00 | 0 | 2.4676 | 0 | 0 | 0 | 0 | 0 | 0 | 0 | 0 | 0 | 0 | 0 | 0 | 2023-03-03 15:13:36 | 0 | 0 | 0 | 0 | Close
476 | 1 | 1 | Rest | 03:57:30 | 03:57:30 | 0 | 2.4677 | 0 | 0 | 0 | 0 | 0 | 0 | 0 | 0 | 0 | 0 | 0 | 0 | 2023-03-03 15:14:06 | 0 | 0 | 0 | 0 | Close
477 | 1 | 1 | Rest | 03:58:00 | 03:58:00 | 0 | 2.4677 | 0 | 0 | 0 | 0 | 0 | 0 | 0 | 0 | 0 | 0 | 0 | 0 | 2023-03-03 15:14:36 | 0 | 0 | 0 | 0 | Close
478 | 1 | 1 | Rest | 03:58:30 | 03:58:30 | 0 | 2.4678 | 0 | 0 | 0 | 0 | 0 | 0 | 0 | 0 | 0 | 0 | 0 | 0 | 2023-03-03 15:15:06 | 0 | 0 | 0 | 0 | Close
479 | 1 | 1 | Rest | 03:59:00 | 03:59:00 | 0 | 2.4679 | 0 | 0 | 0 | 0 | 0 | 0 | 0 | 0 | 0 | 0 | 0 | 0 | 2023-03-03 15:15:36 | 0 | 0 | 0 | 0 | Close
480 | 1 | 1 | Rest | 03:59:30 | 03:59:30 | 0 | 2.468 | 0 | 0 | 0 | 0 | 0 | 0 | 0 | 0 | 0 | 0 | 0 | 0 | 2023-03-03 15:16:06 | 0 | 0 | 0 | 0 | Close
481 | 1 | 1 | Rest | 04:00:00 | 04:00:00 | 0 | 2.4681 | 0 | 0 | 0 | 0 | 0 | 0 | 0 | 0 | 0 | 0 | 0 | 0 | 2023-03-03 15:16:36 | 0 | 0 | 0 | 0 | Close
482 | 1 | 1 | Rest | 04:00:30 | 04:00:30 | 0 | 2.4683 | 0 | 0 | 0 | 0 | 0 | 0 | 0 | 0 | 0 | 0 | 0 | 0 | 2023-03-03 15:17:06 | 0 | 0 | 0 | 0 | Close
483 | 1 | 1 | Rest | 04:01:00 | 04:01:00 | 0 | 2.4685 | 0 | 0 | 0 | 0 | 0 | 0 | 0 | 0 | 0 | 0 | 0 | 0 | 2023-03-03 15:17:36 | 0 | 0 | 0 | 0 | Close
484 | 1 | 1 | Rest | 04:01:30 | 04:01:30 | 0 | 2.4686 | 0 | 0 | 0 | 0 | 0 | 0 | 0 | 0 | 0 | 0 | 0 | 0 | 2023-03-03 15:18:06 | 0 | 0 | 0 | 0 | Close
485 | 1 | 1 | Rest | 04:02:00 | 04:02:00 | 0 | 2.4688 | 0 | 0 | 0 | 0 | 0 | 0 | 0 | 0 | 0 | 0 | 0 | 0 | 2023-03-03 15:18:36 | 0 | 0 | 0 | 0 | Close
486 | 1 | 1 | Rest | 04:02:30 | 04:02:30 | 0 | 2.4689 | 0 | 0 | 0 | 0 | 0 | 0 | 0 | 0 | 0 | 0 | 0 | 0 | 2023-03-03 15:19:06 | 0 | 0 | 0 | 0 | Close
487 | 1 | 1 | Rest | 04:03:00 | 04:03:00 | 0 | 2.469 | 0 | 0 | 0 | 0 | 0 | 0 | 0 | 0 | 0 | 0 | 0 | 0 | 2023-03-03 15:19:36 | 0 | 0 | 0 | 0 | Close
488 | 1 | 1 | Rest | 04:03:30 | 04:03:30 | 0 | 2.4691 | 0 | 0 | 0 | 0 | 0 | 0 | 0 | 0 | 0 | 0 | 0 | 0 | 2023-03-03 15:20:06 | 0 | 0 | 0 | 0 | Close
489 | 1 | 1 | Rest | 04:04:00 | 04:04:00 | 0 | 2.4692 | 0 | 0 | 0 | 0 | 0 | 0 | 0 | 0 | 0 | 0 | 0 | 0 | 2023-03-03 15:20:36 | 0 | 0 | 0 | 0 | Close
490 | 1 | 1 | Rest | 04:04:30 | 04:04:30 | 0 | 2.4692 | 0 | 0 | 0 | 0 | 0 | 0 | 0 | 0 | 0 | 0 | 0 | 0 | 2023-03-03 15:21:06 | 0 | 0 | 0 | 0 | Close
491 | 1 | 1 | Rest | 04:05:00 | 04:05:00 | 0 | 2.4694 | 0 | 0 | 0 | 0 | 0 | 0 | 0 | 0 | 0 | 0 | 0 | 0 | 2023-03-03 15:21:36 | 0 | 0 | 0 | 0 | Close
492 | 1 | 1 | Rest | 04:05:30 | 04:05:30 | 0 | 2.4695 | 0 | 0 | 0 | 0 | 0 | 0 | 0 | 0 | 0 | 0 | 0 | 0 | 2023-03-03 15:22:06 | 0 | 0 | 0 | 0 | Close
493 | 1 | 1 | Rest | 04:06:00 | 04:06:00 | 0 | 2.4697 | 0 | 0 | 0 | 0 | 0 | 0 | 0 | 0 | 0 | 0 | 0 | 0 | 2023-03-03 15:22:36 | 0 | 0 | 0 | 0 | Close
494 | 1 | 1 | Rest | 04:06:30 | 04:06:30 | 0 | 2.4698 | 0 | 0 | 0 | 0 | 0 | 0 | 0 | 0 | 0 | 0 | 0 | 0 | 2023-03-03 15:23:06 | 0 | 0 | 0 | 0 | Close
495 | 1 | 1 | Rest | 04:07:00 | 04:07:00 | 0 | 2.4701 | 0 | 0 | 0 | 0 | 0 | 0 | 0 | 0 | 0 | 0 | 0 | 0 | 2023-03-03 15:23:36 | 0 | 0 | 0 | 0 | Close
496 | 1 | 1 | Rest | 04:07:30 | 04:07:30 | 0 | 2.4702 | 0 | 0 | 0 | 0 | 0 | 0 | 0 | 0 | 0 | 0 | 0 | 0 | 2023-03-03 15:24:06 | 0 | 0 | 0 | 0 | Close
497 | 1 | 1 | Rest | 04:08:00 | 04:08:00 | 0 | 2.4702 | 0 | 0 | 0 | 0 | 0 | 0 | 0 | 0 | 0 | 0 | 0 | 0 | 2023-03-03 15:24:36 | 0 | 0 | 0 | 0 | Close
498 | 1 | 1 | Rest | 04:08:30 | 04:08:30 | 0 | 2.4705 | 0 | 0 | 0 | 0 | 0 | 0 | 0 | 0 | 0 | 0 | 0 | 0 | 2023-03-03 15:25:06 | 0 | 0 | 0 | 0 | Close
499 | 1 | 1 | Rest | 04:09:00 | 04:09:00 | 0 | 2.4705 | 0 | 0 | 0 | 0 | 0 | 0 | 0 | 0 | 0 | 0 | 0 | 0 | 2023-03-03 15:25:36 | 0 | 0 | 0 | 0 | Close
500 | 1 | 1 | Rest | 04:09:30 | 04:09:30 | 0 | 2.4705 | 0 | 0 | 0 | 0 | 0 | 0 | 0 | 0 | 0 | 0 | 0 | 0 | 2023-03-03 15:26:06 | 0 | 0 | 0 | 0 | Close
501 | 1 | 1 | Rest | 04:10:00 | 04:10:00 | 0 | 2.4706 | 0 | 0 | 0 | 0 | 0 | 0 | 0 | 0 | 0 | 0 | 0 | 0 | 2023-03-03 15:26:36 | 0 | 0 | 0 | 0 | Close
502 | 1 | 1 | Rest | 04:10:30 | 04:10:30 | 0 | 2.4707 | 0 | 0 | 0 | 0 | 0 | 0 | 0 | 0 | 0 | 0 | 0 | 0 | 2023-03-03 15:27:06 | 0 | 0 | 0 | 0 | Close
503 | 1 | 1 | Rest | 04:11:00 | 04:11:00 | 0 | 2.4708 | 0 | 0 | 0 | 0 | 0 | 0 | 0 | 0 | 0 | 0 | 0 | 0 | 2023-03-03 15:27:36 | 0 | 0 | 0 | 0 | Close
504 | 1 | 1 | Rest | 04:11:30 | 04:11:30 | 0 | 2.471 | 0 | 0 | 0 | 0 | 0 | 0 | 0 | 0 | 0 | 0 | 0 | 0 | 2023-03-03 15:28:06 | 0 | 0 | 0 | 0 | Close
505 | 1 | 1 | Rest | 04:12:00 | 04:12:00 | 0 | 2.4711 | 0 | 0 | 0 | 0 | 0 | 0 | 0 | 0 | 0 | 0 | 0 | 0 | 2023-03-03 15:28:36 | 0 | 0 | 0 | 0 | Close
506 | 1 | 1 | Rest | 04:12:30 | 04:12:30 | 0 | 2.4712 | 0 | 0 | 0 | 0 | 0 | 0 | 0 | 0 | 0 | 0 | 0 | 0 | 2023-03-03 15:29:06 | 0 | 0 | 0 | 0 | Close
507 | 1 | 1 | Rest | 04:13:00 | 04:13:00 | 0 | 2.4715 | 0 | 0 | 0 | 0 | 0 | 0 | 0 | 0 | 0 | 0 | 0 | 0 | 2023-03-03 15:29:36 | 0 | 0 | 0 | 0 | Close
508 | 1 | 1 | Rest | 04:13:30 | 04:13:30 | 0 | 2.4716 | 0 | 0 | 0 | 0 | 0 | 0 | 0 | 0 | 0 | 0 | 0 | 0 | 2023-03-03 15:30:06 | 0 | 0 | 0 | 0 | Close
509 | 1 | 1 | Rest | 04:14:00 | 04:14:00 | 0 | 2.4717 | 0 | 0 | 0 | 0 | 0 | 0 | 0 | 0 | 0 | 0 | 0 | 0 | 2023-03-03 15:30:36 | 0 | 0 | 0 | 0 | Close
510 | 1 | 1 | Rest | 04:14:30 | 04:14:30 | 0 | 2.4718 | 0 | 0 | 0 | 0 | 0 | 0 | 0 | 0 | 0 | 0 | 0 | 0 | 2023-03-03 15:31:06 | 0 | 0 | 0 | 0 | Close
511 | 1 | 1 | Rest | 04:15:00 | 04:15:00 | 0 | 2.4718 | 0 | 0 | 0 | 0 | 0 | 0 | 0 | 0 | 0 | 0 | 0 | 0 | 2023-03-03 15:31:36 | 0 | 0 | 0 | 0 | Close
512 | 1 | 1 | Rest | 04:15:30 | 04:15:30 | 0 | 2.4719 | 0 | 0 | 0 | 0 | 0 | 0 | 0 | 0 | 0 | 0 | 0 | 0 | 2023-03-03 15:32:06 | 0 | 0 | 0 | 0 | Close
513 | 1 | 1 | Rest | 04:16:00 | 04:16:00 | 0 | 2.472 | 0 | 0 | 0 | 0 | 0 | 0 | 0 | 0 | 0 | 0 | 0 | 0 | 2023-03-03 15:32:36 | 0 | 0 | 0 | 0 | Close
514 | 1 | 1 | Rest | 04:16:30 | 04:16:30 | 0 | 2.4721 | 0 | 0 | 0 | 0 | 0 | 0 | 0 | 0 | 0 | 0 | 0 | 0 | 2023-03-03 15:33:06 | 0 | 0 | 0 | 0 | Close
515 | 1 | 1 | Rest | 04:17:00 | 04:17:00 | 0 | 2.4722 | 0 | 0 | 0 | 0 | 0 | 0 | 0 | 0 | 0 | 0 | 0 | 0 | 2023-03-03 15:33:36 | 0 | 0 | 0 | 0 | Close
516 | 1 | 1 | Rest | 04:17:30 | 04:17:30 | 0 | 2.4725 | 0 | 0 | 0 | 0 | 0 | 0 | 0 | 0 | 0 | 0 | 0 | 0 | 2023-03-03 15:34:06 | 0 | 0 | 0 | 0 | Close
517 | 1 | 1 | Rest | 04:18:00 | 04:18:00 | 0 | 2.4725 | 0 | 0 | 0 | 0 | 0 | 0 | 0 | 0 | 0 | 0 | 0 | 0 | 2023-03-03 15:34:36 | 0 | 0 | 0 | 0 | Close
518 | 1 | 1 | Rest | 04:18:30 | 04:18:30 | 0 | 2.4727 | 0 | 0 | 0 | 0 | 0 | 0 | 0 | 0 | 0 | 0 | 0 | 0 | 2023-03-03 15:35:06 | 0 | 0 | 0 | 0 | Close
519 | 1 | 1 | Rest | 04:19:00 | 04:19:00 | 0 | 2.4728 | 0 | 0 | 0 | 0 | 0 | 0 | 0 | 0 | 0 | 0 | 0 | 0 | 2023-03-03 15:35:36 | 0 | 0 | 0 | 0 | Close
520 | 1 | 1 | Rest | 04:19:30 | 04:19:30 | 0 | 2.473 | 0 | 0 | 0 | 0 | 0 | 0 | 0 | 0 | 0 | 0 | 0 | 0 | 2023-03-03 15:36:06 | 0 | 0 | 0 | 0 | Close
521 | 1 | 1 | Rest | 04:20:00 | 04:20:00 | 0 | 2.4731 | 0 | 0 | 0 | 0 | 0 | 0 | 0 | 0 | 0 | 0 | 0 | 0 | 2023-03-03 15:36:36 | 0 | 0 | 0 | 0 | Close
522 | 1 | 1 | Rest | 04:20:30 | 04:20:30 | 0 | 2.4732 | 0 | 0 | 0 | 0 | 0 | 0 | 0 | 0 | 0 | 0 | 0 | 0 | 2023-03-03 15:37:06 | 0 | 0 | 0 | 0 | Close
523 | 1 | 1 | Rest | 04:21:00 | 04:21:00 | 0 | 2.4733 | 0 | 0 | 0 | 0 | 0 | 0 | 0 | 0 | 0 | 0 | 0 | 0 | 2023-03-03 15:37:36 | 0 | 0 | 0 | 0 | Close
524 | 1 | 1 | Rest | 04:21:30 | 04:21:30 | 0 | 2.4733 | 0 | 0 | 0 | 0 | 0 | 0 | 0 | 0 | 0 | 0 | 0 | 0 | 2023-03-03 15:38:06 | 0 | 0 | 0 | 0 | Close
525 | 1 | 1 | Rest | 04:22:00 | 04:22:00 | 0 | 2.4734 | 0 | 0 | 0 | 0 | 0 | 0 | 0 | 0 | 0 | 0 | 0 | 0 | 2023-03-03 15:38:36 | 0 | 0 | 0 | 0 | Close
526 | 1 | 1 | Rest | 04:22:30 | 04:22:30 | 0 | 2.4735 | 0 | 0 | 0 | 0 | 0 | 0 | 0 | 0 | 0 | 0 | 0 | 0 | 2023-03-03 15:39:06 | 0 | 0 | 0 | 0 | Close
527 | 1 | 1 | Rest | 04:23:00 | 04:23:00 | 0 | 2.4736 | 0 | 0 | 0 | 0 | 0 | 0 | 0 | 0 | 0 | 0 | 0 | 0 | 2023-03-03 15:39:36 | 0 | 0 | 0 | 0 | Close
528 | 1 | 1 | Rest | 04:23:30 | 04:23:30 | 0 | 2.4737 | 0 | 0 | 0 | 0 | 0 | 0 | 0 | 0 | 0 | 0 | 0 | 0 | 2023-03-03 15:40:06 | 0 | 0 | 0 | 0 | Close
529 | 1 | 1 | Rest | 04:24:00 | 04:24:00 | 0 | 2.4738 | 0 | 0 | 0 | 0 | 0 | 0 | 0 | 0 | 0 | 0 | 0 | 0 | 2023-03-03 15:40:36 | 0 | 0 | 0 | 0 | Close
530 | 1 | 1 | Rest | 04:24:30 | 04:24:30 | 0 | 2.474 | 0 | 0 | 0 | 0 | 0 | 0 | 0 | 0 | 0 | 0 | 0 | 0 | 2023-03-03 15:41:06 | 0 | 0 | 0 | 0 | Close
531 | 1 | 1 | Rest | 04:25:00 | 04:25:00 | 0 | 2.4742 | 0 | 0 | 0 | 0 | 0 | 0 | 0 | 0 | 0 | 0 | 0 | 0 | 2023-03-03 15:41:36 | 0 | 0 | 0 | 0 | Close
532 | 1 | 1 | Rest | 04:25:30 | 04:25:30 | 0 | 2.4744 | 0 | 0 | 0 | 0 | 0 | 0 | 0 | 0 | 0 | 0 | 0 | 0 | 2023-03-03 15:42:06 | 0 | 0 | 0 | 0 | Close
533 | 1 | 1 | Rest | 04:26:00 | 04:26:00 | 0 | 2.4745 | 0 | 0 | 0 | 0 | 0 | 0 | 0 | 0 | 0 | 0 | 0 | 0 | 2023-03-03 15:42:36 | 0 | 0 | 0 | 0 | Close
534 | 1 | 1 | Rest | 04:26:30 | 04:26:30 | 0 | 2.4746 | 0 | 0 | 0 | 0 | 0 | 0 | 0 | 0 | 0 | 0 | 0 | 0 | 2023-03-03 15:43:06 | 0 | 0 | 0 | 0 | Close
535 | 1 | 1 | Rest | 04:27:00 | 04:27:00 | 0 | 2.4747 | 0 | 0 | 0 | 0 | 0 | 0 | 0 | 0 | 0 | 0 | 0 | 0 | 2023-03-03 15:43:36 | 0 | 0 | 0 | 0 | Close
536 | 1 | 1 | Rest | 04:27:30 | 04:27:30 | 0 | 2.4748 | 0 | 0 | 0 | 0 | 0 | 0 | 0 | 0 | 0 | 0 | 0 | 0 | 2023-03-03 15:44:06 | 0 | 0 | 0 | 0 | Close
537 | 1 | 1 | Rest | 04:28:00 | 04:28:00 | 0 | 2.4748 | 0 | 0 | 0 | 0 | 0 | 0 | 0 | 0 | 0 | 0 | 0 | 0 | 2023-03-03 15:44:36 | 0 | 0 | 0 | 0 | Close
538 | 1 | 1 | Rest | 04:28:30 | 04:28:30 | 0 | 2.4749 | 0 | 0 | 0 | 0 | 0 | 0 | 0 | 0 | 0 | 0 | 0 | 0 | 2023-03-03 15:45:06 | 0 | 0 | 0 | 0 | Close
539 | 1 | 1 | Rest | 04:29:00 | 04:29:00 | 0 | 2.475 | 0 | 0 | 0 | 0 | 0 | 0 | 0 | 0 | 0 | 0 | 0 | 0 | 2023-03-03 15:45:36 | 0 | 0 | 0 | 0 | Close
540 | 1 | 1 | Rest | 04:29:30 | 04:29:30 | 0 | 2.4752 | 0 | 0 | 0 | 0 | 0 | 0 | 0 | 0 | 0 | 0 | 0 | 0 | 2023-03-03 15:46:06 | 0 | 0 | 0 | 0 | Close
541 | 1 | 1 | Rest | 04:30:00 | 04:30:00 | 0 | 2.4753 | 0 | 0 | 0 | 0 | 0 | 0 | 0 | 0 | 0 | 0 | 0 | 0 | 2023-03-03 15:46:36 | 0 | 0 | 0 | 0 | Close
542 | 1 | 1 | Rest | 04:30:30 | 04:30:30 | 0 | 2.4755 | 0 | 0 | 0 | 0 | 0 | 0 | 0 | 0 | 0 | 0 | 0 | 0 | 2023-03-03 15:47:06 | 0 | 0 | 0 | 0 | Close
543 | 1 | 1 | Rest | 04:31:00 | 04:31:00 | 0 | 2.4756 | 0 | 0 | 0 | 0 | 0 | 0 | 0 | 0 | 0 | 0 | 0 | 0 | 2023-03-03 15:47:36 | 0 | 0 | 0 | 0 | Close
544 | 1 | 1 | Rest | 04:31:30 | 04:31:30 | 0 | 2.4758 | 0 | 0 | 0 | 0 | 0 | 0 | 0 | 0 | 0 | 0 | 0 | 0 | 2023-03-03 15:48:06 | 0 | 0 | 0 | 0 | Close
545 | 1 | 1 | Rest | 04:32:00 | 04:32:00 | 0 | 2.4758 | 0 | 0 | 0 | 0 | 0 | 0 | 0 | 0 | 0 | 0 | 0 | 0 | 2023-03-03 15:48:36 | 0 | 0 | 0 | 0 | Close
546 | 1 | 1 | Rest | 04:32:30 | 04:32:30 | 0 | 2.4759 | 0 | 0 | 0 | 0 | 0 | 0 | 0 | 0 | 0 | 0 | 0 | 0 | 2023-03-03 15:49:06 | 0 | 0 | 0 | 0 | Close
547 | 1 | 1 | Rest | 04:33:00 | 04:33:00 | 0 | 2.476 | 0 | 0 | 0 | 0 | 0 | 0 | 0 | 0 | 0 | 0 | 0 | 0 | 2023-03-03 15:49:36 | 0 | 0 | 0 | 0 | Close
548 | 1 | 1 | Rest | 04:33:30 | 04:33:30 | 0 | 2.476 | 0 | 0 | 0 | 0 | 0 | 0 | 0 | 0 | 0 | 0 | 0 | 0 | 2023-03-03 15:50:06 | 0 | 0 | 0 | 0 | Close
549 | 1 | 1 | Rest | 04:34:00 | 04:34:00 | 0 | 2.4761 | 0 | 0 | 0 | 0 | 0 | 0 | 0 | 0 | 0 | 0 | 0 | 0 | 2023-03-03 15:50:36 | 0 | 0 | 0 | 0 | Close
550 | 1 | 1 | Rest | 04:34:30 | 04:34:30 | 0 | 2.4762 | 0 | 0 | 0 | 0 | 0 | 0 | 0 | 0 | 0 | 0 | 0 | 0 | 2023-03-03 15:51:06 | 0 | 0 | 0 | 0 | Close
551 | 1 | 1 | Rest | 04:35:00 | 04:35:00 | 0 | 2.4763 | 0 | 0 | 0 | 0 | 0 | 0 | 0 | 0 | 0 | 0 | 0 | 0 | 2023-03-03 15:51:36 | 0 | 0 | 0 | 0 | Close
552 | 1 | 1 | Rest | 04:35:30 | 04:35:30 | 0 | 2.4765 | 0 | 0 | 0 | 0 | 0 | 0 | 0 | 0 | 0 | 0 | 0 | 0 | 2023-03-03 15:52:06 | 0 | 0 | 0 | 0 | Close
553 | 1 | 1 | Rest | 04:36:00 | 04:36:00 | 0 | 2.4766 | 0 | 0 | 0 | 0 | 0 | 0 | 0 | 0 | 0 | 0 | 0 | 0 | 2023-03-03 15:52:36 | 0 | 0 | 0 | 0 | Close
554 | 1 | 1 | Rest | 04:36:30 | 04:36:30 | 0 | 2.4768 | 0 | 0 | 0 | 0 | 0 | 0 | 0 | 0 | 0 | 0 | 0 | 0 | 2023-03-03 15:53:06 | 0 | 0 | 0 | 0 | Close
555 | 1 | 1 | Rest | 04:37:00 | 04:37:00 | 0 | 2.4768 | 0 | 0 | 0 | 0 | 0 | 0 | 0 | 0 | 0 | 0 | 0 | 0 | 2023-03-03 15:53:36 | 0 | 0 | 0 | 0 | Close
556 | 1 | 1 | Rest | 04:37:30 | 04:37:30 | 0 | 2.4771 | 0 | 0 | 0 | 0 | 0 | 0 | 0 | 0 | 0 | 0 | 0 | 0 | 2023-03-03 15:54:06 | 0 | 0 | 0 | 0 | Close
557 | 1 | 1 | Rest | 04:38:00 | 04:38:00 | 0 | 2.4771 | 0 | 0 | 0 | 0 | 0 | 0 | 0 | 0 | 0 | 0 | 0 | 0 | 2023-03-03 15:54:36 | 0 | 0 | 0 | 0 | Close
558 | 1 | 1 | Rest | 04:38:30 | 04:38:30 | 0 | 2.4773 | 0 | 0 | 0 | 0 | 0 | 0 | 0 | 0 | 0 | 0 | 0 | 0 | 2023-03-03 15:55:06 | 0 | 0 | 0 | 0 | Close
559 | 1 | 1 | Rest | 04:39:00 | 04:39:00 | 0 | 2.4773 | 0 | 0 | 0 | 0 | 0 | 0 | 0 | 0 | 0 | 0 | 0 | 0 | 2023-03-03 15:55:36 | 0 | 0 | 0 | 0 | Close
560 | 1 | 1 | Rest | 04:39:30 | 04:39:30 | 0 | 2.4774 | 0 | 0 | 0 | 0 | 0 | 0 | 0 | 0 | 0 | 0 | 0 | 0 | 2023-03-03 15:56:06 | 0 | 0 | 0 | 0 | Close
561 | 1 | 1 | Rest | 04:40:00 | 04:40:00 | 0 | 2.4774 | 0 | 0 | 0 | 0 | 0 | 0 | 0 | 0 | 0 | 0 | 0 | 0 | 2023-03-03 15:56:36 | 0 | 0 | 0 | 0 | Close
562 | 1 | 1 | Rest | 04:40:30 | 04:40:30 | 0 | 2.4775 | 0 | 0 | 0 | 0 | 0 | 0 | 0 | 0 | 0 | 0 | 0 | 0 | 2023-03-03 15:57:06 | 0 | 0 | 0 | 0 | Close
563 | 1 | 1 | Rest | 04:41:00 | 04:41:00 | 0 | 2.4775 | 0 | 0 | 0 | 0 | 0 | 0 | 0 | 0 | 0 | 0 | 0 | 0 | 2023-03-03 15:57:36 | 0 | 0 | 0 | 0 | Close
564 | 1 | 1 | Rest | 04:41:30 | 04:41:30 | 0 | 2.4777 | 0 | 0 | 0 | 0 | 0 | 0 | 0 | 0 | 0 | 0 | 0 | 0 | 2023-03-03 15:58:06 | 0 | 0 | 0 | 0 | Close
565 | 1 | 1 | Rest | 04:42:00 | 04:42:00 | 0 | 2.4779 | 0 | 0 | 0 | 0 | 0 | 0 | 0 | 0 | 0 | 0 | 0 | 0 | 2023-03-03 15:58:36 | 0 | 0 | 0 | 0 | Close
566 | 1 | 1 | Rest | 04:42:30 | 04:42:30 | 0 | 2.478 | 0 | 0 | 0 | 0 | 0 | 0 | 0 | 0 | 0 | 0 | 0 | 0 | 2023-03-03 15:59:06 | 0 | 0 | 0 | 0 | Close
567 | 1 | 1 | Rest | 04:43:00 | 04:43:00 | 0 | 2.4782 | 0 | 0 | 0 | 0 | 0 | 0 | 0 | 0 | 0 | 0 | 0 | 0 | 2023-03-03 15:59:36 | 0 | 0 | 0 | 0 | Close
568 | 1 | 1 | Rest | 04:43:30 | 04:43:30 | 0 | 2.4784 | 0 | 0 | 0 | 0 | 0 | 0 | 0 | 0 | 0 | 0 | 0 | 0 | 2023-03-03 16:00:06 | 0 | 0 | 0 | 0 | Close
569 | 1 | 1 | Rest | 04:44:00 | 04:44:00 | 0 | 2.4785 | 0 | 0 | 0 | 0 | 0 | 0 | 0 | 0 | 0 | 0 | 0 | 0 | 2023-03-03 16:00:36 | 0 | 0 | 0 | 0 | Close
570 | 1 | 1 | Rest | 04:44:30 | 04:44:30 | 0 | 2.4786 | 0 | 0 | 0 | 0 | 0 | 0 | 0 | 0 | 0 | 0 | 0 | 0 | 2023-03-03 16:01:06 | 0 | 0 | 0 | 0 | Close
571 | 1 | 1 | Rest | 04:45:00 | 04:45:00 | 0 | 2.4786 | 0 | 0 | 0 | 0 | 0 | 0 | 0 | 0 | 0 | 0 | 0 | 0 | 2023-03-03 16:01:36 | 0 | 0 | 0 | 0 | Close
572 | 1 | 1 | Rest | 04:45:30 | 04:45:30 | 0 | 2.4786 | 0 | 0 | 0 | 0 | 0 | 0 | 0 | 0 | 0 | 0 | 0 | 0 | 2023-03-03 16:02:06 | 0 | 0 | 0 | 0 | Close
573 | 1 | 1 | Rest | 04:46:00 | 04:46:00 | 0 | 2.4787 | 0 | 0 | 0 | 0 | 0 | 0 | 0 | 0 | 0 | 0 | 0 | 0 | 2023-03-03 16:02:36 | 0 | 0 | 0 | 0 | Close
574 | 1 | 1 | Rest | 04:46:30 | 04:46:30 | 0 | 2.4787 | 0 | 0 | 0 | 0 | 0 | 0 | 0 | 0 | 0 | 0 | 0 | 0 | 2023-03-03 16:03:06 | 0 | 0 | 0 | 0 | Close
575 | 1 | 1 | Rest | 04:47:00 | 04:47:00 | 0 | 2.4789 | 0 | 0 | 0 | 0 | 0 | 0 | 0 | 0 | 0 | 0 | 0 | 0 | 2023-03-03 16:03:36 | 0 | 0 | 0 | 0 | Close
576 | 1 | 1 | Rest | 04:47:30 | 04:47:30 | 0 | 2.479 | 0 | 0 | 0 | 0 | 0 | 0 | 0 | 0 | 0 | 0 | 0 | 0 | 2023-03-03 16:04:06 | 0 | 0 | 0 | 0 | Close
577 | 1 | 1 | Rest | 04:48:00 | 04:48:00 | 0 | 2.4792 | 0 | 0 | 0 | 0 | 0 | 0 | 0 | 0 | 0 | 0 | 0 | 0 | 2023-03-03 16:04:36 | 0 | 0 | 0 | 0 | Close
578 | 1 | 1 | Rest | 04:48:30 | 04:48:30 | 0 | 2.4792 | 0 | 0 | 0 | 0 | 0 | 0 | 0 | 0 | 0 | 0 | 0 | 0 | 2023-03-03 16:05:06 | 0 | 0 | 0 | 0 | Close
579 | 1 | 1 | Rest | 04:49:00 | 04:49:00 | 0 | 2.4795 | 0 | 0 | 0 | 0 | 0 | 0 | 0 | 0 | 0 | 0 | 0 | 0 | 2023-03-03 16:05:36 | 0 | 0 | 0 | 0 | Close
580 | 1 | 1 | Rest | 04:49:30 | 04:49:30 | 0 | 2.4796 | 0 | 0 | 0 | 0 | 0 | 0 | 0 | 0 | 0 | 0 | 0 | 0 | 2023-03-03 16:06:06 | 0 | 0 | 0 | 0 | Close
581 | 1 | 1 | Rest | 04:50:00 | 04:50:00 | 0 | 2.4797 | 0 | 0 | 0 | 0 | 0 | 0 | 0 | 0 | 0 | 0 | 0 | 0 | 2023-03-03 16:06:36 | 0 | 0 | 0 | 0 | Close
582 | 1 | 1 | Rest | 04:50:30 | 04:50:30 | 0 | 2.4798 | 0 | 0 | 0 | 0 | 0 | 0 | 0 | 0 | 0 | 0 | 0 | 0 | 2023-03-03 16:07:06 | 0 | 0 | 0 | 0 | Close
583 | 1 | 1 | Rest | 04:51:00 | 04:51:00 | 0 | 2.4798 | 0 | 0 | 0 | 0 | 0 | 0 | 0 | 0 | 0 | 0 | 0 | 0 | 2023-03-03 16:07:36 | 0 | 0 | 0 | 0 | Close
584 | 1 | 1 | Rest | 04:51:30 | 04:51:30 | 0 | 2.4799 | 0 | 0 | 0 | 0 | 0 | 0 | 0 | 0 | 0 | 0 | 0 | 0 | 2023-03-03 16:08:06 | 0 | 0 | 0 | 0 | Close
585 | 1 | 1 | Rest | 04:52:00 | 04:52:00 | 0 | 2.48 | 0 | 0 | 0 | 0 | 0 | 0 | 0 | 0 | 0 | 0 | 0 | 0 | 2023-03-03 16:08:36 | 0 | 0 | 0 | 0 | Close
586 | 1 | 1 | Rest | 04:52:30 | 04:52:30 | 0 | 2.48 | 0 | 0 | 0 | 0 | 0 | 0 | 0 | 0 | 0 | 0 | 0 | 0 | 2023-03-03 16:09:06 | 0 | 0 | 0 | 0 | Close
587 | 1 | 1 | Rest | 04:53:00 | 04:53:00 | 0 | 2.4802 | 0 | 0 | 0 | 0 | 0 | 0 | 0 | 0 | 0 | 0 | 0 | 0 | 2023-03-03 16:09:36 | 0 | 0 | 0 | 0 | Close
588 | 1 | 1 | Rest | 04:53:30 | 04:53:30 | 0 | 2.4804 | 0 | 0 | 0 | 0 | 0 | 0 | 0 | 0 | 0 | 0 | 0 | 0 | 2023-03-03 16:10:06 | 0 | 0 | 0 | 0 | Close
589 | 1 | 1 | Rest | 04:54:00 | 04:54:00 | 0 | 2.4805 | 0 | 0 | 0 | 0 | 0 | 0 | 0 | 0 | 0 | 0 | 0 | 0 | 2023-03-03 16:10:36 | 0 | 0 | 0 | 0 | Close
590 | 1 | 1 | Rest | 04:54:30 | 04:54:30 | 0 | 2.4806 | 0 | 0 | 0 | 0 | 0 | 0 | 0 | 0 | 0 | 0 | 0 | 0 | 2023-03-03 16:11:06 | 0 | 0 | 0 | 0 | Close
591 | 1 | 1 | Rest | 04:55:00 | 04:55:00 | 0 | 2.4807 | 0 | 0 | 0 | 0 | 0 | 0 | 0 | 0 | 0 | 0 | 0 | 0 | 2023-03-03 16:11:36 | 0 | 0 | 0 | 0 | Close
592 | 1 | 1 | Rest | 04:55:30 | 04:55:30 | 0 | 2.4809 | 0 | 0 | 0 | 0 | 0 | 0 | 0 | 0 | 0 | 0 | 0 | 0 | 2023-03-03 16:12:06 | 0 | 0 | 0 | 0 | Close
593 | 1 | 1 | Rest | 04:56:00 | 04:56:00 | 0 | 2.481 | 0 | 0 | 0 | 0 | 0 | 0 | 0 | 0 | 0 | 0 | 0 | 0 | 2023-03-03 16:12:36 | 0 | 0 | 0 | 0 | Close
594 | 1 | 1 | Rest | 04:56:30 | 04:56:30 | 0 | 2.481 | 0 | 0 | 0 | 0 | 0 | 0 | 0 | 0 | 0 | 0 | 0 | 0 | 2023-03-03 16:13:06 | 0 | 0 | 0 | 0 | Close
595 | 1 | 1 | Rest | 04:57:00 | 04:57:00 | 0 | 2.481 | 0 | 0 | 0 | 0 | 0 | 0 | 0 | 0 | 0 | 0 | 0 | 0 | 2023-03-03 16:13:36 | 0 | 0 | 0 | 0 | Close
596 | 1 | 1 | Rest | 04:57:30 | 04:57:30 | 0 | 2.4811 | 0 | 0 | 0 | 0 | 0 | 0 | 0 | 0 | 0 | 0 | 0 | 0 | 2023-03-03 16:14:06 | 0 | 0 | 0 | 0 | Close
597 | 1 | 1 | Rest | 04:58:00 | 04:58:00 | 0 | 2.4812 | 0 | 0 | 0 | 0 | 0 | 0 | 0 | 0 | 0 | 0 | 0 | 0 | 2023-03-03 16:14:36 | 0 | 0 | 0 | 0 | Close
598 | 1 | 1 | Rest | 04:58:30 | 04:58:30 | 0 | 2.4813 | 0 | 0 | 0 | 0 | 0 | 0 | 0 | 0 | 0 | 0 | 0 | 0 | 2023-03-03 16:15:06 | 0 | 0 | 0 | 0 | Close
599 | 1 | 1 | Rest | 04:59:00 | 04:59:00 | 0 | 2.4813 | 0 | 0 | 0 | 0 | 0 | 0 | 0 | 0 | 0 | 0 | 0 | 0 | 2023-03-03 16:15:36 | 0 | 0 | 0 | 0 | Close
600 | 1 | 1 | Rest | 04:59:30 | 04:59:30 | 0 | 2.4815 | 0 | 0 | 0 | 0 | 0 | 0 | 0 | 0 | 0 | 0 | 0 | 0 | 2023-03-03 16:16:06 | 0 | 0 | 0 | 0 | Close
601 | 1 | 1 | Rest | 05:00:00 | 05:00:00 | 0 | 2.4816 | 0 | 0 | 0 | 0 | 0 | 0 | 0 | 0 | 0 | 0 | 0 | 0 | 2023-03-03 16:16:36 | 0 | 0 | 0 | 0 | Close
602 | 1 | 1 | Rest | 05:00:30 | 05:00:30 | 0 | 2.4818 | 0 | 0 | 0 | 0 | 0 | 0 | 0 | 0 | 0 | 0 | 0 | 0 | 2023-03-03 16:17:06 | 0 | 0 | 0 | 0 | Close
603 | 1 | 1 | Rest | 05:01:00 | 05:01:00 | 0 | 2.4819 | 0 | 0 | 0 | 0 | 0 | 0 | 0 | 0 | 0 | 0 | 0 | 0 | 2023-03-03 16:17:36 | 0 | 0 | 0 | 0 | Close
604 | 1 | 1 | Rest | 05:01:30 | 05:01:30 | 0 | 2.4821 | 0 | 0 | 0 | 0 | 0 | 0 | 0 | 0 | 0 | 0 | 0 | 0 | 2023-03-03 16:18:06 | 0 | 0 | 0 | 0 | Close
605 | 1 | 1 | Rest | 05:02:00 | 05:02:00 | 0 | 2.4821 | 0 | 0 | 0 | 0 | 0 | 0 | 0 | 0 | 0 | 0 | 0 | 0 | 2023-03-03 16:18:36 | 0 | 0 | 0 | 0 | Close
606 | 1 | 1 | Rest | 05:02:30 | 05:02:30 | 0 | 2.4822 | 0 | 0 | 0 | 0 | 0 | 0 | 0 | 0 | 0 | 0 | 0 | 0 | 2023-03-03 16:19:06 | 0 | 0 | 0 | 0 | Close
607 | 1 | 1 | Rest | 05:03:00 | 05:03:00 | 0 | 2.4822 | 0 | 0 | 0 | 0 | 0 | 0 | 0 | 0 | 0 | 0 | 0 | 0 | 2023-03-03 16:19:36 | 0 | 0 | 0 | 0 | Close
608 | 1 | 1 | Rest | 05:03:30 | 05:03:30 | 0 | 2.4823 | 0 | 0 | 0 | 0 | 0 | 0 | 0 | 0 | 0 | 0 | 0 | 0 | 2023-03-03 16:20:06 | 0 | 0 | 0 | 0 | Close
609 | 1 | 1 | Rest | 05:04:00 | 05:04:00 | 0 | 2.4824 | 0 | 0 | 0 | 0 | 0 | 0 | 0 | 0 | 0 | 0 | 0 | 0 | 2023-03-03 16:20:36 | 0 | 0 | 0 | 0 | Close
610 | 1 | 1 | Rest | 05:04:30 | 05:04:30 | 0 | 2.4824 | 0 | 0 | 0 | 0 | 0 | 0 | 0 | 0 | 0 | 0 | 0 | 0 | 2023-03-03 16:21:06 | 0 | 0 | 0 | 0 | Close
611 | 1 | 1 | Rest | 05:05:00 | 05:05:00 | 0 | 2.4826 | 0 | 0 | 0 | 0 | 0 | 0 | 0 | 0 | 0 | 0 | 0 | 0 | 2023-03-03 16:21:36 | 0 | 0 | 0 | 0 | Close
612 | 1 | 1 | Rest | 05:05:30 | 05:05:30 | 0 | 2.4827 | 0 | 0 | 0 | 0 | 0 | 0 | 0 | 0 | 0 | 0 | 0 | 0 | 2023-03-03 16:22:06 | 0 | 0 | 0 | 0 | Close
613 | 1 | 1 | Rest | 05:06:00 | 05:06:00 | 0 | 2.4828 | 0 | 0 | 0 | 0 | 0 | 0 | 0 | 0 | 0 | 0 | 0 | 0 | 2023-03-03 16:22:36 | 0 | 0 | 0 | 0 | Close
614 | 1 | 1 | Rest | 05:06:30 | 05:06:30 | 0 | 2.483 | 0 | 0 | 0 | 0 | 0 | 0 | 0 | 0 | 0 | 0 | 0 | 0 | 2023-03-03 16:23:06 | 0 | 0 | 0 | 0 | Close
615 | 1 | 1 | Rest | 05:07:00 | 05:07:00 | 0 | 2.4831 | 0 | 0 | 0 | 0 | 0 | 0 | 0 | 0 | 0 | 0 | 0 | 0 | 2023-03-03 16:23:36 | 0 | 0 | 0 | 0 | Close
616 | 1 | 1 | Rest | 05:07:30 | 05:07:30 | 0 | 2.4832 | 0 | 0 | 0 | 0 | 0 | 0 | 0 | 0 | 0 | 0 | 0 | 0 | 2023-03-03 16:24:06 | 0 | 0 | 0 | 0 | Close
617 | 1 | 1 | Rest | 05:08:00 | 05:08:00 | 0 | 2.4834 | 0 | 0 | 0 | 0 | 0 | 0 | 0 | 0 | 0 | 0 | 0 | 0 | 2023-03-03 16:24:36 | 0 | 0 | 0 | 0 | Close
618 | 1 | 1 | Rest | 05:08:30 | 05:08:30 | 0 | 2.4833 | 0 | 0 | 0 | 0 | 0 | 0 | 0 | 0 | 0 | 0 | 0 | 0 | 2023-03-03 16:25:06 | 0 | 0 | 0 | 0 | Close
619 | 1 | 1 | Rest | 05:09:00 | 05:09:00 | 0 | 2.4834 | 0 | 0 | 0 | 0 | 0 | 0 | 0 | 0 | 0 | 0 | 0 | 0 | 2023-03-03 16:25:36 | 0 | 0 | 0 | 0 | Close
620 | 1 | 1 | Rest | 05:09:30 | 05:09:30 | 0 | 2.4834 | 0 | 0 | 0 | 0 | 0 | 0 | 0 | 0 | 0 | 0 | 0 | 0 | 2023-03-03 16:26:06 | 0 | 0 | 0 | 0 | Close
621 | 1 | 1 | Rest | 05:10:00 | 05:10:00 | 0 | 2.4835 | 0 | 0 | 0 | 0 | 0 | 0 | 0 | 0 | 0 | 0 | 0 | 0 | 2023-03-03 16:26:36 | 0 | 0 | 0 | 0 | Close
622 | 1 | 1 | Rest | 05:10:30 | 05:10:30 | 0 | 2.4837 | 0 | 0 | 0 | 0 | 0 | 0 | 0 | 0 | 0 | 0 | 0 | 0 | 2023-03-03 16:27:06 | 0 | 0 | 0 | 0 | Close
623 | 1 | 1 | Rest | 05:11:00 | 05:11:00 | 0 | 2.4838 | 0 | 0 | 0 | 0 | 0 | 0 | 0 | 0 | 0 | 0 | 0 | 0 | 2023-03-03 16:27:36 | 0 | 0 | 0 | 0 | Close
624 | 1 | 1 | Rest | 05:11:30 | 05:11:30 | 0 | 2.4839 | 0 | 0 | 0 | 0 | 0 | 0 | 0 | 0 | 0 | 0 | 0 | 0 | 2023-03-03 16:28:06 | 0 | 0 | 0 | 0 | Close
625 | 1 | 1 | Rest | 05:12:00 | 05:12:00 | 0 | 2.484 | 0 | 0 | 0 | 0 | 0 | 0 | 0 | 0 | 0 | 0 | 0 | 0 | 2023-03-03 16:28:36 | 0 | 0 | 0 | 0 | Close
626 | 1 | 1 | Rest | 05:12:30 | 05:12:30 | 0 | 2.4842 | 0 | 0 | 0 | 0 | 0 | 0 | 0 | 0 | 0 | 0 | 0 | 0 | 2023-03-03 16:29:06 | 0 | 0 | 0 | 0 | Close
627 | 1 | 1 | Rest | 05:13:00 | 05:13:00 | 0 | 2.4844 | 0 | 0 | 0 | 0 | 0 | 0 | 0 | 0 | 0 | 0 | 0 | 0 | 2023-03-03 16:29:36 | 0 | 0 | 0 | 0 | Close
628 | 1 | 1 | Rest | 05:13:30 | 05:13:30 | 0 | 2.4845 | 0 | 0 | 0 | 0 | 0 | 0 | 0 | 0 | 0 | 0 | 0 | 0 | 2023-03-03 16:30:06 | 0 | 0 | 0 | 0 | Close
629 | 1 | 1 | Rest | 05:14:00 | 05:14:00 | 0 | 2.4844 | 0 | 0 | 0 | 0 | 0 | 0 | 0 | 0 | 0 | 0 | 0 | 0 | 2023-03-03 16:30:36 | 0 | 0 | 0 | 0 | Close
630 | 1 | 1 | Rest | 05:14:30 | 05:14:30 | 0 | 2.4844 | 0 | 0 | 0 | 0 | 0 | 0 | 0 | 0 | 0 | 0 | 0 | 0 | 2023-03-03 16:31:06 | 0 | 0 | 0 | 0 | Close
631 | 1 | 1 | Rest | 05:15:00 | 05:15:00 | 0 | 2.4846 | 0 | 0 | 0 | 0 | 0 | 0 | 0 | 0 | 0 | 0 | 0 | 0 | 2023-03-03 16:31:36 | 0 | 0 | 0 | 0 | Close
632 | 1 | 1 | Rest | 05:15:30 | 05:15:30 | 0 | 2.4846 | 0 | 0 | 0 | 0 | 0 | 0 | 0 | 0 | 0 | 0 | 0 | 0 | 2023-03-03 16:32:06 | 0 | 0 | 0 | 0 | Close
633 | 1 | 1 | Rest | 05:16:00 | 05:16:00 | 0 | 2.4847 | 0 | 0 | 0 | 0 | 0 | 0 | 0 | 0 | 0 | 0 | 0 | 0 | 2023-03-03 16:32:36 | 0 | 0 | 0 | 0 | Close
634 | 1 | 1 | Rest | 05:16:30 | 05:16:30 | 0 | 2.4848 | 0 | 0 | 0 | 0 | 0 | 0 | 0 | 0 | 0 | 0 | 0 | 0 | 2023-03-03 16:33:06 | 0 | 0 | 0 | 0 | Close
635 | 1 | 1 | Rest | 05:17:00 | 05:17:00 | 0 | 2.4849 | 0 | 0 | 0 | 0 | 0 | 0 | 0 | 0 | 0 | 0 | 0 | 0 | 2023-03-03 16:33:36 | 0 | 0 | 0 | 0 | Close
636 | 1 | 1 | Rest | 05:17:30 | 05:17:30 | 0 | 2.4852 | 0 | 0 | 0 | 0 | 0 | 0 | 0 | 0 | 0 | 0 | 0 | 0 | 2023-03-03 16:34:06 | 0 | 0 | 0 | 0 | Close
637 | 1 | 1 | Rest | 05:18:00 | 05:18:00 | 0 | 2.4852 | 0 | 0 | 0 | 0 | 0 | 0 | 0 | 0 | 0 | 0 | 0 | 0 | 2023-03-03 16:34:36 | 0 | 0 | 0 | 0 | Close
638 | 1 | 1 | Rest | 05:18:30 | 05:18:30 | 0 | 2.4854 | 0 | 0 | 0 | 0 | 0 | 0 | 0 | 0 | 0 | 0 | 0 | 0 | 2023-03-03 16:35:06 | 0 | 0 | 0 | 0 | Close
639 | 1 | 1 | Rest | 05:19:00 | 05:19:00 | 0 | 2.4854 | 0 | 0 | 0 | 0 | 0 | 0 | 0 | 0 | 0 | 0 | 0 | 0 | 2023-03-03 16:35:36 | 0 | 0 | 0 | 0 | Close
640 | 1 | 1 | Rest | 05:19:30 | 05:19:30 | 0 | 2.4855 | 0 | 0 | 0 | 0 | 0 | 0 | 0 | 0 | 0 | 0 | 0 | 0 | 2023-03-03 16:36:06 | 0 | 0 | 0 | 0 | Close
641 | 1 | 1 | Rest | 05:20:00 | 05:20:00 | 0 | 2.4856 | 0 | 0 | 0 | 0 | 0 | 0 | 0 | 0 | 0 | 0 | 0 | 0 | 2023-03-03 16:36:36 | 0 | 0 | 0 | 0 | Close
642 | 1 | 1 | Rest | 05:20:30 | 05:20:30 | 0 | 2.4856 | 0 | 0 | 0 | 0 | 0 | 0 | 0 | 0 | 0 | 0 | 0 | 0 | 2023-03-03 16:37:06 | 0 | 0 | 0 | 0 | Close
643 | 1 | 1 | Rest | 05:21:00 | 05:21:00 | 0 | 2.4857 | 0 | 0 | 0 | 0 | 0 | 0 | 0 | 0 | 0 | 0 | 0 | 0 | 2023-03-03 16:37:36 | 0 | 0 | 0 | 0 | Close
644 | 1 | 1 | Rest | 05:21:30 | 05:21:30 | 0 | 2.4857 | 0 | 0 | 0 | 0 | 0 | 0 | 0 | 0 | 0 | 0 | 0 | 0 | 2023-03-03 16:38:06 | 0 | 0 | 0 | 0 | Close
645 | 1 | 1 | Rest | 05:22:00 | 05:22:00 | 0 | 2.4859 | 0 | 0 | 0 | 0 | 0 | 0 | 0 | 0 | 0 | 0 | 0 | 0 | 2023-03-03 16:38:36 | 0 | 0 | 0 | 0 | Close
646 | 1 | 1 | Rest | 05:22:30 | 05:22:30 | 0 | 2.486 | 0 | 0 | 0 | 0 | 0 | 0 | 0 | 0 | 0 | 0 | 0 | 0 | 2023-03-03 16:39:06 | 0 | 0 | 0 | 0 | Close
647 | 1 | 1 | Rest | 05:23:00 | 05:23:00 | 0 | 2.4861 | 0 | 0 | 0 | 0 | 0 | 0 | 0 | 0 | 0 | 0 | 0 | 0 | 2023-03-03 16:39:36 | 0 | 0 | 0 | 0 | Close
648 | 1 | 1 | Rest | 05:23:30 | 05:23:30 | 0 | 2.4862 | 0 | 0 | 0 | 0 | 0 | 0 | 0 | 0 | 0 | 0 | 0 | 0 | 2023-03-03 16:40:06 | 0 | 0 | 0 | 0 | Close
649 | 1 | 1 | Rest | 05:24:00 | 05:24:00 | 0 | 2.4864 | 0 | 0 | 0 | 0 | 0 | 0 | 0 | 0 | 0 | 0 | 0 | 0 | 2023-03-03 16:40:36 | 0 | 0 | 0 | 0 | Close
650 | 1 | 1 | Rest | 05:24:30 | 05:24:30 | 0 | 2.4865 | 0 | 0 | 0 | 0 | 0 | 0 | 0 | 0 | 0 | 0 | 0 | 0 | 2023-03-03 16:41:06 | 0 | 0 | 0 | 0 | Close
651 | 1 | 1 | Rest | 05:25:00 | 05:25:00 | 0 | 2.4866 | 0 | 0 | 0 | 0 | 0 | 0 | 0 | 0 | 0 | 0 | 0 | 0 | 2023-03-03 16:41:36 | 0 | 0 | 0 | 0 | Close
652 | 1 | 1 | Rest | 05:25:30 | 05:25:30 | 0 | 2.4866 | 0 | 0 | 0 | 0 | 0 | 0 | 0 | 0 | 0 | 0 | 0 | 0 | 2023-03-03 16:42:06 | 0 | 0 | 0 | 0 | Close
653 | 1 | 1 | Rest | 05:26:00 | 05:26:00 | 0 | 2.4867 | 0 | 0 | 0 | 0 | 0 | 0 | 0 | 0 | 0 | 0 | 0 | 0 | 2023-03-03 16:42:36 | 0 | 0 | 0 | 0 | Close
654 | 1 | 1 | Rest | 05:26:30 | 05:26:30 | 0 | 2.4867 | 0 | 0 | 0 | 0 | 0 | 0 | 0 | 0 | 0 | 0 | 0 | 0 | 2023-03-03 16:43:06 | 0 | 0 | 0 | 0 | Close
655 | 1 | 1 | Rest | 05:27:00 | 05:27:00 | 0 | 2.4867 | 0 | 0 | 0 | 0 | 0 | 0 | 0 | 0 | 0 | 0 | 0 | 0 | 2023-03-03 16:43:36 | 0 | 0 | 0 | 0 | Close
656 | 1 | 1 | Rest | 05:27:30 | 05:27:30 | 0 | 2.4868 | 0 | 0 | 0 | 0 | 0 | 0 | 0 | 0 | 0 | 0 | 0 | 0 | 2023-03-03 16:44:06 | 0 | 0 | 0 | 0 | Close
657 | 1 | 1 | Rest | 05:28:00 | 05:28:00 | 0 | 2.487 | 0 | 0 | 0 | 0 | 0 | 0 | 0 | 0 | 0 | 0 | 0 | 0 | 2023-03-03 16:44:36 | 0 | 0 | 0 | 0 | Close
658 | 1 | 1 | Rest | 05:28:30 | 05:28:30 | 0 | 2.4871 | 0 | 0 | 0 | 0 | 0 | 0 | 0 | 0 | 0 | 0 | 0 | 0 | 2023-03-03 16:45:06 | 0 | 0 | 0 | 0 | Close
659 | 1 | 1 | Rest | 05:29:00 | 05:29:00 | 0 | 2.4872 | 0 | 0 | 0 | 0 | 0 | 0 | 0 | 0 | 0 | 0 | 0 | 0 | 2023-03-03 16:45:36 | 0 | 0 | 0 | 0 | Close
660 | 1 | 1 | Rest | 05:29:30 | 05:29:30 | 0 | 2.4874 | 0 | 0 | 0 | 0 | 0 | 0 | 0 | 0 | 0 | 0 | 0 | 0 | 2023-03-03 16:46:06 | 0 | 0 | 0 | 0 | Close
661 | 1 | 1 | Rest | 05:30:00 | 05:30:00 | 0 | 2.4875 | 0 | 0 | 0 | 0 | 0 | 0 | 0 | 0 | 0 | 0 | 0 | 0 | 2023-03-03 16:46:36 | 0 | 0 | 0 | 0 | Close
662 | 1 | 1 | Rest | 05:30:30 | 05:30:30 | 0 | 2.4876 | 0 | 0 | 0 | 0 | 0 | 0 | 0 | 0 | 0 | 0 | 0 | 0 | 2023-03-03 16:47:06 | 0 | 0 | 0 | 0 | Close
663 | 1 | 1 | Rest | 05:31:00 | 05:31:00 | 0 | 2.4877 | 0 | 0 | 0 | 0 | 0 | 0 | 0 | 0 | 0 | 0 | 0 | 0 | 2023-03-03 16:47:36 | 0 | 0 | 0 | 0 | Close
664 | 1 | 1 | Rest | 05:31:30 | 05:31:30 | 0 | 2.4877 | 0 | 0 | 0 | 0 | 0 | 0 | 0 | 0 | 0 | 0 | 0 | 0 | 2023-03-03 16:48:06 | 0 | 0 | 0 | 0 | Close
665 | 1 | 1 | Rest | 05:32:00 | 05:32:00 | 0 | 2.4878 | 0 | 0 | 0 | 0 | 0 | 0 | 0 | 0 | 0 | 0 | 0 | 0 | 2023-03-03 16:48:36 | 0 | 0 | 0 | 0 | Close
666 | 1 | 1 | Rest | 05:32:30 | 05:32:30 | 0 | 2.4877 | 0 | 0 | 0 | 0 | 0 | 0 | 0 | 0 | 0 | 0 | 0 | 0 | 2023-03-03 16:49:06 | 0 | 0 | 0 | 0 | Close
667 | 1 | 1 | Rest | 05:33:00 | 05:33:00 | 0 | 2.4879 | 0 | 0 | 0 | 0 | 0 | 0 | 0 | 0 | 0 | 0 | 0 | 0 | 2023-03-03 16:49:36 | 0 | 0 | 0 | 0 | Close
668 | 1 | 1 | Rest | 05:33:30 | 05:33:30 | 0 | 2.4879 | 0 | 0 | 0 | 0 | 0 | 0 | 0 | 0 | 0 | 0 | 0 | 0 | 2023-03-03 16:50:06 | 0 | 0 | 0 | 0 | Close
669 | 1 | 1 | Rest | 05:34:00 | 05:34:00 | 0 | 2.4881 | 0 | 0 | 0 | 0 | 0 | 0 | 0 | 0 | 0 | 0 | 0 | 0 | 2023-03-03 16:50:36 | 0 | 0 | 0 | 0 | Close
670 | 1 | 1 | Rest | 05:34:30 | 05:34:30 | 0 | 2.4883 | 0 | 0 | 0 | 0 | 0 | 0 | 0 | 0 | 0 | 0 | 0 | 0 | 2023-03-03 16:51:06 | 0 | 0 | 0 | 0 | Close
671 | 1 | 1 | Rest | 05:35:00 | 05:35:00 | 0 | 2.4883 | 0 | 0 | 0 | 0 | 0 | 0 | 0 | 0 | 0 | 0 | 0 | 0 | 2023-03-03 16:51:36 | 0 | 0 | 0 | 0 | Close
672 | 1 | 1 | Rest | 05:35:30 | 05:35:30 | 0 | 2.4884 | 0 | 0 | 0 | 0 | 0 | 0 | 0 | 0 | 0 | 0 | 0 | 0 | 2023-03-03 16:52:06 | 0 | 0 | 0 | 0 | Close
673 | 1 | 1 | Rest | 05:36:00 | 05:36:00 | 0 | 2.4886 | 0 | 0 | 0 | 0 | 0 | 0 | 0 | 0 | 0 | 0 | 0 | 0 | 2023-03-03 16:52:36 | 0 | 0 | 0 | 0 | Close
674 | 1 | 1 | Rest | 05:36:30 | 05:36:30 | 0 | 2.4887 | 0 | 0 | 0 | 0 | 0 | 0 | 0 | 0 | 0 | 0 | 0 | 0 | 2023-03-03 16:53:06 | 0 | 0 | 0 | 0 | Close
675 | 1 | 1 | Rest | 05:37:00 | 05:37:00 | 0 | 2.4887 | 0 | 0 | 0 | 0 | 0 | 0 | 0 | 0 | 0 | 0 | 0 | 0 | 2023-03-03 16:53:36 | 0 | 0 | 0 | 0 | Close
676 | 1 | 1 | Rest | 05:37:30 | 05:37:30 | 0 | 2.4888 | 0 | 0 | 0 | 0 | 0 | 0 | 0 | 0 | 0 | 0 | 0 | 0 | 2023-03-03 16:54:06 | 0 | 0 | 0 | 0 | Close
677 | 1 | 1 | Rest | 05:38:00 | 05:38:00 | 0 | 2.4888 | 0 | 0 | 0 | 0 | 0 | 0 | 0 | 0 | 0 | 0 | 0 | 0 | 2023-03-03 16:54:36 | 0 | 0 | 0 | 0 | Close
678 | 1 | 1 | Rest | 05:38:30 | 05:38:30 | 0 | 2.4888 | 0 | 0 | 0 | 0 | 0 | 0 | 0 | 0 | 0 | 0 | 0 | 0 | 2023-03-03 16:55:06 | 0 | 0 | 0 | 0 | Close
679 | 1 | 1 | Rest | 05:39:00 | 05:39:00 | 0 | 2.4889 | 0 | 0 | 0 | 0 | 0 | 0 | 0 | 0 | 0 | 0 | 0 | 0 | 2023-03-03 16:55:36 | 0 | 0 | 0 | 0 | Close
680 | 1 | 1 | Rest | 05:39:30 | 05:39:30 | 0 | 2.489 | 0 | 0 | 0 | 0 | 0 | 0 | 0 | 0 | 0 | 0 | 0 | 0 | 2023-03-03 16:56:06 | 0 | 0 | 0 | 0 | Close
681 | 1 | 1 | Rest | 05:40:00 | 05:40:00 | 0 | 2.4891 | 0 | 0 | 0 | 0 | 0 | 0 | 0 | 0 | 0 | 0 | 0 | 0 | 2023-03-03 16:56:36 | 0 | 0 | 0 | 0 | Close
682 | 1 | 1 | Rest | 05:40:30 | 05:40:30 | 0 | 2.4893 | 0 | 0 | 0 | 0 | 0 | 0 | 0 | 0 | 0 | 0 | 0 | 0 | 2023-03-03 16:57:06 | 0 | 0 | 0 | 0 | Close
683 | 1 | 1 | Rest | 05:41:00 | 05:41:00 | 0 | 2.4894 | 0 | 0 | 0 | 0 | 0 | 0 | 0 | 0 | 0 | 0 | 0 | 0 | 2023-03-03 16:57:36 | 0 | 0 | 0 | 0 | Close
684 | 1 | 1 | Rest | 05:41:30 | 05:41:30 | 0 | 2.4895 | 0 | 0 | 0 | 0 | 0 | 0 | 0 | 0 | 0 | 0 | 0 | 0 | 2023-03-03 16:58:06 | 0 | 0 | 0 | 0 | Close
685 | 1 | 1 | Rest | 05:42:00 | 05:42:00 | 0 | 2.4897 | 0 | 0 | 0 | 0 | 0 | 0 | 0 | 0 | 0 | 0 | 0 | 0 | 2023-03-03 16:58:36 | 0 | 0 | 0 | 0 | Close
686 | 1 | 1 | Rest | 05:42:30 | 05:42:30 | 0 | 2.4897 | 0 | 0 | 0 | 0 | 0 | 0 | 0 | 0 | 0 | 0 | 0 | 0 | 2023-03-03 16:59:06 | 0 | 0 | 0 | 0 | Close
687 | 1 | 1 | Rest | 05:43:00 | 05:43:00 | 0 | 2.4898 | 0 | 0 | 0 | 0 | 0 | 0 | 0 | 0 | 0 | 0 | 0 | 0 | 2023-03-03 16:59:36 | 0 | 0 | 0 | 0 | Close
688 | 1 | 1 | Rest | 05:43:30 | 05:43:30 | 0 | 2.4898 | 0 | 0 | 0 | 0 | 0 | 0 | 0 | 0 | 0 | 0 | 0 | 0 | 2023-03-03 17:00:06 | 0 | 0 | 0 | 0 | Close
689 | 1 | 1 | Rest | 05:44:00 | 05:44:00 | 0 | 2.4898 | 0 | 0 | 0 | 0 | 0 | 0 | 0 | 0 | 0 | 0 | 0 | 0 | 2023-03-03 17:00:36 | 0 | 0 | 0 | 0 | Close
690 | 1 | 1 | Rest | 05:44:30 | 05:44:30 | 0 | 2.4899 | 0 | 0 | 0 | 0 | 0 | 0 | 0 | 0 | 0 | 0 | 0 | 0 | 2023-03-03 17:01:06 | 0 | 0 | 0 | 0 | Close
691 | 1 | 1 | Rest | 05:45:00 | 05:45:00 | 0 | 2.4899 | 0 | 0 | 0 | 0 | 0 | 0 | 0 | 0 | 0 | 0 | 0 | 0 | 2023-03-03 17:01:36 | 0 | 0 | 0 | 0 | Close
692 | 1 | 1 | Rest | 05:45:30 | 05:45:30 | 0 | 2.49 | 0 | 0 | 0 | 0 | 0 | 0 | 0 | 0 | 0 | 0 | 0 | 0 | 2023-03-03 17:02:06 | 0 | 0 | 0 | 0 | Close
693 | 1 | 1 | Rest | 05:46:00 | 05:46:00 | 0 | 2.4902 | 0 | 0 | 0 | 0 | 0 | 0 | 0 | 0 | 0 | 0 | 0 | 0 | 2023-03-03 17:02:36 | 0 | 0 | 0 | 0 | Close
694 | 1 | 1 | Rest | 05:46:30 | 05:46:30 | 0 | 2.4903 | 0 | 0 | 0 | 0 | 0 | 0 | 0 | 0 | 0 | 0 | 0 | 0 | 2023-03-03 17:03:06 | 0 | 0 | 0 | 0 | Close
695 | 1 | 1 | Rest | 05:47:00 | 05:47:00 | 0 | 2.4905 | 0 | 0 | 0 | 0 | 0 | 0 | 0 | 0 | 0 | 0 | 0 | 0 | 2023-03-03 17:03:36 | 0 | 0 | 0 | 0 | Close
696 | 1 | 1 | Rest | 05:47:30 | 05:47:30 | 0 | 2.4905 | 0 | 0 | 0 | 0 | 0 | 0 | 0 | 0 | 0 | 0 | 0 | 0 | 2023-03-03 17:04:06 | 0 | 0 | 0 | 0 | Close
697 | 1 | 1 | Rest | 05:48:00 | 05:48:00 | 0 | 2.4907 | 0 | 0 | 0 | 0 | 0 | 0 | 0 | 0 | 0 | 0 | 0 | 0 | 2023-03-03 17:04:36 | 0 | 0 | 0 | 0 | Close
698 | 1 | 1 | Rest | 05:48:30 | 05:48:30 | 0 | 2.4908 | 0 | 0 | 0 | 0 | 0 | 0 | 0 | 0 | 0 | 0 | 0 | 0 | 2023-03-03 17:05:06 | 0 | 0 | 0 | 0 | Close
699 | 1 | 1 | Rest | 05:49:00 | 05:49:00 | 0 | 2.4909 | 0 | 0 | 0 | 0 | 0 | 0 | 0 | 0 | 0 | 0 | 0 | 0 | 2023-03-03 17:05:36 | 0 | 0 | 0 | 0 | Close
700 | 1 | 1 | Rest | 05:49:30 | 05:49:30 | 0 | 2.4909 | 0 | 0 | 0 | 0 | 0 | 0 | 0 | 0 | 0 | 0 | 0 | 0 | 2023-03-03 17:06:06 | 0 | 0 | 0 | 0 | Close
701 | 1 | 1 | Rest | 05:50:00 | 05:50:00 | 0 | 2.4909 | 0 | 0 | 0 | 0 | 0 | 0 | 0 | 0 | 0 | 0 | 0 | 0 | 2023-03-03 17:06:36 | 0 | 0 | 0 | 0 | Close
702 | 1 | 1 | Rest | 05:50:30 | 05:50:30 | 0 | 2.4909 | 0 | 0 | 0 | 0 | 0 | 0 | 0 | 0 | 0 | 0 | 0 | 0 | 2023-03-03 17:07:06 | 0 | 0 | 0 | 0 | Close
703 | 1 | 1 | Rest | 05:51:00 | 05:51:00 | 0 | 2.491 | 0 | 0 | 0 | 0 | 0 | 0 | 0 | 0 | 0 | 0 | 0 | 0 | 2023-03-03 17:07:36 | 0 | 0 | 0 | 0 | Close
704 | 1 | 1 | Rest | 05:51:30 | 05:51:30 | 0 | 2.4911 | 0 | 0 | 0 | 0 | 0 | 0 | 0 | 0 | 0 | 0 | 0 | 0 | 2023-03-03 17:08:06 | 0 | 0 | 0 | 0 | Close
705 | 1 | 1 | Rest | 05:52:00 | 05:52:00 | 0 | 2.4913 | 0 | 0 | 0 | 0 | 0 | 0 | 0 | 0 | 0 | 0 | 0 | 0 | 2023-03-03 17:08:36 | 0 | 0 | 0 | 0 | Close
706 | 1 | 1 | Rest | 05:52:30 | 05:52:30 | 0 | 2.4914 | 0 | 0 | 0 | 0 | 0 | 0 | 0 | 0 | 0 | 0 | 0 | 0 | 2023-03-03 17:09:06 | 0 | 0 | 0 | 0 | Close
707 | 1 | 1 | Rest | 05:53:00 | 05:53:00 | 0 | 2.4915 | 0 | 0 | 0 | 0 | 0 | 0 | 0 | 0 | 0 | 0 | 0 | 0 | 2023-03-03 17:09:36 | 0 | 0 | 0 | 0 | Close
708 | 1 | 1 | Rest | 05:53:30 | 05:53:30 | 0 | 2.4916 | 0 | 0 | 0 | 0 | 0 | 0 | 0 | 0 | 0 | 0 | 0 | 0 | 2023-03-03 17:10:06 | 0 | 0 | 0 | 0 | Close
709 | 1 | 1 | Rest | 05:54:00 | 05:54:00 | 0 | 2.4917 | 0 | 0 | 0 | 0 | 0 | 0 | 0 | 0 | 0 | 0 | 0 | 0 | 2023-03-03 17:10:36 | 0 | 0 | 0 | 0 | Close
710 | 1 | 1 | Rest | 05:54:30 | 05:54:30 | 0 | 2.4918 | 0 | 0 | 0 | 0 | 0 | 0 | 0 | 0 | 0 | 0 | 0 | 0 | 2023-03-03 17:11:06 | 0 | 0 | 0 | 0 | Close
711 | 1 | 1 | Rest | 05:55:00 | 05:55:00 | 0 | 2.4918 | 0 | 0 | 0 | 0 | 0 | 0 | 0 | 0 | 0 | 0 | 0 | 0 | 2023-03-03 17:11:36 | 0 | 0 | 0 | 0 | Close
712 | 1 | 1 | Rest | 05:55:30 | 05:55:30 | 0 | 2.4919 | 0 | 0 | 0 | 0 | 0 | 0 | 0 | 0 | 0 | 0 | 0 | 0 | 2023-03-03 17:12:06 | 0 | 0 | 0 | 0 | Close
713 | 1 | 1 | Rest | 05:56:00 | 05:56:00 | 0 | 2.4919 | 0 | 0 | 0 | 0 | 0 | 0 | 0 | 0 | 0 | 0 | 0 | 0 | 2023-03-03 17:12:36 | 0 | 0 | 0 | 0 | Close
714 | 1 | 1 | Rest | 05:56:30 | 05:56:30 | 0 | 2.492 | 0 | 0 | 0 | 0 | 0 | 0 | 0 | 0 | 0 | 0 | 0 | 0 | 2023-03-03 17:13:06 | 0 | 0 | 0 | 0 | Close
715 | 1 | 1 | Rest | 05:57:00 | 05:57:00 | 0 | 2.492 | 0 | 0 | 0 | 0 | 0 | 0 | 0 | 0 | 0 | 0 | 0 | 0 | 2023-03-03 17:13:36 | 0 | 0 | 0 | 0 | Close
716 | 1 | 1 | Rest | 05:57:30 | 05:57:30 | 0 | 2.4922 | 0 | 0 | 0 | 0 | 0 | 0 | 0 | 0 | 0 | 0 | 0 | 0 | 2023-03-03 17:14:06 | 0 | 0 | 0 | 0 | Close
717 | 1 | 1 | Rest | 05:58:00 | 05:58:00 | 0 | 2.4923 | 0 | 0 | 0 | 0 | 0 | 0 | 0 | 0 | 0 | 0 | 0 | 0 | 2023-03-03 17:14:36 | 0 | 0 | 0 | 0 | Close
718 | 1 | 1 | Rest | 05:58:30 | 05:58:30 | 0 | 2.4924 | 0 | 0 | 0 | 0 | 0 | 0 | 0 | 0 | 0 | 0 | 0 | 0 | 2023-03-03 17:15:06 | 0 | 0 | 0 | 0 | Close
719 | 1 | 1 | Rest | 05:59:00 | 05:59:00 | 0 | 2.4925 | 0 | 0 | 0 | 0 | 0 | 0 | 0 | 0 | 0 | 0 | 0 | 0 | 2023-03-03 17:15:36 | 0 | 0 | 0 | 0 | Close
720 | 1 | 1 | Rest | 05:59:30 | 05:59:30 | 0 | 2.4927 | 0 | 0 | 0 | 0 | 0 | 0 | 0 | 0 | 0 | 0 | 0 | 0 | 2023-03-03 17:16:06 | 0 | 0 | 0 | 0 | Close
721 | 1 | 1 | Rest | 06:00:00 | 06:00:00 | 0 | 2.4927 | 0 | 0 | 0 | 0 | 0 | 0 | 0 | 0 | 0 | 0 | 0 | 0 | 2023-03-03 17:16:36 | 0 | 0 | 0 | 0 | Close
722 | 1 | 1 | Rest | 06:00:30 | 06:00:30 | 0 | 2.4928 | 0 | 0 | 0 | 0 | 0 | 0 | 0 | 0 | 0 | 0 | 0 | 0 | 2023-03-03 17:17:06 | 0 | 0 | 0 | 0 | Close
723 | 1 | 1 | Rest | 06:01:00 | 06:01:00 | 0 | 2.4928 | 0 | 0 | 0 | 0 | 0 | 0 | 0 | 0 | 0 | 0 | 0 | 0 | 2023-03-03 17:17:36 | 0 | 0 | 0 | 0 | Close
724 | 1 | 1 | Rest | 06:01:30 | 06:01:30 | 0 | 2.4928 | 0 | 0 | 0 | 0 | 0 | 0 | 0 | 0 | 0 | 0 | 0 | 0 | 2023-03-03 17:18:06 | 0 | 0 | 0 | 0 | Close
725 | 1 | 1 | Rest | 06:02:00 | 06:02:00 | 0 | 2.4929 | 0 | 0 | 0 | 0 | 0 | 0 | 0 | 0 | 0 | 0 | 0 | 0 | 2023-03-03 17:18:36 | 0 | 0 | 0 | 0 | Close
726 | 1 | 1 | Rest | 06:02:30 | 06:02:30 | 0 | 2.493 | 0 | 0 | 0 | 0 | 0 | 0 | 0 | 0 | 0 | 0 | 0 | 0 | 2023-03-03 17:19:06 | 0 | 0 | 0 | 0 | Close
727 | 1 | 1 | Rest | 06:03:00 | 06:03:00 | 0 | 2.493 | 0 | 0 | 0 | 0 | 0 | 0 | 0 | 0 | 0 | 0 | 0 | 0 | 2023-03-03 17:19:36 | 0 | 0 | 0 | 0 | Close
728 | 1 | 1 | Rest | 06:03:30 | 06:03:30 | 0 | 2.4933 | 0 | 0 | 0 | 0 | 0 | 0 | 0 | 0 | 0 | 0 | 0 | 0 | 2023-03-03 17:20:06 | 0 | 0 | 0 | 0 | Close
729 | 1 | 1 | Rest | 06:04:00 | 06:04:00 | 0 | 2.4933 | 0 | 0 | 0 | 0 | 0 | 0 | 0 | 0 | 0 | 0 | 0 | 0 | 2023-03-03 17:20:36 | 0 | 0 | 0 | 0 | Close
730 | 1 | 1 | Rest | 06:04:30 | 06:04:30 | 0 | 2.4934 | 0 | 0 | 0 | 0 | 0 | 0 | 0 | 0 | 0 | 0 | 0 | 0 | 2023-03-03 17:21:06 | 0 | 0 | 0 | 0 | Close
731 | 1 | 1 | Rest | 06:05:00 | 06:05:00 | 0 | 2.4936 | 0 | 0 | 0 | 0 | 0 | 0 | 0 | 0 | 0 | 0 | 0 | 0 | 2023-03-03 17:21:36 | 0 | 0 | 0 | 0 | Close
732 | 1 | 1 | Rest | 06:05:30 | 06:05:30 | 0 | 2.4936 | 0 | 0 | 0 | 0 | 0 | 0 | 0 | 0 | 0 | 0 | 0 | 0 | 2023-03-03 17:22:06 | 0 | 0 | 0 | 0 | Close
733 | 1 | 1 | Rest | 06:06:00 | 06:06:00 | 0 | 2.4938 | 0 | 0 | 0 | 0 | 0 | 0 | 0 | 0 | 0 | 0 | 0 | 0 | 2023-03-03 17:22:36 | 0 | 0 | 0 | 0 | Close
734 | 1 | 1 | Rest | 06:06:30 | 06:06:30 | 0 | 2.4938 | 0 | 0 | 0 | 0 | 0 | 0 | 0 | 0 | 0 | 0 | 0 | 0 | 2023-03-03 17:23:06 | 0 | 0 | 0 | 0 | Close
735 | 1 | 1 | Rest | 06:07:00 | 06:07:00 | 0 | 2.4938 | 0 | 0 | 0 | 0 | 0 | 0 | 0 | 0 | 0 | 0 | 0 | 0 | 2023-03-03 17:23:36 | 0 | 0 | 0 | 0 | Close
736 | 1 | 1 | Rest | 06:07:30 | 06:07:30 | 0 | 2.4938 | 0 | 0 | 0 | 0 | 0 | 0 | 0 | 0 | 0 | 0 | 0 | 0 | 2023-03-03 17:24:06 | 0 | 0 | 0 | 0 | Close
737 | 1 | 1 | Rest | 06:08:00 | 06:08:00 | 0 | 2.4939 | 0 | 0 | 0 | 0 | 0 | 0 | 0 | 0 | 0 | 0 | 0 | 0 | 2023-03-03 17:24:36 | 0 | 0 | 0 | 0 | Close
738 | 1 | 1 | Rest | 06:08:30 | 06:08:30 | 0 | 2.494 | 0 | 0 | 0 | 0 | 0 | 0 | 0 | 0 | 0 | 0 | 0 | 0 | 2023-03-03 17:25:06 | 0 | 0 | 0 | 0 | Close
739 | 1 | 1 | Rest | 06:09:00 | 06:09:00 | 0 | 2.494 | 0 | 0 | 0 | 0 | 0 | 0 | 0 | 0 | 0 | 0 | 0 | 0 | 2023-03-03 17:25:36 | 0 | 0 | 0 | 0 | Close
740 | 1 | 1 | Rest | 06:09:30 | 06:09:30 | 0 | 2.4941 | 0 | 0 | 0 | 0 | 0 | 0 | 0 | 0 | 0 | 0 | 0 | 0 | 2023-03-03 17:26:06 | 0 | 0 | 0 | 0 | Close
741 | 1 | 1 | Rest | 06:10:00 | 06:10:00 | 0 | 2.4942 | 0 | 0 | 0 | 0 | 0 | 0 | 0 | 0 | 0 | 0 | 0 | 0 | 2023-03-03 17:26:36 | 0 | 0 | 0 | 0 | Close
742 | 1 | 1 | Rest | 06:10:30 | 06:10:30 | 0 | 2.4943 | 0 | 0 | 0 | 0 | 0 | 0 | 0 | 0 | 0 | 0 | 0 | 0 | 2023-03-03 17:27:06 | 0 | 0 | 0 | 0 | Close
743 | 1 | 1 | Rest | 06:11:00 | 06:11:00 | 0 | 2.4945 | 0 | 0 | 0 | 0 | 0 | 0 | 0 | 0 | 0 | 0 | 0 | 0 | 2023-03-03 17:27:36 | 0 | 0 | 0 | 0 | Close
744 | 1 | 1 | Rest | 06:11:30 | 06:11:30 | 0 | 2.4946 | 0 | 0 | 0 | 0 | 0 | 0 | 0 | 0 | 0 | 0 | 0 | 0 | 2023-03-03 17:28:06 | 0 | 0 | 0 | 0 | Close
745 | 1 | 1 | Rest | 06:12:00 | 06:12:00 | 0 | 2.4948 | 0 | 0 | 0 | 0 | 0 | 0 | 0 | 0 | 0 | 0 | 0 | 0 | 2023-03-03 17:28:36 | 0 | 0 | 0 | 0 | Close
746 | 1 | 1 | Rest | 06:12:30 | 06:12:30 | 0 | 2.4948 | 0 | 0 | 0 | 0 | 0 | 0 | 0 | 0 | 0 | 0 | 0 | 0 | 2023-03-03 17:29:06 | 0 | 0 | 0 | 0 | Close
747 | 1 | 1 | Rest | 06:13:00 | 06:13:00 | 0 | 2.4948 | 0 | 0 | 0 | 0 | 0 | 0 | 0 | 0 | 0 | 0 | 0 | 0 | 2023-03-03 17:29:36 | 0 | 0 | 0 | 0 | Close
748 | 1 | 1 | Rest | 06:13:30 | 06:13:30 | 0 | 2.4949 | 0 | 0 | 0 | 0 | 0 | 0 | 0 | 0 | 0 | 0 | 0 | 0 | 2023-03-03 17:30:06 | 0 | 0 | 0 | 0 | Close
749 | 1 | 1 | Rest | 06:14:00 | 06:14:00 | 0 | 2.4949 | 0 | 0 | 0 | 0 | 0 | 0 | 0 | 0 | 0 | 0 | 0 | 0 | 2023-03-03 17:30:36 | 0 | 0 | 0 | 0 | Close
750 | 1 | 1 | Rest | 06:14:30 | 06:14:30 | 0 | 2.495 | 0 | 0 | 0 | 0 | 0 | 0 | 0 | 0 | 0 | 0 | 0 | 0 | 2023-03-03 17:31:06 | 0 | 0 | 0 | 0 | Close
751 | 1 | 1 | Rest | 06:15:00 | 06:15:00 | 0 | 2.495 | 0 | 0 | 0 | 0 | 0 | 0 | 0 | 0 | 0 | 0 | 0 | 0 | 2023-03-03 17:31:36 | 0 | 0 | 0 | 0 | Close
752 | 1 | 1 | Rest | 06:15:30 | 06:15:30 | 0 | 2.4951 | 0 | 0 | 0 | 0 | 0 | 0 | 0 | 0 | 0 | 0 | 0 | 0 | 2023-03-03 17:32:06 | 0 | 0 | 0 | 0 | Close
753 | 1 | 1 | Rest | 06:16:00 | 06:16:00 | 0 | 2.4952 | 0 | 0 | 0 | 0 | 0 | 0 | 0 | 0 | 0 | 0 | 0 | 0 | 2023-03-03 17:32:36 | 0 | 0 | 0 | 0 | Close
754 | 1 | 1 | Rest | 06:16:30 | 06:16:30 | 0 | 2.4954 | 0 | 0 | 0 | 0 | 0 | 0 | 0 | 0 | 0 | 0 | 0 | 0 | 2023-03-03 17:33:06 | 0 | 0 | 0 | 0 | Close
755 | 1 | 1 | Rest | 06:17:00 | 06:17:00 | 0 | 2.4956 | 0 | 0 | 0 | 0 | 0 | 0 | 0 | 0 | 0 | 0 | 0 | 0 | 2023-03-03 17:33:36 | 0 | 0 | 0 | 0 | Close
756 | 1 | 1 | Rest | 06:17:30 | 06:17:30 | 0 | 2.4956 | 0 | 0 | 0 | 0 | 0 | 0 | 0 | 0 | 0 | 0 | 0 | 0 | 2023-03-03 17:34:06 | 0 | 0 | 0 | 0 | Close
757 | 1 | 1 | Rest | 06:18:00 | 06:18:00 | 0 | 2.4956 | 0 | 0 | 0 | 0 | 0 | 0 | 0 | 0 | 0 | 0 | 0 | 0 | 2023-03-03 17:34:36 | 0 | 0 | 0 | 0 | Close
758 | 1 | 1 | Rest | 06:18:30 | 06:18:30 | 0 | 2.4957 | 0 | 0 | 0 | 0 | 0 | 0 | 0 | 0 | 0 | 0 | 0 | 0 | 2023-03-03 17:35:06 | 0 | 0 | 0 | 0 | Close
759 | 1 | 1 | Rest | 06:19:00 | 06:19:00 | 0 | 2.4957 | 0 | 0 | 0 | 0 | 0 | 0 | 0 | 0 | 0 | 0 | 0 | 0 | 2023-03-03 17:35:36 | 0 | 0 | 0 | 0 | Close
760 | 1 | 1 | Rest | 06:19:30 | 06:19:30 | 0 | 2.4958 | 0 | 0 | 0 | 0 | 0 | 0 | 0 | 0 | 0 | 0 | 0 | 0 | 2023-03-03 17:36:06 | 0 | 0 | 0 | 0 | Close
761 | 1 | 1 | Rest | 06:20:00 | 06:20:00 | 0 | 2.4958 | 0 | 0 | 0 | 0 | 0 | 0 | 0 | 0 | 0 | 0 | 0 | 0 | 2023-03-03 17:36:36 | 0 | 0 | 0 | 0 | Close
762 | 1 | 1 | Rest | 06:20:30 | 06:20:30 | 0 | 2.496 | 0 | 0 | 0 | 0 | 0 | 0 | 0 | 0 | 0 | 0 | 0 | 0 | 2023-03-03 17:37:06 | 0 | 0 | 0 | 0 | Close
763 | 1 | 1 | Rest | 06:21:00 | 06:21:00 | 0 | 2.496 | 0 | 0 | 0 | 0 | 0 | 0 | 0 | 0 | 0 | 0 | 0 | 0 | 2023-03-03 17:37:36 | 0 | 0 | 0 | 0 | Close
764 | 1 | 1 | Rest | 06:21:30 | 06:21:30 | 0 | 2.4961 | 0 | 0 | 0 | 0 | 0 | 0 | 0 | 0 | 0 | 0 | 0 | 0 | 2023-03-03 17:38:06 | 0 | 0 | 0 | 0 | Close
765 | 1 | 1 | Rest | 06:22:00 | 06:22:00 | 0 | 2.4963 | 0 | 0 | 0 | 0 | 0 | 0 | 0 | 0 | 0 | 0 | 0 | 0 | 2023-03-03 17:38:36 | 0 | 0 | 0 | 0 | Close
766 | 1 | 1 | Rest | 06:22:30 | 06:22:30 | 0 | 2.4963 | 0 | 0 | 0 | 0 | 0 | 0 | 0 | 0 | 0 | 0 | 0 | 0 | 2023-03-03 17:39:06 | 0 | 0 | 0 | 0 | Close
767 | 1 | 1 | Rest | 06:23:00 | 06:23:00 | 0 | 2.4965 | 0 | 0 | 0 | 0 | 0 | 0 | 0 | 0 | 0 | 0 | 0 | 0 | 2023-03-03 17:39:36 | 0 | 0 | 0 | 0 | Close
768 | 1 | 1 | Rest | 06:23:30 | 06:23:30 | 0 | 2.4965 | 0 | 0 | 0 | 0 | 0 | 0 | 0 | 0 | 0 | 0 | 0 | 0 | 2023-03-03 17:40:06 | 0 | 0 | 0 | 0 | Close
769 | 1 | 1 | Rest | 06:24:00 | 06:24:00 | 0 | 2.4966 | 0 | 0 | 0 | 0 | 0 | 0 | 0 | 0 | 0 | 0 | 0 | 0 | 2023-03-03 17:40:36 | 0 | 0 | 0 | 0 | Close
770 | 1 | 1 | Rest | 06:24:30 | 06:24:30 | 0 | 2.4966 | 0 | 0 | 0 | 0 | 0 | 0 | 0 | 0 | 0 | 0 | 0 | 0 | 2023-03-03 17:41:06 | 0 | 0 | 0 | 0 | Close
771 | 1 | 1 | Rest | 06:25:00 | 06:25:00 | 0 | 2.4966 | 0 | 0 | 0 | 0 | 0 | 0 | 0 | 0 | 0 | 0 | 0 | 0 | 2023-03-03 17:41:36 | 0 | 0 | 0 | 0 | Close
772 | 1 | 1 | Rest | 06:25:30 | 06:25:30 | 0 | 2.4966 | 0 | 0 | 0 | 0 | 0 | 0 | 0 | 0 | 0 | 0 | 0 | 0 | 2023-03-03 17:42:06 | 0 | 0 | 0 | 0 | Close
773 | 1 | 1 | Rest | 06:26:00 | 06:26:00 | 0 | 2.4967 | 0 | 0 | 0 | 0 | 0 | 0 | 0 | 0 | 0 | 0 | 0 | 0 | 2023-03-03 17:42:36 | 0 | 0 | 0 | 0 | Close
774 | 1 | 1 | Rest | 06:26:30 | 06:26:30 | 0 | 2.4968 | 0 | 0 | 0 | 0 | 0 | 0 | 0 | 0 | 0 | 0 | 0 | 0 | 2023-03-03 17:43:06 | 0 | 0 | 0 | 0 | Close
775 | 1 | 1 | Rest | 06:27:00 | 06:27:00 | 0 | 2.4969 | 0 | 0 | 0 | 0 | 0 | 0 | 0 | 0 | 0 | 0 | 0 | 0 | 2023-03-03 17:43:36 | 0 | 0 | 0 | 0 | Close
776 | 1 | 1 | Rest | 06:27:30 | 06:27:30 | 0 | 2.497 | 0 | 0 | 0 | 0 | 0 | 0 | 0 | 0 | 0 | 0 | 0 | 0 | 2023-03-03 17:44:06 | 0 | 0 | 0 | 0 | Close
777 | 1 | 1 | Rest | 06:28:00 | 06:28:00 | 0 | 2.4972 | 0 | 0 | 0 | 0 | 0 | 0 | 0 | 0 | 0 | 0 | 0 | 0 | 2023-03-03 17:44:36 | 0 | 0 | 0 | 0 | Close
778 | 1 | 1 | Rest | 06:28:30 | 06:28:30 | 0 | 2.4972 | 0 | 0 | 0 | 0 | 0 | 0 | 0 | 0 | 0 | 0 | 0 | 0 | 2023-03-03 17:45:06 | 0 | 0 | 0 | 0 | Close
779 | 1 | 1 | Rest | 06:29:00 | 06:29:00 | 0 | 2.4975 | 0 | 0 | 0 | 0 | 0 | 0 | 0 | 0 | 0 | 0 | 0 | 0 | 2023-03-03 17:45:36 | 0 | 0 | 0 | 0 | Close
780 | 1 | 1 | Rest | 06:29:30 | 06:29:30 | 0 | 2.4974 | 0 | 0 | 0 | 0 | 0 | 0 | 0 | 0 | 0 | 0 | 0 | 0 | 2023-03-03 17:46:06 | 0 | 0 | 0 | 0 | Close
781 | 1 | 1 | Rest | 06:30:00 | 06:30:00 | 0 | 2.4975 | 0 | 0 | 0 | 0 | 0 | 0 | 0 | 0 | 0 | 0 | 0 | 0 | 2023-03-03 17:46:36 | 0 | 0 | 0 | 0 | Close
782 | 1 | 1 | Rest | 06:30:30 | 06:30:30 | 0 | 2.4975 | 0 | 0 | 0 | 0 | 0 | 0 | 0 | 0 | 0 | 0 | 0 | 0 | 2023-03-03 17:47:06 | 0 | 0 | 0 | 0 | Close
783 | 1 | 1 | Rest | 06:31:00 | 06:31:00 | 0 | 2.4976 | 0 | 0 | 0 | 0 | 0 | 0 | 0 | 0 | 0 | 0 | 0 | 0 | 2023-03-03 17:47:36 | 0 | 0 | 0 | 0 | Close
784 | 1 | 1 | Rest | 06:31:30 | 06:31:30 | 0 | 2.4976 | 0 | 0 | 0 | 0 | 0 | 0 | 0 | 0 | 0 | 0 | 0 | 0 | 2023-03-03 17:48:06 | 0 | 0 | 0 | 0 | Close
785 | 1 | 1 | Rest | 06:32:00 | 06:32:00 | 0 | 2.4977 | 0 | 0 | 0 | 0 | 0 | 0 | 0 | 0 | 0 | 0 | 0 | 0 | 2023-03-03 17:48:36 | 0 | 0 | 0 | 0 | Close
786 | 1 | 1 | Rest | 06:32:30 | 06:32:30 | 0 | 2.4978 | 0 | 0 | 0 | 0 | 0 | 0 | 0 | 0 | 0 | 0 | 0 | 0 | 2023-03-03 17:49:06 | 0 | 0 | 0 | 0 | Close
787 | 1 | 1 | Rest | 06:33:00 | 06:33:00 | 0 | 2.4979 | 0 | 0 | 0 | 0 | 0 | 0 | 0 | 0 | 0 | 0 | 0 | 0 | 2023-03-03 17:49:36 | 0 | 0 | 0 | 0 | Close
788 | 1 | 1 | Rest | 06:33:30 | 06:33:30 | 0 | 2.498 | 0 | 0 | 0 | 0 | 0 | 0 | 0 | 0 | 0 | 0 | 0 | 0 | 2023-03-03 17:50:06 | 0 | 0 | 0 | 0 | Close
789 | 1 | 1 | Rest | 06:34:00 | 06:34:00 | 0 | 2.4981 | 0 | 0 | 0 | 0 | 0 | 0 | 0 | 0 | 0 | 0 | 0 | 0 | 2023-03-03 17:50:36 | 0 | 0 | 0 | 0 | Close
790 | 1 | 1 | Rest | 06:34:30 | 06:34:30 | 0 | 2.4982 | 0 | 0 | 0 | 0 | 0 | 0 | 0 | 0 | 0 | 0 | 0 | 0 | 2023-03-03 17:51:06 | 0 | 0 | 0 | 0 | Close
791 | 1 | 1 | Rest | 06:35:00 | 06:35:00 | 0 | 2.4983 | 0 | 0 | 0 | 0 | 0 | 0 | 0 | 0 | 0 | 0 | 0 | 0 | 2023-03-03 17:51:36 | 0 | 0 | 0 | 0 | Close
792 | 1 | 1 | Rest | 06:35:30 | 06:35:30 | 0 | 2.4983 | 0 | 0 | 0 | 0 | 0 | 0 | 0 | 0 | 0 | 0 | 0 | 0 | 2023-03-03 17:52:06 | 0 | 0 | 0 | 0 | Close
793 | 1 | 1 | Rest | 06:36:00 | 06:36:00 | 0 | 2.4983 | 0 | 0 | 0 | 0 | 0 | 0 | 0 | 0 | 0 | 0 | 0 | 0 | 2023-03-03 17:52:36 | 0 | 0 | 0 | 0 | Close
794 | 1 | 1 | Rest | 06:36:30 | 06:36:30 | 0 | 2.4985 | 0 | 0 | 0 | 0 | 0 | 0 | 0 | 0 | 0 | 0 | 0 | 0 | 2023-03-03 17:53:06 | 0 | 0 | 0 | 0 | Close
795 | 1 | 1 | Rest | 06:37:00 | 06:37:00 | 0 | 2.4984 | 0 | 0 | 0 | 0 | 0 | 0 | 0 | 0 | 0 | 0 | 0 | 0 | 2023-03-03 17:53:36 | 0 | 0 | 0 | 0 | Close
796 | 1 | 1 | Rest | 06:37:30 | 06:37:30 | 0 | 2.4986 | 0 | 0 | 0 | 0 | 0 | 0 | 0 | 0 | 0 | 0 | 0 | 0 | 2023-03-03 17:54:06 | 0 | 0 | 0 | 0 | Close
797 | 1 | 1 | Rest | 06:38:00 | 06:38:00 | 0 | 2.4985 | 0 | 0 | 0 | 0 | 0 | 0 | 0 | 0 | 0 | 0 | 0 | 0 | 2023-03-03 17:54:36 | 0 | 0 | 0 | 0 | Close
798 | 1 | 1 | Rest | 06:38:30 | 06:38:30 | 0 | 2.4987 | 0 | 0 | 0 | 0 | 0 | 0 | 0 | 0 | 0 | 0 | 0 | 0 | 2023-03-03 17:55:06 | 0 | 0 | 0 | 0 | Close
799 | 1 | 1 | Rest | 06:39:00 | 06:39:00 | 0 | 2.4988 | 0 | 0 | 0 | 0 | 0 | 0 | 0 | 0 | 0 | 0 | 0 | 0 | 2023-03-03 17:55:36 | 0 | 0 | 0 | 0 | Close
800 | 1 | 1 | Rest | 06:39:30 | 06:39:30 | 0 | 2.4989 | 0 | 0 | 0 | 0 | 0 | 0 | 0 | 0 | 0 | 0 | 0 | 0 | 2023-03-03 17:56:06 | 0 | 0 | 0 | 0 | Close
801 | 1 | 1 | Rest | 06:40:00 | 06:40:00 | 0 | 2.4991 | 0 | 0 | 0 | 0 | 0 | 0 | 0 | 0 | 0 | 0 | 0 | 0 | 2023-03-03 17:56:36 | 0 | 0 | 0 | 0 | Close
802 | 1 | 1 | Rest | 06:40:30 | 06:40:30 | 0 | 2.4992 | 0 | 0 | 0 | 0 | 0 | 0 | 0 | 0 | 0 | 0 | 0 | 0 | 2023-03-03 17:57:06 | 0 | 0 | 0 | 0 | Close
803 | 1 | 1 | Rest | 06:41:00 | 06:41:00 | 0 | 2.4993 | 0 | 0 | 0 | 0 | 0 | 0 | 0 | 0 | 0 | 0 | 0 | 0 | 2023-03-03 17:57:36 | 0 | 0 | 0 | 0 | Close
804 | 1 | 1 | Rest | 06:41:30 | 06:41:30 | 0 | 2.4993 | 0 | 0 | 0 | 0 | 0 | 0 | 0 | 0 | 0 | 0 | 0 | 0 | 2023-03-03 17:58:06 | 0 | 0 | 0 | 0 | Close
805 | 1 | 1 | Rest | 06:42:00 | 06:42:00 | 0 | 2.4993 | 0 | 0 | 0 | 0 | 0 | 0 | 0 | 0 | 0 | 0 | 0 | 0 | 2023-03-03 17:58:36 | 0 | 0 | 0 | 0 | Close
806 | 1 | 1 | Rest | 06:42:30 | 06:42:30 | 0 | 2.4993 | 0 | 0 | 0 | 0 | 0 | 0 | 0 | 0 | 0 | 0 | 0 | 0 | 2023-03-03 17:59:06 | 0 | 0 | 0 | 0 | Close
807 | 1 | 1 | Rest | 06:43:00 | 06:43:00 | 0 | 2.4994 | 0 | 0 | 0 | 0 | 0 | 0 | 0 | 0 | 0 | 0 | 0 | 0 | 2023-03-03 17:59:36 | 0 | 0 | 0 | 0 | Close
808 | 1 | 1 | Rest | 06:43:30 | 06:43:30 | 0 | 2.4994 | 0 | 0 | 0 | 0 | 0 | 0 | 0 | 0 | 0 | 0 | 0 | 0 | 2023-03-03 18:00:04 | 0 | 0 | 0 | 0 | Close
809 | 1 | 1 | Rest | 06:44:00 | 06:44:00 | 0 | 2.4995 | 0 | 0 | 0 | 0 | 0 | 0 | 0 | 0 | 0 | 0 | 0 | 0 | 2023-03-03 18:00:34 | 0 | 0 | 0 | 0 | Close
810 | 1 | 1 | Rest | 06:44:30 | 06:44:30 | 0 | 2.4996 | 0 | 0 | 0 | 0 | 0 | 0 | 0 | 0 | 0 | 0 | 0 | 0 | 2023-03-03 18:01:04 | 0 | 0 | 0 | 0 | Close
811 | 1 | 1 | Rest | 06:45:00 | 06:45:00 | 0 | 2.4998 | 0 | 0 | 0 | 0 | 0 | 0 | 0 | 0 | 0 | 0 | 0 | 0 | 2023-03-03 18:01:34 | 0 | 0 | 0 | 0 | Close
812 | 1 | 1 | Rest | 06:45:30 | 06:45:30 | 0 | 2.4998 | 0 | 0 | 0 | 0 | 0 | 0 | 0 | 0 | 0 | 0 | 0 | 0 | 2023-03-03 18:02:04 | 0 | 0 | 0 | 0 | Close
813 | 1 | 1 | Rest | 06:46:00 | 06:46:00 | 0 | 2.5 | 0 | 0 | 0 | 0 | 0 | 0 | 0 | 0 | 0 | 0 | 0 | 0 | 2023-03-03 18:02:34 | 0 | 0 | 0 | 0 | Close
814 | 1 | 1 | Rest | 06:46:30 | 06:46:30 | 0 | 2.5 | 0 | 0 | 0 | 0 | 0 | 0 | 0 | 0 | 0 | 0 | 0 | 0 | 2023-03-03 18:03:04 | 0 | 0 | 0 | 0 | Close
815 | 1 | 1 | Rest | 06:47:00 | 06:47:00 | 0 | 2.5001 | 0 | 0 | 0 | 0 | 0 | 0 | 0 | 0 | 0 | 0 | 0 | 0 | 2023-03-03 18:03:34 | 0 | 0 | 0 | 0 | Close
816 | 1 | 1 | Rest | 06:47:30 | 06:47:30 | 0 | 2.5001 | 0 | 0 | 0 | 0 | 0 | 0 | 0 | 0 | 0 | 0 | 0 | 0 | 2023-03-03 18:04:04 | 0 | 0 | 0 | 0 | Close
817 | 1 | 1 | Rest | 06:48:00 | 06:48:00 | 0 | 2.5001 | 0 | 0 | 0 | 0 | 0 | 0 | 0 | 0 | 0 | 0 | 0 | 0 | 2023-03-03 18:04:34 | 0 | 0 | 0 | 0 | Close
818 | 1 | 1 | Rest | 06:48:30 | 06:48:30 | 0 | 2.5003 | 0 | 0 | 0 | 0 | 0 | 0 | 0 | 0 | 0 | 0 | 0 | 0 | 2023-03-03 18:05:04 | 0 | 0 | 0 | 0 | Close
819 | 1 | 1 | Rest | 06:49:00 | 06:49:00 | 0 | 2.5003 | 0 | 0 | 0 | 0 | 0 | 0 | 0 | 0 | 0 | 0 | 0 | 0 | 2023-03-03 18:05:34 | 0 | 0 | 0 | 0 | Close
820 | 1 | 1 | Rest | 06:49:30 | 06:49:30 | 0 | 2.5002 | 0 | 0 | 0 | 0 | 0 | 0 | 0 | 0 | 0 | 0 | 0 | 0 | 2023-03-03 18:06:04 | 0 | 0 | 0 | 0 | Close
821 | 1 | 1 | Rest | 06:50:00 | 06:50:00 | 0 | 2.5003 | 0 | 0 | 0 | 0 | 0 | 0 | 0 | 0 | 0 | 0 | 0 | 0 | 2023-03-03 18:06:34 | 0 | 0 | 0 | 0 | Close
822 | 1 | 1 | Rest | 06:50:30 | 06:50:30 | 0 | 2.5005 | 0 | 0 | 0 | 0 | 0 | 0 | 0 | 0 | 0 | 0 | 0 | 0 | 2023-03-03 18:07:04 | 0 | 0 | 0 | 0 | Close
823 | 1 | 1 | Rest | 06:51:00 | 06:51:00 | 0 | 2.5007 | 0 | 0 | 0 | 0 | 0 | 0 | 0 | 0 | 0 | 0 | 0 | 0 | 2023-03-03 18:07:34 | 0 | 0 | 0 | 0 | Close
824 | 1 | 1 | Rest | 06:51:30 | 06:51:30 | 0 | 2.5008 | 0 | 0 | 0 | 0 | 0 | 0 | 0 | 0 | 0 | 0 | 0 | 0 | 2023-03-03 18:08:04 | 0 | 0 | 0 | 0 | Close
825 | 1 | 1 | Rest | 06:52:00 | 06:52:00 | 0 | 2.5008 | 0 | 0 | 0 | 0 | 0 | 0 | 0 | 0 | 0 | 0 | 0 | 0 | 2023-03-03 18:08:34 | 0 | 0 | 0 | 0 | Close
826 | 1 | 1 | Rest | 06:52:30 | 06:52:30 | 0 | 2.501 | 0 | 0 | 0 | 0 | 0 | 0 | 0 | 0 | 0 | 0 | 0 | 0 | 2023-03-03 18:09:04 | 0 | 0 | 0 | 0 | Close
827 | 1 | 1 | Rest | 06:53:00 | 06:53:00 | 0 | 2.5011 | 0 | 0 | 0 | 0 | 0 | 0 | 0 | 0 | 0 | 0 | 0 | 0 | 2023-03-03 18:09:34 | 0 | 0 | 0 | 0 | Close
828 | 1 | 1 | Rest | 06:53:30 | 06:53:30 | 0 | 2.501 | 0 | 0 | 0 | 0 | 0 | 0 | 0 | 0 | 0 | 0 | 0 | 0 | 2023-03-03 18:10:04 | 0 | 0 | 0 | 0 | Close
829 | 1 | 1 | Rest | 06:54:00 | 06:54:00 | 0 | 2.5011 | 0 | 0 | 0 | 0 | 0 | 0 | 0 | 0 | 0 | 0 | 0 | 0 | 2023-03-03 18:10:34 | 0 | 0 | 0 | 0 | Close
830 | 1 | 1 | Rest | 06:54:30 | 06:54:30 | 0 | 2.501 | 0 | 0 | 0 | 0 | 0 | 0 | 0 | 0 | 0 | 0 | 0 | 0 | 2023-03-03 18:11:04 | 0 | 0 | 0 | 0 | Close
831 | 1 | 1 | Rest | 06:55:00 | 06:55:00 | 0 | 2.5012 | 0 | 0 | 0 | 0 | 0 | 0 | 0 | 0 | 0 | 0 | 0 | 0 | 2023-03-03 18:11:34 | 0 | 0 | 0 | 0 | Close
832 | 1 | 1 | Rest | 06:55:30 | 06:55:30 | 0 | 2.5013 | 0 | 0 | 0 | 0 | 0 | 0 | 0 | 0 | 0 | 0 | 0 | 0 | 2023-03-03 18:12:04 | 0 | 0 | 0 | 0 | Close
833 | 1 | 1 | Rest | 06:56:00 | 06:56:00 | 0 | 2.5013 | 0 | 0 | 0 | 0 | 0 | 0 | 0 | 0 | 0 | 0 | 0 | 0 | 2023-03-03 18:12:34 | 0 | 0 | 0 | 0 | Close
834 | 1 | 1 | Rest | 06:56:30 | 06:56:30 | 0 | 2.5014 | 0 | 0 | 0 | 0 | 0 | 0 | 0 | 0 | 0 | 0 | 0 | 0 | 2023-03-03 18:13:04 | 0 | 0 | 0 | 0 | Close
835 | 1 | 1 | Rest | 06:57:00 | 06:57:00 | 0 | 2.5015 | 0 | 0 | 0 | 0 | 0 | 0 | 0 | 0 | 0 | 0 | 0 | 0 | 2023-03-03 18:13:34 | 0 | 0 | 0 | 0 | Close
836 | 1 | 1 | Rest | 06:57:30 | 06:57:30 | 0 | 2.5017 | 0 | 0 | 0 | 0 | 0 | 0 | 0 | 0 | 0 | 0 | 0 | 0 | 2023-03-03 18:14:04 | 0 | 0 | 0 | 0 | Close
837 | 1 | 1 | Rest | 06:58:00 | 06:58:00 | 0 | 2.5018 | 0 | 0 | 0 | 0 | 0 | 0 | 0 | 0 | 0 | 0 | 0 | 0 | 2023-03-03 18:14:34 | 0 | 0 | 0 | 0 | Close
838 | 1 | 1 | Rest | 06:58:30 | 06:58:30 | 0 | 2.5019 | 0 | 0 | 0 | 0 | 0 | 0 | 0 | 0 | 0 | 0 | 0 | 0 | 2023-03-03 18:15:04 | 0 | 0 | 0 | 0 | Close
839 | 1 | 1 | Rest | 06:59:00 | 06:59:00 | 0 | 2.5018 | 0 | 0 | 0 | 0 | 0 | 0 | 0 | 0 | 0 | 0 | 0 | 0 | 2023-03-03 18:15:34 | 0 | 0 | 0 | 0 | Close
840 | 1 | 1 | Rest | 06:59:30 | 06:59:30 | 0 | 2.5019 | 0 | 0 | 0 | 0 | 0 | 0 | 0 | 0 | 0 | 0 | 0 | 0 | 2023-03-03 18:16:04 | 0 | 0 | 0 | 0 | Close
841 | 1 | 1 | Rest | 07:00:00 | 07:00:00 | 0 | 2.5018 | 0 | 0 | 0 | 0 | 0 | 0 | 0 | 0 | 0 | 0 | 0 | 0 | 2023-03-03 18:16:34 | 0 | 0 | 0 | 0 | Close
842 | 1 | 1 | Rest | 07:00:30 | 07:00:30 | 0 | 2.502 | 0 | 0 | 0 | 0 | 0 | 0 | 0 | 0 | 0 | 0 | 0 | 0 | 2023-03-03 18:17:04 | 0 | 0 | 0 | 0 | Close
843 | 1 | 1 | Rest | 07:01:00 | 07:01:00 | 0 | 2.502 | 0 | 0 | 0 | 0 | 0 | 0 | 0 | 0 | 0 | 0 | 0 | 0 | 2023-03-03 18:17:34 | 0 | 0 | 0 | 0 | Close
844 | 1 | 1 | Rest | 07:01:30 | 07:01:30 | 0 | 2.502 | 0 | 0 | 0 | 0 | 0 | 0 | 0 | 0 | 0 | 0 | 0 | 0 | 2023-03-03 18:18:04 | 0 | 0 | 0 | 0 | Close
845 | 1 | 1 | Rest | 07:02:00 | 07:02:00 | 0 | 2.5022 | 0 | 0 | 0 | 0 | 0 | 0 | 0 | 0 | 0 | 0 | 0 | 0 | 2023-03-03 18:18:34 | 0 | 0 | 0 | 0 | Close
846 | 1 | 1 | Rest | 07:02:30 | 07:02:30 | 0 | 2.5023 | 0 | 0 | 0 | 0 | 0 | 0 | 0 | 0 | 0 | 0 | 0 | 0 | 2023-03-03 18:19:04 | 0 | 0 | 0 | 0 | Close
847 | 1 | 1 | Rest | 07:03:00 | 07:03:00 | 0 | 2.5024 | 0 | 0 | 0 | 0 | 0 | 0 | 0 | 0 | 0 | 0 | 0 | 0 | 2023-03-03 18:19:34 | 0 | 0 | 0 | 0 | Close
848 | 1 | 1 | Rest | 07:03:30 | 07:03:30 | 0 | 2.5025 | 0 | 0 | 0 | 0 | 0 | 0 | 0 | 0 | 0 | 0 | 0 | 0 | 2023-03-03 18:20:04 | 0 | 0 | 0 | 0 | Close
849 | 1 | 1 | Rest | 07:04:00 | 07:04:00 | 0 | 2.5026 | 0 | 0 | 0 | 0 | 0 | 0 | 0 | 0 | 0 | 0 | 0 | 0 | 2023-03-03 18:20:34 | 0 | 0 | 0 | 0 | Close
850 | 1 | 1 | Rest | 07:04:30 | 07:04:30 | 0 | 2.5027 | 0 | 0 | 0 | 0 | 0 | 0 | 0 | 0 | 0 | 0 | 0 | 0 | 2023-03-03 18:21:04 | 0 | 0 | 0 | 0 | Close
851 | 1 | 1 | Rest | 07:05:00 | 07:05:00 | 0 | 2.5027 | 0 | 0 | 0 | 0 | 0 | 0 | 0 | 0 | 0 | 0 | 0 | 0 | 2023-03-03 18:21:34 | 0 | 0 | 0 | 0 | Close
852 | 1 | 1 | Rest | 07:05:30 | 07:05:30 | 0 | 2.5027 | 0 | 0 | 0 | 0 | 0 | 0 | 0 | 0 | 0 | 0 | 0 | 0 | 2023-03-03 18:22:04 | 0 | 0 | 0 | 0 | Close
853 | 1 | 1 | Rest | 07:06:00 | 07:06:00 | 0 | 2.5028 | 0 | 0 | 0 | 0 | 0 | 0 | 0 | 0 | 0 | 0 | 0 | 0 | 2023-03-03 18:22:34 | 0 | 0 | 0 | 0 | Close
854 | 1 | 1 | Rest | 07:06:30 | 07:06:30 | 0 | 2.5028 | 0 | 0 | 0 | 0 | 0 | 0 | 0 | 0 | 0 | 0 | 0 | 0 | 2023-03-03 18:23:04 | 0 | 0 | 0 | 0 | Close
855 | 1 | 1 | Rest | 07:07:00 | 07:07:00 | 0 | 2.5028 | 0 | 0 | 0 | 0 | 0 | 0 | 0 | 0 | 0 | 0 | 0 | 0 | 2023-03-03 18:23:34 | 0 | 0 | 0 | 0 | Close
856 | 1 | 1 | Rest | 07:07:30 | 07:07:30 | 0 | 2.5029 | 0 | 0 | 0 | 0 | 0 | 0 | 0 | 0 | 0 | 0 | 0 | 0 | 2023-03-03 18:24:04 | 0 | 0 | 0 | 0 | Close
857 | 1 | 1 | Rest | 07:08:00 | 07:08:00 | 0 | 2.503 | 0 | 0 | 0 | 0 | 0 | 0 | 0 | 0 | 0 | 0 | 0 | 0 | 2023-03-03 18:24:34 | 0 | 0 | 0 | 0 | Close
858 | 1 | 1 | Rest | 07:08:30 | 07:08:30 | 0 | 2.5031 | 0 | 0 | 0 | 0 | 0 | 0 | 0 | 0 | 0 | 0 | 0 | 0 | 2023-03-03 18:25:04 | 0 | 0 | 0 | 0 | Close
859 | 1 | 1 | Rest | 07:09:00 | 07:09:00 | 0 | 2.5032 | 0 | 0 | 0 | 0 | 0 | 0 | 0 | 0 | 0 | 0 | 0 | 0 | 2023-03-03 18:25:34 | 0 | 0 | 0 | 0 | Close
860 | 1 | 1 | Rest | 07:09:30 | 07:09:30 | 0 | 2.5034 | 0 | 0 | 0 | 0 | 0 | 0 | 0 | 0 | 0 | 0 | 0 | 0 | 2023-03-03 18:26:04 | 0 | 0 | 0 | 0 | Close
861 | 1 | 1 | Rest | 07:10:00 | 07:10:00 | 0 | 2.5034 | 0 | 0 | 0 | 0 | 0 | 0 | 0 | 0 | 0 | 0 | 0 | 0 | 2023-03-03 18:26:34 | 0 | 0 | 0 | 0 | Close
862 | 1 | 1 | Rest | 07:10:30 | 07:10:30 | 0 | 2.5035 | 0 | 0 | 0 | 0 | 0 | 0 | 0 | 0 | 0 | 0 | 0 | 0 | 2023-03-03 18:27:04 | 0 | 0 | 0 | 0 | Close
863 | 1 | 1 | Rest | 07:11:00 | 07:11:00 | 0 | 2.5036 | 0 | 0 | 0 | 0 | 0 | 0 | 0 | 0 | 0 | 0 | 0 | 0 | 2023-03-03 18:27:34 | 0 | 0 | 0 | 0 | Close
864 | 1 | 1 | Rest | 07:11:30 | 07:11:30 | 0 | 2.5036 | 0 | 0 | 0 | 0 | 0 | 0 | 0 | 0 | 0 | 0 | 0 | 0 | 2023-03-03 18:28:04 | 0 | 0 | 0 | 0 | Close
865 | 1 | 1 | Rest | 07:12:00 | 07:12:00 | 0 | 2.5037 | 0 | 0 | 0 | 0 | 0 | 0 | 0 | 0 | 0 | 0 | 0 | 0 | 2023-03-03 18:28:34 | 0 | 0 | 0 | 0 | Close
866 | 1 | 1 | Rest | 07:12:30 | 07:12:30 | 0 | 2.5036 | 0 | 0 | 0 | 0 | 0 | 0 | 0 | 0 | 0 | 0 | 0 | 0 | 2023-03-03 18:29:04 | 0 | 0 | 0 | 0 | Close
867 | 1 | 1 | Rest | 07:13:00 | 07:13:00 | 0 | 2.5037 | 0 | 0 | 0 | 0 | 0 | 0 | 0 | 0 | 0 | 0 | 0 | 0 | 2023-03-03 18:29:34 | 0 | 0 | 0 | 0 | Close
868 | 1 | 1 | Rest | 07:13:30 | 07:13:30 | 0 | 2.5037 | 0 | 0 | 0 | 0 | 0 | 0 | 0 | 0 | 0 | 0 | 0 | 0 | 2023-03-03 18:30:04 | 0 | 0 | 0 | 0 | Close
869 | 1 | 1 | Rest | 07:14:00 | 07:14:00 | 0 | 2.5038 | 0 | 0 | 0 | 0 | 0 | 0 | 0 | 0 | 0 | 0 | 0 | 0 | 2023-03-03 18:30:34 | 0 | 0 | 0 | 0 | Close
870 | 1 | 1 | Rest | 07:14:30 | 07:14:30 | 0 | 2.5039 | 0 | 0 | 0 | 0 | 0 | 0 | 0 | 0 | 0 | 0 | 0 | 0 | 2023-03-03 18:31:04 | 0 | 0 | 0 | 0 | Close
871 | 1 | 1 | Rest | 07:15:00 | 07:15:00 | 0 | 2.5041 | 0 | 0 | 0 | 0 | 0 | 0 | 0 | 0 | 0 | 0 | 0 | 0 | 2023-03-03 18:31:34 | 0 | 0 | 0 | 0 | Close
872 | 1 | 1 | Rest | 07:15:30 | 07:15:30 | 0 | 2.5041 | 0 | 0 | 0 | 0 | 0 | 0 | 0 | 0 | 0 | 0 | 0 | 0 | 2023-03-03 18:32:04 | 0 | 0 | 0 | 0 | Close
873 | 1 | 1 | Rest | 07:16:00 | 07:16:00 | 0 | 2.5042 | 0 | 0 | 0 | 0 | 0 | 0 | 0 | 0 | 0 | 0 | 0 | 0 | 2023-03-03 18:32:34 | 0 | 0 | 0 | 0 | Close
874 | 1 | 1 | Rest | 07:16:30 | 07:16:30 | 0 | 2.5044 | 0 | 0 | 0 | 0 | 0 | 0 | 0 | 0 | 0 | 0 | 0 | 0 | 2023-03-03 18:33:04 | 0 | 0 | 0 | 0 | Close
875 | 1 | 1 | Rest | 07:17:00 | 07:17:00 | 0 | 2.5045 | 0 | 0 | 0 | 0 | 0 | 0 | 0 | 0 | 0 | 0 | 0 | 0 | 2023-03-03 18:33:34 | 0 | 0 | 0 | 0 | Close
876 | 1 | 1 | Rest | 07:17:30 | 07:17:30 | 0 | 2.5045 | 0 | 0 | 0 | 0 | 0 | 0 | 0 | 0 | 0 | 0 | 0 | 0 | 2023-03-03 18:34:04 | 0 | 0 | 0 | 0 | Close
877 | 1 | 1 | Rest | 07:18:00 | 07:18:00 | 0 | 2.5045 | 0 | 0 | 0 | 0 | 0 | 0 | 0 | 0 | 0 | 0 | 0 | 0 | 2023-03-03 18:34:34 | 0 | 0 | 0 | 0 | Close
878 | 1 | 1 | Rest | 07:18:30 | 07:18:30 | 0 | 2.5044 | 0 | 0 | 0 | 0 | 0 | 0 | 0 | 0 | 0 | 0 | 0 | 0 | 2023-03-03 18:35:04 | 0 | 0 | 0 | 0 | Close
879 | 1 | 1 | Rest | 07:19:00 | 07:19:00 | 0 | 2.5045 | 0 | 0 | 0 | 0 | 0 | 0 | 0 | 0 | 0 | 0 | 0 | 0 | 2023-03-03 18:35:34 | 0 | 0 | 0 | 0 | Close
880 | 1 | 1 | Rest | 07:19:30 | 07:19:30 | 0 | 2.5046 | 0 | 0 | 0 | 0 | 0 | 0 | 0 | 0 | 0 | 0 | 0 | 0 | 2023-03-03 18:36:04 | 0 | 0 | 0 | 0 | Close
881 | 1 | 1 | Rest | 07:20:00 | 07:20:00 | 0 | 2.5048 | 0 | 0 | 0 | 0 | 0 | 0 | 0 | 0 | 0 | 0 | 0 | 0 | 2023-03-03 18:36:34 | 0 | 0 | 0 | 0 | Close
882 | 1 | 1 | Rest | 07:20:30 | 07:20:30 | 0 | 2.5049 | 0 | 0 | 0 | 0 | 0 | 0 | 0 | 0 | 0 | 0 | 0 | 0 | 2023-03-03 18:37:04 | 0 | 0 | 0 | 0 | Close
883 | 1 | 1 | Rest | 07:21:00 | 07:21:00 | 0 | 2.505 | 0 | 0 | 0 | 0 | 0 | 0 | 0 | 0 | 0 | 0 | 0 | 0 | 2023-03-03 18:37:34 | 0 | 0 | 0 | 0 | Close
884 | 1 | 1 | Rest | 07:21:30 | 07:21:30 | 0 | 2.5051 | 0 | 0 | 0 | 0 | 0 | 0 | 0 | 0 | 0 | 0 | 0 | 0 | 2023-03-03 18:38:04 | 0 | 0 | 0 | 0 | Close
885 | 1 | 1 | Rest | 07:22:00 | 07:22:00 | 0 | 2.5051 | 0 | 0 | 0 | 0 | 0 | 0 | 0 | 0 | 0 | 0 | 0 | 0 | 2023-03-03 18:38:34 | 0 | 0 | 0 | 0 | Close
886 | 1 | 1 | Rest | 07:22:30 | 07:22:30 | 0 | 2.5052 | 0 | 0 | 0 | 0 | 0 | 0 | 0 | 0 | 0 | 0 | 0 | 0 | 2023-03-03 18:39:04 | 0 | 0 | 0 | 0 | Close
887 | 1 | 1 | Rest | 07:23:00 | 07:23:00 | 0 | 2.5053 | 0 | 0 | 0 | 0 | 0 | 0 | 0 | 0 | 0 | 0 | 0 | 0 | 2023-03-03 18:39:34 | 0 | 0 | 0 | 0 | Close
888 | 1 | 1 | Rest | 07:23:30 | 07:23:30 | 0 | 2.5053 | 0 | 0 | 0 | 0 | 0 | 0 | 0 | 0 | 0 | 0 | 0 | 0 | 2023-03-03 18:40:04 | 0 | 0 | 0 | 0 | Close
889 | 1 | 1 | Rest | 07:24:00 | 07:24:00 | 0 | 2.5052 | 0 | 0 | 0 | 0 | 0 | 0 | 0 | 0 | 0 | 0 | 0 | 0 | 2023-03-03 18:40:34 | 0 | 0 | 0 | 0 | Close
890 | 1 | 1 | Rest | 07:24:30 | 07:24:30 | 0 | 2.5053 | 0 | 0 | 0 | 0 | 0 | 0 | 0 | 0 | 0 | 0 | 0 | 0 | 2023-03-03 18:41:04 | 0 | 0 | 0 | 0 | Close
891 | 1 | 1 | Rest | 07:25:00 | 07:25:00 | 0 | 2.5054 | 0 | 0 | 0 | 0 | 0 | 0 | 0 | 0 | 0 | 0 | 0 | 0 | 2023-03-03 18:41:34 | 0 | 0 | 0 | 0 | Close
892 | 1 | 1 | Rest | 07:25:30 | 07:25:30 | 0 | 2.5054 | 0 | 0 | 0 | 0 | 0 | 0 | 0 | 0 | 0 | 0 | 0 | 0 | 2023-03-03 18:42:04 | 0 | 0 | 0 | 0 | Close
893 | 1 | 1 | Rest | 07:26:00 | 07:26:00 | 0 | 2.5055 | 0 | 0 | 0 | 0 | 0 | 0 | 0 | 0 | 0 | 0 | 0 | 0 | 2023-03-03 18:42:34 | 0 | 0 | 0 | 0 | Close
894 | 1 | 1 | Rest | 07:26:30 | 07:26:30 | 0 | 2.5056 | 0 | 0 | 0 | 0 | 0 | 0 | 0 | 0 | 0 | 0 | 0 | 0 | 2023-03-03 18:43:04 | 0 | 0 | 0 | 0 | Close
895 | 1 | 1 | Rest | 07:27:00 | 07:27:00 | 0 | 2.5058 | 0 | 0 | 0 | 0 | 0 | 0 | 0 | 0 | 0 | 0 | 0 | 0 | 2023-03-03 18:43:34 | 0 | 0 | 0 | 0 | Close
896 | 1 | 1 | Rest | 07:27:30 | 07:27:30 | 0 | 2.5059 | 0 | 0 | 0 | 0 | 0 | 0 | 0 | 0 | 0 | 0 | 0 | 0 | 2023-03-03 18:44:04 | 0 | 0 | 0 | 0 | Close
897 | 1 | 1 | Rest | 07:28:00 | 07:28:00 | 0 | 2.5059 | 0 | 0 | 0 | 0 | 0 | 0 | 0 | 0 | 0 | 0 | 0 | 0 | 2023-03-03 18:44:34 | 0 | 0 | 0 | 0 | Close
898 | 1 | 1 | Rest | 07:28:30 | 07:28:30 | 0 | 2.506 | 0 | 0 | 0 | 0 | 0 | 0 | 0 | 0 | 0 | 0 | 0 | 0 | 2023-03-03 18:45:04 | 0 | 0 | 0 | 0 | Close
899 | 1 | 1 | Rest | 07:29:00 | 07:29:00 | 0 | 2.5061 | 0 | 0 | 0 | 0 | 0 | 0 | 0 | 0 | 0 | 0 | 0 | 0 | 2023-03-03 18:45:34 | 0 | 0 | 0 | 0 | Close
900 | 1 | 1 | Rest | 07:29:30 | 07:29:30 | 0 | 2.506 | 0 | 0 | 0 | 0 | 0 | 0 | 0 | 0 | 0 | 0 | 0 | 0 | 2023-03-03 18:46:04 | 0 | 0 | 0 | 0 | Close
901 | 1 | 1 | Rest | 07:30:00 | 07:30:00 | 0 | 2.5061 | 0 | 0 | 0 | 0 | 0 | 0 | 0 | 0 | 0 | 0 | 0 | 0 | 2023-03-03 18:46:34 | 0 | 0 | 0 | 0 | Close
902 | 1 | 1 | Rest | 07:30:30 | 07:30:30 | 0 | 2.5062 | 0 | 0 | 0 | 0 | 0 | 0 | 0 | 0 | 0 | 0 | 0 | 0 | 2023-03-03 18:47:04 | 0 | 0 | 0 | 0 | Close
903 | 1 | 1 | Rest | 07:31:00 | 07:31:00 | 0 | 2.5062 | 0 | 0 | 0 | 0 | 0 | 0 | 0 | 0 | 0 | 0 | 0 | 0 | 2023-03-03 18:47:34 | 0 | 0 | 0 | 0 | Close
904 | 1 | 1 | Rest | 07:31:30 | 07:31:30 | 0 | 2.5062 | 0 | 0 | 0 | 0 | 0 | 0 | 0 | 0 | 0 | 0 | 0 | 0 | 2023-03-03 18:48:04 | 0 | 0 | 0 | 0 | Close
905 | 1 | 1 | Rest | 07:32:00 | 07:32:00 | 0 | 2.5063 | 0 | 0 | 0 | 0 | 0 | 0 | 0 | 0 | 0 | 0 | 0 | 0 | 2023-03-03 18:48:34 | 0 | 0 | 0 | 0 | Close
906 | 1 | 1 | Rest | 07:32:30 | 07:32:30 | 0 | 2.5064 | 0 | 0 | 0 | 0 | 0 | 0 | 0 | 0 | 0 | 0 | 0 | 0 | 2023-03-03 18:49:04 | 0 | 0 | 0 | 0 | Close
907 | 1 | 1 | Rest | 07:33:00 | 07:33:00 | 0 | 2.5065 | 0 | 0 | 0 | 0 | 0 | 0 | 0 | 0 | 0 | 0 | 0 | 0 | 2023-03-03 18:49:34 | 0 | 0 | 0 | 0 | Close
908 | 1 | 1 | Rest | 07:33:30 | 07:33:30 | 0 | 2.5067 | 0 | 0 | 0 | 0 | 0 | 0 | 0 | 0 | 0 | 0 | 0 | 0 | 2023-03-03 18:50:04 | 0 | 0 | 0 | 0 | Close
909 | 1 | 1 | Rest | 07:34:00 | 07:34:00 | 0 | 2.5067 | 0 | 0 | 0 | 0 | 0 | 0 | 0 | 0 | 0 | 0 | 0 | 0 | 2023-03-03 18:50:34 | 0 | 0 | 0 | 0 | Close
910 | 1 | 1 | Rest | 07:34:30 | 07:34:30 | 0 | 2.5068 | 0 | 0 | 0 | 0 | 0 | 0 | 0 | 0 | 0 | 0 | 0 | 0 | 2023-03-03 18:51:04 | 0 | 0 | 0 | 0 | Close
911 | 1 | 1 | Rest | 07:35:00 | 07:35:00 | 0 | 2.5069 | 0 | 0 | 0 | 0 | 0 | 0 | 0 | 0 | 0 | 0 | 0 | 0 | 2023-03-03 18:51:34 | 0 | 0 | 0 | 0 | Close
912 | 1 | 1 | Rest | 07:35:30 | 07:35:30 | 0 | 2.5068 | 0 | 0 | 0 | 0 | 0 | 0 | 0 | 0 | 0 | 0 | 0 | 0 | 2023-03-03 18:52:04 | 0 | 0 | 0 | 0 | Close
913 | 1 | 1 | Rest | 07:36:00 | 07:36:00 | 0 | 2.5068 | 0 | 0 | 0 | 0 | 0 | 0 | 0 | 0 | 0 | 0 | 0 | 0 | 2023-03-03 18:52:34 | 0 | 0 | 0 | 0 | Close
914 | 1 | 1 | Rest | 07:36:30 | 07:36:30 | 0 | 2.5069 | 0 | 0 | 0 | 0 | 0 | 0 | 0 | 0 | 0 | 0 | 0 | 0 | 2023-03-03 18:53:04 | 0 | 0 | 0 | 0 | Close
915 | 1 | 1 | Rest | 07:37:00 | 07:37:00 | 0 | 2.507 | 0 | 0 | 0 | 0 | 0 | 0 | 0 | 0 | 0 | 0 | 0 | 0 | 2023-03-03 18:53:34 | 0 | 0 | 0 | 0 | Close
916 | 1 | 1 | Rest | 07:37:30 | 07:37:30 | 0 | 2.5071 | 0 | 0 | 0 | 0 | 0 | 0 | 0 | 0 | 0 | 0 | 0 | 0 | 2023-03-03 18:54:04 | 0 | 0 | 0 | 0 | Close
917 | 1 | 1 | Rest | 07:38:00 | 07:38:00 | 0 | 2.5073 | 0 | 0 | 0 | 0 | 0 | 0 | 0 | 0 | 0 | 0 | 0 | 0 | 2023-03-03 18:54:34 | 0 | 0 | 0 | 0 | Close
918 | 1 | 1 | Rest | 07:38:30 | 07:38:30 | 0 | 2.5073 | 0 | 0 | 0 | 0 | 0 | 0 | 0 | 0 | 0 | 0 | 0 | 0 | 2023-03-03 18:55:04 | 0 | 0 | 0 | 0 | Close
919 | 1 | 1 | Rest | 07:39:00 | 07:39:00 | 0 | 2.5074 | 0 | 0 | 0 | 0 | 0 | 0 | 0 | 0 | 0 | 0 | 0 | 0 | 2023-03-03 18:55:34 | 0 | 0 | 0 | 0 | Close
920 | 1 | 1 | Rest | 07:39:30 | 07:39:30 | 0 | 2.5075 | 0 | 0 | 0 | 0 | 0 | 0 | 0 | 0 | 0 | 0 | 0 | 0 | 2023-03-03 18:56:04 | 0 | 0 | 0 | 0 | Close
921 | 1 | 1 | Rest | 07:40:00 | 07:40:00 | 0 | 2.5075 | 0 | 0 | 0 | 0 | 0 | 0 | 0 | 0 | 0 | 0 | 0 | 0 | 2023-03-03 18:56:34 | 0 | 0 | 0 | 0 | Close
922 | 1 | 1 | Rest | 07:40:30 | 07:40:30 | 0 | 2.5075 | 0 | 0 | 0 | 0 | 0 | 0 | 0 | 0 | 0 | 0 | 0 | 0 | 2023-03-03 18:57:04 | 0 | 0 | 0 | 0 | Close
923 | 1 | 1 | Rest | 07:41:00 | 07:41:00 | 0 | 2.5075 | 0 | 0 | 0 | 0 | 0 | 0 | 0 | 0 | 0 | 0 | 0 | 0 | 2023-03-03 18:57:34 | 0 | 0 | 0 | 0 | Close
924 | 1 | 1 | Rest | 07:41:30 | 07:41:30 | 0 | 2.5076 | 0 | 0 | 0 | 0 | 0 | 0 | 0 | 0 | 0 | 0 | 0 | 0 | 2023-03-03 18:58:04 | 0 | 0 | 0 | 0 | Close
925 | 1 | 1 | Rest | 07:42:00 | 07:42:00 | 0 | 2.5076 | 0 | 0 | 0 | 0 | 0 | 0 | 0 | 0 | 0 | 0 | 0 | 0 | 2023-03-03 18:58:34 | 0 | 0 | 0 | 0 | Close
926 | 1 | 1 | Rest | 07:42:30 | 07:42:30 | 0 | 2.5077 | 0 | 0 | 0 | 0 | 0 | 0 | 0 | 0 | 0 | 0 | 0 | 0 | 2023-03-03 18:59:04 | 0 | 0 | 0 | 0 | Close
927 | 1 | 1 | Rest | 07:43:00 | 07:43:00 | 0 | 2.5078 | 0 | 0 | 0 | 0 | 0 | 0 | 0 | 0 | 0 | 0 | 0 | 0 | 2023-03-03 18:59:34 | 0 | 0 | 0 | 0 | Close
928 | 1 | 1 | Rest | 07:43:30 | 07:43:30 | 0 | 2.5079 | 0 | 0 | 0 | 0 | 0 | 0 | 0 | 0 | 0 | 0 | 0 | 0 | 2023-03-03 19:00:04 | 0 | 0 | 0 | 0 | Close
929 | 1 | 1 | Rest | 07:44:00 | 07:44:00 | 0 | 2.508 | 0 | 0 | 0 | 0 | 0 | 0 | 0 | 0 | 0 | 0 | 0 | 0 | 2023-03-03 19:00:34 | 0 | 0 | 0 | 0 | Close
930 | 1 | 1 | Rest | 07:44:30 | 07:44:30 | 0 | 2.5081 | 0 | 0 | 0 | 0 | 0 | 0 | 0 | 0 | 0 | 0 | 0 | 0 | 2023-03-03 19:01:04 | 0 | 0 | 0 | 0 | Close
931 | 1 | 1 | Rest | 07:45:00 | 07:45:00 | 0 | 2.5082 | 0 | 0 | 0 | 0 | 0 | 0 | 0 | 0 | 0 | 0 | 0 | 0 | 2023-03-03 19:01:34 | 0 | 0 | 0 | 0 | Close
932 | 1 | 1 | Rest | 07:45:30 | 07:45:30 | 0 | 2.5082 | 0 | 0 | 0 | 0 | 0 | 0 | 0 | 0 | 0 | 0 | 0 | 0 | 2023-03-03 19:02:04 | 0 | 0 | 0 | 0 | Close
933 | 1 | 1 | Rest | 07:46:00 | 07:46:00 | 0 | 2.5084 | 0 | 0 | 0 | 0 | 0 | 0 | 0 | 0 | 0 | 0 | 0 | 0 | 2023-03-03 19:02:34 | 0 | 0 | 0 | 0 | Close
934 | 1 | 1 | Rest | 07:46:30 | 07:46:30 | 0 | 2.5083 | 0 | 0 | 0 | 0 | 0 | 0 | 0 | 0 | 0 | 0 | 0 | 0 | 2023-03-03 19:03:04 | 0 | 0 | 0 | 0 | Close
935 | 1 | 1 | Rest | 07:47:00 | 07:47:00 | 0 | 2.5083 | 0 | 0 | 0 | 0 | 0 | 0 | 0 | 0 | 0 | 0 | 0 | 0 | 2023-03-03 19:03:34 | 0 | 0 | 0 | 0 | Close
936 | 1 | 1 | Rest | 07:47:30 | 07:47:30 | 0 | 2.5084 | 0 | 0 | 0 | 0 | 0 | 0 | 0 | 0 | 0 | 0 | 0 | 0 | 2023-03-03 19:04:04 | 0 | 0 | 0 | 0 | Close
937 | 1 | 1 | Rest | 07:48:00 | 07:48:00 | 0 | 2.5084 | 0 | 0 | 0 | 0 | 0 | 0 | 0 | 0 | 0 | 0 | 0 | 0 | 2023-03-03 19:04:34 | 0 | 0 | 0 | 0 | Close
938 | 1 | 1 | Rest | 07:48:30 | 07:48:30 | 0 | 2.5085 | 0 | 0 | 0 | 0 | 0 | 0 | 0 | 0 | 0 | 0 | 0 | 0 | 2023-03-03 19:05:04 | 0 | 0 | 0 | 0 | Close
939 | 1 | 1 | Rest | 07:49:00 | 07:49:00 | 0 | 2.5086 | 0 | 0 | 0 | 0 | 0 | 0 | 0 | 0 | 0 | 0 | 0 | 0 | 2023-03-03 19:05:34 | 0 | 0 | 0 | 0 | Close
940 | 1 | 1 | Rest | 07:49:30 | 07:49:30 | 0 | 2.5087 | 0 | 0 | 0 | 0 | 0 | 0 | 0 | 0 | 0 | 0 | 0 | 0 | 2023-03-03 19:06:04 | 0 | 0 | 0 | 0 | Close
941 | 1 | 1 | Rest | 07:50:00 | 07:50:00 | 0 | 2.5088 | 0 | 0 | 0 | 0 | 0 | 0 | 0 | 0 | 0 | 0 | 0 | 0 | 2023-03-03 19:06:34 | 0 | 0 | 0 | 0 | Close
942 | 1 | 1 | Rest | 07:50:30 | 07:50:30 | 0 | 2.5089 | 0 | 0 | 0 | 0 | 0 | 0 | 0 | 0 | 0 | 0 | 0 | 0 | 2023-03-03 19:07:04 | 0 | 0 | 0 | 0 | Close
943 | 1 | 1 | Rest | 07:51:00 | 07:51:00 | 0 | 2.509 | 0 | 0 | 0 | 0 | 0 | 0 | 0 | 0 | 0 | 0 | 0 | 0 | 2023-03-03 19:07:34 | 0 | 0 | 0 | 0 | Close
944 | 1 | 1 | Rest | 07:51:30 | 07:51:30 | 0 | 2.509 | 0 | 0 | 0 | 0 | 0 | 0 | 0 | 0 | 0 | 0 | 0 | 0 | 2023-03-03 19:08:04 | 0 | 0 | 0 | 0 | Close
945 | 1 | 1 | Rest | 07:52:00 | 07:52:00 | 0 | 2.509 | 0 | 0 | 0 | 0 | 0 | 0 | 0 | 0 | 0 | 0 | 0 | 0 | 2023-03-03 19:08:34 | 0 | 0 | 0 | 0 | Close
946 | 1 | 1 | Rest | 07:52:30 | 07:52:30 | 0 | 2.5091 | 0 | 0 | 0 | 0 | 0 | 0 | 0 | 0 | 0 | 0 | 0 | 0 | 2023-03-03 19:09:04 | 0 | 0 | 0 | 0 | Close
947 | 1 | 1 | Rest | 07:53:00 | 07:53:00 | 0 | 2.509 | 0 | 0 | 0 | 0 | 0 | 0 | 0 | 0 | 0 | 0 | 0 | 0 | 2023-03-03 19:09:34 | 0 | 0 | 0 | 0 | Close
948 | 1 | 1 | Rest | 07:53:30 | 07:53:30 | 0 | 2.5091 | 0 | 0 | 0 | 0 | 0 | 0 | 0 | 0 | 0 | 0 | 0 | 0 | 2023-03-03 19:10:04 | 0 | 0 | 0 | 0 | Close
949 | 1 | 1 | Rest | 07:54:00 | 07:54:00 | 0 | 2.5091 | 0 | 0 | 0 | 0 | 0 | 0 | 0 | 0 | 0 | 0 | 0 | 0 | 2023-03-03 19:10:34 | 0 | 0 | 0 | 0 | Close
950 | 1 | 1 | Rest | 07:54:30 | 07:54:30 | 0 | 2.5092 | 0 | 0 | 0 | 0 | 0 | 0 | 0 | 0 | 0 | 0 | 0 | 0 | 2023-03-03 19:11:04 | 0 | 0 | 0 | 0 | Close
951 | 1 | 1 | Rest | 07:55:00 | 07:55:00 | 0 | 2.5093 | 0 | 0 | 0 | 0 | 0 | 0 | 0 | 0 | 0 | 0 | 0 | 0 | 2023-03-03 19:11:34 | 0 | 0 | 0 | 0 | Close
952 | 1 | 1 | Rest | 07:55:30 | 07:55:30 | 0 | 2.5095 | 0 | 0 | 0 | 0 | 0 | 0 | 0 | 0 | 0 | 0 | 0 | 0 | 2023-03-03 19:12:04 | 0 | 0 | 0 | 0 | Close
953 | 1 | 1 | Rest | 07:56:00 | 07:56:00 | 0 | 2.5096 | 0 | 0 | 0 | 0 | 0 | 0 | 0 | 0 | 0 | 0 | 0 | 0 | 2023-03-03 19:12:34 | 0 | 0 | 0 | 0 | Close
954 | 1 | 1 | Rest | 07:56:30 | 07:56:30 | 0 | 2.5097 | 0 | 0 | 0 | 0 | 0 | 0 | 0 | 0 | 0 | 0 | 0 | 0 | 2023-03-03 19:13:04 | 0 | 0 | 0 | 0 | Close
955 | 1 | 1 | Rest | 07:57:00 | 07:57:00 | 0 | 2.5094 | 0 | 0 | 0 | 0 | 0 | 0 | 0 | 0 | 0 | 0 | 0 | 0 | 2023-03-03 19:13:34 | 0 | 0 | 0 | 0 | Close
956 | 1 | 1 | Rest | 07:57:30 | 07:57:30 | 0 | 2.5094 | 0 | 0 | 0 | 0 | 0 | 0 | 0 | 0 | 0 | 0 | 0 | 0 | 2023-03-03 19:14:04 | 0 | 0 | 0 | 0 | Close
957 | 1 | 1 | Rest | 07:58:00 | 07:58:00 | 0 | 2.5094 | 0 | 0 | 0 | 0 | 0 | 0 | 0 | 0 | 0 | 0 | 0 | 0 | 2023-03-03 19:14:34 | 0 | 0 | 0 | 0 | Close
958 | 1 | 1 | Rest | 07:58:30 | 07:58:30 | 0 | 2.5095 | 0 | 0 | 0 | 0 | 0 | 0 | 0 | 0 | 0 | 0 | 0 | 0 | 2023-03-03 19:15:04 | 0 | 0 | 0 | 0 | Close
959 | 1 | 1 | Rest | 07:59:00 | 07:59:00 | 0 | 2.5097 | 0 | 0 | 0 | 0 | 0 | 0 | 0 | 0 | 0 | 0 | 0 | 0 | 2023-03-03 19:15:34 | 0 | 0 | 0 | 0 | Close
960 | 1 | 1 | Rest | 07:59:30 | 07:59:30 | 0 | 2.5098 | 0 | 0 | 0 | 0 | 0 | 0 | 0 | 0 | 0 | 0 | 0 | 0 | 2023-03-03 19:16:04 | 0 | 0 | 0 | 0 | Close
961 | 1 | 1 | Rest | 08:00:00 | 08:00:00 | 0 | 2.5098 | 0 | 0 | 0 | 0 | 0 | 0 | 0 | 0 | 0 | 0 | 0 | 0 | 2023-03-03 19:16:34 | 0 | 0 | 0 | 0 | Close
962 | 1 | 2 | CC Chg | 00:00:00 | 00:00:00 | 0.09959 | 2.523 | 0 | 0 | 0 | 0 | 0 | 0 | 0 | 0 | 0 | 0 | 0 | 0 | 2023-03-03 19:16:35 | 0.00025127 | 0 | 0 | 0 | Close
963 | 1 | 2 | CC Chg | 00:00:30 | 08:00:30 | 0.09963 | 2.8915 | 0.00083 | 0.07 | 0.00083 | 0.07 | 0 | 0 | 2.27e-06 | 0.18 | 2.27e-06 | 0.18 | 0 | 0 | 2023-03-03 19:17:05 | 0.00028808 | 0.0023 | 0.181 | 0 | Close
964 | 1 | 2 | CC Chg | 00:01:00 | 08:01:00 | 0.09962 | 3.0978 | 0.00166 | 0.13 | 0.00166 | 0.13 | 0 | 0 | 4.76e-06 | 0.38 | 4.76e-06 | 0.38 | 0 | 0 | 2023-03-03 19:17:35 | 0.0003086 | 0.004 | 0.3233 | 0 | Close
965 | 1 | 2 | CC Chg | 00:01:30 | 08:01:30 | 0.09964 | 3.2334 | 0.00249 | 0.2 | 0.00249 | 0.2 | 0 | 0 | 7.4e-06 | 0.59 | 7.4e-06 | 0.59 | 0 | 0 | 2023-03-03 19:18:05 | 0.00032218 | 0.0061 | 0.4918 | 0 | Close
966 | 1 | 2 | CC Chg | 00:02:00 | 08:02:00 | 0.09964 | 3.3673 | 0.00332 | 0.27 | 0.00332 | 0.27 | 0 | 0 | 1.014e-05 | 0.81 | 1.014e-05 | 0.81 | 0 | 0 | 2023-03-03 19:18:35 | 0.00033552 | 0.0062 | 0.4981 | 0 | Close
967 | 1 | 2 | CC Chg | 00:02:30 | 08:02:30 | 0.09964 | 3.4955 | 0.00415 | 0.33 | 0.00415 | 0.33 | 0 | 0 | 1.299e-05 | 1.04 | 1.299e-05 | 1.04 | 0 | 0 | 2023-03-03 19:19:05 | 0.00034829 | 0.0065 | 0.5202 | 0 | Close
968 | 1 | 2 | CC Chg | 00:03:00 | 08:03:00 | 0.09965 | 3.592 | 0.00498 | 0.4 | 0.00498 | 0.4 | 0 | 0 | 1.593e-05 | 1.28 | 1.593e-05 | 1.28 | 0 | 0 | 2023-03-03 19:19:35 | 0.00035794 | 0.0086 | 0.6912 | 0 | Close
969 | 1 | 2 | CC Chg | 00:03:30 | 08:03:30 | 0.09965 | 3.635 | 0.00581 | 0.47 | 0.00581 | 0.47 | 0 | 0 | 1.894e-05 | 1.52 | 1.894e-05 | 1.52 | 0 | 0 | 2023-03-03 19:20:05 | 0.00036223 | 0.0193 | 1.5514 | 0 | Close
970 | 1 | 2 | CC Chg | 00:04:00 | 08:04:00 | 0.09965 | 3.6492 | 0.00664 | 0.53 | 0.00664 | 0.53 | 0 | 0 | 2.196e-05 | 1.76 | 2.196e-05 | 1.76 | 0 | 0 | 2023-03-03 19:20:35 | 0.00036364 | 0.0585 | 4.6979 | 0 | Close
971 | 1 | 2 | CC Chg | 00:04:30 | 08:04:30 | 0.09965 | 3.6557 | 0.00747 | 0.6 | 0.00747 | 0.6 | 0 | 0 | 2.499e-05 | 2.01 | 2.499e-05 | 2.01 | 0 | 0 | 2023-03-03 19:21:05 | 0.00036429 | 0.1278 | 10.263 | 0 | Close
972 | 1 | 2 | CC Chg | 00:05:00 | 08:05:00 | 0.09965 | 3.6595 | 0.0083 | 0.67 | 0.0083 | 0.67 | 0 | 0 | 2.803e-05 | 2.25 | 2.803e-05 | 2.25 | 0 | 0 | 2023-03-03 19:21:35 | 0.00036467 | 0.2185 | 17.5549 | 0 | Close
973 | 1 | 2 | CC Chg | 00:05:30 | 08:05:30 | 0.09966 | 3.6623 | 0.00913 | 0.73 | 0.00913 | 0.73 | 0 | 0 | 3.107e-05 | 2.5 | 3.107e-05 | 2.5 | 0 | 0 | 2023-03-03 19:22:05 | 0.00036498 | 0.2966 | 23.824 | 0 | Close
974 | 1 | 2 | CC Chg | 00:06:00 | 08:06:00 | 0.09966 | 3.6645 | 0.00996 | 0.8 | 0.00996 | 0.8 | 0 | 0 | 3.411e-05 | 2.74 | 3.411e-05 | 2.74 | 0 | 0 | 2023-03-03 19:22:35 | 0.0003652 | 0.3775 | 30.3216 | 0 | Close
975 | 1 | 2 | CC Chg | 00:06:30 | 08:06:30 | 0.09965 | 3.6665 | 0.01079 | 0.87 | 0.01079 | 0.87 | 0 | 0 | 3.716e-05 | 2.98 | 3.716e-05 | 2.98 | 0 | 0 | 2023-03-03 19:23:05 | 0.00036537 | 0.4152 | 33.3534 | 0 | Close
976 | 1 | 2 | CC Chg | 00:07:00 | 08:07:00 | 0.09965 | 3.6682 | 0.01163 | 0.93 | 0.01163 | 0.93 | 0 | 0 | 4.02e-05 | 3.23 | 4.02e-05 | 3.23 | 0 | 0 | 2023-03-03 19:23:35 | 0.00036554 | 0.4885 | 39.2402 | 0 | Close
977 | 1 | 2 | CC Chg | 00:07:30 | 08:07:30 | 0.09967 | 3.6697 | 0.01246 | 1 | 0.01246 | 1 | 0 | 0 | 4.325e-05 | 3.47 | 4.325e-05 | 3.47 | 0 | 0 | 2023-03-03 19:24:05 | 0.00036576 | 0.5536 | 44.4727 | 0 | Close
978 | 1 | 2 | CC Chg | 00:08:00 | 08:08:00 | 0.09966 | 3.6712 | 0.01329 | 1.07 | 0.01329 | 1.07 | 0 | 0 | 4.63e-05 | 3.72 | 4.63e-05 | 3.72 | 0 | 0 | 2023-03-03 19:24:35 | 0.00036587 | 0.5537 | 44.4745 | 0 | Close
979 | 1 | 2 | CC Chg | 00:08:30 | 08:08:30 | 0.09965 | 3.6723 | 0.01412 | 1.13 | 0.01412 | 1.13 | 0 | 0 | 4.935e-05 | 3.96 | 4.935e-05 | 3.96 | 0 | 0 | 2023-03-03 19:25:05 | 0.00036594 | 0.755 | 60.6448 | 0 | Close
980 | 1 | 2 | CC Chg | 00:09:00 | 08:09:00 | 0.09964 | 3.6734 | 0.01495 | 1.2 | 0.01495 | 1.2 | 0 | 0 | 5.24e-05 | 4.21 | 5.24e-05 | 4.21 | 0 | 0 | 2023-03-03 19:25:35 | 0.00036602 | 0.755 | 60.6442 | 0 | Close
981 | 1 | 2 | CC Chg | 00:09:30 | 08:09:30 | 0.09964 | 3.6742 | 0.01578 | 1.27 | 0.01578 | 1.27 | 0 | 0 | 5.545e-05 | 4.45 | 5.545e-05 | 4.45 | 0 | 0 | 2023-03-03 19:26:05 | 0.0003661 | 1.0381 | 83.3855 | 0 | Close
982 | 1 | 2 | CC Chg | 00:10:00 | 08:10:00 | 0.09966 | 3.6749 | 0.01661 | 1.33 | 0.01661 | 1.33 | 0 | 0 | 5.85e-05 | 4.7 | 5.85e-05 | 4.7 | 0 | 0 | 2023-03-03 19:26:35 | 0.00036624 | 1.1864 | 95.2987 | 0 | Close
983 | 1 | 2 | CC Chg | 00:10:30 | 08:10:30 | 0.09967 | 3.6753 | 0.01744 | 1.4 | 0.01744 | 1.4 | 0 | 0 | 6.155e-05 | 4.94 | 6.155e-05 | 4.94 | 0 | 0 | 2023-03-03 19:27:05 | 0.00036632 | 2.0762 | 166.7732 | 0 | Close
984 | 1 | 2 | CC Chg | 00:11:00 | 08:11:00 | 0.09965 | 3.6758 | 0.01827 | 1.47 | 0.01827 | 1.47 | 0 | 0 | 6.461e-05 | 5.19 | 6.461e-05 | 5.19 | 0 | 0 | 2023-03-03 19:27:35 | 0.00036629 | 1.6609 | 133.4177 | 0 | Close
985 | 1 | 2 | CC Chg | 00:11:30 | 08:11:30 | 0.09965 | 3.6763 | 0.0191 | 1.53 | 0.0191 | 1.53 | 0 | 0 | 6.766e-05 | 5.43 | 6.766e-05 | 5.43 | 0 | 0 | 2023-03-03 19:28:05 | 0.00036634 | 1.6609 | 133.4177 | 0 | Close
986 | 1 | 2 | CC Chg | 00:12:00 | 08:12:00 | 0.09964 | 3.6768 | 0.01993 | 1.6 | 0.01993 | 1.6 | 0 | 0 | 7.071e-05 | 5.68 | 7.071e-05 | 5.68 | 0 | 0 | 2023-03-03 19:28:35 | 0.00036636 | 1.6609 | 133.4146 | 0 | Close
987 | 1 | 2 | CC Chg | 00:12:30 | 08:12:30 | 0.09966 | 3.6776 | 0.02076 | 1.67 | 0.02076 | 1.67 | 0 | 0 | 7.377e-05 | 5.93 | 7.377e-05 | 5.93 | 0 | 0 | 2023-03-03 19:29:05 | 0.00036651 | 1.038 | 83.3838 | 0 | Close
988 | 1 | 2 | CC Chg | 00:13:00 | 08:13:00 | 0.09965 | 3.6782 | 0.02159 | 1.73 | 0.02159 | 1.73 | 0 | 0 | 7.682e-05 | 6.17 | 7.682e-05 | 6.17 | 0 | 0 | 2023-03-03 19:29:35 | 0.00036653 | 1.3841 | 111.1784 | 0 | Close
989 | 1 | 2 | CC Chg | 00:13:30 | 08:13:30 | 0.09965 | 3.6791 | 0.02242 | 1.8 | 0.02242 | 1.8 | 0 | 0 | 7.987e-05 | 6.42 | 7.987e-05 | 6.42 | 0 | 0 | 2023-03-03 19:30:05 | 0.00036662 | 0.9227 | 74.1185 | 0 | Close
990 | 1 | 2 | CC Chg | 00:14:00 | 08:14:00 | 0.09966 | 3.6798 | 0.02325 | 1.87 | 0.02325 | 1.87 | 0 | 0 | 8.293e-05 | 6.66 | 8.293e-05 | 6.66 | 0 | 0 | 2023-03-03 19:30:35 | 0.00036673 | 1.1863 | 95.2958 | 0 | Close
991 | 1 | 2 | CC Chg | 00:14:30 | 08:14:30 | 0.09965 | 3.6804 | 0.02408 | 1.93 | 0.02408 | 1.93 | 0 | 0 | 8.599e-05 | 6.91 | 8.599e-05 | 6.91 | 0 | 0 | 2023-03-03 19:31:05 | 0.00036675 | 1.384 | 111.1773 | 0 | Close
992 | 1 | 2 | CC Chg | 00:15:00 | 08:15:00 | 0.09964 | 3.681 | 0.02491 | 2 | 0.02491 | 2 | 0 | 0 | 8.904e-05 | 7.15 | 8.904e-05 | 7.15 | 0 | 0 | 2023-03-03 19:31:35 | 0.00036677 | 1.3841 | 111.1788 | 0 | Close
993 | 1 | 2 | CC Chg | 00:15:30 | 08:15:30 | 0.09966 | 3.6813 | 0.02574 | 2.07 | 0.02574 | 2.07 | 0 | 0 | 9.21e-05 | 7.4 | 9.21e-05 | 7.4 | 0 | 0 | 2023-03-03 19:32:05 | 0.00036688 | 2.7681 | 222.3539 | 0 | Close
994 | 1 | 2 | CC Chg | 00:16:00 | 08:16:00 | 0.09965 | 3.6816 | 0.02657 | 2.13 | 0.02657 | 2.13 | 0 | 0 | 9.516e-05 | 7.64 | 9.516e-05 | 7.64 | 0 | 0 | 2023-03-03 19:32:35 | 0.00036687 | 2.7681 | 222.3524 | 0 | Close
995 | 1 | 2 | CC Chg | 00:16:30 | 08:16:30 | 0.09965 | 3.6818 | 0.0274 | 2.2 | 0.0274 | 2.2 | 0 | 0 | 9.821e-05 | 7.89 | 9.821e-05 | 7.89 | 0 | 0 | 2023-03-03 19:33:05 | 0.00036689 | 4.1521 | 333.5252 | 0 | Close
996 | 1 | 2 | CC Chg | 00:17:00 | 08:17:00 | 0.09965 | 3.682 | 0.02823 | 2.27 | 0.02823 | 2.27 | 0 | 0 | 0.00010127 | 8.13 | 0.00010127 | 8.13 | 0 | 0 | 2023-03-03 19:33:35 | 0.00036691 | 4.152 | 333.5219 | 0 | Close
997 | 1 | 2 | CC Chg | 00:17:30 | 08:17:30 | 0.09965 | 3.6823 | 0.02906 | 2.33 | 0.02906 | 2.33 | 0 | 0 | 0.00010433 | 8.38 | 0.00010433 | 8.38 | 0 | 0 | 2023-03-03 19:34:05 | 0.00036694 | 2.7681 | 222.3524 | 0 | Close
998 | 1 | 2 | CC Chg | 00:18:00 | 08:18:00 | 0.09965 | 3.6826 | 0.02989 | 2.4 | 0.02989 | 2.4 | 0 | 0 | 0.00010739 | 8.63 | 0.00010739 | 8.63 | 0 | 0 | 2023-03-03 19:34:35 | 0.00036697 | 2.7681 | 222.3561 | 0 | Close
999 | 1 | 2 | CC Chg | 00:18:30 | 08:18:30 | 0.09965 | 3.6831 | 0.03073 | 2.47 | 0.03073 | 2.47 | 0 | 0 | 0.00011045 | 8.87 | 0.00011045 | 8.87 | 0 | 0 | 2023-03-03 19:35:05 | 0.00036702 | 1.6609 | 133.4146 | 0 | Close
1000 | 1 | 2 | CC Chg | 00:19:00 | 08:19:00 | 0.09964 | 3.6836 | 0.03156 | 2.53 | 0.03156 | 2.53 | 0 | 0 | 0.0001135 | 9.12 | 0.0001135 | 9.12 | 0 | 0 | 2023-03-03 19:35:35 | 0.00036703 | 1.6609 | 133.4141 | 0 | Close
1001 | 1 | 2 | CC Chg | 00:19:30 | 08:19:30 | 0.09965 | 3.6842 | 0.03239 | 2.6 | 0.03239 | 2.6 | 0 | 0 | 0.00011656 | 9.36 | 0.00011656 | 9.36 | 0 | 0 | 2023-03-03 19:36:05 | 0.00036713 | 1.384 | 111.1743 | 0 | Close
1002 | 1 | 2 | CC Chg | 00:20:00 | 08:20:00 | 0.09965 | 3.6846 | 0.03322 | 2.67 | 0.03322 | 2.67 | 0 | 0 | 0.00011962 | 9.61 | 0.00011962 | 9.61 | 0 | 0 | 2023-03-03 19:36:35 | 0.00036717 | 2.0761 | 166.766 | 0 | Close
1003 | 1 | 2 | CC Chg | 00:20:30 | 08:20:30 | 0.09965 | 3.6851 | 0.03405 | 2.73 | 0.03405 | 2.73 | 0 | 0 | 0.00012268 | 9.85 | 0.00012268 | 9.85 | 0 | 0 | 2023-03-03 19:37:05 | 0.00036722 | 1.6609 | 133.4132 | 0 | Close
1004 | 1 | 2 | CC Chg | 00:21:00 | 08:21:00 | 0.09964 | 3.6854 | 0.03488 | 2.8 | 0.03488 | 2.8 | 0 | 0 | 0.00012574 | 10.1 | 0.00012574 | 10.1 | 0 | 0 | 2023-03-03 19:37:35 | 0.00036721 | 2.768 | 222.3464 | 0 | Close
1005 | 1 | 2 | CC Chg | 00:21:30 | 08:21:30 | 0.09964 | 3.6856 | 0.03571 | 2.87 | 0.03571 | 2.87 | 0 | 0 | 0.0001288 | 10.35 | 0.0001288 | 10.35 | 0 | 0 | 2023-03-03 19:38:05 | 0.00036723 | 4.152 | 333.5208 | 0 | Close
1006 | 1 | 2 | CC Chg | 00:22:00 | 08:22:00 | 0.09965 | 3.6858 | 0.03654 | 2.94 | 0.03654 | 2.94 | 0 | 0 | 0.00013186 | 10.59 | 0.00013186 | 10.59 | 0 | 0 | 2023-03-03 19:38:35 | 0.00036729 | 4.152 | 333.5241 | 0 | Close
1007 | 1 | 2 | CC Chg | 00:22:30 | 08:22:30 | 0.09964 | 3.6859 | 0.03737 | 3 | 0.03737 | 3 | 0 | 0 | 0.00013493 | 10.84 | 0.00013493 | 10.84 | 0 | 0 | 2023-03-03 19:39:05 | 0.00036726 | 8.304 | 667.0438 | 0 | Close
1008 | 1 | 2 | CC Chg | 00:23:00 | 08:23:00 | 0.09964 | 3.6861 | 0.0382 | 3.07 | 0.0382 | 3.07 | 0 | 0 | 0.00013799 | 11.08 | 0.00013799 | 11.08 | 0 | 0 | 2023-03-03 19:39:35 | 0.00036728 | 4.1521 | 333.5275 | 0 | Close
1009 | 1 | 2 | CC Chg | 00:23:30 | 08:23:30 | 0.09965 | 3.6863 | 0.03903 | 3.14 | 0.03903 | 3.14 | 0 | 0 | 0.00014105 | 11.33 | 0.00014105 | 11.33 | 0 | 0 | 2023-03-03 19:40:05 | 0.00036734 | 4.152 | 333.5219 | 0 | Close
1010 | 1 | 2 | CC Chg | 00:24:00 | 08:24:00 | 0.09964 | 3.6867 | 0.03986 | 3.2 | 0.03986 | 3.2 | 0 | 0 | 0.00014411 | 11.58 | 0.00014411 | 11.58 | 0 | 0 | 2023-03-03 19:40:35 | 0.00036734 | 2.076 | 166.7587 | 0 | Close
1011 | 1 | 2 | CC Chg | 00:24:30 | 08:24:30 | 0.09965 | 3.6872 | 0.04069 | 3.27 | 0.04069 | 3.27 | 0 | 0 | 0.00014717 | 11.82 | 0.00014717 | 11.82 | 0 | 0 | 2023-03-03 19:41:05 | 0.00036743 | 1.6608 | 133.4074 | 0 | Close
1012 | 1 | 2 | CC Chg | 00:25:00 | 08:25:00 | 0.09965 | 3.6875 | 0.04152 | 3.34 | 0.04152 | 3.34 | 0 | 0 | 0.00015023 | 12.07 | 0.00015023 | 12.07 | 0 | 0 | 2023-03-03 19:41:35 | 0.00036746 | 2.768 | 222.3494 | 0 | Close
1013 | 1 | 2 | CC Chg | 00:25:30 | 08:25:30 | 0.09966 | 3.688 | 0.04235 | 3.4 | 0.04235 | 3.4 | 0 | 0 | 0.00015329 | 12.31 | 0.00015329 | 12.31 | 0 | 0 | 2023-03-03 19:42:05 | 0.00036755 | 1.6609 | 133.4146 | 0 | Close
1014 | 1 | 2 | CC Chg | 00:26:00 | 08:26:00 | 0.09966 | 3.6884 | 0.04318 | 3.47 | 0.04318 | 3.47 | 0 | 0 | 0.00015636 | 12.56 | 0.00015636 | 12.56 | 0 | 0 | 2023-03-03 19:42:35 | 0.00036759 | 2.076 | 166.7587 | 0 | Close
1015 | 1 | 2 | CC Chg | 00:26:30 | 08:26:30 | 0.09965 | 3.6886 | 0.04401 | 3.54 | 0.04401 | 3.54 | 0 | 0 | 0.00015942 | 12.81 | 0.00015942 | 12.81 | 0 | 0 | 2023-03-03 19:43:05 | 0.00036757 | 4.1519 | 333.5163 | 0 | Close
1016 | 1 | 2 | CC Chg | 00:27:00 | 08:27:00 | 0.09964 | 3.6888 | 0.04484 | 3.6 | 0.04484 | 3.6 | 0 | 0 | 0.00016248 | 13.05 | 0.00016248 | 13.05 | 0 | 0 | 2023-03-03 19:43:35 | 0.00036755 | 4.152 | 333.5174 | 0 | Close
1017 | 1 | 2 | CC Chg | 00:27:30 | 08:27:30 | 0.09966 | 3.689 | 0.04567 | 3.67 | 0.04567 | 3.67 | 0 | 0 | 0.00016555 | 13.3 | 0.00016555 | 13.3 | 0 | 0 | 2023-03-03 19:44:05 | 0.00036765 | 4.152 | 333.5219 | 0 | Close
1018 | 1 | 2 | CC Chg | 00:28:00 | 08:28:00 | 0.09965 | 3.689 | 0.0465 | 3.74 | 0.0465 | 3.74 | 0 | 0 | 0.00016861 | 13.54 | 0.00016861 | 13.54 | 0 | 0 | 2023-03-03 19:44:35 | 0.00036761 | 0 | 0 | 0 | Close
1019 | 1 | 2 | CC Chg | 00:28:30 | 08:28:30 | 0.09965 | 3.6892 | 0.04733 | 3.8 | 0.04733 | 3.8 | 0 | 0 | 0.00017167 | 13.79 | 0.00017167 | 13.79 | 0 | 0 | 2023-03-03 19:45:05 | 0.00036763 | 4.152 | 333.523 | 0 | Close
1020 | 1 | 2 | CC Chg | 00:29:00 | 08:29:00 | 0.09965 | 3.6894 | 0.04816 | 3.87 | 0.04816 | 3.87 | 0 | 0 | 0.00017474 | 14.04 | 0.00017474 | 14.04 | 0 | 0 | 2023-03-03 19:45:35 | 0.00036765 | 4.152 | 333.5208 | 0 | Close
1021 | 1 | 2 | CC Chg | 00:29:30 | 08:29:30 | 0.09964 | 3.6898 | 0.04899 | 3.94 | 0.04899 | 3.94 | 0 | 0 | 0.0001778 | 14.28 | 0.0001778 | 14.28 | 0 | 0 | 2023-03-03 19:46:05 | 0.00036765 | 2.076 | 166.757 | 0 | Close
1022 | 1 | 2 | CC Chg | 00:30:00 | 08:30:00 | 0.09966 | 3.69 | 0.04982 | 4 | 0.04982 | 4 | 0 | 0 | 0.00018086 | 14.53 | 0.00018086 | 14.53 | 0 | 0 | 2023-03-03 19:46:35 | 0.00036775 | 4.152 | 333.5185 | 0 | Close
1023 | 1 | 2 | CC Chg | 00:30:30 | 08:30:30 | 0.09965 | 3.6905 | 0.05066 | 4.07 | 0.05066 | 4.07 | 0 | 0 | 0.00018393 | 14.77 | 0.00018393 | 14.77 | 0 | 0 | 2023-03-03 19:47:05 | 0.00036776 | 1.6608 | 133.4092 | 0 | Close
1024 | 1 | 2 | CC Chg | 00:31:00 | 08:31:00 | 0.09964 | 3.6907 | 0.05149 | 4.14 | 0.05149 | 4.14 | 0 | 0 | 0.00018699 | 15.02 | 0.00018699 | 15.02 | 0 | 0 | 2023-03-03 19:47:35 | 0.00036774 | 4.152 | 333.523 | 0 | Close
1025 | 1 | 2 | CC Chg | 00:31:30 | 08:31:30 | 0.09965 | 3.6911 | 0.05232 | 4.2 | 0.05232 | 4.2 | 0 | 0 | 0.00019006 | 15.27 | 0.00019006 | 15.27 | 0 | 0 | 2023-03-03 19:48:05 | 0.00036782 | 2.076 | 166.7593 | 0 | Close
1026 | 1 | 2 | CC Chg | 00:32:00 | 08:32:00 | 0.09964 | 3.6913 | 0.05315 | 4.27 | 0.05315 | 4.27 | 0 | 0 | 0.00019312 | 15.51 | 0.00019312 | 15.51 | 0 | 0 | 2023-03-03 19:48:35 | 0.0003678 | 4.152 | 333.5185 | 0 | Close
1027 | 1 | 2 | CC Chg | 00:32:30 | 08:32:30 | 0.09965 | 3.6916 | 0.05398 | 4.34 | 0.05398 | 4.34 | 0 | 0 | 0.00019619 | 15.76 | 0.00019619 | 15.76 | 0 | 0 | 2023-03-03 19:49:05 | 0.00036787 | 2.768 | 222.3472 | 0 | Close
1028 | 1 | 2 | CC Chg | 00:33:00 | 08:33:00 | 0.09964 | 3.6917 | 0.05481 | 4.4 | 0.05481 | 4.4 | 0 | 0 | 0.00019926 | 16.01 | 0.00019926 | 16.01 | 0 | 0 | 2023-03-03 19:49:35 | 0.00036784 | 8.304 | 667.0415 | 0 | Close
1029 | 1 | 2 | CC Chg | 00:33:30 | 08:33:30 | 0.09965 | 3.6916 | 0.05564 | 4.47 | 0.05564 | 4.47 | 0 | 0 | 0.00020232 | 16.25 | 0.00020232 | 16.25 | 0 | 0 | 2023-03-03 19:50:05 | 0.00036787 | -8.3037 | -667.0192 | 0 | Close
1030 | 1 | 2 | CC Chg | 00:34:00 | 08:34:00 | 0.09965 | 3.6918 | 0.05647 | 4.54 | 0.05647 | 4.54 | 0 | 0 | 0.00020539 | 16.5 | 0.00020539 | 16.5 | 0 | 0 | 2023-03-03 19:50:35 | 0.00036789 | 4.1519 | 333.5118 | 0 | Close
1031 | 1 | 2 | CC Chg | 00:34:30 | 08:34:30 | 0.09963 | 3.6919 | 0.0573 | 4.6 | 0.0573 | 4.6 | 0 | 0 | 0.00020845 | 16.74 | 0.00020845 | 16.74 | 0 | 0 | 2023-03-03 19:51:05 | 0.00036782 | 8.3038 | 667.0237 | 0 | Close
1032 | 1 | 2 | CC Chg | 00:35:00 | 08:35:00 | 0.09965 | 3.6922 | 0.05813 | 4.67 | 0.05813 | 4.67 | 0 | 0 | 0.00021152 | 16.99 | 0.00021152 | 16.99 | 0 | 0 | 2023-03-03 19:51:35 | 0.00036793 | 2.768 | 222.3472 | 0 | Close
1033 | 1 | 2 | CC Chg | 00:35:30 | 08:35:30 | 0.09964 | 3.6925 | 0.05896 | 4.74 | 0.05896 | 4.74 | 0 | 0 | 0.00021458 | 17.24 | 0.00021458 | 17.24 | 0 | 0 | 2023-03-03 19:52:05 | 0.00036792 | 2.7681 | 222.3516 | 0 | Close
1034 | 1 | 2 | CC Chg | 00:36:00 | 08:36:00 | 0.09965 | 3.6927 | 0.05979 | 4.8 | 0.05979 | 4.8 | 0 | 0 | 0.00021765 | 17.48 | 0.00021765 | 17.48 | 0 | 0 | 2023-03-03 19:52:35 | 0.00036798 | 4.152 | 333.523 | 0 | Close
1035 | 1 | 2 | CC Chg | 00:36:30 | 08:36:30 | 0.09964 | 3.693 | 0.06062 | 4.87 | 0.06062 | 4.87 | 0 | 0 | 0.00022072 | 17.73 | 0.00022072 | 17.73 | 0 | 0 | 2023-03-03 19:53:05 | 0.00036797 | 2.7679 | 222.3427 | 0 | Close
1036 | 1 | 2 | CC Chg | 00:37:00 | 08:37:00 | 0.09964 | 3.6934 | 0.06145 | 4.94 | 0.06145 | 4.94 | 0 | 0 | 0.00022378 | 17.98 | 0.00022378 | 17.98 | 0 | 0 | 2023-03-03 19:53:35 | 0.00036801 | 2.076 | 166.7604 | 0 | Close
1037 | 1 | 2 | CC Chg | 00:37:30 | 08:37:30 | 0.09964 | 3.6937 | 0.06228 | 5 | 0.06228 | 5 | 0 | 0 | 0.00022685 | 18.22 | 0.00022685 | 18.22 | 0 | 0 | 2023-03-03 19:54:05 | 0.00036804 | 2.7679 | 222.3427 | 0 | Close
1038 | 1 | 2 | CC Chg | 00:38:00 | 08:38:00 | 0.09966 | 3.6938 | 0.06311 | 5.07 | 0.06311 | 5.07 | 0 | 0 | 0.00022992 | 18.47 | 0.00022992 | 18.47 | 0 | 0 | 2023-03-03 19:54:35 | 0.00036812 | 8.3037 | 667.0148 | 0 | Close
1039 | 1 | 2 | CC Chg | 00:38:30 | 08:38:30 | 0.09966 | 3.6939 | 0.06394 | 5.14 | 0.06394 | 5.14 | 0 | 0 | 0.00023298 | 18.72 | 0.00023298 | 18.72 | 0 | 0 | 2023-03-03 19:55:05 | 0.00036813 | 8.3037 | 667.0148 | 0 | Close
1040 | 1 | 2 | CC Chg | 00:39:00 | 08:39:00 | 0.09965 | 3.694 | 0.06477 | 5.2 | 0.06477 | 5.2 | 0 | 0 | 0.00023605 | 18.96 | 0.00023605 | 18.96 | 0 | 0 | 2023-03-03 19:55:35 | 0.00036811 | 8.3041 | 667.0505 | 0 | Close
1041 | 1 | 2 | CC Chg | 00:39:30 | 08:39:30 | 0.09964 | 3.694 | 0.0656 | 5.27 | 0.0656 | 5.27 | 0 | 0 | 0.00023912 | 19.21 | 0.00023912 | 19.21 | 0 | 0 | 2023-03-03 19:56:05 | 0.00036807 | 0 | 0 | 0 | Close
1042 | 1 | 2 | CC Chg | 00:40:00 | 08:40:00 | 0.09965 | 3.6941 | 0.06643 | 5.34 | 0.06643 | 5.34 | 0 | 0 | 0.00024219 | 19.45 | 0.00024219 | 19.45 | 0 | 0 | 2023-03-03 19:56:35 | 0.00036812 | 8.3038 | 667.0281 | 0 | Close
1043 | 1 | 2 | CC Chg | 00:40:30 | 08:40:30 | 0.09964 | 3.6943 | 0.06726 | 5.4 | 0.06726 | 5.4 | 0 | 0 | 0.00024525 | 19.7 | 0.00024525 | 19.7 | 0 | 0 | 2023-03-03 19:57:05 | 0.0003681 | 4.1519 | 333.5096 | 0 | Close
1044 | 1 | 2 | CC Chg | 00:41:00 | 08:41:00 | 0.09966 | 3.6945 | 0.06809 | 5.47 | 0.06809 | 5.47 | 0 | 0 | 0.00024832 | 19.95 | 0.00024832 | 19.95 | 0 | 0 | 2023-03-03 19:57:35 | 0.00036819 | 4.1518 | 333.5029 | 0 | Close
1045 | 1 | 2 | CC Chg | 00:41:30 | 08:41:30 | 0.09963 | 3.6948 | 0.06892 | 5.54 | 0.06892 | 5.54 | 0 | 0 | 0.00025139 | 20.19 | 0.00025139 | 20.19 | 0 | 0 | 2023-03-03 19:58:05 | 0.00036811 | 2.768 | 222.3472 | 0 | Close
1046 | 1 | 2 | CC Chg | 00:42:00 | 08:42:00 | 0.09965 | 3.695 | 0.06975 | 5.6 | 0.06975 | 5.6 | 0 | 0 | 0.00025446 | 20.44 | 0.00025446 | 20.44 | 0 | 0 | 2023-03-03 19:58:35 | 0.00036821 | 4.1519 | 333.5141 | 0 | Close
1047 | 1 | 2 | CC Chg | 00:42:30 | 08:42:30 | 0.09965 | 3.6953 | 0.07058 | 5.67 | 0.07058 | 5.67 | 0 | 0 | 0.00025753 | 20.69 | 0.00025753 | 20.69 | 0 | 0 | 2023-03-03 19:59:05 | 0.00036824 | 2.7679 | 222.3412 | 0 | Close
1048 | 1 | 2 | CC Chg | 00:43:00 | 08:43:00 | 0.09965 | 3.6956 | 0.07141 | 5.74 | 0.07141 | 5.74 | 0 | 0 | 0.0002606 | 20.93 | 0.0002606 | 20.93 | 0 | 0 | 2023-03-03 19:59:35 | 0.00036827 | 2.7679 | 222.3383 | 0 | Close
1049 | 1 | 2 | CC Chg | 00:43:30 | 08:43:30 | 0.09964 | 3.6958 | 0.07225 | 5.8 | 0.07225 | 5.8 | 0 | 0 | 0.00026366 | 21.18 | 0.00026366 | 21.18 | 0 | 0 | 2023-03-03 20:00:05 | 0.00036825 | 4.1518 | 333.5007 | 0 | Close
1050 | 1 | 2 | CC Chg | 00:44:00 | 08:44:00 | 0.09964 | 3.6959 | 0.07308 | 5.87 | 0.07308 | 5.87 | 0 | 0 | 0.00026673 | 21.43 | 0.00026673 | 21.43 | 0 | 0 | 2023-03-03 20:00:35 | 0.00036826 | 8.3038 | 667.0237 | 0 | Close
1051 | 1 | 2 | CC Chg | 00:44:30 | 08:44:30 | 0.09966 | 3.6959 | 0.07391 | 5.94 | 0.07391 | 5.94 | 0 | 0 | 0.0002698 | 21.67 | 0.0002698 | 21.67 | 0 | 0 | 2023-03-03 20:01:05 | 0.00036833 | 0 | 0 | 0 | Close
1052 | 1 | 2 | CC Chg | 00:45:00 | 08:45:00 | 0.09965 | 3.696 | 0.07474 | 6 | 0.07474 | 6 | 0 | 0 | 0.00027287 | 21.92 | 0.00027287 | 21.92 | 0 | 0 | 2023-03-03 20:01:35 | 0.00036831 | 8.3039 | 667.0371 | 0 | Close
1053 | 1 | 2 | CC Chg | 00:45:30 | 08:45:30 | 0.09965 | 3.696 | 0.07557 | 6.07 | 0.07557 | 6.07 | 0 | 0 | 0.00027594 | 22.17 | 0.00027594 | 22.17 | 0 | 0 | 2023-03-03 20:02:05 | 0.00036831 | 0 | 0 | 0 | Close
1054 | 1 | 2 | CC Chg | 00:46:00 | 08:46:00 | 0.09965 | 3.6961 | 0.0764 | 6.14 | 0.0764 | 6.14 | 0 | 0 | 0.00027901 | 22.41 | 0.00027901 | 22.41 | 0 | 0 | 2023-03-03 20:02:35 | 0.00036832 | 8.3036 | 667.0103 | 0 | Close
1055 | 1 | 2 | CC Chg | 00:46:30 | 08:46:30 | 0.09964 | 3.6962 | 0.07723 | 6.2 | 0.07723 | 6.2 | 0 | 0 | 0.00028208 | 22.66 | 0.00028208 | 22.66 | 0 | 0 | 2023-03-03 20:03:05 | 0.00036829 | 8.3037 | 667.0148 | 0 | Close
1056 | 1 | 2 | CC Chg | 00:47:00 | 08:47:00 | 0.09964 | 3.6966 | 0.07806 | 6.27 | 0.07806 | 6.27 | 0 | 0 | 0.00028515 | 22.91 | 0.00028515 | 22.91 | 0 | 0 | 2023-03-03 20:03:35 | 0.00036833 | 2.0759 | 166.7526 | 0 | Close
1057 | 1 | 2 | CC Chg | 00:47:30 | 08:47:30 | 0.09965 | 3.6968 | 0.07889 | 6.34 | 0.07889 | 6.34 | 0 | 0 | 0.00028822 | 23.15 | 0.00028822 | 23.15 | 0 | 0 | 2023-03-03 20:04:05 | 0.00036839 | 4.1518 | 333.5074 | 0 | Close
1058 | 1 | 2 | CC Chg | 00:48:00 | 08:48:00 | 0.09965 | 3.697 | 0.07972 | 6.4 | 0.07972 | 6.4 | 0 | 0 | 0.00029129 | 23.4 | 0.00029129 | 23.4 | 0 | 0 | 2023-03-03 20:04:35 | 0.00036841 | 4.1519 | 333.5118 | 0 | Close
1059 | 1 | 2 | CC Chg | 00:48:30 | 08:48:30 | 0.09964 | 3.6973 | 0.08055 | 6.47 | 0.08055 | 6.47 | 0 | 0 | 0.00029436 | 23.65 | 0.00029436 | 23.65 | 0 | 0 | 2023-03-03 20:05:05 | 0.0003684 | 2.7679 | 222.3427 | 0 | Close
1060 | 1 | 2 | CC Chg | 00:49:00 | 08:49:00 | 0.09965 | 3.6975 | 0.08138 | 6.54 | 0.08138 | 6.54 | 0 | 0 | 0.00029743 | 23.89 | 0.00029743 | 23.89 | 0 | 0 | 2023-03-03 20:05:35 | 0.00036846 | 4.1518 | 333.5074 | 0 | Close
1061 | 1 | 2 | CC Chg | 00:49:30 | 08:49:30 | 0.09964 | 3.6976 | 0.08221 | 6.6 | 0.08221 | 6.6 | 0 | 0 | 0.0003005 | 24.14 | 0.0003005 | 24.14 | 0 | 0 | 2023-03-03 20:06:05 | 0.00036843 | 8.3037 | 667.0192 | 0 | Close
1062 | 1 | 2 | CC Chg | 00:50:00 | 08:50:00 | 0.09964 | 3.6977 | 0.08304 | 6.67 | 0.08304 | 6.67 | 0 | 0 | 0.00030357 | 24.38 | 0.00030357 | 24.38 | 0 | 0 | 2023-03-03 20:06:35 | 0.00036844 | 8.3036 | 667.0103 | 0 | Close
1063 | 1 | 2 | CC Chg | 00:50:30 | 08:50:30 | 0.09965 | 3.6978 | 0.08387 | 6.74 | 0.08387 | 6.74 | 0 | 0 | 0.00030664 | 24.63 | 0.00030664 | 24.63 | 0 | 0 | 2023-03-03 20:07:05 | 0.00036849 | 8.3037 | 667.0148 | 0 | Close
1064 | 1 | 2 | CC Chg | 00:51:00 | 08:51:00 | 0.09964 | 3.6978 | 0.0847 | 6.8 | 0.0847 | 6.8 | 0 | 0 | 0.00030971 | 24.88 | 0.00030971 | 24.88 | 0 | 0 | 2023-03-03 20:07:35 | 0.00036845 | 0 | 0 | 0 | Close
1065 | 1 | 2 | CC Chg | 00:51:30 | 08:51:30 | 0.09964 | 3.6979 | 0.08553 | 6.87 | 0.08553 | 6.87 | 0 | 0 | 0.00031278 | 25.12 | 0.00031278 | 25.12 | 0 | 0 | 2023-03-03 20:08:05 | 0.00036846 | 8.3036 | 667.0058 | 0 | Close
1066 | 1 | 2 | CC Chg | 00:52:00 | 08:52:00 | 0.09965 | 3.6979 | 0.08636 | 6.94 | 0.08636 | 6.94 | 0 | 0 | 0.00031585 | 25.37 | 0.00031585 | 25.37 | 0 | 0 | 2023-03-03 20:08:35 | 0.0003685 | 0 | 0 | 0 | Close
1067 | 1 | 2 | CC Chg | 00:52:30 | 08:52:30 | 0.09964 | 3.6981 | 0.08719 | 7 | 0.08719 | 7 | 0 | 0 | 0.00031892 | 25.62 | 0.00031892 | 25.62 | 0 | 0 | 2023-03-03 20:09:05 | 0.00036848 | 4.1517 | 333.494 | 0 | Close
1068 | 1 | 2 | CC Chg | 00:53:00 | 08:53:00 | 0.09966 | 3.6983 | 0.08802 | 7.07 | 0.08802 | 7.07 | 0 | 0 | 0.00032199 | 25.86 | 0.00032199 | 25.86 | 0 | 0 | 2023-03-03 20:09:35 | 0.00036857 | 4.1518 | 333.5007 | 0 | Close
1069 | 1 | 2 | CC Chg | 00:53:30 | 08:53:30 | 0.09964 | 3.6986 | 0.08885 | 7.14 | 0.08885 | 7.14 | 0 | 0 | 0.00032506 | 26.11 | 0.00032506 | 26.11 | 0 | 0 | 2023-03-03 20:10:05 | 0.00036853 | 2.7678 | 222.3293 | 0 | Close
1070 | 1 | 2 | CC Chg | 00:54:00 | 08:54:00 | 0.09964 | 3.6988 | 0.08968 | 7.2 | 0.08968 | 7.2 | 0 | 0 | 0.00032813 | 26.36 | 0.00032813 | 26.36 | 0 | 0 | 2023-03-03 20:10:35 | 0.00036855 | 4.1517 | 333.494 | 0 | Close
1071 | 1 | 2 | CC Chg | 00:54:30 | 08:54:30 | 0.09965 | 3.6991 | 0.09051 | 7.27 | 0.09051 | 7.27 | 0 | 0 | 0.00033121 | 26.6 | 0.00033121 | 26.6 | 0 | 0 | 2023-03-03 20:11:05 | 0.00036862 | 2.7678 | 222.3338 | 0 | Close
1072 | 1 | 2 | CC Chg | 00:55:00 | 08:55:00 | 0.09962 | 3.6991 | 0.09134 | 7.34 | 0.09134 | 7.34 | 0 | 0 | 0.00033428 | 26.85 | 0.00033428 | 26.85 | 0 | 0 | 2023-03-03 20:11:35 | 0.0003685 | 0 | 0 | 0 | Close
1073 | 1 | 2 | CC Chg | 00:55:30 | 08:55:30 | 0.09966 | 3.6993 | 0.09217 | 7.4 | 0.09217 | 7.4 | 0 | 0 | 0.00033735 | 27.1 | 0.00033735 | 27.1 | 0 | 0 | 2023-03-03 20:12:05 | 0.00036867 | 4.1518 | 333.5051 | 0 | Close
1074 | 1 | 2 | CC Chg | 00:56:00 | 08:56:00 | 0.09964 | 3.6993 | 0.093 | 7.47 | 0.093 | 7.47 | 0 | 0 | 0.00034042 | 27.35 | 0.00034042 | 27.35 | 0 | 0 | 2023-03-03 20:12:35 | 0.0003686 | 0 | 0 | 0 | Close
1075 | 1 | 2 | CC Chg | 00:56:30 | 08:56:30 | 0.09965 | 3.6993 | 0.09383 | 7.54 | 0.09383 | 7.54 | 0 | 0 | 0.00034349 | 27.59 | 0.00034349 | 27.59 | 0 | 0 | 2023-03-03 20:13:05 | 0.00036864 | 0 | 0 | 0 | Close
1076 | 1 | 2 | CC Chg | 00:57:00 | 08:57:00 | 0.09964 | 3.6993 | 0.09466 | 7.6 | 0.09466 | 7.6 | 0 | 0 | 0.00034656 | 27.84 | 0.00034656 | 27.84 | 0 | 0 | 2023-03-03 20:13:35 | 0.0003686 | 0 | 0 | 0 | Close
1077 | 1 | 2 | CC Chg | 00:57:30 | 08:57:30 | 0.09963 | 3.6994 | 0.0955 | 7.67 | 0.0955 | 7.67 | 0 | 0 | 0.00034964 | 28.09 | 0.00034964 | 28.09 | 0 | 0 | 2023-03-03 20:14:05 | 0.00036857 | 8.3034 | 666.9969 | 0 | Close
1078 | 1 | 2 | CC Chg | 00:58:00 | 08:58:00 | 0.09965 | 3.6995 | 0.09633 | 7.74 | 0.09633 | 7.74 | 0 | 0 | 0.00035271 | 28.33 | 0.00035271 | 28.33 | 0 | 0 | 2023-03-03 20:14:35 | 0.00036866 | 8.3033 | 666.988 | 0 | Close
1079 | 1 | 2 | CC Chg | 00:58:30 | 08:58:30 | 0.09964 | 3.6997 | 0.09716 | 7.8 | 0.09716 | 7.8 | 0 | 0 | 0.00035578 | 28.58 | 0.00035578 | 28.58 | 0 | 0 | 2023-03-03 20:15:05 | 0.00036864 | 4.1517 | 333.494 | 0 | Close
1080 | 1 | 2 | CC Chg | 00:59:00 | 08:59:00 | 0.09963 | 3.7 | 0.09799 | 7.87 | 0.09799 | 7.87 | 0 | 0 | 0.00035885 | 28.83 | 0.00035885 | 28.83 | 0 | 0 | 2023-03-03 20:15:35 | 0.00036863 | 2.7677 | 222.3264 | 0 | Close
1081 | 1 | 2 | CC Chg | 00:59:30 | 08:59:30 | 0.09963 | 3.7001 | 0.09882 | 7.94 | 0.09882 | 7.94 | 0 | 0 | 0.00036192 | 29.07 | 0.00036192 | 29.07 | 0 | 0 | 2023-03-03 20:16:05 | 0.00036864 | 8.3032 | 666.9791 | 0 | Close
1082 | 1 | 2 | CC Chg | 01:00:00 | 09:00:00 | 0.09966 | 3.7004 | 0.09965 | 8 | 0.09965 | 8 | 0 | 0 | 0.000365 | 29.32 | 0.000365 | 29.32 | 0 | 0 | 2023-03-03 20:16:35 | 0.00036878 | 2.7678 | 222.3293 | 0 | Close
1083 | 1 | 2 | CC Chg | 01:00:30 | 09:00:30 | 0.09964 | 3.7006 | 0.10048 | 8.07 | 0.10048 | 8.07 | 0 | 0 | 0.00036807 | 29.57 | 0.00036807 | 29.57 | 0 | 0 | 2023-03-03 20:17:05 | 0.00036873 | 4.1517 | 333.494 | 0 | Close
1084 | 1 | 2 | CC Chg | 01:01:00 | 09:01:00 | 0.09964 | 3.7007 | 0.10131 | 8.14 | 0.10131 | 8.14 | 0 | 0 | 0.00037114 | 29.81 | 0.00037114 | 29.81 | 0 | 0 | 2023-03-03 20:17:35 | 0.00036874 | 8.3032 | 666.9791 | 0 | Close
1085 | 1 | 2 | CC Chg | 01:01:30 | 09:01:30 | 0.09964 | 3.7007 | 0.10214 | 8.2 | 0.10214 | 8.2 | 0 | 0 | 0.00037421 | 30.06 | 0.00037421 | 30.06 | 0 | 0 | 2023-03-03 20:18:05 | 0.00036874 | 0 | 0 | 0 | Close
1086 | 1 | 2 | CC Chg | 01:02:00 | 09:02:00 | 0.09964 | 3.7007 | 0.10297 | 8.27 | 0.10297 | 8.27 | 0 | 0 | 0.00037729 | 30.31 | 0.00037729 | 30.31 | 0 | 0 | 2023-03-03 20:18:35 | 0.00036874 | 0 | 0 | 0 | Close
1087 | 1 | 2 | CC Chg | 01:02:30 | 09:02:30 | 0.09964 | 3.7008 | 0.1038 | 8.34 | 0.1038 | 8.34 | 0 | 0 | 0.00038036 | 30.55 | 0.00038036 | 30.55 | 0 | 0 | 2023-03-03 20:19:05 | 0.00036875 | 8.3032 | 666.9791 | 0 | Close
1088 | 1 | 2 | CC Chg | 01:03:00 | 09:03:00 | 0.09964 | 3.7009 | 0.10463 | 8.4 | 0.10463 | 8.4 | 0 | 0 | 0.00038343 | 30.8 | 0.00038343 | 30.8 | 0 | 0 | 2023-03-03 20:19:35 | 0.00036876 | 8.3036 | 667.0058 | 0 | Close
1089 | 1 | 2 | CC Chg | 01:03:30 | 09:03:30 | 0.09964 | 3.701 | 0.10546 | 8.47 | 0.10546 | 8.47 | 0 | 0 | 0.00038651 | 31.05 | 0.00038651 | 31.05 | 0 | 0 | 2023-03-03 20:20:05 | 0.00036877 | 8.3032 | 666.9791 | 0 | Close
1090 | 1 | 2 | CC Chg | 01:04:00 | 09:04:00 | 0.09964 | 3.7012 | 0.10629 | 8.54 | 0.10629 | 8.54 | 0 | 0 | 0.00038958 | 31.29 | 0.00038958 | 31.29 | 0 | 0 | 2023-03-03 20:20:35 | 0.00036879 | 4.1517 | 333.494 | 0 | Close
1091 | 1 | 2 | CC Chg | 01:04:30 | 09:04:30 | 0.09964 | 3.7013 | 0.10712 | 8.6 | 0.10712 | 8.6 | 0 | 0 | 0.00039265 | 31.54 | 0.00039265 | 31.54 | 0 | 0 | 2023-03-03 20:21:05 | 0.0003688 | 8.3031 | 666.9701 | 0 | Close
1092 | 1 | 2 | CC Chg | 01:05:00 | 09:05:00 | 0.09964 | 3.7015 | 0.10795 | 8.67 | 0.10795 | 8.67 | 0 | 0 | 0.00039573 | 31.79 | 0.00039573 | 31.79 | 0 | 0 | 2023-03-03 20:21:35 | 0.00036882 | 4.1517 | 333.494 | 0 | Close
1093 | 1 | 2 | CC Chg | 01:05:30 | 09:05:30 | 0.09964 | 3.7017 | 0.10878 | 8.74 | 0.10878 | 8.74 | 0 | 0 | 0.0003988 | 32.03 | 0.0003988 | 32.03 | 0 | 0 | 2023-03-03 20:22:05 | 0.00036884 | 4.1517 | 333.4985 | 0 | Close
1094 | 1 | 2 | CC Chg | 01:06:00 | 09:06:00 | 0.09964 | 3.7019 | 0.10961 | 8.8 | 0.10961 | 8.8 | 0 | 0 | 0.00040187 | 32.28 | 0.00040187 | 32.28 | 0 | 0 | 2023-03-03 20:22:35 | 0.00036886 | 4.1516 | 333.4895 | 0 | Close
1095 | 1 | 2 | CC Chg | 01:06:30 | 09:06:30 | 0.09964 | 3.702 | 0.11044 | 8.87 | 0.11044 | 8.87 | 0 | 0 | 0.00040495 | 32.53 | 0.00040495 | 32.53 | 0 | 0 | 2023-03-03 20:23:05 | 0.00036887 | 8.3033 | 666.988 | 0 | Close
1096 | 1 | 2 | CC Chg | 01:07:00 | 09:07:00 | 0.09964 | 3.702 | 0.11127 | 8.94 | 0.11127 | 8.94 | 0 | 0 | 0.00040802 | 32.78 | 0.00040802 | 32.78 | 0 | 0 | 2023-03-03 20:23:35 | 0.00036887 | 0 | 0 | 0 | Close
1097 | 1 | 2 | CC Chg | 01:07:30 | 09:07:30 | 0.09964 | 3.702 | 0.1121 | 9 | 0.1121 | 9 | 0 | 0 | 0.00041109 | 33.02 | 0.00041109 | 33.02 | 0 | 0 | 2023-03-03 20:24:05 | 0.00036887 | 0 | 0 | 0 | Close
1098 | 1 | 2 | CC Chg | 01:08:00 | 09:08:00 | 0.09965 | 3.7021 | 0.11293 | 9.07 | 0.11293 | 9.07 | 0 | 0 | 0.00041417 | 33.27 | 0.00041417 | 33.27 | 0 | 0 | 2023-03-03 20:24:35 | 0.00036891 | 8.3033 | 666.988 | 0 | Close
1099 | 1 | 2 | CC Chg | 01:08:30 | 09:08:30 | 0.09965 | 3.7021 | 0.11376 | 9.14 | 0.11376 | 9.14 | 0 | 0 | 0.00041724 | 33.52 | 0.00041724 | 33.52 | 0 | 0 | 2023-03-03 20:25:05 | 0.00036891 | 0 | 0 | 0 | Close
1100 | 1 | 2 | CC Chg | 01:09:00 | 09:09:00 | 0.09964 | 3.7022 | 0.11459 | 9.2 | 0.11459 | 9.2 | 0 | 0 | 0.00042032 | 33.76 | 0.00042032 | 33.76 | 0 | 0 | 2023-03-03 20:25:35 | 0.00036889 | 8.3033 | 666.988 | 0 | Close
1101 | 1 | 2 | CC Chg | 01:09:30 | 09:09:30 | 0.09964 | 3.7023 | 0.11542 | 9.27 | 0.11542 | 9.27 | 0 | 0 | 0.00042339 | 34.01 | 0.00042339 | 34.01 | 0 | 0 | 2023-03-03 20:26:05 | 0.0003689 | 8.3031 | 666.9701 | 0 | Close
1102 | 1 | 2 | CC Chg | 01:10:00 | 09:10:00 | 0.09964 | 3.7025 | 0.11625 | 9.34 | 0.11625 | 9.34 | 0 | 0 | 0.00042647 | 34.26 | 0.00042647 | 34.26 | 0 | 0 | 2023-03-03 20:26:35 | 0.00036892 | 4.1517 | 333.494 | 0 | Close
1103 | 1 | 2 | CC Chg | 01:10:30 | 09:10:30 | 0.09963 | 3.7027 | 0.11708 | 9.41 | 0.11708 | 9.41 | 0 | 0 | 0.00042954 | 34.5 | 0.00042954 | 34.5 | 0 | 0 | 2023-03-03 20:27:05 | 0.0003689 | 4.1516 | 333.4851 | 0 | Close
1104 | 1 | 2 | CC Chg | 01:11:00 | 09:11:00 | 0.09964 | 3.7029 | 0.11791 | 9.47 | 0.11791 | 9.47 | 0 | 0 | 0.00043261 | 34.75 | 0.00043261 | 34.75 | 0 | 0 | 2023-03-03 20:27:35 | 0.00036896 | 4.1516 | 333.4895 | 0 | Close
1105 | 1 | 2 | CC Chg | 01:11:30 | 09:11:30 | 0.09964 | 3.7031 | 0.11874 | 9.54 | 0.11874 | 9.54 | 0 | 0 | 0.00043569 | 35 | 0.00043569 | 35 | 0 | 0 | 2023-03-03 20:28:05 | 0.00036898 | 4.1514 | 333.4717 | 0 | Close
1106 | 1 | 2 | CC Chg | 01:12:00 | 09:12:00 | 0.09964 | 3.7032 | 0.11957 | 9.61 | 0.11957 | 9.61 | 0 | 0 | 0.00043876 | 35.24 | 0.00043876 | 35.24 | 0 | 0 | 2023-03-03 20:28:35 | 0.00036899 | 8.3033 | 666.988 | 0 | Close
1107 | 1 | 2 | CC Chg | 01:12:30 | 09:12:30 | 0.09962 | 3.7032 | 0.1204 | 9.67 | 0.1204 | 9.67 | 0 | 0 | 0.00044184 | 35.49 | 0.00044184 | 35.49 | 0 | 0 | 2023-03-03 20:29:05 | 0.00036891 | 0 | 0 | 0 | Close
1108 | 1 | 2 | CC Chg | 01:13:00 | 09:13:00 | 0.09964 | 3.7033 | 0.12124 | 9.74 | 0.12124 | 9.74 | 0 | 0 | 0.00044491 | 35.74 | 0.00044491 | 35.74 | 0 | 0 | 2023-03-03 20:29:35 | 0.000369 | 8.3032 | 666.9791 | 0 | Close
1109 | 1 | 2 | CC Chg | 01:13:30 | 09:13:30 | 0.09965 | 3.7032 | 0.12207 | 9.81 | 0.12207 | 9.81 | 0 | 0 | 0.00044799 | 35.99 | 0.00044799 | 35.99 | 0 | 0 | 2023-03-03 20:30:05 | 0.00036902 | -8.3034 | -666.9969 | 0 | Close
1110 | 1 | 2 | CC Chg | 01:14:00 | 09:14:00 | 0.09964 | 3.7033 | 0.1229 | 9.87 | 0.1229 | 9.87 | 0 | 0 | 0.00045106 | 36.23 | 0.00045106 | 36.23 | 0 | 0 | 2023-03-03 20:30:35 | 0.000369 | 8.3032 | 666.9791 | 0 | Close
1111 | 1 | 2 | CC Chg | 01:14:30 | 09:14:30 | 0.09964 | 3.7033 | 0.12373 | 9.94 | 0.12373 | 9.94 | 0 | 0 | 0.00045414 | 36.48 | 0.00045414 | 36.48 | 0 | 0 | 2023-03-03 20:31:05 | 0.000369 | 0 | 0 | 0 | Close
1112 | 1 | 2 | CC Chg | 01:15:00 | 09:15:00 | 0.09964 | 3.7034 | 0.12456 | 10.01 | 0.12456 | 10.01 | 0 | 0 | 0.00045721 | 36.73 | 0.00045721 | 36.73 | 0 | 0 | 2023-03-03 20:31:35 | 0.00036901 | 8.3033 | 666.988 | 0 | Close
1113 | 1 | 2 | CC Chg | 01:15:30 | 09:15:30 | 0.09964 | 3.7036 | 0.12539 | 10.07 | 0.12539 | 10.07 | 0 | 0 | 0.00046029 | 36.97 | 0.00046029 | 36.97 | 0 | 0 | 2023-03-03 20:32:05 | 0.00036903 | 4.1517 | 333.494 | 0 | Close
1114 | 1 | 2 | CC Chg | 01:16:00 | 09:16:00 | 0.09965 | 3.7037 | 0.12622 | 10.14 | 0.12622 | 10.14 | 0 | 0 | 0.00046336 | 37.22 | 0.00046336 | 37.22 | 0 | 0 | 2023-03-03 20:32:35 | 0.00036907 | 8.3032 | 666.9791 | 0 | Close
1115 | 1 | 2 | CC Chg | 01:16:30 | 09:16:30 | 0.09964 | 3.7039 | 0.12705 | 10.21 | 0.12705 | 10.21 | 0 | 0 | 0.00046644 | 37.47 | 0.00046644 | 37.47 | 0 | 0 | 2023-03-03 20:33:05 | 0.00036906 | 4.1516 | 333.4851 | 0 | Close
1116 | 1 | 2 | CC Chg | 01:17:00 | 09:17:00 | 0.09965 | 3.7041 | 0.12788 | 10.27 | 0.12788 | 10.27 | 0 | 0 | 0.00046951 | 37.72 | 0.00046951 | 37.72 | 0 | 0 | 2023-03-03 20:33:35 | 0.00036911 | 4.1516 | 333.4895 | 0 | Close
1117 | 1 | 2 | CC Chg | 01:17:30 | 09:17:30 | 0.09964 | 3.7042 | 0.12871 | 10.34 | 0.12871 | 10.34 | 0 | 0 | 0.00047259 | 37.96 | 0.00047259 | 37.96 | 0 | 0 | 2023-03-03 20:34:05 | 0.00036909 | 8.3032 | 666.9791 | 0 | Close
1118 | 1 | 2 | CC Chg | 01:18:00 | 09:18:00 | 0.09963 | 3.7043 | 0.12954 | 10.41 | 0.12954 | 10.41 | 0 | 0 | 0.00047567 | 38.21 | 0.00047567 | 38.21 | 0 | 0 | 2023-03-03 20:34:35 | 0.00036906 | 8.3033 | 666.988 | 0 | Close
1119 | 1 | 2 | CC Chg | 01:18:30 | 09:18:30 | 0.09964 | 3.7044 | 0.13037 | 10.47 | 0.13037 | 10.47 | 0 | 0 | 0.00047874 | 38.46 | 0.00047874 | 38.46 | 0 | 0 | 2023-03-03 20:35:05 | 0.00036911 | 8.3033 | 666.988 | 0 | Close
1120 | 1 | 2 | CC Chg | 01:19:00 | 09:19:00 | 0.09963 | 3.7045 | 0.1312 | 10.54 | 0.1312 | 10.54 | 0 | 0 | 0.00048182 | 38.7 | 0.00048182 | 38.7 | 0 | 0 | 2023-03-03 20:35:35 | 0.00036908 | 8.3034 | 666.9969 | 0 | Close
1121 | 1 | 2 | CC Chg | 01:19:30 | 09:19:30 | 0.09964 | 3.7045 | 0.13203 | 10.61 | 0.13203 | 10.61 | 0 | 0 | 0.00048489 | 38.95 | 0.00048489 | 38.95 | 0 | 0 | 2023-03-03 20:36:05 | 0.00036912 | 0 | 0 | 0 | Close
1122 | 1 | 2 | CC Chg | 01:20:00 | 09:20:00 | 0.09963 | 3.7044 | 0.13286 | 10.67 | 0.13286 | 10.67 | 0 | 0 | 0.00048797 | 39.2 | 0.00048797 | 39.2 | 0 | 0 | 2023-03-03 20:36:35 | 0.00036907 | -8.3033 | -666.988 | 0 | Close
1123 | 1 | 2 | CC Chg | 01:20:30 | 09:20:30 | 0.09964 | 3.7045 | 0.13369 | 10.74 | 0.13369 | 10.74 | 0 | 0 | 0.00049105 | 39.44 | 0.00049105 | 39.44 | 0 | 0 | 2023-03-03 20:37:05 | 0.00036912 | 8.3034 | 666.9969 | 0 | Close
1124 | 1 | 2 | CC Chg | 01:21:00 | 09:21:00 | 0.09964 | 3.7045 | 0.13452 | 10.81 | 0.13452 | 10.81 | 0 | 0 | 0.00049412 | 39.69 | 0.00049412 | 39.69 | 0 | 0 | 2023-03-03 20:37:35 | 0.00036912 | 0 | 0 | 0 | Close
1125 | 1 | 2 | CC Chg | 01:21:30 | 09:21:30 | 0.09963 | 3.7045 | 0.13535 | 10.87 | 0.13535 | 10.87 | 0 | 0 | 0.0004972 | 39.94 | 0.0004972 | 39.94 | 0 | 0 | 2023-03-03 20:38:05 | 0.00036908 | 0 | 0 | 0 | Close
1126 | 1 | 2 | CC Chg | 01:22:00 | 09:22:00 | 0.09964 | 3.7047 | 0.13618 | 10.94 | 0.13618 | 10.94 | 0 | 0 | 0.00050027 | 40.19 | 0.00050027 | 40.19 | 0 | 0 | 2023-03-03 20:38:35 | 0.00036914 | 4.1517 | 333.4985 | 0 | Close
1127 | 1 | 2 | CC Chg | 01:22:30 | 09:22:30 | 0.09965 | 3.7049 | 0.13701 | 11.01 | 0.13701 | 11.01 | 0 | 0 | 0.00050335 | 40.43 | 0.00050335 | 40.43 | 0 | 0 | 2023-03-03 20:39:05 | 0.00036919 | 4.1518 | 333.5029 | 0 | Close
1128 | 1 | 2 | CC Chg | 01:23:00 | 09:23:00 | 0.09965 | 3.705 | 0.13784 | 11.07 | 0.13784 | 11.07 | 0 | 0 | 0.00050643 | 40.68 | 0.00050643 | 40.68 | 0 | 0 | 2023-03-03 20:39:35 | 0.0003692 | 8.3036 | 667.0058 | 0 | Close
1129 | 1 | 2 | CC Chg | 01:23:30 | 09:23:30 | 0.09964 | 3.7052 | 0.13867 | 11.14 | 0.13867 | 11.14 | 0 | 0 | 0.0005095 | 40.93 | 0.0005095 | 40.93 | 0 | 0 | 2023-03-03 20:40:05 | 0.00036919 | 4.1518 | 333.5029 | 0 | Close
1130 | 1 | 2 | CC Chg | 01:24:00 | 09:24:00 | 0.09963 | 3.7053 | 0.1395 | 11.21 | 0.1395 | 11.21 | 0 | 0 | 0.00051258 | 41.17 | 0.00051258 | 41.17 | 0 | 0 | 2023-03-03 20:40:35 | 0.00036916 | 8.3034 | 666.9969 | 0 | Close
1131 | 1 | 2 | CC Chg | 01:24:30 | 09:24:30 | 0.09964 | 3.7055 | 0.14033 | 11.27 | 0.14033 | 11.27 | 0 | 0 | 0.00051566 | 41.42 | 0.00051566 | 41.42 | 0 | 0 | 2023-03-03 20:41:05 | 0.00036922 | 4.1518 | 333.5074 | 0 | Close
1132 | 1 | 2 | CC Chg | 01:25:00 | 09:25:00 | 0.09965 | 3.7056 | 0.14116 | 11.34 | 0.14116 | 11.34 | 0 | 0 | 0.00051873 | 41.67 | 0.00051873 | 41.67 | 0 | 0 | 2023-03-03 20:41:35 | 0.00036926 | 8.3033 | 666.988 | 0 | Close
1133 | 1 | 2 | CC Chg | 01:25:30 | 09:25:30 | 0.09963 | 3.7055 | 0.14199 | 11.41 | 0.14199 | 11.41 | 0 | 0 | 0.00052181 | 41.92 | 0.00052181 | 41.92 | 0 | 0 | 2023-03-03 20:42:05 | 0.00036918 | -8.3038 | -667.0237 | 0 | Close
1134 | 1 | 2 | CC Chg | 01:26:00 | 09:26:00 | 0.09964 | 3.7055 | 0.14282 | 11.47 | 0.14282 | 11.47 | 0 | 0 | 0.00052489 | 42.16 | 0.00052489 | 42.16 | 0 | 0 | 2023-03-03 20:42:35 | 0.00036922 | 0 | 0 | 0 | Close
1135 | 1 | 2 | CC Chg | 01:26:30 | 09:26:30 | 0.09965 | 3.7054 | 0.14365 | 11.54 | 0.14365 | 11.54 | 0 | 0 | 0.00052796 | 42.41 | 0.00052796 | 42.41 | 0 | 0 | 2023-03-03 20:43:05 | 0.00036924 | -8.3031 | -666.9701 | 0 | Close
1136 | 1 | 2 | CC Chg | 01:27:00 | 09:27:00 | 0.09964 | 3.7055 | 0.14448 | 11.61 | 0.14448 | 11.61 | 0 | 0 | 0.00053104 | 42.66 | 0.00053104 | 42.66 | 0 | 0 | 2023-03-03 20:43:35 | 0.00036922 | 8.3036 | 667.0058 | 0 | Close
1137 | 1 | 2 | CC Chg | 01:27:30 | 09:27:30 | 0.09963 | 3.7057 | 0.14532 | 11.67 | 0.14532 | 11.67 | 0 | 0 | 0.00053412 | 42.9 | 0.00053412 | 42.9 | 0 | 0 | 2023-03-03 20:44:05 | 0.0003692 | 4.1517 | 333.494 | 0 | Close
1138 | 1 | 2 | CC Chg | 01:28:00 | 09:28:00 | 0.09964 | 3.7057 | 0.14615 | 11.74 | 0.14615 | 11.74 | 0 | 0 | 0.00053719 | 43.15 | 0.00053719 | 43.15 | 0 | 0 | 2023-03-03 20:44:35 | 0.00036924 | 0 | 0 | 0 | Close
1139 | 1 | 2 | CC Chg | 01:28:30 | 09:28:30 | 0.09963 | 3.7059 | 0.14698 | 11.81 | 0.14698 | 11.81 | 0 | 0 | 0.00054027 | 43.4 | 0.00054027 | 43.4 | 0 | 0 | 2023-03-03 20:45:05 | 0.00036922 | 4.1517 | 333.494 | 0 | Close
1140 | 1 | 2 | CC Chg | 01:29:00 | 09:29:00 | 0.09965 | 3.7061 | 0.14781 | 11.87 | 0.14781 | 11.87 | 0 | 0 | 0.00054335 | 43.65 | 0.00054335 | 43.65 | 0 | 0 | 2023-03-03 20:45:35 | 0.00036931 | 4.1518 | 333.5029 | 0 | Close
1141 | 1 | 2 | CC Chg | 01:29:30 | 09:29:30 | 0.09963 | 3.7063 | 0.14864 | 11.94 | 0.14864 | 11.94 | 0 | 0 | 0.00054643 | 43.89 | 0.00054643 | 43.89 | 0 | 0 | 2023-03-03 20:46:05 | 0.00036926 | 4.1517 | 333.494 | 0 | Close
1142 | 1 | 2 | CC Chg | 01:30:00 | 09:30:00 | 0.09965 | 3.7064 | 0.14947 | 12.01 | 0.14947 | 12.01 | 0 | 0 | 0.0005495 | 44.14 | 0.0005495 | 44.14 | 0 | 0 | 2023-03-03 20:46:35 | 0.00036934 | 8.3033 | 666.988 | 0 | Close
1143 | 1 | 2 | CC Chg | 01:30:30 | 09:30:30 | 0.09964 | 3.7064 | 0.1503 | 12.07 | 0.1503 | 12.07 | 0 | 0 | 0.00055258 | 44.39 | 0.00055258 | 44.39 | 0 | 0 | 2023-03-03 20:47:05 | 0.00036931 | 0 | 0 | 0 | Close
1144 | 1 | 2 | CC Chg | 01:31:00 | 09:31:00 | 0.09964 | 3.7065 | 0.15113 | 12.14 | 0.15113 | 12.14 | 0 | 0 | 0.00055566 | 44.63 | 0.00055566 | 44.63 | 0 | 0 | 2023-03-03 20:47:35 | 0.00036932 | 8.3032 | 666.9791 | 0 | Close
1145 | 1 | 2 | CC Chg | 01:31:30 | 09:31:30 | 0.09964 | 3.7065 | 0.15196 | 12.21 | 0.15196 | 12.21 | 0 | 0 | 0.00055874 | 44.88 | 0.00055874 | 44.88 | 0 | 0 | 2023-03-03 20:48:05 | 0.00036932 | 0 | 0 | 0 | Close
1146 | 1 | 2 | CC Chg | 01:32:00 | 09:32:00 | 0.09963 | 3.7065 | 0.15279 | 12.27 | 0.15279 | 12.27 | 0 | 0 | 0.00056181 | 45.13 | 0.00056181 | 45.13 | 0 | 0 | 2023-03-03 20:48:35 | 0.00036928 | 0 | 0 | 0 | Close
1147 | 1 | 2 | CC Chg | 01:32:30 | 09:32:30 | 0.09964 | 3.7066 | 0.15362 | 12.34 | 0.15362 | 12.34 | 0 | 0 | 0.00056489 | 45.38 | 0.00056489 | 45.38 | 0 | 0 | 2023-03-03 20:49:05 | 0.00036933 | 8.3031 | 666.9701 | 0 | Close
1148 | 1 | 2 | CC Chg | 01:33:00 | 09:33:00 | 0.09964 | 3.7066 | 0.15445 | 12.41 | 0.15445 | 12.41 | 0 | 0 | 0.00056797 | 45.62 | 0.00056797 | 45.62 | 0 | 0 | 2023-03-03 20:49:35 | 0.00036933 | 0 | 0 | 0 | Close
1149 | 1 | 2 | CC Chg | 01:33:30 | 09:33:30 | 0.09965 | 3.7067 | 0.15528 | 12.47 | 0.15528 | 12.47 | 0 | 0 | 0.00057105 | 45.87 | 0.00057105 | 45.87 | 0 | 0 | 2023-03-03 20:50:05 | 0.00036937 | 8.3032 | 666.9791 | 0 | Close
1150 | 1 | 2 | CC Chg | 01:34:00 | 09:34:00 | 0.09963 | 3.7068 | 0.15611 | 12.54 | 0.15611 | 12.54 | 0 | 0 | 0.00057412 | 46.12 | 0.00057412 | 46.12 | 0 | 0 | 2023-03-03 20:50:35 | 0.00036931 | 8.3032 | 666.9791 | 0 | Close
1151 | 1 | 2 | CC Chg | 01:34:30 | 09:34:30 | 0.09963 | 3.707 | 0.15694 | 12.61 | 0.15694 | 12.61 | 0 | 0 | 0.0005772 | 46.37 | 0.0005772 | 46.37 | 0 | 0 | 2023-03-03 20:51:05 | 0.00036933 | 4.1518 | 333.5029 | 0 | Close
1152 | 1 | 2 | CC Chg | 01:35:00 | 09:35:00 | 0.09963 | 3.7072 | 0.15777 | 12.67 | 0.15777 | 12.67 | 0 | 0 | 0.00058028 | 46.61 | 0.00058028 | 46.61 | 0 | 0 | 2023-03-03 20:51:35 | 0.00036935 | 4.1517 | 333.494 | 0 | Close
1153 | 1 | 2 | CC Chg | 01:35:30 | 09:35:30 | 0.09965 | 3.7073 | 0.1586 | 12.74 | 0.1586 | 12.74 | 0 | 0 | 0.00058336 | 46.86 | 0.00058336 | 46.86 | 0 | 0 | 2023-03-03 20:52:05 | 0.00036943 | 8.3031 | 666.9701 | 0 | Close
1154 | 1 | 2 | CC Chg | 01:36:00 | 09:36:00 | 0.09964 | 3.7074 | 0.15943 | 12.81 | 0.15943 | 12.81 | 0 | 0 | 0.00058644 | 47.11 | 0.00058644 | 47.11 | 0 | 0 | 2023-03-03 20:52:35 | 0.00036941 | 8.303 | 666.9612 | 0 | Close
1155 | 1 | 2 | CC Chg | 01:36:30 | 09:36:30 | 0.09964 | 3.7076 | 0.16026 | 12.87 | 0.16026 | 12.87 | 0 | 0 | 0.00058952 | 47.35 | 0.00058952 | 47.35 | 0 | 0 | 2023-03-03 20:53:05 | 0.00036943 | 4.1517 | 333.494 | 0 | Close
1156 | 1 | 2 | CC Chg | 01:37:00 | 09:37:00 | 0.09964 | 3.7076 | 0.16109 | 12.94 | 0.16109 | 12.94 | 0 | 0 | 0.00059259 | 47.6 | 0.00059259 | 47.6 | 0 | 0 | 2023-03-03 20:53:35 | 0.00036943 | 0 | 0 | 0 | Close
1157 | 1 | 2 | CC Chg | 01:37:30 | 09:37:30 | 0.09965 | 3.7075 | 0.16192 | 13.01 | 0.16192 | 13.01 | 0 | 0 | 0.00059567 | 47.85 | 0.00059567 | 47.85 | 0 | 0 | 2023-03-03 20:54:05 | 0.00036945 | -8.3033 | -666.988 | 0 | Close
1158 | 1 | 2 | CC Chg | 01:38:00 | 09:38:00 | 0.09964 | 3.7075 | 0.16275 | 13.07 | 0.16275 | 13.07 | 0 | 0 | 0.00059875 | 48.1 | 0.00059875 | 48.1 | 0 | 0 | 2023-03-03 20:54:35 | 0.00036942 | 0 | 0 | 0 | Close
1159 | 1 | 2 | CC Chg | 01:38:30 | 09:38:30 | 0.09964 | 3.7076 | 0.16358 | 13.14 | 0.16358 | 13.14 | 0 | 0 | 0.00060183 | 48.34 | 0.00060183 | 48.34 | 0 | 0 | 2023-03-03 20:55:05 | 0.00036943 | 8.303 | 666.9612 | 0 | Close
1160 | 1 | 2 | CC Chg | 01:39:00 | 09:39:00 | 0.09964 | 3.7077 | 0.16441 | 13.21 | 0.16441 | 13.21 | 0 | 0 | 0.00060491 | 48.59 | 0.00060491 | 48.59 | 0 | 0 | 2023-03-03 20:55:35 | 0.00036944 | 8.3033 | 666.988 | 0 | Close
1161 | 1 | 2 | CC Chg | 01:39:30 | 09:39:30 | 0.09965 | 3.7077 | 0.16524 | 13.27 | 0.16524 | 13.27 | 0 | 0 | 0.00060799 | 48.84 | 0.00060799 | 48.84 | 0 | 0 | 2023-03-03 20:56:05 | 0.00036947 | 0 | 0 | 0 | Close
1162 | 1 | 2 | CC Chg | 01:40:00 | 09:40:00 | 0.09964 | 3.7078 | 0.16607 | 13.34 | 0.16607 | 13.34 | 0 | 0 | 0.00061107 | 49.09 | 0.00061107 | 49.09 | 0 | 0 | 2023-03-03 20:56:35 | 0.00036945 | 8.3034 | 666.9969 | 0 | Close
1163 | 1 | 2 | CC Chg | 01:40:30 | 09:40:30 | 0.09964 | 3.708 | 0.1669 | 13.41 | 0.1669 | 13.41 | 0 | 0 | 0.00061414 | 49.33 | 0.00061414 | 49.33 | 0 | 0 | 2023-03-03 20:57:05 | 0.00036947 | 4.1515 | 333.4806 | 0 | Close
1164 | 1 | 2 | CC Chg | 01:41:00 | 09:41:00 | 0.09965 | 3.7081 | 0.16773 | 13.47 | 0.16773 | 13.47 | 0 | 0 | 0.00061722 | 49.58 | 0.00061722 | 49.58 | 0 | 0 | 2023-03-03 20:57:35 | 0.00036951 | 8.3033 | 666.988 | 0 | Close
1165 | 1 | 2 | CC Chg | 01:41:30 | 09:41:30 | 0.09964 | 3.7082 | 0.16856 | 13.54 | 0.16856 | 13.54 | 0 | 0 | 0.0006203 | 49.83 | 0.0006203 | 49.83 | 0 | 0 | 2023-03-03 20:58:05 | 0.00036949 | 8.3032 | 666.9791 | 0 | Close
1166 | 1 | 2 | CC Chg | 01:42:00 | 09:42:00 | 0.09964 | 3.7083 | 0.16939 | 13.61 | 0.16939 | 13.61 | 0 | 0 | 0.00062338 | 50.07 | 0.00062338 | 50.07 | 0 | 0 | 2023-03-03 20:58:35 | 0.0003695 | 8.3034 | 666.9969 | 0 | Close
1167 | 1 | 2 | CC Chg | 01:42:30 | 09:42:30 | 0.09964 | 3.7084 | 0.17022 | 13.67 | 0.17022 | 13.67 | 0 | 0 | 0.00062646 | 50.32 | 0.00062646 | 50.32 | 0 | 0 | 2023-03-03 20:59:05 | 0.0003695 | 8.3031 | 666.9701 | 0 | Close
1168 | 1 | 2 | CC Chg | 01:43:00 | 09:43:00 | 0.09963 | 3.7084 | 0.17106 | 13.74 | 0.17106 | 13.74 | 0 | 0 | 0.00062954 | 50.57 | 0.00062954 | 50.57 | 0 | 0 | 2023-03-03 20:59:35 | 0.00036947 | 0 | 0 | 0 | Close
1169 | 1 | 2 | CC Chg | 01:43:30 | 09:43:30 | 0.09964 | 3.7085 | 0.17189 | 13.81 | 0.17189 | 13.81 | 0 | 0 | 0.00063262 | 50.82 | 0.00063262 | 50.82 | 0 | 0 | 2023-03-03 21:00:05 | 0.00036951 | 8.3037 | 667.0148 | 0 | Close
1170 | 1 | 2 | CC Chg | 01:44:00 | 09:44:00 | 0.09965 | 3.7084 | 0.17272 | 13.87 | 0.17272 | 13.87 | 0 | 0 | 0.0006357 | 51.06 | 0.0006357 | 51.06 | 0 | 0 | 2023-03-03 21:00:35 | 0.00036954 | -8.3033 | -666.988 | 0 | Close
1171 | 1 | 2 | CC Chg | 01:44:30 | 09:44:30 | 0.09964 | 3.7084 | 0.17355 | 13.94 | 0.17355 | 13.94 | 0 | 0 | 0.00063878 | 51.31 | 0.00063878 | 51.31 | 0 | 0 | 2023-03-03 21:01:05 | 0.0003695 | 0 | 0 | 0 | Close
1172 | 1 | 2 | CC Chg | 01:45:00 | 09:45:00 | 0.09965 | 3.7085 | 0.17438 | 14.01 | 0.17438 | 14.01 | 0 | 0 | 0.00064186 | 51.56 | 0.00064186 | 51.56 | 0 | 0 | 2023-03-03 21:01:35 | 0.00036955 | 8.303 | 666.9612 | 0 | Close
1173 | 1 | 2 | CC Chg | 01:45:30 | 09:45:30 | 0.09965 | 3.7086 | 0.17521 | 14.07 | 0.17521 | 14.07 | 0 | 0 | 0.00064494 | 51.81 | 0.00064494 | 51.81 | 0 | 0 | 2023-03-03 21:02:05 | 0.00036956 | 8.3032 | 666.9791 | 0 | Close
1174 | 1 | 2 | CC Chg | 01:46:00 | 09:46:00 | 0.09964 | 3.7087 | 0.17604 | 14.14 | 0.17604 | 14.14 | 0 | 0 | 0.00064801 | 52.05 | 0.00064801 | 52.05 | 0 | 0 | 2023-03-03 21:02:35 | 0.00036953 | 8.3033 | 666.988 | 0 | Close
1175 | 1 | 2 | CC Chg | 01:46:30 | 09:46:30 | 0.09964 | 3.7088 | 0.17687 | 14.21 | 0.17687 | 14.21 | 0 | 0 | 0.00065109 | 52.3 | 0.00065109 | 52.3 | 0 | 0 | 2023-03-03 21:03:05 | 0.00036954 | 8.3033 | 666.988 | 0 | Close
1176 | 1 | 2 | CC Chg | 01:47:00 | 09:47:00 | 0.09964 | 3.7089 | 0.1777 | 14.27 | 0.1777 | 14.27 | 0 | 0 | 0.00065417 | 52.55 | 0.00065417 | 52.55 | 0 | 0 | 2023-03-03 21:03:35 | 0.00036955 | 8.3033 | 666.988 | 0 | Close
1177 | 1 | 2 | CC Chg | 01:47:30 | 09:47:30 | 0.09964 | 3.7091 | 0.17853 | 14.34 | 0.17853 | 14.34 | 0 | 0 | 0.00065725 | 52.8 | 0.00065725 | 52.8 | 0 | 0 | 2023-03-03 21:04:05 | 0.00036957 | 4.1516 | 333.4895 | 0 | Close
1178 | 1 | 2 | CC Chg | 01:48:00 | 09:48:00 | 0.09964 | 3.7092 | 0.17936 | 14.41 | 0.17936 | 14.41 | 0 | 0 | 0.00066033 | 53.04 | 0.00066033 | 53.04 | 0 | 0 | 2023-03-03 21:04:35 | 0.00036958 | 8.3033 | 666.988 | 0 | Close
1179 | 1 | 2 | CC Chg | 01:48:30 | 09:48:30 | 0.09963 | 3.7092 | 0.18019 | 14.47 | 0.18019 | 14.47 | 0 | 0 | 0.00066341 | 53.29 | 0.00066341 | 53.29 | 0 | 0 | 2023-03-03 21:05:05 | 0.00036955 | 0 | 0 | 0 | Close
1180 | 1 | 2 | CC Chg | 01:49:00 | 09:49:00 | 0.09965 | 3.7093 | 0.18102 | 14.54 | 0.18102 | 14.54 | 0 | 0 | 0.00066649 | 53.54 | 0.00066649 | 53.54 | 0 | 0 | 2023-03-03 21:05:35 | 0.00036963 | 8.3033 | 666.988 | 0 | Close
1181 | 1 | 2 | CC Chg | 01:49:30 | 09:49:30 | 0.09964 | 3.7092 | 0.18185 | 14.61 | 0.18185 | 14.61 | 0 | 0 | 0.00066957 | 53.79 | 0.00066957 | 53.79 | 0 | 0 | 2023-03-03 21:06:05 | 0.00036958 | -8.3033 | -666.988 | 0 | Close
1182 | 1 | 2 | CC Chg | 01:50:00 | 09:50:00 | 0.09964 | 3.7093 | 0.18268 | 14.67 | 0.18268 | 14.67 | 0 | 0 | 0.00067265 | 54.03 | 0.00067265 | 54.03 | 0 | 0 | 2023-03-03 21:06:35 | 0.00036959 | 8.3031 | 666.9701 | 0 | Close
1183 | 1 | 2 | CC Chg | 01:50:30 | 09:50:30 | 0.09965 | 3.7092 | 0.18351 | 14.74 | 0.18351 | 14.74 | 0 | 0 | 0.00067573 | 54.28 | 0.00067573 | 54.28 | 0 | 0 | 2023-03-03 21:07:05 | 0.00036962 | -8.3032 | -666.9791 | 0 | Close
1184 | 1 | 2 | CC Chg | 01:51:00 | 09:51:00 | 0.09963 | 3.7094 | 0.18434 | 14.81 | 0.18434 | 14.81 | 0 | 0 | 0.00067881 | 54.53 | 0.00067881 | 54.53 | 0 | 0 | 2023-03-03 21:07:35 | 0.00036957 | 4.1518 | 333.5074 | 0 | Close
1185 | 1 | 2 | CC Chg | 01:51:30 | 09:51:30 | 0.09964 | 3.7094 | 0.18517 | 14.87 | 0.18517 | 14.87 | 0 | 0 | 0.00068189 | 54.77 | 0.00068189 | 54.77 | 0 | 0 | 2023-03-03 21:08:05 | 0.0003696 | 0 | 0 | 0 | Close
1186 | 1 | 2 | CC Chg | 01:52:00 | 09:52:00 | 0.09963 | 3.7095 | 0.186 | 14.94 | 0.186 | 14.94 | 0 | 0 | 0.00068497 | 55.02 | 0.00068497 | 55.02 | 0 | 0 | 2023-03-03 21:08:35 | 0.00036958 | 8.3036 | 667.0058 | 0 | Close
1187 | 1 | 2 | CC Chg | 01:52:30 | 09:52:30 | 0.09964 | 3.7096 | 0.18683 | 15.01 | 0.18683 | 15.01 | 0 | 0 | 0.00068805 | 55.27 | 0.00068805 | 55.27 | 0 | 0 | 2023-03-03 21:09:05 | 0.00036962 | 8.3031 | 666.9701 | 0 | Close
1188 | 1 | 2 | CC Chg | 01:53:00 | 09:53:00 | 0.09964 | 3.7098 | 0.18766 | 15.07 | 0.18766 | 15.07 | 0 | 0 | 0.00069113 | 55.52 | 0.00069113 | 55.52 | 0 | 0 | 2023-03-03 21:09:35 | 0.00036964 | 4.1517 | 333.494 | 0 | Close
1189 | 1 | 2 | CC Chg | 01:53:30 | 09:53:30 | 0.09963 | 3.71 | 0.18849 | 15.14 | 0.18849 | 15.14 | 0 | 0 | 0.00069421 | 55.76 | 0.00069421 | 55.76 | 0 | 0 | 2023-03-03 21:10:05 | 0.00036963 | 4.1517 | 333.494 | 0 | Close
1190 | 1 | 2 | CC Chg | 01:54:00 | 09:54:00 | 0.09964 | 3.71 | 0.18932 | 15.21 | 0.18932 | 15.21 | 0 | 0 | 0.00069729 | 56.01 | 0.00069729 | 56.01 | 0 | 0 | 2023-03-03 21:10:35 | 0.00036966 | 0 | 0 | 0 | Close
1191 | 1 | 2 | CC Chg | 01:54:30 | 09:54:30 | 0.09964 | 3.7101 | 0.19015 | 15.27 | 0.19015 | 15.27 | 0 | 0 | 0.00070037 | 56.26 | 0.00070037 | 56.26 | 0 | 0 | 2023-03-03 21:11:05 | 0.00036967 | 8.3033 | 666.988 | 0 | Close
1192 | 1 | 2 | CC Chg | 01:55:00 | 09:55:00 | 0.09964 | 3.7101 | 0.19098 | 15.34 | 0.19098 | 15.34 | 0 | 0 | 0.00070346 | 56.51 | 0.00070346 | 56.51 | 0 | 0 | 2023-03-03 21:11:35 | 0.00036967 | 0 | 0 | 0 | Close
1193 | 1 | 2 | CC Chg | 01:55:30 | 09:55:30 | 0.09965 | 3.7101 | 0.19181 | 15.41 | 0.19181 | 15.41 | 0 | 0 | 0.00070654 | 56.75 | 0.00070654 | 56.75 | 0 | 0 | 2023-03-03 21:12:05 | 0.00036971 | 0 | 0 | 0 | Close
1194 | 1 | 2 | CC Chg | 01:56:00 | 09:56:00 | 0.09964 | 3.7101 | 0.19264 | 15.47 | 0.19264 | 15.47 | 0 | 0 | 0.00070962 | 57 | 0.00070962 | 57 | 0 | 0 | 2023-03-03 21:12:35 | 0.00036967 | 0 | 0 | 0 | Close
1195 | 1 | 2 | CC Chg | 01:56:30 | 09:56:30 | 0.09965 | 3.7101 | 0.19347 | 15.54 | 0.19347 | 15.54 | 0 | 0 | 0.0007127 | 57.25 | 0.0007127 | 57.25 | 0 | 0 | 2023-03-03 21:13:05 | 0.00036971 | 0 | 0 | 0 | Close
1196 | 1 | 2 | CC Chg | 01:57:00 | 09:57:00 | 0.09964 | 3.7102 | 0.1943 | 15.61 | 0.1943 | 15.61 | 0 | 0 | 0.00071578 | 57.5 | 0.00071578 | 57.5 | 0 | 0 | 2023-03-03 21:13:35 | 0.00036968 | 8.3029 | 666.9523 | 0 | Close
1197 | 1 | 2 | CC Chg | 01:57:30 | 09:57:30 | 0.09964 | 3.7102 | 0.19513 | 15.67 | 0.19513 | 15.67 | 0 | 0 | 0.00071886 | 57.74 | 0.00071886 | 57.74 | 0 | 0 | 2023-03-03 21:14:05 | 0.00036968 | 0 | 0 | 0 | Close
1198 | 1 | 2 | CC Chg | 01:58:00 | 09:58:00 | 0.09964 | 3.7104 | 0.19597 | 15.74 | 0.19597 | 15.74 | 0 | 0 | 0.00072194 | 57.99 | 0.00072194 | 57.99 | 0 | 0 | 2023-03-03 21:14:35 | 0.0003697 | 4.1516 | 333.4851 | 0 | Close
1199 | 1 | 2 | CC Chg | 01:58:30 | 09:58:30 | 0.09963 | 3.7105 | 0.1968 | 15.81 | 0.1968 | 15.81 | 0 | 0 | 0.00072502 | 58.24 | 0.00072502 | 58.24 | 0 | 0 | 2023-03-03 21:15:05 | 0.00036968 | 8.3033 | 666.988 | 0 | Close
1200 | 1 | 2 | CC Chg | 01:59:00 | 09:59:00 | 0.09964 | 3.7106 | 0.19763 | 15.87 | 0.19763 | 15.87 | 0 | 0 | 0.0007281 | 58.49 | 0.0007281 | 58.49 | 0 | 0 | 2023-03-03 21:15:35 | 0.00036972 | 8.3036 | 667.0058 | 0 | Close
1201 | 1 | 2 | CC Chg | 01:59:30 | 09:59:30 | 0.09964 | 3.7107 | 0.19846 | 15.94 | 0.19846 | 15.94 | 0 | 0 | 0.00073118 | 58.73 | 0.00073118 | 58.73 | 0 | 0 | 2023-03-03 21:16:05 | 0.00036973 | 8.3029 | 666.9523 | 0 | Close
1202 | 1 | 2 | CC Chg | 02:00:00 | 10:00:00 | 0.09963 | 3.7109 | 0.19929 | 16.01 | 0.19929 | 16.01 | 0 | 0 | 0.00073426 | 58.98 | 0.00073426 | 58.98 | 0 | 0 | 2023-03-03 21:16:35 | 0.00036972 | 4.1517 | 333.494 | 0 | Close
1203 | 1 | 2 | CC Chg | 02:00:30 | 10:00:30 | 0.09964 | 3.711 | 0.20012 | 16.07 | 0.20012 | 16.07 | 0 | 0 | 0.00073734 | 59.23 | 0.00073734 | 59.23 | 0 | 0 | 2023-03-03 21:17:05 | 0.00036976 | 8.3031 | 666.9701 | 0 | Close
1204 | 1 | 2 | CC Chg | 02:01:00 | 10:01:00 | 0.09964 | 3.7109 | 0.20095 | 16.14 | 0.20095 | 16.14 | 0 | 0 | 0.00074043 | 59.48 | 0.00074043 | 59.48 | 0 | 0 | 2023-03-03 21:17:35 | 0.00036975 | -8.3036 | -667.0058 | 0 | Close
1205 | 1 | 2 | CC Chg | 02:01:30 | 10:01:30 | 0.09965 | 3.7109 | 0.20178 | 16.21 | 0.20178 | 16.21 | 0 | 0 | 0.00074351 | 59.72 | 0.00074351 | 59.72 | 0 | 0 | 2023-03-03 21:18:05 | 0.00036979 | 0 | 0 | 0 | Close
1206 | 1 | 2 | CC Chg | 02:02:00 | 10:02:00 | 0.09964 | 3.7109 | 0.20261 | 16.28 | 0.20261 | 16.28 | 0 | 0 | 0.00074659 | 59.97 | 0.00074659 | 59.97 | 0 | 0 | 2023-03-03 21:18:35 | 0.00036975 | 0 | 0 | 0 | Close
1207 | 1 | 2 | CC Chg | 02:02:30 | 10:02:30 | 0.09965 | 3.7108 | 0.20344 | 16.34 | 0.20344 | 16.34 | 0 | 0 | 0.00074967 | 60.22 | 0.00074967 | 60.22 | 0 | 0 | 2023-03-03 21:19:05 | 0.00036978 | -8.3036 | -667.0058 | 0 | Close
1208 | 1 | 2 | CC Chg | 02:03:00 | 10:03:00 | 0.09963 | 3.7109 | 0.20427 | 16.41 | 0.20427 | 16.41 | 0 | 0 | 0.00075275 | 60.47 | 0.00075275 | 60.47 | 0 | 0 | 2023-03-03 21:19:35 | 0.00036972 | 8.3033 | 666.988 | 0 | Close
1209 | 1 | 2 | CC Chg | 02:03:30 | 10:03:30 | 0.09964 | 3.711 | 0.2051 | 16.48 | 0.2051 | 16.48 | 0 | 0 | 0.00075583 | 60.71 | 0.00075583 | 60.71 | 0 | 0 | 2023-03-03 21:20:05 | 0.00036976 | 8.3033 | 666.988 | 0 | Close
1210 | 1 | 2 | CC Chg | 02:04:00 | 10:04:00 | 0.09964 | 3.7111 | 0.20593 | 16.54 | 0.20593 | 16.54 | 0 | 0 | 0.00075891 | 60.96 | 0.00075891 | 60.96 | 0 | 0 | 2023-03-03 21:20:35 | 0.00036977 | 8.3033 | 666.988 | 0 | Close
1211 | 1 | 2 | CC Chg | 02:04:30 | 10:04:30 | 0.09964 | 3.7111 | 0.20676 | 16.61 | 0.20676 | 16.61 | 0 | 0 | 0.000762 | 61.21 | 0.000762 | 61.21 | 0 | 0 | 2023-03-03 21:21:05 | 0.00036977 | 0 | 0 | 0 | Close
1212 | 1 | 2 | CC Chg | 02:05:00 | 10:05:00 | 0.09964 | 3.7114 | 0.20759 | 16.68 | 0.20759 | 16.68 | 0 | 0 | 0.00076508 | 61.46 | 0.00076508 | 61.46 | 0 | 0 | 2023-03-03 21:21:35 | 0.0003698 | 2.7677 | 222.3234 | 0 | Close
1213 | 1 | 2 | CC Chg | 02:05:30 | 10:05:30 | 0.09965 | 3.7115 | 0.20842 | 16.74 | 0.20842 | 16.74 | 0 | 0 | 0.00076816 | 61.7 | 0.00076816 | 61.7 | 0 | 0 | 2023-03-03 21:22:05 | 0.00036985 | 8.3038 | 667.0237 | 0 | Close
1214 | 1 | 2 | CC Chg | 02:06:00 | 10:06:00 | 0.09964 | 3.7115 | 0.20925 | 16.81 | 0.20925 | 16.81 | 0 | 0 | 0.00077124 | 61.95 | 0.00077124 | 61.95 | 0 | 0 | 2023-03-03 21:22:35 | 0.00036981 | 0 | 0 | 0 | Close
1215 | 1 | 2 | CC Chg | 02:06:30 | 10:06:30 | 0.09964 | 3.7116 | 0.21008 | 16.88 | 0.21008 | 16.88 | 0 | 0 | 0.00077432 | 62.2 | 0.00077432 | 62.2 | 0 | 0 | 2023-03-03 21:23:05 | 0.00036982 | 8.3036 | 667.0058 | 0 | Close
1216 | 1 | 2 | CC Chg | 02:07:00 | 10:07:00 | 0.09964 | 3.7116 | 0.21091 | 16.94 | 0.21091 | 16.94 | 0 | 0 | 0.0007774 | 62.45 | 0.0007774 | 62.45 | 0 | 0 | 2023-03-03 21:23:35 | 0.00036982 | 0 | 0 | 0 | Close
1217 | 1 | 2 | CC Chg | 02:07:30 | 10:07:30 | 0.09965 | 3.7116 | 0.21174 | 17.01 | 0.21174 | 17.01 | 0 | 0 | 0.00078049 | 62.69 | 0.00078049 | 62.69 | 0 | 0 | 2023-03-03 21:24:05 | 0.00036986 | 0 | 0 | 0 | Close
1218 | 1 | 2 | CC Chg | 02:08:00 | 10:08:00 | 0.09965 | 3.7115 | 0.21257 | 17.08 | 0.21257 | 17.08 | 0 | 0 | 0.00078357 | 62.94 | 0.00078357 | 62.94 | 0 | 0 | 2023-03-03 21:24:35 | 0.00036985 | -8.3036 | -667.0058 | 0 | Close
1219 | 1 | 2 | CC Chg | 02:08:30 | 10:08:30 | 0.09965 | 3.7116 | 0.2134 | 17.14 | 0.2134 | 17.14 | 0 | 0 | 0.00078665 | 63.19 | 0.00078665 | 63.19 | 0 | 0 | 2023-03-03 21:25:05 | 0.00036986 | 8.3036 | 667.0058 | 0 | Close
1220 | 1 | 2 | CC Chg | 02:09:00 | 10:09:00 | 0.09964 | 3.7117 | 0.21423 | 17.21 | 0.21423 | 17.21 | 0 | 0 | 0.00078973 | 63.44 | 0.00078973 | 63.44 | 0 | 0 | 2023-03-03 21:25:35 | 0.00036983 | 8.3033 | 666.988 | 0 | Close
1221 | 1 | 2 | CC Chg | 02:09:30 | 10:09:30 | 0.09964 | 3.7117 | 0.21506 | 17.28 | 0.21506 | 17.28 | 0 | 0 | 0.00079281 | 63.68 | 0.00079281 | 63.68 | 0 | 0 | 2023-03-03 21:26:05 | 0.00036983 | 0 | 0 | 0 | Close
1222 | 1 | 2 | CC Chg | 02:10:00 | 10:10:00 | 0.09964 | 3.7119 | 0.21589 | 17.34 | 0.21589 | 17.34 | 0 | 0 | 0.0007959 | 63.93 | 0.0007959 | 63.93 | 0 | 0 | 2023-03-03 21:26:35 | 0.00036985 | 4.1519 | 333.5118 | 0 | Close
1223 | 1 | 2 | CC Chg | 02:10:30 | 10:10:30 | 0.09965 | 3.712 | 0.21672 | 17.41 | 0.21672 | 17.41 | 0 | 0 | 0.00079898 | 64.18 | 0.00079898 | 64.18 | 0 | 0 | 2023-03-03 21:27:05 | 0.0003699 | 8.3038 | 667.0237 | 0 | Close
1224 | 1 | 2 | CC Chg | 02:11:00 | 10:11:00 | 0.09963 | 3.7122 | 0.21755 | 17.48 | 0.21755 | 17.48 | 0 | 0 | 0.00080206 | 64.43 | 0.00080206 | 64.43 | 0 | 0 | 2023-03-03 21:27:35 | 0.00036985 | 4.1517 | 333.494 | 0 | Close
1225 | 1 | 2 | CC Chg | 02:11:30 | 10:11:30 | 0.09964 | 3.7122 | 0.21838 | 17.54 | 0.21838 | 17.54 | 0 | 0 | 0.00080514 | 64.68 | 0.00080514 | 64.68 | 0 | 0 | 2023-03-03 21:28:05 | 0.00036988 | 0 | 0 | 0 | Close
1226 | 1 | 2 | CC Chg | 02:12:00 | 10:12:00 | 0.09965 | 3.7122 | 0.21921 | 17.61 | 0.21921 | 17.61 | 0 | 0 | 0.00080823 | 64.92 | 0.00080823 | 64.92 | 0 | 0 | 2023-03-03 21:28:35 | 0.00036992 | 0 | 0 | 0 | Close
1227 | 1 | 2 | CC Chg | 02:12:30 | 10:12:30 | 0.09964 | 3.7123 | 0.22005 | 17.68 | 0.22005 | 17.68 | 0 | 0 | 0.00081131 | 65.17 | 0.00081131 | 65.17 | 0 | 0 | 2023-03-03 21:29:05 | 0.00036989 | 8.3036 | 667.0058 | 0 | Close
1228 | 1 | 2 | CC Chg | 02:13:00 | 10:13:00 | 0.09963 | 3.7123 | 0.22088 | 17.74 | 0.22088 | 17.74 | 0 | 0 | 0.00081439 | 65.42 | 0.00081439 | 65.42 | 0 | 0 | 2023-03-03 21:29:35 | 0.00036986 | 0 | 0 | 0 | Close
1229 | 1 | 2 | CC Chg | 02:13:30 | 10:13:30 | 0.09966 | 3.7123 | 0.22171 | 17.81 | 0.22171 | 17.81 | 0 | 0 | 0.00081747 | 65.67 | 0.00081747 | 65.67 | 0 | 0 | 2023-03-03 21:30:05 | 0.00036997 | 0 | 0 | 0 | Close
1230 | 1 | 2 | CC Chg | 02:14:00 | 10:14:00 | 0.09963 | 3.7123 | 0.22254 | 17.88 | 0.22254 | 17.88 | 0 | 0 | 0.00082056 | 65.91 | 0.00082056 | 65.91 | 0 | 0 | 2023-03-03 21:30:35 | 0.00036986 | 0 | 0 | 0 | Close
1231 | 1 | 2 | CC Chg | 02:14:30 | 10:14:30 | 0.09965 | 3.7124 | 0.22337 | 17.94 | 0.22337 | 17.94 | 0 | 0 | 0.00082364 | 66.16 | 0.00082364 | 66.16 | 0 | 0 | 2023-03-03 21:31:05 | 0.00036994 | 8.3036 | 667.0058 | 0 | Close
1232 | 1 | 2 | CC Chg | 02:15:00 | 10:15:00 | 0.09963 | 3.7123 | 0.2242 | 18.01 | 0.2242 | 18.01 | 0 | 0 | 0.00082672 | 66.41 | 0.00082672 | 66.41 | 0 | 0 | 2023-03-03 21:31:35 | 0.00036986 | -8.3036 | -667.0058 | 0 | Close
1233 | 1 | 2 | CC Chg | 02:15:30 | 10:15:30 | 0.09964 | 3.7126 | 0.22503 | 18.08 | 0.22503 | 18.08 | 0 | 0 | 0.0008298 | 66.66 | 0.0008298 | 66.66 | 0 | 0 | 2023-03-03 21:32:05 | 0.00036992 | 2.7679 | 222.3353 | 0 | Close
1234 | 1 | 2 | CC Chg | 02:16:00 | 10:16:00 | 0.09965 | 3.7126 | 0.22586 | 18.14 | 0.22586 | 18.14 | 0 | 0 | 0.00083289 | 66.9 | 0.00083289 | 66.9 | 0 | 0 | 2023-03-03 21:32:35 | 0.00036996 | 0 | 0 | 0 | Close
1235 | 1 | 2 | CC Chg | 02:16:30 | 10:16:30 | 0.09964 | 3.7128 | 0.22669 | 18.21 | 0.22669 | 18.21 | 0 | 0 | 0.00083597 | 67.15 | 0.00083597 | 67.15 | 0 | 0 | 2023-03-03 21:33:05 | 0.00036994 | 4.1518 | 333.5029 | 0 | Close
1236 | 1 | 2 | CC Chg | 02:17:00 | 10:17:00 | 0.09964 | 3.7128 | 0.22752 | 18.28 | 0.22752 | 18.28 | 0 | 0 | 0.00083905 | 67.4 | 0.00083905 | 67.4 | 0 | 0 | 2023-03-03 21:33:35 | 0.00036994 | 0 | 0 | 0 | Close
1237 | 1 | 2 | CC Chg | 02:17:30 | 10:17:30 | 0.09964 | 3.713 | 0.22835 | 18.34 | 0.22835 | 18.34 | 0 | 0 | 0.00084214 | 67.65 | 0.00084214 | 67.65 | 0 | 0 | 2023-03-03 21:34:05 | 0.00036996 | 4.1518 | 333.5029 | 0 | Close
1238 | 1 | 2 | CC Chg | 02:18:00 | 10:18:00 | 0.09965 | 3.713 | 0.22918 | 18.41 | 0.22918 | 18.41 | 0 | 0 | 0.00084522 | 67.89 | 0.00084522 | 67.89 | 0 | 0 | 2023-03-03 21:34:35 | 0.00037 | 0 | 0 | 0 | Close
1239 | 1 | 2 | CC Chg | 02:18:30 | 10:18:30 | 0.09964 | 3.7129 | 0.23001 | 18.48 | 0.23001 | 18.48 | 0 | 0 | 0.0008483 | 68.14 | 0.0008483 | 68.14 | 0 | 0 | 2023-03-03 21:35:05 | 0.00036995 | -8.3038 | -667.0237 | 0 | Close
1240 | 1 | 2 | CC Chg | 02:19:00 | 10:19:00 | 0.09964 | 3.713 | 0.23084 | 18.54 | 0.23084 | 18.54 | 0 | 0 | 0.00085139 | 68.39 | 0.00085139 | 68.39 | 0 | 0 | 2023-03-03 21:35:35 | 0.00036996 | 8.3038 | 667.0237 | 0 | Close
1241 | 1 | 2 | CC Chg | 02:19:30 | 10:19:30 | 0.09965 | 3.713 | 0.23167 | 18.61 | 0.23167 | 18.61 | 0 | 0 | 0.00085447 | 68.64 | 0.00085447 | 68.64 | 0 | 0 | 2023-03-03 21:36:05 | 0.00037 | 0 | 0 | 0 | Close
1242 | 1 | 2 | CC Chg | 02:20:00 | 10:20:00 | 0.09965 | 3.713 | 0.2325 | 18.68 | 0.2325 | 18.68 | 0 | 0 | 0.00085755 | 68.89 | 0.00085755 | 68.89 | 0 | 0 | 2023-03-03 21:36:35 | 0.00037 | 0 | 0 | 0 | Close
1243 | 1 | 2 | CC Chg | 02:20:30 | 10:20:30 | 0.09965 | 3.713 | 0.23333 | 18.74 | 0.23333 | 18.74 | 0 | 0 | 0.00086063 | 69.13 | 0.00086063 | 69.13 | 0 | 0 | 2023-03-03 21:37:05 | 0.00037 | 0 | 0 | 0 | Close
1244 | 1 | 2 | CC Chg | 02:21:00 | 10:21:00 | 0.09965 | 3.7132 | 0.23416 | 18.81 | 0.23416 | 18.81 | 0 | 0 | 0.00086372 | 69.38 | 0.00086372 | 69.38 | 0 | 0 | 2023-03-03 21:37:35 | 0.00037002 | 4.1518 | 333.5029 | 0 | Close
1245 | 1 | 2 | CC Chg | 02:21:30 | 10:21:30 | 0.09965 | 3.7132 | 0.23499 | 18.88 | 0.23499 | 18.88 | 0 | 0 | 0.0008668 | 69.63 | 0.0008668 | 69.63 | 0 | 0 | 2023-03-03 21:38:05 | 0.00037002 | 0 | 0 | 0 | Close
1246 | 1 | 2 | CC Chg | 02:22:00 | 10:22:00 | 0.09965 | 3.7134 | 0.23582 | 18.94 | 0.23582 | 18.94 | 0 | 0 | 0.00086988 | 69.88 | 0.00086988 | 69.88 | 0 | 0 | 2023-03-03 21:38:35 | 0.00037004 | 4.1518 | 333.5029 | 0 | Close
1247 | 1 | 2 | CC Chg | 02:22:30 | 10:22:30 | 0.09965 | 3.7134 | 0.23665 | 19.01 | 0.23665 | 19.01 | 0 | 0 | 0.00087297 | 70.12 | 0.00087297 | 70.12 | 0 | 0 | 2023-03-03 21:39:05 | 0.00037004 | 0 | 0 | 0 | Close
1248 | 1 | 2 | CC Chg | 02:23:00 | 10:23:00 | 0.09965 | 3.7136 | 0.23748 | 19.08 | 0.23748 | 19.08 | 0 | 0 | 0.00087605 | 70.37 | 0.00087605 | 70.37 | 0 | 0 | 2023-03-03 21:39:35 | 0.00037006 | 4.1519 | 333.5118 | 0 | Close
1249 | 1 | 2 | CC Chg | 02:23:30 | 10:23:30 | 0.09965 | 3.7136 | 0.23831 | 19.14 | 0.23831 | 19.14 | 0 | 0 | 0.00087914 | 70.62 | 0.00087914 | 70.62 | 0 | 0 | 2023-03-03 21:40:05 | 0.00037006 | 0 | 0 | 0 | Close
1250 | 1 | 2 | CC Chg | 02:24:00 | 10:24:00 | 0.09964 | 3.7136 | 0.23914 | 19.21 | 0.23914 | 19.21 | 0 | 0 | 0.00088222 | 70.87 | 0.00088222 | 70.87 | 0 | 0 | 2023-03-03 21:40:35 | 0.00037002 | 0 | 0 | 0 | Close
1251 | 1 | 2 | CC Chg | 02:24:30 | 10:24:30 | 0.09964 | 3.7136 | 0.23997 | 19.28 | 0.23997 | 19.28 | 0 | 0 | 0.0008853 | 71.11 | 0.0008853 | 71.11 | 0 | 0 | 2023-03-03 21:41:05 | 0.00037002 | 0 | 0 | 0 | Close
1252 | 1 | 2 | CC Chg | 02:25:00 | 10:25:00 | 0.09964 | 3.7136 | 0.2408 | 19.34 | 0.2408 | 19.34 | 0 | 0 | 0.00088839 | 71.36 | 0.00088839 | 71.36 | 0 | 0 | 2023-03-03 21:41:35 | 0.00037002 | 0 | 0 | 0 | Close
1253 | 1 | 2 | CC Chg | 02:25:30 | 10:25:30 | 0.09965 | 3.7135 | 0.24163 | 19.41 | 0.24163 | 19.41 | 0 | 0 | 0.00089147 | 71.61 | 0.00089147 | 71.61 | 0 | 0 | 2023-03-03 21:42:05 | 0.00037005 | -8.304 | -667.0415 | 0 | Close
1254 | 1 | 2 | CC Chg | 02:26:00 | 10:26:00 | 0.09965 | 3.7137 | 0.24247 | 19.48 | 0.24247 | 19.48 | 0 | 0 | 0.00089455 | 71.86 | 0.00089455 | 71.86 | 0 | 0 | 2023-03-03 21:42:35 | 0.00037007 | 4.152 | 333.5208 | 0 | Close
1255 | 1 | 2 | CC Chg | 02:26:30 | 10:26:30 | 0.09964 | 3.7137 | 0.2433 | 19.54 | 0.2433 | 19.54 | 0 | 0 | 0.00089764 | 72.11 | 0.00089764 | 72.11 | 0 | 0 | 2023-03-03 21:43:05 | 0.00037003 | 0 | 0 | 0 | Close
1256 | 1 | 2 | CC Chg | 02:27:00 | 10:27:00 | 0.09965 | 3.7138 | 0.24413 | 19.61 | 0.24413 | 19.61 | 0 | 0 | 0.00090072 | 72.35 | 0.00090072 | 72.35 | 0 | 0 | 2023-03-03 21:43:35 | 0.00037008 | 8.3036 | 667.0058 | 0 | Close
1257 | 1 | 2 | CC Chg | 02:27:30 | 10:27:30 | 0.09965 | 3.7139 | 0.24496 | 19.68 | 0.24496 | 19.68 | 0 | 0 | 0.00090381 | 72.6 | 0.00090381 | 72.6 | 0 | 0 | 2023-03-03 21:44:05 | 0.00037009 | 8.3036 | 667.0058 | 0 | Close
1258 | 1 | 2 | CC Chg | 02:28:00 | 10:28:00 | 0.09964 | 3.7141 | 0.24579 | 19.74 | 0.24579 | 19.74 | 0 | 0 | 0.00090689 | 72.85 | 0.00090689 | 72.85 | 0 | 0 | 2023-03-03 21:44:35 | 0.00037007 | 4.152 | 333.5208 | 0 | Close
1259 | 1 | 2 | CC Chg | 02:28:30 | 10:28:30 | 0.09964 | 3.7141 | 0.24662 | 19.81 | 0.24662 | 19.81 | 0 | 0 | 0.00090997 | 73.1 | 0.00090997 | 73.1 | 0 | 0 | 2023-03-03 21:45:05 | 0.00037007 | 0 | 0 | 0 | Close
1260 | 1 | 2 | CC Chg | 02:29:00 | 10:29:00 | 0.09965 | 3.7141 | 0.24745 | 19.88 | 0.24745 | 19.88 | 0 | 0 | 0.00091306 | 73.34 | 0.00091306 | 73.34 | 0 | 0 | 2023-03-03 21:45:35 | 0.00037011 | 0 | 0 | 0 | Close
1261 | 1 | 2 | CC Chg | 02:29:30 | 10:29:30 | 0.09965 | 3.7141 | 0.24828 | 19.94 | 0.24828 | 19.94 | 0 | 0 | 0.00091614 | 73.59 | 0.00091614 | 73.59 | 0 | 0 | 2023-03-03 21:46:05 | 0.00037011 | 0 | 0 | 0 | Close
1262 | 1 | 2 | CC Chg | 02:30:00 | 10:30:00 | 0.09965 | 3.7142 | 0.24911 | 20.01 | 0.24911 | 20.01 | 0 | 0 | 0.00091923 | 73.84 | 0.00091923 | 73.84 | 0 | 0 | 2023-03-03 21:46:35 | 0.00037012 | 8.304 | 667.0415 | 0 | Close
1263 | 1 | 2 | CC Chg | 02:30:30 | 10:30:30 | 0.09964 | 3.7141 | 0.24994 | 20.08 | 0.24994 | 20.08 | 0 | 0 | 0.00092231 | 74.09 | 0.00092231 | 74.09 | 0 | 0 | 2023-03-03 21:47:05 | 0.00037007 | -8.3038 | -667.0237 | 0 | Close
1264 | 1 | 2 | CC Chg | 02:31:00 | 10:31:00 | 0.09963 | 3.7142 | 0.25077 | 20.14 | 0.25077 | 20.14 | 0 | 0 | 0.00092539 | 74.33 | 0.00092539 | 74.33 | 0 | 0 | 2023-03-03 21:47:35 | 0.00037005 | 8.3042 | 667.0594 | 0 | Close
1265 | 1 | 2 | CC Chg | 02:31:30 | 10:31:30 | 0.09964 | 3.7142 | 0.2516 | 20.21 | 0.2516 | 20.21 | 0 | 0 | 0.00092848 | 74.58 | 0.00092848 | 74.58 | 0 | 0 | 2023-03-03 21:48:05 | 0.00037008 | 0 | 0 | 0 | Close
1266 | 1 | 2 | CC Chg | 02:32:00 | 10:32:00 | 0.09965 | 3.7142 | 0.25243 | 20.28 | 0.25243 | 20.28 | 0 | 0 | 0.00093156 | 74.83 | 0.00093156 | 74.83 | 0 | 0 | 2023-03-03 21:48:35 | 0.00037012 | 0 | 0 | 0 | Close
1267 | 1 | 2 | CC Chg | 02:32:30 | 10:32:30 | 0.09965 | 3.7143 | 0.25326 | 20.34 | 0.25326 | 20.34 | 0 | 0 | 0.00093465 | 75.08 | 0.00093465 | 75.08 | 0 | 0 | 2023-03-03 21:49:05 | 0.00037013 | 8.3042 | 667.0594 | 0 | Close
1268 | 1 | 2 | CC Chg | 02:33:00 | 10:33:00 | 0.09965 | 3.7144 | 0.25409 | 20.41 | 0.25409 | 20.41 | 0 | 0 | 0.00093773 | 75.33 | 0.00093773 | 75.33 | 0 | 0 | 2023-03-03 21:49:35 | 0.00037014 | 8.3042 | 667.0594 | 0 | Close
1269 | 1 | 2 | CC Chg | 02:33:30 | 10:33:30 | 0.09965 | 3.7145 | 0.25492 | 20.48 | 0.25492 | 20.48 | 0 | 0 | 0.00094082 | 75.57 | 0.00094082 | 75.57 | 0 | 0 | 2023-03-03 21:50:05 | 0.00037015 | 8.3036 | 667.0058 | 0 | Close
1270 | 1 | 2 | CC Chg | 02:34:00 | 10:34:00 | 0.09964 | 3.7146 | 0.25575 | 20.54 | 0.25575 | 20.54 | 0 | 0 | 0.0009439 | 75.82 | 0.0009439 | 75.82 | 0 | 0 | 2023-03-03 21:50:35 | 0.00037012 | 8.3042 | 667.0594 | 0 | Close
1271 | 1 | 2 | CC Chg | 02:34:30 | 10:34:30 | 0.09965 | 3.7147 | 0.25658 | 20.61 | 0.25658 | 20.61 | 0 | 0 | 0.00094699 | 76.07 | 0.00094699 | 76.07 | 0 | 0 | 2023-03-03 21:51:05 | 0.00037017 | 8.3038 | 667.0237 | 0 | Close
1272 | 1 | 2 | CC Chg | 02:35:00 | 10:35:00 | 0.09964 | 3.7148 | 0.25741 | 20.68 | 0.25741 | 20.68 | 0 | 0 | 0.00095007 | 76.32 | 0.00095007 | 76.32 | 0 | 0 | 2023-03-03 21:51:35 | 0.00037014 | 8.304 | 667.0415 | 0 | Close
1273 | 1 | 2 | CC Chg | 02:35:30 | 10:35:30 | 0.09965 | 3.7148 | 0.25824 | 20.74 | 0.25824 | 20.74 | 0 | 0 | 0.00095315 | 76.56 | 0.00095315 | 76.56 | 0 | 0 | 2023-03-03 21:52:05 | 0.00037018 | 0 | 0 | 0 | Close
1274 | 1 | 2 | CC Chg | 02:36:00 | 10:36:00 | 0.09964 | 3.7148 | 0.25907 | 20.81 | 0.25907 | 20.81 | 0 | 0 | 0.00095624 | 76.81 | 0.00095624 | 76.81 | 0 | 0 | 2023-03-03 21:52:35 | 0.00037014 | 0 | 0 | 0 | Close
1275 | 1 | 2 | CC Chg | 02:36:30 | 10:36:30 | 0.09964 | 3.7148 | 0.2599 | 20.88 | 0.2599 | 20.88 | 0 | 0 | 0.00095932 | 77.06 | 0.00095932 | 77.06 | 0 | 0 | 2023-03-03 21:53:05 | 0.00037014 | 0 | 0 | 0 | Close
1276 | 1 | 2 | CC Chg | 02:37:00 | 10:37:00 | 0.09965 | 3.7148 | 0.26073 | 20.94 | 0.26073 | 20.94 | 0 | 0 | 0.00096241 | 77.31 | 0.00096241 | 77.31 | 0 | 0 | 2023-03-03 21:53:35 | 0.00037018 | 0 | 0 | 0 | Close
1277 | 1 | 2 | CC Chg | 02:37:30 | 10:37:30 | 0.09964 | 3.7148 | 0.26156 | 21.01 | 0.26156 | 21.01 | 0 | 0 | 0.00096549 | 77.56 | 0.00096549 | 77.56 | 0 | 0 | 2023-03-03 21:54:05 | 0.00037014 | 0 | 0 | 0 | Close
1278 | 1 | 2 | CC Chg | 02:38:00 | 10:38:00 | 0.09965 | 3.7149 | 0.26239 | 21.08 | 0.26239 | 21.08 | 0 | 0 | 0.00096858 | 77.8 | 0.00096858 | 77.8 | 0 | 0 | 2023-03-03 21:54:35 | 0.00037019 | 8.304 | 667.0415 | 0 | Close
1279 | 1 | 2 | CC Chg | 02:38:30 | 10:38:30 | 0.09963 | 3.715 | 0.26323 | 21.14 | 0.26323 | 21.14 | 0 | 0 | 0.00097166 | 78.05 | 0.00097166 | 78.05 | 0 | 0 | 2023-03-03 21:55:05 | 0.00037013 | 8.304 | 667.0415 | 0 | Close
1280 | 1 | 2 | CC Chg | 02:39:00 | 10:39:00 | 0.09965 | 3.7151 | 0.26406 | 21.21 | 0.26406 | 21.21 | 0 | 0 | 0.00097475 | 78.3 | 0.00097475 | 78.3 | 0 | 0 | 2023-03-03 21:55:35 | 0.00037021 | 8.3036 | 667.0058 | 0 | Close
1281 | 1 | 2 | CC Chg | 02:39:30 | 10:39:30 | 0.09965 | 3.7152 | 0.26489 | 21.28 | 0.26489 | 21.28 | 0 | 0 | 0.00097783 | 78.55 | 0.00097783 | 78.55 | 0 | 0 | 2023-03-03 21:56:05 | 0.00037022 | 8.3044 | 667.0772 | 0 | Close
1282 | 1 | 2 | CC Chg | 02:40:00 | 10:40:00 | 0.09965 | 3.7153 | 0.26572 | 21.34 | 0.26572 | 21.34 | 0 | 0 | 0.00098092 | 78.79 | 0.00098092 | 78.79 | 0 | 0 | 2023-03-03 21:56:35 | 0.00037023 | 8.304 | 667.0415 | 0 | Close
1283 | 1 | 2 | CC Chg | 02:40:30 | 10:40:30 | 0.09965 | 3.7155 | 0.26655 | 21.41 | 0.26655 | 21.41 | 0 | 0 | 0.000984 | 79.04 | 0.000984 | 79.04 | 0 | 0 | 2023-03-03 21:57:05 | 0.00037025 | 4.1521 | 333.5297 | 0 | Close
1284 | 1 | 2 | CC Chg | 02:41:00 | 10:41:00 | 0.09966 | 3.7156 | 0.26738 | 21.48 | 0.26738 | 21.48 | 0 | 0 | 0.00098709 | 79.29 | 0.00098709 | 79.29 | 0 | 0 | 2023-03-03 21:57:35 | 0.0003703 | 8.3042 | 667.0594 | 0 | Close
1285 | 1 | 2 | CC Chg | 02:41:30 | 10:41:30 | 0.09965 | 3.7155 | 0.26821 | 21.54 | 0.26821 | 21.54 | 0 | 0 | 0.00099017 | 79.54 | 0.00099017 | 79.54 | 0 | 0 | 2023-03-03 21:58:05 | 0.00037025 | -8.3036 | -667.0058 | 0 | Close
1286 | 1 | 2 | CC Chg | 02:42:00 | 10:42:00 | 0.09964 | 3.7154 | 0.26904 | 21.61 | 0.26904 | 21.61 | 0 | 0 | 0.00099326 | 79.79 | 0.00099326 | 79.79 | 0 | 0 | 2023-03-03 21:58:35 | 0.0003702 | -8.3042 | -667.0594 | 0 | Close
1287 | 1 | 2 | CC Chg | 02:42:30 | 10:42:30 | 0.09964 | 3.7154 | 0.26987 | 21.68 | 0.26987 | 21.68 | 0 | 0 | 0.00099635 | 80.03 | 0.00099635 | 80.03 | 0 | 0 | 2023-03-03 21:59:05 | 0.0003702 | 0 | 0 | 0 | Close
1288 | 1 | 2 | CC Chg | 02:43:00 | 10:43:00 | 0.09965 | 3.7155 | 0.2707 | 21.74 | 0.2707 | 21.74 | 0 | 0 | 0.00099943 | 80.28 | 0.00099943 | 80.28 | 0 | 0 | 2023-03-03 21:59:35 | 0.00037025 | 8.3038 | 667.0237 | 0 | Close
1289 | 1 | 2 | CC Chg | 02:43:30 | 10:43:30 | 0.09964 | 3.7155 | 0.27153 | 21.81 | 0.27153 | 21.81 | 0 | 0 | 0.00100252 | 80.53 | 0.00100252 | 80.53 | 0 | 0 | 2023-03-03 22:00:05 | 0.00037021 | 0 | 0 | 0 | Close
1290 | 1 | 2 | CC Chg | 02:44:00 | 10:44:00 | 0.09964 | 3.7155 | 0.27236 | 21.88 | 0.27236 | 21.88 | 0 | 0 | 0.0010056 | 80.78 | 0.0010056 | 80.78 | 0 | 0 | 2023-03-03 22:00:35 | 0.00037021 | 0 | 0 | 0 | Close
1291 | 1 | 2 | CC Chg | 02:44:30 | 10:44:30 | 0.09964 | 3.7156 | 0.27319 | 21.94 | 0.27319 | 21.94 | 0 | 0 | 0.00100869 | 81.03 | 0.00100869 | 81.03 | 0 | 0 | 2023-03-03 22:01:05 | 0.00037022 | 8.304 | 667.0415 | 0 | Close
1292 | 1 | 2 | CC Chg | 02:45:00 | 10:45:00 | 0.09965 | 3.7157 | 0.27402 | 22.01 | 0.27402 | 22.01 | 0 | 0 | 0.00101177 | 81.27 | 0.00101177 | 81.27 | 0 | 0 | 2023-03-03 22:01:35 | 0.00037027 | 8.3038 | 667.0237 | 0 | Close
1293 | 1 | 2 | CC Chg | 02:45:30 | 10:45:30 | 0.09967 | 3.7158 | 0.27485 | 22.08 | 0.27485 | 22.08 | 0 | 0 | 0.00101486 | 81.52 | 0.00101486 | 81.52 | 0 | 0 | 2023-03-03 22:02:05 | 0.00037035 | 8.304 | 667.0415 | 0 | Close
1294 | 1 | 2 | CC Chg | 02:46:00 | 10:46:00 | 0.09965 | 3.7159 | 0.27568 | 22.14 | 0.27568 | 22.14 | 0 | 0 | 0.00101794 | 81.77 | 0.00101794 | 81.77 | 0 | 0 | 2023-03-03 22:02:35 | 0.00037029 | 8.3038 | 667.0237 | 0 | Close
1295 | 1 | 2 | CC Chg | 02:46:30 | 10:46:30 | 0.09966 | 3.7159 | 0.27651 | 22.21 | 0.27651 | 22.21 | 0 | 0 | 0.00102103 | 82.02 | 0.00102103 | 82.02 | 0 | 0 | 2023-03-03 22:03:05 | 0.00037033 | 0 | 0 | 0 | Close
1296 | 1 | 2 | CC Chg | 02:47:00 | 10:47:00 | 0.09965 | 3.7161 | 0.27734 | 22.28 | 0.27734 | 22.28 | 0 | 0 | 0.00102411 | 82.26 | 0.00102411 | 82.26 | 0 | 0 | 2023-03-03 22:03:35 | 0.00037031 | 4.152 | 333.5208 | 0 | Close
1297 | 1 | 2 | CC Chg | 02:47:30 | 10:47:30 | 0.09965 | 3.7161 | 0.27817 | 22.34 | 0.27817 | 22.34 | 0 | 0 | 0.0010272 | 82.51 | 0.0010272 | 82.51 | 0 | 0 | 2023-03-03 22:04:05 | 0.00037031 | 0 | 0 | 0 | Close
1298 | 1 | 2 | CC Chg | 02:48:00 | 10:48:00 | 0.09964 | 3.7162 | 0.279 | 22.41 | 0.279 | 22.41 | 0 | 0 | 0.00103029 | 82.76 | 0.00103029 | 82.76 | 0 | 0 | 2023-03-03 22:04:35 | 0.00037028 | 8.304 | 667.0415 | 0 | Close
1299 | 1 | 2 | CC Chg | 02:48:30 | 10:48:30 | 0.09965 | 3.716 | 0.27983 | 22.48 | 0.27983 | 22.48 | 0 | 0 | 0.00103337 | 83.01 | 0.00103337 | 83.01 | 0 | 0 | 2023-03-03 22:05:05 | 0.0003703 | -4.1518 | -333.5029 | 0 | Close
1300 | 1 | 2 | CC Chg | 02:49:00 | 10:49:00 | 0.09965 | 3.7161 | 0.28066 | 22.55 | 0.28066 | 22.55 | 0 | 0 | 0.00103646 | 83.26 | 0.00103646 | 83.26 | 0 | 0 | 2023-03-03 22:05:35 | 0.00037031 | 8.3038 | 667.0237 | 0 | Close
1301 | 1 | 2 | CC Chg | 02:49:30 | 10:49:30 | 0.09965 | 3.7161 | 0.28149 | 22.61 | 0.28149 | 22.61 | 0 | 0 | 0.00103954 | 83.5 | 0.00103954 | 83.5 | 0 | 0 | 2023-03-03 22:06:05 | 0.00037031 | 0 | 0 | 0 | Close
1302 | 1 | 2 | CC Chg | 02:50:00 | 10:50:00 | 0.09966 | 3.7161 | 0.28232 | 22.68 | 0.28232 | 22.68 | 0 | 0 | 0.00104263 | 83.75 | 0.00104263 | 83.75 | 0 | 0 | 2023-03-03 22:06:35 | 0.00037035 | 0 | 0 | 0 | Close
1303 | 1 | 2 | CC Chg | 02:50:30 | 10:50:30 | 0.09964 | 3.7162 | 0.28315 | 22.75 | 0.28315 | 22.75 | 0 | 0 | 0.00104572 | 84 | 0.00104572 | 84 | 0 | 0 | 2023-03-03 22:07:05 | 0.00037028 | 8.3044 | 667.0772 | 0 | Close
1304 | 1 | 2 | CC Chg | 02:51:00 | 10:51:00 | 0.09965 | 3.7163 | 0.28398 | 22.81 | 0.28398 | 22.81 | 0 | 0 | 0.0010488 | 84.25 | 0.0010488 | 84.25 | 0 | 0 | 2023-03-03 22:07:35 | 0.00037033 | 8.3038 | 667.0237 | 0 | Close
1305 | 1 | 2 | CC Chg | 02:51:30 | 10:51:30 | 0.09966 | 3.7165 | 0.28482 | 22.88 | 0.28482 | 22.88 | 0 | 0 | 0.00105189 | 84.5 | 0.00105189 | 84.5 | 0 | 0 | 2023-03-03 22:08:05 | 0.00037039 | 4.1519 | 333.5118 | 0 | Close
1306 | 1 | 2 | CC Chg | 02:52:00 | 10:52:00 | 0.09965 | 3.7165 | 0.28565 | 22.95 | 0.28565 | 22.95 | 0 | 0 | 0.00105497 | 84.74 | 0.00105497 | 84.74 | 0 | 0 | 2023-03-03 22:08:35 | 0.00037035 | 0 | 0 | 0 | Close
1307 | 1 | 2 | CC Chg | 02:52:30 | 10:52:30 | 0.09965 | 3.7165 | 0.28648 | 23.01 | 0.28648 | 23.01 | 0 | 0 | 0.00105806 | 84.99 | 0.00105806 | 84.99 | 0 | 0 | 2023-03-03 22:09:05 | 0.00037035 | 0 | 0 | 0 | Close
1308 | 1 | 2 | CC Chg | 02:53:00 | 10:53:00 | 0.09964 | 3.7167 | 0.28731 | 23.08 | 0.28731 | 23.08 | 0 | 0 | 0.00106115 | 85.24 | 0.00106115 | 85.24 | 0 | 0 | 2023-03-03 22:09:35 | 0.00037033 | 4.1519 | 333.5118 | 0 | Close
1309 | 1 | 2 | CC Chg | 02:53:30 | 10:53:30 | 0.09963 | 3.7167 | 0.28814 | 23.15 | 0.28814 | 23.15 | 0 | 0 | 0.00106423 | 85.49 | 0.00106423 | 85.49 | 0 | 0 | 2023-03-03 22:10:05 | 0.00037029 | 0 | 0 | 0 | Close
1310 | 1 | 2 | CC Chg | 02:54:00 | 10:54:00 | 0.09965 | 3.7168 | 0.28897 | 23.21 | 0.28897 | 23.21 | 0 | 0 | 0.00106732 | 85.74 | 0.00106732 | 85.74 | 0 | 0 | 2023-03-03 22:10:35 | 0.00037038 | 8.3038 | 667.0237 | 0 | Close
1311 | 1 | 2 | CC Chg | 02:54:30 | 10:54:30 | 0.09965 | 3.7167 | 0.2898 | 23.28 | 0.2898 | 23.28 | 0 | 0 | 0.0010704 | 85.98 | 0.0010704 | 85.98 | 0 | 0 | 2023-03-03 22:11:05 | 0.00037037 | -8.3042 | -667.0594 | 0 | Close
1312 | 1 | 2 | CC Chg | 02:55:00 | 10:55:00 | 0.09966 | 3.7167 | 0.29063 | 23.35 | 0.29063 | 23.35 | 0 | 0 | 0.00107349 | 86.23 | 0.00107349 | 86.23 | 0 | 0 | 2023-03-03 22:11:35 | 0.00037041 | 0 | 0 | 0 | Close
1313 | 1 | 2 | CC Chg | 02:55:30 | 10:55:30 | 0.09963 | 3.7167 | 0.29146 | 23.41 | 0.29146 | 23.41 | 0 | 0 | 0.00107658 | 86.48 | 0.00107658 | 86.48 | 0 | 0 | 2023-03-03 22:12:05 | 0.00037029 | 0 | 0 | 0 | Close
1314 | 1 | 2 | CC Chg | 02:56:00 | 10:56:00 | 0.09965 | 3.7168 | 0.29229 | 23.48 | 0.29229 | 23.48 | 0 | 0 | 0.00107966 | 86.73 | 0.00107966 | 86.73 | 0 | 0 | 2023-03-03 22:12:35 | 0.00037038 | 8.3031 | 666.9701 | 0 | Close
1315 | 1 | 2 | CC Chg | 02:56:30 | 10:56:30 | 0.09964 | 3.7169 | 0.29312 | 23.55 | 0.29312 | 23.55 | 0 | 0 | 0.00108275 | 86.97 | 0.00108275 | 86.97 | 0 | 0 | 2023-03-03 22:13:05 | 0.00037035 | 8.3042 | 667.0594 | 0 | Close
1316 | 1 | 2 | CC Chg | 02:57:00 | 10:57:00 | 0.09965 | 3.717 | 0.29395 | 23.61 | 0.29395 | 23.61 | 0 | 0 | 0.00108584 | 87.22 | 0.00108584 | 87.22 | 0 | 0 | 2023-03-03 22:13:35 | 0.0003704 | 8.3036 | 667.0058 | 0 | Close
1317 | 1 | 2 | CC Chg | 02:57:30 | 10:57:30 | 0.09965 | 3.7171 | 0.29478 | 23.68 | 0.29478 | 23.68 | 0 | 0 | 0.00108892 | 87.47 | 0.00108892 | 87.47 | 0 | 0 | 2023-03-03 22:14:05 | 0.00037041 | 8.3038 | 667.0237 | 0 | Close
1318 | 1 | 2 | CC Chg | 02:58:00 | 10:58:00 | 0.09963 | 3.7172 | 0.29561 | 23.75 | 0.29561 | 23.75 | 0 | 0 | 0.00109201 | 87.72 | 0.00109201 | 87.72 | 0 | 0 | 2023-03-03 22:14:35 | 0.00037034 | 8.3036 | 667.0058 | 0 | Close
1319 | 1 | 2 | CC Chg | 02:58:30 | 10:58:30 | 0.09964 | 3.7173 | 0.29644 | 23.81 | 0.29644 | 23.81 | 0 | 0 | 0.0010951 | 87.97 | 0.0010951 | 87.97 | 0 | 0 | 2023-03-03 22:15:05 | 0.00037039 | 8.3038 | 667.0237 | 0 | Close
1320 | 1 | 2 | CC Chg | 02:59:00 | 10:59:00 | 0.09964 | 3.7173 | 0.29727 | 23.88 | 0.29727 | 23.88 | 0 | 0 | 0.00109818 | 88.21 | 0.00109818 | 88.21 | 0 | 0 | 2023-03-03 22:15:35 | 0.00037039 | 0 | 0 | 0 | Close
1321 | 1 | 2 | CC Chg | 02:59:30 | 10:59:30 | 0.09965 | 3.7174 | 0.2981 | 23.95 | 0.2981 | 23.95 | 0 | 0 | 0.00110127 | 88.46 | 0.00110127 | 88.46 | 0 | 0 | 2023-03-03 22:16:05 | 0.00037044 | 8.3038 | 667.0237 | 0 | Close
1322 | 1 | 2 | CC Chg | 03:00:00 | 11:00:00 | 0.09963 | 3.7173 | 0.29893 | 24.01 | 0.29893 | 24.01 | 0 | 0 | 0.00110436 | 88.71 | 0.00110436 | 88.71 | 0 | 0 | 2023-03-03 22:16:35 | 0.00037035 | -8.304 | -667.0415 | 0 | Close
1323 | 1 | 2 | CC Chg | 03:00:30 | 11:00:30 | 0.09964 | 3.7173 | 0.29976 | 24.08 | 0.29976 | 24.08 | 0 | 0 | 0.00110744 | 88.96 | 0.00110744 | 88.96 | 0 | 0 | 2023-03-03 22:17:05 | 0.00037039 | 0 | 0 | 0 | Close
1324 | 1 | 2 | CC Chg | 03:01:00 | 11:01:00 | 0.09964 | 3.7173 | 0.30059 | 24.15 | 0.30059 | 24.15 | 0 | 0 | 0.00111053 | 89.21 | 0.00111053 | 89.21 | 0 | 0 | 2023-03-03 22:17:35 | 0.00037039 | 0 | 0 | 0 | Close
1325 | 1 | 2 | CC Chg | 03:01:30 | 11:01:30 | 0.09964 | 3.7174 | 0.30142 | 24.21 | 0.30142 | 24.21 | 0 | 0 | 0.00111362 | 89.45 | 0.00111362 | 89.45 | 0 | 0 | 2023-03-03 22:18:05 | 0.0003704 | 8.3038 | 667.0237 | 0 | Close
1326 | 1 | 2 | CC Chg | 03:02:00 | 11:02:00 | 0.09963 | 3.7174 | 0.30225 | 24.28 | 0.30225 | 24.28 | 0 | 0 | 0.0011167 | 89.7 | 0.0011167 | 89.7 | 0 | 0 | 2023-03-03 22:18:35 | 0.00037036 | 0 | 0 | 0 | Close
1327 | 1 | 2 | CC Chg | 03:02:30 | 11:02:30 | 0.09965 | 3.7176 | 0.30308 | 24.35 | 0.30308 | 24.35 | 0 | 0 | 0.00111979 | 89.95 | 0.00111979 | 89.95 | 0 | 0 | 2023-03-03 22:19:05 | 0.00037046 | 4.1517 | 333.494 | 0 | Close
1328 | 1 | 2 | CC Chg | 03:03:00 | 11:03:00 | 0.09964 | 3.7177 | 0.30391 | 24.41 | 0.30391 | 24.41 | 0 | 0 | 0.00112288 | 90.2 | 0.00112288 | 90.2 | 0 | 0 | 2023-03-03 22:19:35 | 0.00037043 | 8.304 | 667.0415 | 0 | Close
1329 | 1 | 2 | CC Chg | 03:03:30 | 11:03:30 | 0.09965 | 3.7177 | 0.30474 | 24.48 | 0.30474 | 24.48 | 0 | 0 | 0.00112596 | 90.45 | 0.00112596 | 90.45 | 0 | 0 | 2023-03-03 22:20:05 | 0.00037047 | 0 | 0 | 0 | Close
1330 | 1 | 2 | CC Chg | 03:04:00 | 11:04:00 | 0.09964 | 3.7178 | 0.30557 | 24.55 | 0.30557 | 24.55 | 0 | 0 | 0.00112905 | 90.69 | 0.00112905 | 90.69 | 0 | 0 | 2023-03-03 22:20:35 | 0.00037044 | 8.3042 | 667.0594 | 0 | Close
1331 | 1 | 2 | CC Chg | 03:04:30 | 11:04:30 | 0.09964 | 3.7179 | 0.30641 | 24.61 | 0.30641 | 24.61 | 0 | 0 | 0.00113214 | 90.94 | 0.00113214 | 90.94 | 0 | 0 | 2023-03-03 22:21:05 | 0.00037045 | 8.3036 | 667.0058 | 0 | Close
1332 | 1 | 2 | CC Chg | 03:05:00 | 11:05:00 | 0.09965 | 3.7179 | 0.30724 | 24.68 | 0.30724 | 24.68 | 0 | 0 | 0.00113523 | 91.19 | 0.00113523 | 91.19 | 0 | 0 | 2023-03-03 22:21:35 | 0.00037049 | 0 | 0 | 0 | Close
1333 | 1 | 2 | CC Chg | 03:05:30 | 11:05:30 | 0.09964 | 3.7179 | 0.30807 | 24.75 | 0.30807 | 24.75 | 0 | 0 | 0.00113831 | 91.44 | 0.00113831 | 91.44 | 0 | 0 | 2023-03-03 22:22:05 | 0.00037045 | 0 | 0 | 0 | Close
1334 | 1 | 2 | CC Chg | 03:06:00 | 11:06:00 | 0.09964 | 3.7178 | 0.3089 | 24.81 | 0.3089 | 24.81 | 0 | 0 | 0.0011414 | 91.69 | 0.0011414 | 91.69 | 0 | 0 | 2023-03-03 22:22:35 | 0.00037044 | -8.3036 | -667.0058 | 0 | Close
1335 | 1 | 2 | CC Chg | 03:06:30 | 11:06:30 | 0.09965 | 3.7179 | 0.30973 | 24.88 | 0.30973 | 24.88 | 0 | 0 | 0.00114449 | 91.93 | 0.00114449 | 91.93 | 0 | 0 | 2023-03-03 22:23:05 | 0.00037049 | 8.3036 | 667.0058 | 0 | Close
1336 | 1 | 2 | CC Chg | 03:07:00 | 11:07:00 | 0.09965 | 3.718 | 0.31056 | 24.95 | 0.31056 | 24.95 | 0 | 0 | 0.00114757 | 92.18 | 0.00114757 | 92.18 | 0 | 0 | 2023-03-03 22:23:35 | 0.0003705 | 8.3038 | 667.0237 | 0 | Close
1337 | 1 | 2 | CC Chg | 03:07:30 | 11:07:30 | 0.09965 | 3.7181 | 0.31139 | 25.01 | 0.31139 | 25.01 | 0 | 0 | 0.00115066 | 92.43 | 0.00115066 | 92.43 | 0 | 0 | 2023-03-03 22:24:05 | 0.00037051 | 8.3042 | 667.0594 | 0 | Close
1338 | 1 | 2 | CC Chg | 03:08:00 | 11:08:00 | 0.09964 | 3.7181 | 0.31222 | 25.08 | 0.31222 | 25.08 | 0 | 0 | 0.00115375 | 92.68 | 0.00115375 | 92.68 | 0 | 0 | 2023-03-03 22:24:35 | 0.00037047 | 0 | 0 | 0 | Close
1339 | 1 | 2 | CC Chg | 03:08:30 | 11:08:30 | 0.09965 | 3.7183 | 0.31305 | 25.15 | 0.31305 | 25.15 | 0 | 0 | 0.00115684 | 92.93 | 0.00115684 | 92.93 | 0 | 0 | 2023-03-03 22:25:05 | 0.00037053 | 4.1518 | 333.5029 | 0 | Close
1340 | 1 | 2 | CC Chg | 03:09:00 | 11:09:00 | 0.09963 | 3.7185 | 0.31388 | 25.21 | 0.31388 | 25.21 | 0 | 0 | 0.00115992 | 93.17 | 0.00115992 | 93.17 | 0 | 0 | 2023-03-03 22:25:35 | 0.00037047 | 4.1517 | 333.494 | 0 | Close
1341 | 1 | 2 | CC Chg | 03:09:30 | 11:09:30 | 0.09965 | 3.7185 | 0.31471 | 25.28 | 0.31471 | 25.28 | 0 | 0 | 0.00116301 | 93.42 | 0.00116301 | 93.42 | 0 | 0 | 2023-03-03 22:26:05 | 0.00037055 | 0 | 0 | 0 | Close
1342 | 1 | 2 | CC Chg | 03:10:00 | 11:10:00 | 0.09964 | 3.7186 | 0.31554 | 25.35 | 0.31554 | 25.35 | 0 | 0 | 0.0011661 | 93.67 | 0.0011661 | 93.67 | 0 | 0 | 2023-03-03 22:26:35 | 0.00037052 | 8.3033 | 666.988 | 0 | Close
1343 | 1 | 2 | CC Chg | 03:10:30 | 11:10:30 | 0.09964 | 3.7185 | 0.31637 | 25.41 | 0.31637 | 25.41 | 0 | 0 | 0.00116919 | 93.92 | 0.00116919 | 93.92 | 0 | 0 | 2023-03-03 22:27:05 | 0.00037051 | -8.304 | -667.0415 | 0 | Close
1344 | 1 | 2 | CC Chg | 03:11:00 | 11:11:00 | 0.09965 | 3.7185 | 0.3172 | 25.48 | 0.3172 | 25.48 | 0 | 0 | 0.00117228 | 94.17 | 0.00117228 | 94.17 | 0 | 0 | 2023-03-03 22:27:35 | 0.00037055 | 0 | 0 | 0 | Close
1345 | 1 | 2 | CC Chg | 03:11:30 | 11:11:30 | 0.09965 | 3.7185 | 0.31803 | 25.55 | 0.31803 | 25.55 | 0 | 0 | 0.00117536 | 94.41 | 0.00117536 | 94.41 | 0 | 0 | 2023-03-03 22:28:05 | 0.00037055 | 0 | 0 | 0 | Close
1346 | 1 | 2 | CC Chg | 03:12:00 | 11:12:00 | 0.09964 | 3.7186 | 0.31886 | 25.61 | 0.31886 | 25.61 | 0 | 0 | 0.00117845 | 94.66 | 0.00117845 | 94.66 | 0 | 0 | 2023-03-03 22:28:35 | 0.00037052 | 8.3036 | 667.0058 | 0 | Close
1347 | 1 | 2 | CC Chg | 03:12:30 | 11:12:30 | 0.09966 | 3.7186 | 0.31969 | 25.68 | 0.31969 | 25.68 | 0 | 0 | 0.00118154 | 94.91 | 0.00118154 | 94.91 | 0 | 0 | 2023-03-03 22:29:05 | 0.0003706 | 0 | 0 | 0 | Close
1348 | 1 | 2 | CC Chg | 03:13:00 | 11:13:00 | 0.09965 | 3.7186 | 0.32052 | 25.75 | 0.32052 | 25.75 | 0 | 0 | 0.00118463 | 95.16 | 0.00118463 | 95.16 | 0 | 0 | 2023-03-03 22:29:35 | 0.00037056 | 0 | 0 | 0 | Close
1349 | 1 | 2 | CC Chg | 03:13:30 | 11:13:30 | 0.09963 | 3.7188 | 0.32135 | 25.81 | 0.32135 | 25.81 | 0 | 0 | 0.00118771 | 95.41 | 0.00118771 | 95.41 | 0 | 0 | 2023-03-03 22:30:05 | 0.0003705 | 4.1518 | 333.5029 | 0 | Close
1350 | 1 | 2 | CC Chg | 03:14:00 | 11:14:00 | 0.09963 | 3.7189 | 0.32218 | 25.88 | 0.32218 | 25.88 | 0 | 0 | 0.0011908 | 95.65 | 0.0011908 | 95.65 | 0 | 0 | 2023-03-03 22:30:35 | 0.00037051 | 8.3038 | 667.0237 | 0 | Close
1351 | 1 | 2 | CC Chg | 03:14:30 | 11:14:30 | 0.09963 | 3.7189 | 0.32301 | 25.95 | 0.32301 | 25.95 | 0 | 0 | 0.00119389 | 95.9 | 0.00119389 | 95.9 | 0 | 0 | 2023-03-03 22:31:05 | 0.00037051 | 0 | 0 | 0 | Close
1352 | 1 | 2 | CC Chg | 03:15:00 | 11:15:00 | 0.09965 | 3.7191 | 0.32384 | 26.01 | 0.32384 | 26.01 | 0 | 0 | 0.00119698 | 96.15 | 0.00119698 | 96.15 | 0 | 0 | 2023-03-03 22:31:35 | 0.00037061 | 4.1519 | 333.5118 | 0 | Close
1353 | 1 | 2 | CC Chg | 03:15:30 | 11:15:30 | 0.09964 | 3.7192 | 0.32467 | 26.08 | 0.32467 | 26.08 | 0 | 0 | 0.00120007 | 96.4 | 0.00120007 | 96.4 | 0 | 0 | 2023-03-03 22:32:05 | 0.00037058 | 8.3033 | 666.988 | 0 | Close
1354 | 1 | 2 | CC Chg | 03:16:00 | 11:16:00 | 0.09965 | 3.7192 | 0.3255 | 26.15 | 0.3255 | 26.15 | 0 | 0 | 0.00120315 | 96.65 | 0.00120315 | 96.65 | 0 | 0 | 2023-03-03 22:32:35 | 0.00037062 | 0 | 0 | 0 | Close
1355 | 1 | 2 | CC Chg | 03:16:30 | 11:16:30 | 0.09964 | 3.7192 | 0.32633 | 26.21 | 0.32633 | 26.21 | 0 | 0 | 0.00120624 | 96.89 | 0.00120624 | 96.89 | 0 | 0 | 2023-03-03 22:33:05 | 0.00037058 | 0 | 0 | 0 | Close
1356 | 1 | 2 | CC Chg | 03:17:00 | 11:17:00 | 0.09964 | 3.7191 | 0.32716 | 26.28 | 0.32716 | 26.28 | 0 | 0 | 0.00120933 | 97.14 | 0.00120933 | 97.14 | 0 | 0 | 2023-03-03 22:33:35 | 0.00037057 | -8.3036 | -667.0058 | 0 | Close
1357 | 1 | 2 | CC Chg | 03:17:30 | 11:17:30 | 0.09966 | 3.7191 | 0.32799 | 26.35 | 0.32799 | 26.35 | 0 | 0 | 0.00121242 | 97.39 | 0.00121242 | 97.39 | 0 | 0 | 2023-03-03 22:34:05 | 0.00037065 | 0 | 0 | 0 | Close
1358 | 1 | 2 | CC Chg | 03:18:00 | 11:18:00 | 0.09963 | 3.7192 | 0.32882 | 26.41 | 0.32882 | 26.41 | 0 | 0 | 0.00121551 | 97.64 | 0.00121551 | 97.64 | 0 | 0 | 2023-03-03 22:34:35 | 0.00037054 | 8.3036 | 667.0058 | 0 | Close
1359 | 1 | 2 | CC Chg | 03:18:30 | 11:18:30 | 0.09964 | 3.7192 | 0.32966 | 26.48 | 0.32966 | 26.48 | 0 | 0 | 0.0012186 | 97.89 | 0.0012186 | 97.89 | 0 | 0 | 2023-03-03 22:35:05 | 0.00037058 | 0 | 0 | 0 | Close
1360 | 1 | 2 | CC Chg | 03:19:00 | 11:19:00 | 0.09963 | 3.7193 | 0.33049 | 26.55 | 0.33049 | 26.55 | 0 | 0 | 0.00122168 | 98.14 | 0.00122168 | 98.14 | 0 | 0 | 2023-03-03 22:35:35 | 0.00037055 | 8.3031 | 666.9701 | 0 | Close
1361 | 1 | 2 | CC Chg | 03:19:30 | 11:19:30 | 0.09963 | 3.7194 | 0.33132 | 26.61 | 0.33132 | 26.61 | 0 | 0 | 0.00122477 | 98.38 | 0.00122477 | 98.38 | 0 | 0 | 2023-03-03 22:36:05 | 0.00037056 | 8.3031 | 666.9701 | 0 | Close
1362 | 1 | 2 | CC Chg | 03:20:00 | 11:20:00 | 0.09964 | 3.7195 | 0.33215 | 26.68 | 0.33215 | 26.68 | 0 | 0 | 0.00122786 | 98.63 | 0.00122786 | 98.63 | 0 | 0 | 2023-03-03 22:36:35 | 0.00037061 | 8.3036 | 667.0058 | 0 | Close
1363 | 1 | 2 | CC Chg | 03:20:30 | 11:20:30 | 0.09965 | 3.7196 | 0.33298 | 26.75 | 0.33298 | 26.75 | 0 | 0 | 0.00123095 | 98.88 | 0.00123095 | 98.88 | 0 | 0 | 2023-03-03 22:37:05 | 0.00037066 | 8.3031 | 666.9701 | 0 | Close
1364 | 1 | 2 | CC Chg | 03:21:00 | 11:21:00 | 0.09965 | 3.7196 | 0.33381 | 26.81 | 0.33381 | 26.81 | 0 | 0 | 0.00123404 | 99.13 | 0.00123404 | 99.13 | 0 | 0 | 2023-03-03 22:37:35 | 0.00037066 | 0 | 0 | 0 | Close
1365 | 1 | 2 | CC Chg | 03:21:30 | 11:21:30 | 0.09964 | 3.7197 | 0.33464 | 26.88 | 0.33464 | 26.88 | 0 | 0 | 0.00123713 | 99.38 | 0.00123713 | 99.38 | 0 | 0 | 2023-03-03 22:38:05 | 0.00037063 | 8.3038 | 667.0237 | 0 | Close
1366 | 1 | 2 | CC Chg | 03:22:00 | 11:22:00 | 0.09963 | 3.7197 | 0.33547 | 26.95 | 0.33547 | 26.95 | 0 | 0 | 0.00124021 | 99.62 | 0.00124021 | 99.62 | 0 | 0 | 2023-03-03 22:38:35 | 0.00037059 | 0 | 0 | 0 | Close
1367 | 1 | 2 | CC Chg | 03:22:30 | 11:22:30 | 0.09964 | 3.7197 | 0.3363 | 27.01 | 0.3363 | 27.01 | 0 | 0 | 0.0012433 | 99.87 | 0.0012433 | 99.87 | 0 | 0 | 2023-03-03 22:39:05 | 0.00037063 | 0 | 0 | 0 | Close
1368 | 1 | 2 | CC Chg | 03:23:00 | 11:23:00 | 0.09964 | 3.7197 | 0.33713 | 27.08 | 0.33713 | 27.08 | 0 | 0 | 0.00124639 | 100.12 | 0.00124639 | 100.12 | 0 | 0 | 2023-03-03 22:39:35 | 0.00037063 | 0 | 0 | 0 | Close
1369 | 1 | 2 | CC Chg | 03:23:30 | 11:23:30 | 0.09964 | 3.7198 | 0.33796 | 27.15 | 0.33796 | 27.15 | 0 | 0 | 0.00124948 | 100.37 | 0.00124948 | 100.37 | 0 | 0 | 2023-03-03 22:40:05 | 0.00037064 | 8.3036 | 667.0058 | 0 | Close
1370 | 1 | 2 | CC Chg | 03:24:00 | 11:24:00 | 0.09963 | 3.7198 | 0.33879 | 27.21 | 0.33879 | 27.21 | 0 | 0 | 0.00125257 | 100.62 | 0.00125257 | 100.62 | 0 | 0 | 2023-03-03 22:40:35 | 0.0003706 | 0 | 0 | 0 | Close
1371 | 1 | 2 | CC Chg | 03:24:30 | 11:24:30 | 0.09964 | 3.7199 | 0.33962 | 27.28 | 0.33962 | 27.28 | 0 | 0 | 0.00125566 | 100.86 | 0.00125566 | 100.86 | 0 | 0 | 2023-03-03 22:41:05 | 0.00037065 | 8.3031 | 666.9701 | 0 | Close
1372 | 1 | 2 | CC Chg | 03:25:00 | 11:25:00 | 0.09964 | 3.7199 | 0.34045 | 27.35 | 0.34045 | 27.35 | 0 | 0 | 0.00125875 | 101.11 | 0.00125875 | 101.11 | 0 | 0 | 2023-03-03 22:41:35 | 0.00037065 | 0 | 0 | 0 | Close
1373 | 1 | 2 | CC Chg | 03:25:30 | 11:25:30 | 0.09964 | 3.72 | 0.34128 | 27.41 | 0.34128 | 27.41 | 0 | 0 | 0.00126184 | 101.36 | 0.00126184 | 101.36 | 0 | 0 | 2023-03-03 22:42:05 | 0.00037066 | 8.3033 | 666.988 | 0 | Close
1374 | 1 | 2 | CC Chg | 03:26:00 | 11:26:00 | 0.09965 | 3.7202 | 0.34211 | 27.48 | 0.34211 | 27.48 | 0 | 0 | 0.00126493 | 101.61 | 0.00126493 | 101.61 | 0 | 0 | 2023-03-03 22:42:35 | 0.00037072 | 4.1518 | 333.5029 | 0 | Close
1375 | 1 | 2 | CC Chg | 03:26:30 | 11:26:30 | 0.09964 | 3.7203 | 0.34294 | 27.55 | 0.34294 | 27.55 | 0 | 0 | 0.00126801 | 101.86 | 0.00126801 | 101.86 | 0 | 0 | 2023-03-03 22:43:05 | 0.00037069 | 8.3038 | 667.0237 | 0 | Close
1376 | 1 | 2 | CC Chg | 03:27:00 | 11:27:00 | 0.09964 | 3.7202 | 0.34377 | 27.61 | 0.34377 | 27.61 | 0 | 0 | 0.0012711 | 102.1 | 0.0012711 | 102.1 | 0 | 0 | 2023-03-03 22:43:35 | 0.00037068 | -8.304 | -667.0415 | 0 | Close
1377 | 1 | 2 | CC Chg | 03:27:30 | 11:27:30 | 0.09966 | 3.7204 | 0.3446 | 27.68 | 0.3446 | 27.68 | 0 | 0 | 0.00127419 | 102.35 | 0.00127419 | 102.35 | 0 | 0 | 2023-03-03 22:44:05 | 0.00037078 | 4.1519 | 333.5118 | 0 | Close
1378 | 1 | 2 | CC Chg | 03:28:00 | 11:28:00 | 0.09966 | 3.7204 | 0.34543 | 27.75 | 0.34543 | 27.75 | 0 | 0 | 0.00127728 | 102.6 | 0.00127728 | 102.6 | 0 | 0 | 2023-03-03 22:44:35 | 0.00037078 | 0 | 0 | 0 | Close
1379 | 1 | 2 | CC Chg | 03:28:30 | 11:28:30 | 0.09965 | 3.7204 | 0.34626 | 27.81 | 0.34626 | 27.81 | 0 | 0 | 0.00128037 | 102.85 | 0.00128037 | 102.85 | 0 | 0 | 2023-03-03 22:45:05 | 0.00037074 | 0 | 0 | 0 | Close
1380 | 1 | 2 | CC Chg | 03:29:00 | 11:29:00 | 0.09965 | 3.7203 | 0.34709 | 27.88 | 0.34709 | 27.88 | 0 | 0 | 0.00128346 | 103.1 | 0.00128346 | 103.1 | 0 | 0 | 2023-03-03 22:45:35 | 0.00037073 | -8.3038 | -667.0237 | 0 | Close
1381 | 1 | 2 | CC Chg | 03:29:30 | 11:29:30 | 0.09963 | 3.7204 | 0.34792 | 27.95 | 0.34792 | 27.95 | 0 | 0 | 0.00128655 | 103.35 | 0.00128655 | 103.35 | 0 | 0 | 2023-03-03 22:46:05 | 0.00037066 | 8.3036 | 667.0058 | 0 | Close
1382 | 1 | 2 | CC Chg | 03:30:00 | 11:30:00 | 0.09964 | 3.7203 | 0.34875 | 28.01 | 0.34875 | 28.01 | 0 | 0 | 0.00128964 | 103.59 | 0.00128964 | 103.59 | 0 | 0 | 2023-03-03 22:46:35 | 0.00037069 | -8.3038 | -667.0237 | 0 | Close
1383 | 1 | 2 | CC Chg | 03:30:30 | 11:30:30 | 0.09966 | 3.7205 | 0.34958 | 28.08 | 0.34958 | 28.08 | 0 | 0 | 0.00129273 | 103.84 | 0.00129273 | 103.84 | 0 | 0 | 2023-03-03 22:47:05 | 0.00037079 | 4.1521 | 333.5297 | 0 | Close
1384 | 1 | 2 | CC Chg | 03:31:00 | 11:31:00 | 0.09964 | 3.7206 | 0.35041 | 28.15 | 0.35041 | 28.15 | 0 | 0 | 0.00129582 | 104.09 | 0.00129582 | 104.09 | 0 | 0 | 2023-03-03 22:47:35 | 0.00037072 | 8.3038 | 667.0237 | 0 | Close
1385 | 1 | 2 | CC Chg | 03:31:30 | 11:31:30 | 0.09964 | 3.7206 | 0.35124 | 28.21 | 0.35124 | 28.21 | 0 | 0 | 0.00129891 | 104.34 | 0.00129891 | 104.34 | 0 | 0 | 2023-03-03 22:48:05 | 0.00037072 | 0 | 0 | 0 | Close
1386 | 1 | 2 | CC Chg | 03:32:00 | 11:32:00 | 0.09966 | 3.7207 | 0.35207 | 28.28 | 0.35207 | 28.28 | 0 | 0 | 0.001302 | 104.59 | 0.001302 | 104.59 | 0 | 0 | 2023-03-03 22:48:35 | 0.0003708 | 8.3036 | 667.0058 | 0 | Close
1387 | 1 | 2 | CC Chg | 03:32:30 | 11:32:30 | 0.09964 | 3.7209 | 0.35291 | 28.35 | 0.35291 | 28.35 | 0 | 0 | 0.00130509 | 104.83 | 0.00130509 | 104.83 | 0 | 0 | 2023-03-03 22:49:05 | 0.00037075 | 4.1521 | 333.5297 | 0 | Close
1388 | 1 | 2 | CC Chg | 03:33:00 | 11:33:00 | 0.09965 | 3.7209 | 0.35374 | 28.41 | 0.35374 | 28.41 | 0 | 0 | 0.00130818 | 105.08 | 0.00130818 | 105.08 | 0 | 0 | 2023-03-03 22:49:35 | 0.00037079 | 0 | 0 | 0 | Close
1389 | 1 | 2 | CC Chg | 03:33:30 | 11:33:30 | 0.09966 | 3.721 | 0.35457 | 28.48 | 0.35457 | 28.48 | 0 | 0 | 0.00131127 | 105.33 | 0.00131127 | 105.33 | 0 | 0 | 2023-03-03 22:50:05 | 0.00037083 | 8.304 | 667.0415 | 0 | Close
1390 | 1 | 2 | CC Chg | 03:34:00 | 11:34:00 | 0.09965 | 3.7211 | 0.3554 | 28.55 | 0.3554 | 28.55 | 0 | 0 | 0.00131436 | 105.58 | 0.00131436 | 105.58 | 0 | 0 | 2023-03-03 22:50:35 | 0.00037081 | 8.304 | 667.0415 | 0 | Close
1391 | 1 | 2 | CC Chg | 03:34:30 | 11:34:30 | 0.09964 | 3.721 | 0.35623 | 28.61 | 0.35623 | 28.61 | 0 | 0 | 0.00131745 | 105.83 | 0.00131745 | 105.83 | 0 | 0 | 2023-03-03 22:51:05 | 0.00037076 | -8.304 | -667.0415 | 0 | Close
1392 | 1 | 2 | CC Chg | 03:35:00 | 11:35:00 | 0.09965 | 3.721 | 0.35706 | 28.68 | 0.35706 | 28.68 | 0 | 0 | 0.00132054 | 106.08 | 0.00132054 | 106.08 | 0 | 0 | 2023-03-03 22:51:35 | 0.0003708 | 0 | 0 | 0 | Close
1393 | 1 | 2 | CC Chg | 03:35:30 | 11:35:30 | 0.09964 | 3.721 | 0.35789 | 28.75 | 0.35789 | 28.75 | 0 | 0 | 0.00132363 | 106.32 | 0.00132363 | 106.32 | 0 | 0 | 2023-03-03 22:52:05 | 0.00037076 | 0 | 0 | 0 | Close
1394 | 1 | 2 | CC Chg | 03:36:00 | 11:36:00 | 0.09965 | 3.7211 | 0.35872 | 28.82 | 0.35872 | 28.82 | 0 | 0 | 0.00132672 | 106.57 | 0.00132672 | 106.57 | 0 | 0 | 2023-03-03 22:52:35 | 0.00037081 | 8.304 | 667.0415 | 0 | Close
1395 | 1 | 2 | CC Chg | 03:36:30 | 11:36:30 | 0.09965 | 3.7211 | 0.35955 | 28.88 | 0.35955 | 28.88 | 0 | 0 | 0.00132981 | 106.82 | 0.00132981 | 106.82 | 0 | 0 | 2023-03-03 22:53:05 | 0.00037081 | 0 | 0 | 0 | Close
1396 | 1 | 2 | CC Chg | 03:37:00 | 11:37:00 | 0.09965 | 3.7212 | 0.36038 | 28.95 | 0.36038 | 28.95 | 0 | 0 | 0.0013329 | 107.07 | 0.0013329 | 107.07 | 0 | 0 | 2023-03-03 22:53:35 | 0.00037082 | 8.304 | 667.0415 | 0 | Close
1397 | 1 | 2 | CC Chg | 03:37:30 | 11:37:30 | 0.09965 | 3.7213 | 0.36121 | 29.02 | 0.36121 | 29.02 | 0 | 0 | 0.00133599 | 107.32 | 0.00133599 | 107.32 | 0 | 0 | 2023-03-03 22:54:05 | 0.00037083 | 8.304 | 667.0415 | 0 | Close
1398 | 1 | 2 | CC Chg | 03:38:00 | 11:38:00 | 0.09965 | 3.7214 | 0.36204 | 29.08 | 0.36204 | 29.08 | 0 | 0 | 0.00133908 | 107.57 | 0.00133908 | 107.57 | 0 | 0 | 2023-03-03 22:54:35 | 0.00037084 | 8.3042 | 667.0594 | 0 | Close
1399 | 1 | 2 | CC Chg | 03:38:30 | 11:38:30 | 0.09965 | 3.7215 | 0.36287 | 29.15 | 0.36287 | 29.15 | 0 | 0 | 0.00134217 | 107.81 | 0.00134217 | 107.81 | 0 | 0 | 2023-03-03 22:55:05 | 0.00037085 | 8.3047 | 667.0951 | 0 | Close
1400 | 1 | 2 | CC Chg | 03:39:00 | 11:39:00 | 0.09965 | 3.7216 | 0.3637 | 29.22 | 0.3637 | 29.22 | 0 | 0 | 0.00134526 | 108.06 | 0.00134526 | 108.06 | 0 | 0 | 2023-03-03 22:55:35 | 0.00037086 | 8.3038 | 667.0237 | 0 | Close
1401 | 1 | 2 | CC Chg | 03:39:30 | 11:39:30 | 0.09966 | 3.7217 | 0.36453 | 29.28 | 0.36453 | 29.28 | 0 | 0 | 0.00134835 | 108.31 | 0.00134835 | 108.31 | 0 | 0 | 2023-03-03 22:56:05 | 0.0003709 | 8.3038 | 667.0237 | 0 | Close
1402 | 1 | 2 | CC Chg | 03:40:00 | 11:40:00 | 0.09966 | 3.7217 | 0.36536 | 29.35 | 0.36536 | 29.35 | 0 | 0 | 0.00135144 | 108.56 | 0.00135144 | 108.56 | 0 | 0 | 2023-03-03 22:56:35 | 0.0003709 | 0 | 0 | 0 | Close
1403 | 1 | 2 | CC Chg | 03:40:30 | 11:40:30 | 0.09964 | 3.7217 | 0.36619 | 29.42 | 0.36619 | 29.42 | 0 | 0 | 0.00135453 | 108.81 | 0.00135453 | 108.81 | 0 | 0 | 2023-03-03 22:57:05 | 0.00037083 | 0 | 0 | 0 | Close
1404 | 1 | 2 | CC Chg | 03:41:00 | 11:41:00 | 0.09965 | 3.7217 | 0.36702 | 29.48 | 0.36702 | 29.48 | 0 | 0 | 0.00135762 | 109.05 | 0.00135762 | 109.05 | 0 | 0 | 2023-03-03 22:57:35 | 0.00037087 | 0 | 0 | 0 | Close
1405 | 1 | 2 | CC Chg | 03:41:30 | 11:41:30 | 0.09965 | 3.7217 | 0.36785 | 29.55 | 0.36785 | 29.55 | 0 | 0 | 0.00136071 | 109.3 | 0.00136071 | 109.3 | 0 | 0 | 2023-03-03 22:58:05 | 0.00037087 | 0 | 0 | 0 | Close
1406 | 1 | 2 | CC Chg | 03:42:00 | 11:42:00 | 0.09964 | 3.7218 | 0.36868 | 29.62 | 0.36868 | 29.62 | 0 | 0 | 0.0013638 | 109.55 | 0.0013638 | 109.55 | 0 | 0 | 2023-03-03 22:58:35 | 0.00037084 | 8.3038 | 667.0237 | 0 | Close
1407 | 1 | 2 | CC Chg | 03:42:30 | 11:42:30 | 0.09965 | 3.7219 | 0.36951 | 29.68 | 0.36951 | 29.68 | 0 | 0 | 0.00136689 | 109.8 | 0.00136689 | 109.8 | 0 | 0 | 2023-03-03 22:59:05 | 0.00037089 | 8.3042 | 667.0594 | 0 | Close
1408 | 1 | 2 | CC Chg | 03:43:00 | 11:43:00 | 0.09965 | 3.7219 | 0.37034 | 29.75 | 0.37034 | 29.75 | 0 | 0 | 0.00136998 | 110.05 | 0.00136998 | 110.05 | 0 | 0 | 2023-03-03 22:59:35 | 0.00037089 | 0 | 0 | 0 | Close
1409 | 1 | 2 | CC Chg | 03:43:30 | 11:43:30 | 0.09965 | 3.722 | 0.37117 | 29.82 | 0.37117 | 29.82 | 0 | 0 | 0.00137307 | 110.3 | 0.00137307 | 110.3 | 0 | 0 | 2023-03-03 23:00:05 | 0.0003709 | 8.3042 | 667.0594 | 0 | Close
1410 | 1 | 2 | CC Chg | 03:44:00 | 11:44:00 | 0.09966 | 3.7222 | 0.372 | 29.88 | 0.372 | 29.88 | 0 | 0 | 0.00137616 | 110.54 | 0.00137616 | 110.54 | 0 | 0 | 2023-03-03 23:00:35 | 0.00037095 | 4.1519 | 333.5118 | 0 | Close
1411 | 1 | 2 | CC Chg | 03:44:30 | 11:44:30 | 0.09966 | 3.7223 | 0.37284 | 29.95 | 0.37284 | 29.95 | 0 | 0 | 0.00137925 | 110.79 | 0.00137925 | 110.79 | 0 | 0 | 2023-03-03 23:01:05 | 0.00037096 | 8.3044 | 667.0772 | 0 | Close
1412 | 1 | 2 | CC Chg | 03:45:00 | 11:45:00 | 0.09965 | 3.7223 | 0.37367 | 30.02 | 0.37367 | 30.02 | 0 | 0 | 0.00138235 | 111.04 | 0.00138235 | 111.04 | 0 | 0 | 2023-03-03 23:01:35 | 0.00037093 | 0 | 0 | 0 | Close
1413 | 1 | 2 | CC Chg | 03:45:30 | 11:45:30 | 0.09965 | 3.7224 | 0.3745 | 30.08 | 0.3745 | 30.08 | 0 | 0 | 0.00138544 | 111.29 | 0.00138544 | 111.29 | 0 | 0 | 2023-03-03 23:02:05 | 0.00037094 | 8.3036 | 667.0058 | 0 | Close
1414 | 1 | 2 | CC Chg | 03:46:00 | 11:46:00 | 0.09964 | 3.7223 | 0.37533 | 30.15 | 0.37533 | 30.15 | 0 | 0 | 0.00138853 | 111.54 | 0.00138853 | 111.54 | 0 | 0 | 2023-03-03 23:02:35 | 0.00037089 | -8.304 | -667.0415 | 0 | Close
1415 | 1 | 2 | CC Chg | 03:46:30 | 11:46:30 | 0.09965 | 3.7224 | 0.37616 | 30.22 | 0.37616 | 30.22 | 0 | 0 | 0.00139162 | 111.79 | 0.00139162 | 111.79 | 0 | 0 | 2023-03-03 23:03:05 | 0.00037094 | 8.3044 | 667.0772 | 0 | Close
1416 | 1 | 2 | CC Chg | 03:47:00 | 11:47:00 | 0.09964 | 3.7223 | 0.37699 | 30.28 | 0.37699 | 30.28 | 0 | 0 | 0.00139471 | 112.03 | 0.00139471 | 112.03 | 0 | 0 | 2023-03-03 23:03:35 | 0.00037089 | -8.304 | -667.0415 | 0 | Close
1417 | 1 | 2 | CC Chg | 03:47:30 | 11:47:30 | 0.09965 | 3.7224 | 0.37782 | 30.35 | 0.37782 | 30.35 | 0 | 0 | 0.0013978 | 112.28 | 0.0013978 | 112.28 | 0 | 0 | 2023-03-03 23:04:05 | 0.00037094 | 8.304 | 667.0415 | 0 | Close
1418 | 1 | 2 | CC Chg | 03:48:00 | 11:48:00 | 0.09964 | 3.7224 | 0.37865 | 30.42 | 0.37865 | 30.42 | 0 | 0 | 0.00140089 | 112.53 | 0.00140089 | 112.53 | 0 | 0 | 2023-03-03 23:04:35 | 0.0003709 | 0 | 0 | 0 | Close
1419 | 1 | 2 | CC Chg | 03:48:30 | 11:48:30 | 0.09964 | 3.7224 | 0.37948 | 30.48 | 0.37948 | 30.48 | 0 | 0 | 0.00140398 | 112.78 | 0.00140398 | 112.78 | 0 | 0 | 2023-03-03 23:05:05 | 0.0003709 | 0 | 0 | 0 | Close
1420 | 1 | 2 | CC Chg | 03:49:00 | 11:49:00 | 0.09965 | 3.7226 | 0.38031 | 30.55 | 0.38031 | 30.55 | 0 | 0 | 0.00140707 | 113.03 | 0.00140707 | 113.03 | 0 | 0 | 2023-03-03 23:05:35 | 0.00037096 | 4.152 | 333.5208 | 0 | Close
1421 | 1 | 2 | CC Chg | 03:49:30 | 11:49:30 | 0.09966 | 3.7227 | 0.38114 | 30.62 | 0.38114 | 30.62 | 0 | 0 | 0.00141017 | 113.28 | 0.00141017 | 113.28 | 0 | 0 | 2023-03-03 23:06:05 | 0.000371 | 8.304 | 667.0415 | 0 | Close
1422 | 1 | 2 | CC Chg | 03:50:00 | 11:50:00 | 0.09965 | 3.7229 | 0.38197 | 30.68 | 0.38197 | 30.68 | 0 | 0 | 0.00141326 | 113.52 | 0.00141326 | 113.52 | 0 | 0 | 2023-03-03 23:06:35 | 0.00037099 | 4.152 | 333.5208 | 0 | Close
1423 | 1 | 2 | CC Chg | 03:50:30 | 11:50:30 | 0.09965 | 3.723 | 0.3828 | 30.75 | 0.3828 | 30.75 | 0 | 0 | 0.00141635 | 113.77 | 0.00141635 | 113.77 | 0 | 0 | 2023-03-03 23:07:05 | 0.000371 | 8.3044 | 667.0772 | 0 | Close
1424 | 1 | 2 | CC Chg | 03:51:00 | 11:51:00 | 0.09965 | 3.723 | 0.38363 | 30.82 | 0.38363 | 30.82 | 0 | 0 | 0.00141944 | 114.02 | 0.00141944 | 114.02 | 0 | 0 | 2023-03-03 23:07:35 | 0.000371 | 0 | 0 | 0 | Close
1425 | 1 | 2 | CC Chg | 03:51:30 | 11:51:30 | 0.09965 | 3.723 | 0.38446 | 30.88 | 0.38446 | 30.88 | 0 | 0 | 0.00142253 | 114.27 | 0.00142253 | 114.27 | 0 | 0 | 2023-03-03 23:08:05 | 0.000371 | 0 | 0 | 0 | Close
1426 | 1 | 2 | CC Chg | 03:52:00 | 11:52:00 | 0.09965 | 3.723 | 0.38529 | 30.95 | 0.38529 | 30.95 | 0 | 0 | 0.00142562 | 114.52 | 0.00142562 | 114.52 | 0 | 0 | 2023-03-03 23:08:35 | 0.000371 | 0 | 0 | 0 | Close
1427 | 1 | 2 | CC Chg | 03:52:30 | 11:52:30 | 0.09966 | 3.723 | 0.38612 | 31.02 | 0.38612 | 31.02 | 0 | 0 | 0.00142871 | 114.77 | 0.00142871 | 114.77 | 0 | 0 | 2023-03-03 23:09:05 | 0.00037103 | 0 | 0 | 0 | Close
1428 | 1 | 2 | CC Chg | 03:53:00 | 11:53:00 | 0.09965 | 3.723 | 0.38695 | 31.08 | 0.38695 | 31.08 | 0 | 0 | 0.00143181 | 115.01 | 0.00143181 | 115.01 | 0 | 0 | 2023-03-03 23:09:35 | 0.000371 | 0 | 0 | 0 | Close
1429 | 1 | 2 | CC Chg | 03:53:30 | 11:53:30 | 0.09964 | 3.7231 | 0.38778 | 31.15 | 0.38778 | 31.15 | 0 | 0 | 0.0014349 | 115.26 | 0.0014349 | 115.26 | 0 | 0 | 2023-03-03 23:10:05 | 0.00037097 | 8.3036 | 667.0058 | 0 | Close
1430 | 1 | 2 | CC Chg | 03:54:00 | 11:54:00 | 0.09966 | 3.7232 | 0.38861 | 31.22 | 0.38861 | 31.22 | 0 | 0 | 0.00143799 | 115.51 | 0.00143799 | 115.51 | 0 | 0 | 2023-03-03 23:10:35 | 0.00037105 | 8.304 | 667.0415 | 0 | Close
1431 | 1 | 2 | CC Chg | 03:54:30 | 11:54:30 | 0.09962 | 3.7233 | 0.38944 | 31.28 | 0.38944 | 31.28 | 0 | 0 | 0.00144108 | 115.76 | 0.00144108 | 115.76 | 0 | 0 | 2023-03-03 23:11:05 | 0.00037092 | 8.304 | 667.0415 | 0 | Close
1432 | 1 | 2 | CC Chg | 03:55:00 | 11:55:00 | 0.09965 | 3.7234 | 0.39027 | 31.35 | 0.39027 | 31.35 | 0 | 0 | 0.00144417 | 116.01 | 0.00144417 | 116.01 | 0 | 0 | 2023-03-03 23:11:35 | 0.00037104 | 8.304 | 667.0415 | 0 | Close
1433 | 1 | 2 | CC Chg | 03:55:30 | 11:55:30 | 0.09965 | 3.7234 | 0.3911 | 31.42 | 0.3911 | 31.42 | 0 | 0 | 0.00144726 | 116.26 | 0.00144726 | 116.26 | 0 | 0 | 2023-03-03 23:12:05 | 0.00037104 | 0 | 0 | 0 | Close
1434 | 1 | 2 | CC Chg | 03:56:00 | 11:56:00 | 0.09965 | 3.7234 | 0.39193 | 31.48 | 0.39193 | 31.48 | 0 | 0 | 0.00145036 | 116.5 | 0.00145036 | 116.5 | 0 | 0 | 2023-03-03 23:12:35 | 0.00037104 | 0 | 0 | 0 | Close
1435 | 1 | 2 | CC Chg | 03:56:30 | 11:56:30 | 0.09964 | 3.7236 | 0.39276 | 31.55 | 0.39276 | 31.55 | 0 | 0 | 0.00145345 | 116.75 | 0.00145345 | 116.75 | 0 | 0 | 2023-03-03 23:13:05 | 0.00037102 | 4.152 | 333.5208 | 0 | Close
1436 | 1 | 2 | CC Chg | 03:57:00 | 11:57:00 | 0.09965 | 3.7237 | 0.39359 | 31.62 | 0.39359 | 31.62 | 0 | 0 | 0.00145654 | 117 | 0.00145654 | 117 | 0 | 0 | 2023-03-03 23:13:35 | 0.00037107 | 8.3036 | 667.0058 | 0 | Close
1437 | 1 | 2 | CC Chg | 03:57:30 | 11:57:30 | 0.09964 | 3.7237 | 0.39443 | 31.68 | 0.39443 | 31.68 | 0 | 0 | 0.00145963 | 117.25 | 0.00145963 | 117.25 | 0 | 0 | 2023-03-03 23:14:05 | 0.00037103 | 0 | 0 | 0 | Close
1438 | 1 | 2 | CC Chg | 03:58:00 | 11:58:00 | 0.09965 | 3.7236 | 0.39526 | 31.75 | 0.39526 | 31.75 | 0 | 0 | 0.00146272 | 117.5 | 0.00146272 | 117.5 | 0 | 0 | 2023-03-03 23:14:35 | 0.00037106 | -8.3036 | -667.0058 | 0 | Close
1439 | 1 | 2 | CC Chg | 03:58:30 | 11:58:30 | 0.09965 | 3.7236 | 0.39609 | 31.82 | 0.39609 | 31.82 | 0 | 0 | 0.00146582 | 117.75 | 0.00146582 | 117.75 | 0 | 0 | 2023-03-03 23:15:05 | 0.00037106 | 0 | 0 | 0 | Close
1440 | 1 | 2 | CC Chg | 03:59:00 | 11:59:00 | 0.09965 | 3.7236 | 0.39692 | 31.88 | 0.39692 | 31.88 | 0 | 0 | 0.00146891 | 117.99 | 0.00146891 | 117.99 | 0 | 0 | 2023-03-03 23:15:35 | 0.00037106 | 0 | 0 | 0 | Close
1441 | 1 | 2 | CC Chg | 03:59:30 | 11:59:30 | 0.09964 | 3.7236 | 0.39775 | 31.95 | 0.39775 | 31.95 | 0 | 0 | 0.001472 | 118.24 | 0.001472 | 118.24 | 0 | 0 | 2023-03-03 23:16:05 | 0.00037102 | 0 | 0 | 0 | Close
1442 | 1 | 2 | CC Chg | 04:00:00 | 12:00:00 | 0.09965 | 3.7238 | 0.39858 | 32.02 | 0.39858 | 32.02 | 0 | 0 | 0.00147509 | 118.49 | 0.00147509 | 118.49 | 0 | 0 | 2023-03-03 23:16:35 | 0.00037108 | 4.1518 | 333.5029 | 0 | Close
1443 | 1 | 2 | CC Chg | 04:00:30 | 12:00:30 | 0.09964 | 3.7239 | 0.39941 | 32.08 | 0.39941 | 32.08 | 0 | 0 | 0.00147819 | 118.74 | 0.00147819 | 118.74 | 0 | 0 | 2023-03-03 23:17:05 | 0.00037105 | 8.3044 | 667.0772 | 0 | Close
1444 | 1 | 2 | CC Chg | 04:01:00 | 12:01:00 | 0.09966 | 3.724 | 0.40024 | 32.15 | 0.40024 | 32.15 | 0 | 0 | 0.00148128 | 118.99 | 0.00148128 | 118.99 | 0 | 0 | 2023-03-03 23:17:35 | 0.00037113 | 8.3036 | 667.0058 | 0 | Close
1445 | 1 | 2 | CC Chg | 04:01:30 | 12:01:30 | 0.09963 | 3.7241 | 0.40107 | 32.22 | 0.40107 | 32.22 | 0 | 0 | 0.00148437 | 119.24 | 0.00148437 | 119.24 | 0 | 0 | 2023-03-03 23:18:05 | 0.00037103 | 8.3036 | 667.0058 | 0 | Close
1446 | 1 | 2 | CC Chg | 04:02:00 | 12:02:00 | 0.09965 | 3.7242 | 0.4019 | 32.28 | 0.4019 | 32.28 | 0 | 0 | 0.00148746 | 119.48 | 0.00148746 | 119.48 | 0 | 0 | 2023-03-03 23:18:35 | 0.00037112 | 8.304 | 667.0415 | 0 | Close
1447 | 1 | 2 | CC Chg | 04:02:30 | 12:02:30 | 0.09964 | 3.7242 | 0.40273 | 32.35 | 0.40273 | 32.35 | 0 | 0 | 0.00149055 | 119.73 | 0.00149055 | 119.73 | 0 | 0 | 2023-03-03 23:19:05 | 0.00037108 | 0 | 0 | 0 | Close
1448 | 1 | 2 | CC Chg | 04:03:00 | 12:03:00 | 0.09965 | 3.7242 | 0.40356 | 32.42 | 0.40356 | 32.42 | 0 | 0 | 0.00149365 | 119.98 | 0.00149365 | 119.98 | 0 | 0 | 2023-03-03 23:19:35 | 0.00037112 | 0 | 0 | 0 | Close
1449 | 1 | 2 | CC Chg | 04:03:30 | 12:03:30 | 0.09964 | 3.7243 | 0.40439 | 32.48 | 0.40439 | 32.48 | 0 | 0 | 0.00149674 | 120.23 | 0.00149674 | 120.23 | 0 | 0 | 2023-03-03 23:20:05 | 0.00037109 | 8.3031 | 666.9701 | 0 | Close
1450 | 1 | 2 | CC Chg | 04:04:00 | 12:04:00 | 0.09966 | 3.7243 | 0.40522 | 32.55 | 0.40522 | 32.55 | 0 | 0 | 0.00149983 | 120.48 | 0.00149983 | 120.48 | 0 | 0 | 2023-03-03 23:20:35 | 0.00037116 | 0 | 0 | 0 | Close
1451 | 1 | 2 | CC Chg | 04:04:30 | 12:04:30 | 0.09963 | 3.7243 | 0.40605 | 32.62 | 0.40605 | 32.62 | 0 | 0 | 0.00150292 | 120.73 | 0.00150292 | 120.73 | 0 | 0 | 2023-03-03 23:21:05 | 0.00037105 | 0 | 0 | 0 | Close
1452 | 1 | 2 | CC Chg | 04:05:00 | 12:05:00 | 0.09965 | 3.7244 | 0.40688 | 32.68 | 0.40688 | 32.68 | 0 | 0 | 0.00150602 | 120.97 | 0.00150602 | 120.97 | 0 | 0 | 2023-03-03 23:21:35 | 0.00037114 | 8.3036 | 667.0058 | 0 | Close
1453 | 1 | 2 | CC Chg | 04:05:30 | 12:05:30 | 0.09965 | 3.7244 | 0.40771 | 32.75 | 0.40771 | 32.75 | 0 | 0 | 0.00150911 | 121.22 | 0.00150911 | 121.22 | 0 | 0 | 2023-03-03 23:22:05 | 0.00037114 | 0 | 0 | 0 | Close
1454 | 1 | 2 | CC Chg | 04:06:00 | 12:06:00 | 0.09964 | 3.7244 | 0.40854 | 32.82 | 0.40854 | 32.82 | 0 | 0 | 0.0015122 | 121.47 | 0.0015122 | 121.47 | 0 | 0 | 2023-03-03 23:22:35 | 0.0003711 | 0 | 0 | 0 | Close
1455 | 1 | 2 | CC Chg | 04:06:30 | 12:06:30 | 0.09964 | 3.7245 | 0.40937 | 32.88 | 0.40937 | 32.88 | 0 | 0 | 0.00151529 | 121.72 | 0.00151529 | 121.72 | 0 | 0 | 2023-03-03 23:23:05 | 0.00037111 | 8.3031 | 666.9701 | 0 | Close
1456 | 1 | 2 | CC Chg | 04:07:00 | 12:07:00 | 0.09966 | 3.7247 | 0.4102 | 32.95 | 0.4102 | 32.95 | 0 | 0 | 0.00151839 | 121.97 | 0.00151839 | 121.97 | 0 | 0 | 2023-03-03 23:23:35 | 0.0003712 | 4.1516 | 333.4851 | 0 | Close
1457 | 1 | 2 | CC Chg | 04:07:30 | 12:07:30 | 0.09964 | 3.7248 | 0.41103 | 33.02 | 0.41103 | 33.02 | 0 | 0 | 0.00152148 | 122.22 | 0.00152148 | 122.22 | 0 | 0 | 2023-03-03 23:24:05 | 0.00037114 | 8.304 | 667.0415 | 0 | Close
1458 | 1 | 2 | CC Chg | 04:08:00 | 12:08:00 | 0.09964 | 3.7249 | 0.41186 | 33.08 | 0.41186 | 33.08 | 0 | 0 | 0.00152457 | 122.47 | 0.00152457 | 122.47 | 0 | 0 | 2023-03-03 23:24:35 | 0.00037115 | 8.304 | 667.0415 | 0 | Close
1459 | 1 | 2 | CC Chg | 04:08:30 | 12:08:30 | 0.09964 | 3.7248 | 0.41269 | 33.15 | 0.41269 | 33.15 | 0 | 0 | 0.00152767 | 122.71 | 0.00152767 | 122.71 | 0 | 0 | 2023-03-03 23:25:05 | 0.00037114 | -8.3036 | -667.0058 | 0 | Close
1460 | 1 | 2 | CC Chg | 04:09:00 | 12:09:00 | 0.09965 | 3.725 | 0.41352 | 33.22 | 0.41352 | 33.22 | 0 | 0 | 0.00153076 | 122.96 | 0.00153076 | 122.96 | 0 | 0 | 2023-03-03 23:25:35 | 0.0003712 | 4.1518 | 333.5029 | 0 | Close
1461 | 1 | 2 | CC Chg | 04:09:30 | 12:09:30 | 0.09965 | 3.7249 | 0.41435 | 33.28 | 0.41435 | 33.28 | 0 | 0 | 0.00153385 | 123.21 | 0.00153385 | 123.21 | 0 | 0 | 2023-03-03 23:26:05 | 0.00037119 | -8.304 | -667.0415 | 0 | Close
1462 | 1 | 2 | CC Chg | 04:10:00 | 12:10:00 | 0.09964 | 3.725 | 0.41518 | 33.35 | 0.41518 | 33.35 | 0 | 0 | 0.00153695 | 123.46 | 0.00153695 | 123.46 | 0 | 0 | 2023-03-03 23:26:35 | 0.00037116 | 8.3036 | 667.0058 | 0 | Close
1463 | 1 | 2 | CC Chg | 04:10:30 | 12:10:30 | 0.09965 | 3.7249 | 0.41601 | 33.42 | 0.41601 | 33.42 | 0 | 0 | 0.00154004 | 123.71 | 0.00154004 | 123.71 | 0 | 0 | 2023-03-03 23:27:05 | 0.00037119 | -8.3036 | -667.0058 | 0 | Close
1464 | 1 | 2 | CC Chg | 04:11:00 | 12:11:00 | 0.09964 | 3.725 | 0.41685 | 33.48 | 0.41685 | 33.48 | 0 | 0 | 0.00154313 | 123.96 | 0.00154313 | 123.96 | 0 | 0 | 2023-03-03 23:27:35 | 0.00037116 | 8.3036 | 667.0058 | 0 | Close
1465 | 1 | 2 | CC Chg | 04:11:30 | 12:11:30 | 0.09965 | 3.7251 | 0.41768 | 33.55 | 0.41768 | 33.55 | 0 | 0 | 0.00154623 | 124.2 | 0.00154623 | 124.2 | 0 | 0 | 2023-03-03 23:28:05 | 0.00037121 | 8.3036 | 667.0058 | 0 | Close
1466 | 1 | 2 | CC Chg | 04:12:00 | 12:12:00 | 0.09964 | 3.7252 | 0.41851 | 33.62 | 0.41851 | 33.62 | 0 | 0 | 0.00154932 | 124.45 | 0.00154932 | 124.45 | 0 | 0 | 2023-03-03 23:28:35 | 0.00037118 | 8.304 | 667.0415 | 0 | Close
1467 | 1 | 2 | CC Chg | 04:12:30 | 12:12:30 | 0.09965 | 3.7253 | 0.41934 | 33.68 | 0.41934 | 33.68 | 0 | 0 | 0.00155241 | 124.7 | 0.00155241 | 124.7 | 0 | 0 | 2023-03-03 23:29:05 | 0.00037123 | 8.3036 | 667.0058 | 0 | Close
1468 | 1 | 2 | CC Chg | 04:13:00 | 12:13:00 | 0.09964 | 3.7254 | 0.42017 | 33.75 | 0.42017 | 33.75 | 0 | 0 | 0.00155551 | 124.95 | 0.00155551 | 124.95 | 0 | 0 | 2023-03-03 23:29:35 | 0.0003712 | 8.3031 | 666.9701 | 0 | Close
1469 | 1 | 2 | CC Chg | 04:13:30 | 12:13:30 | 0.09965 | 3.7254 | 0.421 | 33.82 | 0.421 | 33.82 | 0 | 0 | 0.0015586 | 125.2 | 0.0015586 | 125.2 | 0 | 0 | 2023-03-03 23:30:05 | 0.00037124 | 0 | 0 | 0 | Close
1470 | 1 | 2 | CC Chg | 04:14:00 | 12:14:00 | 0.09964 | 3.7255 | 0.42183 | 33.88 | 0.42183 | 33.88 | 0 | 0 | 0.00156169 | 125.45 | 0.00156169 | 125.45 | 0 | 0 | 2023-03-03 23:30:35 | 0.00037121 | 8.3036 | 667.0058 | 0 | Close
1471 | 1 | 2 | CC Chg | 04:14:30 | 12:14:30 | 0.09963 | 3.7256 | 0.42266 | 33.95 | 0.42266 | 33.95 | 0 | 0 | 0.00156479 | 125.7 | 0.00156479 | 125.7 | 0 | 0 | 2023-03-03 23:31:05 | 0.00037118 | 8.304 | 667.0415 | 0 | Close
1472 | 1 | 2 | CC Chg | 04:15:00 | 12:15:00 | 0.09964 | 3.7255 | 0.42349 | 34.02 | 0.42349 | 34.02 | 0 | 0 | 0.00156788 | 125.94 | 0.00156788 | 125.94 | 0 | 0 | 2023-03-03 23:31:35 | 0.00037121 | -8.3036 | -667.0058 | 0 | Close
1473 | 1 | 2 | CC Chg | 04:15:30 | 12:15:30 | 0.09964 | 3.7256 | 0.42432 | 34.08 | 0.42432 | 34.08 | 0 | 0 | 0.00157097 | 126.19 | 0.00157097 | 126.19 | 0 | 0 | 2023-03-03 23:32:05 | 0.00037122 | 8.304 | 667.0415 | 0 | Close
1474 | 1 | 2 | CC Chg | 04:16:00 | 12:16:00 | 0.09964 | 3.7256 | 0.42515 | 34.15 | 0.42515 | 34.15 | 0 | 0 | 0.00157407 | 126.44 | 0.00157407 | 126.44 | 0 | 0 | 2023-03-03 23:32:35 | 0.00037122 | 0 | 0 | 0 | Close
1475 | 1 | 2 | CC Chg | 04:16:30 | 12:16:30 | 0.09964 | 3.7256 | 0.42598 | 34.22 | 0.42598 | 34.22 | 0 | 0 | 0.00157716 | 126.69 | 0.00157716 | 126.69 | 0 | 0 | 2023-03-03 23:33:05 | 0.00037122 | 0 | 0 | 0 | Close
1476 | 1 | 2 | CC Chg | 04:17:00 | 12:17:00 | 0.09964 | 3.7257 | 0.42681 | 34.28 | 0.42681 | 34.28 | 0 | 0 | 0.00158025 | 126.94 | 0.00158025 | 126.94 | 0 | 0 | 2023-03-03 23:33:35 | 0.00037123 | 8.304 | 667.0415 | 0 | Close
1477 | 1 | 2 | CC Chg | 04:17:30 | 12:17:30 | 0.09966 | 3.7258 | 0.42764 | 34.35 | 0.42764 | 34.35 | 0 | 0 | 0.00158335 | 127.19 | 0.00158335 | 127.19 | 0 | 0 | 2023-03-03 23:34:05 | 0.00037131 | 8.3036 | 667.0058 | 0 | Close
1478 | 1 | 2 | CC Chg | 04:18:00 | 12:18:00 | 0.09964 | 3.7259 | 0.42847 | 34.42 | 0.42847 | 34.42 | 0 | 0 | 0.00158644 | 127.44 | 0.00158644 | 127.44 | 0 | 0 | 2023-03-03 23:34:35 | 0.00037125 | 8.3036 | 667.0058 | 0 | Close
1479 | 1 | 2 | CC Chg | 04:18:30 | 12:18:30 | 0.09965 | 3.726 | 0.4293 | 34.48 | 0.4293 | 34.48 | 0 | 0 | 0.00158954 | 127.68 | 0.00158954 | 127.68 | 0 | 0 | 2023-03-03 23:35:05 | 0.0003713 | 8.304 | 667.0415 | 0 | Close
1480 | 1 | 2 | CC Chg | 04:19:00 | 12:19:00 | 0.09964 | 3.7261 | 0.43013 | 34.55 | 0.43013 | 34.55 | 0 | 0 | 0.00159263 | 127.93 | 0.00159263 | 127.93 | 0 | 0 | 2023-03-03 23:35:35 | 0.00037127 | 8.304 | 667.0415 | 0 | Close
1481 | 1 | 2 | CC Chg | 04:19:30 | 12:19:30 | 0.09966 | 3.7261 | 0.43096 | 34.62 | 0.43096 | 34.62 | 0 | 0 | 0.00159572 | 128.18 | 0.00159572 | 128.18 | 0 | 0 | 2023-03-03 23:36:05 | 0.00037134 | 0 | 0 | 0 | Close
1482 | 1 | 2 | CC Chg | 04:20:00 | 12:20:00 | 0.09965 | 3.7261 | 0.43179 | 34.68 | 0.43179 | 34.68 | 0 | 0 | 0.00159882 | 128.43 | 0.00159882 | 128.43 | 0 | 0 | 2023-03-03 23:36:35 | 0.00037131 | 0 | 0 | 0 | Close
1483 | 1 | 2 | CC Chg | 04:20:30 | 12:20:30 | 0.09964 | 3.7261 | 0.43262 | 34.75 | 0.43262 | 34.75 | 0 | 0 | 0.00160191 | 128.68 | 0.00160191 | 128.68 | 0 | 0 | 2023-03-03 23:37:05 | 0.00037127 | 0 | 0 | 0 | Close
1484 | 1 | 2 | CC Chg | 04:21:00 | 12:21:00 | 0.09964 | 3.7261 | 0.43345 | 34.82 | 0.43345 | 34.82 | 0 | 0 | 0.00160501 | 128.93 | 0.00160501 | 128.93 | 0 | 0 | 2023-03-03 23:37:35 | 0.00037127 | 0 | 0 | 0 | Close
1485 | 1 | 2 | CC Chg | 04:21:30 | 12:21:30 | 0.09964 | 3.7262 | 0.43428 | 34.88 | 0.43428 | 34.88 | 0 | 0 | 0.0016081 | 129.18 | 0.0016081 | 129.18 | 0 | 0 | 2023-03-03 23:38:05 | 0.00037128 | 8.3036 | 667.0058 | 0 | Close
1486 | 1 | 2 | CC Chg | 04:22:00 | 12:22:00 | 0.09965 | 3.7262 | 0.43511 | 34.95 | 0.43511 | 34.95 | 0 | 0 | 0.00161119 | 129.42 | 0.00161119 | 129.42 | 0 | 0 | 2023-03-03 23:38:35 | 0.00037132 | 0 | 0 | 0 | Close
1487 | 1 | 2 | CC Chg | 04:22:30 | 12:22:30 | 0.09964 | 3.7263 | 0.43594 | 35.02 | 0.43594 | 35.02 | 0 | 0 | 0.00161429 | 129.67 | 0.00161429 | 129.67 | 0 | 0 | 2023-03-03 23:39:05 | 0.00037129 | 8.3036 | 667.0058 | 0 | Close
1488 | 1 | 2 | CC Chg | 04:23:00 | 12:23:00 | 0.09965 | 3.7264 | 0.43677 | 35.09 | 0.43677 | 35.09 | 0 | 0 | 0.00161738 | 129.92 | 0.00161738 | 129.92 | 0 | 0 | 2023-03-03 23:39:35 | 0.00037134 | 8.304 | 667.0415 | 0 | Close
1489 | 1 | 2 | CC Chg | 04:23:30 | 12:23:30 | 0.09966 | 3.7265 | 0.4376 | 35.15 | 0.4376 | 35.15 | 0 | 0 | 0.00162048 | 130.17 | 0.00162048 | 130.17 | 0 | 0 | 2023-03-03 23:40:05 | 0.00037138 | 8.3036 | 667.0058 | 0 | Close
1490 | 1 | 2 | CC Chg | 04:24:00 | 12:24:00 | 0.09966 | 3.7265 | 0.43844 | 35.22 | 0.43844 | 35.22 | 0 | 0 | 0.00162357 | 130.42 | 0.00162357 | 130.42 | 0 | 0 | 2023-03-03 23:40:35 | 0.00037138 | 0 | 0 | 0 | Close
1491 | 1 | 2 | CC Chg | 04:24:30 | 12:24:30 | 0.09964 | 3.7267 | 0.43927 | 35.29 | 0.43927 | 35.29 | 0 | 0 | 0.00162667 | 130.67 | 0.00162667 | 130.67 | 0 | 0 | 2023-03-03 23:41:05 | 0.00037133 | 4.152 | 333.5208 | 0 | Close
1492 | 1 | 2 | CC Chg | 04:25:00 | 12:25:00 | 0.09964 | 3.7268 | 0.4401 | 35.35 | 0.4401 | 35.35 | 0 | 0 | 0.00162976 | 130.92 | 0.00162976 | 130.92 | 0 | 0 | 2023-03-03 23:41:35 | 0.00037134 | 8.304 | 667.0415 | 0 | Close
1493 | 1 | 2 | CC Chg | 04:25:30 | 12:25:30 | 0.09964 | 3.7267 | 0.44093 | 35.42 | 0.44093 | 35.42 | 0 | 0 | 0.00163286 | 131.16 | 0.00163286 | 131.16 | 0 | 0 | 2023-03-03 23:42:05 | 0.00037133 | -8.304 | -667.0415 | 0 | Close
1494 | 1 | 2 | CC Chg | 04:26:00 | 12:26:00 | 0.09963 | 3.7268 | 0.44176 | 35.49 | 0.44176 | 35.49 | 0 | 0 | 0.00163595 | 131.41 | 0.00163595 | 131.41 | 0 | 0 | 2023-03-03 23:42:35 | 0.0003713 | 8.304 | 667.0415 | 0 | Close
1495 | 1 | 2 | CC Chg | 04:26:30 | 12:26:30 | 0.09965 | 3.7268 | 0.44259 | 35.55 | 0.44259 | 35.55 | 0 | 0 | 0.00163905 | 131.66 | 0.00163905 | 131.66 | 0 | 0 | 2023-03-03 23:43:05 | 0.00037138 | 0 | 0 | 0 | Close
1496 | 1 | 2 | CC Chg | 04:27:00 | 12:27:00 | 0.09965 | 3.7268 | 0.44342 | 35.62 | 0.44342 | 35.62 | 0 | 0 | 0.00164214 | 131.91 | 0.00164214 | 131.91 | 0 | 0 | 2023-03-03 23:43:35 | 0.00037138 | 0 | 0 | 0 | Close
1497 | 1 | 2 | CC Chg | 04:27:30 | 12:27:30 | 0.09965 | 3.7269 | 0.44425 | 35.69 | 0.44425 | 35.69 | 0 | 0 | 0.00164523 | 132.16 | 0.00164523 | 132.16 | 0 | 0 | 2023-03-03 23:44:05 | 0.00037139 | 8.304 | 667.0415 | 0 | Close
1498 | 1 | 2 | CC Chg | 04:28:00 | 12:28:00 | 0.09964 | 3.7269 | 0.44508 | 35.75 | 0.44508 | 35.75 | 0 | 0 | 0.00164833 | 132.41 | 0.00164833 | 132.41 | 0 | 0 | 2023-03-03 23:44:35 | 0.00037135 | 0 | 0 | 0 | Close
1499 | 1 | 2 | CC Chg | 04:28:30 | 12:28:30 | 0.09966 | 3.7269 | 0.44591 | 35.82 | 0.44591 | 35.82 | 0 | 0 | 0.00165142 | 132.66 | 0.00165142 | 132.66 | 0 | 0 | 2023-03-03 23:45:05 | 0.00037142 | 0 | 0 | 0 | Close
1500 | 1 | 2 | CC Chg | 04:29:00 | 12:29:00 | 0.09965 | 3.7271 | 0.44674 | 35.89 | 0.44674 | 35.89 | 0 | 0 | 0.00165452 | 132.9 | 0.00165452 | 132.9 | 0 | 0 | 2023-03-03 23:45:35 | 0.00037141 | 4.152 | 333.5208 | 0 | Close
1501 | 1 | 2 | CC Chg | 04:29:30 | 12:29:30 | 0.09965 | 3.7271 | 0.44757 | 35.95 | 0.44757 | 35.95 | 0 | 0 | 0.00165761 | 133.15 | 0.00165761 | 133.15 | 0 | 0 | 2023-03-03 23:46:05 | 0.00037141 | 0 | 0 | 0 | Close
1502 | 1 | 2 | CC Chg | 04:30:00 | 12:30:00 | 0.09964 | 3.7272 | 0.4484 | 36.02 | 0.4484 | 36.02 | 0 | 0 | 0.00166071 | 133.4 | 0.00166071 | 133.4 | 0 | 0 | 2023-03-03 23:46:35 | 0.00037138 | 8.304 | 667.0415 | 0 | Close
1503 | 1 | 2 | CC Chg | 04:30:30 | 12:30:30 | 0.09966 | 3.7273 | 0.44923 | 36.09 | 0.44923 | 36.09 | 0 | 0 | 0.0016638 | 133.65 | 0.0016638 | 133.65 | 0 | 0 | 2023-03-03 23:47:05 | 0.00037146 | 8.304 | 667.0415 | 0 | Close
1504 | 1 | 2 | CC Chg | 04:31:00 | 12:31:00 | 0.09963 | 3.7274 | 0.45006 | 36.15 | 0.45006 | 36.15 | 0 | 0 | 0.0016669 | 133.9 | 0.0016669 | 133.9 | 0 | 0 | 2023-03-03 23:47:35 | 0.00037136 | 8.3036 | 667.0058 | 0 | Close
1505 | 1 | 2 | CC Chg | 04:31:30 | 12:31:30 | 0.09966 | 3.7274 | 0.45089 | 36.22 | 0.45089 | 36.22 | 0 | 0 | 0.00166999 | 134.15 | 0.00166999 | 134.15 | 0 | 0 | 2023-03-03 23:48:05 | 0.00037147 | 0 | 0 | 0 | Close
1506 | 1 | 2 | CC Chg | 04:32:00 | 12:32:00 | 0.09964 | 3.7274 | 0.45172 | 36.29 | 0.45172 | 36.29 | 0 | 0 | 0.00167309 | 134.4 | 0.00167309 | 134.4 | 0 | 0 | 2023-03-03 23:48:35 | 0.0003714 | 0 | 0 | 0 | Close
1507 | 1 | 2 | CC Chg | 04:32:30 | 12:32:30 | 0.09966 | 3.7274 | 0.45255 | 36.35 | 0.45255 | 36.35 | 0 | 0 | 0.00167619 | 134.64 | 0.00167619 | 134.64 | 0 | 0 | 2023-03-03 23:49:05 | 0.00037147 | 0 | 0 | 0 | Close
1508 | 1 | 2 | CC Chg | 04:33:00 | 12:33:00 | 0.09965 | 3.7275 | 0.45338 | 36.42 | 0.45338 | 36.42 | 0 | 0 | 0.00167928 | 134.89 | 0.00167928 | 134.89 | 0 | 0 | 2023-03-03 23:49:35 | 0.00037145 | 8.3036 | 667.0058 | 0 | Close
1509 | 1 | 2 | CC Chg | 04:33:30 | 12:33:30 | 0.09966 | 3.7275 | 0.45421 | 36.49 | 0.45421 | 36.49 | 0 | 0 | 0.00168238 | 135.14 | 0.00168238 | 135.14 | 0 | 0 | 2023-03-03 23:50:05 | 0.00037148 | 0 | 0 | 0 | Close
1510 | 1 | 2 | CC Chg | 04:34:00 | 12:34:00 | 0.09964 | 3.7276 | 0.45504 | 36.55 | 0.45504 | 36.55 | 0 | 0 | 0.00168547 | 135.39 | 0.00168547 | 135.39 | 0 | 0 | 2023-03-03 23:50:35 | 0.00037142 | 8.3036 | 667.0058 | 0 | Close
1511 | 1 | 2 | CC Chg | 04:34:30 | 12:34:30 | 0.09965 | 3.7276 | 0.45587 | 36.62 | 0.45587 | 36.62 | 0 | 0 | 0.00168857 | 135.64 | 0.00168857 | 135.64 | 0 | 0 | 2023-03-03 23:51:05 | 0.00037146 | 0 | 0 | 0 | Close
1512 | 1 | 2 | CC Chg | 04:35:00 | 12:35:00 | 0.09963 | 3.7277 | 0.4567 | 36.69 | 0.4567 | 36.69 | 0 | 0 | 0.00169166 | 135.89 | 0.00169166 | 135.89 | 0 | 0 | 2023-03-03 23:51:35 | 0.00037139 | 8.304 | 667.0415 | 0 | Close
1513 | 1 | 2 | CC Chg | 04:35:30 | 12:35:30 | 0.09966 | 3.7278 | 0.45753 | 36.75 | 0.45753 | 36.75 | 0 | 0 | 0.00169476 | 136.14 | 0.00169476 | 136.14 | 0 | 0 | 2023-03-03 23:52:05 | 0.00037151 | 8.304 | 667.0415 | 0 | Close
1514 | 1 | 2 | CC Chg | 04:36:00 | 12:36:00 | 0.09966 | 3.728 | 0.45836 | 36.82 | 0.45836 | 36.82 | 0 | 0 | 0.00169785 | 136.38 | 0.00169785 | 136.38 | 0 | 0 | 2023-03-03 23:52:35 | 0.00037153 | 4.1522 | 333.5386 | 0 | Close
1515 | 1 | 2 | CC Chg | 04:36:30 | 12:36:30 | 0.09965 | 3.728 | 0.4592 | 36.89 | 0.4592 | 36.89 | 0 | 0 | 0.00170095 | 136.63 | 0.00170095 | 136.63 | 0 | 0 | 2023-03-03 23:53:05 | 0.0003715 | 0 | 0 | 0 | Close
1516 | 1 | 2 | CC Chg | 04:37:00 | 12:37:00 | 0.09964 | 3.728 | 0.46003 | 36.95 | 0.46003 | 36.95 | 0 | 0 | 0.00170404 | 136.88 | 0.00170404 | 136.88 | 0 | 0 | 2023-03-03 23:53:35 | 0.00037146 | 0 | 0 | 0 | Close
1517 | 1 | 2 | CC Chg | 04:37:30 | 12:37:30 | 0.09964 | 3.728 | 0.46086 | 37.02 | 0.46086 | 37.02 | 0 | 0 | 0.00170714 | 137.13 | 0.00170714 | 137.13 | 0 | 0 | 2023-03-03 23:54:05 | 0.00037146 | 0 | 0 | 0 | Close
1518 | 1 | 2 | CC Chg | 04:38:00 | 12:38:00 | 0.09964 | 3.7281 | 0.46169 | 37.09 | 0.46169 | 37.09 | 0 | 0 | 0.00171024 | 137.38 | 0.00171024 | 137.38 | 0 | 0 | 2023-03-03 23:54:35 | 0.00037147 | 8.3044 | 667.0772 | 0 | Close
1519 | 1 | 2 | CC Chg | 04:38:30 | 12:38:30 | 0.09966 | 3.7281 | 0.46252 | 37.15 | 0.46252 | 37.15 | 0 | 0 | 0.00171333 | 137.63 | 0.00171333 | 137.63 | 0 | 0 | 2023-03-03 23:55:05 | 0.00037154 | 0 | 0 | 0 | Close
1520 | 1 | 2 | CC Chg | 04:39:00 | 12:39:00 | 0.09964 | 3.7281 | 0.46335 | 37.22 | 0.46335 | 37.22 | 0 | 0 | 0.00171643 | 137.88 | 0.00171643 | 137.88 | 0 | 0 | 2023-03-03 23:55:35 | 0.00037147 | 0 | 0 | 0 | Close
1521 | 1 | 2 | CC Chg | 04:39:30 | 12:39:30 | 0.09964 | 3.7281 | 0.46418 | 37.29 | 0.46418 | 37.29 | 0 | 0 | 0.00171952 | 138.13 | 0.00171952 | 138.13 | 0 | 0 | 2023-03-03 23:56:05 | 0.00037147 | 0 | 0 | 0 | Close
1522 | 1 | 2 | CC Chg | 04:40:00 | 12:40:00 | 0.09965 | 3.7283 | 0.46501 | 37.35 | 0.46501 | 37.35 | 0 | 0 | 0.00172262 | 138.37 | 0.00172262 | 138.37 | 0 | 0 | 2023-03-03 23:56:35 | 0.00037153 | 4.1524 | 333.5565 | 0 | Close
1523 | 1 | 2 | CC Chg | 04:40:30 | 12:40:30 | 0.09966 | 3.7284 | 0.46584 | 37.42 | 0.46584 | 37.42 | 0 | 0 | 0.00172571 | 138.62 | 0.00172571 | 138.62 | 0 | 0 | 2023-03-03 23:57:05 | 0.00037157 | 8.3036 | 667.0058 | 0 | Close
1524 | 1 | 2 | CC Chg | 04:41:00 | 12:41:00 | 0.09965 | 3.7284 | 0.46667 | 37.49 | 0.46667 | 37.49 | 0 | 0 | 0.00172881 | 138.87 | 0.00172881 | 138.87 | 0 | 0 | 2023-03-03 23:57:35 | 0.00037154 | 0 | 0 | 0 | Close
1525 | 1 | 2 | CC Chg | 04:41:30 | 12:41:30 | 0.09964 | 3.7285 | 0.4675 | 37.55 | 0.4675 | 37.55 | 0 | 0 | 0.00173191 | 139.12 | 0.00173191 | 139.12 | 0 | 0 | 2023-03-03 23:58:05 | 0.00037151 | 8.304 | 667.0415 | 0 | Close
1526 | 1 | 2 | CC Chg | 04:42:00 | 12:42:00 | 0.09966 | 3.7286 | 0.46833 | 37.62 | 0.46833 | 37.62 | 0 | 0 | 0.001735 | 139.37 | 0.001735 | 139.37 | 0 | 0 | 2023-03-03 23:58:35 | 0.00037159 | 8.3036 | 667.0058 | 0 | Close
1527 | 1 | 2 | CC Chg | 04:42:30 | 12:42:30 | 0.09964 | 3.7286 | 0.46916 | 37.69 | 0.46916 | 37.69 | 0 | 0 | 0.0017381 | 139.62 | 0.0017381 | 139.62 | 0 | 0 | 2023-03-03 23:59:05 | 0.00037152 | 0 | 0 | 0 | Close
1528 | 1 | 2 | CC Chg | 04:43:00 | 12:43:00 | 0.09963 | 3.7286 | 0.46999 | 37.75 | 0.46999 | 37.75 | 0 | 0 | 0.0017412 | 139.87 | 0.0017412 | 139.87 | 0 | 0 | 2023-03-03 23:59:35 | 0.00037148 | 0 | 0 | 0 | Close
1529 | 1 | 2 | CC Chg | 04:43:30 | 12:43:30 | 0.09965 | 3.7287 | 0.47082 | 37.82 | 0.47082 | 37.82 | 0 | 0 | 0.00174429 | 140.11 | 0.00174429 | 140.11 | 0 | 0 | 2023-03-04 00:00:03 | 0.00037156 | 8.3036 | 667.0058 | 0 | Close
1530 | 1 | 2 | CC Chg | 04:44:00 | 12:44:00 | 0.09965 | 3.7287 | 0.47165 | 37.89 | 0.47165 | 37.89 | 0 | 0 | 0.00174739 | 140.36 | 0.00174739 | 140.36 | 0 | 0 | 2023-03-04 00:00:33 | 0.00037156 | 0 | 0 | 0 | Close
1531 | 1 | 2 | CC Chg | 04:44:30 | 12:44:30 | 0.09965 | 3.7287 | 0.47248 | 37.95 | 0.47248 | 37.95 | 0 | 0 | 0.00175048 | 140.61 | 0.00175048 | 140.61 | 0 | 0 | 2023-03-04 00:01:03 | 0.00037156 | 0 | 0 | 0 | Close
1532 | 1 | 2 | CC Chg | 04:45:00 | 12:45:00 | 0.09965 | 3.7287 | 0.47331 | 38.02 | 0.47331 | 38.02 | 0 | 0 | 0.00175358 | 140.86 | 0.00175358 | 140.86 | 0 | 0 | 2023-03-04 00:01:33 | 0.00037156 | 0 | 0 | 0 | Close
1533 | 1 | 2 | CC Chg | 04:45:30 | 12:45:30 | 0.09965 | 3.7289 | 0.47414 | 38.09 | 0.47414 | 38.09 | 0 | 0 | 0.00175668 | 141.11 | 0.00175668 | 141.11 | 0 | 0 | 2023-03-04 00:02:03 | 0.00037158 | 4.152 | 333.5208 | 0 | Close
1534 | 1 | 2 | CC Chg | 04:46:00 | 12:46:00 | 0.09964 | 3.7289 | 0.47497 | 38.15 | 0.47497 | 38.15 | 0 | 0 | 0.00175977 | 141.36 | 0.00175977 | 141.36 | 0 | 0 | 2023-03-04 00:02:33 | 0.00037155 | 0 | 0 | 0 | Close
1535 | 1 | 2 | CC Chg | 04:46:30 | 12:46:30 | 0.09965 | 3.729 | 0.4758 | 38.22 | 0.4758 | 38.22 | 0 | 0 | 0.00176287 | 141.61 | 0.00176287 | 141.61 | 0 | 0 | 2023-03-04 00:03:03 | 0.00037159 | 8.304 | 667.0415 | 0 | Close
1536 | 1 | 2 | CC Chg | 04:47:00 | 12:47:00 | 0.09964 | 3.7291 | 0.47663 | 38.29 | 0.47663 | 38.29 | 0 | 0 | 0.00176597 | 141.86 | 0.00176597 | 141.86 | 0 | 0 | 2023-03-04 00:03:33 | 0.00037157 | 8.304 | 667.0415 | 0 | Close
1537 | 1 | 2 | CC Chg | 04:47:30 | 12:47:30 | 0.09965 | 3.7292 | 0.47746 | 38.35 | 0.47746 | 38.35 | 0 | 0 | 0.00176906 | 142.1 | 0.00176906 | 142.1 | 0 | 0 | 2023-03-04 00:04:03 | 0.00037161 | 8.3036 | 667.0058 | 0 | Close
1538 | 1 | 2 | CC Chg | 04:48:00 | 12:48:00 | 0.09964 | 3.7292 | 0.47829 | 38.42 | 0.47829 | 38.42 | 0 | 0 | 0.00177216 | 142.35 | 0.00177216 | 142.35 | 0 | 0 | 2023-03-04 00:04:33 | 0.00037158 | 0 | 0 | 0 | Close
1539 | 1 | 2 | CC Chg | 04:48:30 | 12:48:30 | 0.09965 | 3.7293 | 0.47912 | 38.49 | 0.47912 | 38.49 | 0 | 0 | 0.00177526 | 142.6 | 0.00177526 | 142.6 | 0 | 0 | 2023-03-04 00:05:03 | 0.00037162 | 8.3036 | 667.0058 | 0 | Close
1540 | 1 | 2 | CC Chg | 04:49:00 | 12:49:00 | 0.09964 | 3.7294 | 0.47995 | 38.55 | 0.47995 | 38.55 | 0 | 0 | 0.00177835 | 142.85 | 0.00177835 | 142.85 | 0 | 0 | 2023-03-04 00:05:33 | 0.0003716 | 8.304 | 667.0415 | 0 | Close
1541 | 1 | 2 | CC Chg | 04:49:30 | 12:49:30 | 0.09964 | 3.7294 | 0.48079 | 38.62 | 0.48079 | 38.62 | 0 | 0 | 0.00178145 | 143.1 | 0.00178145 | 143.1 | 0 | 0 | 2023-03-04 00:06:03 | 0.0003716 | 0 | 0 | 0 | Close
1542 | 1 | 2 | CC Chg | 04:50:00 | 12:50:00 | 0.09964 | 3.7294 | 0.48162 | 38.69 | 0.48162 | 38.69 | 0 | 0 | 0.00178455 | 143.35 | 0.00178455 | 143.35 | 0 | 0 | 2023-03-04 00:06:33 | 0.0003716 | 0 | 0 | 0 | Close
1543 | 1 | 2 | CC Chg | 04:50:30 | 12:50:30 | 0.09965 | 3.7295 | 0.48245 | 38.75 | 0.48245 | 38.75 | 0 | 0 | 0.00178764 | 143.6 | 0.00178764 | 143.6 | 0 | 0 | 2023-03-04 00:07:03 | 0.00037164 | 8.3036 | 667.0058 | 0 | Close
1544 | 1 | 2 | CC Chg | 04:51:00 | 12:51:00 | 0.09965 | 3.7295 | 0.48328 | 38.82 | 0.48328 | 38.82 | 0 | 0 | 0.00179074 | 143.85 | 0.00179074 | 143.85 | 0 | 0 | 2023-03-04 00:07:33 | 0.00037164 | 0 | 0 | 0 | Close
1545 | 1 | 2 | CC Chg | 04:51:30 | 12:51:30 | 0.09965 | 3.7295 | 0.48411 | 38.89 | 0.48411 | 38.89 | 0 | 0 | 0.00179384 | 144.09 | 0.00179384 | 144.09 | 0 | 0 | 2023-03-04 00:08:03 | 0.00037164 | 0 | 0 | 0 | Close
1546 | 1 | 2 | CC Chg | 04:52:00 | 12:52:00 | 0.09965 | 3.7296 | 0.48494 | 38.95 | 0.48494 | 38.95 | 0 | 0 | 0.00179693 | 144.34 | 0.00179693 | 144.34 | 0 | 0 | 2023-03-04 00:08:33 | 0.00037165 | 8.304 | 667.0415 | 0 | Close
1547 | 1 | 2 | CC Chg | 04:52:30 | 12:52:30 | 0.09965 | 3.7297 | 0.48577 | 39.02 | 0.48577 | 39.02 | 0 | 0 | 0.00180003 | 144.59 | 0.00180003 | 144.59 | 0 | 0 | 2023-03-04 00:09:03 | 0.00037166 | 8.304 | 667.0415 | 0 | Close
1548 | 1 | 2 | CC Chg | 04:53:00 | 12:53:00 | 0.09965 | 3.7298 | 0.4866 | 39.09 | 0.4866 | 39.09 | 0 | 0 | 0.00180313 | 144.84 | 0.00180313 | 144.84 | 0 | 0 | 2023-03-04 00:09:33 | 0.00037167 | 8.3044 | 667.0772 | 0 | Close
1549 | 1 | 2 | CC Chg | 04:53:30 | 12:53:30 | 0.09965 | 3.7299 | 0.48743 | 39.15 | 0.48743 | 39.15 | 0 | 0 | 0.00180623 | 145.09 | 0.00180623 | 145.09 | 0 | 0 | 2023-03-04 00:10:03 | 0.00037168 | 8.304 | 667.0415 | 0 | Close
1550 | 1 | 2 | CC Chg | 04:54:00 | 12:54:00 | 0.09966 | 3.73 | 0.48826 | 39.22 | 0.48826 | 39.22 | 0 | 0 | 0.00180932 | 145.34 | 0.00180932 | 145.34 | 0 | 0 | 2023-03-04 00:10:33 | 0.00037173 | 8.3044 | 667.0772 | 0 | Close
1551 | 1 | 2 | CC Chg | 04:54:30 | 12:54:30 | 0.09965 | 3.73 | 0.48909 | 39.29 | 0.48909 | 39.29 | 0 | 0 | 0.00181242 | 145.59 | 0.00181242 | 145.59 | 0 | 0 | 2023-03-04 00:11:03 | 0.00037169 | 0 | 0 | 0 | Close
1552 | 1 | 2 | CC Chg | 04:55:00 | 12:55:00 | 0.09965 | 3.73 | 0.48992 | 39.35 | 0.48992 | 39.35 | 0 | 0 | 0.00181552 | 145.84 | 0.00181552 | 145.84 | 0 | 0 | 2023-03-04 00:11:33 | 0.00037169 | 0 | 0 | 0 | Close
1553 | 1 | 2 | CC Chg | 04:55:30 | 12:55:30 | 0.09965 | 3.7299 | 0.49075 | 39.42 | 0.49075 | 39.42 | 0 | 0 | 0.00181862 | 146.09 | 0.00181862 | 146.09 | 0 | 0 | 2023-03-04 00:12:03 | 0.00037168 | -8.304 | -667.0415 | 0 | Close
1554 | 1 | 2 | CC Chg | 04:56:00 | 12:56:00 | 0.09965 | 3.7301 | 0.49158 | 39.49 | 0.49158 | 39.49 | 0 | 0 | 0.00182171 | 146.33 | 0.00182171 | 146.33 | 0 | 0 | 2023-03-04 00:12:33 | 0.0003717 | 4.152 | 333.5208 | 0 | Close
1555 | 1 | 2 | CC Chg | 04:56:30 | 12:56:30 | 0.09965 | 3.73 | 0.49241 | 39.55 | 0.49241 | 39.55 | 0 | 0 | 0.00182481 | 146.58 | 0.00182481 | 146.58 | 0 | 0 | 2023-03-04 00:13:03 | 0.00037169 | -8.304 | -667.0415 | 0 | Close
1556 | 1 | 2 | CC Chg | 04:57:00 | 12:57:00 | 0.09964 | 3.7302 | 0.49324 | 39.62 | 0.49324 | 39.62 | 0 | 0 | 0.00182791 | 146.83 | 0.00182791 | 146.83 | 0 | 0 | 2023-03-04 00:13:33 | 0.00037168 | 4.1518 | 333.5029 | 0 | Close
1557 | 1 | 2 | CC Chg | 04:57:30 | 12:57:30 | 0.09964 | 3.7303 | 0.49407 | 39.69 | 0.49407 | 39.69 | 0 | 0 | 0.00183101 | 147.08 | 0.00183101 | 147.08 | 0 | 0 | 2023-03-04 00:14:03 | 0.00037169 | 8.3049 | 667.1129 | 0 | Close
1558 | 1 | 2 | CC Chg | 04:58:00 | 12:58:00 | 0.09964 | 3.7303 | 0.4949 | 39.75 | 0.4949 | 39.75 | 0 | 0 | 0.0018341 | 147.33 | 0.0018341 | 147.33 | 0 | 0 | 2023-03-04 00:14:33 | 0.00037169 | 0 | 0 | 0 | Close
1559 | 1 | 2 | CC Chg | 04:58:30 | 12:58:30 | 0.09963 | 3.7303 | 0.49573 | 39.82 | 0.49573 | 39.82 | 0 | 0 | 0.0018372 | 147.58 | 0.0018372 | 147.58 | 0 | 0 | 2023-03-04 00:15:03 | 0.00037165 | 0 | 0 | 0 | Close
1560 | 1 | 2 | CC Chg | 04:59:00 | 12:59:00 | 0.09964 | 3.7305 | 0.49656 | 39.89 | 0.49656 | 39.89 | 0 | 0 | 0.0018403 | 147.83 | 0.0018403 | 147.83 | 0 | 0 | 2023-03-04 00:15:33 | 0.00037171 | 4.152 | 333.5208 | 0 | Close
1561 | 1 | 2 | CC Chg | 04:59:30 | 12:59:30 | 0.09966 | 3.7306 | 0.49739 | 39.95 | 0.49739 | 39.95 | 0 | 0 | 0.0018434 | 148.08 | 0.0018434 | 148.08 | 0 | 0 | 2023-03-04 00:16:03 | 0.00037179 | 8.304 | 667.0415 | 0 | Close
1562 | 1 | 2 | CC Chg | 05:00:00 | 13:00:00 | 0.09966 | 3.7306 | 0.49822 | 40.02 | 0.49822 | 40.02 | 0 | 0 | 0.00184649 | 148.32 | 0.00184649 | 148.32 | 0 | 0 | 2023-03-04 00:16:33 | 0.00037179 | 0 | 0 | 0 | Close
1563 | 1 | 2 | CC Chg | 05:00:30 | 13:00:30 | 0.09964 | 3.7306 | 0.49905 | 40.09 | 0.49905 | 40.09 | 0 | 0 | 0.00184959 | 148.57 | 0.00184959 | 148.57 | 0 | 0 | 2023-03-04 00:17:03 | 0.00037172 | 0 | 0 | 0 | Close
1564 | 1 | 2 | CC Chg | 05:01:00 | 13:01:00 | 0.09965 | 3.7306 | 0.49988 | 40.15 | 0.49988 | 40.15 | 0 | 0 | 0.00185269 | 148.82 | 0.00185269 | 148.82 | 0 | 0 | 2023-03-04 00:17:33 | 0.00037175 | 0 | 0 | 0 | Close
1565 | 1 | 2 | CC Chg | 05:01:30 | 13:01:30 | 0.09964 | 3.7306 | 0.50071 | 40.22 | 0.50071 | 40.22 | 0 | 0 | 0.00185579 | 149.07 | 0.00185579 | 149.07 | 0 | 0 | 2023-03-04 00:18:03 | 0.00037172 | 0 | 0 | 0 | Close
1566 | 1 | 2 | CC Chg | 05:02:00 | 13:02:00 | 0.09965 | 3.7306 | 0.50155 | 40.29 | 0.50155 | 40.29 | 0 | 0 | 0.00185889 | 149.32 | 0.00185889 | 149.32 | 0 | 0 | 2023-03-04 00:18:33 | 0.00037175 | 0 | 0 | 0 | Close
1567 | 1 | 2 | CC Chg | 05:02:30 | 13:02:30 | 0.09965 | 3.7307 | 0.50238 | 40.35 | 0.50238 | 40.35 | 0 | 0 | 0.00186198 | 149.57 | 0.00186198 | 149.57 | 0 | 0 | 2023-03-04 00:19:03 | 0.00037176 | 8.3036 | 667.0058 | 0 | Close
1568 | 1 | 2 | CC Chg | 05:03:00 | 13:03:00 | 0.09965 | 3.7308 | 0.50321 | 40.42 | 0.50321 | 40.42 | 0 | 0 | 0.00186508 | 149.82 | 0.00186508 | 149.82 | 0 | 0 | 2023-03-04 00:19:33 | 0.00037177 | 8.304 | 667.0415 | 0 | Close
1569 | 1 | 2 | CC Chg | 05:03:30 | 13:03:30 | 0.09965 | 3.7309 | 0.50404 | 40.49 | 0.50404 | 40.49 | 0 | 0 | 0.00186818 | 150.07 | 0.00186818 | 150.07 | 0 | 0 | 2023-03-04 00:20:03 | 0.00037178 | 8.3036 | 667.0058 | 0 | Close
1570 | 1 | 2 | CC Chg | 05:04:00 | 13:04:00 | 0.09964 | 3.7309 | 0.50487 | 40.55 | 0.50487 | 40.55 | 0 | 0 | 0.00187128 | 150.32 | 0.00187128 | 150.32 | 0 | 0 | 2023-03-04 00:20:33 | 0.00037175 | 0 | 0 | 0 | Close
1571 | 1 | 2 | CC Chg | 05:04:30 | 13:04:30 | 0.09965 | 3.731 | 0.5057 | 40.62 | 0.5057 | 40.62 | 0 | 0 | 0.00187438 | 150.56 | 0.00187438 | 150.56 | 0 | 0 | 2023-03-04 00:21:03 | 0.00037179 | 8.304 | 667.0415 | 0 | Close
1572 | 1 | 2 | CC Chg | 05:05:00 | 13:05:00 | 0.09965 | 3.7311 | 0.50653 | 40.69 | 0.50653 | 40.69 | 0 | 0 | 0.00187747 | 150.81 | 0.00187747 | 150.81 | 0 | 0 | 2023-03-04 00:21:33 | 0.0003718 | 8.3031 | 666.9701 | 0 | Close
1573 | 1 | 2 | CC Chg | 05:05:30 | 13:05:30 | 0.09965 | 3.7311 | 0.50736 | 40.75 | 0.50736 | 40.75 | 0 | 0 | 0.00188057 | 151.06 | 0.00188057 | 151.06 | 0 | 0 | 2023-03-04 00:22:03 | 0.0003718 | 0 | 0 | 0 | Close
1574 | 1 | 2 | CC Chg | 05:06:00 | 13:06:00 | 0.09966 | 3.7312 | 0.50819 | 40.82 | 0.50819 | 40.82 | 0 | 0 | 0.00188367 | 151.31 | 0.00188367 | 151.31 | 0 | 0 | 2023-03-04 00:22:33 | 0.00037185 | 8.3036 | 667.0058 | 0 | Close
1575 | 1 | 2 | CC Chg | 05:06:30 | 13:06:30 | 0.09964 | 3.7312 | 0.50902 | 40.89 | 0.50902 | 40.89 | 0 | 0 | 0.00188677 | 151.56 | 0.00188677 | 151.56 | 0 | 0 | 2023-03-04 00:23:03 | 0.00037178 | 0 | 0 | 0 | Close
1576 | 1 | 2 | CC Chg | 05:07:00 | 13:07:00 | 0.09966 | 3.7313 | 0.50985 | 40.96 | 0.50985 | 40.96 | 0 | 0 | 0.00188987 | 151.81 | 0.00188987 | 151.81 | 0 | 0 | 2023-03-04 00:23:33 | 0.00037186 | 8.304 | 667.0415 | 0 | Close
1577 | 1 | 2 | CC Chg | 05:07:30 | 13:07:30 | 0.09966 | 3.7312 | 0.51068 | 41.02 | 0.51068 | 41.02 | 0 | 0 | 0.00189297 | 152.06 | 0.00189297 | 152.06 | 0 | 0 | 2023-03-04 00:24:03 | 0.00037185 | -8.304 | -667.0415 | 0 | Close
1578 | 1 | 2 | CC Chg | 05:08:00 | 13:08:00 | 0.09963 | 3.7313 | 0.51151 | 41.09 | 0.51151 | 41.09 | 0 | 0 | 0.00189606 | 152.31 | 0.00189606 | 152.31 | 0 | 0 | 2023-03-04 00:24:33 | 0.00037175 | 8.3036 | 667.0058 | 0 | Close
1579 | 1 | 2 | CC Chg | 05:08:30 | 13:08:30 | 0.09964 | 3.7314 | 0.51234 | 41.16 | 0.51234 | 41.16 | 0 | 0 | 0.00189916 | 152.56 | 0.00189916 | 152.56 | 0 | 0 | 2023-03-04 00:25:03 | 0.0003718 | 8.3036 | 667.0058 | 0 | Close
1580 | 1 | 2 | CC Chg | 05:09:00 | 13:09:00 | 0.09964 | 3.7315 | 0.51317 | 41.22 | 0.51317 | 41.22 | 0 | 0 | 0.00190226 | 152.8 | 0.00190226 | 152.8 | 0 | 0 | 2023-03-04 00:25:33 | 0.00037181 | 8.304 | 667.0415 | 0 | Close
1581 | 1 | 2 | CC Chg | 05:09:30 | 13:09:30 | 0.09964 | 3.7315 | 0.514 | 41.29 | 0.514 | 41.29 | 0 | 0 | 0.00190536 | 153.05 | 0.00190536 | 153.05 | 0 | 0 | 2023-03-04 00:26:03 | 0.00037181 | 0 | 0 | 0 | Close
1582 | 1 | 2 | CC Chg | 05:10:00 | 13:10:00 | 0.09964 | 3.7316 | 0.51483 | 41.36 | 0.51483 | 41.36 | 0 | 0 | 0.00190846 | 153.3 | 0.00190846 | 153.3 | 0 | 0 | 2023-03-04 00:26:33 | 0.00037182 | 8.304 | 667.0415 | 0 | Close
1583 | 1 | 2 | CC Chg | 05:10:30 | 13:10:30 | 0.09964 | 3.7316 | 0.51566 | 41.42 | 0.51566 | 41.42 | 0 | 0 | 0.00191156 | 153.55 | 0.00191156 | 153.55 | 0 | 0 | 2023-03-04 00:27:03 | 0.00037182 | 0 | 0 | 0 | Close
1584 | 1 | 2 | CC Chg | 05:11:00 | 13:11:00 | 0.09963 | 3.7319 | 0.51649 | 41.49 | 0.51649 | 41.49 | 0 | 0 | 0.00191466 | 153.8 | 0.00191466 | 153.8 | 0 | 0 | 2023-03-04 00:27:33 | 0.00037181 | 2.768 | 222.3472 | 0 | Close
1585 | 1 | 2 | CC Chg | 05:11:30 | 13:11:30 | 0.09965 | 3.7318 | 0.51732 | 41.56 | 0.51732 | 41.56 | 0 | 0 | 0.00191775 | 154.05 | 0.00191775 | 154.05 | 0 | 0 | 2023-03-04 00:28:03 | 0.00037187 | -8.304 | -667.0415 | 0 | Close
1586 | 1 | 2 | CC Chg | 05:12:00 | 13:12:00 | 0.09965 | 3.7319 | 0.51815 | 41.62 | 0.51815 | 41.62 | 0 | 0 | 0.00192085 | 154.3 | 0.00192085 | 154.3 | 0 | 0 | 2023-03-04 00:28:33 | 0.00037188 | 8.3036 | 667.0058 | 0 | Close
1587 | 1 | 2 | CC Chg | 05:12:30 | 13:12:30 | 0.09965 | 3.7319 | 0.51898 | 41.69 | 0.51898 | 41.69 | 0 | 0 | 0.00192395 | 154.55 | 0.00192395 | 154.55 | 0 | 0 | 2023-03-04 00:29:03 | 0.00037188 | 0 | 0 | 0 | Close
1588 | 1 | 2 | CC Chg | 05:13:00 | 13:13:00 | 0.09965 | 3.7319 | 0.51981 | 41.76 | 0.51981 | 41.76 | 0 | 0 | 0.00192705 | 154.8 | 0.00192705 | 154.8 | 0 | 0 | 2023-03-04 00:29:33 | 0.00037188 | 0 | 0 | 0 | Close
1589 | 1 | 2 | CC Chg | 05:13:30 | 13:13:30 | 0.09963 | 3.7318 | 0.52064 | 41.82 | 0.52064 | 41.82 | 0 | 0 | 0.00193015 | 155.04 | 0.00193015 | 155.04 | 0 | 0 | 2023-03-04 00:30:03 | 0.0003718 | -8.304 | -667.0415 | 0 | Close
1590 | 1 | 2 | CC Chg | 05:14:00 | 13:14:00 | 0.09964 | 3.7319 | 0.52147 | 41.89 | 0.52147 | 41.89 | 0 | 0 | 0.00193325 | 155.29 | 0.00193325 | 155.29 | 0 | 0 | 2023-03-04 00:30:33 | 0.00037185 | 8.3031 | 666.9701 | 0 | Close
1591 | 1 | 2 | CC Chg | 05:14:30 | 13:14:30 | 0.09964 | 3.7319 | 0.5223 | 41.96 | 0.5223 | 41.96 | 0 | 0 | 0.00193635 | 155.54 | 0.00193635 | 155.54 | 0 | 0 | 2023-03-04 00:31:03 | 0.00037185 | 0 | 0 | 0 | Close
1592 | 1 | 2 | CC Chg | 05:15:00 | 13:15:00 | 0.09964 | 3.7321 | 0.52314 | 42.02 | 0.52314 | 42.02 | 0 | 0 | 0.00193945 | 155.79 | 0.00193945 | 155.79 | 0 | 0 | 2023-03-04 00:31:33 | 0.00037187 | 4.152 | 333.5208 | 0 | Close
1593 | 1 | 2 | CC Chg | 05:15:30 | 13:15:30 | 0.09965 | 3.7322 | 0.52397 | 42.09 | 0.52397 | 42.09 | 0 | 0 | 0.00194254 | 156.04 | 0.00194254 | 156.04 | 0 | 0 | 2023-03-04 00:32:03 | 0.00037191 | 8.3031 | 666.9701 | 0 | Close
1594 | 1 | 2 | CC Chg | 05:16:00 | 13:16:00 | 0.09965 | 3.7322 | 0.5248 | 42.16 | 0.5248 | 42.16 | 0 | 0 | 0.00194564 | 156.29 | 0.00194564 | 156.29 | 0 | 0 | 2023-03-04 00:32:33 | 0.00037191 | 0 | 0 | 0 | Close
1595 | 1 | 2 | CC Chg | 05:16:30 | 13:16:30 | 0.09965 | 3.7323 | 0.52563 | 42.22 | 0.52563 | 42.22 | 0 | 0 | 0.00194874 | 156.54 | 0.00194874 | 156.54 | 0 | 0 | 2023-03-04 00:33:03 | 0.00037192 | 8.304 | 667.0415 | 0 | Close
1596 | 1 | 2 | CC Chg | 05:17:00 | 13:17:00 | 0.09964 | 3.7324 | 0.52646 | 42.29 | 0.52646 | 42.29 | 0 | 0 | 0.00195184 | 156.79 | 0.00195184 | 156.79 | 0 | 0 | 2023-03-04 00:33:33 | 0.0003719 | 8.3031 | 666.9701 | 0 | Close
1597 | 1 | 2 | CC Chg | 05:17:30 | 13:17:30 | 0.09964 | 3.7324 | 0.52729 | 42.36 | 0.52729 | 42.36 | 0 | 0 | 0.00195494 | 157.04 | 0.00195494 | 157.04 | 0 | 0 | 2023-03-04 00:34:03 | 0.0003719 | 0 | 0 | 0 | Close
1598 | 1 | 2 | CC Chg | 05:18:00 | 13:18:00 | 0.09964 | 3.7326 | 0.52812 | 42.42 | 0.52812 | 42.42 | 0 | 0 | 0.00195804 | 157.28 | 0.00195804 | 157.28 | 0 | 0 | 2023-03-04 00:34:33 | 0.00037192 | 4.1518 | 333.5029 | 0 | Close
1599 | 1 | 2 | CC Chg | 05:18:30 | 13:18:30 | 0.09964 | 3.7325 | 0.52895 | 42.49 | 0.52895 | 42.49 | 0 | 0 | 0.00196114 | 157.53 | 0.00196114 | 157.53 | 0 | 0 | 2023-03-04 00:35:03 | 0.00037191 | -8.3036 | -667.0058 | 0 | Close
1600 | 1 | 2 | CC Chg | 05:19:00 | 13:19:00 | 0.09964 | 3.7325 | 0.52978 | 42.56 | 0.52978 | 42.56 | 0 | 0 | 0.00196424 | 157.78 | 0.00196424 | 157.78 | 0 | 0 | 2023-03-04 00:35:33 | 0.00037191 | 0 | 0 | 0 | Close
1601 | 1 | 2 | CC Chg | 05:19:30 | 13:19:30 | 0.09964 | 3.7326 | 0.53061 | 42.62 | 0.53061 | 42.62 | 0 | 0 | 0.00196734 | 158.03 | 0.00196734 | 158.03 | 0 | 0 | 2023-03-04 00:36:03 | 0.00037192 | 8.3036 | 667.0058 | 0 | Close
1602 | 1 | 2 | CC Chg | 05:20:00 | 13:20:00 | 0.09964 | 3.7326 | 0.53144 | 42.69 | 0.53144 | 42.69 | 0 | 0 | 0.00197044 | 158.28 | 0.00197044 | 158.28 | 0 | 0 | 2023-03-04 00:36:33 | 0.00037192 | 0 | 0 | 0 | Close
1603 | 1 | 2 | CC Chg | 05:20:30 | 13:20:30 | 0.09964 | 3.7326 | 0.53227 | 42.76 | 0.53227 | 42.76 | 0 | 0 | 0.00197354 | 158.53 | 0.00197354 | 158.53 | 0 | 0 | 2023-03-04 00:37:03 | 0.00037192 | 0 | 0 | 0 | Close
1604 | 1 | 2 | CC Chg | 05:21:00 | 13:21:00 | 0.09964 | 3.7327 | 0.5331 | 42.82 | 0.5331 | 42.82 | 0 | 0 | 0.00197664 | 158.78 | 0.00197664 | 158.78 | 0 | 0 | 2023-03-04 00:37:33 | 0.00037193 | 8.3036 | 667.0058 | 0 | Close
1605 | 1 | 2 | CC Chg | 05:21:30 | 13:21:30 | 0.09962 | 3.7327 | 0.53393 | 42.89 | 0.53393 | 42.89 | 0 | 0 | 0.00197974 | 159.03 | 0.00197974 | 159.03 | 0 | 0 | 2023-03-04 00:38:03 | 0.00037185 | 0 | 0 | 0 | Close
1606 | 1 | 2 | CC Chg | 05:22:00 | 13:22:00 | 0.09965 | 3.7328 | 0.53476 | 42.96 | 0.53476 | 42.96 | 0 | 0 | 0.00198284 | 159.28 | 0.00198284 | 159.28 | 0 | 0 | 2023-03-04 00:38:33 | 0.00037197 | 8.3031 | 666.9701 | 0 | Close
1607 | 1 | 2 | CC Chg | 05:22:30 | 13:22:30 | 0.09965 | 3.733 | 0.53559 | 43.02 | 0.53559 | 43.02 | 0 | 0 | 0.00198594 | 159.53 | 0.00198594 | 159.53 | 0 | 0 | 2023-03-04 00:39:03 | 0.00037199 | 4.152 | 333.5208 | 0 | Close
1608 | 1 | 2 | CC Chg | 05:23:00 | 13:23:00 | 0.09964 | 3.7331 | 0.53642 | 43.09 | 0.53642 | 43.09 | 0 | 0 | 0.00198904 | 159.77 | 0.00198904 | 159.77 | 0 | 0 | 2023-03-04 00:39:33 | 0.00037197 | 8.304 | 667.0415 | 0 | Close
1609 | 1 | 2 | CC Chg | 05:23:30 | 13:23:30 | 0.09965 | 3.7331 | 0.53725 | 43.16 | 0.53725 | 43.16 | 0 | 0 | 0.00199214 | 160.02 | 0.00199214 | 160.02 | 0 | 0 | 2023-03-04 00:40:03 | 0.000372 | 0 | 0 | 0 | Close
1610 | 1 | 2 | CC Chg | 05:24:00 | 13:24:00 | 0.09964 | 3.7331 | 0.53808 | 43.22 | 0.53808 | 43.22 | 0 | 0 | 0.00199524 | 160.27 | 0.00199524 | 160.27 | 0 | 0 | 2023-03-04 00:40:33 | 0.00037197 | 0 | 0 | 0 | Close
1611 | 1 | 2 | CC Chg | 05:24:30 | 13:24:30 | 0.09965 | 3.7332 | 0.53891 | 43.29 | 0.53891 | 43.29 | 0 | 0 | 0.00199834 | 160.52 | 0.00199834 | 160.52 | 0 | 0 | 2023-03-04 00:41:03 | 0.00037201 | 8.3031 | 666.9701 | 0 | Close
1612 | 1 | 2 | CC Chg | 05:25:00 | 13:25:00 | 0.09965 | 3.7332 | 0.53974 | 43.36 | 0.53974 | 43.36 | 0 | 0 | 0.00200144 | 160.77 | 0.00200144 | 160.77 | 0 | 0 | 2023-03-04 00:41:33 | 0.00037201 | 0 | 0 | 0 | Close
1613 | 1 | 2 | CC Chg | 05:25:30 | 13:25:30 | 0.09964 | 3.7332 | 0.54057 | 43.42 | 0.54057 | 43.42 | 0 | 0 | 0.00200454 | 161.02 | 0.00200454 | 161.02 | 0 | 0 | 2023-03-04 00:42:03 | 0.00037198 | 0 | 0 | 0 | Close
1614 | 1 | 2 | CC Chg | 05:26:00 | 13:26:00 | 0.09965 | 3.7332 | 0.5414 | 43.49 | 0.5414 | 43.49 | 0 | 0 | 0.00200764 | 161.27 | 0.00200764 | 161.27 | 0 | 0 | 2023-03-04 00:42:33 | 0.00037201 | 0 | 0 | 0 | Close
1615 | 1 | 2 | CC Chg | 05:26:30 | 13:26:30 | 0.09963 | 3.7332 | 0.54223 | 43.56 | 0.54223 | 43.56 | 0 | 0 | 0.00201073 | 161.52 | 0.00201073 | 161.52 | 0 | 0 | 2023-03-04 00:43:03 | 0.00037194 | 0 | 0 | 0 | Close
1616 | 1 | 2 | CC Chg | 05:27:00 | 13:27:00 | 0.09964 | 3.7334 | 0.54306 | 43.62 | 0.54306 | 43.62 | 0 | 0 | 0.00201384 | 161.77 | 0.00201384 | 161.77 | 0 | 0 | 2023-03-04 00:43:33 | 0.000372 | 4.1518 | 333.5029 | 0 | Close
1617 | 1 | 2 | CC Chg | 05:27:30 | 13:27:30 | 0.09964 | 3.7334 | 0.54389 | 43.69 | 0.54389 | 43.69 | 0 | 0 | 0.00201694 | 162.02 | 0.00201694 | 162.02 | 0 | 0 | 2023-03-04 00:44:03 | 0.000372 | 0 | 0 | 0 | Close
1618 | 1 | 2 | CC Chg | 05:28:00 | 13:28:00 | 0.09964 | 3.7335 | 0.54472 | 43.76 | 0.54472 | 43.76 | 0 | 0 | 0.00202004 | 162.26 | 0.00202004 | 162.26 | 0 | 0 | 2023-03-04 00:44:33 | 0.00037201 | 8.304 | 667.0415 | 0 | Close
1619 | 1 | 2 | CC Chg | 05:28:30 | 13:28:30 | 0.09964 | 3.7336 | 0.54555 | 43.82 | 0.54555 | 43.82 | 0 | 0 | 0.00202314 | 162.51 | 0.00202314 | 162.51 | 0 | 0 | 2023-03-04 00:45:03 | 0.00037202 | 8.3036 | 667.0058 | 0 | Close
1620 | 1 | 2 | CC Chg | 05:29:00 | 13:29:00 | 0.09964 | 3.7337 | 0.54639 | 43.89 | 0.54639 | 43.89 | 0 | 0 | 0.00202624 | 162.76 | 0.00202624 | 162.76 | 0 | 0 | 2023-03-04 00:45:33 | 0.00037203 | 8.3031 | 666.9701 | 0 | Close
1621 | 1 | 2 | CC Chg | 05:29:30 | 13:29:30 | 0.09965 | 3.7338 | 0.54722 | 43.96 | 0.54722 | 43.96 | 0 | 0 | 0.00202934 | 163.01 | 0.00202934 | 163.01 | 0 | 0 | 2023-03-04 00:46:03 | 0.00037207 | 8.3031 | 666.9701 | 0 | Close
1622 | 1 | 2 | CC Chg | 05:30:00 | 13:30:00 | 0.09964 | 3.7339 | 0.54805 | 44.02 | 0.54805 | 44.02 | 0 | 0 | 0.00203244 | 163.26 | 0.00203244 | 163.26 | 0 | 0 | 2023-03-04 00:46:33 | 0.00037205 | 8.304 | 667.0415 | 0 | Close
1623 | 1 | 2 | CC Chg | 05:30:30 | 13:30:30 | 0.09964 | 3.7339 | 0.54888 | 44.09 | 0.54888 | 44.09 | 0 | 0 | 0.00203554 | 163.51 | 0.00203554 | 163.51 | 0 | 0 | 2023-03-04 00:47:03 | 0.00037205 | 0 | 0 | 0 | Close
1624 | 1 | 2 | CC Chg | 05:31:00 | 13:31:00 | 0.09964 | 3.7339 | 0.54971 | 44.16 | 0.54971 | 44.16 | 0 | 0 | 0.00203864 | 163.76 | 0.00203864 | 163.76 | 0 | 0 | 2023-03-04 00:47:33 | 0.00037205 | 0 | 0 | 0 | Close
1625 | 1 | 2 | CC Chg | 05:31:30 | 13:31:30 | 0.09965 | 3.7339 | 0.55054 | 44.22 | 0.55054 | 44.22 | 0 | 0 | 0.00204174 | 164.01 | 0.00204174 | 164.01 | 0 | 0 | 2023-03-04 00:48:03 | 0.00037208 | 0 | 0 | 0 | Close
1626 | 1 | 2 | CC Chg | 05:32:00 | 13:32:00 | 0.09965 | 3.7339 | 0.55137 | 44.29 | 0.55137 | 44.29 | 0 | 0 | 0.00204484 | 164.26 | 0.00204484 | 164.26 | 0 | 0 | 2023-03-04 00:48:33 | 0.00037208 | 0 | 0 | 0 | Close
1627 | 1 | 2 | CC Chg | 05:32:30 | 13:32:30 | 0.09965 | 3.734 | 0.5522 | 44.36 | 0.5522 | 44.36 | 0 | 0 | 0.00204794 | 164.51 | 0.00204794 | 164.51 | 0 | 0 | 2023-03-04 00:49:03 | 0.00037209 | 8.3036 | 667.0058 | 0 | Close
1628 | 1 | 2 | CC Chg | 05:33:00 | 13:33:00 | 0.09965 | 3.734 | 0.55303 | 44.42 | 0.55303 | 44.42 | 0 | 0 | 0.00205104 | 164.76 | 0.00205104 | 164.76 | 0 | 0 | 2023-03-04 00:49:33 | 0.00037209 | 0 | 0 | 0 | Close
1629 | 1 | 2 | CC Chg | 05:33:30 | 13:33:30 | 0.09965 | 3.7341 | 0.55386 | 44.49 | 0.55386 | 44.49 | 0 | 0 | 0.00205414 | 165 | 0.00205414 | 165 | 0 | 0 | 2023-03-04 00:50:03 | 0.0003721 | 8.3036 | 667.0058 | 0 | Close
1630 | 1 | 2 | CC Chg | 05:34:00 | 13:34:00 | 0.09964 | 3.7343 | 0.55469 | 44.56 | 0.55469 | 44.56 | 0 | 0 | 0.00205724 | 165.25 | 0.00205724 | 165.25 | 0 | 0 | 2023-03-04 00:50:33 | 0.00037209 | 4.1518 | 333.5029 | 0 | Close
1631 | 1 | 2 | CC Chg | 05:34:30 | 13:34:30 | 0.09965 | 3.7343 | 0.55552 | 44.62 | 0.55552 | 44.62 | 0 | 0 | 0.00206034 | 165.5 | 0.00206034 | 165.5 | 0 | 0 | 2023-03-04 00:51:03 | 0.00037212 | 0 | 0 | 0 | Close
1632 | 1 | 2 | CC Chg | 05:35:00 | 13:35:00 | 0.09964 | 3.7343 | 0.55635 | 44.69 | 0.55635 | 44.69 | 0 | 0 | 0.00206344 | 165.75 | 0.00206344 | 165.75 | 0 | 0 | 2023-03-04 00:51:33 | 0.00037209 | 0 | 0 | 0 | Close
1633 | 1 | 2 | CC Chg | 05:35:30 | 13:35:30 | 0.09964 | 3.7344 | 0.55718 | 44.76 | 0.55718 | 44.76 | 0 | 0 | 0.00206654 | 166 | 0.00206654 | 166 | 0 | 0 | 2023-03-04 00:52:03 | 0.0003721 | 8.3036 | 667.0058 | 0 | Close
1634 | 1 | 2 | CC Chg | 05:36:00 | 13:36:00 | 0.09965 | 3.7344 | 0.55801 | 44.82 | 0.55801 | 44.82 | 0 | 0 | 0.00206964 | 166.25 | 0.00206964 | 166.25 | 0 | 0 | 2023-03-04 00:52:33 | 0.00037213 | 0 | 0 | 0 | Close
1635 | 1 | 2 | CC Chg | 05:36:30 | 13:36:30 | 0.09964 | 3.7345 | 0.55884 | 44.89 | 0.55884 | 44.89 | 0 | 0 | 0.00207275 | 166.5 | 0.00207275 | 166.5 | 0 | 0 | 2023-03-04 00:53:03 | 0.00037211 | 8.3044 | 667.0772 | 0 | Close
1636 | 1 | 2 | CC Chg | 05:37:00 | 13:37:00 | 0.09964 | 3.7345 | 0.55967 | 44.96 | 0.55967 | 44.96 | 0 | 0 | 0.00207585 | 166.75 | 0.00207585 | 166.75 | 0 | 0 | 2023-03-04 00:53:33 | 0.00037211 | 0 | 0 | 0 | Close
1637 | 1 | 2 | CC Chg | 05:37:30 | 13:37:30 | 0.09964 | 3.7345 | 0.5605 | 45.02 | 0.5605 | 45.02 | 0 | 0 | 0.00207895 | 167 | 0.00207895 | 167 | 0 | 0 | 2023-03-04 00:54:03 | 0.00037211 | 0 | 0 | 0 | Close
1638 | 1 | 2 | CC Chg | 05:38:00 | 13:38:00 | 0.09964 | 3.7346 | 0.56133 | 45.09 | 0.56133 | 45.09 | 0 | 0 | 0.00208205 | 167.25 | 0.00208205 | 167.25 | 0 | 0 | 2023-03-04 00:54:33 | 0.00037212 | 8.304 | 667.0415 | 0 | Close
1639 | 1 | 2 | CC Chg | 05:38:30 | 13:38:30 | 0.09964 | 3.7346 | 0.56216 | 45.16 | 0.56216 | 45.16 | 0 | 0 | 0.00208515 | 167.5 | 0.00208515 | 167.5 | 0 | 0 | 2023-03-04 00:55:03 | 0.00037212 | 0 | 0 | 0 | Close
1640 | 1 | 2 | CC Chg | 05:39:00 | 13:39:00 | 0.09964 | 3.7347 | 0.56299 | 45.22 | 0.56299 | 45.22 | 0 | 0 | 0.00208825 | 167.74 | 0.00208825 | 167.74 | 0 | 0 | 2023-03-04 00:55:33 | 0.00037213 | 8.3031 | 666.9701 | 0 | Close
1641 | 1 | 2 | CC Chg | 05:39:30 | 13:39:30 | 0.09965 | 3.7348 | 0.56382 | 45.29 | 0.56382 | 45.29 | 0 | 0 | 0.00209135 | 167.99 | 0.00209135 | 167.99 | 0 | 0 | 2023-03-04 00:56:03 | 0.00037217 | 8.3044 | 667.0772 | 0 | Close
1642 | 1 | 2 | CC Chg | 05:40:00 | 13:40:00 | 0.09964 | 3.735 | 0.56465 | 45.36 | 0.56465 | 45.36 | 0 | 0 | 0.00209445 | 168.24 | 0.00209445 | 168.24 | 0 | 0 | 2023-03-04 00:56:33 | 0.00037216 | 4.1518 | 333.5029 | 0 | Close
1643 | 1 | 2 | CC Chg | 05:40:30 | 13:40:30 | 0.09964 | 3.735 | 0.56548 | 45.42 | 0.56548 | 45.42 | 0 | 0 | 0.00209756 | 168.49 | 0.00209756 | 168.49 | 0 | 0 | 2023-03-04 00:57:03 | 0.00037216 | 0 | 0 | 0 | Close
1644 | 1 | 2 | CC Chg | 05:41:00 | 13:41:00 | 0.09965 | 3.7351 | 0.56631 | 45.49 | 0.56631 | 45.49 | 0 | 0 | 0.00210066 | 168.74 | 0.00210066 | 168.74 | 0 | 0 | 2023-03-04 00:57:33 | 0.0003722 | 8.3036 | 667.0058 | 0 | Close
1645 | 1 | 2 | CC Chg | 05:41:30 | 13:41:30 | 0.09963 | 3.7351 | 0.56714 | 45.56 | 0.56714 | 45.56 | 0 | 0 | 0.00210376 | 168.99 | 0.00210376 | 168.99 | 0 | 0 | 2023-03-04 00:58:03 | 0.00037213 | 0 | 0 | 0 | Close
1646 | 1 | 2 | CC Chg | 05:42:00 | 13:42:00 | 0.09966 | 3.7351 | 0.56797 | 45.62 | 0.56797 | 45.62 | 0 | 0 | 0.00210686 | 169.24 | 0.00210686 | 169.24 | 0 | 0 | 2023-03-04 00:58:33 | 0.00037224 | 0 | 0 | 0 | Close
1647 | 1 | 2 | CC Chg | 05:42:30 | 13:42:30 | 0.09964 | 3.7351 | 0.56881 | 45.69 | 0.56881 | 45.69 | 0 | 0 | 0.00210996 | 169.49 | 0.00210996 | 169.49 | 0 | 0 | 2023-03-04 00:59:03 | 0.00037217 | 0 | 0 | 0 | Close
1648 | 1 | 2 | CC Chg | 05:43:00 | 13:43:00 | 0.09965 | 3.7352 | 0.56964 | 45.76 | 0.56964 | 45.76 | 0 | 0 | 0.00211306 | 169.74 | 0.00211306 | 169.74 | 0 | 0 | 2023-03-04 00:59:33 | 0.00037221 | 8.3027 | 666.9344 | 0 | Close
1649 | 1 | 2 | CC Chg | 05:43:30 | 13:43:30 | 0.09964 | 3.7352 | 0.57047 | 45.82 | 0.57047 | 45.82 | 0 | 0 | 0.00211616 | 169.99 | 0.00211616 | 169.99 | 0 | 0 | 2023-03-04 01:00:03 | 0.00037218 | 0 | 0 | 0 | Close
1650 | 1 | 2 | CC Chg | 05:44:00 | 13:44:00 | 0.09965 | 3.7353 | 0.5713 | 45.89 | 0.5713 | 45.89 | 0 | 0 | 0.00211927 | 170.24 | 0.00211927 | 170.24 | 0 | 0 | 2023-03-04 01:00:33 | 0.00037222 | 8.3036 | 667.0058 | 0 | Close
1651 | 1 | 2 | CC Chg | 05:44:30 | 13:44:30 | 0.09964 | 3.7353 | 0.57213 | 45.96 | 0.57213 | 45.96 | 0 | 0 | 0.00212237 | 170.49 | 0.00212237 | 170.49 | 0 | 0 | 2023-03-04 01:01:03 | 0.00037219 | 0 | 0 | 0 | Close
1652 | 1 | 2 | CC Chg | 05:45:00 | 13:45:00 | 0.09964 | 3.7355 | 0.57296 | 46.02 | 0.57296 | 46.02 | 0 | 0 | 0.00212547 | 170.73 | 0.00212547 | 170.73 | 0 | 0 | 2023-03-04 01:01:33 | 0.00037221 | 4.1513 | 333.4672 | 0 | Close
1653 | 1 | 2 | CC Chg | 05:45:30 | 13:45:30 | 0.09964 | 3.7355 | 0.57379 | 46.09 | 0.57379 | 46.09 | 0 | 0 | 0.00212857 | 170.98 | 0.00212857 | 170.98 | 0 | 0 | 2023-03-04 01:02:03 | 0.00037221 | 0 | 0 | 0 | Close
1654 | 1 | 2 | CC Chg | 05:46:00 | 13:46:00 | 0.09964 | 3.7356 | 0.57462 | 46.16 | 0.57462 | 46.16 | 0 | 0 | 0.00213167 | 171.23 | 0.00213167 | 171.23 | 0 | 0 | 2023-03-04 01:02:33 | 0.00037222 | 8.3036 | 667.0058 | 0 | Close
1655 | 1 | 2 | CC Chg | 05:46:30 | 13:46:30 | 0.09964 | 3.7356 | 0.57545 | 46.22 | 0.57545 | 46.22 | 0 | 0 | 0.00213478 | 171.48 | 0.00213478 | 171.48 | 0 | 0 | 2023-03-04 01:03:03 | 0.00037222 | 0 | 0 | 0 | Close
1656 | 1 | 2 | CC Chg | 05:47:00 | 13:47:00 | 0.09965 | 3.7357 | 0.57628 | 46.29 | 0.57628 | 46.29 | 0 | 0 | 0.00213788 | 171.73 | 0.00213788 | 171.73 | 0 | 0 | 2023-03-04 01:03:33 | 0.00037226 | 8.3031 | 666.9701 | 0 | Close
1657 | 1 | 2 | CC Chg | 05:47:30 | 13:47:30 | 0.09965 | 3.7357 | 0.57711 | 46.36 | 0.57711 | 46.36 | 0 | 0 | 0.00214098 | 171.98 | 0.00214098 | 171.98 | 0 | 0 | 2023-03-04 01:04:03 | 0.00037226 | 0 | 0 | 0 | Close
1658 | 1 | 2 | CC Chg | 05:48:00 | 13:48:00 | 0.09965 | 3.7358 | 0.57794 | 46.42 | 0.57794 | 46.42 | 0 | 0 | 0.00214408 | 172.23 | 0.00214408 | 172.23 | 0 | 0 | 2023-03-04 01:04:33 | 0.00037227 | 8.3036 | 667.0058 | 0 | Close
1659 | 1 | 2 | CC Chg | 05:48:30 | 13:48:30 | 0.09964 | 3.7358 | 0.57877 | 46.49 | 0.57877 | 46.49 | 0 | 0 | 0.00214718 | 172.48 | 0.00214718 | 172.48 | 0 | 0 | 2023-03-04 01:05:03 | 0.00037224 | 0 | 0 | 0 | Close
1660 | 1 | 2 | CC Chg | 05:49:00 | 13:49:00 | 0.09966 | 3.7358 | 0.5796 | 46.56 | 0.5796 | 46.56 | 0 | 0 | 0.00215029 | 172.73 | 0.00215029 | 172.73 | 0 | 0 | 2023-03-04 01:05:33 | 0.00037231 | 0 | 0 | 0 | Close
1661 | 1 | 2 | CC Chg | 05:49:30 | 13:49:30 | 0.09964 | 3.7358 | 0.58043 | 46.62 | 0.58043 | 46.62 | 0 | 0 | 0.00215339 | 172.98 | 0.00215339 | 172.98 | 0 | 0 | 2023-03-04 01:06:03 | 0.00037224 | 0 | 0 | 0 | Close
1662 | 1 | 2 | CC Chg | 05:50:00 | 13:50:00 | 0.09964 | 3.7359 | 0.58126 | 46.69 | 0.58126 | 46.69 | 0 | 0 | 0.00215649 | 173.23 | 0.00215649 | 173.23 | 0 | 0 | 2023-03-04 01:06:33 | 0.00037225 | 8.3036 | 667.0058 | 0 | Close
1663 | 1 | 2 | CC Chg | 05:50:30 | 13:50:30 | 0.09964 | 3.7361 | 0.58209 | 46.76 | 0.58209 | 46.76 | 0 | 0 | 0.00215959 | 173.48 | 0.00215959 | 173.48 | 0 | 0 | 2023-03-04 01:07:03 | 0.00037226 | 4.152 | 333.5208 | 0 | Close
1664 | 1 | 2 | CC Chg | 05:51:00 | 13:51:00 | 0.09964 | 3.7362 | 0.58292 | 46.82 | 0.58292 | 46.82 | 0 | 0 | 0.0021627 | 173.72 | 0.0021627 | 173.72 | 0 | 0 | 2023-03-04 01:07:33 | 0.00037227 | 8.3027 | 666.9344 | 0 | Close
1665 | 1 | 2 | CC Chg | 05:51:30 | 13:51:30 | 0.09965 | 3.7362 | 0.58375 | 46.89 | 0.58375 | 46.89 | 0 | 0 | 0.0021658 | 173.97 | 0.0021658 | 173.97 | 0 | 0 | 2023-03-04 01:08:03 | 0.00037231 | 0 | 0 | 0 | Close
1666 | 1 | 2 | CC Chg | 05:52:00 | 13:52:00 | 0.09965 | 3.7363 | 0.58458 | 46.96 | 0.58458 | 46.96 | 0 | 0 | 0.0021689 | 174.22 | 0.0021689 | 174.22 | 0 | 0 | 2023-03-04 01:08:33 | 0.00037232 | 8.3049 | 667.1129 | 0 | Close
1667 | 1 | 2 | CC Chg | 05:52:30 | 13:52:30 | 0.09964 | 3.7363 | 0.58541 | 47.02 | 0.58541 | 47.02 | 0 | 0 | 0.002172 | 174.47 | 0.002172 | 174.47 | 0 | 0 | 2023-03-04 01:09:03 | 0.00037228 | 0 | 0 | 0 | Close
1668 | 1 | 2 | CC Chg | 05:53:00 | 13:53:00 | 0.09963 | 3.7364 | 0.58624 | 47.09 | 0.58624 | 47.09 | 0 | 0 | 0.00217511 | 174.72 | 0.00217511 | 174.72 | 0 | 0 | 2023-03-04 01:09:33 | 0.00037226 | 8.3036 | 667.0058 | 0 | Close
1669 | 1 | 2 | CC Chg | 05:53:30 | 13:53:30 | 0.09965 | 3.7364 | 0.58707 | 47.16 | 0.58707 | 47.16 | 0 | 0 | 0.00217821 | 174.97 | 0.00217821 | 174.97 | 0 | 0 | 2023-03-04 01:10:03 | 0.00037233 | 0 | 0 | 0 | Close
1670 | 1 | 2 | CC Chg | 05:54:00 | 13:54:00 | 0.09963 | 3.7363 | 0.5879 | 47.22 | 0.5879 | 47.22 | 0 | 0 | 0.00218131 | 175.22 | 0.00218131 | 175.22 | 0 | 0 | 2023-03-04 01:10:33 | 0.00037225 | -8.3036 | -667.0058 | 0 | Close
1671 | 1 | 2 | CC Chg | 05:54:30 | 13:54:30 | 0.09964 | 3.7365 | 0.58873 | 47.29 | 0.58873 | 47.29 | 0 | 0 | 0.00218441 | 175.47 | 0.00218441 | 175.47 | 0 | 0 | 2023-03-04 01:11:03 | 0.0003723 | 4.1513 | 333.4672 | 0 | Close
1672 | 1 | 2 | CC Chg | 05:55:00 | 13:55:00 | 0.09964 | 3.7364 | 0.58956 | 47.36 | 0.58956 | 47.36 | 0 | 0 | 0.00218751 | 175.72 | 0.00218751 | 175.72 | 0 | 0 | 2023-03-04 01:11:33 | 0.00037229 | -8.3036 | -667.0058 | 0 | Close
1673 | 1 | 2 | CC Chg | 05:55:30 | 13:55:30 | 0.09964 | 3.7365 | 0.59039 | 47.43 | 0.59039 | 47.43 | 0 | 0 | 0.00219062 | 175.97 | 0.00219062 | 175.97 | 0 | 0 | 2023-03-04 01:12:03 | 0.0003723 | 8.3044 | 667.0772 | 0 | Close
1674 | 1 | 2 | CC Chg | 05:56:00 | 13:56:00 | 0.09965 | 3.7366 | 0.59123 | 47.49 | 0.59123 | 47.49 | 0 | 0 | 0.00219372 | 176.22 | 0.00219372 | 176.22 | 0 | 0 | 2023-03-04 01:12:33 | 0.00037235 | 8.3027 | 666.9344 | 0 | Close
1675 | 1 | 2 | CC Chg | 05:56:30 | 13:56:30 | 0.09963 | 3.7367 | 0.59206 | 47.56 | 0.59206 | 47.56 | 0 | 0 | 0.00219682 | 176.47 | 0.00219682 | 176.47 | 0 | 0 | 2023-03-04 01:13:03 | 0.00037229 | 8.3027 | 666.9344 | 0 | Close
1676 | 1 | 2 | CC Chg | 05:57:00 | 13:57:00 | 0.09963 | 3.7368 | 0.59289 | 47.63 | 0.59289 | 47.63 | 0 | 0 | 0.00219993 | 176.72 | 0.00219993 | 176.72 | 0 | 0 | 2023-03-04 01:13:33 | 0.0003723 | 8.3036 | 667.0058 | 0 | Close
1677 | 1 | 2 | CC Chg | 05:57:30 | 13:57:30 | 0.09963 | 3.7369 | 0.59372 | 47.69 | 0.59372 | 47.69 | 0 | 0 | 0.00220303 | 176.96 | 0.00220303 | 176.96 | 0 | 0 | 2023-03-04 01:14:03 | 0.00037231 | 8.3031 | 666.9701 | 0 | Close
1678 | 1 | 2 | CC Chg | 05:58:00 | 13:58:00 | 0.09963 | 3.7369 | 0.59455 | 47.76 | 0.59455 | 47.76 | 0 | 0 | 0.00220613 | 177.21 | 0.00220613 | 177.21 | 0 | 0 | 2023-03-04 01:14:33 | 0.00037231 | 0 | 0 | 0 | Close
1679 | 1 | 2 | CC Chg | 05:58:30 | 13:58:30 | 0.09964 | 3.737 | 0.59538 | 47.83 | 0.59538 | 47.83 | 0 | 0 | 0.00220923 | 177.46 | 0.00220923 | 177.46 | 0 | 0 | 2023-03-04 01:15:03 | 0.00037235 | 8.3036 | 667.0058 | 0 | Close
1680 | 1 | 2 | CC Chg | 05:59:00 | 13:59:00 | 0.09965 | 3.737 | 0.59621 | 47.89 | 0.59621 | 47.89 | 0 | 0 | 0.00221234 | 177.71 | 0.00221234 | 177.71 | 0 | 0 | 2023-03-04 01:15:33 | 0.00037239 | 0 | 0 | 0 | Close
1681 | 1 | 2 | CC Chg | 05:59:30 | 13:59:30 | 0.09963 | 3.7369 | 0.59704 | 47.96 | 0.59704 | 47.96 | 0 | 0 | 0.00221544 | 177.96 | 0.00221544 | 177.96 | 0 | 0 | 2023-03-04 01:16:03 | 0.00037231 | -8.3027 | -666.9344 | 0 | Close
1682 | 1 | 2 | CC Chg | 06:00:00 | 14:00:00 | 0.09964 | 3.7369 | 0.59787 | 48.03 | 0.59787 | 48.03 | 0 | 0 | 0.00221854 | 178.21 | 0.00221854 | 178.21 | 0 | 0 | 2023-03-04 01:16:33 | 0.00037234 | 0 | 0 | 0 | Close
1683 | 1 | 2 | CC Chg | 06:00:30 | 14:00:30 | 0.09963 | 3.737 | 0.5987 | 48.09 | 0.5987 | 48.09 | 0 | 0 | 0.00222165 | 178.46 | 0.00222165 | 178.46 | 0 | 0 | 2023-03-04 01:17:03 | 0.00037232 | 8.3031 | 666.9701 | 0 | Close
1684 | 1 | 2 | CC Chg | 06:01:00 | 14:01:00 | 0.09964 | 3.7371 | 0.59953 | 48.16 | 0.59953 | 48.16 | 0 | 0 | 0.00222475 | 178.71 | 0.00222475 | 178.71 | 0 | 0 | 2023-03-04 01:17:33 | 0.00037236 | 8.3027 | 666.9344 | 0 | Close
1685 | 1 | 2 | CC Chg | 06:01:30 | 14:01:30 | 0.09964 | 3.7372 | 0.60036 | 48.23 | 0.60036 | 48.23 | 0 | 0 | 0.00222785 | 178.96 | 0.00222785 | 178.96 | 0 | 0 | 2023-03-04 01:18:03 | 0.00037237 | 8.3027 | 666.9344 | 0 | Close
1686 | 1 | 2 | CC Chg | 06:02:00 | 14:02:00 | 0.09964 | 3.7372 | 0.60119 | 48.29 | 0.60119 | 48.29 | 0 | 0 | 0.00223095 | 179.21 | 0.00223095 | 179.21 | 0 | 0 | 2023-03-04 01:18:33 | 0.00037237 | 0 | 0 | 0 | Close
1687 | 1 | 2 | CC Chg | 06:02:30 | 14:02:30 | 0.09964 | 3.7374 | 0.60202 | 48.36 | 0.60202 | 48.36 | 0 | 0 | 0.00223406 | 179.46 | 0.00223406 | 179.46 | 0 | 0 | 2023-03-04 01:19:03 | 0.00037239 | 4.1511 | 333.4494 | 0 | Close
1688 | 1 | 2 | CC Chg | 06:03:00 | 14:03:00 | 0.09964 | 3.7375 | 0.60285 | 48.43 | 0.60285 | 48.43 | 0 | 0 | 0.00223716 | 179.71 | 0.00223716 | 179.71 | 0 | 0 | 2023-03-04 01:19:33 | 0.0003724 | 8.3027 | 666.9344 | 0 | Close
1689 | 1 | 2 | CC Chg | 06:03:30 | 14:03:30 | 0.09962 | 3.7375 | 0.60368 | 48.49 | 0.60368 | 48.49 | 0 | 0 | 0.00224026 | 179.96 | 0.00224026 | 179.96 | 0 | 0 | 2023-03-04 01:20:03 | 0.00037233 | 0 | 0 | 0 | Close
1690 | 1 | 2 | CC Chg | 06:04:00 | 14:04:00 | 0.09965 | 3.7376 | 0.60451 | 48.56 | 0.60451 | 48.56 | 0 | 0 | 0.00224337 | 180.2 | 0.00224337 | 180.2 | 0 | 0 | 2023-03-04 01:20:33 | 0.00037245 | 8.3031 | 666.9701 | 0 | Close
1691 | 1 | 2 | CC Chg | 06:04:30 | 14:04:30 | 0.09962 | 3.7375 | 0.60534 | 48.63 | 0.60534 | 48.63 | 0 | 0 | 0.00224647 | 180.45 | 0.00224647 | 180.45 | 0 | 0 | 2023-03-04 01:21:03 | 0.00037233 | -8.3027 | -666.9344 | 0 | Close
1692 | 1 | 2 | CC Chg | 06:05:00 | 14:05:00 | 0.09963 | 3.7375 | 0.60617 | 48.69 | 0.60617 | 48.69 | 0 | 0 | 0.00224957 | 180.7 | 0.00224957 | 180.7 | 0 | 0 | 2023-03-04 01:21:33 | 0.00037237 | 0 | 0 | 0 | Close
1693 | 1 | 2 | CC Chg | 06:05:30 | 14:05:30 | 0.09964 | 3.7376 | 0.607 | 48.76 | 0.607 | 48.76 | 0 | 0 | 0.00225268 | 180.95 | 0.00225268 | 180.95 | 0 | 0 | 2023-03-04 01:22:03 | 0.00037241 | 8.3022 | 666.8987 | 0 | Close
1694 | 1 | 2 | CC Chg | 06:06:00 | 14:06:00 | 0.09964 | 3.7375 | 0.60783 | 48.83 | 0.60783 | 48.83 | 0 | 0 | 0.00225578 | 181.2 | 0.00225578 | 181.2 | 0 | 0 | 2023-03-04 01:22:33 | 0.0003724 | -8.3018 | -666.863 | 0 | Close
1695 | 1 | 2 | CC Chg | 06:06:30 | 14:06:30 | 0.09964 | 3.7377 | 0.60866 | 48.89 | 0.60866 | 48.89 | 0 | 0 | 0.00225888 | 181.45 | 0.00225888 | 181.45 | 0 | 0 | 2023-03-04 01:23:03 | 0.00037242 | 4.1516 | 333.4851 | 0 | Close
1696 | 1 | 2 | CC Chg | 06:07:00 | 14:07:00 | 0.09963 | 3.7378 | 0.60949 | 48.96 | 0.60949 | 48.96 | 0 | 0 | 0.00226199 | 181.7 | 0.00226199 | 181.7 | 0 | 0 | 2023-03-04 01:23:33 | 0.0003724 | 8.3027 | 666.9344 | 0 | Close
1697 | 1 | 2 | CC Chg | 06:07:30 | 14:07:30 | 0.09962 | 3.7378 | 0.61032 | 49.03 | 0.61032 | 49.03 | 0 | 0 | 0.00226509 | 181.95 | 0.00226509 | 181.95 | 0 | 0 | 2023-03-04 01:24:03 | 0.00037236 | 0 | 0 | 0 | Close
1698 | 1 | 2 | CC Chg | 06:08:00 | 14:08:00 | 0.09963 | 3.7379 | 0.61115 | 49.09 | 0.61115 | 49.09 | 0 | 0 | 0.00226819 | 182.2 | 0.00226819 | 182.2 | 0 | 0 | 2023-03-04 01:24:33 | 0.00037241 | 8.3022 | 666.8987 | 0 | Close
1699 | 1 | 2 | CC Chg | 06:08:30 | 14:08:30 | 0.09963 | 3.738 | 0.61198 | 49.16 | 0.61198 | 49.16 | 0 | 0 | 0.0022713 | 182.45 | 0.0022713 | 182.45 | 0 | 0 | 2023-03-04 01:25:03 | 0.00037242 | 8.3027 | 666.9344 | 0 | Close
1700 | 1 | 2 | CC Chg | 06:09:00 | 14:09:00 | 0.09963 | 3.7381 | 0.61281 | 49.23 | 0.61281 | 49.23 | 0 | 0 | 0.0022744 | 182.7 | 0.0022744 | 182.7 | 0 | 0 | 2023-03-04 01:25:33 | 0.00037243 | 8.3022 | 666.8987 | 0 | Close
1701 | 1 | 2 | CC Chg | 06:09:30 | 14:09:30 | 0.09963 | 3.7382 | 0.61364 | 49.29 | 0.61364 | 49.29 | 0 | 0 | 0.0022775 | 182.95 | 0.0022775 | 182.95 | 0 | 0 | 2023-03-04 01:26:03 | 0.00037244 | 8.3031 | 666.9701 | 0 | Close
1702 | 1 | 2 | CC Chg | 06:10:00 | 14:10:00 | 0.09964 | 3.7382 | 0.61447 | 49.36 | 0.61447 | 49.36 | 0 | 0 | 0.00228061 | 183.2 | 0.00228061 | 183.2 | 0 | 0 | 2023-03-04 01:26:33 | 0.00037247 | 0 | 0 | 0 | Close
1703 | 1 | 2 | CC Chg | 06:10:30 | 14:10:30 | 0.09963 | 3.7382 | 0.6153 | 49.43 | 0.6153 | 49.43 | 0 | 0 | 0.00228371 | 183.45 | 0.00228371 | 183.45 | 0 | 0 | 2023-03-04 01:27:03 | 0.00037244 | 0 | 0 | 0 | Close
1704 | 1 | 2 | CC Chg | 06:11:00 | 14:11:00 | 0.09963 | 3.7382 | 0.61613 | 49.49 | 0.61613 | 49.49 | 0 | 0 | 0.00228681 | 183.69 | 0.00228681 | 183.69 | 0 | 0 | 2023-03-04 01:27:33 | 0.00037244 | 0 | 0 | 0 | Close
1705 | 1 | 2 | CC Chg | 06:11:30 | 14:11:30 | 0.09963 | 3.7382 | 0.61696 | 49.56 | 0.61696 | 49.56 | 0 | 0 | 0.00228992 | 183.94 | 0.00228992 | 183.94 | 0 | 0 | 2023-03-04 01:28:03 | 0.00037244 | 0 | 0 | 0 | Close
1706 | 1 | 2 | CC Chg | 06:12:00 | 14:12:00 | 0.09963 | 3.7383 | 0.61779 | 49.63 | 0.61779 | 49.63 | 0 | 0 | 0.00229302 | 184.19 | 0.00229302 | 184.19 | 0 | 0 | 2023-03-04 01:28:33 | 0.00037245 | 8.3022 | 666.8987 | 0 | Close
1707 | 1 | 2 | CC Chg | 06:12:30 | 14:12:30 | 0.09963 | 3.7384 | 0.61862 | 49.69 | 0.61862 | 49.69 | 0 | 0 | 0.00229612 | 184.44 | 0.00229612 | 184.44 | 0 | 0 | 2023-03-04 01:29:03 | 0.00037246 | 8.3031 | 666.9701 | 0 | Close
1708 | 1 | 2 | CC Chg | 06:13:00 | 14:13:00 | 0.09963 | 3.7385 | 0.61945 | 49.76 | 0.61945 | 49.76 | 0 | 0 | 0.00229923 | 184.69 | 0.00229923 | 184.69 | 0 | 0 | 2023-03-04 01:29:33 | 0.00037247 | 8.3018 | 666.863 | 0 | Close
1709 | 1 | 2 | CC Chg | 06:13:30 | 14:13:30 | 0.09963 | 3.7385 | 0.62028 | 49.83 | 0.62028 | 49.83 | 0 | 0 | 0.00230233 | 184.94 | 0.00230233 | 184.94 | 0 | 0 | 2023-03-04 01:30:03 | 0.00037247 | 0 | 0 | 0 | Close
1710 | 1 | 2 | CC Chg | 06:14:00 | 14:14:00 | 0.09964 | 3.7386 | 0.62112 | 49.89 | 0.62112 | 49.89 | 0 | 0 | 0.00230544 | 185.19 | 0.00230544 | 185.19 | 0 | 0 | 2023-03-04 01:30:33 | 0.00037251 | 8.3027 | 666.9344 | 0 | Close
1711 | 1 | 2 | CC Chg | 06:14:30 | 14:14:30 | 0.09963 | 3.7387 | 0.62195 | 49.96 | 0.62195 | 49.96 | 0 | 0 | 0.00230854 | 185.44 | 0.00230854 | 185.44 | 0 | 0 | 2023-03-04 01:31:03 | 0.00037249 | 8.3022 | 666.8987 | 0 | Close
1712 | 1 | 2 | CC Chg | 06:15:00 | 14:15:00 | 0.09964 | 3.7389 | 0.62278 | 50.03 | 0.62278 | 50.03 | 0 | 0 | 0.00231164 | 185.69 | 0.00231164 | 185.69 | 0 | 0 | 2023-03-04 01:31:33 | 0.00037254 | 4.1511 | 333.4494 | 0 | Close
1713 | 1 | 2 | CC Chg | 06:15:30 | 14:15:30 | 0.09963 | 3.7389 | 0.62361 | 50.09 | 0.62361 | 50.09 | 0 | 0 | 0.00231475 | 185.94 | 0.00231475 | 185.94 | 0 | 0 | 2023-03-04 01:32:03 | 0.00037251 | 0 | 0 | 0 | Close
1714 | 1 | 2 | CC Chg | 06:16:00 | 14:16:00 | 0.09964 | 3.7387 | 0.62444 | 50.16 | 0.62444 | 50.16 | 0 | 0 | 0.00231785 | 186.19 | 0.00231785 | 186.19 | 0 | 0 | 2023-03-04 01:32:33 | 0.00037252 | -4.1518 | -333.5029 | 0 | Close
1715 | 1 | 2 | CC Chg | 06:16:30 | 14:16:30 | 0.09962 | 3.7389 | 0.62527 | 50.23 | 0.62527 | 50.23 | 0 | 0 | 0.00232096 | 186.44 | 0.00232096 | 186.44 | 0 | 0 | 2023-03-04 01:33:03 | 0.00037247 | 4.1511 | 333.4494 | 0 | Close
1716 | 1 | 2 | CC Chg | 06:17:00 | 14:17:00 | 0.09962 | 3.7389 | 0.6261 | 50.29 | 0.6261 | 50.29 | 0 | 0 | 0.00232406 | 186.69 | 0.00232406 | 186.69 | 0 | 0 | 2023-03-04 01:33:33 | 0.00037247 | 0 | 0 | 0 | Close
1717 | 1 | 2 | CC Chg | 06:17:30 | 14:17:30 | 0.09962 | 3.7389 | 0.62693 | 50.36 | 0.62693 | 50.36 | 0 | 0 | 0.00232716 | 186.94 | 0.00232716 | 186.94 | 0 | 0 | 2023-03-04 01:34:03 | 0.00037247 | 0 | 0 | 0 | Close
1718 | 1 | 2 | CC Chg | 06:18:00 | 14:18:00 | 0.09963 | 3.739 | 0.62776 | 50.43 | 0.62776 | 50.43 | 0 | 0 | 0.00233027 | 187.19 | 0.00233027 | 187.19 | 0 | 0 | 2023-03-04 01:34:33 | 0.00037252 | 8.3022 | 666.8987 | 0 | Close
1719 | 1 | 2 | CC Chg | 06:18:30 | 14:18:30 | 0.09963 | 3.7391 | 0.62859 | 50.49 | 0.62859 | 50.49 | 0 | 0 | 0.00233337 | 187.43 | 0.00233337 | 187.43 | 0 | 0 | 2023-03-04 01:35:03 | 0.00037253 | 8.3022 | 666.8987 | 0 | Close
1720 | 1 | 2 | CC Chg | 06:19:00 | 14:19:00 | 0.09962 | 3.7391 | 0.62942 | 50.56 | 0.62942 | 50.56 | 0 | 0 | 0.00233648 | 187.68 | 0.00233648 | 187.68 | 0 | 0 | 2023-03-04 01:35:33 | 0.00037249 | 0 | 0 | 0 | Close
1721 | 1 | 2 | CC Chg | 06:19:30 | 14:19:30 | 0.09963 | 3.7392 | 0.63025 | 50.63 | 0.63025 | 50.63 | 0 | 0 | 0.00233958 | 187.93 | 0.00233958 | 187.93 | 0 | 0 | 2023-03-04 01:36:03 | 0.00037254 | 8.3022 | 666.8987 | 0 | Close
1722 | 1 | 2 | CC Chg | 06:20:00 | 14:20:00 | 0.09962 | 3.7393 | 0.63108 | 50.69 | 0.63108 | 50.69 | 0 | 0 | 0.00234269 | 188.18 | 0.00234269 | 188.18 | 0 | 0 | 2023-03-04 01:36:33 | 0.00037251 | 8.3013 | 666.8273 | 0 | Close
1723 | 1 | 2 | CC Chg | 06:20:30 | 14:20:30 | 0.09963 | 3.7394 | 0.63191 | 50.76 | 0.63191 | 50.76 | 0 | 0 | 0.00234579 | 188.43 | 0.00234579 | 188.43 | 0 | 0 | 2023-03-04 01:37:03 | 0.00037256 | 8.3022 | 666.8987 | 0 | Close
1724 | 1 | 2 | CC Chg | 06:21:00 | 14:21:00 | 0.09963 | 3.7394 | 0.63274 | 50.83 | 0.63274 | 50.83 | 0 | 0 | 0.0023489 | 188.68 | 0.0023489 | 188.68 | 0 | 0 | 2023-03-04 01:37:33 | 0.00037256 | 0 | 0 | 0 | Close
1725 | 1 | 2 | CC Chg | 06:21:30 | 14:21:30 | 0.09962 | 3.7394 | 0.63357 | 50.89 | 0.63357 | 50.89 | 0 | 0 | 0.002352 | 188.93 | 0.002352 | 188.93 | 0 | 0 | 2023-03-04 01:38:03 | 0.00037252 | 0 | 0 | 0 | Close
1726 | 1 | 2 | CC Chg | 06:22:00 | 14:22:00 | 0.09963 | 3.7395 | 0.6344 | 50.96 | 0.6344 | 50.96 | 0 | 0 | 0.0023551 | 189.18 | 0.0023551 | 189.18 | 0 | 0 | 2023-03-04 01:38:33 | 0.00037257 | 8.3022 | 666.8987 | 0 | Close
1727 | 1 | 2 | CC Chg | 06:22:30 | 14:22:30 | 0.09963 | 3.7394 | 0.63523 | 51.03 | 0.63523 | 51.03 | 0 | 0 | 0.00235821 | 189.43 | 0.00235821 | 189.43 | 0 | 0 | 2023-03-04 01:39:03 | 0.00037256 | -8.3022 | -666.8987 | 0 | Close
1728 | 1 | 2 | CC Chg | 06:23:00 | 14:23:00 | 0.09962 | 3.7395 | 0.63606 | 51.09 | 0.63606 | 51.09 | 0 | 0 | 0.00236131 | 189.68 | 0.00236131 | 189.68 | 0 | 0 | 2023-03-04 01:39:33 | 0.00037253 | 8.3013 | 666.8273 | 0 | Close
1729 | 1 | 2 | CC Chg | 06:23:30 | 14:23:30 | 0.09962 | 3.7395 | 0.63689 | 51.16 | 0.63689 | 51.16 | 0 | 0 | 0.00236442 | 189.93 | 0.00236442 | 189.93 | 0 | 0 | 2023-03-04 01:40:03 | 0.00037253 | 0 | 0 | 0 | Close
1730 | 1 | 2 | CC Chg | 06:24:00 | 14:24:00 | 0.09963 | 3.7396 | 0.63772 | 51.23 | 0.63772 | 51.23 | 0 | 0 | 0.00236752 | 190.18 | 0.00236752 | 190.18 | 0 | 0 | 2023-03-04 01:40:33 | 0.00037258 | 8.3022 | 666.8987 | 0 | Close
1731 | 1 | 2 | CC Chg | 06:24:30 | 14:24:30 | 0.09963 | 3.7396 | 0.63855 | 51.29 | 0.63855 | 51.29 | 0 | 0 | 0.00237063 | 190.43 | 0.00237063 | 190.43 | 0 | 0 | 2023-03-04 01:41:03 | 0.00037258 | 0 | 0 | 0 | Close
1732 | 1 | 2 | CC Chg | 06:25:00 | 14:25:00 | 0.09962 | 3.7399 | 0.63938 | 51.36 | 0.63938 | 51.36 | 0 | 0 | 0.00237373 | 190.68 | 0.00237373 | 190.68 | 0 | 0 | 2023-03-04 01:41:33 | 0.00037257 | 2.7674 | 222.2996 | 0 | Close
1733 | 1 | 2 | CC Chg | 06:25:30 | 14:25:30 | 0.09963 | 3.7399 | 0.64021 | 51.43 | 0.64021 | 51.43 | 0 | 0 | 0.00237684 | 190.93 | 0.00237684 | 190.93 | 0 | 0 | 2023-03-04 01:42:03 | 0.00037261 | 0 | 0 | 0 | Close
1734 | 1 | 2 | CC Chg | 06:26:00 | 14:26:00 | 0.09962 | 3.74 | 0.64104 | 51.49 | 0.64104 | 51.49 | 0 | 0 | 0.00237994 | 191.18 | 0.00237994 | 191.18 | 0 | 0 | 2023-03-04 01:42:33 | 0.00037258 | 8.3022 | 666.8987 | 0 | Close
1735 | 1 | 2 | CC Chg | 06:26:30 | 14:26:30 | 0.09962 | 3.7401 | 0.64187 | 51.56 | 0.64187 | 51.56 | 0 | 0 | 0.00238305 | 191.42 | 0.00238305 | 191.42 | 0 | 0 | 2023-03-04 01:43:03 | 0.00037259 | 8.3022 | 666.8987 | 0 | Close
1736 | 1 | 2 | CC Chg | 06:27:00 | 14:27:00 | 0.09962 | 3.74 | 0.6427 | 51.63 | 0.6427 | 51.63 | 0 | 0 | 0.00238615 | 191.67 | 0.00238615 | 191.67 | 0 | 0 | 2023-03-04 01:43:33 | 0.00037258 | -8.3013 | -666.8273 | 0 | Close
1737 | 1 | 2 | CC Chg | 06:27:30 | 14:27:30 | 0.09961 | 3.7399 | 0.64353 | 51.69 | 0.64353 | 51.69 | 0 | 0 | 0.00238926 | 191.92 | 0.00238926 | 191.92 | 0 | 0 | 2023-03-04 01:44:03 | 0.00037253 | -8.3013 | -666.8273 | 0 | Close
1738 | 1 | 2 | CC Chg | 06:28:00 | 14:28:00 | 0.09962 | 3.7401 | 0.64436 | 51.76 | 0.64436 | 51.76 | 0 | 0 | 0.00239236 | 192.17 | 0.00239236 | 192.17 | 0 | 0 | 2023-03-04 01:44:33 | 0.00037259 | 4.1511 | 333.4494 | 0 | Close
1739 | 1 | 2 | CC Chg | 06:28:30 | 14:28:30 | 0.09961 | 3.7401 | 0.64519 | 51.83 | 0.64519 | 51.83 | 0 | 0 | 0.00239547 | 192.42 | 0.00239547 | 192.42 | 0 | 0 | 2023-03-04 01:45:03 | 0.00037255 | 0 | 0 | 0 | Close
1740 | 1 | 2 | CC Chg | 06:29:00 | 14:29:00 | 0.09962 | 3.7401 | 0.64602 | 51.89 | 0.64602 | 51.89 | 0 | 0 | 0.00239857 | 192.67 | 0.00239857 | 192.67 | 0 | 0 | 2023-03-04 01:45:33 | 0.00037259 | 0 | 0 | 0 | Close
1741 | 1 | 2 | CC Chg | 06:29:30 | 14:29:30 | 0.09962 | 3.7402 | 0.64685 | 51.96 | 0.64685 | 51.96 | 0 | 0 | 0.00240168 | 192.92 | 0.00240168 | 192.92 | 0 | 0 | 2023-03-04 01:46:03 | 0.0003726 | 8.3018 | 666.863 | 0 | Close
1742 | 1 | 2 | CC Chg | 06:30:00 | 14:30:00 | 0.09962 | 3.7403 | 0.64768 | 52.03 | 0.64768 | 52.03 | 0 | 0 | 0.00240478 | 193.17 | 0.00240478 | 193.17 | 0 | 0 | 2023-03-04 01:46:33 | 0.00037261 | 8.3013 | 666.8273 | 0 | Close
1743 | 1 | 2 | CC Chg | 06:30:30 | 14:30:30 | 0.09962 | 3.7404 | 0.64851 | 52.09 | 0.64851 | 52.09 | 0 | 0 | 0.00240789 | 193.42 | 0.00240789 | 193.42 | 0 | 0 | 2023-03-04 01:47:03 | 0.00037262 | 8.3013 | 666.8273 | 0 | Close
1744 | 1 | 2 | CC Chg | 06:31:00 | 14:31:00 | 0.09963 | 3.7405 | 0.64934 | 52.16 | 0.64934 | 52.16 | 0 | 0 | 0.00241099 | 193.67 | 0.00241099 | 193.67 | 0 | 0 | 2023-03-04 01:47:33 | 0.00037267 | 8.3022 | 666.8987 | 0 | Close
1745 | 1 | 2 | CC Chg | 06:31:30 | 14:31:30 | 0.09963 | 3.7405 | 0.65017 | 52.23 | 0.65017 | 52.23 | 0 | 0 | 0.0024141 | 193.92 | 0.0024141 | 193.92 | 0 | 0 | 2023-03-04 01:48:03 | 0.00037267 | 0 | 0 | 0 | Close
1746 | 1 | 2 | CC Chg | 06:32:00 | 14:32:00 | 0.09961 | 3.7406 | 0.651 | 52.29 | 0.651 | 52.29 | 0 | 0 | 0.0024172 | 194.17 | 0.0024172 | 194.17 | 0 | 0 | 2023-03-04 01:48:33 | 0.0003726 | 8.3022 | 666.8987 | 0 | Close
1747 | 1 | 2 | CC Chg | 06:32:30 | 14:32:30 | 0.09963 | 3.7406 | 0.65183 | 52.36 | 0.65183 | 52.36 | 0 | 0 | 0.00242031 | 194.42 | 0.00242031 | 194.42 | 0 | 0 | 2023-03-04 01:49:03 | 0.00037268 | 0 | 0 | 0 | Close
1748 | 1 | 2 | CC Chg | 06:33:00 | 14:33:00 | 0.09961 | 3.7406 | 0.65266 | 52.43 | 0.65266 | 52.43 | 0 | 0 | 0.00242341 | 194.67 | 0.00242341 | 194.67 | 0 | 0 | 2023-03-04 01:49:33 | 0.0003726 | 0 | 0 | 0 | Close
1749 | 1 | 2 | CC Chg | 06:33:30 | 14:33:30 | 0.09961 | 3.7407 | 0.65349 | 52.49 | 0.65349 | 52.49 | 0 | 0 | 0.00242652 | 194.92 | 0.00242652 | 194.92 | 0 | 0 | 2023-03-04 01:50:03 | 0.00037261 | 8.3018 | 666.863 | 0 | Close
1750 | 1 | 2 | CC Chg | 06:34:00 | 14:34:00 | 0.09962 | 3.7407 | 0.65432 | 52.56 | 0.65432 | 52.56 | 0 | 0 | 0.00242962 | 195.17 | 0.00242962 | 195.17 | 0 | 0 | 2023-03-04 01:50:33 | 0.00037265 | 0 | 0 | 0 | Close
1751 | 1 | 2 | CC Chg | 06:34:30 | 14:34:30 | 0.09963 | 3.7408 | 0.65515 | 52.63 | 0.65515 | 52.63 | 0 | 0 | 0.00243273 | 195.42 | 0.00243273 | 195.42 | 0 | 0 | 2023-03-04 01:51:03 | 0.0003727 | 8.3013 | 666.8273 | 0 | Close
1752 | 1 | 2 | CC Chg | 06:35:00 | 14:35:00 | 0.09961 | 3.7409 | 0.65598 | 52.69 | 0.65598 | 52.69 | 0 | 0 | 0.00243583 | 195.67 | 0.00243583 | 195.67 | 0 | 0 | 2023-03-04 01:51:33 | 0.00037263 | 8.3013 | 666.8273 | 0 | Close
1753 | 1 | 2 | CC Chg | 06:35:30 | 14:35:30 | 0.09962 | 3.7409 | 0.65681 | 52.76 | 0.65681 | 52.76 | 0 | 0 | 0.00243894 | 195.91 | 0.00243894 | 195.91 | 0 | 0 | 2023-03-04 01:52:03 | 0.00037267 | 0 | 0 | 0 | Close
1754 | 1 | 2 | CC Chg | 06:36:00 | 14:36:00 | 0.09962 | 3.741 | 0.65764 | 52.83 | 0.65764 | 52.83 | 0 | 0 | 0.00244204 | 196.16 | 0.00244204 | 196.16 | 0 | 0 | 2023-03-04 01:52:33 | 0.00037268 | 8.3022 | 666.8987 | 0 | Close
1755 | 1 | 2 | CC Chg | 06:36:30 | 14:36:30 | 0.09961 | 3.7411 | 0.65847 | 52.89 | 0.65847 | 52.89 | 0 | 0 | 0.00244515 | 196.41 | 0.00244515 | 196.41 | 0 | 0 | 2023-03-04 01:53:03 | 0.00037265 | 8.3013 | 666.8273 | 0 | Close
1756 | 1 | 2 | CC Chg | 06:37:00 | 14:37:00 | 0.09963 | 3.7411 | 0.6593 | 52.96 | 0.6593 | 52.96 | 0 | 0 | 0.00244826 | 196.66 | 0.00244826 | 196.66 | 0 | 0 | 2023-03-04 01:53:33 | 0.00037273 | 0 | 0 | 0 | Close
1757 | 1 | 2 | CC Chg | 06:37:30 | 14:37:30 | 0.09961 | 3.7412 | 0.66013 | 53.03 | 0.66013 | 53.03 | 0 | 0 | 0.00245136 | 196.91 | 0.00245136 | 196.91 | 0 | 0 | 2023-03-04 01:54:03 | 0.00037266 | 8.3013 | 666.8273 | 0 | Close
1758 | 1 | 2 | CC Chg | 06:38:00 | 14:38:00 | 0.09961 | 3.7413 | 0.66096 | 53.09 | 0.66096 | 53.09 | 0 | 0 | 0.00245447 | 197.16 | 0.00245447 | 197.16 | 0 | 0 | 2023-03-04 01:54:33 | 0.00037267 | 8.3009 | 666.7916 | 0 | Close
1759 | 1 | 2 | CC Chg | 06:38:30 | 14:38:30 | 0.09961 | 3.7412 | 0.66179 | 53.16 | 0.66179 | 53.16 | 0 | 0 | 0.00245757 | 197.41 | 0.00245757 | 197.41 | 0 | 0 | 2023-03-04 01:55:03 | 0.00037266 | -8.3022 | -666.8987 | 0 | Close
1760 | 1 | 2 | CC Chg | 06:39:00 | 14:39:00 | 0.0996 | 3.7413 | 0.66262 | 53.23 | 0.66262 | 53.23 | 0 | 0 | 0.00246068 | 197.66 | 0.00246068 | 197.66 | 0 | 0 | 2023-03-04 01:55:33 | 0.00037263 | 8.3013 | 666.8273 | 0 | Close
1761 | 1 | 2 | CC Chg | 06:39:30 | 14:39:30 | 0.09961 | 3.7412 | 0.66345 | 53.29 | 0.66345 | 53.29 | 0 | 0 | 0.00246378 | 197.91 | 0.00246378 | 197.91 | 0 | 0 | 2023-03-04 01:56:03 | 0.00037266 | -8.3009 | -666.7916 | 0 | Close
1762 | 1 | 2 | CC Chg | 06:40:00 | 14:40:00 | 0.09961 | 3.7414 | 0.66428 | 53.36 | 0.66428 | 53.36 | 0 | 0 | 0.00246689 | 198.16 | 0.00246689 | 198.16 | 0 | 0 | 2023-03-04 01:56:33 | 0.00037268 | 4.1507 | 333.4137 | 0 | Close
1763 | 1 | 2 | CC Chg | 06:40:30 | 14:40:30 | 0.09962 | 3.7414 | 0.66511 | 53.43 | 0.66511 | 53.43 | 0 | 0 | 0.00247 | 198.41 | 0.00247 | 198.41 | 0 | 0 | 2023-03-04 01:57:03 | 0.00037272 | 0 | 0 | 0 | Close
1764 | 1 | 2 | CC Chg | 06:41:00 | 14:41:00 | 0.09961 | 3.7415 | 0.66594 | 53.49 | 0.66594 | 53.49 | 0 | 0 | 0.0024731 | 198.66 | 0.0024731 | 198.66 | 0 | 0 | 2023-03-04 01:57:33 | 0.00037269 | 8.3009 | 666.7916 | 0 | Close
1765 | 1 | 2 | CC Chg | 06:41:30 | 14:41:30 | 0.09961 | 3.7415 | 0.66678 | 53.56 | 0.66678 | 53.56 | 0 | 0 | 0.00247621 | 198.91 | 0.00247621 | 198.91 | 0 | 0 | 2023-03-04 01:58:03 | 0.00037269 | 0 | 0 | 0 | Close
1766 | 1 | 2 | CC Chg | 06:42:00 | 14:42:00 | 0.09962 | 3.7417 | 0.66761 | 53.63 | 0.66761 | 53.63 | 0 | 0 | 0.00247931 | 199.16 | 0.00247931 | 199.16 | 0 | 0 | 2023-03-04 01:58:33 | 0.00037275 | 4.1509 | 333.4315 | 0 | Close
1767 | 1 | 2 | CC Chg | 06:42:30 | 14:42:30 | 0.09962 | 3.7418 | 0.66844 | 53.69 | 0.66844 | 53.69 | 0 | 0 | 0.00248242 | 199.41 | 0.00248242 | 199.41 | 0 | 0 | 2023-03-04 01:59:03 | 0.00037276 | 8.3004 | 666.7559 | 0 | Close
1768 | 1 | 2 | CC Chg | 06:43:00 | 14:43:00 | 0.09962 | 3.7418 | 0.66927 | 53.76 | 0.66927 | 53.76 | 0 | 0 | 0.00248553 | 199.66 | 0.00248553 | 199.66 | 0 | 0 | 2023-03-04 01:59:33 | 0.00037276 | 0 | 0 | 0 | Close
1769 | 1 | 2 | CC Chg | 06:43:30 | 14:43:30 | 0.09961 | 3.7419 | 0.6701 | 53.83 | 0.6701 | 53.83 | 0 | 0 | 0.00248863 | 199.91 | 0.00248863 | 199.91 | 0 | 0 | 2023-03-04 02:00:03 | 0.00037273 | 8.3013 | 666.8273 | 0 | Close
1770 | 1 | 2 | CC Chg | 06:44:00 | 14:44:00 | 0.09962 | 3.7418 | 0.67093 | 53.89 | 0.67093 | 53.89 | 0 | 0 | 0.00249174 | 200.16 | 0.00249174 | 200.16 | 0 | 0 | 2023-03-04 02:00:33 | 0.00037276 | -8.3009 | -666.7916 | 0 | Close
1771 | 1 | 2 | CC Chg | 06:44:30 | 14:44:30 | 0.09962 | 3.7419 | 0.67176 | 53.96 | 0.67176 | 53.96 | 0 | 0 | 0.00249485 | 200.41 | 0.00249485 | 200.41 | 0 | 0 | 2023-03-04 02:01:03 | 0.00037277 | 8.3018 | 666.863 | 0 | Close
1772 | 1 | 2 | CC Chg | 06:45:00 | 14:45:00 | 0.09962 | 3.7419 | 0.67259 | 54.03 | 0.67259 | 54.03 | 0 | 0 | 0.00249795 | 200.65 | 0.00249795 | 200.65 | 0 | 0 | 2023-03-04 02:01:33 | 0.00037277 | 0 | 0 | 0 | Close
1773 | 1 | 2 | CC Chg | 06:45:30 | 14:45:30 | 0.09962 | 3.742 | 0.67342 | 54.09 | 0.67342 | 54.09 | 0 | 0 | 0.00250106 | 200.9 | 0.00250106 | 200.9 | 0 | 0 | 2023-03-04 02:02:03 | 0.00037278 | 8.3009 | 666.7916 | 0 | Close
1774 | 1 | 2 | CC Chg | 06:46:00 | 14:46:00 | 0.09961 | 3.7421 | 0.67425 | 54.16 | 0.67425 | 54.16 | 0 | 0 | 0.00250416 | 201.15 | 0.00250416 | 201.15 | 0 | 0 | 2023-03-04 02:02:33 | 0.00037275 | 8.3013 | 666.8273 | 0 | Close
1775 | 1 | 2 | CC Chg | 06:46:30 | 14:46:30 | 0.09963 | 3.7422 | 0.67508 | 54.23 | 0.67508 | 54.23 | 0 | 0 | 0.00250727 | 201.4 | 0.00250727 | 201.4 | 0 | 0 | 2023-03-04 02:03:03 | 0.00037284 | 8.3013 | 666.8273 | 0 | Close
1776 | 1 | 2 | CC Chg | 06:47:00 | 14:47:00 | 0.09962 | 3.7423 | 0.67591 | 54.29 | 0.67591 | 54.29 | 0 | 0 | 0.00251038 | 201.65 | 0.00251038 | 201.65 | 0 | 0 | 2023-03-04 02:03:33 | 0.00037281 | 8.3013 | 666.8273 | 0 | Close
1777 | 1 | 2 | CC Chg | 06:47:30 | 14:47:30 | 0.09961 | 3.7423 | 0.67674 | 54.36 | 0.67674 | 54.36 | 0 | 0 | 0.00251348 | 201.9 | 0.00251348 | 201.9 | 0 | 0 | 2023-03-04 02:04:03 | 0.00037277 | 0 | 0 | 0 | Close
1778 | 1 | 2 | CC Chg | 06:48:00 | 14:48:00 | 0.09962 | 3.7424 | 0.67757 | 54.43 | 0.67757 | 54.43 | 0 | 0 | 0.00251659 | 202.15 | 0.00251659 | 202.15 | 0 | 0 | 2023-03-04 02:04:33 | 0.00037282 | 8.3013 | 666.8273 | 0 | Close
1779 | 1 | 2 | CC Chg | 06:48:30 | 14:48:30 | 0.09962 | 3.7424 | 0.6784 | 54.49 | 0.6784 | 54.49 | 0 | 0 | 0.0025197 | 202.4 | 0.0025197 | 202.4 | 0 | 0 | 2023-03-04 02:05:03 | 0.00037282 | 0 | 0 | 0 | Close
1780 | 1 | 2 | CC Chg | 06:49:00 | 14:49:00 | 0.09962 | 3.7425 | 0.67923 | 54.56 | 0.67923 | 54.56 | 0 | 0 | 0.0025228 | 202.65 | 0.0025228 | 202.65 | 0 | 0 | 2023-03-04 02:05:33 | 0.00037283 | 8.3009 | 666.7916 | 0 | Close
1781 | 1 | 2 | CC Chg | 06:49:30 | 14:49:30 | 0.09962 | 3.7425 | 0.68006 | 54.63 | 0.68006 | 54.63 | 0 | 0 | 0.00252591 | 202.9 | 0.00252591 | 202.9 | 0 | 0 | 2023-03-04 02:06:03 | 0.00037283 | 0 | 0 | 0 | Close
1782 | 1 | 2 | CC Chg | 06:50:00 | 14:50:00 | 0.09961 | 3.7425 | 0.68089 | 54.69 | 0.68089 | 54.69 | 0 | 0 | 0.00252902 | 203.15 | 0.00252902 | 203.15 | 0 | 0 | 2023-03-04 02:06:33 | 0.00037279 | 0 | 0 | 0 | Close
1783 | 1 | 2 | CC Chg | 06:50:30 | 14:50:30 | 0.09962 | 3.7425 | 0.68172 | 54.76 | 0.68172 | 54.76 | 0 | 0 | 0.00253212 | 203.4 | 0.00253212 | 203.4 | 0 | 0 | 2023-03-04 02:07:03 | 0.00037283 | 0 | 0 | 0 | Close
1784 | 1 | 2 | CC Chg | 06:51:00 | 14:51:00 | 0.09963 | 3.7426 | 0.68255 | 54.83 | 0.68255 | 54.83 | 0 | 0 | 0.00253523 | 203.65 | 0.00253523 | 203.65 | 0 | 0 | 2023-03-04 02:07:33 | 0.00037288 | 8.3013 | 666.8273 | 0 | Close
1785 | 1 | 2 | CC Chg | 06:51:30 | 14:51:30 | 0.09961 | 3.7426 | 0.68338 | 54.89 | 0.68338 | 54.89 | 0 | 0 | 0.00253834 | 203.9 | 0.00253834 | 203.9 | 0 | 0 | 2023-03-04 02:08:03 | 0.0003728 | 0 | 0 | 0 | Close
1786 | 1 | 2 | CC Chg | 06:52:00 | 14:52:00 | 0.09962 | 3.7427 | 0.68421 | 54.96 | 0.68421 | 54.96 | 0 | 0 | 0.00254144 | 204.15 | 0.00254144 | 204.15 | 0 | 0 | 2023-03-04 02:08:33 | 0.00037285 | 8.3022 | 666.8987 | 0 | Close
1787 | 1 | 2 | CC Chg | 06:52:30 | 14:52:30 | 0.0996 | 3.7428 | 0.68504 | 55.03 | 0.68504 | 55.03 | 0 | 0 | 0.00254455 | 204.4 | 0.00254455 | 204.4 | 0 | 0 | 2023-03-04 02:09:03 | 0.00037278 | 8.3018 | 666.863 | 0 | Close
1788 | 1 | 2 | CC Chg | 06:53:00 | 14:53:00 | 0.09963 | 3.7429 | 0.68587 | 55.09 | 0.68587 | 55.09 | 0 | 0 | 0.00254766 | 204.65 | 0.00254766 | 204.65 | 0 | 0 | 2023-03-04 02:09:33 | 0.00037291 | 8.3013 | 666.8273 | 0 | Close
1789 | 1 | 2 | CC Chg | 06:53:30 | 14:53:30 | 0.09962 | 3.7429 | 0.6867 | 55.16 | 0.6867 | 55.16 | 0 | 0 | 0.00255077 | 204.9 | 0.00255077 | 204.9 | 0 | 0 | 2023-03-04 02:10:03 | 0.00037287 | 0 | 0 | 0 | Close
1790 | 1 | 2 | CC Chg | 06:54:00 | 14:54:00 | 0.09962 | 3.7431 | 0.68753 | 55.23 | 0.68753 | 55.23 | 0 | 0 | 0.00255387 | 205.15 | 0.00255387 | 205.15 | 0 | 0 | 2023-03-04 02:10:33 | 0.00037289 | 4.1511 | 333.4494 | 0 | Close
1791 | 1 | 2 | CC Chg | 06:54:30 | 14:54:30 | 0.09962 | 3.7431 | 0.68836 | 55.29 | 0.68836 | 55.29 | 0 | 0 | 0.00255698 | 205.4 | 0.00255698 | 205.4 | 0 | 0 | 2023-03-04 02:11:03 | 0.00037289 | 0 | 0 | 0 | Close
1792 | 1 | 2 | CC Chg | 06:55:00 | 14:55:00 | 0.09962 | 3.7432 | 0.68919 | 55.36 | 0.68919 | 55.36 | 0 | 0 | 0.00256009 | 205.65 | 0.00256009 | 205.65 | 0 | 0 | 2023-03-04 02:11:33 | 0.0003729 | 8.3022 | 666.8987 | 0 | Close
1793 | 1 | 2 | CC Chg | 06:55:30 | 14:55:30 | 0.09962 | 3.7431 | 0.69002 | 55.43 | 0.69002 | 55.43 | 0 | 0 | 0.0025632 | 205.9 | 0.0025632 | 205.9 | 0 | 0 | 2023-03-04 02:12:03 | 0.00037289 | -8.3013 | -666.8273 | 0 | Close
1794 | 1 | 2 | CC Chg | 06:56:00 | 14:56:00 | 0.09961 | 3.7432 | 0.69085 | 55.49 | 0.69085 | 55.49 | 0 | 0 | 0.0025663 | 206.15 | 0.0025663 | 206.15 | 0 | 0 | 2023-03-04 02:12:33 | 0.00037286 | 8.3013 | 666.8273 | 0 | Close
1795 | 1 | 2 | CC Chg | 06:56:30 | 14:56:30 | 0.09963 | 3.7432 | 0.69168 | 55.56 | 0.69168 | 55.56 | 0 | 0 | 0.00256941 | 206.4 | 0.00256941 | 206.4 | 0 | 0 | 2023-03-04 02:13:03 | 0.00037294 | 0 | 0 | 0 | Close
1796 | 1 | 2 | CC Chg | 06:57:00 | 14:57:00 | 0.09962 | 3.7432 | 0.69251 | 55.63 | 0.69251 | 55.63 | 0 | 0 | 0.00257252 | 206.64 | 0.00257252 | 206.64 | 0 | 0 | 2023-03-04 02:13:33 | 0.0003729 | 0 | 0 | 0 | Close
1797 | 1 | 2 | CC Chg | 06:57:30 | 14:57:30 | 0.09962 | 3.7433 | 0.69334 | 55.69 | 0.69334 | 55.69 | 0 | 0 | 0.00257563 | 206.89 | 0.00257563 | 206.89 | 0 | 0 | 2023-03-04 02:14:03 | 0.00037291 | 8.3022 | 666.8987 | 0 | Close
1798 | 1 | 2 | CC Chg | 06:58:00 | 14:58:00 | 0.09962 | 3.7434 | 0.69417 | 55.76 | 0.69417 | 55.76 | 0 | 0 | 0.00257873 | 207.14 | 0.00257873 | 207.14 | 0 | 0 | 2023-03-04 02:14:33 | 0.00037292 | 8.3018 | 666.863 | 0 | Close
1799 | 1 | 2 | CC Chg | 06:58:30 | 14:58:30 | 0.09964 | 3.7435 | 0.695 | 55.83 | 0.695 | 55.83 | 0 | 0 | 0.00258184 | 207.39 | 0.00258184 | 207.39 | 0 | 0 | 2023-03-04 02:15:03 | 0.000373 | 8.3022 | 666.8987 | 0 | Close
1800 | 1 | 2 | CC Chg | 06:59:00 | 14:59:00 | 0.09963 | 3.7435 | 0.69583 | 55.89 | 0.69583 | 55.89 | 0 | 0 | 0.00258495 | 207.64 | 0.00258495 | 207.64 | 0 | 0 | 2023-03-04 02:15:33 | 0.00037296 | 0 | 0 | 0 | Close
1801 | 1 | 2 | CC Chg | 06:59:30 | 14:59:30 | 0.09962 | 3.7437 | 0.69666 | 55.96 | 0.69666 | 55.96 | 0 | 0 | 0.00258806 | 207.89 | 0.00258806 | 207.89 | 0 | 0 | 2023-03-04 02:16:03 | 0.00037295 | 4.1511 | 333.4494 | 0 | Close
1802 | 1 | 2 | CC Chg | 07:00:00 | 15:00:00 | 0.09962 | 3.7438 | 0.69749 | 56.03 | 0.69749 | 56.03 | 0 | 0 | 0.00259117 | 208.14 | 0.00259117 | 208.14 | 0 | 0 | 2023-03-04 02:16:33 | 0.00037296 | 8.3027 | 666.9344 | 0 | Close
1803 | 1 | 2 | CC Chg | 07:00:30 | 15:00:30 | 0.09965 | 3.7438 | 0.69832 | 56.09 | 0.69832 | 56.09 | 0 | 0 | 0.00259427 | 208.39 | 0.00259427 | 208.39 | 0 | 0 | 2023-03-04 02:17:03 | 0.00037307 | 0 | 0 | 0 | Close
1804 | 1 | 2 | CC Chg | 07:01:00 | 15:01:00 | 0.09964 | 3.7438 | 0.69915 | 56.16 | 0.69915 | 56.16 | 0 | 0 | 0.00259738 | 208.64 | 0.00259738 | 208.64 | 0 | 0 | 2023-03-04 02:17:33 | 0.00037303 | 0 | 0 | 0 | Close
1805 | 1 | 2 | CC Chg | 07:01:30 | 15:01:30 | 0.09963 | 3.7438 | 0.69998 | 56.23 | 0.69998 | 56.23 | 0 | 0 | 0.00260049 | 208.89 | 0.00260049 | 208.89 | 0 | 0 | 2023-03-04 02:18:03 | 0.00037299 | 0 | 0 | 0 | Close
1806 | 1 | 2 | CC Chg | 07:02:00 | 15:02:00 | 0.09962 | 3.7439 | 0.70081 | 56.29 | 0.70081 | 56.29 | 0 | 0 | 0.0026036 | 209.14 | 0.0026036 | 209.14 | 0 | 0 | 2023-03-04 02:18:33 | 0.00037297 | 8.3027 | 666.9344 | 0 | Close
1807 | 1 | 2 | CC Chg | 07:02:30 | 15:02:30 | 0.09962 | 3.7439 | 0.70164 | 56.36 | 0.70164 | 56.36 | 0 | 0 | 0.00260671 | 209.39 | 0.00260671 | 209.39 | 0 | 0 | 2023-03-04 02:19:03 | 0.00037297 | 0 | 0 | 0 | Close
1808 | 1 | 2 | CC Chg | 07:03:00 | 15:03:00 | 0.09963 | 3.744 | 0.70247 | 56.43 | 0.70247 | 56.43 | 0 | 0 | 0.00260982 | 209.64 | 0.00260982 | 209.64 | 0 | 0 | 2023-03-04 02:19:33 | 0.00037301 | 8.3027 | 666.9344 | 0 | Close
1809 | 1 | 2 | CC Chg | 07:03:30 | 15:03:30 | 0.09962 | 3.744 | 0.7033 | 56.49 | 0.7033 | 56.49 | 0 | 0 | 0.00261292 | 209.89 | 0.00261292 | 209.89 | 0 | 0 | 2023-03-04 02:20:03 | 0.00037298 | 0 | 0 | 0 | Close
1810 | 1 | 2 | CC Chg | 07:04:00 | 15:04:00 | 0.09963 | 3.7442 | 0.70413 | 56.56 | 0.70413 | 56.56 | 0 | 0 | 0.00261603 | 210.14 | 0.00261603 | 210.14 | 0 | 0 | 2023-03-04 02:20:33 | 0.00037303 | 4.1516 | 333.4851 | 0 | Close
1811 | 1 | 2 | CC Chg | 07:04:30 | 15:04:30 | 0.09962 | 3.7442 | 0.70496 | 56.63 | 0.70496 | 56.63 | 0 | 0 | 0.00261914 | 210.39 | 0.00261914 | 210.39 | 0 | 0 | 2023-03-04 02:21:03 | 0.000373 | 0 | 0 | 0 | Close
1812 | 1 | 2 | CC Chg | 07:05:00 | 15:05:00 | 0.09962 | 3.7443 | 0.70579 | 56.69 | 0.70579 | 56.69 | 0 | 0 | 0.00262225 | 210.64 | 0.00262225 | 210.64 | 0 | 0 | 2023-03-04 02:21:33 | 0.00037301 | 8.3036 | 667.0058 | 0 | Close
1813 | 1 | 2 | CC Chg | 07:05:30 | 15:05:30 | 0.09963 | 3.7444 | 0.70662 | 56.76 | 0.70662 | 56.76 | 0 | 0 | 0.00262536 | 210.89 | 0.00262536 | 210.89 | 0 | 0 | 2023-03-04 02:22:03 | 0.00037305 | 8.3022 | 666.8987 | 0 | Close
1814 | 1 | 2 | CC Chg | 07:06:00 | 15:06:00 | 0.09962 | 3.7444 | 0.70745 | 56.83 | 0.70745 | 56.83 | 0 | 0 | 0.00262847 | 211.14 | 0.00262847 | 211.14 | 0 | 0 | 2023-03-04 02:22:33 | 0.00037302 | 0 | 0 | 0 | Close
1815 | 1 | 2 | CC Chg | 07:06:30 | 15:06:30 | 0.09963 | 3.7444 | 0.70828 | 56.89 | 0.70828 | 56.89 | 0 | 0 | 0.00263158 | 211.39 | 0.00263158 | 211.39 | 0 | 0 | 2023-03-04 02:23:03 | 0.00037305 | 0 | 0 | 0 | Close
1816 | 1 | 2 | CC Chg | 07:07:00 | 15:07:00 | 0.09962 | 3.7445 | 0.70911 | 56.96 | 0.70911 | 56.96 | 0 | 0 | 0.00263469 | 211.64 | 0.00263469 | 211.64 | 0 | 0 | 2023-03-04 02:23:33 | 0.00037303 | 8.3031 | 666.9701 | 0 | Close
1817 | 1 | 2 | CC Chg | 07:07:30 | 15:07:30 | 0.09964 | 3.7444 | 0.70994 | 57.03 | 0.70994 | 57.03 | 0 | 0 | 0.00263779 | 211.89 | 0.00263779 | 211.89 | 0 | 0 | 2023-03-04 02:24:03 | 0.00037309 | -8.3018 | -666.863 | 0 | Close
1818 | 1 | 2 | CC Chg | 07:08:00 | 15:08:00 | 0.09964 | 3.7446 | 0.71078 | 57.09 | 0.71078 | 57.09 | 0 | 0 | 0.0026409 | 212.14 | 0.0026409 | 212.14 | 0 | 0 | 2023-03-04 02:24:33 | 0.00037311 | 4.1516 | 333.4851 | 0 | Close
1819 | 1 | 2 | CC Chg | 07:08:30 | 15:08:30 | 0.09963 | 3.7446 | 0.71161 | 57.16 | 0.71161 | 57.16 | 0 | 0 | 0.00264401 | 212.39 | 0.00264401 | 212.39 | 0 | 0 | 2023-03-04 02:25:03 | 0.00037307 | 0 | 0 | 0 | Close
1820 | 1 | 2 | CC Chg | 07:09:00 | 15:09:00 | 0.09965 | 3.7447 | 0.71244 | 57.23 | 0.71244 | 57.23 | 0 | 0 | 0.00264712 | 212.64 | 0.00264712 | 212.64 | 0 | 0 | 2023-03-04 02:25:33 | 0.00037316 | 8.3027 | 666.9344 | 0 | Close
1821 | 1 | 2 | CC Chg | 07:09:30 | 15:09:30 | 0.09964 | 3.7448 | 0.71327 | 57.3 | 0.71327 | 57.3 | 0 | 0 | 0.00265023 | 212.89 | 0.00265023 | 212.89 | 0 | 0 | 2023-03-04 02:26:03 | 0.00037313 | 8.3022 | 666.8987 | 0 | Close
1822 | 1 | 2 | CC Chg | 07:10:00 | 15:10:00 | 0.09964 | 3.7448 | 0.7141 | 57.36 | 0.7141 | 57.36 | 0 | 0 | 0.00265334 | 213.14 | 0.00265334 | 213.14 | 0 | 0 | 2023-03-04 02:26:33 | 0.00037313 | 0 | 0 | 0 | Close
1823 | 1 | 2 | CC Chg | 07:10:30 | 15:10:30 | 0.09964 | 3.745 | 0.71493 | 57.43 | 0.71493 | 57.43 | 0 | 0 | 0.00265645 | 213.39 | 0.00265645 | 213.39 | 0 | 0 | 2023-03-04 02:27:03 | 0.00037315 | 4.1513 | 333.4672 | 0 | Close
1824 | 1 | 2 | CC Chg | 07:11:00 | 15:11:00 | 0.09964 | 3.745 | 0.71576 | 57.5 | 0.71576 | 57.5 | 0 | 0 | 0.00265956 | 213.64 | 0.00265956 | 213.64 | 0 | 0 | 2023-03-04 02:27:33 | 0.00037315 | 0 | 0 | 0 | Close
1825 | 1 | 2 | CC Chg | 07:11:30 | 15:11:30 | 0.09965 | 3.745 | 0.71659 | 57.56 | 0.71659 | 57.56 | 0 | 0 | 0.00266267 | 213.89 | 0.00266267 | 213.89 | 0 | 0 | 2023-03-04 02:28:03 | 0.00037319 | 0 | 0 | 0 | Close
1826 | 1 | 2 | CC Chg | 07:12:00 | 15:12:00 | 0.09965 | 3.745 | 0.71742 | 57.63 | 0.71742 | 57.63 | 0 | 0 | 0.00266578 | 214.14 | 0.00266578 | 214.14 | 0 | 0 | 2023-03-04 02:28:33 | 0.00037319 | 0 | 0 | 0 | Close
1827 | 1 | 2 | CC Chg | 07:12:30 | 15:12:30 | 0.09965 | 3.7451 | 0.71825 | 57.7 | 0.71825 | 57.7 | 0 | 0 | 0.00266889 | 214.39 | 0.00266889 | 214.39 | 0 | 0 | 2023-03-04 02:29:03 | 0.0003732 | 8.3022 | 666.8987 | 0 | Close
1828 | 1 | 2 | CC Chg | 07:13:00 | 15:13:00 | 0.09964 | 3.7452 | 0.71908 | 57.76 | 0.71908 | 57.76 | 0 | 0 | 0.002672 | 214.64 | 0.002672 | 214.64 | 0 | 0 | 2023-03-04 02:29:33 | 0.00037317 | 8.3036 | 667.0058 | 0 | Close
1829 | 1 | 2 | CC Chg | 07:13:30 | 15:13:30 | 0.09965 | 3.7451 | 0.71991 | 57.83 | 0.71991 | 57.83 | 0 | 0 | 0.00267511 | 214.89 | 0.00267511 | 214.89 | 0 | 0 | 2023-03-04 02:30:03 | 0.0003732 | -8.3027 | -666.9344 | 0 | Close
1830 | 1 | 2 | CC Chg | 07:14:00 | 15:14:00 | 0.09963 | 3.7452 | 0.72074 | 57.9 | 0.72074 | 57.9 | 0 | 0 | 0.00267822 | 215.14 | 0.00267822 | 215.14 | 0 | 0 | 2023-03-04 02:30:33 | 0.00037313 | 8.304 | 667.0415 | 0 | Close
1831 | 1 | 2 | CC Chg | 07:14:30 | 15:14:30 | 0.09964 | 3.7453 | 0.72157 | 57.96 | 0.72157 | 57.96 | 0 | 0 | 0.00268133 | 215.38 | 0.00268133 | 215.38 | 0 | 0 | 2023-03-04 02:31:03 | 0.00037318 | 8.3036 | 667.0058 | 0 | Close
1832 | 1 | 2 | CC Chg | 07:15:00 | 15:15:00 | 0.09964 | 3.7453 | 0.7224 | 58.03 | 0.7224 | 58.03 | 0 | 0 | 0.00268444 | 215.63 | 0.00268444 | 215.63 | 0 | 0 | 2023-03-04 02:31:33 | 0.00037318 | 0 | 0 | 0 | Close
1833 | 1 | 2 | CC Chg | 07:15:30 | 15:15:30 | 0.09964 | 3.7454 | 0.72323 | 58.1 | 0.72323 | 58.1 | 0 | 0 | 0.00268755 | 215.88 | 0.00268755 | 215.88 | 0 | 0 | 2023-03-04 02:32:03 | 0.00037319 | 8.3036 | 667.0058 | 0 | Close
1834 | 1 | 2 | CC Chg | 07:16:00 | 15:16:00 | 0.09963 | 3.7456 | 0.72406 | 58.16 | 0.72406 | 58.16 | 0 | 0 | 0.00269066 | 216.13 | 0.00269066 | 216.13 | 0 | 0 | 2023-03-04 02:32:33 | 0.00037317 | 4.1516 | 333.4851 | 0 | Close
1835 | 1 | 2 | CC Chg | 07:16:30 | 15:16:30 | 0.09964 | 3.7456 | 0.72489 | 58.23 | 0.72489 | 58.23 | 0 | 0 | 0.00269377 | 216.38 | 0.00269377 | 216.38 | 0 | 0 | 2023-03-04 02:33:03 | 0.00037321 | 0 | 0 | 0 | Close
1836 | 1 | 2 | CC Chg | 07:17:00 | 15:17:00 | 0.09964 | 3.7457 | 0.72572 | 58.3 | 0.72572 | 58.3 | 0 | 0 | 0.00269688 | 216.63 | 0.00269688 | 216.63 | 0 | 0 | 2023-03-04 02:33:33 | 0.00037322 | 8.3036 | 667.0058 | 0 | Close
1837 | 1 | 2 | CC Chg | 07:17:30 | 15:17:30 | 0.09964 | 3.7457 | 0.72655 | 58.36 | 0.72655 | 58.36 | 0 | 0 | 0.00269999 | 216.88 | 0.00269999 | 216.88 | 0 | 0 | 2023-03-04 02:34:03 | 0.00037322 | 0 | 0 | 0 | Close
1838 | 1 | 2 | CC Chg | 07:18:00 | 15:18:00 | 0.09963 | 3.7457 | 0.72738 | 58.43 | 0.72738 | 58.43 | 0 | 0 | 0.0027031 | 217.13 | 0.0027031 | 217.13 | 0 | 0 | 2023-03-04 02:34:33 | 0.00037318 | 0 | 0 | 0 | Close
1839 | 1 | 2 | CC Chg | 07:18:30 | 15:18:30 | 0.09964 | 3.7458 | 0.72821 | 58.5 | 0.72821 | 58.5 | 0 | 0 | 0.00270621 | 217.38 | 0.00270621 | 217.38 | 0 | 0 | 2023-03-04 02:35:03 | 0.00037323 | 8.3036 | 667.0058 | 0 | Close
1840 | 1 | 2 | CC Chg | 07:19:00 | 15:19:00 | 0.09965 | 3.7458 | 0.72904 | 58.56 | 0.72904 | 58.56 | 0 | 0 | 0.00270932 | 217.63 | 0.00270932 | 217.63 | 0 | 0 | 2023-03-04 02:35:33 | 0.00037327 | 0 | 0 | 0 | Close
1841 | 1 | 2 | CC Chg | 07:19:30 | 15:19:30 | 0.09965 | 3.7458 | 0.72987 | 58.63 | 0.72987 | 58.63 | 0 | 0 | 0.00271243 | 217.88 | 0.00271243 | 217.88 | 0 | 0 | 2023-03-04 02:36:03 | 0.00037327 | 0 | 0 | 0 | Close
1842 | 1 | 2 | CC Chg | 07:20:00 | 15:20:00 | 0.09965 | 3.746 | 0.7307 | 58.7 | 0.7307 | 58.7 | 0 | 0 | 0.00271554 | 218.13 | 0.00271554 | 218.13 | 0 | 0 | 2023-03-04 02:36:33 | 0.00037329 | 4.1522 | 333.5386 | 0 | Close
1843 | 1 | 2 | CC Chg | 07:20:30 | 15:20:30 | 0.09964 | 3.7459 | 0.73153 | 58.76 | 0.73153 | 58.76 | 0 | 0 | 0.00271865 | 218.38 | 0.00271865 | 218.38 | 0 | 0 | 2023-03-04 02:37:03 | 0.00037324 | -8.3036 | -667.0058 | 0 | Close
1844 | 1 | 2 | CC Chg | 07:21:00 | 15:21:00 | 0.09964 | 3.7461 | 0.73236 | 58.83 | 0.73236 | 58.83 | 0 | 0 | 0.00272176 | 218.63 | 0.00272176 | 218.63 | 0 | 0 | 2023-03-04 02:37:33 | 0.00037326 | 4.1524 | 333.5565 | 0 | Close
1845 | 1 | 2 | CC Chg | 07:21:30 | 15:21:30 | 0.09963 | 3.7462 | 0.73319 | 58.9 | 0.73319 | 58.9 | 0 | 0 | 0.00272487 | 218.88 | 0.00272487 | 218.88 | 0 | 0 | 2023-03-04 02:38:03 | 0.00037323 | 8.3027 | 666.9344 | 0 | Close
1846 | 1 | 2 | CC Chg | 07:22:00 | 15:22:00 | 0.09965 | 3.7462 | 0.73402 | 58.96 | 0.73402 | 58.96 | 0 | 0 | 0.00272798 | 219.13 | 0.00272798 | 219.13 | 0 | 0 | 2023-03-04 02:38:33 | 0.00037331 | 0 | 0 | 0 | Close
1847 | 1 | 2 | CC Chg | 07:22:30 | 15:22:30 | 0.09963 | 3.7463 | 0.73485 | 59.03 | 0.73485 | 59.03 | 0 | 0 | 0.00273109 | 219.38 | 0.00273109 | 219.38 | 0 | 0 | 2023-03-04 02:39:03 | 0.00037324 | 8.3036 | 667.0058 | 0 | Close
1848 | 1 | 2 | CC Chg | 07:23:00 | 15:23:00 | 0.09964 | 3.7464 | 0.73569 | 59.1 | 0.73569 | 59.1 | 0 | 0 | 0.0027342 | 219.63 | 0.0027342 | 219.63 | 0 | 0 | 2023-03-04 02:39:33 | 0.00037329 | 8.3044 | 667.0772 | 0 | Close
1849 | 1 | 2 | CC Chg | 07:23:30 | 15:23:30 | 0.09965 | 3.7465 | 0.73652 | 59.16 | 0.73652 | 59.16 | 0 | 0 | 0.00273731 | 219.88 | 0.00273731 | 219.88 | 0 | 0 | 2023-03-04 02:40:03 | 0.00037334 | 8.304 | 667.0415 | 0 | Close
1850 | 1 | 2 | CC Chg | 07:24:00 | 15:24:00 | 0.09965 | 3.7465 | 0.73735 | 59.23 | 0.73735 | 59.23 | 0 | 0 | 0.00274043 | 220.13 | 0.00274043 | 220.13 | 0 | 0 | 2023-03-04 02:40:33 | 0.00037334 | 0 | 0 | 0 | Close
1851 | 1 | 2 | CC Chg | 07:24:30 | 15:24:30 | 0.09965 | 3.7467 | 0.73818 | 59.3 | 0.73818 | 59.3 | 0 | 0 | 0.00274354 | 220.38 | 0.00274354 | 220.38 | 0 | 0 | 2023-03-04 02:41:03 | 0.00037336 | 4.1518 | 333.5029 | 0 | Close
1852 | 1 | 2 | CC Chg | 07:25:00 | 15:25:00 | 0.09965 | 3.7465 | 0.73901 | 59.36 | 0.73901 | 59.36 | 0 | 0 | 0.00274665 | 220.63 | 0.00274665 | 220.63 | 0 | 0 | 2023-03-04 02:41:33 | 0.00037334 | -4.1524 | -333.5565 | 0 | Close
1853 | 1 | 2 | CC Chg | 07:25:30 | 15:25:30 | 0.09967 | 3.7466 | 0.73984 | 59.43 | 0.73984 | 59.43 | 0 | 0 | 0.00274976 | 220.88 | 0.00274976 | 220.88 | 0 | 0 | 2023-03-04 02:42:03 | 0.00037342 | 8.3036 | 667.0058 | 0 | Close
1854 | 1 | 2 | CC Chg | 07:26:00 | 15:26:00 | 0.09965 | 3.7466 | 0.74067 | 59.5 | 0.74067 | 59.5 | 0 | 0 | 0.00275287 | 221.13 | 0.00275287 | 221.13 | 0 | 0 | 2023-03-04 02:42:33 | 0.00037335 | 0 | 0 | 0 | Close
1855 | 1 | 2 | CC Chg | 07:26:30 | 15:26:30 | 0.09963 | 3.7467 | 0.7415 | 59.56 | 0.7415 | 59.56 | 0 | 0 | 0.00275598 | 221.38 | 0.00275598 | 221.38 | 0 | 0 | 2023-03-04 02:43:03 | 0.00037328 | 8.3049 | 667.1129 | 0 | Close
1856 | 1 | 2 | CC Chg | 07:27:00 | 15:27:00 | 0.09964 | 3.7468 | 0.74233 | 59.63 | 0.74233 | 59.63 | 0 | 0 | 0.00275909 | 221.63 | 0.00275909 | 221.63 | 0 | 0 | 2023-03-04 02:43:33 | 0.00037333 | 8.3044 | 667.0772 | 0 | Close
1857 | 1 | 2 | CC Chg | 07:27:30 | 15:27:30 | 0.09966 | 3.7469 | 0.74316 | 59.7 | 0.74316 | 59.7 | 0 | 0 | 0.0027622 | 221.88 | 0.0027622 | 221.88 | 0 | 0 | 2023-03-04 02:44:03 | 0.00037342 | 8.304 | 667.0415 | 0 | Close
1858 | 1 | 2 | CC Chg | 07:28:00 | 15:28:00 | 0.09964 | 3.7469 | 0.74399 | 59.76 | 0.74399 | 59.76 | 0 | 0 | 0.00276532 | 222.13 | 0.00276532 | 222.13 | 0 | 0 | 2023-03-04 02:44:33 | 0.00037334 | 0 | 0 | 0 | Close
1859 | 1 | 2 | CC Chg | 07:28:30 | 15:28:30 | 0.09965 | 3.7471 | 0.74482 | 59.83 | 0.74482 | 59.83 | 0 | 0 | 0.00276843 | 222.38 | 0.00276843 | 222.38 | 0 | 0 | 2023-03-04 02:45:03 | 0.0003734 | 4.1522 | 333.5386 | 0 | Close
1860 | 1 | 2 | CC Chg | 07:29:00 | 15:29:00 | 0.09965 | 3.7471 | 0.74565 | 59.9 | 0.74565 | 59.9 | 0 | 0 | 0.00277154 | 222.63 | 0.00277154 | 222.63 | 0 | 0 | 2023-03-04 02:45:33 | 0.0003734 | 0 | 0 | 0 | Close
1861 | 1 | 2 | CC Chg | 07:29:30 | 15:29:30 | 0.09965 | 3.7471 | 0.74648 | 59.96 | 0.74648 | 59.96 | 0 | 0 | 0.00277465 | 222.88 | 0.00277465 | 222.88 | 0 | 0 | 2023-03-04 02:46:03 | 0.0003734 | 0 | 0 | 0 | Close
1862 | 1 | 2 | CC Chg | 07:30:00 | 15:30:00 | 0.09965 | 3.7473 | 0.74731 | 60.03 | 0.74731 | 60.03 | 0 | 0 | 0.00277776 | 223.13 | 0.00277776 | 223.13 | 0 | 0 | 2023-03-04 02:46:33 | 0.00037342 | 4.152 | 333.5208 | 0 | Close
1863 | 1 | 2 | CC Chg | 07:30:30 | 15:30:30 | 0.09965 | 3.7472 | 0.74814 | 60.1 | 0.74814 | 60.1 | 0 | 0 | 0.00278087 | 223.38 | 0.00278087 | 223.38 | 0 | 0 | 2023-03-04 02:47:03 | 0.00037341 | -8.3049 | -667.1129 | 0 | Close
1864 | 1 | 2 | CC Chg | 07:31:00 | 15:31:00 | 0.09966 | 3.7472 | 0.74897 | 60.16 | 0.74897 | 60.16 | 0 | 0 | 0.00278399 | 223.63 | 0.00278399 | 223.63 | 0 | 0 | 2023-03-04 02:47:33 | 0.00037345 | 0 | 0 | 0 | Close
1865 | 1 | 2 | CC Chg | 07:31:30 | 15:31:30 | 0.09966 | 3.7473 | 0.7498 | 60.23 | 0.7498 | 60.23 | 0 | 0 | 0.0027871 | 223.88 | 0.0027871 | 223.88 | 0 | 0 | 2023-03-04 02:48:03 | 0.00037346 | 8.304 | 667.0415 | 0 | Close
1866 | 1 | 2 | CC Chg | 07:32:00 | 15:32:00 | 0.09965 | 3.7473 | 0.75063 | 60.3 | 0.75063 | 60.3 | 0 | 0 | 0.00279021 | 224.13 | 0.00279021 | 224.13 | 0 | 0 | 2023-03-04 02:48:33 | 0.00037342 | 0 | 0 | 0 | Close
1867 | 1 | 2 | CC Chg | 07:32:30 | 15:32:30 | 0.09965 | 3.7474 | 0.75146 | 60.36 | 0.75146 | 60.36 | 0 | 0 | 0.00279332 | 224.38 | 0.00279332 | 224.38 | 0 | 0 | 2023-03-04 02:49:03 | 0.00037343 | 8.304 | 667.0415 | 0 | Close
1868 | 1 | 2 | CC Chg | 07:33:00 | 15:33:00 | 0.09965 | 3.7475 | 0.75229 | 60.43 | 0.75229 | 60.43 | 0 | 0 | 0.00279644 | 224.63 | 0.00279644 | 224.63 | 0 | 0 | 2023-03-04 02:49:33 | 0.00037344 | 8.304 | 667.0415 | 0 | Close
1869 | 1 | 2 | CC Chg | 07:33:30 | 15:33:30 | 0.09964 | 3.7476 | 0.75312 | 60.5 | 0.75312 | 60.5 | 0 | 0 | 0.00279955 | 224.88 | 0.00279955 | 224.88 | 0 | 0 | 2023-03-04 02:50:03 | 0.00037341 | 8.3058 | 667.1843 | 0 | Close
1870 | 1 | 2 | CC Chg | 07:34:00 | 15:34:00 | 0.09966 | 3.7477 | 0.75396 | 60.56 | 0.75396 | 60.56 | 0 | 0 | 0.00280266 | 225.13 | 0.00280266 | 225.13 | 0 | 0 | 2023-03-04 02:50:33 | 0.0003735 | 8.3049 | 667.1129 | 0 | Close
1871 | 1 | 2 | CC Chg | 07:34:30 | 15:34:30 | 0.09965 | 3.7478 | 0.75479 | 60.63 | 0.75479 | 60.63 | 0 | 0 | 0.00280577 | 225.38 | 0.00280577 | 225.38 | 0 | 0 | 2023-03-04 02:51:03 | 0.00037347 | 8.304 | 667.0415 | 0 | Close
1872 | 1 | 2 | CC Chg | 07:35:00 | 15:35:00 | 0.09965 | 3.7479 | 0.75562 | 60.7 | 0.75562 | 60.7 | 0 | 0 | 0.00280888 | 225.63 | 0.00280888 | 225.63 | 0 | 0 | 2023-03-04 02:51:33 | 0.00037348 | 8.3058 | 667.1843 | 0 | Close
1873 | 1 | 2 | CC Chg | 07:35:30 | 15:35:30 | 0.09966 | 3.7479 | 0.75645 | 60.76 | 0.75645 | 60.76 | 0 | 0 | 0.002812 | 225.88 | 0.002812 | 225.88 | 0 | 0 | 2023-03-04 02:52:03 | 0.00037352 | 0 | 0 | 0 | Close
1874 | 1 | 2 | CC Chg | 07:36:00 | 15:36:00 | 0.09966 | 3.7479 | 0.75728 | 60.83 | 0.75728 | 60.83 | 0 | 0 | 0.00281511 | 226.13 | 0.00281511 | 226.13 | 0 | 0 | 2023-03-04 02:52:33 | 0.00037352 | 0 | 0 | 0 | Close
1875 | 1 | 2 | CC Chg | 07:36:30 | 15:36:30 | 0.09965 | 3.7479 | 0.75811 | 60.9 | 0.75811 | 60.9 | 0 | 0 | 0.00281822 | 226.38 | 0.00281822 | 226.38 | 0 | 0 | 2023-03-04 02:53:03 | 0.00037348 | 0 | 0 | 0 | Close
1876 | 1 | 2 | CC Chg | 07:37:00 | 15:37:00 | 0.09966 | 3.748 | 0.75894 | 60.96 | 0.75894 | 60.96 | 0 | 0 | 0.00282133 | 226.63 | 0.00282133 | 226.63 | 0 | 0 | 2023-03-04 02:53:33 | 0.00037353 | 8.304 | 667.0415 | 0 | Close
1877 | 1 | 2 | CC Chg | 07:37:30 | 15:37:30 | 0.09965 | 3.748 | 0.75977 | 61.03 | 0.75977 | 61.03 | 0 | 0 | 0.00282445 | 226.88 | 0.00282445 | 226.88 | 0 | 0 | 2023-03-04 02:54:03 | 0.00037349 | 0 | 0 | 0 | Close
1878 | 1 | 2 | CC Chg | 07:38:00 | 15:38:00 | 0.09966 | 3.7481 | 0.7606 | 61.1 | 0.7606 | 61.1 | 0 | 0 | 0.00282756 | 227.13 | 0.00282756 | 227.13 | 0 | 0 | 2023-03-04 02:54:33 | 0.00037354 | 8.3049 | 667.1129 | 0 | Close
1879 | 1 | 2 | CC Chg | 07:38:30 | 15:38:30 | 0.09966 | 3.7482 | 0.76143 | 61.16 | 0.76143 | 61.16 | 0 | 0 | 0.00283067 | 227.38 | 0.00283067 | 227.38 | 0 | 0 | 2023-03-04 02:55:03 | 0.00037355 | 8.304 | 667.0415 | 0 | Close
1880 | 1 | 2 | CC Chg | 07:39:00 | 15:39:00 | 0.09964 | 3.7482 | 0.76226 | 61.23 | 0.76226 | 61.23 | 0 | 0 | 0.00283379 | 227.63 | 0.00283379 | 227.63 | 0 | 0 | 2023-03-04 02:55:33 | 0.00037347 | 0 | 0 | 0 | Close
1881 | 1 | 2 | CC Chg | 07:39:30 | 15:39:30 | 0.09965 | 3.7484 | 0.76309 | 61.3 | 0.76309 | 61.3 | 0 | 0 | 0.0028369 | 227.88 | 0.0028369 | 227.88 | 0 | 0 | 2023-03-04 02:56:03 | 0.00037353 | 4.1524 | 333.5565 | 0 | Close
1882 | 1 | 2 | CC Chg | 07:40:00 | 15:40:00 | 0.09965 | 3.7484 | 0.76392 | 61.36 | 0.76392 | 61.36 | 0 | 0 | 0.00284001 | 228.13 | 0.00284001 | 228.13 | 0 | 0 | 2023-03-04 02:56:33 | 0.00037353 | 0 | 0 | 0 | Close
1883 | 1 | 2 | CC Chg | 07:40:30 | 15:40:30 | 0.09966 | 3.7485 | 0.76475 | 61.43 | 0.76475 | 61.43 | 0 | 0 | 0.00284312 | 228.38 | 0.00284312 | 228.38 | 0 | 0 | 2023-03-04 02:57:03 | 0.00037358 | 8.304 | 667.0415 | 0 | Close
1884 | 1 | 2 | CC Chg | 07:41:00 | 15:41:00 | 0.09966 | 3.7486 | 0.76558 | 61.5 | 0.76558 | 61.5 | 0 | 0 | 0.00284624 | 228.63 | 0.00284624 | 228.63 | 0 | 0 | 2023-03-04 02:57:33 | 0.00037359 | 8.3049 | 667.1129 | 0 | Close
1885 | 1 | 2 | CC Chg | 07:41:30 | 15:41:30 | 0.09966 | 3.7486 | 0.76641 | 61.56 | 0.76641 | 61.56 | 0 | 0 | 0.00284935 | 228.88 | 0.00284935 | 228.88 | 0 | 0 | 2023-03-04 02:58:03 | 0.00037359 | 0 | 0 | 0 | Close
1886 | 1 | 2 | CC Chg | 07:42:00 | 15:42:00 | 0.09965 | 3.7485 | 0.76724 | 61.63 | 0.76724 | 61.63 | 0 | 0 | 0.00285246 | 229.13 | 0.00285246 | 229.13 | 0 | 0 | 2023-03-04 02:58:33 | 0.00037354 | -8.3049 | -667.1129 | 0 | Close
1887 | 1 | 2 | CC Chg | 07:42:30 | 15:42:30 | 0.09966 | 3.7486 | 0.76807 | 61.7 | 0.76807 | 61.7 | 0 | 0 | 0.00285557 | 229.38 | 0.00285557 | 229.38 | 0 | 0 | 2023-03-04 02:59:03 | 0.00037359 | 8.3031 | 666.9701 | 0 | Close
1888 | 1 | 2 | CC Chg | 07:43:00 | 15:43:00 | 0.09964 | 3.7487 | 0.7689 | 61.76 | 0.7689 | 61.76 | 0 | 0 | 0.00285869 | 229.63 | 0.00285869 | 229.63 | 0 | 0 | 2023-03-04 02:59:33 | 0.00037352 | 8.3049 | 667.1129 | 0 | Close
1889 | 1 | 2 | CC Chg | 07:43:30 | 15:43:30 | 0.09965 | 3.7488 | 0.76973 | 61.83 | 0.76973 | 61.83 | 0 | 0 | 0.0028618 | 229.88 | 0.0028618 | 229.88 | 0 | 0 | 2023-03-04 03:00:03 | 0.00037357 | 8.3049 | 667.1129 | 0 | Close
1890 | 1 | 2 | CC Chg | 07:44:00 | 15:44:00 | 0.09965 | 3.7488 | 0.77056 | 61.9 | 0.77056 | 61.9 | 0 | 0 | 0.00286491 | 230.13 | 0.00286491 | 230.13 | 0 | 0 | 2023-03-04 03:00:33 | 0.00037357 | 0 | 0 | 0 | Close
1891 | 1 | 2 | CC Chg | 07:44:30 | 15:44:30 | 0.09964 | 3.7489 | 0.77139 | 61.96 | 0.77139 | 61.96 | 0 | 0 | 0.00286803 | 230.38 | 0.00286803 | 230.38 | 0 | 0 | 2023-03-04 03:01:03 | 0.00037354 | 8.3049 | 667.1129 | 0 | Close
1892 | 1 | 2 | CC Chg | 07:45:00 | 15:45:00 | 0.09964 | 3.749 | 0.77222 | 62.03 | 0.77222 | 62.03 | 0 | 0 | 0.00287114 | 230.63 | 0.00287114 | 230.63 | 0 | 0 | 2023-03-04 03:01:33 | 0.00037355 | 8.3031 | 666.9701 | 0 | Close
1893 | 1 | 2 | CC Chg | 07:45:30 | 15:45:30 | 0.09965 | 3.749 | 0.77306 | 62.1 | 0.77306 | 62.1 | 0 | 0 | 0.00287425 | 230.88 | 0.00287425 | 230.88 | 0 | 0 | 2023-03-04 03:02:03 | 0.00037359 | 0 | 0 | 0 | Close
1894 | 1 | 2 | CC Chg | 07:46:00 | 15:46:00 | 0.09965 | 3.7491 | 0.77389 | 62.16 | 0.77389 | 62.16 | 0 | 0 | 0.00287737 | 231.13 | 0.00287737 | 231.13 | 0 | 0 | 2023-03-04 03:02:33 | 0.0003736 | 8.3031 | 666.9701 | 0 | Close
1895 | 1 | 2 | CC Chg | 07:46:30 | 15:46:30 | 0.09964 | 3.7491 | 0.77472 | 62.23 | 0.77472 | 62.23 | 0 | 0 | 0.00288048 | 231.38 | 0.00288048 | 231.38 | 0 | 0 | 2023-03-04 03:03:03 | 0.00037356 | 0 | 0 | 0 | Close
1896 | 1 | 2 | CC Chg | 07:47:00 | 15:47:00 | 0.09965 | 3.7493 | 0.77555 | 62.3 | 0.77555 | 62.3 | 0 | 0 | 0.00288359 | 231.63 | 0.00288359 | 231.63 | 0 | 0 | 2023-03-04 03:03:33 | 0.00037362 | 4.152 | 333.5208 | 0 | Close
1897 | 1 | 2 | CC Chg | 07:47:30 | 15:47:30 | 0.09964 | 3.7493 | 0.77638 | 62.36 | 0.77638 | 62.36 | 0 | 0 | 0.00288671 | 231.88 | 0.00288671 | 231.88 | 0 | 0 | 2023-03-04 03:04:03 | 0.00037358 | 0 | 0 | 0 | Close
1898 | 1 | 2 | CC Chg | 07:48:00 | 15:48:00 | 0.09965 | 3.7493 | 0.77721 | 62.43 | 0.77721 | 62.43 | 0 | 0 | 0.00288982 | 232.13 | 0.00288982 | 232.13 | 0 | 0 | 2023-03-04 03:04:33 | 0.00037362 | 0 | 0 | 0 | Close
1899 | 1 | 2 | CC Chg | 07:48:30 | 15:48:30 | 0.09966 | 3.7493 | 0.77804 | 62.5 | 0.77804 | 62.5 | 0 | 0 | 0.00289293 | 232.38 | 0.00289293 | 232.38 | 0 | 0 | 2023-03-04 03:05:03 | 0.00037366 | 0 | 0 | 0 | Close
1900 | 1 | 2 | CC Chg | 07:49:00 | 15:49:00 | 0.09964 | 3.7493 | 0.77887 | 62.56 | 0.77887 | 62.56 | 0 | 0 | 0.00289605 | 232.63 | 0.00289605 | 232.63 | 0 | 0 | 2023-03-04 03:05:33 | 0.00037358 | 0 | 0 | 0 | Close
1901 | 1 | 2 | CC Chg | 07:49:30 | 15:49:30 | 0.09965 | 3.7495 | 0.7797 | 62.63 | 0.7797 | 62.63 | 0 | 0 | 0.00289916 | 232.88 | 0.00289916 | 232.88 | 0 | 0 | 2023-03-04 03:06:03 | 0.00037364 | 4.152 | 333.5208 | 0 | Close
1902 | 1 | 2 | CC Chg | 07:50:00 | 15:50:00 | 0.09964 | 3.7495 | 0.78053 | 62.7 | 0.78053 | 62.7 | 0 | 0 | 0.00290227 | 233.13 | 0.00290227 | 233.13 | 0 | 0 | 2023-03-04 03:06:33 | 0.0003736 | 0 | 0 | 0 | Close
1903 | 1 | 2 | CC Chg | 07:50:30 | 15:50:30 | 0.09965 | 3.7496 | 0.78136 | 62.76 | 0.78136 | 62.76 | 0 | 0 | 0.00290539 | 233.38 | 0.00290539 | 233.38 | 0 | 0 | 2023-03-04 03:07:03 | 0.00037365 | 8.304 | 667.0415 | 0 | Close
1904 | 1 | 2 | CC Chg | 07:51:00 | 15:51:00 | 0.09963 | 3.7497 | 0.78219 | 62.83 | 0.78219 | 62.83 | 0 | 0 | 0.0029085 | 233.63 | 0.0029085 | 233.63 | 0 | 0 | 2023-03-04 03:07:33 | 0.00037358 | 8.3049 | 667.1129 | 0 | Close
1905 | 1 | 2 | CC Chg | 07:51:30 | 15:51:30 | 0.09965 | 3.7498 | 0.78302 | 62.9 | 0.78302 | 62.9 | 0 | 0 | 0.00291161 | 233.88 | 0.00291161 | 233.88 | 0 | 0 | 2023-03-04 03:08:03 | 0.00037367 | 8.3031 | 666.9701 | 0 | Close
1906 | 1 | 2 | CC Chg | 07:52:00 | 15:52:00 | 0.09964 | 3.7499 | 0.78385 | 62.96 | 0.78385 | 62.96 | 0 | 0 | 0.00291473 | 234.13 | 0.00291473 | 234.13 | 0 | 0 | 2023-03-04 03:08:33 | 0.00037364 | 8.304 | 667.0415 | 0 | Close
1907 | 1 | 2 | CC Chg | 07:52:30 | 15:52:30 | 0.09966 | 3.7499 | 0.78468 | 63.03 | 0.78468 | 63.03 | 0 | 0 | 0.00291784 | 234.38 | 0.00291784 | 234.38 | 0 | 0 | 2023-03-04 03:09:03 | 0.00037372 | 0 | 0 | 0 | Close
1908 | 1 | 2 | CC Chg | 07:53:00 | 15:53:00 | 0.09964 | 3.7499 | 0.78551 | 63.1 | 0.78551 | 63.1 | 0 | 0 | 0.00292096 | 234.63 | 0.00292096 | 234.63 | 0 | 0 | 2023-03-04 03:09:33 | 0.00037364 | 0 | 0 | 0 | Close
1909 | 1 | 2 | CC Chg | 07:53:30 | 15:53:30 | 0.09965 | 3.7499 | 0.78634 | 63.17 | 0.78634 | 63.17 | 0 | 0 | 0.00292407 | 234.88 | 0.00292407 | 234.88 | 0 | 0 | 2023-03-04 03:10:03 | 0.00037368 | 0 | 0 | 0 | Close
1910 | 1 | 2 | CC Chg | 07:54:00 | 15:54:00 | 0.09964 | 3.7501 | 0.78717 | 63.23 | 0.78717 | 63.23 | 0 | 0 | 0.00292718 | 235.13 | 0.00292718 | 235.13 | 0 | 0 | 2023-03-04 03:10:33 | 0.00037366 | 4.1524 | 333.5565 | 0 | Close
1911 | 1 | 2 | CC Chg | 07:54:30 | 15:54:30 | 0.09966 | 3.75 | 0.788 | 63.3 | 0.788 | 63.3 | 0 | 0 | 0.0029303 | 235.38 | 0.0029303 | 235.38 | 0 | 0 | 2023-03-04 03:11:03 | 0.00037373 | -8.3022 | -666.8987 | 0 | Close
1912 | 1 | 2 | CC Chg | 07:55:00 | 15:55:00 | 0.09964 | 3.7501 | 0.78883 | 63.37 | 0.78883 | 63.37 | 0 | 0 | 0.00293341 | 235.63 | 0.00293341 | 235.63 | 0 | 0 | 2023-03-04 03:11:33 | 0.00037366 | 8.3049 | 667.1129 | 0 | Close
1913 | 1 | 2 | CC Chg | 07:55:30 | 15:55:30 | 0.09963 | 3.7502 | 0.78966 | 63.43 | 0.78966 | 63.43 | 0 | 0 | 0.00293653 | 235.88 | 0.00293653 | 235.88 | 0 | 0 | 2023-03-04 03:12:03 | 0.00037363 | 8.3031 | 666.9701 | 0 | Close
1914 | 1 | 2 | CC Chg | 07:56:00 | 15:56:00 | 0.09964 | 3.7503 | 0.79049 | 63.5 | 0.79049 | 63.5 | 0 | 0 | 0.00293964 | 236.13 | 0.00293964 | 236.13 | 0 | 0 | 2023-03-04 03:12:33 | 0.00037368 | 8.304 | 667.0415 | 0 | Close
1915 | 1 | 2 | CC Chg | 07:56:30 | 15:56:30 | 0.09965 | 3.7504 | 0.79132 | 63.57 | 0.79132 | 63.57 | 0 | 0 | 0.00294275 | 236.38 | 0.00294275 | 236.38 | 0 | 0 | 2023-03-04 03:13:03 | 0.00037373 | 8.304 | 667.0415 | 0 | Close
1916 | 1 | 2 | CC Chg | 07:57:00 | 15:57:00 | 0.09965 | 3.7505 | 0.79215 | 63.63 | 0.79215 | 63.63 | 0 | 0 | 0.00294587 | 236.63 | 0.00294587 | 236.63 | 0 | 0 | 2023-03-04 03:13:33 | 0.00037374 | 8.3031 | 666.9701 | 0 | Close
1917 | 1 | 2 | CC Chg | 07:57:30 | 15:57:30 | 0.09965 | 3.7506 | 0.79298 | 63.7 | 0.79298 | 63.7 | 0 | 0 | 0.00294898 | 236.89 | 0.00294898 | 236.89 | 0 | 0 | 2023-03-04 03:14:03 | 0.00037375 | 8.304 | 667.0415 | 0 | Close
1918 | 1 | 2 | CC Chg | 07:58:00 | 15:58:00 | 0.09964 | 3.7506 | 0.79381 | 63.77 | 0.79381 | 63.77 | 0 | 0 | 0.0029521 | 237.14 | 0.0029521 | 237.14 | 0 | 0 | 2023-03-04 03:14:33 | 0.00037371 | 0 | 0 | 0 | Close
1919 | 1 | 2 | CC Chg | 07:58:30 | 15:58:30 | 0.09964 | 3.7508 | 0.79464 | 63.83 | 0.79464 | 63.83 | 0 | 0 | 0.00295521 | 237.39 | 0.00295521 | 237.39 | 0 | 0 | 2023-03-04 03:15:03 | 0.00037373 | 4.152 | 333.5208 | 0 | Close
1920 | 1 | 2 | CC Chg | 07:59:00 | 15:59:00 | 0.09964 | 3.7508 | 0.79548 | 63.9 | 0.79548 | 63.9 | 0 | 0 | 0.00295833 | 237.64 | 0.00295833 | 237.64 | 0 | 0 | 2023-03-04 03:15:33 | 0.00037373 | 0 | 0 | 0 | Close
1921 | 1 | 2 | CC Chg | 07:59:30 | 15:59:30 | 0.09964 | 3.7508 | 0.79631 | 63.97 | 0.79631 | 63.97 | 0 | 0 | 0.00296144 | 237.89 | 0.00296144 | 237.89 | 0 | 0 | 2023-03-04 03:16:03 | 0.00037373 | 0 | 0 | 0 | Close
1922 | 1 | 2 | CC Chg | 08:00:00 | 16:00:00 | 0.09965 | 3.7509 | 0.79714 | 64.03 | 0.79714 | 64.03 | 0 | 0 | 0.00296456 | 238.14 | 0.00296456 | 238.14 | 0 | 0 | 2023-03-04 03:16:33 | 0.00037378 | 8.3031 | 666.9701 | 0 | Close
1923 | 1 | 2 | CC Chg | 08:00:30 | 16:00:30 | 0.09964 | 3.7508 | 0.79797 | 64.1 | 0.79797 | 64.1 | 0 | 0 | 0.00296767 | 238.39 | 0.00296767 | 238.39 | 0 | 0 | 2023-03-04 03:17:03 | 0.00037373 | -8.304 | -667.0415 | 0 | Close
1924 | 1 | 2 | CC Chg | 08:01:00 | 16:01:00 | 0.09965 | 3.7509 | 0.7988 | 64.17 | 0.7988 | 64.17 | 0 | 0 | 0.00297078 | 238.64 | 0.00297078 | 238.64 | 0 | 0 | 2023-03-04 03:17:33 | 0.00037378 | 8.3031 | 666.9701 | 0 | Close
1925 | 1 | 2 | CC Chg | 08:01:30 | 16:01:30 | 0.09964 | 3.751 | 0.79963 | 64.23 | 0.79963 | 64.23 | 0 | 0 | 0.0029739 | 238.89 | 0.0029739 | 238.89 | 0 | 0 | 2023-03-04 03:18:03 | 0.00037375 | 8.304 | 667.0415 | 0 | Close
1926 | 1 | 2 | CC Chg | 08:02:00 | 16:02:00 | 0.09965 | 3.7511 | 0.80046 | 64.3 | 0.80046 | 64.3 | 0 | 0 | 0.00297701 | 239.14 | 0.00297701 | 239.14 | 0 | 0 | 2023-03-04 03:18:33 | 0.0003738 | 8.3049 | 667.1129 | 0 | Close
1927 | 1 | 2 | CC Chg | 08:02:30 | 16:02:30 | 0.09964 | 3.7511 | 0.80129 | 64.37 | 0.80129 | 64.37 | 0 | 0 | 0.00298013 | 239.39 | 0.00298013 | 239.39 | 0 | 0 | 2023-03-04 03:19:03 | 0.00037376 | 0 | 0 | 0 | Close
1928 | 1 | 2 | CC Chg | 08:03:00 | 16:03:00 | 0.09965 | 3.7513 | 0.80212 | 64.43 | 0.80212 | 64.43 | 0 | 0 | 0.00298324 | 239.64 | 0.00298324 | 239.64 | 0 | 0 | 2023-03-04 03:19:33 | 0.00037382 | 4.1516 | 333.4851 | 0 | Close
1929 | 1 | 2 | CC Chg | 08:03:30 | 16:03:30 | 0.09966 | 3.7514 | 0.80295 | 64.5 | 0.80295 | 64.5 | 0 | 0 | 0.00298636 | 239.89 | 0.00298636 | 239.89 | 0 | 0 | 2023-03-04 03:20:03 | 0.00037386 | 8.3049 | 667.1129 | 0 | Close
1930 | 1 | 2 | CC Chg | 08:04:00 | 16:04:00 | 0.09964 | 3.7514 | 0.80378 | 64.57 | 0.80378 | 64.57 | 0 | 0 | 0.00298947 | 240.14 | 0.00298947 | 240.14 | 0 | 0 | 2023-03-04 03:20:33 | 0.00037379 | 0 | 0 | 0 | Close
1931 | 1 | 2 | CC Chg | 08:04:30 | 16:04:30 | 0.09963 | 3.7515 | 0.80461 | 64.63 | 0.80461 | 64.63 | 0 | 0 | 0.00299259 | 240.39 | 0.00299259 | 240.39 | 0 | 0 | 2023-03-04 03:21:03 | 0.00037376 | 8.304 | 667.0415 | 0 | Close
1932 | 1 | 2 | CC Chg | 08:05:00 | 16:05:00 | 0.09963 | 3.7516 | 0.80544 | 64.7 | 0.80544 | 64.7 | 0 | 0 | 0.0029957 | 240.64 | 0.0029957 | 240.64 | 0 | 0 | 2023-03-04 03:21:33 | 0.00037377 | 8.304 | 667.0415 | 0 | Close
1933 | 1 | 2 | CC Chg | 08:05:30 | 16:05:30 | 0.09965 | 3.7515 | 0.80627 | 64.77 | 0.80627 | 64.77 | 0 | 0 | 0.00299882 | 240.89 | 0.00299882 | 240.89 | 0 | 0 | 2023-03-04 03:22:03 | 0.00037384 | -8.3049 | -667.1129 | 0 | Close
1934 | 1 | 2 | CC Chg | 08:06:00 | 16:06:00 | 0.09964 | 3.7516 | 0.8071 | 64.83 | 0.8071 | 64.83 | 0 | 0 | 0.00300193 | 241.14 | 0.00300193 | 241.14 | 0 | 0 | 2023-03-04 03:22:33 | 0.00037381 | 8.3031 | 666.9701 | 0 | Close
1935 | 1 | 2 | CC Chg | 08:06:30 | 16:06:30 | 0.09965 | 3.7517 | 0.80793 | 64.9 | 0.80793 | 64.9 | 0 | 0 | 0.00300505 | 241.39 | 0.00300505 | 241.39 | 0 | 0 | 2023-03-04 03:23:03 | 0.00037386 | 8.304 | 667.0415 | 0 | Close
1936 | 1 | 2 | CC Chg | 08:07:00 | 16:07:00 | 0.09965 | 3.7517 | 0.80876 | 64.97 | 0.80876 | 64.97 | 0 | 0 | 0.00300816 | 241.64 | 0.00300816 | 241.64 | 0 | 0 | 2023-03-04 03:23:33 | 0.00037386 | 0 | 0 | 0 | Close
1937 | 1 | 2 | CC Chg | 08:07:30 | 16:07:30 | 0.09964 | 3.7518 | 0.80959 | 65.03 | 0.80959 | 65.03 | 0 | 0 | 0.00301128 | 241.89 | 0.00301128 | 241.89 | 0 | 0 | 2023-03-04 03:24:03 | 0.00037383 | 8.304 | 667.0415 | 0 | Close
1938 | 1 | 2 | CC Chg | 08:08:00 | 16:08:00 | 0.09965 | 3.7519 | 0.81042 | 65.1 | 0.81042 | 65.1 | 0 | 0 | 0.0030144 | 242.14 | 0.0030144 | 242.14 | 0 | 0 | 2023-03-04 03:24:33 | 0.00037388 | 8.3031 | 666.9701 | 0 | Close
1939 | 1 | 2 | CC Chg | 08:08:30 | 16:08:30 | 0.09964 | 3.752 | 0.81125 | 65.17 | 0.81125 | 65.17 | 0 | 0 | 0.00301751 | 242.39 | 0.00301751 | 242.39 | 0 | 0 | 2023-03-04 03:25:03 | 0.00037385 | 8.304 | 667.0415 | 0 | Close
1940 | 1 | 2 | CC Chg | 08:09:00 | 16:09:00 | 0.09964 | 3.7521 | 0.81208 | 65.23 | 0.81208 | 65.23 | 0 | 0 | 0.00302063 | 242.64 | 0.00302063 | 242.64 | 0 | 0 | 2023-03-04 03:25:33 | 0.00037386 | 8.304 | 667.0415 | 0 | Close
1941 | 1 | 2 | CC Chg | 08:09:30 | 16:09:30 | 0.09965 | 3.7522 | 0.81291 | 65.3 | 0.81291 | 65.3 | 0 | 0 | 0.00302374 | 242.89 | 0.00302374 | 242.89 | 0 | 0 | 2023-03-04 03:26:03 | 0.00037391 | 8.304 | 667.0415 | 0 | Close
1942 | 1 | 2 | CC Chg | 08:10:00 | 16:10:00 | 0.09964 | 3.7522 | 0.81374 | 65.37 | 0.81374 | 65.37 | 0 | 0 | 0.00302686 | 243.14 | 0.00302686 | 243.14 | 0 | 0 | 2023-03-04 03:26:33 | 0.00037387 | 0 | 0 | 0 | Close
1943 | 1 | 2 | CC Chg | 08:10:30 | 16:10:30 | 0.09965 | 3.7523 | 0.81457 | 65.43 | 0.81457 | 65.43 | 0 | 0 | 0.00302997 | 243.39 | 0.00302997 | 243.39 | 0 | 0 | 2023-03-04 03:27:03 | 0.00037392 | 8.304 | 667.0415 | 0 | Close
1944 | 1 | 2 | CC Chg | 08:11:00 | 16:11:00 | 0.09964 | 3.7522 | 0.8154 | 65.5 | 0.8154 | 65.5 | 0 | 0 | 0.00303309 | 243.64 | 0.00303309 | 243.64 | 0 | 0 | 2023-03-04 03:27:33 | 0.00037387 | -8.3031 | -666.9701 | 0 | Close
1945 | 1 | 2 | CC Chg | 08:11:30 | 16:11:30 | 0.09963 | 3.7524 | 0.81623 | 65.57 | 0.81623 | 65.57 | 0 | 0 | 0.0030362 | 243.89 | 0.0030362 | 243.89 | 0 | 0 | 2023-03-04 03:28:03 | 0.00037385 | 4.1516 | 333.4851 | 0 | Close
1946 | 1 | 2 | CC Chg | 08:12:00 | 16:12:00 | 0.09965 | 3.7523 | 0.81706 | 65.63 | 0.81706 | 65.63 | 0 | 0 | 0.00303932 | 244.14 | 0.00303932 | 244.14 | 0 | 0 | 2023-03-04 03:28:33 | 0.00037392 | -8.3031 | -666.9701 | 0 | Close
1947 | 1 | 2 | CC Chg | 08:12:30 | 16:12:30 | 0.09963 | 3.7524 | 0.8179 | 65.7 | 0.8179 | 65.7 | 0 | 0 | 0.00304244 | 244.39 | 0.00304244 | 244.39 | 0 | 0 | 2023-03-04 03:29:03 | 0.00037385 | 8.304 | 667.0415 | 0 | Close
1948 | 1 | 2 | CC Chg | 08:13:00 | 16:13:00 | 0.09963 | 3.7525 | 0.81873 | 65.77 | 0.81873 | 65.77 | 0 | 0 | 0.00304555 | 244.64 | 0.00304555 | 244.64 | 0 | 0 | 2023-03-04 03:29:33 | 0.00037386 | 8.3031 | 666.9701 | 0 | Close
1949 | 1 | 2 | CC Chg | 08:13:30 | 16:13:30 | 0.09964 | 3.7526 | 0.81956 | 65.83 | 0.81956 | 65.83 | 0 | 0 | 0.00304867 | 244.89 | 0.00304867 | 244.89 | 0 | 0 | 2023-03-04 03:30:03 | 0.00037391 | 8.304 | 667.0415 | 0 | Close
1950 | 1 | 2 | CC Chg | 08:14:00 | 16:14:00 | 0.09964 | 3.7527 | 0.82039 | 65.9 | 0.82039 | 65.9 | 0 | 0 | 0.00305178 | 245.14 | 0.00305178 | 245.14 | 0 | 0 | 2023-03-04 03:30:33 | 0.00037392 | 8.3022 | 666.8987 | 0 | Close
1951 | 1 | 2 | CC Chg | 08:14:30 | 16:14:30 | 0.09964 | 3.7528 | 0.82122 | 65.97 | 0.82122 | 65.97 | 0 | 0 | 0.0030549 | 245.39 | 0.0030549 | 245.39 | 0 | 0 | 2023-03-04 03:31:03 | 0.00037393 | 8.304 | 667.0415 | 0 | Close
1952 | 1 | 2 | CC Chg | 08:15:00 | 16:15:00 | 0.09964 | 3.7528 | 0.82205 | 66.03 | 0.82205 | 66.03 | 0 | 0 | 0.00305802 | 245.64 | 0.00305802 | 245.64 | 0 | 0 | 2023-03-04 03:31:33 | 0.00037393 | 0 | 0 | 0 | Close
1953 | 1 | 2 | CC Chg | 08:15:30 | 16:15:30 | 0.09963 | 3.7529 | 0.82288 | 66.1 | 0.82288 | 66.1 | 0 | 0 | 0.00306113 | 245.89 | 0.00306113 | 245.89 | 0 | 0 | 2023-03-04 03:32:03 | 0.0003739 | 8.3031 | 666.9701 | 0 | Close
1954 | 1 | 2 | CC Chg | 08:16:00 | 16:16:00 | 0.09964 | 3.753 | 0.82371 | 66.17 | 0.82371 | 66.17 | 0 | 0 | 0.00306425 | 246.14 | 0.00306425 | 246.14 | 0 | 0 | 2023-03-04 03:32:33 | 0.00037395 | 8.304 | 667.0415 | 0 | Close
1955 | 1 | 2 | CC Chg | 08:16:30 | 16:16:30 | 0.09965 | 3.753 | 0.82454 | 66.23 | 0.82454 | 66.23 | 0 | 0 | 0.00306736 | 246.39 | 0.00306736 | 246.39 | 0 | 0 | 2023-03-04 03:33:03 | 0.00037399 | 0 | 0 | 0 | Close
1956 | 1 | 2 | CC Chg | 08:17:00 | 16:17:00 | 0.09963 | 3.7531 | 0.82537 | 66.3 | 0.82537 | 66.3 | 0 | 0 | 0.00307048 | 246.64 | 0.00307048 | 246.64 | 0 | 0 | 2023-03-04 03:33:33 | 0.00037392 | 8.3031 | 666.9701 | 0 | Close
1957 | 1 | 2 | CC Chg | 08:17:30 | 16:17:30 | 0.09964 | 3.7531 | 0.8262 | 66.37 | 0.8262 | 66.37 | 0 | 0 | 0.0030736 | 246.9 | 0.0030736 | 246.9 | 0 | 0 | 2023-03-04 03:34:03 | 0.00037396 | 0 | 0 | 0 | Close
1958 | 1 | 2 | CC Chg | 08:18:00 | 16:18:00 | 0.09965 | 3.7532 | 0.82703 | 66.43 | 0.82703 | 66.43 | 0 | 0 | 0.00307671 | 247.15 | 0.00307671 | 247.15 | 0 | 0 | 2023-03-04 03:34:33 | 0.00037401 | 8.3031 | 666.9701 | 0 | Close
1959 | 1 | 2 | CC Chg | 08:18:30 | 16:18:30 | 0.09963 | 3.7533 | 0.82786 | 66.5 | 0.82786 | 66.5 | 0 | 0 | 0.00307983 | 247.4 | 0.00307983 | 247.4 | 0 | 0 | 2023-03-04 03:35:03 | 0.00037394 | 8.304 | 667.0415 | 0 | Close
1960 | 1 | 2 | CC Chg | 08:19:00 | 16:19:00 | 0.09964 | 3.7533 | 0.82869 | 66.57 | 0.82869 | 66.57 | 0 | 0 | 0.00308295 | 247.65 | 0.00308295 | 247.65 | 0 | 0 | 2023-03-04 03:35:33 | 0.00037398 | 0 | 0 | 0 | Close
1961 | 1 | 2 | CC Chg | 08:19:30 | 16:19:30 | 0.09963 | 3.7534 | 0.82952 | 66.63 | 0.82952 | 66.63 | 0 | 0 | 0.00308606 | 247.9 | 0.00308606 | 247.9 | 0 | 0 | 2023-03-04 03:36:03 | 0.00037395 | 8.304 | 667.0415 | 0 | Close
1962 | 1 | 2 | CC Chg | 08:20:00 | 16:20:00 | 0.09962 | 3.7535 | 0.83035 | 66.7 | 0.83035 | 66.7 | 0 | 0 | 0.00308918 | 248.15 | 0.00308918 | 248.15 | 0 | 0 | 2023-03-04 03:36:33 | 0.00037392 | 8.3031 | 666.9701 | 0 | Close
1963 | 1 | 2 | CC Chg | 08:20:30 | 16:20:30 | 0.09963 | 3.7536 | 0.83118 | 66.77 | 0.83118 | 66.77 | 0 | 0 | 0.0030923 | 248.4 | 0.0030923 | 248.4 | 0 | 0 | 2023-03-04 03:37:03 | 0.00037397 | 8.3031 | 666.9701 | 0 | Close
1964 | 1 | 2 | CC Chg | 08:21:00 | 16:21:00 | 0.09963 | 3.7537 | 0.83201 | 66.83 | 0.83201 | 66.83 | 0 | 0 | 0.00309541 | 248.65 | 0.00309541 | 248.65 | 0 | 0 | 2023-03-04 03:37:33 | 0.00037398 | 8.304 | 667.0415 | 0 | Close
1965 | 1 | 2 | CC Chg | 08:21:30 | 16:21:30 | 0.09964 | 3.7538 | 0.83284 | 66.9 | 0.83284 | 66.9 | 0 | 0 | 0.00309853 | 248.9 | 0.00309853 | 248.9 | 0 | 0 | 2023-03-04 03:38:03 | 0.00037403 | 8.3022 | 666.8987 | 0 | Close
1966 | 1 | 2 | CC Chg | 08:22:00 | 16:22:00 | 0.09963 | 3.7539 | 0.83367 | 66.97 | 0.83367 | 66.97 | 0 | 0 | 0.00310165 | 249.15 | 0.00310165 | 249.15 | 0 | 0 | 2023-03-04 03:38:33 | 0.000374 | 8.3031 | 666.9701 | 0 | Close
1967 | 1 | 2 | CC Chg | 08:22:30 | 16:22:30 | 0.09962 | 3.7539 | 0.8345 | 67.03 | 0.8345 | 67.03 | 0 | 0 | 0.00310476 | 249.4 | 0.00310476 | 249.4 | 0 | 0 | 2023-03-04 03:39:03 | 0.00037396 | 0 | 0 | 0 | Close
1968 | 1 | 2 | CC Chg | 08:23:00 | 16:23:00 | 0.09964 | 3.754 | 0.83533 | 67.1 | 0.83533 | 67.1 | 0 | 0 | 0.00310788 | 249.65 | 0.00310788 | 249.65 | 0 | 0 | 2023-03-04 03:39:33 | 0.00037405 | 8.3022 | 666.8987 | 0 | Close
1969 | 1 | 2 | CC Chg | 08:23:30 | 16:23:30 | 0.09964 | 3.7539 | 0.83616 | 67.17 | 0.83616 | 67.17 | 0 | 0 | 0.003111 | 249.9 | 0.003111 | 249.9 | 0 | 0 | 2023-03-04 03:40:03 | 0.00037404 | -8.3031 | -666.9701 | 0 | Close
1970 | 1 | 2 | CC Chg | 08:24:00 | 16:24:00 | 0.09963 | 3.754 | 0.83699 | 67.23 | 0.83699 | 67.23 | 0 | 0 | 0.00311411 | 250.15 | 0.00311411 | 250.15 | 0 | 0 | 2023-03-04 03:40:33 | 0.00037401 | 8.3031 | 666.9701 | 0 | Close
1971 | 1 | 2 | CC Chg | 08:24:30 | 16:24:30 | 0.09964 | 3.7541 | 0.83782 | 67.3 | 0.83782 | 67.3 | 0 | 0 | 0.00311723 | 250.4 | 0.00311723 | 250.4 | 0 | 0 | 2023-03-04 03:41:03 | 0.00037406 | 8.3022 | 666.8987 | 0 | Close
1972 | 1 | 2 | CC Chg | 08:25:00 | 16:25:00 | 0.09964 | 3.7543 | 0.83865 | 67.37 | 0.83865 | 67.37 | 0 | 0 | 0.00312035 | 250.65 | 0.00312035 | 250.65 | 0 | 0 | 2023-03-04 03:41:33 | 0.00037408 | 4.152 | 333.5208 | 0 | Close
1973 | 1 | 2 | CC Chg | 08:25:30 | 16:25:30 | 0.09964 | 3.7544 | 0.83948 | 67.43 | 0.83948 | 67.43 | 0 | 0 | 0.00312347 | 250.9 | 0.00312347 | 250.9 | 0 | 0 | 2023-03-04 03:42:03 | 0.00037409 | 8.3031 | 666.9701 | 0 | Close
1974 | 1 | 2 | CC Chg | 08:26:00 | 16:26:00 | 0.09964 | 3.7544 | 0.84031 | 67.5 | 0.84031 | 67.5 | 0 | 0 | 0.00312658 | 251.15 | 0.00312658 | 251.15 | 0 | 0 | 2023-03-04 03:42:33 | 0.00037409 | 0 | 0 | 0 | Close
1975 | 1 | 2 | CC Chg | 08:26:30 | 16:26:30 | 0.09964 | 3.7546 | 0.84114 | 67.57 | 0.84114 | 67.57 | 0 | 0 | 0.0031297 | 251.4 | 0.0031297 | 251.4 | 0 | 0 | 2023-03-04 03:43:03 | 0.00037411 | 4.1511 | 333.4494 | 0 | Close
1976 | 1 | 2 | CC Chg | 08:27:00 | 16:27:00 | 0.09964 | 3.7545 | 0.84197 | 67.63 | 0.84197 | 67.63 | 0 | 0 | 0.00313282 | 251.65 | 0.00313282 | 251.65 | 0 | 0 | 2023-03-04 03:43:33 | 0.0003741 | -8.3031 | -666.9701 | 0 | Close
1977 | 1 | 2 | CC Chg | 08:27:30 | 16:27:30 | 0.09965 | 3.7547 | 0.8428 | 67.7 | 0.8428 | 67.7 | 0 | 0 | 0.00313594 | 251.9 | 0.00313594 | 251.9 | 0 | 0 | 2023-03-04 03:44:03 | 0.00037416 | 4.1516 | 333.4851 | 0 | Close
1978 | 1 | 2 | CC Chg | 08:28:00 | 16:28:00 | 0.09964 | 3.7547 | 0.84364 | 67.77 | 0.84364 | 67.77 | 0 | 0 | 0.00313905 | 252.15 | 0.00313905 | 252.15 | 0 | 0 | 2023-03-04 03:44:33 | 0.00037412 | 0 | 0 | 0 | Close
1979 | 1 | 2 | CC Chg | 08:28:30 | 16:28:30 | 0.09964 | 3.7548 | 0.84447 | 67.83 | 0.84447 | 67.83 | 0 | 0 | 0.00314217 | 252.4 | 0.00314217 | 252.4 | 0 | 0 | 2023-03-04 03:45:03 | 0.00037413 | 8.3031 | 666.9701 | 0 | Close
1980 | 1 | 2 | CC Chg | 08:29:00 | 16:29:00 | 0.09965 | 3.7548 | 0.8453 | 67.9 | 0.8453 | 67.9 | 0 | 0 | 0.00314529 | 252.65 | 0.00314529 | 252.65 | 0 | 0 | 2023-03-04 03:45:33 | 0.00037417 | 0 | 0 | 0 | Close
1981 | 1 | 2 | CC Chg | 08:29:30 | 16:29:30 | 0.09965 | 3.7549 | 0.84613 | 67.97 | 0.84613 | 67.97 | 0 | 0 | 0.00314841 | 252.9 | 0.00314841 | 252.9 | 0 | 0 | 2023-03-04 03:46:03 | 0.00037418 | 8.3031 | 666.9701 | 0 | Close
1982 | 1 | 2 | CC Chg | 08:30:00 | 16:30:00 | 0.09963 | 3.7549 | 0.84696 | 68.03 | 0.84696 | 68.03 | 0 | 0 | 0.00315152 | 253.15 | 0.00315152 | 253.15 | 0 | 0 | 2023-03-04 03:46:33 | 0.0003741 | 0 | 0 | 0 | Close
1983 | 1 | 2 | CC Chg | 08:30:30 | 16:30:30 | 0.09963 | 3.755 | 0.84779 | 68.1 | 0.84779 | 68.1 | 0 | 0 | 0.00315464 | 253.41 | 0.00315464 | 253.41 | 0 | 0 | 2023-03-04 03:47:03 | 0.00037411 | 8.304 | 667.0415 | 0 | Close
1984 | 1 | 2 | CC Chg | 08:31:00 | 16:31:00 | 0.09964 | 3.7552 | 0.84862 | 68.17 | 0.84862 | 68.17 | 0 | 0 | 0.00315776 | 253.66 | 0.00315776 | 253.66 | 0 | 0 | 2023-03-04 03:47:33 | 0.00037417 | 4.1511 | 333.4494 | 0 | Close
1985 | 1 | 2 | CC Chg | 08:31:30 | 16:31:30 | 0.09964 | 3.7552 | 0.84945 | 68.23 | 0.84945 | 68.23 | 0 | 0 | 0.00316088 | 253.91 | 0.00316088 | 253.91 | 0 | 0 | 2023-03-04 03:48:03 | 0.00037417 | 0 | 0 | 0 | Close
1986 | 1 | 2 | CC Chg | 08:32:00 | 16:32:00 | 0.09963 | 3.7553 | 0.85028 | 68.3 | 0.85028 | 68.3 | 0 | 0 | 0.003164 | 254.16 | 0.003164 | 254.16 | 0 | 0 | 2023-03-04 03:48:33 | 0.00037414 | 8.3031 | 666.9701 | 0 | Close
1987 | 1 | 2 | CC Chg | 08:32:30 | 16:32:30 | 0.09964 | 3.7554 | 0.85111 | 68.37 | 0.85111 | 68.37 | 0 | 0 | 0.00316711 | 254.41 | 0.00316711 | 254.41 | 0 | 0 | 2023-03-04 03:49:03 | 0.00037419 | 8.304 | 667.0415 | 0 | Close
1988 | 1 | 2 | CC Chg | 08:33:00 | 16:33:00 | 0.09965 | 3.7555 | 0.85194 | 68.43 | 0.85194 | 68.43 | 0 | 0 | 0.00317023 | 254.66 | 0.00317023 | 254.66 | 0 | 0 | 2023-03-04 03:49:33 | 0.00037424 | 8.3031 | 666.9701 | 0 | Close
1989 | 1 | 2 | CC Chg | 08:33:30 | 16:33:30 | 0.09964 | 3.7555 | 0.85277 | 68.5 | 0.85277 | 68.5 | 0 | 0 | 0.00317335 | 254.91 | 0.00317335 | 254.91 | 0 | 0 | 2023-03-04 03:50:03 | 0.0003742 | 0 | 0 | 0 | Close
1990 | 1 | 2 | CC Chg | 08:34:00 | 16:34:00 | 0.09964 | 3.7557 | 0.8536 | 68.57 | 0.8536 | 68.57 | 0 | 0 | 0.00317647 | 255.16 | 0.00317647 | 255.16 | 0 | 0 | 2023-03-04 03:50:33 | 0.00037422 | 4.1511 | 333.4494 | 0 | Close
1991 | 1 | 2 | CC Chg | 08:34:30 | 16:34:30 | 0.09963 | 3.7556 | 0.85443 | 68.63 | 0.85443 | 68.63 | 0 | 0 | 0.00317959 | 255.41 | 0.00317959 | 255.41 | 0 | 0 | 2023-03-04 03:51:03 | 0.00037417 | -8.304 | -667.0415 | 0 | Close
1992 | 1 | 2 | CC Chg | 08:35:00 | 16:35:00 | 0.09965 | 3.7557 | 0.85526 | 68.7 | 0.85526 | 68.7 | 0 | 0 | 0.00318271 | 255.66 | 0.00318271 | 255.66 | 0 | 0 | 2023-03-04 03:51:33 | 0.00037426 | 8.3031 | 666.9701 | 0 | Close
1993 | 1 | 2 | CC Chg | 08:35:30 | 16:35:30 | 0.09963 | 3.7557 | 0.85609 | 68.77 | 0.85609 | 68.77 | 0 | 0 | 0.00318582 | 255.91 | 0.00318582 | 255.91 | 0 | 0 | 2023-03-04 03:52:03 | 0.00037418 | 0 | 0 | 0 | Close
1994 | 1 | 2 | CC Chg | 08:36:00 | 16:36:00 | 0.09964 | 3.7558 | 0.85692 | 68.83 | 0.85692 | 68.83 | 0 | 0 | 0.00318894 | 256.16 | 0.00318894 | 256.16 | 0 | 0 | 2023-03-04 03:52:33 | 0.00037423 | 8.3031 | 666.9701 | 0 | Close
1995 | 1 | 2 | CC Chg | 08:36:30 | 16:36:30 | 0.09965 | 3.756 | 0.85775 | 68.9 | 0.85775 | 68.9 | 0 | 0 | 0.00319206 | 256.41 | 0.00319206 | 256.41 | 0 | 0 | 2023-03-04 03:53:03 | 0.00037429 | 4.152 | 333.5208 | 0 | Close
1996 | 1 | 2 | CC Chg | 08:37:00 | 16:37:00 | 0.09964 | 3.7561 | 0.85858 | 68.97 | 0.85858 | 68.97 | 0 | 0 | 0.00319518 | 256.66 | 0.00319518 | 256.66 | 0 | 0 | 2023-03-04 03:53:33 | 0.00037426 | 8.304 | 667.0415 | 0 | Close
1997 | 1 | 2 | CC Chg | 08:37:30 | 16:37:30 | 0.09964 | 3.756 | 0.85941 | 69.03 | 0.85941 | 69.03 | 0 | 0 | 0.0031983 | 256.91 | 0.0031983 | 256.91 | 0 | 0 | 2023-03-04 03:54:03 | 0.00037425 | -8.3031 | -666.9701 | 0 | Close
1998 | 1 | 2 | CC Chg | 08:38:00 | 16:38:00 | 0.09965 | 3.7562 | 0.86024 | 69.1 | 0.86024 | 69.1 | 0 | 0 | 0.00320142 | 257.16 | 0.00320142 | 257.16 | 0 | 0 | 2023-03-04 03:54:33 | 0.00037431 | 4.152 | 333.5208 | 0 | Close
1999 | 1 | 2 | CC Chg | 08:38:30 | 16:38:30 | 0.09963 | 3.7562 | 0.86107 | 69.17 | 0.86107 | 69.17 | 0 | 0 | 0.00320454 | 257.41 | 0.00320454 | 257.41 | 0 | 0 | 2023-03-04 03:55:03 | 0.00037423 | 0 | 0 | 0 | Close
2000 | 1 | 2 | CC Chg | 08:39:00 | 16:39:00 | 0.09965 | 3.7564 | 0.8619 | 69.23 | 0.8619 | 69.23 | 0 | 0 | 0.00320766 | 257.66 | 0.00320766 | 257.66 | 0 | 0 | 2023-03-04 03:55:33 | 0.00037433 | 4.152 | 333.5208 | 0 | Close
2001 | 1 | 2 | CC Chg | 08:39:30 | 16:39:30 | 0.09964 | 3.7564 | 0.86273 | 69.3 | 0.86273 | 69.3 | 0 | 0 | 0.00321078 | 257.91 | 0.00321078 | 257.91 | 0 | 0 | 2023-03-04 03:56:03 | 0.00037429 | 0 | 0 | 0 | Close
2002 | 1 | 2 | CC Chg | 08:40:00 | 16:40:00 | 0.09965 | 3.7565 | 0.86356 | 69.37 | 0.86356 | 69.37 | 0 | 0 | 0.00321389 | 258.16 | 0.00321389 | 258.16 | 0 | 0 | 2023-03-04 03:56:33 | 0.00037434 | 8.3031 | 666.9701 | 0 | Close
2003 | 1 | 2 | CC Chg | 08:40:30 | 16:40:30 | 0.09965 | 3.7566 | 0.86439 | 69.43 | 0.86439 | 69.43 | 0 | 0 | 0.00321701 | 258.42 | 0.00321701 | 258.42 | 0 | 0 | 2023-03-04 03:57:03 | 0.00037435 | 8.304 | 667.0415 | 0 | Close
2004 | 1 | 2 | CC Chg | 08:41:00 | 16:41:00 | 0.09965 | 3.7565 | 0.86522 | 69.5 | 0.86522 | 69.5 | 0 | 0 | 0.00322013 | 258.67 | 0.00322013 | 258.67 | 0 | 0 | 2023-03-04 03:57:33 | 0.00037434 | -8.3031 | -666.9701 | 0 | Close
2005 | 1 | 2 | CC Chg | 08:41:30 | 16:41:30 | 0.09964 | 3.7566 | 0.86605 | 69.57 | 0.86605 | 69.57 | 0 | 0 | 0.00322325 | 258.92 | 0.00322325 | 258.92 | 0 | 0 | 2023-03-04 03:58:03 | 0.00037431 | 8.3031 | 666.9701 | 0 | Close
2006 | 1 | 2 | CC Chg | 08:42:00 | 16:42:00 | 0.09965 | 3.7567 | 0.86688 | 69.63 | 0.86688 | 69.63 | 0 | 0 | 0.00322637 | 259.17 | 0.00322637 | 259.17 | 0 | 0 | 2023-03-04 03:58:33 | 0.00037436 | 8.304 | 667.0415 | 0 | Close
2007 | 1 | 2 | CC Chg | 08:42:30 | 16:42:30 | 0.09965 | 3.7569 | 0.86772 | 69.7 | 0.86772 | 69.7 | 0 | 0 | 0.00322949 | 259.42 | 0.00322949 | 259.42 | 0 | 0 | 2023-03-04 03:59:03 | 0.00037438 | 4.1516 | 333.4851 | 0 | Close
2008 | 1 | 2 | CC Chg | 08:43:00 | 16:43:00 | 0.09966 | 3.757 | 0.86855 | 69.77 | 0.86855 | 69.77 | 0 | 0 | 0.00323261 | 259.67 | 0.00323261 | 259.67 | 0 | 0 | 2023-03-04 03:59:33 | 0.00037442 | 8.304 | 667.0415 | 0 | Close
2009 | 1 | 2 | CC Chg | 08:43:30 | 16:43:30 | 0.09964 | 3.757 | 0.86938 | 69.83 | 0.86938 | 69.83 | 0 | 0 | 0.00323573 | 259.92 | 0.00323573 | 259.92 | 0 | 0 | 2023-03-04 04:00:03 | 0.00037435 | 0 | 0 | 0 | Close
2010 | 1 | 2 | CC Chg | 08:44:00 | 16:44:00 | 0.09965 | 3.7571 | 0.87021 | 69.9 | 0.87021 | 69.9 | 0 | 0 | 0.00323885 | 260.17 | 0.00323885 | 260.17 | 0 | 0 | 2023-03-04 04:00:33 | 0.0003744 | 8.3031 | 666.9701 | 0 | Close
2011 | 1 | 2 | CC Chg | 08:44:30 | 16:44:30 | 0.09964 | 3.7572 | 0.87104 | 69.97 | 0.87104 | 69.97 | 0 | 0 | 0.00324197 | 260.42 | 0.00324197 | 260.42 | 0 | 0 | 2023-03-04 04:01:03 | 0.00037437 | 8.3049 | 667.1129 | 0 | Close
2012 | 1 | 2 | CC Chg | 08:45:00 | 16:45:00 | 0.09964 | 3.7574 | 0.87187 | 70.04 | 0.87187 | 70.04 | 0 | 0 | 0.00324509 | 260.67 | 0.00324509 | 260.67 | 0 | 0 | 2023-03-04 04:01:33 | 0.00037439 | 4.1511 | 333.4494 | 0 | Close
2013 | 1 | 2 | CC Chg | 08:45:30 | 16:45:30 | 0.09964 | 3.7574 | 0.8727 | 70.1 | 0.8727 | 70.1 | 0 | 0 | 0.00324821 | 260.92 | 0.00324821 | 260.92 | 0 | 0 | 2023-03-04 04:02:03 | 0.00037439 | 0 | 0 | 0 | Close
2014 | 1 | 2 | CC Chg | 08:46:00 | 16:46:00 | 0.09964 | 3.7574 | 0.87353 | 70.17 | 0.87353 | 70.17 | 0 | 0 | 0.00325133 | 261.17 | 0.00325133 | 261.17 | 0 | 0 | 2023-03-04 04:02:33 | 0.00037439 | 0 | 0 | 0 | Close
2015 | 1 | 2 | CC Chg | 08:46:30 | 16:46:30 | 0.09964 | 3.7574 | 0.87436 | 70.24 | 0.87436 | 70.24 | 0 | 0 | 0.00325445 | 261.42 | 0.00325445 | 261.42 | 0 | 0 | 2023-03-04 04:03:03 | 0.00037439 | 0 | 0 | 0 | Close
2016 | 1 | 2 | CC Chg | 08:47:00 | 16:47:00 | 0.09965 | 3.7575 | 0.87519 | 70.3 | 0.87519 | 70.3 | 0 | 0 | 0.00325757 | 261.67 | 0.00325757 | 261.67 | 0 | 0 | 2023-03-04 04:03:33 | 0.00037443 | 8.304 | 667.0415 | 0 | Close
2017 | 1 | 2 | CC Chg | 08:47:30 | 16:47:30 | 0.09964 | 3.7575 | 0.87602 | 70.37 | 0.87602 | 70.37 | 0 | 0 | 0.00326069 | 261.92 | 0.00326069 | 261.92 | 0 | 0 | 2023-03-04 04:04:03 | 0.0003744 | 0 | 0 | 0 | Close
2018 | 1 | 2 | CC Chg | 08:48:00 | 16:48:00 | 0.09964 | 3.7577 | 0.87685 | 70.44 | 0.87685 | 70.44 | 0 | 0 | 0.00326381 | 262.17 | 0.00326381 | 262.17 | 0 | 0 | 2023-03-04 04:04:33 | 0.00037442 | 4.1516 | 333.4851 | 0 | Close
2019 | 1 | 2 | CC Chg | 08:48:30 | 16:48:30 | 0.09965 | 3.7578 | 0.87768 | 70.5 | 0.87768 | 70.5 | 0 | 0 | 0.00326693 | 262.43 | 0.00326693 | 262.43 | 0 | 0 | 2023-03-04 04:05:03 | 0.00037446 | 8.3031 | 666.9701 | 0 | Close
2020 | 1 | 2 | CC Chg | 08:49:00 | 16:49:00 | 0.09964 | 3.7579 | 0.87851 | 70.57 | 0.87851 | 70.57 | 0 | 0 | 0.00327005 | 262.68 | 0.00327005 | 262.68 | 0 | 0 | 2023-03-04 04:05:33 | 0.00037444 | 8.304 | 667.0415 | 0 | Close
2021 | 1 | 2 | CC Chg | 08:49:30 | 16:49:30 | 0.09964 | 3.758 | 0.87934 | 70.64 | 0.87934 | 70.64 | 0 | 0 | 0.00327317 | 262.93 | 0.00327317 | 262.93 | 0 | 0 | 2023-03-04 04:06:03 | 0.00037445 | 8.3031 | 666.9701 | 0 | Close
2022 | 1 | 2 | CC Chg | 08:50:00 | 16:50:00 | 0.09964 | 3.7581 | 0.88017 | 70.7 | 0.88017 | 70.7 | 0 | 0 | 0.00327629 | 263.18 | 0.00327629 | 263.18 | 0 | 0 | 2023-03-04 04:06:33 | 0.00037446 | 8.304 | 667.0415 | 0 | Close
2023 | 1 | 2 | CC Chg | 08:50:30 | 16:50:30 | 0.09964 | 3.7582 | 0.881 | 70.77 | 0.881 | 70.77 | 0 | 0 | 0.00327941 | 263.43 | 0.00327941 | 263.43 | 0 | 0 | 2023-03-04 04:07:03 | 0.00037447 | 8.3022 | 666.8987 | 0 | Close
2024 | 1 | 2 | CC Chg | 08:51:00 | 16:51:00 | 0.09964 | 3.7583 | 0.88183 | 70.84 | 0.88183 | 70.84 | 0 | 0 | 0.00328253 | 263.68 | 0.00328253 | 263.68 | 0 | 0 | 2023-03-04 04:07:33 | 0.00037448 | 8.304 | 667.0415 | 0 | Close
2025 | 1 | 2 | CC Chg | 08:51:30 | 16:51:30 | 0.09963 | 3.7583 | 0.88266 | 70.9 | 0.88266 | 70.9 | 0 | 0 | 0.00328565 | 263.93 | 0.00328565 | 263.93 | 0 | 0 | 2023-03-04 04:08:03 | 0.00037444 | 0 | 0 | 0 | Close
2026 | 1 | 2 | CC Chg | 08:52:00 | 16:52:00 | 0.09965 | 3.7583 | 0.88349 | 70.97 | 0.88349 | 70.97 | 0 | 0 | 0.00328877 | 264.18 | 0.00328877 | 264.18 | 0 | 0 | 2023-03-04 04:08:33 | 0.00037451 | 0 | 0 | 0 | Close
2027 | 1 | 2 | CC Chg | 08:52:30 | 16:52:30 | 0.09964 | 3.7585 | 0.88432 | 71.04 | 0.88432 | 71.04 | 0 | 0 | 0.00329189 | 264.43 | 0.00329189 | 264.43 | 0 | 0 | 2023-03-04 04:09:03 | 0.0003745 | 4.1511 | 333.4494 | 0 | Close
2028 | 1 | 2 | CC Chg | 08:53:00 | 16:53:00 | 0.09964 | 3.7584 | 0.88515 | 71.1 | 0.88515 | 71.1 | 0 | 0 | 0.00329502 | 264.68 | 0.00329502 | 264.68 | 0 | 0 | 2023-03-04 04:09:33 | 0.00037449 | -8.3049 | -667.1129 | 0 | Close
2029 | 1 | 2 | CC Chg | 08:53:30 | 16:53:30 | 0.09962 | 3.7585 | 0.88598 | 71.17 | 0.88598 | 71.17 | 0 | 0 | 0.00329814 | 264.93 | 0.00329814 | 264.93 | 0 | 0 | 2023-03-04 04:10:03 | 0.00037442 | 8.3022 | 666.8987 | 0 | Close
2030 | 1 | 2 | CC Chg | 08:54:00 | 16:54:00 | 0.09963 | 3.7586 | 0.88681 | 71.24 | 0.88681 | 71.24 | 0 | 0 | 0.00330126 | 265.18 | 0.00330126 | 265.18 | 0 | 0 | 2023-03-04 04:10:33 | 0.00037447 | 8.304 | 667.0415 | 0 | Close
2031 | 1 | 2 | CC Chg | 08:54:30 | 16:54:30 | 0.09964 | 3.7587 | 0.88764 | 71.3 | 0.88764 | 71.3 | 0 | 0 | 0.00330438 | 265.43 | 0.00330438 | 265.43 | 0 | 0 | 2023-03-04 04:11:03 | 0.00037452 | 8.3022 | 666.8987 | 0 | Close
2032 | 1 | 2 | CC Chg | 08:55:00 | 16:55:00 | 0.09963 | 3.7589 | 0.88847 | 71.37 | 0.88847 | 71.37 | 0 | 0 | 0.0033075 | 265.68 | 0.0033075 | 265.68 | 0 | 0 | 2023-03-04 04:11:33 | 0.0003745 | 4.1516 | 333.4851 | 0 | Close
2033 | 1 | 2 | CC Chg | 08:55:30 | 16:55:30 | 0.09964 | 3.759 | 0.8893 | 71.44 | 0.8893 | 71.44 | 0 | 0 | 0.00331062 | 265.93 | 0.00331062 | 265.93 | 0 | 0 | 2023-03-04 04:12:03 | 0.00037455 | 8.3031 | 666.9701 | 0 | Close
2034 | 1 | 2 | CC Chg | 08:56:00 | 16:56:00 | 0.09964 | 3.7591 | 0.89013 | 71.5 | 0.89013 | 71.5 | 0 | 0 | 0.00331374 | 266.19 | 0.00331374 | 266.19 | 0 | 0 | 2023-03-04 04:12:33 | 0.00037456 | 8.3031 | 666.9701 | 0 | Close
2035 | 1 | 2 | CC Chg | 08:56:30 | 16:56:30 | 0.09964 | 3.7591 | 0.89096 | 71.57 | 0.89096 | 71.57 | 0 | 0 | 0.00331686 | 266.44 | 0.00331686 | 266.44 | 0 | 0 | 2023-03-04 04:13:03 | 0.00037456 | 0 | 0 | 0 | Close
2036 | 1 | 2 | CC Chg | 08:57:00 | 16:57:00 | 0.09963 | 3.7592 | 0.89179 | 71.64 | 0.89179 | 71.64 | 0 | 0 | 0.00331998 | 266.69 | 0.00331998 | 266.69 | 0 | 0 | 2023-03-04 04:13:33 | 0.00037453 | 8.3022 | 666.8987 | 0 | Close
2037 | 1 | 2 | CC Chg | 08:57:30 | 16:57:30 | 0.09963 | 3.7592 | 0.89263 | 71.7 | 0.89263 | 71.7 | 0 | 0 | 0.0033231 | 266.94 | 0.0033231 | 266.94 | 0 | 0 | 2023-03-04 04:14:03 | 0.00037453 | 0 | 0 | 0 | Close
2038 | 1 | 2 | CC Chg | 08:58:00 | 16:58:00 | 0.09964 | 3.7592 | 0.89346 | 71.77 | 0.89346 | 71.77 | 0 | 0 | 0.00332623 | 267.19 | 0.00332623 | 267.19 | 0 | 0 | 2023-03-04 04:14:33 | 0.00037457 | 0 | 0 | 0 | Close
2039 | 1 | 2 | CC Chg | 08:58:30 | 16:58:30 | 0.09963 | 3.7593 | 0.89429 | 71.84 | 0.89429 | 71.84 | 0 | 0 | 0.00332935 | 267.44 | 0.00332935 | 267.44 | 0 | 0 | 2023-03-04 04:15:03 | 0.00037454 | 8.3031 | 666.9701 | 0 | Close
2040 | 1 | 2 | CC Chg | 08:59:00 | 16:59:00 | 0.09963 | 3.7594 | 0.89512 | 71.9 | 0.89512 | 71.9 | 0 | 0 | 0.00333247 | 267.69 | 0.00333247 | 267.69 | 0 | 0 | 2023-03-04 04:15:33 | 0.00037455 | 8.3022 | 666.8987 | 0 | Close
2041 | 1 | 2 | CC Chg | 08:59:30 | 16:59:30 | 0.09964 | 3.7596 | 0.89595 | 71.97 | 0.89595 | 71.97 | 0 | 0 | 0.00333559 | 267.94 | 0.00333559 | 267.94 | 0 | 0 | 2023-03-04 04:16:03 | 0.00037461 | 4.152 | 333.5208 | 0 | Close
2042 | 1 | 2 | CC Chg | 09:00:00 | 17:00:00 | 0.09964 | 3.7596 | 0.89678 | 72.04 | 0.89678 | 72.04 | 0 | 0 | 0.00333871 | 268.19 | 0.00333871 | 268.19 | 0 | 0 | 2023-03-04 04:16:33 | 0.00037461 | 0 | 0 | 0 | Close
2043 | 1 | 2 | CC Chg | 09:00:30 | 17:00:30 | 0.09963 | 3.7597 | 0.89761 | 72.1 | 0.89761 | 72.1 | 0 | 0 | 0.00334183 | 268.44 | 0.00334183 | 268.44 | 0 | 0 | 2023-03-04 04:17:03 | 0.00037458 | 8.3022 | 666.8987 | 0 | Close
2044 | 1 | 2 | CC Chg | 09:01:00 | 17:01:00 | 0.09965 | 3.7597 | 0.89844 | 72.17 | 0.89844 | 72.17 | 0 | 0 | 0.00334496 | 268.69 | 0.00334496 | 268.69 | 0 | 0 | 2023-03-04 04:17:33 | 0.00037465 | 0 | 0 | 0 | Close
2045 | 1 | 2 | CC Chg | 09:01:30 | 17:01:30 | 0.09963 | 3.7599 | 0.89927 | 72.24 | 0.89927 | 72.24 | 0 | 0 | 0.00334808 | 268.94 | 0.00334808 | 268.94 | 0 | 0 | 2023-03-04 04:18:03 | 0.0003746 | 4.1516 | 333.4851 | 0 | Close
2046 | 1 | 2 | CC Chg | 09:02:00 | 17:02:00 | 0.09963 | 3.76 | 0.9001 | 72.3 | 0.9001 | 72.3 | 0 | 0 | 0.0033512 | 269.19 | 0.0033512 | 269.19 | 0 | 0 | 2023-03-04 04:18:33 | 0.00037461 | 8.3031 | 666.9701 | 0 | Close
2047 | 1 | 2 | CC Chg | 09:02:30 | 17:02:30 | 0.09964 | 3.76 | 0.90093 | 72.37 | 0.90093 | 72.37 | 0 | 0 | 0.00335432 | 269.44 | 0.00335432 | 269.44 | 0 | 0 | 2023-03-04 04:19:03 | 0.00037465 | 0 | 0 | 0 | Close
2048 | 1 | 2 | CC Chg | 09:03:00 | 17:03:00 | 0.09963 | 3.7602 | 0.90176 | 72.44 | 0.90176 | 72.44 | 0 | 0 | 0.00335744 | 269.7 | 0.00335744 | 269.7 | 0 | 0 | 2023-03-04 04:19:33 | 0.00037463 | 4.1516 | 333.4851 | 0 | Close
2049 | 1 | 2 | CC Chg | 09:03:30 | 17:03:30 | 0.09964 | 3.7602 | 0.90259 | 72.5 | 0.90259 | 72.5 | 0 | 0 | 0.00336056 | 269.95 | 0.00336056 | 269.95 | 0 | 0 | 2023-03-04 04:20:03 | 0.00037467 | 0 | 0 | 0 | Close
2050 | 1 | 2 | CC Chg | 09:04:00 | 17:04:00 | 0.09963 | 3.7602 | 0.90342 | 72.57 | 0.90342 | 72.57 | 0 | 0 | 0.00336369 | 270.2 | 0.00336369 | 270.2 | 0 | 0 | 2023-03-04 04:20:33 | 0.00037463 | 0 | 0 | 0 | Close
2051 | 1 | 2 | CC Chg | 09:04:30 | 17:04:30 | 0.09963 | 3.7603 | 0.90425 | 72.64 | 0.90425 | 72.64 | 0 | 0 | 0.00336681 | 270.45 | 0.00336681 | 270.45 | 0 | 0 | 2023-03-04 04:21:03 | 0.00037464 | 8.3031 | 666.9701 | 0 | Close
2052 | 1 | 2 | CC Chg | 09:05:00 | 17:05:00 | 0.09962 | 3.7604 | 0.90508 | 72.7 | 0.90508 | 72.7 | 0 | 0 | 0.00336993 | 270.7 | 0.00336993 | 270.7 | 0 | 0 | 2023-03-04 04:21:33 | 0.00037461 | 8.3031 | 666.9701 | 0 | Close
2053 | 1 | 2 | CC Chg | 09:05:30 | 17:05:30 | 0.09963 | 3.7605 | 0.90591 | 72.77 | 0.90591 | 72.77 | 0 | 0 | 0.00337305 | 270.95 | 0.00337305 | 270.95 | 0 | 0 | 2023-03-04 04:22:03 | 0.00037466 | 8.3031 | 666.9701 | 0 | Close
2054 | 1 | 2 | CC Chg | 09:06:00 | 17:06:00 | 0.09964 | 3.7606 | 0.90674 | 72.84 | 0.90674 | 72.84 | 0 | 0 | 0.00337617 | 271.2 | 0.00337617 | 271.2 | 0 | 0 | 2023-03-04 04:22:33 | 0.00037471 | 8.3031 | 666.9701 | 0 | Close
2055 | 1 | 2 | CC Chg | 09:06:30 | 17:06:30 | 0.09963 | 3.7607 | 0.90757 | 72.9 | 0.90757 | 72.9 | 0 | 0 | 0.0033793 | 271.45 | 0.0033793 | 271.45 | 0 | 0 | 2023-03-04 04:23:03 | 0.00037468 | 8.3022 | 666.8987 | 0 | Close
2056 | 1 | 2 | CC Chg | 09:07:00 | 17:07:00 | 0.09962 | 3.7607 | 0.9084 | 72.97 | 0.9084 | 72.97 | 0 | 0 | 0.00338242 | 271.7 | 0.00338242 | 271.7 | 0 | 0 | 2023-03-04 04:23:33 | 0.00037464 | 0 | 0 | 0 | Close
2057 | 1 | 2 | CC Chg | 09:07:30 | 17:07:30 | 0.09963 | 3.7609 | 0.90923 | 73.04 | 0.90923 | 73.04 | 0 | 0 | 0.00338554 | 271.95 | 0.00338554 | 271.95 | 0 | 0 | 2023-03-04 04:24:03 | 0.0003747 | 4.1516 | 333.4851 | 0 | Close
2058 | 1 | 2 | CC Chg | 09:08:00 | 17:08:00 | 0.09963 | 3.7609 | 0.91006 | 73.1 | 0.91006 | 73.1 | 0 | 0 | 0.00338866 | 272.2 | 0.00338866 | 272.2 | 0 | 0 | 2023-03-04 04:24:33 | 0.0003747 | 0 | 0 | 0 | Close
2059 | 1 | 2 | CC Chg | 09:08:30 | 17:08:30 | 0.09963 | 3.761 | 0.91089 | 73.17 | 0.91089 | 73.17 | 0 | 0 | 0.00339179 | 272.45 | 0.00339179 | 272.45 | 0 | 0 | 2023-03-04 04:25:03 | 0.00037471 | 8.3031 | 666.9701 | 0 | Close
2060 | 1 | 2 | CC Chg | 09:09:00 | 17:09:00 | 0.09964 | 3.761 | 0.91172 | 73.24 | 0.91172 | 73.24 | 0 | 0 | 0.00339491 | 272.71 | 0.00339491 | 272.71 | 0 | 0 | 2023-03-04 04:25:33 | 0.00037475 | 0 | 0 | 0 | Close
2061 | 1 | 2 | CC Chg | 09:09:30 | 17:09:30 | 0.09964 | 3.7611 | 0.91255 | 73.3 | 0.91255 | 73.3 | 0 | 0 | 0.00339803 | 272.96 | 0.00339803 | 272.96 | 0 | 0 | 2023-03-04 04:26:03 | 0.00037476 | 8.3031 | 666.9701 | 0 | Close
2062 | 1 | 2 | CC Chg | 09:10:00 | 17:10:00 | 0.09964 | 3.7612 | 0.91338 | 73.37 | 0.91338 | 73.37 | 0 | 0 | 0.00340116 | 273.21 | 0.00340116 | 273.21 | 0 | 0 | 2023-03-04 04:26:33 | 0.00037477 | 8.3022 | 666.8987 | 0 | Close
2063 | 1 | 2 | CC Chg | 09:10:30 | 17:10:30 | 0.09963 | 3.7612 | 0.91421 | 73.44 | 0.91421 | 73.44 | 0 | 0 | 0.00340428 | 273.46 | 0.00340428 | 273.46 | 0 | 0 | 2023-03-04 04:27:03 | 0.00037473 | 0 | 0 | 0 | Close
2064 | 1 | 2 | CC Chg | 09:11:00 | 17:11:00 | 0.09963 | 3.7613 | 0.91504 | 73.5 | 0.91504 | 73.5 | 0 | 0 | 0.0034074 | 273.71 | 0.0034074 | 273.71 | 0 | 0 | 2023-03-04 04:27:33 | 0.00037474 | 8.3031 | 666.9701 | 0 | Close
2065 | 1 | 2 | CC Chg | 09:11:30 | 17:11:30 | 0.09963 | 3.7614 | 0.91587 | 73.57 | 0.91587 | 73.57 | 0 | 0 | 0.00341052 | 273.96 | 0.00341052 | 273.96 | 0 | 0 | 2023-03-04 04:28:03 | 0.00037475 | 8.3022 | 666.8987 | 0 | Close
2066 | 1 | 2 | CC Chg | 09:12:00 | 17:12:00 | 0.09964 | 3.7615 | 0.9167 | 73.64 | 0.9167 | 73.64 | 0 | 0 | 0.00341365 | 274.21 | 0.00341365 | 274.21 | 0 | 0 | 2023-03-04 04:28:33 | 0.0003748 | 8.3031 | 666.9701 | 0 | Close
2067 | 1 | 2 | CC Chg | 09:12:30 | 17:12:30 | 0.09963 | 3.7617 | 0.91753 | 73.7 | 0.91753 | 73.7 | 0 | 0 | 0.00341677 | 274.46 | 0.00341677 | 274.46 | 0 | 0 | 2023-03-04 04:29:03 | 0.00037478 | 4.1511 | 333.4494 | 0 | Close
2068 | 1 | 2 | CC Chg | 09:13:00 | 17:13:00 | 0.09964 | 3.7618 | 0.91836 | 73.77 | 0.91836 | 73.77 | 0 | 0 | 0.00341989 | 274.71 | 0.00341989 | 274.71 | 0 | 0 | 2023-03-04 04:29:33 | 0.00037483 | 8.3031 | 666.9701 | 0 | Close
2069 | 1 | 2 | CC Chg | 09:13:30 | 17:13:30 | 0.09962 | 3.7618 | 0.91919 | 73.84 | 0.91919 | 73.84 | 0 | 0 | 0.00342302 | 274.96 | 0.00342302 | 274.96 | 0 | 0 | 2023-03-04 04:30:03 | 0.00037475 | 0 | 0 | 0 | Close
2070 | 1 | 2 | CC Chg | 09:14:00 | 17:14:00 | 0.09964 | 3.7619 | 0.92002 | 73.9 | 0.92002 | 73.9 | 0 | 0 | 0.00342614 | 275.21 | 0.00342614 | 275.21 | 0 | 0 | 2023-03-04 04:30:33 | 0.00037484 | 8.304 | 667.0415 | 0 | Close
2071 | 1 | 2 | CC Chg | 09:14:30 | 17:14:30 | 0.09963 | 3.762 | 0.92085 | 73.97 | 0.92085 | 73.97 | 0 | 0 | 0.00342926 | 275.46 | 0.00342926 | 275.46 | 0 | 0 | 2023-03-04 04:31:03 | 0.00037481 | 8.3022 | 666.8987 | 0 | Close
2072 | 1 | 2 | CC Chg | 09:15:00 | 17:15:00 | 0.09963 | 3.762 | 0.92168 | 74.04 | 0.92168 | 74.04 | 0 | 0 | 0.00343239 | 275.72 | 0.00343239 | 275.72 | 0 | 0 | 2023-03-04 04:31:33 | 0.00037481 | 0 | 0 | 0 | Close
2073 | 1 | 2 | CC Chg | 09:15:30 | 17:15:30 | 0.09964 | 3.7621 | 0.92252 | 74.1 | 0.92252 | 74.1 | 0 | 0 | 0.00343551 | 275.97 | 0.00343551 | 275.97 | 0 | 0 | 2023-03-04 04:32:03 | 0.00037486 | 8.3031 | 666.9701 | 0 | Close
2074 | 1 | 2 | CC Chg | 09:16:00 | 17:16:00 | 0.09963 | 3.7621 | 0.92335 | 74.17 | 0.92335 | 74.17 | 0 | 0 | 0.00343863 | 276.22 | 0.00343863 | 276.22 | 0 | 0 | 2023-03-04 04:32:33 | 0.00037482 | 0 | 0 | 0 | Close
2075 | 1 | 2 | CC Chg | 09:16:30 | 17:16:30 | 0.09963 | 3.7622 | 0.92418 | 74.24 | 0.92418 | 74.24 | 0 | 0 | 0.00344176 | 276.47 | 0.00344176 | 276.47 | 0 | 0 | 2023-03-04 04:33:03 | 0.00037483 | 8.3022 | 666.8987 | 0 | Close
2076 | 1 | 2 | CC Chg | 09:17:00 | 17:17:00 | 0.09963 | 3.7623 | 0.92501 | 74.3 | 0.92501 | 74.3 | 0 | 0 | 0.00344488 | 276.72 | 0.00344488 | 276.72 | 0 | 0 | 2023-03-04 04:33:33 | 0.00037484 | 8.3031 | 666.9701 | 0 | Close
2077 | 1 | 2 | CC Chg | 09:17:30 | 17:17:30 | 0.09962 | 3.7625 | 0.92584 | 74.37 | 0.92584 | 74.37 | 0 | 0 | 0.003448 | 276.97 | 0.003448 | 276.97 | 0 | 0 | 2023-03-04 04:34:03 | 0.00037482 | 4.1516 | 333.4851 | 0 | Close
2078 | 1 | 2 | CC Chg | 09:18:00 | 17:18:00 | 0.09963 | 3.7625 | 0.92667 | 74.44 | 0.92667 | 74.44 | 0 | 0 | 0.00345113 | 277.22 | 0.00345113 | 277.22 | 0 | 0 | 2023-03-04 04:34:33 | 0.00037486 | 0 | 0 | 0 | Close
2079 | 1 | 2 | CC Chg | 09:18:30 | 17:18:30 | 0.09963 | 3.7626 | 0.9275 | 74.5 | 0.9275 | 74.5 | 0 | 0 | 0.00345425 | 277.47 | 0.00345425 | 277.47 | 0 | 0 | 2023-03-04 04:35:03 | 0.00037487 | 8.3022 | 666.8987 | 0 | Close
2080 | 1 | 2 | CC Chg | 09:19:00 | 17:19:00 | 0.09964 | 3.7627 | 0.92833 | 74.57 | 0.92833 | 74.57 | 0 | 0 | 0.00345738 | 277.72 | 0.00345738 | 277.72 | 0 | 0 | 2023-03-04 04:35:33 | 0.00037492 | 8.3031 | 666.9701 | 0 | Close
2081 | 1 | 2 | CC Chg | 09:19:30 | 17:19:30 | 0.09964 | 3.7629 | 0.92916 | 74.64 | 0.92916 | 74.64 | 0 | 0 | 0.0034605 | 277.97 | 0.0034605 | 277.97 | 0 | 0 | 2023-03-04 04:36:03 | 0.00037494 | 4.1516 | 333.4851 | 0 | Close
2082 | 1 | 2 | CC Chg | 09:20:00 | 17:20:00 | 0.09963 | 3.7629 | 0.92999 | 74.7 | 0.92999 | 74.7 | 0 | 0 | 0.00346363 | 278.23 | 0.00346363 | 278.23 | 0 | 0 | 2023-03-04 04:36:33 | 0.0003749 | 0 | 0 | 0 | Close
2083 | 1 | 2 | CC Chg | 09:20:30 | 17:20:30 | 0.09964 | 3.7629 | 0.93082 | 74.77 | 0.93082 | 74.77 | 0 | 0 | 0.00346675 | 278.48 | 0.00346675 | 278.48 | 0 | 0 | 2023-03-04 04:37:03 | 0.00037494 | 0 | 0 | 0 | Close
2084 | 1 | 2 | CC Chg | 09:21:00 | 17:21:00 | 0.09965 | 3.763 | 0.93165 | 74.84 | 0.93165 | 74.84 | 0 | 0 | 0.00346987 | 278.73 | 0.00346987 | 278.73 | 0 | 0 | 2023-03-04 04:37:33 | 0.00037498 | 8.3031 | 666.9701 | 0 | Close
2085 | 1 | 2 | CC Chg | 09:21:30 | 17:21:30 | 0.09964 | 3.7631 | 0.93248 | 74.9 | 0.93248 | 74.9 | 0 | 0 | 0.003473 | 278.98 | 0.003473 | 278.98 | 0 | 0 | 2023-03-04 04:38:03 | 0.00037496 | 8.3022 | 666.8987 | 0 | Close
2086 | 1 | 2 | CC Chg | 09:22:00 | 17:22:00 | 0.09964 | 3.7631 | 0.93331 | 74.97 | 0.93331 | 74.97 | 0 | 0 | 0.00347612 | 279.23 | 0.00347612 | 279.23 | 0 | 0 | 2023-03-04 04:38:33 | 0.00037496 | 0 | 0 | 0 | Close
2087 | 1 | 2 | CC Chg | 09:22:30 | 17:22:30 | 0.09963 | 3.7632 | 0.93414 | 75.04 | 0.93414 | 75.04 | 0 | 0 | 0.00347925 | 279.48 | 0.00347925 | 279.48 | 0 | 0 | 2023-03-04 04:39:03 | 0.00037493 | 8.3031 | 666.9701 | 0 | Close
2088 | 1 | 2 | CC Chg | 09:23:00 | 17:23:00 | 0.09965 | 3.7633 | 0.93497 | 75.1 | 0.93497 | 75.1 | 0 | 0 | 0.00348237 | 279.73 | 0.00348237 | 279.73 | 0 | 0 | 2023-03-04 04:39:33 | 0.00037501 | 8.304 | 667.0415 | 0 | Close
2089 | 1 | 2 | CC Chg | 09:23:30 | 17:23:30 | 0.09964 | 3.7634 | 0.9358 | 75.17 | 0.9358 | 75.17 | 0 | 0 | 0.0034855 | 279.98 | 0.0034855 | 279.98 | 0 | 0 | 2023-03-04 04:40:03 | 0.00037499 | 8.3031 | 666.9701 | 0 | Close
2090 | 1 | 2 | CC Chg | 09:24:00 | 17:24:00 | 0.09963 | 3.7635 | 0.93663 | 75.24 | 0.93663 | 75.24 | 0 | 0 | 0.00348862 | 280.23 | 0.00348862 | 280.23 | 0 | 0 | 2023-03-04 04:40:33 | 0.00037496 | 8.3022 | 666.8987 | 0 | Close
2091 | 1 | 2 | CC Chg | 09:24:30 | 17:24:30 | 0.09964 | 3.7637 | 0.93746 | 75.3 | 0.93746 | 75.3 | 0 | 0 | 0.00349175 | 280.48 | 0.00349175 | 280.48 | 0 | 0 | 2023-03-04 04:41:03 | 0.00037502 | 4.1516 | 333.4851 | 0 | Close
2092 | 1 | 2 | CC Chg | 09:25:00 | 17:25:00 | 0.09963 | 3.7637 | 0.93829 | 75.37 | 0.93829 | 75.37 | 0 | 0 | 0.00349487 | 280.74 | 0.00349487 | 280.74 | 0 | 0 | 2023-03-04 04:41:33 | 0.00037498 | 0 | 0 | 0 | Close
2093 | 1 | 2 | CC Chg | 09:25:30 | 17:25:30 | 0.09962 | 3.7638 | 0.93912 | 75.44 | 0.93912 | 75.44 | 0 | 0 | 0.003498 | 280.99 | 0.003498 | 280.99 | 0 | 0 | 2023-03-04 04:42:03 | 0.00037495 | 8.3022 | 666.8987 | 0 | Close
2094 | 1 | 2 | CC Chg | 09:26:00 | 17:26:00 | 0.09964 | 3.7639 | 0.93995 | 75.5 | 0.93995 | 75.5 | 0 | 0 | 0.00350112 | 281.24 | 0.00350112 | 281.24 | 0 | 0 | 2023-03-04 04:42:33 | 0.00037503 | 8.304 | 667.0415 | 0 | Close
2095 | 1 | 2 | CC Chg | 09:26:30 | 17:26:30 | 0.09964 | 3.7639 | 0.94078 | 75.57 | 0.94078 | 75.57 | 0 | 0 | 0.00350425 | 281.49 | 0.00350425 | 281.49 | 0 | 0 | 2023-03-04 04:43:03 | 0.00037503 | 0 | 0 | 0 | Close
2096 | 1 | 2 | CC Chg | 09:27:00 | 17:27:00 | 0.09963 | 3.764 | 0.94161 | 75.64 | 0.94161 | 75.64 | 0 | 0 | 0.00350737 | 281.74 | 0.00350737 | 281.74 | 0 | 0 | 2023-03-04 04:43:33 | 0.00037501 | 8.3031 | 666.9701 | 0 | Close
2097 | 1 | 2 | CC Chg | 09:27:30 | 17:27:30 | 0.09964 | 3.7641 | 0.94244 | 75.7 | 0.94244 | 75.7 | 0 | 0 | 0.0035105 | 281.99 | 0.0035105 | 281.99 | 0 | 0 | 2023-03-04 04:44:03 | 0.00037505 | 8.3022 | 666.8987 | 0 | Close
2098 | 1 | 2 | CC Chg | 09:28:00 | 17:28:00 | 0.09963 | 3.7642 | 0.94327 | 75.77 | 0.94327 | 75.77 | 0 | 0 | 0.00351362 | 282.24 | 0.00351362 | 282.24 | 0 | 0 | 2023-03-04 04:44:33 | 0.00037503 | 8.304 | 667.0415 | 0 | Close
2099 | 1 | 2 | CC Chg | 09:28:30 | 17:28:30 | 0.09964 | 3.7643 | 0.9441 | 75.84 | 0.9441 | 75.84 | 0 | 0 | 0.00351675 | 282.49 | 0.00351675 | 282.49 | 0 | 0 | 2023-03-04 04:45:03 | 0.00037507 | 8.3031 | 666.9701 | 0 | Close
2100 | 1 | 2 | CC Chg | 09:29:00 | 17:29:00 | 0.09964 | 3.7644 | 0.94493 | 75.9 | 0.94493 | 75.9 | 0 | 0 | 0.00351987 | 282.74 | 0.00351987 | 282.74 | 0 | 0 | 2023-03-04 04:45:33 | 0.00037508 | 8.3022 | 666.8987 | 0 | Close
2101 | 1 | 2 | CC Chg | 09:29:30 | 17:29:30 | 0.09963 | 3.7645 | 0.94576 | 75.97 | 0.94576 | 75.97 | 0 | 0 | 0.003523 | 282.99 | 0.003523 | 282.99 | 0 | 0 | 2023-03-04 04:46:03 | 0.00037506 | 8.304 | 667.0415 | 0 | Close
2102 | 1 | 2 | CC Chg | 09:30:00 | 17:30:00 | 0.09965 | 3.7646 | 0.94659 | 76.04 | 0.94659 | 76.04 | 0 | 0 | 0.00352613 | 283.25 | 0.00352613 | 283.25 | 0 | 0 | 2023-03-04 04:46:33 | 0.00037514 | 8.3022 | 666.8987 | 0 | Close
2103 | 1 | 2 | CC Chg | 09:30:30 | 17:30:30 | 0.09963 | 3.7647 | 0.94742 | 76.1 | 0.94742 | 76.1 | 0 | 0 | 0.00352925 | 283.5 | 0.00352925 | 283.5 | 0 | 0 | 2023-03-04 04:47:03 | 0.00037508 | 8.3049 | 667.1129 | 0 | Close
2104 | 1 | 2 | CC Chg | 09:31:00 | 17:31:00 | 0.09962 | 3.7648 | 0.94825 | 76.17 | 0.94825 | 76.17 | 0 | 0 | 0.00353238 | 283.75 | 0.00353238 | 283.75 | 0 | 0 | 2023-03-04 04:47:33 | 0.00037505 | 8.3022 | 666.8987 | 0 | Close
2105 | 1 | 2 | CC Chg | 09:31:30 | 17:31:30 | 0.09963 | 3.7648 | 0.94908 | 76.24 | 0.94908 | 76.24 | 0 | 0 | 0.0035355 | 284 | 0.0035355 | 284 | 0 | 0 | 2023-03-04 04:48:03 | 0.00037509 | 0 | 0 | 0 | Close
2106 | 1 | 2 | CC Chg | 09:32:00 | 17:32:00 | 0.09964 | 3.7648 | 0.94991 | 76.3 | 0.94991 | 76.3 | 0 | 0 | 0.00353863 | 284.25 | 0.00353863 | 284.25 | 0 | 0 | 2023-03-04 04:48:33 | 0.00037512 | 0 | 0 | 0 | Close
2107 | 1 | 2 | CC Chg | 09:32:30 | 17:32:30 | 0.09964 | 3.765 | 0.95075 | 76.37 | 0.95075 | 76.37 | 0 | 0 | 0.00354176 | 284.5 | 0.00354176 | 284.5 | 0 | 0 | 2023-03-04 04:49:03 | 0.00037514 | 4.152 | 333.5208 | 0 | Close
2108 | 1 | 2 | CC Chg | 09:33:00 | 17:33:00 | 0.09965 | 3.7649 | 0.95158 | 76.44 | 0.95158 | 76.44 | 0 | 0 | 0.00354488 | 284.75 | 0.00354488 | 284.75 | 0 | 0 | 2023-03-04 04:49:33 | 0.00037517 | -8.304 | -667.0415 | 0 | Close
2109 | 1 | 2 | CC Chg | 09:33:30 | 17:33:30 | 0.09965 | 3.7651 | 0.95241 | 76.5 | 0.95241 | 76.5 | 0 | 0 | 0.00354801 | 285 | 0.00354801 | 285 | 0 | 0 | 2023-03-04 04:50:03 | 0.00037519 | 4.1516 | 333.4851 | 0 | Close
2110 | 1 | 2 | CC Chg | 09:34:00 | 17:34:00 | 0.09963 | 3.7652 | 0.95324 | 76.57 | 0.95324 | 76.57 | 0 | 0 | 0.00355113 | 285.25 | 0.00355113 | 285.25 | 0 | 0 | 2023-03-04 04:50:33 | 0.00037513 | 8.3022 | 666.8987 | 0 | Close
2111 | 1 | 2 | CC Chg | 09:34:30 | 17:34:30 | 0.09965 | 3.7653 | 0.95407 | 76.64 | 0.95407 | 76.64 | 0 | 0 | 0.00355426 | 285.51 | 0.00355426 | 285.51 | 0 | 0 | 2023-03-04 04:51:03 | 0.00037521 | 8.304 | 667.0415 | 0 | Close
2112 | 1 | 2 | CC Chg | 09:35:00 | 17:35:00 | 0.09964 | 3.7654 | 0.9549 | 76.7 | 0.9549 | 76.7 | 0 | 0 | 0.00355739 | 285.76 | 0.00355739 | 285.76 | 0 | 0 | 2023-03-04 04:51:33 | 0.00037518 | 8.3022 | 666.8987 | 0 | Close
2113 | 1 | 2 | CC Chg | 09:35:30 | 17:35:30 | 0.09964 | 3.7655 | 0.95573 | 76.77 | 0.95573 | 76.77 | 0 | 0 | 0.00356051 | 286.01 | 0.00356051 | 286.01 | 0 | 0 | 2023-03-04 04:52:03 | 0.00037519 | 8.304 | 667.0415 | 0 | Close
2114 | 1 | 2 | CC Chg | 09:36:00 | 17:36:00 | 0.09964 | 3.7656 | 0.95656 | 76.84 | 0.95656 | 76.84 | 0 | 0 | 0.00356364 | 286.26 | 0.00356364 | 286.26 | 0 | 0 | 2023-03-04 04:52:33 | 0.0003752 | 8.304 | 667.0415 | 0 | Close
2115 | 1 | 2 | CC Chg | 09:36:30 | 17:36:30 | 0.09963 | 3.7656 | 0.95739 | 76.9 | 0.95739 | 76.9 | 0 | 0 | 0.00356677 | 286.51 | 0.00356677 | 286.51 | 0 | 0 | 2023-03-04 04:53:03 | 0.00037517 | 0 | 0 | 0 | Close
2116 | 1 | 2 | CC Chg | 09:37:00 | 17:37:00 | 0.09965 | 3.7658 | 0.95822 | 76.97 | 0.95822 | 76.97 | 0 | 0 | 0.00356989 | 286.76 | 0.00356989 | 286.76 | 0 | 0 | 2023-03-04 04:53:33 | 0.00037526 | 4.1516 | 333.4851 | 0 | Close
2117 | 1 | 2 | CC Chg | 09:37:30 | 17:37:30 | 0.09964 | 3.7658 | 0.95905 | 77.04 | 0.95905 | 77.04 | 0 | 0 | 0.00357302 | 287.01 | 0.00357302 | 287.01 | 0 | 0 | 2023-03-04 04:54:03 | 0.00037522 | 0 | 0 | 0 | Close
2118 | 1 | 2 | CC Chg | 09:38:00 | 17:38:00 | 0.09964 | 3.7658 | 0.95988 | 77.1 | 0.95988 | 77.1 | 0 | 0 | 0.00357615 | 287.26 | 0.00357615 | 287.26 | 0 | 0 | 2023-03-04 04:54:33 | 0.00037522 | 0 | 0 | 0 | Close
2119 | 1 | 2 | CC Chg | 09:38:30 | 17:38:30 | 0.09966 | 3.7659 | 0.96071 | 77.17 | 0.96071 | 77.17 | 0 | 0 | 0.00357928 | 287.52 | 0.00357928 | 287.52 | 0 | 0 | 2023-03-04 04:55:03 | 0.00037531 | 8.3031 | 666.9701 | 0 | Close
2120 | 1 | 2 | CC Chg | 09:39:00 | 17:39:00 | 0.09963 | 3.766 | 0.96154 | 77.24 | 0.96154 | 77.24 | 0 | 0 | 0.0035824 | 287.77 | 0.0035824 | 287.77 | 0 | 0 | 2023-03-04 04:55:33 | 0.00037521 | 8.304 | 667.0415 | 0 | Close
2121 | 1 | 2 | CC Chg | 09:39:30 | 17:39:30 | 0.09965 | 3.7661 | 0.96237 | 77.31 | 0.96237 | 77.31 | 0 | 0 | 0.00358553 | 288.02 | 0.00358553 | 288.02 | 0 | 0 | 2023-03-04 04:56:03 | 0.00037529 | 8.304 | 667.0415 | 0 | Close
2122 | 1 | 2 | CC Chg | 09:40:00 | 17:40:00 | 0.09964 | 3.7662 | 0.9632 | 77.37 | 0.9632 | 77.37 | 0 | 0 | 0.00358866 | 288.27 | 0.00358866 | 288.27 | 0 | 0 | 2023-03-04 04:56:33 | 0.00037526 | 8.3031 | 666.9701 | 0 | Close
2123 | 1 | 2 | CC Chg | 09:40:30 | 17:40:30 | 0.09964 | 3.7663 | 0.96403 | 77.44 | 0.96403 | 77.44 | 0 | 0 | 0.00359178 | 288.52 | 0.00359178 | 288.52 | 0 | 0 | 2023-03-04 04:57:03 | 0.00037527 | 8.3031 | 666.9701 | 0 | Close
2124 | 1 | 2 | CC Chg | 09:41:00 | 17:41:00 | 0.09965 | 3.7664 | 0.96486 | 77.51 | 0.96486 | 77.51 | 0 | 0 | 0.00359491 | 288.77 | 0.00359491 | 288.77 | 0 | 0 | 2023-03-04 04:57:33 | 0.00037532 | 8.3031 | 666.9701 | 0 | Close
2125 | 1 | 2 | CC Chg | 09:41:30 | 17:41:30 | 0.09964 | 3.7665 | 0.96569 | 77.57 | 0.96569 | 77.57 | 0 | 0 | 0.00359804 | 289.02 | 0.00359804 | 289.02 | 0 | 0 | 2023-03-04 04:58:03 | 0.00037529 | 8.3031 | 666.9701 | 0 | Close
2126 | 1 | 2 | CC Chg | 09:42:00 | 17:42:00 | 0.09964 | 3.7666 | 0.96652 | 77.64 | 0.96652 | 77.64 | 0 | 0 | 0.00360117 | 289.27 | 0.00360117 | 289.27 | 0 | 0 | 2023-03-04 04:58:33 | 0.0003753 | 8.304 | 667.0415 | 0 | Close
2127 | 1 | 2 | CC Chg | 09:42:30 | 17:42:30 | 0.09965 | 3.7666 | 0.96735 | 77.71 | 0.96735 | 77.71 | 0 | 0 | 0.00360429 | 289.52 | 0.00360429 | 289.52 | 0 | 0 | 2023-03-04 04:59:03 | 0.00037534 | 0 | 0 | 0 | Close
2128 | 1 | 2 | CC Chg | 09:43:00 | 17:43:00 | 0.09964 | 3.7666 | 0.96818 | 77.77 | 0.96818 | 77.77 | 0 | 0 | 0.00360742 | 289.78 | 0.00360742 | 289.78 | 0 | 0 | 2023-03-04 04:59:33 | 0.0003753 | 0 | 0 | 0 | Close
2129 | 1 | 2 | CC Chg | 09:43:30 | 17:43:30 | 0.09963 | 3.7667 | 0.96901 | 77.84 | 0.96901 | 77.84 | 0 | 0 | 0.00361055 | 290.03 | 0.00361055 | 290.03 | 0 | 0 | 2023-03-04 05:00:03 | 0.00037528 | 8.3022 | 666.8987 | 0 | Close
2130 | 1 | 2 | CC Chg | 09:44:00 | 17:44:00 | 0.09965 | 3.7669 | 0.96984 | 77.91 | 0.96984 | 77.91 | 0 | 0 | 0.00361368 | 290.28 | 0.00361368 | 290.28 | 0 | 0 | 2023-03-04 05:00:33 | 0.00037537 | 4.152 | 333.5208 | 0 | Close
2131 | 1 | 2 | CC Chg | 09:44:30 | 17:44:30 | 0.09964 | 3.7669 | 0.97067 | 77.97 | 0.97067 | 77.97 | 0 | 0 | 0.0036168 | 290.53 | 0.0036168 | 290.53 | 0 | 0 | 2023-03-04 05:01:03 | 0.00037533 | 0 | 0 | 0 | Close
2132 | 1 | 2 | CC Chg | 09:45:00 | 17:45:00 | 0.09964 | 3.7671 | 0.9715 | 78.04 | 0.9715 | 78.04 | 0 | 0 | 0.00361993 | 290.78 | 0.00361993 | 290.78 | 0 | 0 | 2023-03-04 05:01:33 | 0.00037535 | 4.1516 | 333.4851 | 0 | Close
2133 | 1 | 2 | CC Chg | 09:45:30 | 17:45:30 | 0.09965 | 3.7671 | 0.97233 | 78.11 | 0.97233 | 78.11 | 0 | 0 | 0.00362306 | 291.03 | 0.00362306 | 291.03 | 0 | 0 | 2023-03-04 05:02:03 | 0.00037539 | 0 | 0 | 0 | Close
2134 | 1 | 2 | CC Chg | 09:46:00 | 17:46:00 | 0.09964 | 3.7672 | 0.97316 | 78.17 | 0.97316 | 78.17 | 0 | 0 | 0.00362619 | 291.28 | 0.00362619 | 291.28 | 0 | 0 | 2023-03-04 05:02:33 | 0.00037536 | 8.304 | 667.0415 | 0 | Close
2135 | 1 | 2 | CC Chg | 09:46:30 | 17:46:30 | 0.09963 | 3.7673 | 0.97399 | 78.24 | 0.97399 | 78.24 | 0 | 0 | 0.00362932 | 291.53 | 0.00362932 | 291.53 | 0 | 0 | 2023-03-04 05:03:03 | 0.00037534 | 8.3031 | 666.9701 | 0 | Close
2136 | 1 | 2 | CC Chg | 09:47:00 | 17:47:00 | 0.09964 | 3.7674 | 0.97483 | 78.31 | 0.97483 | 78.31 | 0 | 0 | 0.00363244 | 291.79 | 0.00363244 | 291.79 | 0 | 0 | 2023-03-04 05:03:33 | 0.00037538 | 8.3022 | 666.8987 | 0 | Close
2137 | 1 | 2 | CC Chg | 09:47:30 | 17:47:30 | 0.09964 | 3.7675 | 0.97566 | 78.37 | 0.97566 | 78.37 | 0 | 0 | 0.00363557 | 292.04 | 0.00363557 | 292.04 | 0 | 0 | 2023-03-04 05:04:03 | 0.00037539 | 8.3049 | 667.1129 | 0 | Close
2138 | 1 | 2 | CC Chg | 09:48:00 | 17:48:00 | 0.09963 | 3.7676 | 0.97649 | 78.44 | 0.97649 | 78.44 | 0 | 0 | 0.0036387 | 292.29 | 0.0036387 | 292.29 | 0 | 0 | 2023-03-04 05:04:33 | 0.00037537 | 8.3022 | 666.8987 | 0 | Close
2139 | 1 | 2 | CC Chg | 09:48:30 | 17:48:30 | 0.09964 | 3.7676 | 0.97732 | 78.51 | 0.97732 | 78.51 | 0 | 0 | 0.00364183 | 292.54 | 0.00364183 | 292.54 | 0 | 0 | 2023-03-04 05:05:03 | 0.0003754 | 0 | 0 | 0 | Close
2140 | 1 | 2 | CC Chg | 09:49:00 | 17:49:00 | 0.09964 | 3.7677 | 0.97815 | 78.57 | 0.97815 | 78.57 | 0 | 0 | 0.00364496 | 292.79 | 0.00364496 | 292.79 | 0 | 0 | 2023-03-04 05:05:33 | 0.00037541 | 8.304 | 667.0415 | 0 | Close
2141 | 1 | 2 | CC Chg | 09:49:30 | 17:49:30 | 0.09964 | 3.7678 | 0.97898 | 78.64 | 0.97898 | 78.64 | 0 | 0 | 0.00364809 | 293.04 | 0.00364809 | 293.04 | 0 | 0 | 2023-03-04 05:06:03 | 0.00037542 | 8.3031 | 666.9701 | 0 | Close
2142 | 1 | 2 | CC Chg | 09:50:00 | 17:50:00 | 0.09963 | 3.7678 | 0.97981 | 78.71 | 0.97981 | 78.71 | 0 | 0 | 0.00365121 | 293.29 | 0.00365121 | 293.29 | 0 | 0 | 2023-03-04 05:06:33 | 0.00037539 | 0 | 0 | 0 | Close
2143 | 1 | 2 | CC Chg | 09:50:30 | 17:50:30 | 0.09964 | 3.768 | 0.98064 | 78.77 | 0.98064 | 78.77 | 0 | 0 | 0.00365434 | 293.55 | 0.00365434 | 293.55 | 0 | 0 | 2023-03-04 05:07:03 | 0.00037544 | 4.1516 | 333.4851 | 0 | Close
2144 | 1 | 2 | CC Chg | 09:51:00 | 17:51:00 | 0.09963 | 3.768 | 0.98147 | 78.84 | 0.98147 | 78.84 | 0 | 0 | 0.00365747 | 293.8 | 0.00365747 | 293.8 | 0 | 0 | 2023-03-04 05:07:33 | 0.00037541 | 0 | 0 | 0 | Close
2145 | 1 | 2 | CC Chg | 09:51:30 | 17:51:30 | 0.09964 | 3.7682 | 0.9823 | 78.91 | 0.9823 | 78.91 | 0 | 0 | 0.0036606 | 294.05 | 0.0036606 | 294.05 | 0 | 0 | 2023-03-04 05:08:03 | 0.00037546 | 4.1511 | 333.4494 | 0 | Close
2146 | 1 | 2 | CC Chg | 09:52:00 | 17:52:00 | 0.09965 | 3.7682 | 0.98313 | 78.97 | 0.98313 | 78.97 | 0 | 0 | 0.00366373 | 294.3 | 0.00366373 | 294.3 | 0 | 0 | 2023-03-04 05:08:33 | 0.0003755 | 0 | 0 | 0 | Close
2147 | 1 | 2 | CC Chg | 09:52:30 | 17:52:30 | 0.09966 | 3.7684 | 0.98396 | 79.04 | 0.98396 | 79.04 | 0 | 0 | 0.00366686 | 294.55 | 0.00366686 | 294.55 | 0 | 0 | 2023-03-04 05:09:03 | 0.00037556 | 4.152 | 333.5208 | 0 | Close
2148 | 1 | 2 | CC Chg | 09:53:00 | 17:53:00 | 0.09964 | 3.7685 | 0.98479 | 79.11 | 0.98479 | 79.11 | 0 | 0 | 0.00366999 | 294.8 | 0.00366999 | 294.8 | 0 | 0 | 2023-03-04 05:09:33 | 0.00037549 | 8.3049 | 667.1129 | 0 | Close
2149 | 1 | 2 | CC Chg | 09:53:30 | 17:53:30 | 0.09964 | 3.7685 | 0.98562 | 79.17 | 0.98562 | 79.17 | 0 | 0 | 0.00367312 | 295.05 | 0.00367312 | 295.05 | 0 | 0 | 2023-03-04 05:10:03 | 0.00037549 | 0 | 0 | 0 | Close
2150 | 1 | 2 | CC Chg | 09:54:00 | 17:54:00 | 0.09965 | 3.7686 | 0.98645 | 79.24 | 0.98645 | 79.24 | 0 | 0 | 0.00367625 | 295.3 | 0.00367625 | 295.3 | 0 | 0 | 2023-03-04 05:10:33 | 0.00037554 | 8.3031 | 666.9701 | 0 | Close
2151 | 1 | 2 | CC Chg | 09:54:30 | 17:54:30 | 0.09964 | 3.7687 | 0.98728 | 79.31 | 0.98728 | 79.31 | 0 | 0 | 0.00367938 | 295.56 | 0.00367938 | 295.56 | 0 | 0 | 2023-03-04 05:11:03 | 0.00037551 | 8.304 | 667.0415 | 0 | Close
2152 | 1 | 2 | CC Chg | 09:55:00 | 17:55:00 | 0.09964 | 3.7688 | 0.98811 | 79.37 | 0.98811 | 79.37 | 0 | 0 | 0.00368251 | 295.81 | 0.00368251 | 295.81 | 0 | 0 | 2023-03-04 05:11:33 | 0.00037552 | 8.3022 | 666.8987 | 0 | Close
2153 | 1 | 2 | CC Chg | 09:55:30 | 17:55:30 | 0.09964 | 3.7688 | 0.98894 | 79.44 | 0.98894 | 79.44 | 0 | 0 | 0.00368564 | 296.06 | 0.00368564 | 296.06 | 0 | 0 | 2023-03-04 05:12:03 | 0.00037552 | 0 | 0 | 0 | Close
2154 | 1 | 2 | CC Chg | 09:56:00 | 17:56:00 | 0.09963 | 3.7688 | 0.98977 | 79.51 | 0.98977 | 79.51 | 0 | 0 | 0.00368876 | 296.31 | 0.00368876 | 296.31 | 0 | 0 | 2023-03-04 05:12:33 | 0.00037549 | 0 | 0 | 0 | Close
2155 | 1 | 2 | CC Chg | 09:56:30 | 17:56:30 | 0.09964 | 3.769 | 0.9906 | 79.57 | 0.9906 | 79.57 | 0 | 0 | 0.00369189 | 296.56 | 0.00369189 | 296.56 | 0 | 0 | 2023-03-04 05:13:03 | 0.00037554 | 4.1524 | 333.5565 | 0 | Close
2156 | 1 | 2 | CC Chg | 09:57:00 | 17:57:00 | 0.09965 | 3.7691 | 0.99143 | 79.64 | 0.99143 | 79.64 | 0 | 0 | 0.00369502 | 296.81 | 0.00369502 | 296.81 | 0 | 0 | 2023-03-04 05:13:33 | 0.00037559 | 8.3031 | 666.9701 | 0 | Close
2157 | 1 | 2 | CC Chg | 09:57:30 | 17:57:30 | 0.09964 | 3.7692 | 0.99226 | 79.71 | 0.99226 | 79.71 | 0 | 0 | 0.00369815 | 297.06 | 0.00369815 | 297.06 | 0 | 0 | 2023-03-04 05:14:03 | 0.00037556 | 8.3031 | 666.9701 | 0 | Close
2158 | 1 | 2 | CC Chg | 09:58:00 | 17:58:00 | 0.09964 | 3.7692 | 0.99309 | 79.77 | 0.99309 | 79.77 | 0 | 0 | 0.00370128 | 297.32 | 0.00370128 | 297.32 | 0 | 0 | 2023-03-04 05:14:33 | 0.00037556 | 0 | 0 | 0 | Close
2159 | 1 | 2 | CC Chg | 09:58:30 | 17:58:30 | 0.09964 | 3.7694 | 0.99392 | 79.84 | 0.99392 | 79.84 | 0 | 0 | 0.00370441 | 297.57 | 0.00370441 | 297.57 | 0 | 0 | 2023-03-04 05:15:03 | 0.00037558 | 4.1511 | 333.4494 | 0 | Close
2160 | 1 | 2 | CC Chg | 09:59:00 | 17:59:00 | 0.09965 | 3.7694 | 0.99475 | 79.91 | 0.99475 | 79.91 | 0 | 0 | 0.00370754 | 297.82 | 0.00370754 | 297.82 | 0 | 0 | 2023-03-04 05:15:33 | 0.00037562 | 0 | 0 | 0 | Close
2161 | 1 | 2 | CC Chg | 09:59:30 | 17:59:30 | 0.09964 | 3.7695 | 0.99558 | 79.97 | 0.99558 | 79.97 | 0 | 0 | 0.00371067 | 298.07 | 0.00371067 | 298.07 | 0 | 0 | 2023-03-04 05:16:03 | 0.00037559 | 8.304 | 667.0415 | 0 | Close
2162 | 1 | 2 | CC Chg | 10:00:00 | 18:00:00 | 0.09964 | 3.7696 | 0.99641 | 80.04 | 0.99641 | 80.04 | 0 | 0 | 0.0037138 | 298.32 | 0.0037138 | 298.32 | 0 | 0 | 2023-03-04 05:16:33 | 0.0003756 | 8.3031 | 666.9701 | 0 | Close
2163 | 1 | 2 | CC Chg | 10:00:30 | 18:00:30 | 0.09963 | 3.7697 | 0.99724 | 80.11 | 0.99724 | 80.11 | 0 | 0 | 0.00371693 | 298.57 | 0.00371693 | 298.57 | 0 | 0 | 2023-03-04 05:17:03 | 0.00037558 | 8.304 | 667.0415 | 0 | Close
2164 | 1 | 2 | CC Chg | 10:01:00 | 18:01:00 | 0.09963 | 3.7697 | 0.99807 | 80.17 | 0.99807 | 80.17 | 0 | 0 | 0.00372006 | 298.82 | 0.00372006 | 298.82 | 0 | 0 | 2023-03-04 05:17:33 | 0.00037558 | 0 | 0 | 0 | Close
2165 | 1 | 2 | CC Chg | 10:01:30 | 18:01:30 | 0.09963 | 3.7698 | 0.99891 | 80.24 | 0.99891 | 80.24 | 0 | 0 | 0.00372319 | 299.08 | 0.00372319 | 299.08 | 0 | 0 | 2023-03-04 05:18:03 | 0.00037559 | 8.3049 | 667.1129 | 0 | Close
2166 | 1 | 2 | CC Chg | 10:02:00 | 18:02:00 | 0.09965 | 3.7699 | 0.99974 | 80.31 | 0.99974 | 80.31 | 0 | 0 | 0.00372632 | 299.33 | 0.00372632 | 299.33 | 0 | 0 | 2023-03-04 05:18:33 | 0.00037567 | 8.3022 | 666.8987 | 0 | Close
2167 | 1 | 2 | CC Chg | 10:02:30 | 18:02:30 | 0.09963 | 3.77 | 1.00057 | 80.37 | 1.00057 | 80.37 | 0 | 0 | 0.00372945 | 299.58 | 0.00372945 | 299.58 | 0 | 0 | 2023-03-04 05:19:03 | 0.00037561 | 8.304 | 667.0415 | 0 | Close
2168 | 1 | 2 | CC Chg | 10:03:00 | 18:03:00 | 0.09963 | 3.7702 | 1.0014 | 80.44 | 1.0014 | 80.44 | 0 | 0 | 0.00373258 | 299.83 | 0.00373258 | 299.83 | 0 | 0 | 2023-03-04 05:19:33 | 0.00037563 | 4.1511 | 333.4494 | 0 | Close
2169 | 1 | 2 | CC Chg | 10:03:30 | 18:03:30 | 0.09962 | 3.7702 | 1.00223 | 80.51 | 1.00223 | 80.51 | 0 | 0 | 0.00373571 | 300.08 | 0.00373571 | 300.08 | 0 | 0 | 2023-03-04 05:20:03 | 0.00037559 | 0 | 0 | 0 | Close
2170 | 1 | 2 | CC Chg | 10:04:00 | 18:04:00 | 0.09964 | 3.7703 | 1.00306 | 80.57 | 1.00306 | 80.57 | 0 | 0 | 0.00373884 | 300.33 | 0.00373884 | 300.33 | 0 | 0 | 2023-03-04 05:20:33 | 0.00037567 | 8.304 | 667.0415 | 0 | Close
2171 | 1 | 2 | CC Chg | 10:04:30 | 18:04:30 | 0.09964 | 3.7704 | 1.00389 | 80.64 | 1.00389 | 80.64 | 0 | 0 | 0.00374198 | 300.58 | 0.00374198 | 300.58 | 0 | 0 | 2023-03-04 05:21:03 | 0.00037568 | 8.3022 | 666.8987 | 0 | Close
2172 | 1 | 2 | CC Chg | 10:05:00 | 18:05:00 | 0.09963 | 3.7705 | 1.00472 | 80.71 | 1.00472 | 80.71 | 0 | 0 | 0.00374511 | 300.84 | 0.00374511 | 300.84 | 0 | 0 | 2023-03-04 05:21:33 | 0.00037565 | 8.304 | 667.0415 | 0 | Close
2173 | 1 | 2 | CC Chg | 10:05:30 | 18:05:30 | 0.09963 | 3.7706 | 1.00555 | 80.77 | 1.00555 | 80.77 | 0 | 0 | 0.00374824 | 301.09 | 0.00374824 | 301.09 | 0 | 0 | 2023-03-04 05:22:03 | 0.00037566 | 8.3031 | 666.9701 | 0 | Close
2174 | 1 | 2 | CC Chg | 10:06:00 | 18:06:00 | 0.09964 | 3.7706 | 1.00638 | 80.84 | 1.00638 | 80.84 | 0 | 0 | 0.00375137 | 301.34 | 0.00375137 | 301.34 | 0 | 0 | 2023-03-04 05:22:33 | 0.0003757 | 0 | 0 | 0 | Close
2175 | 1 | 2 | CC Chg | 10:06:30 | 18:06:30 | 0.09963 | 3.7707 | 1.00721 | 80.91 | 1.00721 | 80.91 | 0 | 0 | 0.0037545 | 301.59 | 0.0037545 | 301.59 | 0 | 0 | 2023-03-04 05:23:03 | 0.00037567 | 8.3049 | 667.1129 | 0 | Close
2176 | 1 | 2 | CC Chg | 10:07:00 | 18:07:00 | 0.09965 | 3.7708 | 1.00804 | 80.97 | 1.00804 | 80.97 | 0 | 0 | 0.00375763 | 301.84 | 0.00375763 | 301.84 | 0 | 0 | 2023-03-04 05:23:33 | 0.00037576 | 8.3031 | 666.9701 | 0 | Close
2177 | 1 | 2 | CC Chg | 10:07:30 | 18:07:30 | 0.09963 | 3.7708 | 1.00887 | 81.04 | 1.00887 | 81.04 | 0 | 0 | 0.00376076 | 302.09 | 0.00376076 | 302.09 | 0 | 0 | 2023-03-04 05:24:03 | 0.00037568 | 0 | 0 | 0 | Close
2178 | 1 | 2 | CC Chg | 10:08:00 | 18:08:00 | 0.09964 | 3.7709 | 1.0097 | 81.11 | 1.0097 | 81.11 | 0 | 0 | 0.00376389 | 302.34 | 0.00376389 | 302.34 | 0 | 0 | 2023-03-04 05:24:33 | 0.00037573 | 8.3049 | 667.1129 | 0 | Close
2179 | 1 | 2 | CC Chg | 10:08:30 | 18:08:30 | 0.09965 | 3.771 | 1.01053 | 81.17 | 1.01053 | 81.17 | 0 | 0 | 0.00376702 | 302.6 | 0.00376702 | 302.6 | 0 | 0 | 2023-03-04 05:25:03 | 0.00037578 | 8.3022 | 666.8987 | 0 | Close
2180 | 1 | 2 | CC Chg | 10:09:00 | 18:09:00 | 0.09963 | 3.771 | 1.01136 | 81.24 | 1.01136 | 81.24 | 0 | 0 | 0.00377015 | 302.85 | 0.00377015 | 302.85 | 0 | 0 | 2023-03-04 05:25:33 | 0.0003757 | 0 | 0 | 0 | Close
2181 | 1 | 2 | CC Chg | 10:09:30 | 18:09:30 | 0.09964 | 3.7712 | 1.01219 | 81.31 | 1.01219 | 81.31 | 0 | 0 | 0.00377328 | 303.1 | 0.00377328 | 303.1 | 0 | 0 | 2023-03-04 05:26:03 | 0.00037576 | 4.1511 | 333.4494 | 0 | Close
2182 | 1 | 2 | CC Chg | 10:10:00 | 18:10:00 | 0.09964 | 3.7713 | 1.01302 | 81.37 | 1.01302 | 81.37 | 0 | 0 | 0.00377642 | 303.35 | 0.00377642 | 303.35 | 0 | 0 | 2023-03-04 05:26:33 | 0.00037577 | 8.3049 | 667.1129 | 0 | Close
2183 | 1 | 2 | CC Chg | 10:10:30 | 18:10:30 | 0.09965 | 3.7714 | 1.01385 | 81.44 | 1.01385 | 81.44 | 0 | 0 | 0.00377955 | 303.6 | 0.00377955 | 303.6 | 0 | 0 | 2023-03-04 05:27:03 | 0.00037582 | 8.3022 | 666.8987 | 0 | Close
2184 | 1 | 2 | CC Chg | 10:11:00 | 18:11:00 | 0.09965 | 3.7715 | 1.01468 | 81.51 | 1.01468 | 81.51 | 0 | 0 | 0.00378268 | 303.85 | 0.00378268 | 303.85 | 0 | 0 | 2023-03-04 05:27:33 | 0.00037583 | 8.304 | 667.0415 | 0 | Close
2185 | 1 | 2 | CC Chg | 10:11:30 | 18:11:30 | 0.09964 | 3.7715 | 1.01551 | 81.57 | 1.01551 | 81.57 | 0 | 0 | 0.00378581 | 304.11 | 0.00378581 | 304.11 | 0 | 0 | 2023-03-04 05:28:03 | 0.00037579 | 0 | 0 | 0 | Close
2186 | 1 | 2 | CC Chg | 10:12:00 | 18:12:00 | 0.09964 | 3.7716 | 1.01634 | 81.64 | 1.01634 | 81.64 | 0 | 0 | 0.00378894 | 304.36 | 0.00378894 | 304.36 | 0 | 0 | 2023-03-04 05:28:33 | 0.0003758 | 8.3031 | 666.9701 | 0 | Close
2187 | 1 | 2 | CC Chg | 10:12:30 | 18:12:30 | 0.09964 | 3.7717 | 1.01717 | 81.71 | 1.01717 | 81.71 | 0 | 0 | 0.00379207 | 304.61 | 0.00379207 | 304.61 | 0 | 0 | 2023-03-04 05:29:03 | 0.00037581 | 8.3031 | 666.9701 | 0 | Close
2188 | 1 | 2 | CC Chg | 10:13:00 | 18:13:00 | 0.09964 | 3.7718 | 1.018 | 81.77 | 1.018 | 81.77 | 0 | 0 | 0.00379521 | 304.86 | 0.00379521 | 304.86 | 0 | 0 | 2023-03-04 05:29:33 | 0.00037582 | 8.3031 | 666.9701 | 0 | Close
2189 | 1 | 2 | CC Chg | 10:13:30 | 18:13:30 | 0.09964 | 3.7719 | 1.01883 | 81.84 | 1.01883 | 81.84 | 0 | 0 | 0.00379834 | 305.11 | 0.00379834 | 305.11 | 0 | 0 | 2023-03-04 05:30:03 | 0.00037583 | 8.304 | 667.0415 | 0 | Close
2190 | 1 | 2 | CC Chg | 10:14:00 | 18:14:00 | 0.09963 | 3.772 | 1.01966 | 81.91 | 1.01966 | 81.91 | 0 | 0 | 0.00380147 | 305.36 | 0.00380147 | 305.36 | 0 | 0 | 2023-03-04 05:30:33 | 0.0003758 | 8.3031 | 666.9701 | 0 | Close
2191 | 1 | 2 | CC Chg | 10:14:30 | 18:14:30 | 0.09964 | 3.7721 | 1.02049 | 81.97 | 1.02049 | 81.97 | 0 | 0 | 0.0038046 | 305.62 | 0.0038046 | 305.62 | 0 | 0 | 2023-03-04 05:31:03 | 0.00037585 | 8.3031 | 666.9701 | 0 | Close
2192 | 1 | 2 | CC Chg | 10:15:00 | 18:15:00 | 0.09964 | 3.7722 | 1.02132 | 82.04 | 1.02132 | 82.04 | 0 | 0 | 0.00380773 | 305.87 | 0.00380773 | 305.87 | 0 | 0 | 2023-03-04 05:31:33 | 0.00037586 | 8.3031 | 666.9701 | 0 | Close
2193 | 1 | 2 | CC Chg | 10:15:30 | 18:15:30 | 0.09965 | 3.7723 | 1.02215 | 82.11 | 1.02215 | 82.11 | 0 | 0 | 0.00381087 | 306.12 | 0.00381087 | 306.12 | 0 | 0 | 2023-03-04 05:32:03 | 0.00037591 | 8.304 | 667.0415 | 0 | Close
2194 | 1 | 2 | CC Chg | 10:16:00 | 18:16:00 | 0.09964 | 3.7725 | 1.02298 | 82.17 | 1.02298 | 82.17 | 0 | 0 | 0.003814 | 306.37 | 0.003814 | 306.37 | 0 | 0 | 2023-03-04 05:32:33 | 0.00037589 | 4.1516 | 333.4851 | 0 | Close
2195 | 1 | 2 | CC Chg | 10:16:30 | 18:16:30 | 0.09965 | 3.7725 | 1.02382 | 82.24 | 1.02382 | 82.24 | 0 | 0 | 0.00381713 | 306.62 | 0.00381713 | 306.62 | 0 | 0 | 2023-03-04 05:33:03 | 0.00037593 | 0 | 0 | 0 | Close
2196 | 1 | 2 | CC Chg | 10:17:00 | 18:17:00 | 0.09964 | 3.7725 | 1.02465 | 82.31 | 1.02465 | 82.31 | 0 | 0 | 0.00382026 | 306.87 | 0.00382026 | 306.87 | 0 | 0 | 2023-03-04 05:33:33 | 0.00037589 | 0 | 0 | 0 | Close
2197 | 1 | 2 | CC Chg | 10:17:30 | 18:17:30 | 0.09964 | 3.7726 | 1.02548 | 82.37 | 1.02548 | 82.37 | 0 | 0 | 0.0038234 | 307.12 | 0.0038234 | 307.12 | 0 | 0 | 2023-03-04 05:34:03 | 0.0003759 | 8.304 | 667.0415 | 0 | Close
2198 | 1 | 2 | CC Chg | 10:18:00 | 18:18:00 | 0.09965 | 3.7727 | 1.02631 | 82.44 | 1.02631 | 82.44 | 0 | 0 | 0.00382653 | 307.38 | 0.00382653 | 307.38 | 0 | 0 | 2023-03-04 05:34:33 | 0.00037595 | 8.3022 | 666.8987 | 0 | Close
2199 | 1 | 2 | CC Chg | 10:18:30 | 18:18:30 | 0.09964 | 3.7727 | 1.02714 | 82.51 | 1.02714 | 82.51 | 0 | 0 | 0.00382966 | 307.63 | 0.00382966 | 307.63 | 0 | 0 | 2023-03-04 05:35:03 | 0.00037591 | 0 | 0 | 0 | Close
2200 | 1 | 2 | CC Chg | 10:19:00 | 18:19:00 | 0.09966 | 3.7728 | 1.02797 | 82.57 | 1.02797 | 82.57 | 0 | 0 | 0.00383279 | 307.88 | 0.00383279 | 307.88 | 0 | 0 | 2023-03-04 05:35:33 | 0.000376 | 8.3031 | 666.9701 | 0 | Close
2201 | 1 | 2 | CC Chg | 10:19:30 | 18:19:30 | 0.09964 | 3.773 | 1.0288 | 82.64 | 1.0288 | 82.64 | 0 | 0 | 0.00383593 | 308.13 | 0.00383593 | 308.13 | 0 | 0 | 2023-03-04 05:36:03 | 0.00037594 | 4.152 | 333.5208 | 0 | Close
2202 | 1 | 2 | CC Chg | 10:20:00 | 18:20:00 | 0.09965 | 3.7729 | 1.02963 | 82.71 | 1.02963 | 82.71 | 0 | 0 | 0.00383906 | 308.38 | 0.00383906 | 308.38 | 0 | 0 | 2023-03-04 05:36:33 | 0.00037597 | -8.3031 | -666.9701 | 0 | Close
2203 | 1 | 2 | CC Chg | 10:20:30 | 18:20:30 | 0.09965 | 3.7731 | 1.03046 | 82.77 | 1.03046 | 82.77 | 0 | 0 | 0.00384219 | 308.63 | 0.00384219 | 308.63 | 0 | 0 | 2023-03-04 05:37:03 | 0.00037599 | 4.1516 | 333.4851 | 0 | Close
2204 | 1 | 2 | CC Chg | 10:21:00 | 18:21:00 | 0.09964 | 3.7733 | 1.03129 | 82.84 | 1.03129 | 82.84 | 0 | 0 | 0.00384533 | 308.89 | 0.00384533 | 308.89 | 0 | 0 | 2023-03-04 05:37:33 | 0.00037597 | 4.1516 | 333.4851 | 0 | Close
2205 | 1 | 2 | CC Chg | 10:21:30 | 18:21:30 | 0.09964 | 3.7733 | 1.03212 | 82.91 | 1.03212 | 82.91 | 0 | 0 | 0.00384846 | 309.14 | 0.00384846 | 309.14 | 0 | 0 | 2023-03-04 05:38:03 | 0.00037597 | 0 | 0 | 0 | Close
2206 | 1 | 2 | CC Chg | 10:22:00 | 18:22:00 | 0.09962 | 3.7734 | 1.03295 | 82.97 | 1.03295 | 82.97 | 0 | 0 | 0.00385159 | 309.39 | 0.00385159 | 309.39 | 0 | 0 | 2023-03-04 05:38:33 | 0.00037591 | 8.3022 | 666.8987 | 0 | Close
2207 | 1 | 2 | CC Chg | 10:22:30 | 18:22:30 | 0.09965 | 3.7734 | 1.03378 | 83.04 | 1.03378 | 83.04 | 0 | 0 | 0.00385473 | 309.64 | 0.00385473 | 309.64 | 0 | 0 | 2023-03-04 05:39:03 | 0.00037602 | 0 | 0 | 0 | Close
2208 | 1 | 2 | CC Chg | 10:23:00 | 18:23:00 | 0.09964 | 3.7734 | 1.03461 | 83.11 | 1.03461 | 83.11 | 0 | 0 | 0.00385786 | 309.89 | 0.00385786 | 309.89 | 0 | 0 | 2023-03-04 05:39:33 | 0.00037598 | 0 | 0 | 0 | Close
2209 | 1 | 2 | CC Chg | 10:23:30 | 18:23:30 | 0.09963 | 3.7736 | 1.03544 | 83.17 | 1.03544 | 83.17 | 0 | 0 | 0.00386099 | 310.14 | 0.00386099 | 310.14 | 0 | 0 | 2023-03-04 05:40:03 | 0.00037596 | 4.152 | 333.5208 | 0 | Close
2210 | 1 | 2 | CC Chg | 10:24:00 | 18:24:00 | 0.09964 | 3.7736 | 1.03627 | 83.24 | 1.03627 | 83.24 | 0 | 0 | 0.00386412 | 310.4 | 0.00386412 | 310.4 | 0 | 0 | 2023-03-04 05:40:33 | 0.000376 | 0 | 0 | 0 | Close
2211 | 1 | 2 | CC Chg | 10:24:30 | 18:24:30 | 0.09964 | 3.7738 | 1.0371 | 83.31 | 1.0371 | 83.31 | 0 | 0 | 0.00386726 | 310.65 | 0.00386726 | 310.65 | 0 | 0 | 2023-03-04 05:41:03 | 0.00037602 | 4.1516 | 333.4851 | 0 | Close
2212 | 1 | 2 | CC Chg | 10:25:00 | 18:25:00 | 0.09964 | 3.7738 | 1.03793 | 83.37 | 1.03793 | 83.37 | 0 | 0 | 0.00387039 | 310.9 | 0.00387039 | 310.9 | 0 | 0 | 2023-03-04 05:41:33 | 0.00037602 | 0 | 0 | 0 | Close
2213 | 1 | 2 | CC Chg | 10:25:30 | 18:25:30 | 0.09963 | 3.7739 | 1.03876 | 83.44 | 1.03876 | 83.44 | 0 | 0 | 0.00387353 | 311.15 | 0.00387353 | 311.15 | 0 | 0 | 2023-03-04 05:42:03 | 0.00037599 | 8.3031 | 666.9701 | 0 | Close
2214 | 1 | 2 | CC Chg | 10:26:00 | 18:26:00 | 0.09964 | 3.7741 | 1.03959 | 83.51 | 1.03959 | 83.51 | 0 | 0 | 0.00387666 | 311.4 | 0.00387666 | 311.4 | 0 | 0 | 2023-03-04 05:42:33 | 0.00037605 | 4.1516 | 333.4851 | 0 | Close
2215 | 1 | 2 | CC Chg | 10:26:30 | 18:26:30 | 0.09965 | 3.7742 | 1.04042 | 83.57 | 1.04042 | 83.57 | 0 | 0 | 0.00387979 | 311.65 | 0.00387979 | 311.65 | 0 | 0 | 2023-03-04 05:43:03 | 0.0003761 | 8.3049 | 667.1129 | 0 | Close
2216 | 1 | 2 | CC Chg | 10:27:00 | 18:27:00 | 0.09963 | 3.7742 | 1.04125 | 83.64 | 1.04125 | 83.64 | 0 | 0 | 0.00388293 | 311.91 | 0.00388293 | 311.91 | 0 | 0 | 2023-03-04 05:43:33 | 0.00037602 | 0 | 0 | 0 | Close
2217 | 1 | 2 | CC Chg | 10:27:30 | 18:27:30 | 0.09964 | 3.7743 | 1.04208 | 83.71 | 1.04208 | 83.71 | 0 | 0 | 0.00388606 | 312.16 | 0.00388606 | 312.16 | 0 | 0 | 2023-03-04 05:44:03 | 0.00037607 | 8.304 | 667.0415 | 0 | Close
2218 | 1 | 2 | CC Chg | 10:28:00 | 18:28:00 | 0.09964 | 3.7745 | 1.04291 | 83.77 | 1.04291 | 83.77 | 0 | 0 | 0.00388919 | 312.41 | 0.00388919 | 312.41 | 0 | 0 | 2023-03-04 05:44:33 | 0.00037609 | 4.1511 | 333.4494 | 0 | Close
2219 | 1 | 2 | CC Chg | 10:28:30 | 18:28:30 | 0.09965 | 3.7744 | 1.04374 | 83.84 | 1.04374 | 83.84 | 0 | 0 | 0.00389233 | 312.66 | 0.00389233 | 312.66 | 0 | 0 | 2023-03-04 05:45:03 | 0.00037612 | -8.304 | -667.0415 | 0 | Close
2220 | 1 | 2 | CC Chg | 10:29:00 | 18:29:00 | 0.09964 | 3.7744 | 1.04457 | 83.91 | 1.04457 | 83.91 | 0 | 0 | 0.00389546 | 312.91 | 0.00389546 | 312.91 | 0 | 0 | 2023-03-04 05:45:33 | 0.00037608 | 0 | 0 | 0 | Close
2221 | 1 | 2 | CC Chg | 10:29:30 | 18:29:30 | 0.09965 | 3.7746 | 1.0454 | 83.97 | 1.0454 | 83.97 | 0 | 0 | 0.0038986 | 313.17 | 0.0038986 | 313.17 | 0 | 0 | 2023-03-04 05:46:03 | 0.00037614 | 4.1511 | 333.4494 | 0 | Close
2222 | 1 | 2 | CC Chg | 10:30:00 | 18:30:00 | 0.09964 | 3.7746 | 1.04623 | 84.04 | 1.04623 | 84.04 | 0 | 0 | 0.00390173 | 313.42 | 0.00390173 | 313.42 | 0 | 0 | 2023-03-04 05:46:33 | 0.0003761 | 0 | 0 | 0 | Close
2223 | 1 | 2 | CC Chg | 10:30:30 | 18:30:30 | 0.09965 | 3.7748 | 1.04706 | 84.11 | 1.04706 | 84.11 | 0 | 0 | 0.00390487 | 313.67 | 0.00390487 | 313.67 | 0 | 0 | 2023-03-04 05:47:03 | 0.00037616 | 4.152 | 333.5208 | 0 | Close
2224 | 1 | 2 | CC Chg | 10:31:00 | 18:31:00 | 0.09963 | 3.7749 | 1.0479 | 84.18 | 1.0479 | 84.18 | 0 | 0 | 0.003908 | 313.92 | 0.003908 | 313.92 | 0 | 0 | 2023-03-04 05:47:33 | 0.00037609 | 8.304 | 667.0415 | 0 | Close
2225 | 1 | 2 | CC Chg | 10:31:30 | 18:31:30 | 0.09964 | 3.7749 | 1.04873 | 84.24 | 1.04873 | 84.24 | 0 | 0 | 0.00391113 | 314.17 | 0.00391113 | 314.17 | 0 | 0 | 2023-03-04 05:48:03 | 0.00037613 | 0 | 0 | 0 | Close
2226 | 1 | 2 | CC Chg | 10:32:00 | 18:32:00 | 0.09964 | 3.7751 | 1.04956 | 84.31 | 1.04956 | 84.31 | 0 | 0 | 0.00391427 | 314.42 | 0.00391427 | 314.42 | 0 | 0 | 2023-03-04 05:48:33 | 0.00037615 | 4.152 | 333.5208 | 0 | Close
2227 | 1 | 2 | CC Chg | 10:32:30 | 18:32:30 | 0.09965 | 3.7752 | 1.05039 | 84.38 | 1.05039 | 84.38 | 0 | 0 | 0.0039174 | 314.68 | 0.0039174 | 314.68 | 0 | 0 | 2023-03-04 05:49:03 | 0.0003762 | 8.3031 | 666.9701 | 0 | Close
2228 | 1 | 2 | CC Chg | 10:33:00 | 18:33:00 | 0.09964 | 3.7753 | 1.05122 | 84.44 | 1.05122 | 84.44 | 0 | 0 | 0.00392054 | 314.93 | 0.00392054 | 314.93 | 0 | 0 | 2023-03-04 05:49:33 | 0.00037617 | 8.3031 | 666.9701 | 0 | Close
2229 | 1 | 2 | CC Chg | 10:33:30 | 18:33:30 | 0.09964 | 3.7754 | 1.05205 | 84.51 | 1.05205 | 84.51 | 0 | 0 | 0.00392367 | 315.18 | 0.00392367 | 315.18 | 0 | 0 | 2023-03-04 05:50:03 | 0.00037618 | 8.304 | 667.0415 | 0 | Close
2230 | 1 | 2 | CC Chg | 10:34:00 | 18:34:00 | 0.09964 | 3.7755 | 1.05288 | 84.58 | 1.05288 | 84.58 | 0 | 0 | 0.00392681 | 315.43 | 0.00392681 | 315.43 | 0 | 0 | 2023-03-04 05:50:33 | 0.00037619 | 8.304 | 667.0415 | 0 | Close
2231 | 1 | 2 | CC Chg | 10:34:30 | 18:34:30 | 0.09964 | 3.7754 | 1.05371 | 84.64 | 1.05371 | 84.64 | 0 | 0 | 0.00392994 | 315.68 | 0.00392994 | 315.68 | 0 | 0 | 2023-03-04 05:51:03 | 0.00037618 | -8.3031 | -666.9701 | 0 | Close
2232 | 1 | 2 | CC Chg | 10:35:00 | 18:35:00 | 0.09963 | 3.7755 | 1.05454 | 84.71 | 1.05454 | 84.71 | 0 | 0 | 0.00393308 | 315.94 | 0.00393308 | 315.94 | 0 | 0 | 2023-03-04 05:51:33 | 0.00037615 | 8.304 | 667.0415 | 0 | Close
2233 | 1 | 2 | CC Chg | 10:35:30 | 18:35:30 | 0.09965 | 3.7757 | 1.05537 | 84.78 | 1.05537 | 84.78 | 0 | 0 | 0.00393621 | 316.19 | 0.00393621 | 316.19 | 0 | 0 | 2023-03-04 05:52:03 | 0.00037625 | 4.152 | 333.5208 | 0 | Close
2234 | 1 | 2 | CC Chg | 10:36:00 | 18:36:00 | 0.09965 | 3.7757 | 1.0562 | 84.84 | 1.0562 | 84.84 | 0 | 0 | 0.00393935 | 316.44 | 0.00393935 | 316.44 | 0 | 0 | 2023-03-04 05:52:33 | 0.00037625 | 0 | 0 | 0 | Close
2235 | 1 | 2 | CC Chg | 10:36:30 | 18:36:30 | 0.09964 | 3.7759 | 1.05703 | 84.91 | 1.05703 | 84.91 | 0 | 0 | 0.00394248 | 316.69 | 0.00394248 | 316.69 | 0 | 0 | 2023-03-04 05:53:03 | 0.00037623 | 4.152 | 333.5208 | 0 | Close
2236 | 1 | 2 | CC Chg | 10:37:00 | 18:37:00 | 0.09964 | 3.7759 | 1.05786 | 84.98 | 1.05786 | 84.98 | 0 | 0 | 0.00394562 | 316.94 | 0.00394562 | 316.94 | 0 | 0 | 2023-03-04 05:53:33 | 0.00037623 | 0 | 0 | 0 | Close
2237 | 1 | 2 | CC Chg | 10:37:30 | 18:37:30 | 0.09963 | 3.776 | 1.05869 | 85.04 | 1.05869 | 85.04 | 0 | 0 | 0.00394875 | 317.19 | 0.00394875 | 317.19 | 0 | 0 | 2023-03-04 05:54:03 | 0.0003762 | 8.3031 | 666.9701 | 0 | Close
2238 | 1 | 2 | CC Chg | 10:38:00 | 18:38:00 | 0.09965 | 3.7761 | 1.05952 | 85.11 | 1.05952 | 85.11 | 0 | 0 | 0.00395189 | 317.45 | 0.00395189 | 317.45 | 0 | 0 | 2023-03-04 05:54:33 | 0.00037629 | 8.3031 | 666.9701 | 0 | Close
2239 | 1 | 2 | CC Chg | 10:38:30 | 18:38:30 | 0.09964 | 3.7762 | 1.06035 | 85.18 | 1.06035 | 85.18 | 0 | 0 | 0.00395503 | 317.7 | 0.00395503 | 317.7 | 0 | 0 | 2023-03-04 05:55:03 | 0.00037626 | 8.3031 | 666.9701 | 0 | Close
2240 | 1 | 2 | CC Chg | 10:39:00 | 18:39:00 | 0.09965 | 3.7763 | 1.06118 | 85.24 | 1.06118 | 85.24 | 0 | 0 | 0.00395816 | 317.95 | 0.00395816 | 317.95 | 0 | 0 | 2023-03-04 05:55:33 | 0.00037631 | 8.304 | 667.0415 | 0 | Close
2241 | 1 | 2 | CC Chg | 10:39:30 | 18:39:30 | 0.09965 | 3.7764 | 1.06201 | 85.31 | 1.06201 | 85.31 | 0 | 0 | 0.0039613 | 318.2 | 0.0039613 | 318.2 | 0 | 0 | 2023-03-04 05:56:03 | 0.00037632 | 8.3022 | 666.8987 | 0 | Close
2242 | 1 | 2 | CC Chg | 10:40:00 | 18:40:00 | 0.09963 | 3.7764 | 1.06284 | 85.38 | 1.06284 | 85.38 | 0 | 0 | 0.00396443 | 318.45 | 0.00396443 | 318.45 | 0 | 0 | 2023-03-04 05:56:33 | 0.00037624 | 0 | 0 | 0 | Close
2243 | 1 | 2 | CC Chg | 10:40:30 | 18:40:30 | 0.09964 | 3.7765 | 1.06367 | 85.44 | 1.06367 | 85.44 | 0 | 0 | 0.00396757 | 318.71 | 0.00396757 | 318.71 | 0 | 0 | 2023-03-04 05:57:03 | 0.00037629 | 8.304 | 667.0415 | 0 | Close
2244 | 1 | 2 | CC Chg | 10:41:00 | 18:41:00 | 0.09965 | 3.7766 | 1.0645 | 85.51 | 1.0645 | 85.51 | 0 | 0 | 0.0039707 | 318.96 | 0.0039707 | 318.96 | 0 | 0 | 2023-03-04 05:57:33 | 0.00037634 | 8.3031 | 666.9701 | 0 | Close
2245 | 1 | 2 | CC Chg | 10:41:30 | 18:41:30 | 0.09964 | 3.7766 | 1.06533 | 85.58 | 1.06533 | 85.58 | 0 | 0 | 0.00397384 | 319.21 | 0.00397384 | 319.21 | 0 | 0 | 2023-03-04 05:58:03 | 0.0003763 | 0 | 0 | 0 | Close
2246 | 1 | 2 | CC Chg | 10:42:00 | 18:42:00 | 0.09963 | 3.7768 | 1.06616 | 85.64 | 1.06616 | 85.64 | 0 | 0 | 0.00397698 | 319.46 | 0.00397698 | 319.46 | 0 | 0 | 2023-03-04 05:58:33 | 0.00037628 | 4.1516 | 333.4851 | 0 | Close
2247 | 1 | 2 | CC Chg | 10:42:30 | 18:42:30 | 0.09964 | 3.7768 | 1.06699 | 85.71 | 1.06699 | 85.71 | 0 | 0 | 0.00398011 | 319.71 | 0.00398011 | 319.71 | 0 | 0 | 2023-03-04 05:59:03 | 0.00037632 | 0 | 0 | 0 | Close
2248 | 1 | 2 | CC Chg | 10:43:00 | 18:43:00 | 0.09965 | 3.7769 | 1.06782 | 85.78 | 1.06782 | 85.78 | 0 | 0 | 0.00398325 | 319.97 | 0.00398325 | 319.97 | 0 | 0 | 2023-03-04 05:59:33 | 0.00037637 | 8.304 | 667.0415 | 0 | Close
2249 | 1 | 2 | CC Chg | 10:43:30 | 18:43:30 | 0.09965 | 3.7771 | 1.06865 | 85.84 | 1.06865 | 85.84 | 0 | 0 | 0.00398638 | 320.22 | 0.00398638 | 320.22 | 0 | 0 | 2023-03-04 06:00:03 | 0.00037639 | 4.1511 | 333.4494 | 0 | Close
2250 | 1 | 2 | CC Chg | 10:44:00 | 18:44:00 | 0.09965 | 3.7772 | 1.06948 | 85.91 | 1.06948 | 85.91 | 0 | 0 | 0.00398952 | 320.47 | 0.00398952 | 320.47 | 0 | 0 | 2023-03-04 06:00:33 | 0.0003764 | 8.3049 | 667.1129 | 0 | Close
2251 | 1 | 2 | CC Chg | 10:44:30 | 18:44:30 | 0.09965 | 3.7773 | 1.07031 | 85.98 | 1.07031 | 85.98 | 0 | 0 | 0.00399266 | 320.72 | 0.00399266 | 320.72 | 0 | 0 | 2023-03-04 06:01:03 | 0.00037641 | 8.304 | 667.0415 | 0 | Close
2252 | 1 | 2 | CC Chg | 10:45:00 | 18:45:00 | 0.09965 | 3.7773 | 1.07114 | 86.04 | 1.07114 | 86.04 | 0 | 0 | 0.00399579 | 320.97 | 0.00399579 | 320.97 | 0 | 0 | 2023-03-04 06:01:33 | 0.00037641 | 0 | 0 | 0 | Close
2253 | 1 | 2 | CC Chg | 10:45:30 | 18:45:30 | 0.09964 | 3.7774 | 1.07198 | 86.11 | 1.07198 | 86.11 | 0 | 0 | 0.00399893 | 321.23 | 0.00399893 | 321.23 | 0 | 0 | 2023-03-04 06:02:03 | 0.00037638 | 8.304 | 667.0415 | 0 | Close
2254 | 1 | 2 | CC Chg | 10:46:00 | 18:46:00 | 0.09964 | 3.7775 | 1.07281 | 86.18 | 1.07281 | 86.18 | 0 | 0 | 0.00400207 | 321.48 | 0.00400207 | 321.48 | 0 | 0 | 2023-03-04 06:02:33 | 0.00037639 | 8.304 | 667.0415 | 0 | Close
2255 | 1 | 2 | CC Chg | 10:46:30 | 18:46:30 | 0.09964 | 3.7776 | 1.07364 | 86.24 | 1.07364 | 86.24 | 0 | 0 | 0.0040052 | 321.73 | 0.0040052 | 321.73 | 0 | 0 | 2023-03-04 06:03:03 | 0.0003764 | 8.3022 | 666.8987 | 0 | Close
2256 | 1 | 2 | CC Chg | 10:47:00 | 18:47:00 | 0.09964 | 3.7776 | 1.07447 | 86.31 | 1.07447 | 86.31 | 0 | 0 | 0.00400834 | 321.98 | 0.00400834 | 321.98 | 0 | 0 | 2023-03-04 06:03:33 | 0.0003764 | 0 | 0 | 0 | Close
2257 | 1 | 2 | CC Chg | 10:47:30 | 18:47:30 | 0.09964 | 3.7777 | 1.0753 | 86.38 | 1.0753 | 86.38 | 0 | 0 | 0.00401148 | 322.23 | 0.00401148 | 322.23 | 0 | 0 | 2023-03-04 06:04:03 | 0.00037641 | 8.304 | 667.0415 | 0 | Close
2258 | 1 | 2 | CC Chg | 10:48:00 | 18:48:00 | 0.09964 | 3.7778 | 1.07613 | 86.44 | 1.07613 | 86.44 | 0 | 0 | 0.00401461 | 322.48 | 0.00401461 | 322.48 | 0 | 0 | 2023-03-04 06:04:33 | 0.00037642 | 8.3031 | 666.9701 | 0 | Close
2259 | 1 | 2 | CC Chg | 10:48:30 | 18:48:30 | 0.09964 | 3.7779 | 1.07696 | 86.51 | 1.07696 | 86.51 | 0 | 0 | 0.00401775 | 322.74 | 0.00401775 | 322.74 | 0 | 0 | 2023-03-04 06:05:03 | 0.00037643 | 8.3031 | 666.9701 | 0 | Close
2260 | 1 | 2 | CC Chg | 10:49:00 | 18:49:00 | 0.09963 | 3.7781 | 1.07779 | 86.58 | 1.07779 | 86.58 | 0 | 0 | 0.00402089 | 322.99 | 0.00402089 | 322.99 | 0 | 0 | 2023-03-04 06:05:33 | 0.00037641 | 4.1524 | 333.5565 | 0 | Close
2261 | 1 | 2 | CC Chg | 10:49:30 | 18:49:30 | 0.09964 | 3.7781 | 1.07862 | 86.64 | 1.07862 | 86.64 | 0 | 0 | 0.00402402 | 323.24 | 0.00402402 | 323.24 | 0 | 0 | 2023-03-04 06:06:03 | 0.00037645 | 0 | 0 | 0 | Close
2262 | 1 | 2 | CC Chg | 10:50:00 | 18:50:00 | 0.09963 | 3.7782 | 1.07945 | 86.71 | 1.07945 | 86.71 | 0 | 0 | 0.00402716 | 323.49 | 0.00402716 | 323.49 | 0 | 0 | 2023-03-04 06:06:33 | 0.00037642 | 8.304 | 667.0415 | 0 | Close
2263 | 1 | 2 | CC Chg | 10:50:30 | 18:50:30 | 0.09965 | 3.7782 | 1.08028 | 86.78 | 1.08028 | 86.78 | 0 | 0 | 0.0040303 | 323.74 | 0.0040303 | 323.74 | 0 | 0 | 2023-03-04 06:07:03 | 0.0003765 | 0 | 0 | 0 | Close
2264 | 1 | 2 | CC Chg | 10:51:00 | 18:51:00 | 0.09965 | 3.7783 | 1.08111 | 86.84 | 1.08111 | 86.84 | 0 | 0 | 0.00403344 | 324 | 0.00403344 | 324 | 0 | 0 | 2023-03-04 06:07:33 | 0.00037651 | 8.3031 | 666.9701 | 0 | Close
2265 | 1 | 2 | CC Chg | 10:51:30 | 18:51:30 | 0.09964 | 3.7784 | 1.08194 | 86.91 | 1.08194 | 86.91 | 0 | 0 | 0.00403657 | 324.25 | 0.00403657 | 324.25 | 0 | 0 | 2023-03-04 06:08:03 | 0.00037648 | 8.304 | 667.0415 | 0 | Close
2266 | 1 | 2 | CC Chg | 10:52:00 | 18:52:00 | 0.09964 | 3.7785 | 1.08277 | 86.98 | 1.08277 | 86.98 | 0 | 0 | 0.00403971 | 324.5 | 0.00403971 | 324.5 | 0 | 0 | 2023-03-04 06:08:33 | 0.00037649 | 8.3031 | 666.9701 | 0 | Close
2267 | 1 | 2 | CC Chg | 10:52:30 | 18:52:30 | 0.09964 | 3.7786 | 1.0836 | 87.04 | 1.0836 | 87.04 | 0 | 0 | 0.00404285 | 324.75 | 0.00404285 | 324.75 | 0 | 0 | 2023-03-04 06:09:03 | 0.0003765 | 8.304 | 667.0415 | 0 | Close
2268 | 1 | 2 | CC Chg | 10:53:00 | 18:53:00 | 0.09965 | 3.7786 | 1.08443 | 87.11 | 1.08443 | 87.11 | 0 | 0 | 0.00404599 | 325 | 0.00404599 | 325 | 0 | 0 | 2023-03-04 06:09:33 | 0.00037654 | 0 | 0 | 0 | Close
2269 | 1 | 2 | CC Chg | 10:53:30 | 18:53:30 | 0.09963 | 3.7787 | 1.08526 | 87.18 | 1.08526 | 87.18 | 0 | 0 | 0.00404912 | 325.26 | 0.00404912 | 325.26 | 0 | 0 | 2023-03-04 06:10:03 | 0.00037647 | 8.3049 | 667.1129 | 0 | Close
2270 | 1 | 2 | CC Chg | 10:54:00 | 18:54:00 | 0.09964 | 3.7789 | 1.08609 | 87.24 | 1.08609 | 87.24 | 0 | 0 | 0.00405226 | 325.51 | 0.00405226 | 325.51 | 0 | 0 | 2023-03-04 06:10:33 | 0.00037653 | 4.1516 | 333.4851 | 0 | Close
2271 | 1 | 2 | CC Chg | 10:54:30 | 18:54:30 | 0.09966 | 3.779 | 1.08692 | 87.31 | 1.08692 | 87.31 | 0 | 0 | 0.0040554 | 325.76 | 0.0040554 | 325.76 | 0 | 0 | 2023-03-04 06:11:03 | 0.00037662 | 8.3049 | 667.1129 | 0 | Close
2272 | 1 | 2 | CC Chg | 10:55:00 | 18:55:00 | 0.09964 | 3.7791 | 1.08775 | 87.38 | 1.08775 | 87.38 | 0 | 0 | 0.00405854 | 326.01 | 0.00405854 | 326.01 | 0 | 0 | 2023-03-04 06:11:33 | 0.00037655 | 8.3031 | 666.9701 | 0 | Close
2273 | 1 | 2 | CC Chg | 10:55:30 | 18:55:30 | 0.09964 | 3.7791 | 1.08858 | 87.44 | 1.08858 | 87.44 | 0 | 0 | 0.00406168 | 326.27 | 0.00406168 | 326.27 | 0 | 0 | 2023-03-04 06:12:03 | 0.00037655 | 0 | 0 | 0 | Close
2274 | 1 | 2 | CC Chg | 10:56:00 | 18:56:00 | 0.09965 | 3.7793 | 1.08941 | 87.51 | 1.08941 | 87.51 | 0 | 0 | 0.00406481 | 326.52 | 0.00406481 | 326.52 | 0 | 0 | 2023-03-04 06:12:33 | 0.00037661 | 4.1516 | 333.4851 | 0 | Close
2275 | 1 | 2 | CC Chg | 10:56:30 | 18:56:30 | 0.09964 | 3.7793 | 1.09024 | 87.58 | 1.09024 | 87.58 | 0 | 0 | 0.00406795 | 326.77 | 0.00406795 | 326.77 | 0 | 0 | 2023-03-04 06:13:03 | 0.00037657 | 0 | 0 | 0 | Close
2276 | 1 | 2 | CC Chg | 10:57:00 | 18:57:00 | 0.09965 | 3.7794 | 1.09107 | 87.64 | 1.09107 | 87.64 | 0 | 0 | 0.00407109 | 327.02 | 0.00407109 | 327.02 | 0 | 0 | 2023-03-04 06:13:33 | 0.00037662 | 8.304 | 667.0415 | 0 | Close
2277 | 1 | 2 | CC Chg | 10:57:30 | 18:57:30 | 0.09964 | 3.7795 | 1.0919 | 87.71 | 1.0919 | 87.71 | 0 | 0 | 0.00407423 | 327.27 | 0.00407423 | 327.27 | 0 | 0 | 2023-03-04 06:14:03 | 0.00037659 | 8.304 | 667.0415 | 0 | Close
2278 | 1 | 2 | CC Chg | 10:58:00 | 18:58:00 | 0.09965 | 3.7795 | 1.09273 | 87.78 | 1.09273 | 87.78 | 0 | 0 | 0.00407737 | 327.53 | 0.00407737 | 327.53 | 0 | 0 | 2023-03-04 06:14:33 | 0.00037663 | 0 | 0 | 0 | Close
2279 | 1 | 2 | CC Chg | 10:58:30 | 18:58:30 | 0.09964 | 3.7797 | 1.09356 | 87.84 | 1.09356 | 87.84 | 0 | 0 | 0.00408051 | 327.78 | 0.00408051 | 327.78 | 0 | 0 | 2023-03-04 06:15:03 | 0.00037661 | 4.1511 | 333.4494 | 0 | Close
2280 | 1 | 2 | CC Chg | 10:59:00 | 18:59:00 | 0.09964 | 3.7798 | 1.09439 | 87.91 | 1.09439 | 87.91 | 0 | 0 | 0.00408364 | 328.03 | 0.00408364 | 328.03 | 0 | 0 | 2023-03-04 06:15:33 | 0.00037662 | 8.304 | 667.0415 | 0 | Close
2281 | 1 | 2 | CC Chg | 10:59:30 | 18:59:30 | 0.09964 | 3.7798 | 1.09523 | 87.98 | 1.09523 | 87.98 | 0 | 0 | 0.00408678 | 328.28 | 0.00408678 | 328.28 | 0 | 0 | 2023-03-04 06:16:03 | 0.00037662 | 0 | 0 | 0 | Close
2282 | 1 | 2 | CC Chg | 11:00:00 | 19:00:00 | 0.09964 | 3.78 | 1.09606 | 88.04 | 1.09606 | 88.04 | 0 | 0 | 0.00408992 | 328.53 | 0.00408992 | 328.53 | 0 | 0 | 2023-03-04 06:16:33 | 0.00037664 | 4.1516 | 333.4851 | 0 | Close
2283 | 1 | 2 | CC Chg | 11:00:30 | 19:00:30 | 0.09963 | 3.7801 | 1.09689 | 88.11 | 1.09689 | 88.11 | 0 | 0 | 0.00409306 | 328.79 | 0.00409306 | 328.79 | 0 | 0 | 2023-03-04 06:17:03 | 0.00037661 | 8.304 | 667.0415 | 0 | Close
2284 | 1 | 2 | CC Chg | 11:01:00 | 19:01:00 | 0.09964 | 3.7801 | 1.09772 | 88.18 | 1.09772 | 88.18 | 0 | 0 | 0.0040962 | 329.04 | 0.0040962 | 329.04 | 0 | 0 | 2023-03-04 06:17:33 | 0.00037665 | 0 | 0 | 0 | Close
2285 | 1 | 2 | CC Chg | 11:01:30 | 19:01:30 | 0.09964 | 3.7803 | 1.09855 | 88.24 | 1.09855 | 88.24 | 0 | 0 | 0.00409934 | 329.29 | 0.00409934 | 329.29 | 0 | 0 | 2023-03-04 06:18:03 | 0.00037667 | 4.1524 | 333.5565 | 0 | Close
2286 | 1 | 2 | CC Chg | 11:02:00 | 19:02:00 | 0.09964 | 3.7804 | 1.09938 | 88.31 | 1.09938 | 88.31 | 0 | 0 | 0.00410248 | 329.54 | 0.00410248 | 329.54 | 0 | 0 | 2023-03-04 06:18:33 | 0.00037668 | 8.3031 | 666.9701 | 0 | Close
2287 | 1 | 2 | CC Chg | 11:02:30 | 19:02:30 | 0.09965 | 3.7804 | 1.10021 | 88.38 | 1.10021 | 88.38 | 0 | 0 | 0.00410562 | 329.79 | 0.00410562 | 329.79 | 0 | 0 | 2023-03-04 06:19:03 | 0.00037672 | 0 | 0 | 0 | Close
2288 | 1 | 2 | CC Chg | 11:03:00 | 19:03:00 | 0.09965 | 3.7805 | 1.10104 | 88.44 | 1.10104 | 88.44 | 0 | 0 | 0.00410875 | 330.05 | 0.00410875 | 330.05 | 0 | 0 | 2023-03-04 06:19:33 | 0.00037673 | 8.3031 | 666.9701 | 0 | Close
2289 | 1 | 2 | CC Chg | 11:03:30 | 19:03:30 | 0.09965 | 3.7806 | 1.10187 | 88.51 | 1.10187 | 88.51 | 0 | 0 | 0.00411189 | 330.3 | 0.00411189 | 330.3 | 0 | 0 | 2023-03-04 06:20:03 | 0.00037674 | 8.3049 | 667.1129 | 0 | Close
2290 | 1 | 2 | CC Chg | 11:04:00 | 19:04:00 | 0.09965 | 3.7806 | 1.1027 | 88.58 | 1.1027 | 88.58 | 0 | 0 | 0.00411503 | 330.55 | 0.00411503 | 330.55 | 0 | 0 | 2023-03-04 06:20:33 | 0.00037674 | 0 | 0 | 0 | Close
2291 | 1 | 2 | CC Chg | 11:04:30 | 19:04:30 | 0.09965 | 3.7807 | 1.10353 | 88.64 | 1.10353 | 88.64 | 0 | 0 | 0.00411817 | 330.8 | 0.00411817 | 330.8 | 0 | 0 | 2023-03-04 06:21:03 | 0.00037675 | 8.304 | 667.0415 | 0 | Close
2292 | 1 | 2 | CC Chg | 11:05:00 | 19:05:00 | 0.09965 | 3.7808 | 1.10436 | 88.71 | 1.10436 | 88.71 | 0 | 0 | 0.00412131 | 331.06 | 0.00412131 | 331.06 | 0 | 0 | 2023-03-04 06:21:33 | 0.00037676 | 8.304 | 667.0415 | 0 | Close
2293 | 1 | 2 | CC Chg | 11:05:30 | 19:05:30 | 0.09965 | 3.7809 | 1.10519 | 88.78 | 1.10519 | 88.78 | 0 | 0 | 0.00412445 | 331.31 | 0.00412445 | 331.31 | 0 | 0 | 2023-03-04 06:22:03 | 0.00037677 | 8.3031 | 666.9701 | 0 | Close
2294 | 1 | 2 | CC Chg | 11:06:00 | 19:06:00 | 0.09964 | 3.781 | 1.10602 | 88.84 | 1.10602 | 88.84 | 0 | 0 | 0.00412759 | 331.56 | 0.00412759 | 331.56 | 0 | 0 | 2023-03-04 06:22:33 | 0.00037674 | 8.304 | 667.0415 | 0 | Close
2295 | 1 | 2 | CC Chg | 11:06:30 | 19:06:30 | 0.09964 | 3.7811 | 1.10685 | 88.91 | 1.10685 | 88.91 | 0 | 0 | 0.00413073 | 331.81 | 0.00413073 | 331.81 | 0 | 0 | 2023-03-04 06:23:03 | 0.00037675 | 8.304 | 667.0415 | 0 | Close
2296 | 1 | 2 | CC Chg | 11:07:00 | 19:07:00 | 0.09965 | 3.7812 | 1.10768 | 88.98 | 1.10768 | 88.98 | 0 | 0 | 0.00413387 | 332.06 | 0.00413387 | 332.06 | 0 | 0 | 2023-03-04 06:23:33 | 0.0003768 | 8.3031 | 666.9701 | 0 | Close
2297 | 1 | 2 | CC Chg | 11:07:30 | 19:07:30 | 0.09963 | 3.7813 | 1.10851 | 89.04 | 1.10851 | 89.04 | 0 | 0 | 0.00413701 | 332.32 | 0.00413701 | 332.32 | 0 | 0 | 2023-03-04 06:24:03 | 0.00037673 | 8.304 | 667.0415 | 0 | Close
2298 | 1 | 2 | CC Chg | 11:08:00 | 19:08:00 | 0.09965 | 3.7814 | 1.10934 | 89.11 | 1.10934 | 89.11 | 0 | 0 | 0.00414015 | 332.57 | 0.00414015 | 332.57 | 0 | 0 | 2023-03-04 06:24:33 | 0.00037682 | 8.3031 | 666.9701 | 0 | Close
2299 | 1 | 2 | CC Chg | 11:08:30 | 19:08:30 | 0.09963 | 3.7815 | 1.11017 | 89.18 | 1.11017 | 89.18 | 0 | 0 | 0.00414329 | 332.82 | 0.00414329 | 332.82 | 0 | 0 | 2023-03-04 06:25:03 | 0.00037675 | 8.304 | 667.0415 | 0 | Close
2300 | 1 | 2 | CC Chg | 11:09:00 | 19:09:00 | 0.09963 | 3.7816 | 1.111 | 89.24 | 1.111 | 89.24 | 0 | 0 | 0.00414643 | 333.07 | 0.00414643 | 333.07 | 0 | 0 | 2023-03-04 06:25:33 | 0.00037676 | 8.3031 | 666.9701 | 0 | Close
2301 | 1 | 2 | CC Chg | 11:09:30 | 19:09:30 | 0.09964 | 3.7816 | 1.11183 | 89.31 | 1.11183 | 89.31 | 0 | 0 | 0.00414957 | 333.33 | 0.00414957 | 333.33 | 0 | 0 | 2023-03-04 06:26:03 | 0.0003768 | 0 | 0 | 0 | Close
2302 | 1 | 2 | CC Chg | 11:10:00 | 19:10:00 | 0.09963 | 3.7817 | 1.11266 | 89.38 | 1.11266 | 89.38 | 0 | 0 | 0.00415271 | 333.58 | 0.00415271 | 333.58 | 0 | 0 | 2023-03-04 06:26:33 | 0.00037677 | 8.304 | 667.0415 | 0 | Close
2303 | 1 | 2 | CC Chg | 11:10:30 | 19:10:30 | 0.09965 | 3.7817 | 1.11349 | 89.44 | 1.11349 | 89.44 | 0 | 0 | 0.00415585 | 333.83 | 0.00415585 | 333.83 | 0 | 0 | 2023-03-04 06:27:03 | 0.00037685 | 0 | 0 | 0 | Close
2304 | 1 | 2 | CC Chg | 11:11:00 | 19:11:00 | 0.09964 | 3.7819 | 1.11432 | 89.51 | 1.11432 | 89.51 | 0 | 0 | 0.00415899 | 334.08 | 0.00415899 | 334.08 | 0 | 0 | 2023-03-04 06:27:33 | 0.00037683 | 4.152 | 333.5208 | 0 | Close
2305 | 1 | 2 | CC Chg | 11:11:30 | 19:11:30 | 0.09965 | 3.782 | 1.11515 | 89.58 | 1.11515 | 89.58 | 0 | 0 | 0.00416213 | 334.33 | 0.00416213 | 334.33 | 0 | 0 | 2023-03-04 06:28:03 | 0.00037688 | 8.3022 | 666.8987 | 0 | Close
2306 | 1 | 2 | CC Chg | 11:12:00 | 19:12:00 | 0.09964 | 3.7821 | 1.11598 | 89.64 | 1.11598 | 89.64 | 0 | 0 | 0.00416527 | 334.59 | 0.00416527 | 334.59 | 0 | 0 | 2023-03-04 06:28:33 | 0.00037685 | 8.3049 | 667.1129 | 0 | Close
2307 | 1 | 2 | CC Chg | 11:12:30 | 19:12:30 | 0.09965 | 3.7822 | 1.11681 | 89.71 | 1.11681 | 89.71 | 0 | 0 | 0.00416841 | 334.84 | 0.00416841 | 334.84 | 0 | 0 | 2023-03-04 06:29:03 | 0.0003769 | 8.304 | 667.0415 | 0 | Close
2308 | 1 | 2 | CC Chg | 11:13:00 | 19:13:00 | 0.09964 | 3.7823 | 1.11764 | 89.78 | 1.11764 | 89.78 | 0 | 0 | 0.00417155 | 335.09 | 0.00417155 | 335.09 | 0 | 0 | 2023-03-04 06:29:33 | 0.00037687 | 8.3022 | 666.8987 | 0 | Close
2309 | 1 | 2 | CC Chg | 11:13:30 | 19:13:30 | 0.09965 | 3.7824 | 1.11847 | 89.84 | 1.11847 | 89.84 | 0 | 0 | 0.00417469 | 335.34 | 0.00417469 | 335.34 | 0 | 0 | 2023-03-04 06:30:03 | 0.00037692 | 8.3031 | 666.9701 | 0 | Close
2310 | 1 | 2 | CC Chg | 11:14:00 | 19:14:00 | 0.09964 | 3.7825 | 1.11931 | 89.91 | 1.11931 | 89.91 | 0 | 0 | 0.00417783 | 335.6 | 0.00417783 | 335.6 | 0 | 0 | 2023-03-04 06:30:33 | 0.00037689 | 8.3031 | 666.9701 | 0 | Close
2311 | 1 | 2 | CC Chg | 11:14:30 | 19:14:30 | 0.09963 | 3.7825 | 1.12014 | 89.98 | 1.12014 | 89.98 | 0 | 0 | 0.00418097 | 335.85 | 0.00418097 | 335.85 | 0 | 0 | 2023-03-04 06:31:03 | 0.00037685 | 0 | 0 | 0 | Close
2312 | 1 | 2 | CC Chg | 11:15:00 | 19:15:00 | 0.09964 | 3.7826 | 1.12097 | 90.04 | 1.12097 | 90.04 | 0 | 0 | 0.00418412 | 336.1 | 0.00418412 | 336.1 | 0 | 0 | 2023-03-04 06:31:33 | 0.0003769 | 8.3031 | 666.9701 | 0 | Close
2313 | 1 | 2 | CC Chg | 11:15:30 | 19:15:30 | 0.09965 | 3.7827 | 1.1218 | 90.11 | 1.1218 | 90.11 | 0 | 0 | 0.00418726 | 336.35 | 0.00418726 | 336.35 | 0 | 0 | 2023-03-04 06:32:03 | 0.00037695 | 8.3049 | 667.1129 | 0 | Close
2314 | 1 | 2 | CC Chg | 11:16:00 | 19:16:00 | 0.09963 | 3.7828 | 1.12263 | 90.18 | 1.12263 | 90.18 | 0 | 0 | 0.0041904 | 336.61 | 0.0041904 | 336.61 | 0 | 0 | 2023-03-04 06:32:33 | 0.00037688 | 8.3031 | 666.9701 | 0 | Close
2315 | 1 | 2 | CC Chg | 11:16:30 | 19:16:30 | 0.09962 | 3.7829 | 1.12346 | 90.24 | 1.12346 | 90.24 | 0 | 0 | 0.00419354 | 336.86 | 0.00419354 | 336.86 | 0 | 0 | 2023-03-04 06:33:03 | 0.00037685 | 8.3022 | 666.8987 | 0 | Close
2316 | 1 | 2 | CC Chg | 11:17:00 | 19:17:00 | 0.09964 | 3.783 | 1.12429 | 90.31 | 1.12429 | 90.31 | 0 | 0 | 0.00419668 | 337.11 | 0.00419668 | 337.11 | 0 | 0 | 2023-03-04 06:33:33 | 0.00037694 | 8.3031 | 666.9701 | 0 | Close
2317 | 1 | 2 | CC Chg | 11:17:30 | 19:17:30 | 0.09963 | 3.7831 | 1.12512 | 90.38 | 1.12512 | 90.38 | 0 | 0 | 0.00419982 | 337.36 | 0.00419982 | 337.36 | 0 | 0 | 2023-03-04 06:34:03 | 0.00037691 | 8.304 | 667.0415 | 0 | Close
2318 | 1 | 2 | CC Chg | 11:18:00 | 19:18:00 | 0.09965 | 3.7832 | 1.12595 | 90.44 | 1.12595 | 90.44 | 0 | 0 | 0.00420296 | 337.61 | 0.00420296 | 337.61 | 0 | 0 | 2023-03-04 06:34:33 | 0.000377 | 8.3031 | 666.9701 | 0 | Close
2319 | 1 | 2 | CC Chg | 11:18:30 | 19:18:30 | 0.09964 | 3.7833 | 1.12678 | 90.51 | 1.12678 | 90.51 | 0 | 0 | 0.0042061 | 337.87 | 0.0042061 | 337.87 | 0 | 0 | 2023-03-04 06:35:03 | 0.00037697 | 8.3022 | 666.8987 | 0 | Close
2320 | 1 | 2 | CC Chg | 11:19:00 | 19:19:00 | 0.09964 | 3.7834 | 1.12761 | 90.58 | 1.12761 | 90.58 | 0 | 0 | 0.00420925 | 338.12 | 0.00420925 | 338.12 | 0 | 0 | 2023-03-04 06:35:33 | 0.00037698 | 8.3058 | 667.1843 | 0 | Close
2321 | 1 | 2 | CC Chg | 11:19:30 | 19:19:30 | 0.09964 | 3.7835 | 1.12844 | 90.64 | 1.12844 | 90.64 | 0 | 0 | 0.00421239 | 338.37 | 0.00421239 | 338.37 | 0 | 0 | 2023-03-04 06:36:03 | 0.00037699 | 8.3031 | 666.9701 | 0 | Close
2322 | 1 | 2 | CC Chg | 11:20:00 | 19:20:00 | 0.09964 | 3.7835 | 1.12927 | 90.71 | 1.12927 | 90.71 | 0 | 0 | 0.00421553 | 338.62 | 0.00421553 | 338.62 | 0 | 0 | 2023-03-04 06:36:33 | 0.00037699 | 0 | 0 | 0 | Close
2323 | 1 | 2 | CC Chg | 11:20:30 | 19:20:30 | 0.09963 | 3.7836 | 1.1301 | 90.78 | 1.1301 | 90.78 | 0 | 0 | 0.00421867 | 338.88 | 0.00421867 | 338.88 | 0 | 0 | 2023-03-04 06:37:03 | 0.00037696 | 8.304 | 667.0415 | 0 | Close
2324 | 1 | 2 | CC Chg | 11:21:00 | 19:21:00 | 0.09965 | 3.7837 | 1.13093 | 90.85 | 1.13093 | 90.85 | 0 | 0 | 0.00422181 | 339.13 | 0.00422181 | 339.13 | 0 | 0 | 2023-03-04 06:37:33 | 0.00037705 | 8.3031 | 666.9701 | 0 | Close
2325 | 1 | 2 | CC Chg | 11:21:30 | 19:21:30 | 0.09965 | 3.7838 | 1.13176 | 90.91 | 1.13176 | 90.91 | 0 | 0 | 0.00422495 | 339.38 | 0.00422495 | 339.38 | 0 | 0 | 2023-03-04 06:38:03 | 0.00037706 | 8.3022 | 666.8987 | 0 | Close
2326 | 1 | 2 | CC Chg | 11:22:00 | 19:22:00 | 0.09964 | 3.7839 | 1.13259 | 90.98 | 1.13259 | 90.98 | 0 | 0 | 0.00422809 | 339.63 | 0.00422809 | 339.63 | 0 | 0 | 2023-03-04 06:38:33 | 0.00037703 | 8.304 | 667.0415 | 0 | Close
2327 | 1 | 2 | CC Chg | 11:22:30 | 19:22:30 | 0.09964 | 3.784 | 1.13342 | 91.05 | 1.13342 | 91.05 | 0 | 0 | 0.00423124 | 339.89 | 0.00423124 | 339.89 | 0 | 0 | 2023-03-04 06:39:03 | 0.00037704 | 8.3049 | 667.1129 | 0 | Close
2328 | 1 | 2 | CC Chg | 11:23:00 | 19:23:00 | 0.09964 | 3.7841 | 1.13425 | 91.11 | 1.13425 | 91.11 | 0 | 0 | 0.00423438 | 340.14 | 0.00423438 | 340.14 | 0 | 0 | 2023-03-04 06:39:33 | 0.00037705 | 8.3022 | 666.8987 | 0 | Close
2329 | 1 | 2 | CC Chg | 11:23:30 | 19:23:30 | 0.09964 | 3.7842 | 1.13508 | 91.18 | 1.13508 | 91.18 | 0 | 0 | 0.00423752 | 340.39 | 0.00423752 | 340.39 | 0 | 0 | 2023-03-04 06:40:03 | 0.00037706 | 8.3031 | 666.9701 | 0 | Close
2330 | 1 | 2 | CC Chg | 11:24:00 | 19:24:00 | 0.09963 | 3.7843 | 1.13591 | 91.25 | 1.13591 | 91.25 | 0 | 0 | 0.00424066 | 340.64 | 0.00424066 | 340.64 | 0 | 0 | 2023-03-04 06:40:33 | 0.00037703 | 8.304 | 667.0415 | 0 | Close
2331 | 1 | 2 | CC Chg | 11:24:30 | 19:24:30 | 0.09963 | 3.7844 | 1.13674 | 91.31 | 1.13674 | 91.31 | 0 | 0 | 0.00424381 | 340.9 | 0.00424381 | 340.9 | 0 | 0 | 2023-03-04 06:41:03 | 0.00037704 | 8.3031 | 666.9701 | 0 | Close
2332 | 1 | 2 | CC Chg | 11:25:00 | 19:25:00 | 0.09965 | 3.7845 | 1.13757 | 91.38 | 1.13757 | 91.38 | 0 | 0 | 0.00424695 | 341.15 | 0.00424695 | 341.15 | 0 | 0 | 2023-03-04 06:41:33 | 0.00037713 | 8.3022 | 666.8987 | 0 | Close
2333 | 1 | 2 | CC Chg | 11:25:30 | 19:25:30 | 0.09964 | 3.7845 | 1.1384 | 91.45 | 1.1384 | 91.45 | 0 | 0 | 0.00425009 | 341.4 | 0.00425009 | 341.4 | 0 | 0 | 2023-03-04 06:42:03 | 0.00037709 | 0 | 0 | 0 | Close
2334 | 1 | 2 | CC Chg | 11:26:00 | 19:26:00 | 0.09966 | 3.7847 | 1.13923 | 91.51 | 1.13923 | 91.51 | 0 | 0 | 0.00425323 | 341.65 | 0.00425323 | 341.65 | 0 | 0 | 2023-03-04 06:42:33 | 0.00037718 | 4.152 | 333.5208 | 0 | Close
2335 | 1 | 2 | CC Chg | 11:26:30 | 19:26:30 | 0.09963 | 3.7848 | 1.14006 | 91.58 | 1.14006 | 91.58 | 0 | 0 | 0.00425638 | 341.91 | 0.00425638 | 341.91 | 0 | 0 | 2023-03-04 06:43:03 | 0.00037708 | 8.3031 | 666.9701 | 0 | Close
2336 | 1 | 2 | CC Chg | 11:27:00 | 19:27:00 | 0.09964 | 3.7848 | 1.14089 | 91.65 | 1.14089 | 91.65 | 0 | 0 | 0.00425952 | 342.16 | 0.00425952 | 342.16 | 0 | 0 | 2023-03-04 06:43:33 | 0.00037712 | 0 | 0 | 0 | Close
2337 | 1 | 2 | CC Chg | 11:27:30 | 19:27:30 | 0.09964 | 3.7849 | 1.14172 | 91.71 | 1.14172 | 91.71 | 0 | 0 | 0.00426266 | 342.41 | 0.00426266 | 342.41 | 0 | 0 | 2023-03-04 06:44:03 | 0.00037713 | 8.3049 | 667.1129 | 0 | Close
2338 | 1 | 2 | CC Chg | 11:28:00 | 19:28:00 | 0.09965 | 3.785 | 1.14255 | 91.78 | 1.14255 | 91.78 | 0 | 0 | 0.0042658 | 342.66 | 0.0042658 | 342.66 | 0 | 0 | 2023-03-04 06:44:33 | 0.00037718 | 8.3022 | 666.8987 | 0 | Close
2339 | 1 | 2 | CC Chg | 11:28:30 | 19:28:30 | 0.09963 | 3.7851 | 1.14338 | 91.85 | 1.14338 | 91.85 | 0 | 0 | 0.00426895 | 342.91 | 0.00426895 | 342.91 | 0 | 0 | 2023-03-04 06:45:03 | 0.00037711 | 8.3031 | 666.9701 | 0 | Close
2340 | 1 | 2 | CC Chg | 11:29:00 | 19:29:00 | 0.09964 | 3.7852 | 1.14422 | 91.91 | 1.14422 | 91.91 | 0 | 0 | 0.00427209 | 343.17 | 0.00427209 | 343.17 | 0 | 0 | 2023-03-04 06:45:33 | 0.00037716 | 8.3049 | 667.1129 | 0 | Close
2341 | 1 | 2 | CC Chg | 11:29:30 | 19:29:30 | 0.09965 | 3.7853 | 1.14505 | 91.98 | 1.14505 | 91.98 | 0 | 0 | 0.00427523 | 343.42 | 0.00427523 | 343.42 | 0 | 0 | 2023-03-04 06:46:03 | 0.00037721 | 8.3022 | 666.8987 | 0 | Close
2342 | 1 | 2 | CC Chg | 11:30:00 | 19:30:00 | 0.09964 | 3.7854 | 1.14588 | 92.05 | 1.14588 | 92.05 | 0 | 0 | 0.00427838 | 343.67 | 0.00427838 | 343.67 | 0 | 0 | 2023-03-04 06:46:33 | 0.00037718 | 8.304 | 667.0415 | 0 | Close
2343 | 1 | 2 | CC Chg | 11:30:30 | 19:30:30 | 0.09963 | 3.7855 | 1.14671 | 92.11 | 1.14671 | 92.11 | 0 | 0 | 0.00428152 | 343.92 | 0.00428152 | 343.92 | 0 | 0 | 2023-03-04 06:47:03 | 0.00037715 | 8.3049 | 667.1129 | 0 | Close
2344 | 1 | 2 | CC Chg | 11:31:00 | 19:31:00 | 0.09966 | 3.7856 | 1.14754 | 92.18 | 1.14754 | 92.18 | 0 | 0 | 0.00428466 | 344.18 | 0.00428466 | 344.18 | 0 | 0 | 2023-03-04 06:47:33 | 0.00037727 | 8.3049 | 667.1129 | 0 | Close
2345 | 1 | 2 | CC Chg | 11:31:30 | 19:31:30 | 0.09964 | 3.7857 | 1.14837 | 92.25 | 1.14837 | 92.25 | 0 | 0 | 0.00428781 | 344.43 | 0.00428781 | 344.43 | 0 | 0 | 2023-03-04 06:48:03 | 0.00037721 | 8.3013 | 666.8273 | 0 | Close
2346 | 1 | 2 | CC Chg | 11:32:00 | 19:32:00 | 0.09963 | 3.7858 | 1.1492 | 92.31 | 1.1492 | 92.31 | 0 | 0 | 0.00429095 | 344.68 | 0.00429095 | 344.68 | 0 | 0 | 2023-03-04 06:48:33 | 0.00037718 | 8.304 | 667.0415 | 0 | Close
2347 | 1 | 2 | CC Chg | 11:32:30 | 19:32:30 | 0.09963 | 3.7858 | 1.15003 | 92.38 | 1.15003 | 92.38 | 0 | 0 | 0.00429409 | 344.93 | 0.00429409 | 344.93 | 0 | 0 | 2023-03-04 06:49:03 | 0.00037718 | 0 | 0 | 0 | Close
2348 | 1 | 2 | CC Chg | 11:33:00 | 19:33:00 | 0.09964 | 3.7859 | 1.15086 | 92.45 | 1.15086 | 92.45 | 0 | 0 | 0.00429724 | 345.19 | 0.00429724 | 345.19 | 0 | 0 | 2023-03-04 06:49:33 | 0.00037723 | 8.304 | 667.0415 | 0 | Close
2349 | 1 | 2 | CC Chg | 11:33:30 | 19:33:30 | 0.09965 | 3.7859 | 1.15169 | 92.51 | 1.15169 | 92.51 | 0 | 0 | 0.00430038 | 345.44 | 0.00430038 | 345.44 | 0 | 0 | 2023-03-04 06:50:03 | 0.00037726 | 0 | 0 | 0 | Close
2350 | 1 | 2 | CC Chg | 11:34:00 | 19:34:00 | 0.09964 | 3.7861 | 1.15252 | 92.58 | 1.15252 | 92.58 | 0 | 0 | 0.00430352 | 345.69 | 0.00430352 | 345.69 | 0 | 0 | 2023-03-04 06:50:33 | 0.00037725 | 4.152 | 333.5208 | 0 | Close
2351 | 1 | 2 | CC Chg | 11:34:30 | 19:34:30 | 0.09965 | 3.7862 | 1.15335 | 92.65 | 1.15335 | 92.65 | 0 | 0 | 0.00430667 | 345.94 | 0.00430667 | 345.94 | 0 | 0 | 2023-03-04 06:51:03 | 0.00037729 | 8.3031 | 666.9701 | 0 | Close
2352 | 1 | 2 | CC Chg | 11:35:00 | 19:35:00 | 0.09965 | 3.7863 | 1.15418 | 92.71 | 1.15418 | 92.71 | 0 | 0 | 0.00430981 | 346.2 | 0.00430981 | 346.2 | 0 | 0 | 2023-03-04 06:51:33 | 0.0003773 | 8.3049 | 667.1129 | 0 | Close
2353 | 1 | 2 | CC Chg | 11:35:30 | 19:35:30 | 0.09964 | 3.7865 | 1.15501 | 92.78 | 1.15501 | 92.78 | 0 | 0 | 0.00431296 | 346.45 | 0.00431296 | 346.45 | 0 | 0 | 2023-03-04 06:52:03 | 0.00037729 | 4.1516 | 333.4851 | 0 | Close
2354 | 1 | 2 | CC Chg | 11:36:00 | 19:36:00 | 0.09965 | 3.7865 | 1.15584 | 92.85 | 1.15584 | 92.85 | 0 | 0 | 0.0043161 | 346.7 | 0.0043161 | 346.7 | 0 | 0 | 2023-03-04 06:52:33 | 0.00037732 | 0 | 0 | 0 | Close
2355 | 1 | 2 | CC Chg | 11:36:30 | 19:36:30 | 0.09963 | 3.7866 | 1.15667 | 92.91 | 1.15667 | 92.91 | 0 | 0 | 0.00431924 | 346.96 | 0.00431924 | 346.96 | 0 | 0 | 2023-03-04 06:53:03 | 0.00037726 | 8.3031 | 666.9701 | 0 | Close
2356 | 1 | 2 | CC Chg | 11:37:00 | 19:37:00 | 0.09965 | 3.7867 | 1.1575 | 92.98 | 1.1575 | 92.98 | 0 | 0 | 0.00432239 | 347.21 | 0.00432239 | 347.21 | 0 | 0 | 2023-03-04 06:53:33 | 0.00037734 | 8.304 | 667.0415 | 0 | Close
2357 | 1 | 2 | CC Chg | 11:37:30 | 19:37:30 | 0.09964 | 3.7867 | 1.15833 | 93.05 | 1.15833 | 93.05 | 0 | 0 | 0.00432553 | 347.46 | 0.00432553 | 347.46 | 0 | 0 | 2023-03-04 06:54:03 | 0.00037731 | 0 | 0 | 0 | Close
2358 | 1 | 2 | CC Chg | 11:38:00 | 19:38:00 | 0.09965 | 3.7869 | 1.15916 | 93.11 | 1.15916 | 93.11 | 0 | 0 | 0.00432868 | 347.71 | 0.00432868 | 347.71 | 0 | 0 | 2023-03-04 06:54:33 | 0.00037736 | 4.1524 | 333.5565 | 0 | Close
2359 | 1 | 2 | CC Chg | 11:38:30 | 19:38:30 | 0.09964 | 3.787 | 1.15999 | 93.18 | 1.15999 | 93.18 | 0 | 0 | 0.00433182 | 347.97 | 0.00433182 | 347.97 | 0 | 0 | 2023-03-04 06:55:03 | 0.00037734 | 8.304 | 667.0415 | 0 | Close
2360 | 1 | 2 | CC Chg | 11:39:00 | 19:39:00 | 0.09964 | 3.7869 | 1.16082 | 93.25 | 1.16082 | 93.25 | 0 | 0 | 0.00433497 | 348.22 | 0.00433497 | 348.22 | 0 | 0 | 2023-03-04 06:55:33 | 0.00037733 | -8.3031 | -666.9701 | 0 | Close
2361 | 1 | 2 | CC Chg | 11:39:30 | 19:39:30 | 0.09965 | 3.7871 | 1.16165 | 93.31 | 1.16165 | 93.31 | 0 | 0 | 0.00433811 | 348.47 | 0.00433811 | 348.47 | 0 | 0 | 2023-03-04 06:56:03 | 0.00037738 | 4.1516 | 333.4851 | 0 | Close
2362 | 1 | 2 | CC Chg | 11:40:00 | 19:40:00 | 0.09964 | 3.7872 | 1.16248 | 93.38 | 1.16248 | 93.38 | 0 | 0 | 0.00434126 | 348.72 | 0.00434126 | 348.72 | 0 | 0 | 2023-03-04 06:56:33 | 0.00037736 | 8.304 | 667.0415 | 0 | Close
2363 | 1 | 2 | CC Chg | 11:40:30 | 19:40:30 | 0.09965 | 3.7873 | 1.16331 | 93.45 | 1.16331 | 93.45 | 0 | 0 | 0.0043444 | 348.98 | 0.0043444 | 348.98 | 0 | 0 | 2023-03-04 06:57:03 | 0.0003774 | 8.3031 | 666.9701 | 0 | Close
2364 | 1 | 2 | CC Chg | 11:41:00 | 19:41:00 | 0.09965 | 3.7875 | 1.16414 | 93.51 | 1.16414 | 93.51 | 0 | 0 | 0.00434755 | 349.23 | 0.00434755 | 349.23 | 0 | 0 | 2023-03-04 06:57:33 | 0.00037742 | 4.152 | 333.5208 | 0 | Close
2365 | 1 | 2 | CC Chg | 11:41:30 | 19:41:30 | 0.09964 | 3.7876 | 1.16497 | 93.58 | 1.16497 | 93.58 | 0 | 0 | 0.00435069 | 349.48 | 0.00435069 | 349.48 | 0 | 0 | 2023-03-04 06:58:03 | 0.0003774 | 8.3031 | 666.9701 | 0 | Close
2366 | 1 | 2 | CC Chg | 11:42:00 | 19:42:00 | 0.09964 | 3.7876 | 1.1658 | 93.65 | 1.1658 | 93.65 | 0 | 0 | 0.00435384 | 349.73 | 0.00435384 | 349.73 | 0 | 0 | 2023-03-04 06:58:33 | 0.0003774 | 0 | 0 | 0 | Close
2367 | 1 | 2 | CC Chg | 11:42:30 | 19:42:30 | 0.09963 | 3.7878 | 1.16664 | 93.71 | 1.16664 | 93.71 | 0 | 0 | 0.00435698 | 349.99 | 0.00435698 | 349.99 | 0 | 0 | 2023-03-04 06:59:03 | 0.00037738 | 4.1516 | 333.4851 | 0 | Close
2368 | 1 | 2 | CC Chg | 11:43:00 | 19:43:00 | 0.09965 | 3.7878 | 1.16747 | 93.78 | 1.16747 | 93.78 | 0 | 0 | 0.00436013 | 350.24 | 0.00436013 | 350.24 | 0 | 0 | 2023-03-04 06:59:33 | 0.00037745 | 0 | 0 | 0 | Close
2369 | 1 | 2 | CC Chg | 11:43:30 | 19:43:30 | 0.09965 | 3.7879 | 1.1683 | 93.85 | 1.1683 | 93.85 | 0 | 0 | 0.00436327 | 350.49 | 0.00436327 | 350.49 | 0 | 0 | 2023-03-04 07:00:03 | 0.00037746 | 8.304 | 667.0415 | 0 | Close
2370 | 1 | 2 | CC Chg | 11:44:00 | 19:44:00 | 0.09964 | 3.7879 | 1.16913 | 93.91 | 1.16913 | 93.91 | 0 | 0 | 0.00436642 | 350.74 | 0.00436642 | 350.74 | 0 | 0 | 2023-03-04 07:00:33 | 0.00037743 | 0 | 0 | 0 | Close
2371 | 1 | 2 | CC Chg | 11:44:30 | 19:44:30 | 0.09963 | 3.7881 | 1.16996 | 93.98 | 1.16996 | 93.98 | 0 | 0 | 0.00436956 | 351 | 0.00436956 | 351 | 0 | 0 | 2023-03-04 07:01:03 | 0.00037741 | 4.152 | 333.5208 | 0 | Close
2372 | 1 | 2 | CC Chg | 11:45:00 | 19:45:00 | 0.09965 | 3.7881 | 1.17079 | 94.05 | 1.17079 | 94.05 | 0 | 0 | 0.00437271 | 351.25 | 0.00437271 | 351.25 | 0 | 0 | 2023-03-04 07:01:33 | 0.00037748 | 0 | 0 | 0 | Close
2373 | 1 | 2 | CC Chg | 11:45:30 | 19:45:30 | 0.09964 | 3.7882 | 1.17162 | 94.11 | 1.17162 | 94.11 | 0 | 0 | 0.00437585 | 351.5 | 0.00437585 | 351.5 | 0 | 0 | 2023-03-04 07:02:03 | 0.00037746 | 8.3031 | 666.9701 | 0 | Close
2374 | 1 | 2 | CC Chg | 11:46:00 | 19:46:00 | 0.09965 | 3.7883 | 1.17245 | 94.18 | 1.17245 | 94.18 | 0 | 0 | 0.004379 | 351.76 | 0.004379 | 351.76 | 0 | 0 | 2023-03-04 07:02:33 | 0.0003775 | 8.304 | 667.0415 | 0 | Close
2375 | 1 | 2 | CC Chg | 11:46:30 | 19:46:30 | 0.09964 | 3.7885 | 1.17328 | 94.25 | 1.17328 | 94.25 | 0 | 0 | 0.00438214 | 352.01 | 0.00438214 | 352.01 | 0 | 0 | 2023-03-04 07:03:03 | 0.00037749 | 4.1516 | 333.4851 | 0 | Close
2376 | 1 | 2 | CC Chg | 11:47:00 | 19:47:00 | 0.09964 | 3.7886 | 1.17411 | 94.31 | 1.17411 | 94.31 | 0 | 0 | 0.00438529 | 352.26 | 0.00438529 | 352.26 | 0 | 0 | 2023-03-04 07:03:33 | 0.0003775 | 8.3031 | 666.9701 | 0 | Close
2377 | 1 | 2 | CC Chg | 11:47:30 | 19:47:30 | 0.09963 | 3.7887 | 1.17494 | 94.38 | 1.17494 | 94.38 | 0 | 0 | 0.00438844 | 352.51 | 0.00438844 | 352.51 | 0 | 0 | 2023-03-04 07:04:03 | 0.00037747 | 8.304 | 667.0415 | 0 | Close
2378 | 1 | 2 | CC Chg | 11:48:00 | 19:48:00 | 0.09965 | 3.7889 | 1.17577 | 94.45 | 1.17577 | 94.45 | 0 | 0 | 0.00439158 | 352.77 | 0.00439158 | 352.77 | 0 | 0 | 2023-03-04 07:04:33 | 0.00037756 | 4.1516 | 333.4851 | 0 | Close
2379 | 1 | 2 | CC Chg | 11:48:30 | 19:48:30 | 0.09963 | 3.7888 | 1.1766 | 94.51 | 1.1766 | 94.51 | 0 | 0 | 0.00439473 | 353.02 | 0.00439473 | 353.02 | 0 | 0 | 2023-03-04 07:05:03 | 0.00037748 | -8.3022 | -666.8987 | 0 | Close
2380 | 1 | 2 | CC Chg | 11:49:00 | 19:49:00 | 0.09964 | 3.789 | 1.17743 | 94.58 | 1.17743 | 94.58 | 0 | 0 | 0.00439787 | 353.27 | 0.00439787 | 353.27 | 0 | 0 | 2023-03-04 07:05:33 | 0.00037754 | 4.152 | 333.5208 | 0 | Close
2381 | 1 | 2 | CC Chg | 11:49:30 | 19:49:30 | 0.09964 | 3.7891 | 1.17826 | 94.65 | 1.17826 | 94.65 | 0 | 0 | 0.00440102 | 353.52 | 0.00440102 | 353.52 | 0 | 0 | 2023-03-04 07:06:03 | 0.00037755 | 8.3031 | 666.9701 | 0 | Close
2382 | 1 | 2 | CC Chg | 11:50:00 | 19:50:00 | 0.09963 | 3.7891 | 1.17909 | 94.71 | 1.17909 | 94.71 | 0 | 0 | 0.00440417 | 353.78 | 0.00440417 | 353.78 | 0 | 0 | 2023-03-04 07:06:33 | 0.00037751 | 0 | 0 | 0 | Close
2383 | 1 | 2 | CC Chg | 11:50:30 | 19:50:30 | 0.09965 | 3.7892 | 1.17992 | 94.78 | 1.17992 | 94.78 | 0 | 0 | 0.00440731 | 354.03 | 0.00440731 | 354.03 | 0 | 0 | 2023-03-04 07:07:03 | 0.00037759 | 8.3031 | 666.9701 | 0 | Close
2384 | 1 | 2 | CC Chg | 11:51:00 | 19:51:00 | 0.09963 | 3.7892 | 1.18075 | 94.85 | 1.18075 | 94.85 | 0 | 0 | 0.00441046 | 354.28 | 0.00441046 | 354.28 | 0 | 0 | 2023-03-04 07:07:33 | 0.00037752 | 0 | 0 | 0 | Close
2385 | 1 | 2 | CC Chg | 11:51:30 | 19:51:30 | 0.09964 | 3.7895 | 1.18158 | 94.91 | 1.18158 | 94.91 | 0 | 0 | 0.0044136 | 354.53 | 0.0044136 | 354.53 | 0 | 0 | 2023-03-04 07:08:03 | 0.00037759 | 2.7677 | 222.3234 | 0 | Close
2386 | 1 | 2 | CC Chg | 11:52:00 | 19:52:00 | 0.09964 | 3.7895 | 1.18241 | 94.98 | 1.18241 | 94.98 | 0 | 0 | 0.00441675 | 354.79 | 0.00441675 | 354.79 | 0 | 0 | 2023-03-04 07:08:33 | 0.00037759 | 0 | 0 | 0 | Close
2387 | 1 | 2 | CC Chg | 11:52:30 | 19:52:30 | 0.09964 | 3.7897 | 1.18324 | 95.05 | 1.18324 | 95.05 | 0 | 0 | 0.0044199 | 355.04 | 0.0044199 | 355.04 | 0 | 0 | 2023-03-04 07:09:03 | 0.00037761 | 4.1516 | 333.4851 | 0 | Close
2388 | 1 | 2 | CC Chg | 11:53:00 | 19:53:00 | 0.09963 | 3.7897 | 1.18407 | 95.11 | 1.18407 | 95.11 | 0 | 0 | 0.00442304 | 355.29 | 0.00442304 | 355.29 | 0 | 0 | 2023-03-04 07:09:33 | 0.00037757 | 0 | 0 | 0 | Close
2389 | 1 | 2 | CC Chg | 11:53:30 | 19:53:30 | 0.09965 | 3.7899 | 1.1849 | 95.18 | 1.1849 | 95.18 | 0 | 0 | 0.00442619 | 355.55 | 0.00442619 | 355.55 | 0 | 0 | 2023-03-04 07:10:03 | 0.00037766 | 4.1507 | 333.4137 | 0 | Close
2390 | 1 | 2 | CC Chg | 11:54:00 | 19:54:00 | 0.09963 | 3.7899 | 1.18573 | 95.25 | 1.18573 | 95.25 | 0 | 0 | 0.00442934 | 355.8 | 0.00442934 | 355.8 | 0 | 0 | 2023-03-04 07:10:33 | 0.00037759 | 0 | 0 | 0 | Close
2391 | 1 | 2 | CC Chg | 11:54:30 | 19:54:30 | 0.09963 | 3.79 | 1.18656 | 95.31 | 1.18656 | 95.31 | 0 | 0 | 0.00443248 | 356.05 | 0.00443248 | 356.05 | 0 | 0 | 2023-03-04 07:11:03 | 0.0003776 | 8.3022 | 666.8987 | 0 | Close
2392 | 1 | 2 | CC Chg | 11:55:00 | 19:55:00 | 0.09964 | 3.7901 | 1.18739 | 95.38 | 1.18739 | 95.38 | 0 | 0 | 0.00443563 | 356.3 | 0.00443563 | 356.3 | 0 | 0 | 2023-03-04 07:11:33 | 0.00037765 | 8.3022 | 666.8987 | 0 | Close
2393 | 1 | 2 | CC Chg | 11:55:30 | 19:55:30 | 0.09963 | 3.7902 | 1.18822 | 95.45 | 1.18822 | 95.45 | 0 | 0 | 0.00443878 | 356.56 | 0.00443878 | 356.56 | 0 | 0 | 2023-03-04 07:12:03 | 0.00037762 | 8.3031 | 666.9701 | 0 | Close
2394 | 1 | 2 | CC Chg | 11:56:00 | 19:56:00 | 0.09963 | 3.7903 | 1.18905 | 95.51 | 1.18905 | 95.51 | 0 | 0 | 0.00444193 | 356.81 | 0.00444193 | 356.81 | 0 | 0 | 2023-03-04 07:12:33 | 0.00037763 | 8.3022 | 666.8987 | 0 | Close
2395 | 1 | 2 | CC Chg | 11:56:30 | 19:56:30 | 0.09964 | 3.7904 | 1.18988 | 95.58 | 1.18988 | 95.58 | 0 | 0 | 0.00444507 | 357.06 | 0.00444507 | 357.06 | 0 | 0 | 2023-03-04 07:13:03 | 0.00037768 | 8.3022 | 666.8987 | 0 | Close
2396 | 1 | 2 | CC Chg | 11:57:00 | 19:57:00 | 0.09963 | 3.7905 | 1.19071 | 95.65 | 1.19071 | 95.65 | 0 | 0 | 0.00444822 | 357.32 | 0.00444822 | 357.32 | 0 | 0 | 2023-03-04 07:13:33 | 0.00037765 | 8.3031 | 666.9701 | 0 | Close
2397 | 1 | 2 | CC Chg | 11:57:30 | 19:57:30 | 0.09963 | 3.7905 | 1.19154 | 95.71 | 1.19154 | 95.71 | 0 | 0 | 0.00445137 | 357.57 | 0.00445137 | 357.57 | 0 | 0 | 2023-03-04 07:14:03 | 0.00037765 | 0 | 0 | 0 | Close
2398 | 1 | 2 | CC Chg | 11:58:00 | 19:58:00 | 0.09964 | 3.7907 | 1.19238 | 95.78 | 1.19238 | 95.78 | 0 | 0 | 0.00445451 | 357.82 | 0.00445451 | 357.82 | 0 | 0 | 2023-03-04 07:14:33 | 0.00037771 | 4.152 | 333.5208 | 0 | Close
2399 | 1 | 2 | CC Chg | 11:58:30 | 19:58:30 | 0.09963 | 3.7908 | 1.19321 | 95.85 | 1.19321 | 95.85 | 0 | 0 | 0.00445766 | 358.07 | 0.00445766 | 358.07 | 0 | 0 | 2023-03-04 07:15:03 | 0.00037768 | 8.3031 | 666.9701 | 0 | Close
2400 | 1 | 2 | CC Chg | 11:59:00 | 19:59:00 | 0.09963 | 3.7909 | 1.19404 | 95.91 | 1.19404 | 95.91 | 0 | 0 | 0.00446081 | 358.33 | 0.00446081 | 358.33 | 0 | 0 | 2023-03-04 07:15:33 | 0.00037769 | 8.3004 | 666.7559 | 0 | Close
2401 | 1 | 2 | CC Chg | 11:59:30 | 19:59:30 | 0.09962 | 3.791 | 1.19487 | 95.98 | 1.19487 | 95.98 | 0 | 0 | 0.00446396 | 358.58 | 0.00446396 | 358.58 | 0 | 0 | 2023-03-04 07:16:03 | 0.00037766 | 8.304 | 667.0415 | 0 | Close
2402 | 1 | 2 | CC Chg | 12:00:00 | 20:00:00 | 0.09964 | 3.7911 | 1.1957 | 96.05 | 1.1957 | 96.05 | 0 | 0 | 0.0044671 | 358.83 | 0.0044671 | 358.83 | 0 | 0 | 2023-03-04 07:16:33 | 0.00037775 | 8.3022 | 666.8987 | 0 | Close
2403 | 1 | 2 | CC Chg | 12:00:30 | 20:00:30 | 0.09963 | 3.7911 | 1.19653 | 96.11 | 1.19653 | 96.11 | 0 | 0 | 0.00447025 | 359.09 | 0.00447025 | 359.09 | 0 | 0 | 2023-03-04 07:17:03 | 0.00037771 | 0 | 0 | 0 | Close
2404 | 1 | 2 | CC Chg | 12:01:00 | 20:01:00 | 0.09963 | 3.7912 | 1.19736 | 96.18 | 1.19736 | 96.18 | 0 | 0 | 0.0044734 | 359.34 | 0.0044734 | 359.34 | 0 | 0 | 2023-03-04 07:17:33 | 0.00037772 | 8.3022 | 666.8987 | 0 | Close
2405 | 1 | 2 | CC Chg | 12:01:30 | 20:01:30 | 0.09962 | 3.7913 | 1.19819 | 96.25 | 1.19819 | 96.25 | 0 | 0 | 0.00447655 | 359.59 | 0.00447655 | 359.59 | 0 | 0 | 2023-03-04 07:18:03 | 0.00037769 | 8.3022 | 666.8987 | 0 | Close
2406 | 1 | 2 | CC Chg | 12:02:00 | 20:02:00 | 0.09962 | 3.7914 | 1.19902 | 96.31 | 1.19902 | 96.31 | 0 | 0 | 0.00447969 | 359.84 | 0.00447969 | 359.84 | 0 | 0 | 2023-03-04 07:18:33 | 0.0003777 | 8.3031 | 666.9701 | 0 | Close
2407 | 1 | 2 | CC Chg | 12:02:30 | 20:02:30 | 0.09963 | 3.7914 | 1.19985 | 96.38 | 1.19985 | 96.38 | 0 | 0 | 0.00448284 | 360.1 | 0.00448284 | 360.1 | 0 | 0 | 2023-03-04 07:19:03 | 0.00037774 | 0 | 0 | 0 | Close
2408 | 1 | 2 | CC Chg | 12:03:00 | 20:03:00 | 0.09963 | 3.7916 | 1.20068 | 96.45 | 1.20068 | 96.45 | 0 | 0 | 0.00448599 | 360.35 | 0.00448599 | 360.35 | 0 | 0 | 2023-03-04 07:19:33 | 0.00037776 | 4.1511 | 333.4494 | 0 | Close
2409 | 1 | 2 | CC Chg | 12:03:30 | 20:03:30 | 0.09964 | 3.7916 | 1.20151 | 96.51 | 1.20151 | 96.51 | 0 | 0 | 0.00448914 | 360.6 | 0.00448914 | 360.6 | 0 | 0 | 2023-03-04 07:20:03 | 0.0003778 | 0 | 0 | 0 | Close
2410 | 1 | 2 | CC Chg | 12:04:00 | 20:04:00 | 0.09964 | 3.7918 | 1.20234 | 96.58 | 1.20234 | 96.58 | 0 | 0 | 0.00449229 | 360.86 | 0.00449229 | 360.86 | 0 | 0 | 2023-03-04 07:20:33 | 0.00037781 | 4.1507 | 333.4137 | 0 | Close
2411 | 1 | 2 | CC Chg | 12:04:30 | 20:04:30 | 0.09963 | 3.792 | 1.20317 | 96.65 | 1.20317 | 96.65 | 0 | 0 | 0.00449543 | 361.11 | 0.00449543 | 361.11 | 0 | 0 | 2023-03-04 07:21:03 | 0.0003778 | 4.1516 | 333.4851 | 0 | Close
2412 | 1 | 2 | CC Chg | 12:05:00 | 20:05:00 | 0.09962 | 3.7921 | 1.204 | 96.71 | 1.204 | 96.71 | 0 | 0 | 0.00449858 | 361.36 | 0.00449858 | 361.36 | 0 | 0 | 2023-03-04 07:21:33 | 0.00037777 | 8.3022 | 666.8987 | 0 | Close
2413 | 1 | 2 | CC Chg | 12:05:30 | 20:05:30 | 0.09962 | 3.7922 | 1.20483 | 96.78 | 1.20483 | 96.78 | 0 | 0 | 0.00450173 | 361.61 | 0.00450173 | 361.61 | 0 | 0 | 2023-03-04 07:22:03 | 0.00037778 | 8.3004 | 666.7559 | 0 | Close
2414 | 1 | 2 | CC Chg | 12:06:00 | 20:06:00 | 0.09962 | 3.7922 | 1.20566 | 96.85 | 1.20566 | 96.85 | 0 | 0 | 0.00450488 | 361.87 | 0.00450488 | 361.87 | 0 | 0 | 2023-03-04 07:22:33 | 0.00037778 | 0 | 0 | 0 | Close
2415 | 1 | 2 | CC Chg | 12:06:30 | 20:06:30 | 0.09963 | 3.7923 | 1.20649 | 96.91 | 1.20649 | 96.91 | 0 | 0 | 0.00450803 | 362.12 | 0.00450803 | 362.12 | 0 | 0 | 2023-03-04 07:23:03 | 0.00037783 | 8.3004 | 666.7559 | 0 | Close
2416 | 1 | 2 | CC Chg | 12:07:00 | 20:07:00 | 0.09964 | 3.7924 | 1.20732 | 96.98 | 1.20732 | 96.98 | 0 | 0 | 0.00451118 | 362.37 | 0.00451118 | 362.37 | 0 | 0 | 2023-03-04 07:23:33 | 0.00037787 | 8.304 | 667.0415 | 0 | Close
2417 | 1 | 2 | CC Chg | 12:07:30 | 20:07:30 | 0.09963 | 3.7926 | 1.20815 | 97.05 | 1.20815 | 97.05 | 0 | 0 | 0.00451432 | 362.63 | 0.00451432 | 362.63 | 0 | 0 | 2023-03-04 07:24:03 | 0.00037786 | 4.1502 | 333.378 | 0 | Close
2418 | 1 | 2 | CC Chg | 12:08:00 | 20:08:00 | 0.09963 | 3.7926 | 1.20898 | 97.11 | 1.20898 | 97.11 | 0 | 0 | 0.00451747 | 362.88 | 0.00451747 | 362.88 | 0 | 0 | 2023-03-04 07:24:33 | 0.00037786 | 0 | 0 | 0 | Close
2419 | 1 | 2 | CC Chg | 12:08:30 | 20:08:30 | 0.09963 | 3.7928 | 1.20981 | 97.18 | 1.20981 | 97.18 | 0 | 0 | 0.00452062 | 363.13 | 0.00452062 | 363.13 | 0 | 0 | 2023-03-04 07:25:03 | 0.00037788 | 4.152 | 333.5208 | 0 | Close
2420 | 1 | 2 | CC Chg | 12:09:00 | 20:09:00 | 0.09962 | 3.7929 | 1.21064 | 97.25 | 1.21064 | 97.25 | 0 | 0 | 0.00452377 | 363.38 | 0.00452377 | 363.38 | 0 | 0 | 2023-03-04 07:25:33 | 0.00037785 | 8.3004 | 666.7559 | 0 | Close
2421 | 1 | 2 | CC Chg | 12:09:30 | 20:09:30 | 0.09963 | 3.7929 | 1.21147 | 97.31 | 1.21147 | 97.31 | 0 | 0 | 0.00452692 | 363.64 | 0.00452692 | 363.64 | 0 | 0 | 2023-03-04 07:26:03 | 0.00037789 | 0 | 0 | 0 | Close
2422 | 1 | 2 | CC Chg | 12:10:00 | 20:10:00 | 0.09962 | 3.7931 | 1.2123 | 97.38 | 1.2123 | 97.38 | 0 | 0 | 0.00453007 | 363.89 | 0.00453007 | 363.89 | 0 | 0 | 2023-03-04 07:26:33 | 0.00037787 | 4.1507 | 333.4137 | 0 | Close
2423 | 1 | 2 | CC Chg | 12:10:30 | 20:10:30 | 0.09962 | 3.7932 | 1.21313 | 97.45 | 1.21313 | 97.45 | 0 | 0 | 0.00453322 | 364.14 | 0.00453322 | 364.14 | 0 | 0 | 2023-03-04 07:27:03 | 0.00037788 | 8.3022 | 666.8987 | 0 | Close
2424 | 1 | 2 | CC Chg | 12:11:00 | 20:11:00 | 0.09962 | 3.7933 | 1.21396 | 97.51 | 1.21396 | 97.51 | 0 | 0 | 0.00453637 | 364.4 | 0.00453637 | 364.4 | 0 | 0 | 2023-03-04 07:27:33 | 0.00037789 | 8.3022 | 666.8987 | 0 | Close
2425 | 1 | 2 | CC Chg | 12:11:30 | 20:11:30 | 0.09963 | 3.7934 | 1.21479 | 97.58 | 1.21479 | 97.58 | 0 | 0 | 0.00453952 | 364.65 | 0.00453952 | 364.65 | 0 | 0 | 2023-03-04 07:28:03 | 0.00037794 | 8.3013 | 666.8273 | 0 | Close
2426 | 1 | 2 | CC Chg | 12:12:00 | 20:12:00 | 0.09962 | 3.7935 | 1.21562 | 97.65 | 1.21562 | 97.65 | 0 | 0 | 0.00454267 | 364.9 | 0.00454267 | 364.9 | 0 | 0 | 2023-03-04 07:28:33 | 0.00037791 | 8.3031 | 666.9701 | 0 | Close
2427 | 1 | 2 | CC Chg | 12:12:30 | 20:12:30 | 0.09963 | 3.7935 | 1.21645 | 97.71 | 1.21645 | 97.71 | 0 | 0 | 0.00454582 | 365.16 | 0.00454582 | 365.16 | 0 | 0 | 2023-03-04 07:29:03 | 0.00037795 | 0 | 0 | 0 | Close
2428 | 1 | 2 | CC Chg | 12:13:00 | 20:13:00 | 0.09962 | 3.7936 | 1.21728 | 97.78 | 1.21728 | 97.78 | 0 | 0 | 0.00454896 | 365.41 | 0.00454896 | 365.41 | 0 | 0 | 2023-03-04 07:29:33 | 0.00037792 | 8.304 | 667.0415 | 0 | Close
2429 | 1 | 2 | CC Chg | 12:13:30 | 20:13:30 | 0.09961 | 3.7937 | 1.21811 | 97.85 | 1.21811 | 97.85 | 0 | 0 | 0.00455211 | 365.66 | 0.00455211 | 365.66 | 0 | 0 | 2023-03-04 07:30:03 | 0.00037789 | 8.3004 | 666.7559 | 0 | Close
2430 | 1 | 2 | CC Chg | 12:14:00 | 20:14:00 | 0.09962 | 3.7939 | 1.21894 | 97.91 | 1.21894 | 97.91 | 0 | 0 | 0.00455526 | 365.91 | 0.00455526 | 365.91 | 0 | 0 | 2023-03-04 07:30:33 | 0.00037795 | 4.152 | 333.5208 | 0 | Close
2431 | 1 | 2 | CC Chg | 12:14:30 | 20:14:30 | 0.09962 | 3.7939 | 1.21977 | 97.98 | 1.21977 | 97.98 | 0 | 0 | 0.00455841 | 366.17 | 0.00455841 | 366.17 | 0 | 0 | 2023-03-04 07:31:03 | 0.00037795 | 0 | 0 | 0 | Close
2432 | 1 | 2 | CC Chg | 12:15:00 | 20:15:00 | 0.09962 | 3.7941 | 1.2206 | 98.05 | 1.2206 | 98.05 | 0 | 0 | 0.00456156 | 366.42 | 0.00456156 | 366.42 | 0 | 0 | 2023-03-04 07:31:33 | 0.00037797 | 4.1502 | 333.378 | 0 | Close
2433 | 1 | 2 | CC Chg | 12:15:30 | 20:15:30 | 0.09963 | 3.7942 | 1.22143 | 98.11 | 1.22143 | 98.11 | 0 | 0 | 0.00456471 | 366.67 | 0.00456471 | 366.67 | 0 | 0 | 2023-03-04 07:32:03 | 0.00037802 | 8.3031 | 666.9701 | 0 | Close
2434 | 1 | 2 | CC Chg | 12:16:00 | 20:16:00 | 0.09961 | 3.7943 | 1.22226 | 98.18 | 1.22226 | 98.18 | 0 | 0 | 0.00456786 | 366.93 | 0.00456786 | 366.93 | 0 | 0 | 2023-03-04 07:32:33 | 0.00037795 | 8.3013 | 666.8273 | 0 | Close
2435 | 1 | 2 | CC Chg | 12:16:30 | 20:16:30 | 0.09962 | 3.7944 | 1.22309 | 98.25 | 1.22309 | 98.25 | 0 | 0 | 0.00457101 | 367.18 | 0.00457101 | 367.18 | 0 | 0 | 2023-03-04 07:33:03 | 0.000378 | 8.3031 | 666.9701 | 0 | Close
2436 | 1 | 2 | CC Chg | 12:17:00 | 20:17:00 | 0.09963 | 3.7945 | 1.22392 | 98.32 | 1.22392 | 98.32 | 0 | 0 | 0.00457416 | 367.43 | 0.00457416 | 367.43 | 0 | 0 | 2023-03-04 07:33:33 | 0.00037805 | 8.3013 | 666.8273 | 0 | Close
2437 | 1 | 2 | CC Chg | 12:17:30 | 20:17:30 | 0.09961 | 3.7946 | 1.22475 | 98.38 | 1.22475 | 98.38 | 0 | 0 | 0.00457731 | 367.69 | 0.00457731 | 367.69 | 0 | 0 | 2023-03-04 07:34:03 | 0.00037798 | 8.3022 | 666.8987 | 0 | Close
2438 | 1 | 2 | CC Chg | 12:18:00 | 20:18:00 | 0.09962 | 3.7947 | 1.22558 | 98.45 | 1.22558 | 98.45 | 0 | 0 | 0.00458047 | 367.94 | 0.00458047 | 367.94 | 0 | 0 | 2023-03-04 07:34:33 | 0.00037803 | 8.3013 | 666.8273 | 0 | Close
2439 | 1 | 2 | CC Chg | 12:18:30 | 20:18:30 | 0.09963 | 3.7948 | 1.22641 | 98.52 | 1.22641 | 98.52 | 0 | 0 | 0.00458362 | 368.19 | 0.00458362 | 368.19 | 0 | 0 | 2023-03-04 07:35:03 | 0.00037808 | 8.3022 | 666.8987 | 0 | Close
2440 | 1 | 2 | CC Chg | 12:19:00 | 20:19:00 | 0.09961 | 3.7949 | 1.22724 | 98.58 | 1.22724 | 98.58 | 0 | 0 | 0.00458677 | 368.44 | 0.00458677 | 368.44 | 0 | 0 | 2023-03-04 07:35:33 | 0.00037801 | 8.304 | 667.0415 | 0 | Close
2441 | 1 | 2 | CC Chg | 12:19:30 | 20:19:30 | 0.09962 | 3.7949 | 1.22807 | 98.65 | 1.22807 | 98.65 | 0 | 0 | 0.00458992 | 368.7 | 0.00458992 | 368.7 | 0 | 0 | 2023-03-04 07:36:03 | 0.00037805 | 0 | 0 | 0 | Close
2442 | 1 | 2 | CC Chg | 12:20:00 | 20:20:00 | 0.09964 | 3.7951 | 1.22891 | 98.72 | 1.22891 | 98.72 | 0 | 0 | 0.00459307 | 368.95 | 0.00459307 | 368.95 | 0 | 0 | 2023-03-04 07:36:33 | 0.00037814 | 4.1511 | 333.4494 | 0 | Close
2443 | 1 | 2 | CC Chg | 12:20:30 | 20:20:30 | 0.09964 | 3.7952 | 1.22974 | 98.78 | 1.22974 | 98.78 | 0 | 0 | 0.00459622 | 369.2 | 0.00459622 | 369.2 | 0 | 0 | 2023-03-04 07:37:03 | 0.00037815 | 8.3031 | 666.9701 | 0 | Close
2444 | 1 | 2 | CC Chg | 12:21:00 | 20:21:00 | 0.09964 | 3.7954 | 1.23057 | 98.85 | 1.23057 | 98.85 | 0 | 0 | 0.00459937 | 369.46 | 0.00459937 | 369.46 | 0 | 0 | 2023-03-04 07:37:33 | 0.00037817 | 4.1502 | 333.378 | 0 | Close
2445 | 1 | 2 | CC Chg | 12:21:30 | 20:21:30 | 0.09963 | 3.7954 | 1.2314 | 98.92 | 1.2314 | 98.92 | 0 | 0 | 0.00460252 | 369.71 | 0.00460252 | 369.71 | 0 | 0 | 2023-03-04 07:38:03 | 0.00037814 | 0 | 0 | 0 | Close
2446 | 1 | 2 | CC Chg | 12:22:00 | 20:22:00 | 0.09962 | 3.7955 | 1.23223 | 98.98 | 1.23223 | 98.98 | 0 | 0 | 0.00460567 | 369.96 | 0.00460567 | 369.96 | 0 | 0 | 2023-03-04 07:38:33 | 0.00037811 | 8.3022 | 666.8987 | 0 | Close
2447 | 1 | 2 | CC Chg | 12:22:30 | 20:22:30 | 0.09963 | 3.7957 | 1.23306 | 99.05 | 1.23306 | 99.05 | 0 | 0 | 0.00460882 | 370.22 | 0.00460882 | 370.22 | 0 | 0 | 2023-03-04 07:39:03 | 0.00037817 | 4.1502 | 333.378 | 0 | Close
2448 | 1 | 2 | CC Chg | 12:23:00 | 20:23:00 | 0.09961 | 3.7957 | 1.23389 | 99.12 | 1.23389 | 99.12 | 0 | 0 | 0.00461197 | 370.47 | 0.00461197 | 370.47 | 0 | 0 | 2023-03-04 07:39:33 | 0.00037809 | 0 | 0 | 0 | Close
2449 | 1 | 2 | CC Chg | 12:23:30 | 20:23:30 | 0.09962 | 3.7959 | 1.23472 | 99.18 | 1.23472 | 99.18 | 0 | 0 | 0.00461513 | 370.72 | 0.00461513 | 370.72 | 0 | 0 | 2023-03-04 07:40:03 | 0.00037815 | 4.1502 | 333.378 | 0 | Close
2450 | 1 | 2 | CC Chg | 12:24:00 | 20:24:00 | 0.09963 | 3.7959 | 1.23555 | 99.25 | 1.23555 | 99.25 | 0 | 0 | 0.00461828 | 370.98 | 0.00461828 | 370.98 | 0 | 0 | 2023-03-04 07:40:33 | 0.00037819 | 0 | 0 | 0 | Close
2451 | 1 | 2 | CC Chg | 12:24:30 | 20:24:30 | 0.09962 | 3.796 | 1.23638 | 99.32 | 1.23638 | 99.32 | 0 | 0 | 0.00462143 | 371.23 | 0.00462143 | 371.23 | 0 | 0 | 2023-03-04 07:41:03 | 0.00037816 | 8.304 | 667.0415 | 0 | Close
2452 | 1 | 2 | CC Chg | 12:25:00 | 20:25:00 | 0.09961 | 3.7961 | 1.23721 | 99.38 | 1.23721 | 99.38 | 0 | 0 | 0.00462458 | 371.48 | 0.00462458 | 371.48 | 0 | 0 | 2023-03-04 07:41:33 | 0.00037813 | 8.3022 | 666.8987 | 0 | Close
2453 | 1 | 2 | CC Chg | 12:25:30 | 20:25:30 | 0.09962 | 3.7962 | 1.23804 | 99.45 | 1.23804 | 99.45 | 0 | 0 | 0.00462773 | 371.74 | 0.00462773 | 371.74 | 0 | 0 | 2023-03-04 07:42:03 | 0.00037818 | 8.3022 | 666.8987 | 0 | Close
2454 | 1 | 2 | CC Chg | 12:26:00 | 20:26:00 | 0.09963 | 3.7963 | 1.23887 | 99.52 | 1.23887 | 99.52 | 0 | 0 | 0.00463088 | 371.99 | 0.00463088 | 371.99 | 0 | 0 | 2023-03-04 07:42:33 | 0.00037823 | 8.3013 | 666.8273 | 0 | Close
2455 | 1 | 2 | CC Chg | 12:26:30 | 20:26:30 | 0.09963 | 3.7964 | 1.2397 | 99.58 | 1.2397 | 99.58 | 0 | 0 | 0.00463404 | 372.24 | 0.00463404 | 372.24 | 0 | 0 | 2023-03-04 07:43:03 | 0.00037824 | 8.304 | 667.0415 | 0 | Close
2456 | 1 | 2 | CC Chg | 12:27:00 | 20:27:00 | 0.09964 | 3.7965 | 1.24053 | 99.65 | 1.24053 | 99.65 | 0 | 0 | 0.00463719 | 372.49 | 0.00463719 | 372.49 | 0 | 0 | 2023-03-04 07:43:33 | 0.00037828 | 8.3004 | 666.7559 | 0 | Close
2457 | 1 | 2 | CC Chg | 12:27:30 | 20:27:30 | 0.09962 | 3.7967 | 1.24136 | 99.72 | 1.24136 | 99.72 | 0 | 0 | 0.00464034 | 372.75 | 0.00464034 | 372.75 | 0 | 0 | 2023-03-04 07:44:03 | 0.00037823 | 4.1511 | 333.4494 | 0 | Close
2458 | 1 | 2 | CC Chg | 12:28:00 | 20:28:00 | 0.09962 | 3.7968 | 1.24219 | 99.78 | 1.24219 | 99.78 | 0 | 0 | 0.00464349 | 373 | 0.00464349 | 373 | 0 | 0 | 2023-03-04 07:44:33 | 0.00037824 | 8.3022 | 666.8987 | 0 | Close
2459 | 1 | 2 | CC Chg | 12:28:30 | 20:28:30 | 0.09963 | 3.7969 | 1.24302 | 99.85 | 1.24302 | 99.85 | 0 | 0 | 0.00464664 | 373.25 | 0.00464664 | 373.25 | 0 | 0 | 2023-03-04 07:45:03 | 0.00037829 | 8.3022 | 666.8987 | 0 | Close
2460 | 1 | 2 | CC Chg | 12:29:00 | 20:29:00 | 0.09963 | 3.797 | 1.24385 | 99.92 | 1.24385 | 99.92 | 0 | 0 | 0.0046498 | 373.51 | 0.0046498 | 373.51 | 0 | 0 | 2023-03-04 07:45:33 | 0.0003783 | 8.3022 | 666.8987 | 0 | Close
2461 | 1 | 2 | CC Chg | 12:29:30 | 20:29:30 | 0.09962 | 3.7971 | 1.24468 | 99.98 | 1.24468 | 99.98 | 0 | 0 | 0.00465295 | 373.76 | 0.00465295 | 373.76 | 0 | 0 | 2023-03-04 07:46:03 | 0.00037827 | 8.3022 | 666.8987 | 0 | Close
2462 | 1 | 2 | CC Chg | 12:30:00 | 20:30:00 | 0.09963 | 3.7973 | 1.24551 | 100.05 | 1.24551 | 100.05 | 0 | 0 | 0.0046561 | 374.01 | 0.0046561 | 374.01 | 0 | 0 | 2023-03-04 07:46:33 | 0.00037832 | 4.1516 | 333.4851 | 0 | Close
2463 | 1 | 2 | CC Chg | 12:30:30 | 20:30:30 | 0.09963 | 3.7973 | 1.24634 | 100.12 | 1.24634 | 100.12 | 0 | 0 | 0.00465925 | 374.27 | 0.00465925 | 374.27 | 0 | 0 | 2023-03-04 07:47:03 | 0.00037832 | 0 | 0 | 0 | Close
2464 | 1 | 2 | CC Chg | 12:31:00 | 20:31:00 | 0.09963 | 3.7974 | 1.24717 | 100.18 | 1.24717 | 100.18 | 0 | 0 | 0.00466241 | 374.52 | 0.00466241 | 374.52 | 0 | 0 | 2023-03-04 07:47:33 | 0.00037833 | 8.3022 | 666.8987 | 0 | Close
2465 | 1 | 2 | CC Chg | 12:31:30 | 20:31:30 | 0.09963 | 3.7975 | 1.248 | 100.25 | 1.248 | 100.25 | 0 | 0 | 0.00466556 | 374.77 | 0.00466556 | 374.77 | 0 | 0 | 2023-03-04 07:48:03 | 0.00037834 | 8.3031 | 666.9701 | 0 | Close
2466 | 1 | 2 | CC Chg | 12:32:00 | 20:32:00 | 0.09965 | 3.7976 | 1.24883 | 100.32 | 1.24883 | 100.32 | 0 | 0 | 0.00466871 | 375.03 | 0.00466871 | 375.03 | 0 | 0 | 2023-03-04 07:48:33 | 0.00037843 | 8.3022 | 666.8987 | 0 | Close
2467 | 1 | 2 | CC Chg | 12:32:30 | 20:32:30 | 0.09962 | 3.7978 | 1.24966 | 100.38 | 1.24966 | 100.38 | 0 | 0 | 0.00467186 | 375.28 | 0.00467186 | 375.28 | 0 | 0 | 2023-03-04 07:49:03 | 0.00037834 | 4.1511 | 333.4494 | 0 | Close
2468 | 1 | 2 | CC Chg | 12:33:00 | 20:33:00 | 0.09962 | 3.7979 | 1.25049 | 100.45 | 1.25049 | 100.45 | 0 | 0 | 0.00467502 | 375.53 | 0.00467502 | 375.53 | 0 | 0 | 2023-03-04 07:49:33 | 0.00037835 | 8.3022 | 666.8987 | 0 | Close
2469 | 1 | 2 | CC Chg | 12:33:30 | 20:33:30 | 0.09962 | 3.7979 | 1.25132 | 100.52 | 1.25132 | 100.52 | 0 | 0 | 0.00467817 | 375.79 | 0.00467817 | 375.79 | 0 | 0 | 2023-03-04 07:50:03 | 0.00037835 | 0 | 0 | 0 | Close
2470 | 1 | 2 | CC Chg | 12:34:00 | 20:34:00 | 0.09963 | 3.7981 | 1.25215 | 100.58 | 1.25215 | 100.58 | 0 | 0 | 0.00468132 | 376.04 | 0.00468132 | 376.04 | 0 | 0 | 2023-03-04 07:50:33 | 0.0003784 | 4.1511 | 333.4494 | 0 | Close
2471 | 1 | 2 | CC Chg | 12:34:30 | 20:34:30 | 0.09962 | 3.7982 | 1.25298 | 100.65 | 1.25298 | 100.65 | 0 | 0 | 0.00468448 | 376.29 | 0.00468448 | 376.29 | 0 | 0 | 2023-03-04 07:51:03 | 0.00037838 | 8.3022 | 666.8987 | 0 | Close
2472 | 1 | 2 | CC Chg | 12:35:00 | 20:35:00 | 0.09963 | 3.7982 | 1.25381 | 100.72 | 1.25381 | 100.72 | 0 | 0 | 0.00468763 | 376.55 | 0.00468763 | 376.55 | 0 | 0 | 2023-03-04 07:51:33 | 0.00037841 | 0 | 0 | 0 | Close
2473 | 1 | 2 | CC Chg | 12:35:30 | 20:35:30 | 0.09962 | 3.7983 | 1.25464 | 100.78 | 1.25464 | 100.78 | 0 | 0 | 0.00469078 | 376.8 | 0.00469078 | 376.8 | 0 | 0 | 2023-03-04 07:52:03 | 0.00037839 | 8.3049 | 667.1129 | 0 | Close
2474 | 1 | 2 | CC Chg | 12:36:00 | 20:36:00 | 0.09965 | 3.7985 | 1.25547 | 100.85 | 1.25547 | 100.85 | 0 | 0 | 0.00469394 | 377.05 | 0.00469394 | 377.05 | 0 | 0 | 2023-03-04 07:52:33 | 0.00037852 | 4.1502 | 333.378 | 0 | Close
2475 | 1 | 2 | CC Chg | 12:36:30 | 20:36:30 | 0.09963 | 3.7986 | 1.2563 | 100.92 | 1.2563 | 100.92 | 0 | 0 | 0.00469709 | 377.31 | 0.00469709 | 377.31 | 0 | 0 | 2023-03-04 07:53:03 | 0.00037845 | 8.304 | 667.0415 | 0 | Close
2476 | 1 | 2 | CC Chg | 12:37:00 | 20:37:00 | 0.09963 | 3.7986 | 1.25713 | 100.98 | 1.25713 | 100.98 | 0 | 0 | 0.00470025 | 377.56 | 0.00470025 | 377.56 | 0 | 0 | 2023-03-04 07:53:33 | 0.00037845 | 0 | 0 | 0 | Close
2477 | 1 | 2 | CC Chg | 12:37:30 | 20:37:30 | 0.09963 | 3.7987 | 1.25796 | 101.05 | 1.25796 | 101.05 | 0 | 0 | 0.0047034 | 377.81 | 0.0047034 | 377.81 | 0 | 0 | 2023-03-04 07:54:03 | 0.00037846 | 8.3022 | 666.8987 | 0 | Close
2478 | 1 | 2 | CC Chg | 12:38:00 | 20:38:00 | 0.09963 | 3.7989 | 1.25879 | 101.12 | 1.25879 | 101.12 | 0 | 0 | 0.00470655 | 378.07 | 0.00470655 | 378.07 | 0 | 0 | 2023-03-04 07:54:33 | 0.00037848 | 4.1511 | 333.4494 | 0 | Close
2479 | 1 | 2 | CC Chg | 12:38:30 | 20:38:30 | 0.09963 | 3.799 | 1.25962 | 101.18 | 1.25962 | 101.18 | 0 | 0 | 0.00470971 | 378.32 | 0.00470971 | 378.32 | 0 | 0 | 2023-03-04 07:55:03 | 0.00037849 | 8.3022 | 666.8987 | 0 | Close
2480 | 1 | 2 | CC Chg | 12:39:00 | 20:39:00 | 0.09963 | 3.7991 | 1.26045 | 101.25 | 1.26045 | 101.25 | 0 | 0 | 0.00471286 | 378.57 | 0.00471286 | 378.57 | 0 | 0 | 2023-03-04 07:55:33 | 0.0003785 | 8.304 | 667.0415 | 0 | Close
2481 | 1 | 2 | CC Chg | 12:39:30 | 20:39:30 | 0.09964 | 3.7992 | 1.26128 | 101.32 | 1.26128 | 101.32 | 0 | 0 | 0.00471602 | 378.83 | 0.00471602 | 378.83 | 0 | 0 | 2023-03-04 07:56:03 | 0.00037855 | 8.3022 | 666.8987 | 0 | Close
2482 | 1 | 2 | CC Chg | 12:40:00 | 20:40:00 | 0.09962 | 3.7994 | 1.26211 | 101.38 | 1.26211 | 101.38 | 0 | 0 | 0.00471917 | 379.08 | 0.00471917 | 379.08 | 0 | 0 | 2023-03-04 07:56:33 | 0.0003785 | 4.1502 | 333.378 | 0 | Close
2483 | 1 | 2 | CC Chg | 12:40:30 | 20:40:30 | 0.09963 | 3.7995 | 1.26294 | 101.45 | 1.26294 | 101.45 | 0 | 0 | 0.00472232 | 379.33 | 0.00472232 | 379.33 | 0 | 0 | 2023-03-04 07:57:03 | 0.00037854 | 8.3031 | 666.9701 | 0 | Close
2484 | 1 | 2 | CC Chg | 12:41:00 | 20:41:00 | 0.09963 | 3.7994 | 1.26378 | 101.52 | 1.26378 | 101.52 | 0 | 0 | 0.00472548 | 379.59 | 0.00472548 | 379.59 | 0 | 0 | 2023-03-04 07:57:33 | 0.00037853 | -8.304 | -667.0415 | 0 | Close
2485 | 1 | 2 | CC Chg | 12:41:30 | 20:41:30 | 0.09963 | 3.7996 | 1.26461 | 101.58 | 1.26461 | 101.58 | 0 | 0 | 0.00472863 | 379.84 | 0.00472863 | 379.84 | 0 | 0 | 2023-03-04 07:58:03 | 0.00037855 | 4.1511 | 333.4494 | 0 | Close
2486 | 1 | 2 | CC Chg | 12:42:00 | 20:42:00 | 0.09962 | 3.7997 | 1.26544 | 101.65 | 1.26544 | 101.65 | 0 | 0 | 0.00473179 | 380.09 | 0.00473179 | 380.09 | 0 | 0 | 2023-03-04 07:58:33 | 0.00037853 | 8.3022 | 666.8987 | 0 | Close
2487 | 1 | 2 | CC Chg | 12:42:30 | 20:42:30 | 0.09963 | 3.7998 | 1.26627 | 101.72 | 1.26627 | 101.72 | 0 | 0 | 0.00473494 | 380.35 | 0.00473494 | 380.35 | 0 | 0 | 2023-03-04 07:59:03 | 0.00037857 | 8.3004 | 666.7559 | 0 | Close
2488 | 1 | 2 | CC Chg | 12:43:00 | 20:43:00 | 0.09963 | 3.7999 | 1.2671 | 101.78 | 1.2671 | 101.78 | 0 | 0 | 0.0047381 | 380.6 | 0.0047381 | 380.6 | 0 | 0 | 2023-03-04 07:59:33 | 0.00037858 | 8.3031 | 666.9701 | 0 | Close
2489 | 1 | 2 | CC Chg | 12:43:30 | 20:43:30 | 0.09963 | 3.8001 | 1.26793 | 101.85 | 1.26793 | 101.85 | 0 | 0 | 0.00474125 | 380.85 | 0.00474125 | 380.85 | 0 | 0 | 2023-03-04 08:00:03 | 0.0003786 | 4.1507 | 333.4137 | 0 | Close
2490 | 1 | 2 | CC Chg | 12:44:00 | 20:44:00 | 0.09964 | 3.8002 | 1.26876 | 101.92 | 1.26876 | 101.92 | 0 | 0 | 0.00474441 | 381.11 | 0.00474441 | 381.11 | 0 | 0 | 2023-03-04 08:00:33 | 0.00037865 | 8.3031 | 666.9701 | 0 | Close
2491 | 1 | 2 | CC Chg | 12:44:30 | 20:44:30 | 0.09963 | 3.8003 | 1.26959 | 101.98 | 1.26959 | 101.98 | 0 | 0 | 0.00474756 | 381.36 | 0.00474756 | 381.36 | 0 | 0 | 2023-03-04 08:01:03 | 0.00037862 | 8.3013 | 666.8273 | 0 | Close
2492 | 1 | 2 | CC Chg | 12:45:00 | 20:45:00 | 0.09962 | 3.8005 | 1.27042 | 102.05 | 1.27042 | 102.05 | 0 | 0 | 0.00475072 | 381.61 | 0.00475072 | 381.61 | 0 | 0 | 2023-03-04 08:01:33 | 0.00037861 | 4.1511 | 333.4494 | 0 | Close
2493 | 1 | 2 | CC Chg | 12:45:30 | 20:45:30 | 0.09962 | 3.8005 | 1.27125 | 102.12 | 1.27125 | 102.12 | 0 | 0 | 0.00475387 | 381.87 | 0.00475387 | 381.87 | 0 | 0 | 2023-03-04 08:02:03 | 0.00037861 | 0 | 0 | 0 | Close
2494 | 1 | 2 | CC Chg | 12:46:00 | 20:46:00 | 0.09962 | 3.8007 | 1.27208 | 102.18 | 1.27208 | 102.18 | 0 | 0 | 0.00475703 | 382.12 | 0.00475703 | 382.12 | 0 | 0 | 2023-03-04 08:02:33 | 0.00037863 | 4.1511 | 333.4494 | 0 | Close
2495 | 1 | 2 | CC Chg | 12:46:30 | 20:46:30 | 0.09961 | 3.8007 | 1.27291 | 102.25 | 1.27291 | 102.25 | 0 | 0 | 0.00476018 | 382.37 | 0.00476018 | 382.37 | 0 | 0 | 2023-03-04 08:03:03 | 0.00037859 | 0 | 0 | 0 | Close
2496 | 1 | 2 | CC Chg | 12:47:00 | 20:47:00 | 0.09963 | 3.8008 | 1.27374 | 102.32 | 1.27374 | 102.32 | 0 | 0 | 0.00476334 | 382.63 | 0.00476334 | 382.63 | 0 | 0 | 2023-03-04 08:03:33 | 0.00037867 | 8.3013 | 666.8273 | 0 | Close
2497 | 1 | 2 | CC Chg | 12:47:30 | 20:47:30 | 0.09961 | 3.8009 | 1.27457 | 102.38 | 1.27457 | 102.38 | 0 | 0 | 0.00476649 | 382.88 | 0.00476649 | 382.88 | 0 | 0 | 2023-03-04 08:04:03 | 0.00037861 | 8.3013 | 666.8273 | 0 | Close
2498 | 1 | 2 | CC Chg | 12:48:00 | 20:48:00 | 0.09961 | 3.801 | 1.2754 | 102.45 | 1.2754 | 102.45 | 0 | 0 | 0.00476965 | 383.14 | 0.00476965 | 383.14 | 0 | 0 | 2023-03-04 08:04:33 | 0.00037862 | 8.3013 | 666.8273 | 0 | Close
2499 | 1 | 2 | CC Chg | 12:48:30 | 20:48:30 | 0.09962 | 3.8011 | 1.27623 | 102.52 | 1.27623 | 102.52 | 0 | 0 | 0.0047728 | 383.39 | 0.0047728 | 383.39 | 0 | 0 | 2023-03-04 08:05:03 | 0.00037867 | 8.3022 | 666.8987 | 0 | Close
2500 | 1 | 2 | CC Chg | 12:49:00 | 20:49:00 | 0.09962 | 3.8013 | 1.27706 | 102.58 | 1.27706 | 102.58 | 0 | 0 | 0.00477596 | 383.64 | 0.00477596 | 383.64 | 0 | 0 | 2023-03-04 08:05:33 | 0.00037869 | 4.1502 | 333.378 | 0 | Close
2501 | 1 | 2 | CC Chg | 12:49:30 | 20:49:30 | 0.09961 | 3.8014 | 1.27789 | 102.65 | 1.27789 | 102.65 | 0 | 0 | 0.00477912 | 383.9 | 0.00477912 | 383.9 | 0 | 0 | 2023-03-04 08:06:03 | 0.00037866 | 8.3022 | 666.8987 | 0 | Close
2502 | 1 | 2 | CC Chg | 12:50:00 | 20:50:00 | 0.09963 | 3.8014 | 1.27872 | 102.72 | 1.27872 | 102.72 | 0 | 0 | 0.00478227 | 384.15 | 0.00478227 | 384.15 | 0 | 0 | 2023-03-04 08:06:33 | 0.00037873 | 0 | 0 | 0 | Close
2503 | 1 | 2 | CC Chg | 12:50:30 | 20:50:30 | 0.09962 | 3.8016 | 1.27955 | 102.78 | 1.27955 | 102.78 | 0 | 0 | 0.00478543 | 384.4 | 0.00478543 | 384.4 | 0 | 0 | 2023-03-04 08:07:03 | 0.00037872 | 4.1511 | 333.4494 | 0 | Close
2504 | 1 | 2 | CC Chg | 12:51:00 | 20:51:00 | 0.09961 | 3.8018 | 1.28038 | 102.85 | 1.28038 | 102.85 | 0 | 0 | 0.00478858 | 384.66 | 0.00478858 | 384.66 | 0 | 0 | 2023-03-04 08:07:33 | 0.0003787 | 4.1511 | 333.4494 | 0 | Close
2505 | 1 | 2 | CC Chg | 12:51:30 | 20:51:30 | 0.09961 | 3.8018 | 1.28121 | 102.92 | 1.28121 | 102.92 | 0 | 0 | 0.00479174 | 384.91 | 0.00479174 | 384.91 | 0 | 0 | 2023-03-04 08:08:03 | 0.0003787 | 0 | 0 | 0 | Close
2506 | 1 | 2 | CC Chg | 12:52:00 | 20:52:00 | 0.09962 | 3.8019 | 1.28204 | 102.98 | 1.28204 | 102.98 | 0 | 0 | 0.00479489 | 385.16 | 0.00479489 | 385.16 | 0 | 0 | 2023-03-04 08:08:33 | 0.00037875 | 8.2996 | 666.6845 | 0 | Close
2507 | 1 | 2 | CC Chg | 12:52:30 | 20:52:30 | 0.0996 | 3.802 | 1.28287 | 103.05 | 1.28287 | 103.05 | 0 | 0 | 0.00479805 | 385.42 | 0.00479805 | 385.42 | 0 | 0 | 2023-03-04 08:09:03 | 0.00037868 | 8.3022 | 666.8987 | 0 | Close
2508 | 1 | 2 | CC Chg | 12:53:00 | 20:53:00 | 0.09962 | 3.8021 | 1.2837 | 103.12 | 1.2837 | 103.12 | 0 | 0 | 0.00480121 | 385.67 | 0.00480121 | 385.67 | 0 | 0 | 2023-03-04 08:09:33 | 0.00037877 | 8.3004 | 666.7559 | 0 | Close
2509 | 1 | 2 | CC Chg | 12:53:30 | 20:53:30 | 0.09961 | 3.8022 | 1.28453 | 103.18 | 1.28453 | 103.18 | 0 | 0 | 0.00480436 | 385.92 | 0.00480436 | 385.92 | 0 | 0 | 2023-03-04 08:10:03 | 0.00037874 | 8.3022 | 666.8987 | 0 | Close
2510 | 1 | 2 | CC Chg | 12:54:00 | 20:54:00 | 0.09961 | 3.8023 | 1.28536 | 103.25 | 1.28536 | 103.25 | 0 | 0 | 0.00480752 | 386.18 | 0.00480752 | 386.18 | 0 | 0 | 2023-03-04 08:10:33 | 0.00037875 | 8.2996 | 666.6845 | 0 | Close
2511 | 1 | 2 | CC Chg | 12:54:30 | 20:54:30 | 0.09962 | 3.8024 | 1.28619 | 103.32 | 1.28619 | 103.32 | 0 | 0 | 0.00481068 | 386.43 | 0.00481068 | 386.43 | 0 | 0 | 2023-03-04 08:11:03 | 0.0003788 | 8.3022 | 666.8987 | 0 | Close
2512 | 1 | 2 | CC Chg | 12:55:00 | 20:55:00 | 0.0996 | 3.8026 | 1.28702 | 103.38 | 1.28702 | 103.38 | 0 | 0 | 0.00481383 | 386.68 | 0.00481383 | 386.68 | 0 | 0 | 2023-03-04 08:11:33 | 0.00037874 | 4.1502 | 333.378 | 0 | Close
2513 | 1 | 2 | CC Chg | 12:55:30 | 20:55:30 | 0.09961 | 3.8027 | 1.28785 | 103.45 | 1.28785 | 103.45 | 0 | 0 | 0.00481699 | 386.94 | 0.00481699 | 386.94 | 0 | 0 | 2023-03-04 08:12:03 | 0.00037879 | 8.304 | 667.0415 | 0 | Close
2514 | 1 | 2 | CC Chg | 12:56:00 | 20:56:00 | 0.0996 | 3.8029 | 1.28868 | 103.52 | 1.28868 | 103.52 | 0 | 0 | 0.00482015 | 387.19 | 0.00482015 | 387.19 | 0 | 0 | 2023-03-04 08:12:33 | 0.00037877 | 4.1498 | 333.3423 | 0 | Close
2515 | 1 | 2 | CC Chg | 12:56:30 | 20:56:30 | 0.09962 | 3.803 | 1.28951 | 103.58 | 1.28951 | 103.58 | 0 | 0 | 0.0048233 | 387.45 | 0.0048233 | 387.45 | 0 | 0 | 2023-03-04 08:13:03 | 0.00037885 | 8.3022 | 666.8987 | 0 | Close
2516 | 1 | 2 | CC Chg | 12:57:00 | 20:57:00 | 0.09961 | 3.8031 | 1.29034 | 103.65 | 1.29034 | 103.65 | 0 | 0 | 0.00482646 | 387.7 | 0.00482646 | 387.7 | 0 | 0 | 2023-03-04 08:13:33 | 0.00037883 | 8.3004 | 666.7559 | 0 | Close
2517 | 1 | 2 | CC Chg | 12:57:30 | 20:57:30 | 0.09961 | 3.8032 | 1.29117 | 103.72 | 1.29117 | 103.72 | 0 | 0 | 0.00482962 | 387.95 | 0.00482962 | 387.95 | 0 | 0 | 2023-03-04 08:14:03 | 0.00037884 | 8.3004 | 666.7559 | 0 | Close
2518 | 1 | 2 | CC Chg | 12:58:00 | 20:58:00 | 0.09962 | 3.8032 | 1.292 | 103.78 | 1.292 | 103.78 | 0 | 0 | 0.00483277 | 388.21 | 0.00483277 | 388.21 | 0 | 0 | 2023-03-04 08:14:33 | 0.00037887 | 0 | 0 | 0 | Close
2519 | 1 | 2 | CC Chg | 12:58:30 | 20:58:30 | 0.09961 | 3.8033 | 1.29283 | 103.85 | 1.29283 | 103.85 | 0 | 0 | 0.00483593 | 388.46 | 0.00483593 | 388.46 | 0 | 0 | 2023-03-04 08:15:03 | 0.00037885 | 8.3004 | 666.7559 | 0 | Close
2520 | 1 | 2 | CC Chg | 12:59:00 | 20:59:00 | 0.09962 | 3.8035 | 1.29366 | 103.92 | 1.29366 | 103.92 | 0 | 0 | 0.00483909 | 388.71 | 0.00483909 | 388.71 | 0 | 0 | 2023-03-04 08:15:33 | 0.0003789 | 4.1511 | 333.4494 | 0 | Close
2521 | 1 | 2 | CC Chg | 12:59:30 | 20:59:30 | 0.09961 | 3.8035 | 1.29449 | 103.98 | 1.29449 | 103.98 | 0 | 0 | 0.00484225 | 388.97 | 0.00484225 | 388.97 | 0 | 0 | 2023-03-04 08:16:03 | 0.00037887 | 0 | 0 | 0 | Close
2522 | 1 | 2 | CC Chg | 13:00:00 | 21:00:00 | 0.09961 | 3.8037 | 1.29532 | 104.05 | 1.29532 | 104.05 | 0 | 0 | 0.0048454 | 389.22 | 0.0048454 | 389.22 | 0 | 0 | 2023-03-04 08:16:33 | 0.00037889 | 4.1511 | 333.4494 | 0 | Close
2523 | 1 | 2 | CC Chg | 13:00:30 | 21:00:30 | 0.09961 | 3.8038 | 1.29615 | 104.12 | 1.29615 | 104.12 | 0 | 0 | 0.00484856 | 389.47 | 0.00484856 | 389.47 | 0 | 0 | 2023-03-04 08:17:03 | 0.0003789 | 8.2996 | 666.6845 | 0 | Close
2524 | 1 | 2 | CC Chg | 13:01:00 | 21:01:00 | 0.0996 | 3.804 | 1.29698 | 104.18 | 1.29698 | 104.18 | 0 | 0 | 0.00485172 | 389.73 | 0.00485172 | 389.73 | 0 | 0 | 2023-03-04 08:17:33 | 0.00037888 | 4.1511 | 333.4494 | 0 | Close
2525 | 1 | 2 | CC Chg | 13:01:30 | 21:01:30 | 0.09962 | 3.8041 | 1.29781 | 104.25 | 1.29781 | 104.25 | 0 | 0 | 0.00485488 | 389.98 | 0.00485488 | 389.98 | 0 | 0 | 2023-03-04 08:18:03 | 0.00037896 | 8.2996 | 666.6845 | 0 | Close
2526 | 1 | 2 | CC Chg | 13:02:00 | 21:02:00 | 0.09961 | 3.8041 | 1.29864 | 104.32 | 1.29864 | 104.32 | 0 | 0 | 0.00485803 | 390.23 | 0.00485803 | 390.23 | 0 | 0 | 2023-03-04 08:18:33 | 0.00037893 | 0 | 0 | 0 | Close
2527 | 1 | 2 | CC Chg | 13:02:30 | 21:02:30 | 0.09962 | 3.8043 | 1.29947 | 104.38 | 1.29947 | 104.38 | 0 | 0 | 0.00486119 | 390.49 | 0.00486119 | 390.49 | 0 | 0 | 2023-03-04 08:19:03 | 0.00037898 | 4.1498 | 333.3423 | 0 | Close
2528 | 1 | 2 | CC Chg | 13:03:00 | 21:03:00 | 0.09961 | 3.8044 | 1.3003 | 104.45 | 1.3003 | 104.45 | 0 | 0 | 0.00486435 | 390.74 | 0.00486435 | 390.74 | 0 | 0 | 2023-03-04 08:19:33 | 0.00037896 | 8.3004 | 666.7559 | 0 | Close
2529 | 1 | 2 | CC Chg | 13:03:30 | 21:03:30 | 0.0996 | 3.8046 | 1.30113 | 104.52 | 1.30113 | 104.52 | 0 | 0 | 0.00486751 | 391 | 0.00486751 | 391 | 0 | 0 | 2023-03-04 08:20:03 | 0.00037894 | 4.1502 | 333.378 | 0 | Close
2530 | 1 | 2 | CC Chg | 13:04:00 | 21:04:00 | 0.09962 | 3.8046 | 1.30196 | 104.58 | 1.30196 | 104.58 | 0 | 0 | 0.00487067 | 391.25 | 0.00487067 | 391.25 | 0 | 0 | 2023-03-04 08:20:33 | 0.00037901 | 0 | 0 | 0 | Close
2531 | 1 | 2 | CC Chg | 13:04:30 | 21:04:30 | 0.09961 | 3.8047 | 1.30279 | 104.65 | 1.30279 | 104.65 | 0 | 0 | 0.00487382 | 391.5 | 0.00487382 | 391.5 | 0 | 0 | 2023-03-04 08:21:03 | 0.00037899 | 8.3022 | 666.8987 | 0 | Close
2532 | 1 | 2 | CC Chg | 13:05:00 | 21:05:00 | 0.09961 | 3.8049 | 1.30362 | 104.72 | 1.30362 | 104.72 | 0 | 0 | 0.00487698 | 391.76 | 0.00487698 | 391.76 | 0 | 0 | 2023-03-04 08:21:33 | 0.00037901 | 4.1498 | 333.3423 | 0 | Close
2533 | 1 | 2 | CC Chg | 13:05:30 | 21:05:30 | 0.09961 | 3.805 | 1.30445 | 104.78 | 1.30445 | 104.78 | 0 | 0 | 0.00488014 | 392.01 | 0.00488014 | 392.01 | 0 | 0 | 2023-03-04 08:22:03 | 0.00037902 | 8.3004 | 666.7559 | 0 | Close
2534 | 1 | 2 | CC Chg | 13:06:00 | 21:06:00 | 0.09962 | 3.8051 | 1.30528 | 104.85 | 1.30528 | 104.85 | 0 | 0 | 0.0048833 | 392.26 | 0.0048833 | 392.26 | 0 | 0 | 2023-03-04 08:22:33 | 0.00037906 | 8.3013 | 666.8273 | 0 | Close
2535 | 1 | 2 | CC Chg | 13:06:30 | 21:06:30 | 0.09961 | 3.8053 | 1.30611 | 104.92 | 1.30611 | 104.92 | 0 | 0 | 0.00488646 | 392.52 | 0.00488646 | 392.52 | 0 | 0 | 2023-03-04 08:23:03 | 0.00037905 | 4.1502 | 333.378 | 0 | Close
2536 | 1 | 2 | CC Chg | 13:07:00 | 21:07:00 | 0.09959 | 3.8054 | 1.30694 | 104.98 | 1.30694 | 104.98 | 0 | 0 | 0.00488962 | 392.77 | 0.00488962 | 392.77 | 0 | 0 | 2023-03-04 08:23:33 | 0.00037898 | 8.2996 | 666.6845 | 0 | Close
2537 | 1 | 2 | CC Chg | 13:07:30 | 21:07:30 | 0.0996 | 3.8055 | 1.30777 | 105.05 | 1.30777 | 105.05 | 0 | 0 | 0.00489277 | 393.03 | 0.00489277 | 393.03 | 0 | 0 | 2023-03-04 08:24:03 | 0.00037903 | 8.3022 | 666.8987 | 0 | Close
2538 | 1 | 2 | CC Chg | 13:08:00 | 21:08:00 | 0.09961 | 3.8056 | 1.3086 | 105.12 | 1.3086 | 105.12 | 0 | 0 | 0.00489593 | 393.28 | 0.00489593 | 393.28 | 0 | 0 | 2023-03-04 08:24:33 | 0.00037908 | 8.3004 | 666.7559 | 0 | Close
2539 | 1 | 2 | CC Chg | 13:08:30 | 21:08:30 | 0.0996 | 3.8057 | 1.30943 | 105.18 | 1.30943 | 105.18 | 0 | 0 | 0.00489909 | 393.53 | 0.00489909 | 393.53 | 0 | 0 | 2023-03-04 08:25:03 | 0.00037905 | 8.3013 | 666.8273 | 0 | Close
2540 | 1 | 2 | CC Chg | 13:09:00 | 21:09:00 | 0.0996 | 3.8058 | 1.31026 | 105.25 | 1.31026 | 105.25 | 0 | 0 | 0.00490225 | 393.79 | 0.00490225 | 393.79 | 0 | 0 | 2023-03-04 08:25:33 | 0.00037906 | 8.3004 | 666.7559 | 0 | Close
2541 | 1 | 2 | CC Chg | 13:09:30 | 21:09:30 | 0.09961 | 3.8058 | 1.31109 | 105.32 | 1.31109 | 105.32 | 0 | 0 | 0.00490541 | 394.04 | 0.00490541 | 394.04 | 0 | 0 | 2023-03-04 08:26:03 | 0.0003791 | 0 | 0 | 0 | Close
2542 | 1 | 2 | CC Chg | 13:10:00 | 21:10:00 | 0.09961 | 3.806 | 1.31192 | 105.38 | 1.31192 | 105.38 | 0 | 0 | 0.00490857 | 394.29 | 0.00490857 | 394.29 | 0 | 0 | 2023-03-04 08:26:33 | 0.00037912 | 4.1502 | 333.378 | 0 | Close
2543 | 1 | 2 | CC Chg | 13:10:30 | 21:10:30 | 0.09961 | 3.8061 | 1.31275 | 105.45 | 1.31275 | 105.45 | 0 | 0 | 0.00491173 | 394.55 | 0.00491173 | 394.55 | 0 | 0 | 2023-03-04 08:27:03 | 0.00037913 | 8.3013 | 666.8273 | 0 | Close
2544 | 1 | 2 | CC Chg | 13:11:00 | 21:11:00 | 0.09961 | 3.8063 | 1.31358 | 105.52 | 1.31358 | 105.52 | 0 | 0 | 0.00491489 | 394.8 | 0.00491489 | 394.8 | 0 | 0 | 2023-03-04 08:27:33 | 0.00037915 | 4.1502 | 333.378 | 0 | Close
2545 | 1 | 2 | CC Chg | 13:11:30 | 21:11:30 | 0.0996 | 3.8064 | 1.31441 | 105.58 | 1.31441 | 105.58 | 0 | 0 | 0.00491805 | 395.06 | 0.00491805 | 395.06 | 0 | 0 | 2023-03-04 08:28:03 | 0.00037912 | 8.3004 | 666.7559 | 0 | Close
2546 | 1 | 2 | CC Chg | 13:12:00 | 21:12:00 | 0.0996 | 3.8065 | 1.31524 | 105.65 | 1.31524 | 105.65 | 0 | 0 | 0.00492121 | 395.31 | 0.00492121 | 395.31 | 0 | 0 | 2023-03-04 08:28:33 | 0.00037913 | 8.3013 | 666.8273 | 0 | Close
2547 | 1 | 2 | CC Chg | 13:12:30 | 21:12:30 | 0.09961 | 3.8066 | 1.31607 | 105.72 | 1.31607 | 105.72 | 0 | 0 | 0.00492437 | 395.56 | 0.00492437 | 395.56 | 0 | 0 | 2023-03-04 08:29:03 | 0.00037918 | 8.3004 | 666.7559 | 0 | Close
2548 | 1 | 2 | CC Chg | 13:13:00 | 21:13:00 | 0.0996 | 3.8068 | 1.3169 | 105.78 | 1.3169 | 105.78 | 0 | 0 | 0.00492753 | 395.82 | 0.00492753 | 395.82 | 0 | 0 | 2023-03-04 08:29:33 | 0.00037916 | 4.1498 | 333.3423 | 0 | Close
2549 | 1 | 2 | CC Chg | 13:13:30 | 21:13:30 | 0.09961 | 3.8069 | 1.31773 | 105.85 | 1.31773 | 105.85 | 0 | 0 | 0.00493069 | 396.07 | 0.00493069 | 396.07 | 0 | 0 | 2023-03-04 08:30:03 | 0.00037921 | 8.3004 | 666.7559 | 0 | Close
2550 | 1 | 2 | CC Chg | 13:14:00 | 21:14:00 | 0.0996 | 3.8069 | 1.31856 | 105.92 | 1.31856 | 105.92 | 0 | 0 | 0.00493385 | 396.32 | 0.00493385 | 396.32 | 0 | 0 | 2023-03-04 08:30:33 | 0.00037917 | 0 | 0 | 0 | Close
2551 | 1 | 2 | CC Chg | 13:14:30 | 21:14:30 | 0.09961 | 3.8071 | 1.31939 | 105.98 | 1.31939 | 105.98 | 0 | 0 | 0.00493701 | 396.58 | 0.00493701 | 396.58 | 0 | 0 | 2023-03-04 08:31:03 | 0.00037923 | 4.1502 | 333.378 | 0 | Close
2552 | 1 | 2 | CC Chg | 13:15:00 | 21:15:00 | 0.0996 | 3.8071 | 1.32022 | 106.05 | 1.32022 | 106.05 | 0 | 0 | 0.00494017 | 396.83 | 0.00494017 | 396.83 | 0 | 0 | 2023-03-04 08:31:33 | 0.00037919 | 0 | 0 | 0 | Close
2553 | 1 | 2 | CC Chg | 13:15:30 | 21:15:30 | 0.0996 | 3.8073 | 1.32105 | 106.12 | 1.32105 | 106.12 | 0 | 0 | 0.00494333 | 397.09 | 0.00494333 | 397.09 | 0 | 0 | 2023-03-04 08:32:03 | 0.00037921 | 4.1493 | 333.3066 | 0 | Close
2554 | 1 | 2 | CC Chg | 13:16:00 | 21:16:00 | 0.09961 | 3.8074 | 1.32188 | 106.18 | 1.32188 | 106.18 | 0 | 0 | 0.00494649 | 397.34 | 0.00494649 | 397.34 | 0 | 0 | 2023-03-04 08:32:33 | 0.00037926 | 8.3013 | 666.8273 | 0 | Close
2555 | 1 | 2 | CC Chg | 13:16:30 | 21:16:30 | 0.0996 | 3.8076 | 1.32271 | 106.25 | 1.32271 | 106.25 | 0 | 0 | 0.00494965 | 397.59 | 0.00494965 | 397.59 | 0 | 0 | 2023-03-04 08:33:03 | 0.00037924 | 4.1511 | 333.4494 | 0 | Close
2556 | 1 | 2 | CC Chg | 13:17:00 | 21:17:00 | 0.0996 | 3.8077 | 1.32354 | 106.32 | 1.32354 | 106.32 | 0 | 0 | 0.00495281 | 397.85 | 0.00495281 | 397.85 | 0 | 0 | 2023-03-04 08:33:33 | 0.00037925 | 8.2996 | 666.6845 | 0 | Close
2557 | 1 | 2 | CC Chg | 13:17:30 | 21:17:30 | 0.0996 | 3.8078 | 1.32437 | 106.38 | 1.32437 | 106.38 | 0 | 0 | 0.00495597 | 398.1 | 0.00495597 | 398.1 | 0 | 0 | 2023-03-04 08:34:03 | 0.00037926 | 8.3004 | 666.7559 | 0 | Close
2558 | 1 | 2 | CC Chg | 13:18:00 | 21:18:00 | 0.0996 | 3.8079 | 1.3252 | 106.45 | 1.3252 | 106.45 | 0 | 0 | 0.00495913 | 398.36 | 0.00495913 | 398.36 | 0 | 0 | 2023-03-04 08:34:33 | 0.00037927 | 8.2996 | 666.6845 | 0 | Close
2559 | 1 | 2 | CC Chg | 13:18:30 | 21:18:30 | 0.09961 | 3.8081 | 1.32603 | 106.52 | 1.32603 | 106.52 | 0 | 0 | 0.00496229 | 398.61 | 0.00496229 | 398.61 | 0 | 0 | 2023-03-04 08:35:03 | 0.00037932 | 4.1502 | 333.378 | 0 | Close
2560 | 1 | 2 | CC Chg | 13:19:00 | 21:19:00 | 0.0996 | 3.8082 | 1.32686 | 106.58 | 1.32686 | 106.58 | 0 | 0 | 0.00496545 | 398.86 | 0.00496545 | 398.86 | 0 | 0 | 2023-03-04 08:35:33 | 0.0003793 | 8.3013 | 666.8273 | 0 | Close
2561 | 1 | 2 | CC Chg | 13:19:30 | 21:19:30 | 0.09961 | 3.8083 | 1.32769 | 106.65 | 1.32769 | 106.65 | 0 | 0 | 0.00496861 | 399.12 | 0.00496861 | 399.12 | 0 | 0 | 2023-03-04 08:36:03 | 0.00037934 | 8.2987 | 666.6131 | 0 | Close
2562 | 1 | 2 | CC Chg | 13:20:00 | 21:20:00 | 0.09961 | 3.8084 | 1.32852 | 106.72 | 1.32852 | 106.72 | 0 | 0 | 0.00497177 | 399.37 | 0.00497177 | 399.37 | 0 | 0 | 2023-03-04 08:36:33 | 0.00037935 | 8.3022 | 666.8987 | 0 | Close
2563 | 1 | 2 | CC Chg | 13:20:30 | 21:20:30 | 0.09961 | 3.8085 | 1.32935 | 106.78 | 1.32935 | 106.78 | 0 | 0 | 0.00497494 | 399.63 | 0.00497494 | 399.63 | 0 | 0 | 2023-03-04 08:37:03 | 0.00037936 | 8.3013 | 666.8273 | 0 | Close
2564 | 1 | 2 | CC Chg | 13:21:00 | 21:21:00 | 0.09961 | 3.8086 | 1.33018 | 106.85 | 1.33018 | 106.85 | 0 | 0 | 0.0049781 | 399.88 | 0.0049781 | 399.88 | 0 | 0 | 2023-03-04 08:37:33 | 0.00037937 | 8.3004 | 666.7559 | 0 | Close
2565 | 1 | 2 | CC Chg | 13:21:30 | 21:21:30 | 0.09961 | 3.8087 | 1.33101 | 106.92 | 1.33101 | 106.92 | 0 | 0 | 0.00498126 | 400.13 | 0.00498126 | 400.13 | 0 | 0 | 2023-03-04 08:38:03 | 0.00037938 | 8.2996 | 666.6845 | 0 | Close
2566 | 1 | 2 | CC Chg | 13:22:00 | 21:22:00 | 0.09961 | 3.8089 | 1.33184 | 106.98 | 1.33184 | 106.98 | 0 | 0 | 0.00498442 | 400.39 | 0.00498442 | 400.39 | 0 | 0 | 2023-03-04 08:38:33 | 0.0003794 | 4.1502 | 333.378 | 0 | Close
2567 | 1 | 2 | CC Chg | 13:22:30 | 21:22:30 | 0.09961 | 3.809 | 1.33267 | 107.05 | 1.33267 | 107.05 | 0 | 0 | 0.00498758 | 400.64 | 0.00498758 | 400.64 | 0 | 0 | 2023-03-04 08:39:03 | 0.00037941 | 8.3013 | 666.8273 | 0 | Close
2568 | 1 | 2 | CC Chg | 13:23:00 | 21:23:00 | 0.09962 | 3.8092 | 1.3335 | 107.12 | 1.3335 | 107.12 | 0 | 0 | 0.00499074 | 400.9 | 0.00499074 | 400.9 | 0 | 0 | 2023-03-04 08:39:33 | 0.00037947 | 4.1498 | 333.3423 | 0 | Close
2569 | 1 | 2 | CC Chg | 13:23:30 | 21:23:30 | 0.09962 | 3.8092 | 1.33433 | 107.18 | 1.33433 | 107.18 | 0 | 0 | 0.00499391 | 401.15 | 0.00499391 | 401.15 | 0 | 0 | 2023-03-04 08:40:03 | 0.00037947 | 0 | 0 | 0 | Close
2570 | 1 | 2 | CC Chg | 13:24:00 | 21:24:00 | 0.09961 | 3.8095 | 1.33516 | 107.25 | 1.33516 | 107.25 | 0 | 0 | 0.00499707 | 401.4 | 0.00499707 | 401.4 | 0 | 0 | 2023-03-04 08:40:33 | 0.00037946 | 2.7665 | 222.2282 | 0 | Close
2571 | 1 | 2 | CC Chg | 13:24:30 | 21:24:30 | 0.09961 | 3.8096 | 1.33599 | 107.32 | 1.33599 | 107.32 | 0 | 0 | 0.00500023 | 401.66 | 0.00500023 | 401.66 | 0 | 0 | 2023-03-04 08:41:03 | 0.00037947 | 8.3022 | 666.8987 | 0 | Close
2572 | 1 | 2 | CC Chg | 13:25:00 | 21:25:00 | 0.09961 | 3.8097 | 1.33682 | 107.38 | 1.33682 | 107.38 | 0 | 0 | 0.00500339 | 401.91 | 0.00500339 | 401.91 | 0 | 0 | 2023-03-04 08:41:33 | 0.00037948 | 8.2996 | 666.6845 | 0 | Close
2573 | 1 | 2 | CC Chg | 13:25:30 | 21:25:30 | 0.09961 | 3.8099 | 1.33765 | 107.45 | 1.33765 | 107.45 | 0 | 0 | 0.00500655 | 402.17 | 0.00500655 | 402.17 | 0 | 0 | 2023-03-04 08:42:03 | 0.0003795 | 4.1511 | 333.4494 | 0 | Close
2574 | 1 | 2 | CC Chg | 13:26:00 | 21:26:00 | 0.09961 | 3.8099 | 1.33848 | 107.52 | 1.33848 | 107.52 | 0 | 0 | 0.00500972 | 402.42 | 0.00500972 | 402.42 | 0 | 0 | 2023-03-04 08:42:33 | 0.0003795 | 0 | 0 | 0 | Close
2575 | 1 | 2 | CC Chg | 13:26:30 | 21:26:30 | 0.09962 | 3.81 | 1.33931 | 107.58 | 1.33931 | 107.58 | 0 | 0 | 0.00501288 | 402.67 | 0.00501288 | 402.67 | 0 | 0 | 2023-03-04 08:43:03 | 0.00037955 | 8.2996 | 666.6845 | 0 | Close
2576 | 1 | 2 | CC Chg | 13:27:00 | 21:27:00 | 0.09961 | 3.8101 | 1.34014 | 107.65 | 1.34014 | 107.65 | 0 | 0 | 0.00501604 | 402.93 | 0.00501604 | 402.93 | 0 | 0 | 2023-03-04 08:43:33 | 0.00037952 | 8.3022 | 666.8987 | 0 | Close
2577 | 1 | 2 | CC Chg | 13:27:30 | 21:27:30 | 0.09961 | 3.8102 | 1.34097 | 107.72 | 1.34097 | 107.72 | 0 | 0 | 0.0050192 | 403.18 | 0.0050192 | 403.18 | 0 | 0 | 2023-03-04 08:44:03 | 0.00037953 | 8.2996 | 666.6845 | 0 | Close
2578 | 1 | 2 | CC Chg | 13:28:00 | 21:28:00 | 0.09961 | 3.8104 | 1.3418 | 107.78 | 1.3418 | 107.78 | 0 | 0 | 0.00502237 | 403.44 | 0.00502237 | 403.44 | 0 | 0 | 2023-03-04 08:44:33 | 0.00037955 | 4.1511 | 333.4494 | 0 | Close
2579 | 1 | 2 | CC Chg | 13:28:30 | 21:28:30 | 0.0996 | 3.8105 | 1.34263 | 107.85 | 1.34263 | 107.85 | 0 | 0 | 0.00502553 | 403.69 | 0.00502553 | 403.69 | 0 | 0 | 2023-03-04 08:45:03 | 0.00037953 | 8.3004 | 666.7559 | 0 | Close
2580 | 1 | 2 | CC Chg | 13:29:00 | 21:29:00 | 0.09961 | 3.8107 | 1.34346 | 107.92 | 1.34346 | 107.92 | 0 | 0 | 0.00502869 | 403.94 | 0.00502869 | 403.94 | 0 | 0 | 2023-03-04 08:45:33 | 0.00037958 | 4.1507 | 333.4137 | 0 | Close
2581 | 1 | 2 | CC Chg | 13:29:30 | 21:29:30 | 0.09961 | 3.8108 | 1.34429 | 107.98 | 1.34429 | 107.98 | 0 | 0 | 0.00503186 | 404.2 | 0.00503186 | 404.2 | 0 | 0 | 2023-03-04 08:46:03 | 0.00037959 | 8.3004 | 666.7559 | 0 | Close
2582 | 1 | 2 | CC Chg | 13:30:00 | 21:30:00 | 0.09961 | 3.8109 | 1.34512 | 108.05 | 1.34512 | 108.05 | 0 | 0 | 0.00503502 | 404.45 | 0.00503502 | 404.45 | 0 | 0 | 2023-03-04 08:46:33 | 0.0003796 | 8.3004 | 666.7559 | 0 | Close
2583 | 1 | 2 | CC Chg | 13:30:30 | 21:30:30 | 0.09961 | 3.8111 | 1.34596 | 108.12 | 1.34596 | 108.12 | 0 | 0 | 0.00503818 | 404.71 | 0.00503818 | 404.71 | 0 | 0 | 2023-03-04 08:47:03 | 0.00037962 | 4.1511 | 333.4494 | 0 | Close
2584 | 1 | 2 | CC Chg | 13:31:00 | 21:31:00 | 0.09962 | 3.8111 | 1.34679 | 108.18 | 1.34679 | 108.18 | 0 | 0 | 0.00504135 | 404.96 | 0.00504135 | 404.96 | 0 | 0 | 2023-03-04 08:47:33 | 0.00037966 | 0 | 0 | 0 | Close
2585 | 1 | 2 | CC Chg | 13:31:30 | 21:31:30 | 0.09962 | 3.8113 | 1.34762 | 108.25 | 1.34762 | 108.25 | 0 | 0 | 0.00504451 | 405.21 | 0.00504451 | 405.21 | 0 | 0 | 2023-03-04 08:48:03 | 0.00037968 | 4.1502 | 333.378 | 0 | Close
2586 | 1 | 2 | CC Chg | 13:32:00 | 21:32:00 | 0.09961 | 3.8114 | 1.34845 | 108.32 | 1.34845 | 108.32 | 0 | 0 | 0.00504767 | 405.47 | 0.00504767 | 405.47 | 0 | 0 | 2023-03-04 08:48:33 | 0.00037965 | 8.3004 | 666.7559 | 0 | Close
2587 | 1 | 2 | CC Chg | 13:32:30 | 21:32:30 | 0.09961 | 3.8115 | 1.34928 | 108.38 | 1.34928 | 108.38 | 0 | 0 | 0.00505084 | 405.72 | 0.00505084 | 405.72 | 0 | 0 | 2023-03-04 08:49:03 | 0.00037966 | 8.3022 | 666.8987 | 0 | Close
2588 | 1 | 2 | CC Chg | 13:33:00 | 21:33:00 | 0.09961 | 3.8116 | 1.35011 | 108.45 | 1.35011 | 108.45 | 0 | 0 | 0.005054 | 405.98 | 0.005054 | 405.98 | 0 | 0 | 2023-03-04 08:49:33 | 0.00037967 | 8.3022 | 666.8987 | 0 | Close
2589 | 1 | 2 | CC Chg | 13:33:30 | 21:33:30 | 0.09962 | 3.8117 | 1.35094 | 108.52 | 1.35094 | 108.52 | 0 | 0 | 0.00505717 | 406.23 | 0.00505717 | 406.23 | 0 | 0 | 2023-03-04 08:50:03 | 0.00037972 | 8.3022 | 666.8987 | 0 | Close
2590 | 1 | 2 | CC Chg | 13:34:00 | 21:34:00 | 0.09963 | 3.8119 | 1.35177 | 108.58 | 1.35177 | 108.58 | 0 | 0 | 0.00506033 | 406.48 | 0.00506033 | 406.48 | 0 | 0 | 2023-03-04 08:50:33 | 0.00037978 | 4.1498 | 333.3423 | 0 | Close
2591 | 1 | 2 | CC Chg | 13:34:30 | 21:34:30 | 0.09962 | 3.812 | 1.3526 | 108.65 | 1.3526 | 108.65 | 0 | 0 | 0.0050635 | 406.74 | 0.0050635 | 406.74 | 0 | 0 | 2023-03-04 08:51:03 | 0.00037975 | 8.3022 | 666.8987 | 0 | Close
2592 | 1 | 2 | CC Chg | 13:35:00 | 21:35:00 | 0.09962 | 3.8122 | 1.35343 | 108.72 | 1.35343 | 108.72 | 0 | 0 | 0.00506666 | 406.99 | 0.00506666 | 406.99 | 0 | 0 | 2023-03-04 08:51:33 | 0.00037977 | 4.1502 | 333.378 | 0 | Close
2593 | 1 | 2 | CC Chg | 13:35:30 | 21:35:30 | 0.09961 | 3.8124 | 1.35426 | 108.78 | 1.35426 | 108.78 | 0 | 0 | 0.00506983 | 407.25 | 0.00506983 | 407.25 | 0 | 0 | 2023-03-04 08:52:03 | 0.00037975 | 4.1511 | 333.4494 | 0 | Close
2594 | 1 | 2 | CC Chg | 13:36:00 | 21:36:00 | 0.09962 | 3.8125 | 1.35509 | 108.85 | 1.35509 | 108.85 | 0 | 0 | 0.00507299 | 407.5 | 0.00507299 | 407.5 | 0 | 0 | 2023-03-04 08:52:33 | 0.0003798 | 8.3022 | 666.8987 | 0 | Close
2595 | 1 | 2 | CC Chg | 13:36:30 | 21:36:30 | 0.09962 | 3.8127 | 1.35592 | 108.92 | 1.35592 | 108.92 | 0 | 0 | 0.00507616 | 407.76 | 0.00507616 | 407.76 | 0 | 0 | 2023-03-04 08:53:03 | 0.00037982 | 4.1502 | 333.378 | 0 | Close
2596 | 1 | 2 | CC Chg | 13:37:00 | 21:37:00 | 0.09963 | 3.8128 | 1.35675 | 108.98 | 1.35675 | 108.98 | 0 | 0 | 0.00507932 | 408.01 | 0.00507932 | 408.01 | 0 | 0 | 2023-03-04 08:53:33 | 0.00037987 | 8.3022 | 666.8987 | 0 | Close
2597 | 1 | 2 | CC Chg | 13:37:30 | 21:37:30 | 0.09962 | 3.8129 | 1.35758 | 109.05 | 1.35758 | 109.05 | 0 | 0 | 0.00508249 | 408.26 | 0.00508249 | 408.26 | 0 | 0 | 2023-03-04 08:54:03 | 0.00037984 | 8.3022 | 666.8987 | 0 | Close
2598 | 1 | 2 | CC Chg | 13:38:00 | 21:38:00 | 0.09963 | 3.813 | 1.35841 | 109.12 | 1.35841 | 109.12 | 0 | 0 | 0.00508565 | 408.52 | 0.00508565 | 408.52 | 0 | 0 | 2023-03-04 08:54:33 | 0.00037989 | 8.304 | 667.0415 | 0 | Close
2599 | 1 | 2 | CC Chg | 13:38:30 | 21:38:30 | 0.09963 | 3.8131 | 1.35924 | 109.18 | 1.35924 | 109.18 | 0 | 0 | 0.00508882 | 408.77 | 0.00508882 | 408.77 | 0 | 0 | 2023-03-04 08:55:03 | 0.0003799 | 8.3004 | 666.7559 | 0 | Close
2600 | 1 | 2 | CC Chg | 13:39:00 | 21:39:00 | 0.09962 | 3.8133 | 1.36007 | 109.25 | 1.36007 | 109.25 | 0 | 0 | 0.00509198 | 409.03 | 0.00509198 | 409.03 | 0 | 0 | 2023-03-04 08:55:33 | 0.00037988 | 4.1511 | 333.4494 | 0 | Close
2601 | 1 | 2 | CC Chg | 13:39:30 | 21:39:30 | 0.09962 | 3.8133 | 1.3609 | 109.32 | 1.3609 | 109.32 | 0 | 0 | 0.00509515 | 409.28 | 0.00509515 | 409.28 | 0 | 0 | 2023-03-04 08:56:03 | 0.00037988 | 0 | 0 | 0 | Close
2602 | 1 | 2 | CC Chg | 13:40:00 | 21:40:00 | 0.09963 | 3.8134 | 1.36173 | 109.38 | 1.36173 | 109.38 | 0 | 0 | 0.00509831 | 409.54 | 0.00509831 | 409.54 | 0 | 0 | 2023-03-04 08:56:33 | 0.00037993 | 8.3022 | 666.8987 | 0 | Close
2603 | 1 | 2 | CC Chg | 13:40:30 | 21:40:30 | 0.09963 | 3.8136 | 1.36256 | 109.45 | 1.36256 | 109.45 | 0 | 0 | 0.00510148 | 409.79 | 0.00510148 | 409.79 | 0 | 0 | 2023-03-04 08:57:03 | 0.00037995 | 4.1511 | 333.4494 | 0 | Close
2604 | 1 | 2 | CC Chg | 13:41:00 | 21:41:00 | 0.09962 | 3.8138 | 1.36339 | 109.52 | 1.36339 | 109.52 | 0 | 0 | 0.00510465 | 410.04 | 0.00510465 | 410.04 | 0 | 0 | 2023-03-04 08:57:33 | 0.00037993 | 4.1502 | 333.378 | 0 | Close
2605 | 1 | 2 | CC Chg | 13:41:30 | 21:41:30 | 0.09962 | 3.8139 | 1.36422 | 109.58 | 1.36422 | 109.58 | 0 | 0 | 0.00510781 | 410.3 | 0.00510781 | 410.3 | 0 | 0 | 2023-03-04 08:58:03 | 0.00037994 | 8.3031 | 666.9701 | 0 | Close
2606 | 1 | 2 | CC Chg | 13:42:00 | 21:42:00 | 0.09962 | 3.8141 | 1.36505 | 109.65 | 1.36505 | 109.65 | 0 | 0 | 0.00511098 | 410.55 | 0.00511098 | 410.55 | 0 | 0 | 2023-03-04 08:58:33 | 0.00037996 | 4.1511 | 333.4494 | 0 | Close
2607 | 1 | 2 | CC Chg | 13:42:30 | 21:42:30 | 0.09962 | 3.8143 | 1.36588 | 109.72 | 1.36588 | 109.72 | 0 | 0 | 0.00511415 | 410.81 | 0.00511415 | 410.81 | 0 | 0 | 2023-03-04 08:59:03 | 0.00037998 | 4.1511 | 333.4494 | 0 | Close
2608 | 1 | 2 | CC Chg | 13:43:00 | 21:43:00 | 0.09962 | 3.8142 | 1.36671 | 109.78 | 1.36671 | 109.78 | 0 | 0 | 0.00511731 | 411.06 | 0.00511731 | 411.06 | 0 | 0 | 2023-03-04 08:59:33 | 0.00037997 | -8.304 | -667.0415 | 0 | Close
2609 | 1 | 2 | CC Chg | 13:43:30 | 21:43:30 | 0.09964 | 3.8143 | 1.36754 | 109.85 | 1.36754 | 109.85 | 0 | 0 | 0.00512048 | 411.32 | 0.00512048 | 411.32 | 0 | 0 | 2023-03-04 09:00:01 | 0.00038006 | 8.3022 | 666.8987 | 0 | Close
2610 | 1 | 2 | CC Chg | 13:44:00 | 21:44:00 | 0.09962 | 3.8145 | 1.36837 | 109.92 | 1.36837 | 109.92 | 0 | 0 | 0.00512365 | 411.57 | 0.00512365 | 411.57 | 0 | 0 | 2023-03-04 09:00:31 | 0.00038 | 4.1516 | 333.4851 | 0 | Close
2611 | 1 | 2 | CC Chg | 13:44:30 | 21:44:30 | 0.09964 | 3.8146 | 1.3692 | 109.98 | 1.3692 | 109.98 | 0 | 0 | 0.00512681 | 411.83 | 0.00512681 | 411.83 | 0 | 0 | 2023-03-04 09:01:01 | 0.00038009 | 8.3022 | 666.8987 | 0 | Close
2612 | 1 | 2 | CC Chg | 13:45:00 | 21:45:00 | 0.09964 | 3.8148 | 1.37003 | 110.05 | 1.37003 | 110.05 | 0 | 0 | 0.00512998 | 412.08 | 0.00512998 | 412.08 | 0 | 0 | 2023-03-04 09:01:31 | 0.00038011 | 4.1502 | 333.378 | 0 | Close
2613 | 1 | 2 | CC Chg | 13:45:30 | 21:45:30 | 0.09964 | 3.8149 | 1.37086 | 110.12 | 1.37086 | 110.12 | 0 | 0 | 0.00513315 | 412.33 | 0.00513315 | 412.33 | 0 | 0 | 2023-03-04 09:02:01 | 0.00038012 | 8.304 | 667.0415 | 0 | Close
2614 | 1 | 2 | CC Chg | 13:46:00 | 21:46:00 | 0.09965 | 3.8151 | 1.37169 | 110.18 | 1.37169 | 110.18 | 0 | 0 | 0.00513632 | 412.59 | 0.00513632 | 412.59 | 0 | 0 | 2023-03-04 09:02:31 | 0.00038017 | 4.1511 | 333.4494 | 0 | Close
2615 | 1 | 2 | CC Chg | 13:46:30 | 21:46:30 | 0.09962 | 3.8152 | 1.37252 | 110.25 | 1.37252 | 110.25 | 0 | 0 | 0.00513948 | 412.84 | 0.00513948 | 412.84 | 0 | 0 | 2023-03-04 09:03:01 | 0.00038007 | 8.3031 | 666.9701 | 0 | Close
2616 | 1 | 2 | CC Chg | 13:47:00 | 21:47:00 | 0.09963 | 3.8154 | 1.37335 | 110.32 | 1.37335 | 110.32 | 0 | 0 | 0.00514265 | 413.1 | 0.00514265 | 413.1 | 0 | 0 | 2023-03-04 09:03:31 | 0.00038013 | 4.1511 | 333.4494 | 0 | Close
2617 | 1 | 2 | CC Chg | 13:47:30 | 21:47:30 | 0.09964 | 3.8155 | 1.37418 | 110.38 | 1.37418 | 110.38 | 0 | 0 | 0.00514582 | 413.35 | 0.00514582 | 413.35 | 0 | 0 | 2023-03-04 09:04:01 | 0.00038018 | 8.3031 | 666.9701 | 0 | Close
2618 | 1 | 2 | CC Chg | 13:48:00 | 21:48:00 | 0.09963 | 3.8156 | 1.37501 | 110.45 | 1.37501 | 110.45 | 0 | 0 | 0.00514899 | 413.61 | 0.00514899 | 413.61 | 0 | 0 | 2023-03-04 09:04:31 | 0.00038015 | 8.3022 | 666.8987 | 0 | Close
2619 | 1 | 2 | CC Chg | 13:48:30 | 21:48:30 | 0.09963 | 3.8158 | 1.37584 | 110.52 | 1.37584 | 110.52 | 0 | 0 | 0.00515216 | 413.86 | 0.00515216 | 413.86 | 0 | 0 | 2023-03-04 09:05:01 | 0.00038017 | 4.152 | 333.5208 | 0 | Close
2620 | 1 | 2 | CC Chg | 13:49:00 | 21:49:00 | 0.09963 | 3.8158 | 1.37667 | 110.59 | 1.37667 | 110.59 | 0 | 0 | 0.00515532 | 414.12 | 0.00515532 | 414.12 | 0 | 0 | 2023-03-04 09:05:31 | 0.00038017 | 0 | 0 | 0 | Close
2621 | 1 | 2 | CC Chg | 13:49:30 | 21:49:30 | 0.09963 | 3.8161 | 1.3775 | 110.65 | 1.3775 | 110.65 | 0 | 0 | 0.00515849 | 414.37 | 0.00515849 | 414.37 | 0 | 0 | 2023-03-04 09:06:01 | 0.0003802 | 2.7677 | 222.3234 | 0 | Close
2622 | 1 | 2 | CC Chg | 13:50:00 | 21:50:00 | 0.09964 | 3.8162 | 1.37833 | 110.72 | 1.37833 | 110.72 | 0 | 0 | 0.00516166 | 414.62 | 0.00516166 | 414.62 | 0 | 0 | 2023-03-04 09:06:31 | 0.00038025 | 8.304 | 667.0415 | 0 | Close
2623 | 1 | 2 | CC Chg | 13:50:30 | 21:50:30 | 0.09963 | 3.8163 | 1.37916 | 110.79 | 1.37916 | 110.79 | 0 | 0 | 0.00516483 | 414.88 | 0.00516483 | 414.88 | 0 | 0 | 2023-03-04 09:07:01 | 0.00038022 | 8.3013 | 666.8273 | 0 | Close
2624 | 1 | 2 | CC Chg | 13:51:00 | 21:51:00 | 0.09963 | 3.8164 | 1.37999 | 110.85 | 1.37999 | 110.85 | 0 | 0 | 0.005168 | 415.13 | 0.005168 | 415.13 | 0 | 0 | 2023-03-04 09:07:31 | 0.00038023 | 8.304 | 667.0415 | 0 | Close
2625 | 1 | 2 | CC Chg | 13:51:30 | 21:51:30 | 0.09964 | 3.8166 | 1.38082 | 110.92 | 1.38082 | 110.92 | 0 | 0 | 0.00517117 | 415.39 | 0.00517117 | 415.39 | 0 | 0 | 2023-03-04 09:08:01 | 0.00038029 | 4.1502 | 333.378 | 0 | Close
2626 | 1 | 2 | CC Chg | 13:52:00 | 21:52:00 | 0.09963 | 3.8167 | 1.38165 | 110.99 | 1.38165 | 110.99 | 0 | 0 | 0.00517433 | 415.64 | 0.00517433 | 415.64 | 0 | 0 | 2023-03-04 09:08:31 | 0.00038026 | 8.304 | 667.0415 | 0 | Close
2627 | 1 | 2 | CC Chg | 13:52:30 | 21:52:30 | 0.09964 | 3.8168 | 1.38248 | 111.05 | 1.38248 | 111.05 | 0 | 0 | 0.0051775 | 415.9 | 0.0051775 | 415.9 | 0 | 0 | 2023-03-04 09:09:01 | 0.00038031 | 8.3022 | 666.8987 | 0 | Close
2628 | 1 | 2 | CC Chg | 13:53:00 | 21:53:00 | 0.09963 | 3.817 | 1.38331 | 111.12 | 1.38331 | 111.12 | 0 | 0 | 0.00518067 | 416.15 | 0.00518067 | 416.15 | 0 | 0 | 2023-03-04 09:09:31 | 0.00038029 | 4.1507 | 333.4137 | 0 | Close
2629 | 1 | 2 | CC Chg | 13:53:30 | 21:53:30 | 0.09964 | 3.8171 | 1.38415 | 111.19 | 1.38415 | 111.19 | 0 | 0 | 0.00518384 | 416.41 | 0.00518384 | 416.41 | 0 | 0 | 2023-03-04 09:10:01 | 0.00038034 | 8.304 | 667.0415 | 0 | Close
2630 | 1 | 2 | CC Chg | 13:54:00 | 21:54:00 | 0.09964 | 3.8172 | 1.38498 | 111.25 | 1.38498 | 111.25 | 0 | 0 | 0.00518701 | 416.66 | 0.00518701 | 416.66 | 0 | 0 | 2023-03-04 09:10:31 | 0.00038035 | 8.3022 | 666.8987 | 0 | Close
2631 | 1 | 2 | CC Chg | 13:54:30 | 21:54:30 | 0.09963 | 3.8173 | 1.38581 | 111.32 | 1.38581 | 111.32 | 0 | 0 | 0.00519018 | 416.92 | 0.00519018 | 416.92 | 0 | 0 | 2023-03-04 09:11:01 | 0.00038032 | 8.3031 | 666.9701 | 0 | Close
2632 | 1 | 2 | CC Chg | 13:55:00 | 21:55:00 | 0.09963 | 3.8175 | 1.38664 | 111.39 | 1.38664 | 111.39 | 0 | 0 | 0.00519335 | 417.17 | 0.00519335 | 417.17 | 0 | 0 | 2023-03-04 09:11:31 | 0.00038034 | 4.152 | 333.5208 | 0 | Close
2633 | 1 | 2 | CC Chg | 13:55:30 | 21:55:30 | 0.09963 | 3.8176 | 1.38747 | 111.45 | 1.38747 | 111.45 | 0 | 0 | 0.00519652 | 417.42 | 0.00519652 | 417.42 | 0 | 0 | 2023-03-04 09:12:01 | 0.00038035 | 8.3022 | 666.8987 | 0 | Close
2634 | 1 | 2 | CC Chg | 13:56:00 | 21:56:00 | 0.09963 | 3.8178 | 1.3883 | 111.52 | 1.3883 | 111.52 | 0 | 0 | 0.00519969 | 417.68 | 0.00519969 | 417.68 | 0 | 0 | 2023-03-04 09:12:31 | 0.00038037 | 4.1507 | 333.4137 | 0 | Close
2635 | 1 | 2 | CC Chg | 13:56:30 | 21:56:30 | 0.09963 | 3.8179 | 1.38913 | 111.59 | 1.38913 | 111.59 | 0 | 0 | 0.00520286 | 417.93 | 0.00520286 | 417.93 | 0 | 0 | 2023-03-04 09:13:01 | 0.00038038 | 8.304 | 667.0415 | 0 | Close
2636 | 1 | 2 | CC Chg | 13:57:00 | 21:57:00 | 0.09962 | 3.818 | 1.38996 | 111.65 | 1.38996 | 111.65 | 0 | 0 | 0.00520603 | 418.19 | 0.00520603 | 418.19 | 0 | 0 | 2023-03-04 09:13:31 | 0.00038035 | 8.3022 | 666.8987 | 0 | Close
2637 | 1 | 2 | CC Chg | 13:57:30 | 21:57:30 | 0.09963 | 3.8181 | 1.39079 | 111.72 | 1.39079 | 111.72 | 0 | 0 | 0.0052092 | 418.44 | 0.0052092 | 418.44 | 0 | 0 | 2023-03-04 09:14:01 | 0.0003804 | 8.3022 | 666.8987 | 0 | Close
2638 | 1 | 2 | CC Chg | 13:58:00 | 21:58:00 | 0.09963 | 3.8184 | 1.39162 | 111.79 | 1.39162 | 111.79 | 0 | 0 | 0.00521237 | 418.7 | 0.00521237 | 418.7 | 0 | 0 | 2023-03-04 09:14:31 | 0.00038043 | 2.7677 | 222.3234 | 0 | Close
2639 | 1 | 2 | CC Chg | 13:58:30 | 21:58:30 | 0.09964 | 3.8185 | 1.39245 | 111.85 | 1.39245 | 111.85 | 0 | 0 | 0.00521554 | 418.95 | 0.00521554 | 418.95 | 0 | 0 | 2023-03-04 09:15:01 | 0.00038048 | 8.3022 | 666.8987 | 0 | Close
2640 | 1 | 2 | CC Chg | 13:59:00 | 21:59:00 | 0.09964 | 3.8187 | 1.39328 | 111.92 | 1.39328 | 111.92 | 0 | 0 | 0.00521871 | 419.21 | 0.00521871 | 419.21 | 0 | 0 | 2023-03-04 09:15:31 | 0.0003805 | 4.1516 | 333.4851 | 0 | Close
2641 | 1 | 2 | CC Chg | 13:59:30 | 21:59:30 | 0.09963 | 3.8188 | 1.39411 | 111.99 | 1.39411 | 111.99 | 0 | 0 | 0.00522188 | 419.46 | 0.00522188 | 419.46 | 0 | 0 | 2023-03-04 09:16:01 | 0.00038047 | 8.3022 | 666.8987 | 0 | Close
2642 | 1 | 2 | CC Chg | 14:00:00 | 22:00:00 | 0.09962 | 3.8189 | 1.39494 | 112.05 | 1.39494 | 112.05 | 0 | 0 | 0.00522505 | 419.72 | 0.00522505 | 419.72 | 0 | 0 | 2023-03-04 09:16:31 | 0.00038044 | 8.3022 | 666.8987 | 0 | Close
2643 | 1 | 2 | CC Chg | 14:00:30 | 22:00:30 | 0.09963 | 3.819 | 1.39577 | 112.12 | 1.39577 | 112.12 | 0 | 0 | 0.00522822 | 419.97 | 0.00522822 | 419.97 | 0 | 0 | 2023-03-04 09:17:01 | 0.00038049 | 8.3049 | 667.1129 | 0 | Close
2644 | 1 | 2 | CC Chg | 14:01:00 | 22:01:00 | 0.09963 | 3.8192 | 1.3966 | 112.19 | 1.3966 | 112.19 | 0 | 0 | 0.00523139 | 420.23 | 0.00523139 | 420.23 | 0 | 0 | 2023-03-04 09:17:31 | 0.00038051 | 4.1507 | 333.4137 | 0 | Close
2645 | 1 | 2 | CC Chg | 14:01:30 | 22:01:30 | 0.09963 | 3.8192 | 1.39743 | 112.25 | 1.39743 | 112.25 | 0 | 0 | 0.00523456 | 420.48 | 0.00523456 | 420.48 | 0 | 0 | 2023-03-04 09:18:01 | 0.00038051 | 0 | 0 | 0 | Close
2646 | 1 | 2 | CC Chg | 14:02:00 | 22:02:00 | 0.09963 | 3.8194 | 1.39826 | 112.32 | 1.39826 | 112.32 | 0 | 0 | 0.00523773 | 420.74 | 0.00523773 | 420.74 | 0 | 0 | 2023-03-04 09:18:31 | 0.00038053 | 4.1516 | 333.4851 | 0 | Close
2647 | 1 | 2 | CC Chg | 14:02:30 | 22:02:30 | 0.09964 | 3.8195 | 1.39909 | 112.39 | 1.39909 | 112.39 | 0 | 0 | 0.00524091 | 420.99 | 0.00524091 | 420.99 | 0 | 0 | 2023-03-04 09:19:01 | 0.00038057 | 8.3022 | 666.8987 | 0 | Close
2648 | 1 | 2 | CC Chg | 14:03:00 | 22:03:00 | 0.09964 | 3.8197 | 1.39992 | 112.45 | 1.39992 | 112.45 | 0 | 0 | 0.00524408 | 421.24 | 0.00524408 | 421.24 | 0 | 0 | 2023-03-04 09:19:31 | 0.00038059 | 4.1516 | 333.4851 | 0 | Close
2649 | 1 | 2 | CC Chg | 14:03:30 | 22:03:30 | 0.09963 | 3.8199 | 1.40075 | 112.52 | 1.40075 | 112.52 | 0 | 0 | 0.00524725 | 421.5 | 0.00524725 | 421.5 | 0 | 0 | 2023-03-04 09:20:01 | 0.00038058 | 4.1511 | 333.4494 | 0 | Close
2650 | 1 | 2 | CC Chg | 14:04:00 | 22:04:00 | 0.09964 | 3.8199 | 1.40158 | 112.59 | 1.40158 | 112.59 | 0 | 0 | 0.00525042 | 421.75 | 0.00525042 | 421.75 | 0 | 0 | 2023-03-04 09:20:31 | 0.00038061 | 0 | 0 | 0 | Close
2651 | 1 | 2 | CC Chg | 14:04:30 | 22:04:30 | 0.09963 | 3.8202 | 1.40241 | 112.65 | 1.40241 | 112.65 | 0 | 0 | 0.00525359 | 422.01 | 0.00525359 | 422.01 | 0 | 0 | 2023-03-04 09:21:01 | 0.00038061 | 2.768 | 222.3472 | 0 | Close
2652 | 1 | 2 | CC Chg | 14:05:00 | 22:05:00 | 0.09964 | 3.8203 | 1.40324 | 112.72 | 1.40324 | 112.72 | 0 | 0 | 0.00525676 | 422.26 | 0.00525676 | 422.26 | 0 | 0 | 2023-03-04 09:21:31 | 0.00038065 | 8.3013 | 666.8273 | 0 | Close
2653 | 1 | 2 | CC Chg | 14:05:30 | 22:05:30 | 0.09962 | 3.8204 | 1.40407 | 112.79 | 1.40407 | 112.79 | 0 | 0 | 0.00525994 | 422.52 | 0.00525994 | 422.52 | 0 | 0 | 2023-03-04 09:22:01 | 0.00038059 | 8.3022 | 666.8987 | 0 | Close
2654 | 1 | 2 | CC Chg | 14:06:00 | 22:06:00 | 0.09962 | 3.8206 | 1.4049 | 112.85 | 1.4049 | 112.85 | 0 | 0 | 0.00526311 | 422.77 | 0.00526311 | 422.77 | 0 | 0 | 2023-03-04 09:22:31 | 0.00038061 | 4.152 | 333.5208 | 0 | Close
2655 | 1 | 2 | CC Chg | 14:06:30 | 22:06:30 | 0.09963 | 3.8207 | 1.40573 | 112.92 | 1.40573 | 112.92 | 0 | 0 | 0.00526628 | 423.03 | 0.00526628 | 423.03 | 0 | 0 | 2023-03-04 09:23:01 | 0.00038066 | 8.3022 | 666.8987 | 0 | Close
2656 | 1 | 2 | CC Chg | 14:07:00 | 22:07:00 | 0.09963 | 3.8209 | 1.40656 | 112.99 | 1.40656 | 112.99 | 0 | 0 | 0.00526945 | 423.28 | 0.00526945 | 423.28 | 0 | 0 | 2023-03-04 09:23:31 | 0.00038068 | 4.1516 | 333.4851 | 0 | Close
2657 | 1 | 2 | CC Chg | 14:07:30 | 22:07:30 | 0.09964 | 3.821 | 1.40739 | 113.05 | 1.40739 | 113.05 | 0 | 0 | 0.00527262 | 423.54 | 0.00527262 | 423.54 | 0 | 0 | 2023-03-04 09:24:01 | 0.00038072 | 8.3022 | 666.8987 | 0 | Close
2658 | 1 | 2 | CC Chg | 14:08:00 | 22:08:00 | 0.09963 | 3.8211 | 1.40822 | 113.12 | 1.40822 | 113.12 | 0 | 0 | 0.0052758 | 423.79 | 0.0052758 | 423.79 | 0 | 0 | 2023-03-04 09:24:31 | 0.0003807 | 8.3022 | 666.8987 | 0 | Close
2659 | 1 | 2 | CC Chg | 14:08:30 | 22:08:30 | 0.09962 | 3.8213 | 1.40905 | 113.19 | 1.40905 | 113.19 | 0 | 0 | 0.00527897 | 424.05 | 0.00527897 | 424.05 | 0 | 0 | 2023-03-04 09:25:01 | 0.00038068 | 4.1516 | 333.4851 | 0 | Close
2660 | 1 | 2 | CC Chg | 14:09:00 | 22:09:00 | 0.09962 | 3.8214 | 1.40988 | 113.25 | 1.40988 | 113.25 | 0 | 0 | 0.00528214 | 424.3 | 0.00528214 | 424.3 | 0 | 0 | 2023-03-04 09:25:31 | 0.00038069 | 8.3022 | 666.8987 | 0 | Close
2661 | 1 | 2 | CC Chg | 14:09:30 | 22:09:30 | 0.09963 | 3.8216 | 1.41071 | 113.32 | 1.41071 | 113.32 | 0 | 0 | 0.00528532 | 424.56 | 0.00528532 | 424.56 | 0 | 0 | 2023-03-04 09:26:01 | 0.00038075 | 4.1511 | 333.4494 | 0 | Close
2662 | 1 | 2 | CC Chg | 14:10:00 | 22:10:00 | 0.09963 | 3.8217 | 1.41154 | 113.39 | 1.41154 | 113.39 | 0 | 0 | 0.00528849 | 424.81 | 0.00528849 | 424.81 | 0 | 0 | 2023-03-04 09:26:31 | 0.00038076 | 8.3049 | 667.1129 | 0 | Close
2663 | 1 | 2 | CC Chg | 14:10:30 | 22:10:30 | 0.09962 | 3.8219 | 1.41237 | 113.45 | 1.41237 | 113.45 | 0 | 0 | 0.00529166 | 425.07 | 0.00529166 | 425.07 | 0 | 0 | 2023-03-04 09:27:01 | 0.00038074 | 4.1511 | 333.4494 | 0 | Close
2664 | 1 | 2 | CC Chg | 14:11:00 | 22:11:00 | 0.09963 | 3.822 | 1.4132 | 113.52 | 1.4132 | 113.52 | 0 | 0 | 0.00529484 | 425.32 | 0.00529484 | 425.32 | 0 | 0 | 2023-03-04 09:27:31 | 0.00038079 | 8.3022 | 666.8987 | 0 | Close
2665 | 1 | 2 | CC Chg | 14:11:30 | 22:11:30 | 0.09964 | 3.8221 | 1.41403 | 113.59 | 1.41403 | 113.59 | 0 | 0 | 0.00529801 | 425.58 | 0.00529801 | 425.58 | 0 | 0 | 2023-03-04 09:28:01 | 0.00038083 | 8.3031 | 666.9701 | 0 | Close
2666 | 1 | 2 | CC Chg | 14:12:00 | 22:12:00 | 0.09964 | 3.8222 | 1.41487 | 113.65 | 1.41487 | 113.65 | 0 | 0 | 0.00530118 | 425.83 | 0.00530118 | 425.83 | 0 | 0 | 2023-03-04 09:28:31 | 0.00038084 | 8.304 | 667.0415 | 0 | Close
2667 | 1 | 2 | CC Chg | 14:12:30 | 22:12:30 | 0.09964 | 3.8225 | 1.4157 | 113.72 | 1.4157 | 113.72 | 0 | 0 | 0.00530436 | 426.09 | 0.00530436 | 426.09 | 0 | 0 | 2023-03-04 09:29:01 | 0.00038087 | 2.7674 | 222.2996 | 0 | Close
2668 | 1 | 2 | CC Chg | 14:13:00 | 22:13:00 | 0.09962 | 3.8225 | 1.41653 | 113.79 | 1.41653 | 113.79 | 0 | 0 | 0.00530753 | 426.34 | 0.00530753 | 426.34 | 0 | 0 | 2023-03-04 09:29:31 | 0.0003808 | 0 | 0 | 0 | Close
2669 | 1 | 2 | CC Chg | 14:13:30 | 22:13:30 | 0.09963 | 3.8227 | 1.41736 | 113.85 | 1.41736 | 113.85 | 0 | 0 | 0.0053107 | 426.6 | 0.0053107 | 426.6 | 0 | 0 | 2023-03-04 09:30:01 | 0.00038086 | 4.1511 | 333.4494 | 0 | Close
2670 | 1 | 2 | CC Chg | 14:14:00 | 22:14:00 | 0.09962 | 3.8229 | 1.41819 | 113.92 | 1.41819 | 113.92 | 0 | 0 | 0.00531388 | 426.85 | 0.00531388 | 426.85 | 0 | 0 | 2023-03-04 09:30:31 | 0.00038084 | 4.1511 | 333.4494 | 0 | Close
2671 | 1 | 2 | CC Chg | 14:14:30 | 22:14:30 | 0.09963 | 3.823 | 1.41902 | 113.99 | 1.41902 | 113.99 | 0 | 0 | 0.00531705 | 427.11 | 0.00531705 | 427.11 | 0 | 0 | 2023-03-04 09:31:01 | 0.00038089 | 8.3031 | 666.9701 | 0 | Close
2672 | 1 | 2 | CC Chg | 14:15:00 | 22:15:00 | 0.09963 | 3.8232 | 1.41985 | 114.05 | 1.41985 | 114.05 | 0 | 0 | 0.00532023 | 427.36 | 0.00532023 | 427.36 | 0 | 0 | 2023-03-04 09:31:31 | 0.00038091 | 4.152 | 333.5208 | 0 | Close
2673 | 1 | 2 | CC Chg | 14:15:30 | 22:15:30 | 0.09963 | 3.8233 | 1.42068 | 114.12 | 1.42068 | 114.12 | 0 | 0 | 0.0053234 | 427.62 | 0.0053234 | 427.62 | 0 | 0 | 2023-03-04 09:32:01 | 0.00038092 | 8.3022 | 666.8987 | 0 | Close
2674 | 1 | 2 | CC Chg | 14:16:00 | 22:16:00 | 0.09963 | 3.8235 | 1.42151 | 114.19 | 1.42151 | 114.19 | 0 | 0 | 0.00532657 | 427.87 | 0.00532657 | 427.87 | 0 | 0 | 2023-03-04 09:32:31 | 0.00038094 | 4.1516 | 333.4851 | 0 | Close
2675 | 1 | 2 | CC Chg | 14:16:30 | 22:16:30 | 0.09963 | 3.8235 | 1.42234 | 114.25 | 1.42234 | 114.25 | 0 | 0 | 0.00532975 | 428.13 | 0.00532975 | 428.13 | 0 | 0 | 2023-03-04 09:33:01 | 0.00038094 | 0 | 0 | 0 | Close
2676 | 1 | 2 | CC Chg | 14:17:00 | 22:17:00 | 0.09963 | 3.8237 | 1.42317 | 114.32 | 1.42317 | 114.32 | 0 | 0 | 0.00533292 | 428.38 | 0.00533292 | 428.38 | 0 | 0 | 2023-03-04 09:33:31 | 0.00038096 | 4.1511 | 333.4494 | 0 | Close
2677 | 1 | 2 | CC Chg | 14:17:30 | 22:17:30 | 0.09964 | 3.8239 | 1.424 | 114.39 | 1.424 | 114.39 | 0 | 0 | 0.0053361 | 428.64 | 0.0053361 | 428.64 | 0 | 0 | 2023-03-04 09:34:01 | 0.00038101 | 4.1524 | 333.5565 | 0 | Close
2678 | 1 | 2 | CC Chg | 14:18:00 | 22:18:00 | 0.09964 | 3.824 | 1.42483 | 114.45 | 1.42483 | 114.45 | 0 | 0 | 0.00533927 | 428.89 | 0.00533927 | 428.89 | 0 | 0 | 2023-03-04 09:34:31 | 0.00038102 | 8.3031 | 666.9701 | 0 | Close
2679 | 1 | 2 | CC Chg | 14:18:30 | 22:18:30 | 0.09964 | 3.8241 | 1.42566 | 114.52 | 1.42566 | 114.52 | 0 | 0 | 0.00534245 | 429.15 | 0.00534245 | 429.15 | 0 | 0 | 2023-03-04 09:35:01 | 0.00038103 | 8.3022 | 666.8987 | 0 | Close
2680 | 1 | 2 | CC Chg | 14:19:00 | 22:19:00 | 0.09964 | 3.8243 | 1.42649 | 114.59 | 1.42649 | 114.59 | 0 | 0 | 0.00534562 | 429.4 | 0.00534562 | 429.4 | 0 | 0 | 2023-03-04 09:35:31 | 0.00038105 | 4.1524 | 333.5565 | 0 | Close
2681 | 1 | 2 | CC Chg | 14:19:30 | 22:19:30 | 0.09964 | 3.8245 | 1.42732 | 114.65 | 1.42732 | 114.65 | 0 | 0 | 0.0053488 | 429.66 | 0.0053488 | 429.66 | 0 | 0 | 2023-03-04 09:36:01 | 0.00038107 | 4.1511 | 333.4494 | 0 | Close
2682 | 1 | 2 | CC Chg | 14:20:00 | 22:20:00 | 0.09964 | 3.8246 | 1.42815 | 114.72 | 1.42815 | 114.72 | 0 | 0 | 0.00535198 | 429.91 | 0.00535198 | 429.91 | 0 | 0 | 2023-03-04 09:36:31 | 0.00038108 | 8.3022 | 666.8987 | 0 | Close
2683 | 1 | 2 | CC Chg | 14:20:30 | 22:20:30 | 0.09964 | 3.8248 | 1.42898 | 114.79 | 1.42898 | 114.79 | 0 | 0 | 0.00535515 | 430.17 | 0.00535515 | 430.17 | 0 | 0 | 2023-03-04 09:37:01 | 0.0003811 | 4.1524 | 333.5565 | 0 | Close
2684 | 1 | 2 | CC Chg | 14:21:00 | 22:21:00 | 0.09964 | 3.8249 | 1.42981 | 114.85 | 1.42981 | 114.85 | 0 | 0 | 0.00535833 | 430.42 | 0.00535833 | 430.42 | 0 | 0 | 2023-03-04 09:37:31 | 0.00038111 | 8.3022 | 666.8987 | 0 | Close
2685 | 1 | 2 | CC Chg | 14:21:30 | 22:21:30 | 0.09964 | 3.8252 | 1.43064 | 114.92 | 1.43064 | 114.92 | 0 | 0 | 0.0053615 | 430.68 | 0.0053615 | 430.68 | 0 | 0 | 2023-03-04 09:38:01 | 0.00038114 | 2.7677 | 222.3234 | 0 | Close
2686 | 1 | 2 | CC Chg | 14:22:00 | 22:22:00 | 0.09964 | 3.8253 | 1.43147 | 114.99 | 1.43147 | 114.99 | 0 | 0 | 0.00536468 | 430.93 | 0.00536468 | 430.93 | 0 | 0 | 2023-03-04 09:38:31 | 0.00038115 | 8.304 | 667.0415 | 0 | Close
2687 | 1 | 2 | CC Chg | 14:22:30 | 22:22:30 | 0.09964 | 3.8255 | 1.4323 | 115.05 | 1.4323 | 115.05 | 0 | 0 | 0.00536786 | 431.19 | 0.00536786 | 431.19 | 0 | 0 | 2023-03-04 09:39:01 | 0.00038117 | 4.1516 | 333.4851 | 0 | Close
2688 | 1 | 2 | CC Chg | 14:23:00 | 22:23:00 | 0.09965 | 3.8255 | 1.43313 | 115.12 | 1.43313 | 115.12 | 0 | 0 | 0.00537103 | 431.44 | 0.00537103 | 431.44 | 0 | 0 | 2023-03-04 09:39:31 | 0.00038121 | 0 | 0 | 0 | Close
2689 | 1 | 2 | CC Chg | 14:23:30 | 22:23:30 | 0.09964 | 3.8257 | 1.43396 | 115.19 | 1.43396 | 115.19 | 0 | 0 | 0.00537421 | 431.7 | 0.00537421 | 431.7 | 0 | 0 | 2023-03-04 09:40:01 | 0.00038119 | 4.152 | 333.5208 | 0 | Close
2690 | 1 | 2 | CC Chg | 14:24:00 | 22:24:00 | 0.09964 | 3.8257 | 1.43479 | 115.25 | 1.43479 | 115.25 | 0 | 0 | 0.00537739 | 431.95 | 0.00537739 | 431.95 | 0 | 0 | 2023-03-04 09:40:31 | 0.00038119 | 0 | 0 | 0 | Close
2691 | 1 | 2 | CC Chg | 14:24:30 | 22:24:30 | 0.09964 | 3.8259 | 1.43562 | 115.32 | 1.43562 | 115.32 | 0 | 0 | 0.00538056 | 432.21 | 0.00538056 | 432.21 | 0 | 0 | 2023-03-04 09:41:01 | 0.00038121 | 4.1524 | 333.5565 | 0 | Close
2692 | 1 | 2 | CC Chg | 14:25:00 | 22:25:00 | 0.09963 | 3.8261 | 1.43645 | 115.39 | 1.43645 | 115.39 | 0 | 0 | 0.00538374 | 432.46 | 0.00538374 | 432.46 | 0 | 0 | 2023-03-04 09:41:31 | 0.00038119 | 4.1511 | 333.4494 | 0 | Close
2693 | 1 | 2 | CC Chg | 14:25:30 | 22:25:30 | 0.09964 | 3.8263 | 1.43728 | 115.45 | 1.43728 | 115.45 | 0 | 0 | 0.00538692 | 432.72 | 0.00538692 | 432.72 | 0 | 0 | 2023-03-04 09:42:01 | 0.00038125 | 4.1524 | 333.5565 | 0 | Close
2694 | 1 | 2 | CC Chg | 14:26:00 | 22:26:00 | 0.09963 | 3.8264 | 1.43811 | 115.52 | 1.43811 | 115.52 | 0 | 0 | 0.00539009 | 432.97 | 0.00539009 | 432.97 | 0 | 0 | 2023-03-04 09:42:31 | 0.00038122 | 8.3022 | 666.8987 | 0 | Close
2695 | 1 | 2 | CC Chg | 14:26:30 | 22:26:30 | 0.09964 | 3.8266 | 1.43894 | 115.59 | 1.43894 | 115.59 | 0 | 0 | 0.00539327 | 433.23 | 0.00539327 | 433.23 | 0 | 0 | 2023-03-04 09:43:01 | 0.00038128 | 4.1516 | 333.4851 | 0 | Close
2696 | 1 | 2 | CC Chg | 14:27:00 | 22:27:00 | 0.09963 | 3.8267 | 1.43977 | 115.65 | 1.43977 | 115.65 | 0 | 0 | 0.00539645 | 433.48 | 0.00539645 | 433.48 | 0 | 0 | 2023-03-04 09:43:31 | 0.00038125 | 8.304 | 667.0415 | 0 | Close
2697 | 1 | 2 | CC Chg | 14:27:30 | 22:27:30 | 0.09964 | 3.8269 | 1.44061 | 115.72 | 1.44061 | 115.72 | 0 | 0 | 0.00539963 | 433.74 | 0.00539963 | 433.74 | 0 | 0 | 2023-03-04 09:44:01 | 0.00038131 | 4.1516 | 333.4851 | 0 | Close
2698 | 1 | 2 | CC Chg | 14:28:00 | 22:28:00 | 0.09964 | 3.827 | 1.44144 | 115.79 | 1.44144 | 115.79 | 0 | 0 | 0.0054028 | 433.99 | 0.0054028 | 433.99 | 0 | 0 | 2023-03-04 09:44:31 | 0.00038132 | 8.3022 | 666.8987 | 0 | Close
2699 | 1 | 2 | CC Chg | 14:28:30 | 22:28:30 | 0.09964 | 3.8272 | 1.44227 | 115.85 | 1.44227 | 115.85 | 0 | 0 | 0.00540598 | 434.25 | 0.00540598 | 434.25 | 0 | 0 | 2023-03-04 09:45:01 | 0.00038134 | 4.1516 | 333.4851 | 0 | Close
2700 | 1 | 2 | CC Chg | 14:29:00 | 22:29:00 | 0.09964 | 3.8273 | 1.4431 | 115.92 | 1.4431 | 115.92 | 0 | 0 | 0.00540916 | 434.51 | 0.00540916 | 434.51 | 0 | 0 | 2023-03-04 09:45:31 | 0.00038135 | 8.304 | 667.0415 | 0 | Close
2701 | 1 | 2 | CC Chg | 14:29:30 | 22:29:30 | 0.09963 | 3.8274 | 1.44393 | 115.99 | 1.44393 | 115.99 | 0 | 0 | 0.00541234 | 434.76 | 0.00541234 | 434.76 | 0 | 0 | 2023-03-04 09:46:01 | 0.00038132 | 8.3022 | 666.8987 | 0 | Close
2702 | 1 | 2 | CC Chg | 14:30:00 | 22:30:00 | 0.09964 | 3.8276 | 1.44476 | 116.05 | 1.44476 | 116.05 | 0 | 0 | 0.00541551 | 435.02 | 0.00541551 | 435.02 | 0 | 0 | 2023-03-04 09:46:31 | 0.00038138 | 4.1511 | 333.4494 | 0 | Close
2703 | 1 | 2 | CC Chg | 14:30:30 | 22:30:30 | 0.09963 | 3.8278 | 1.44559 | 116.12 | 1.44559 | 116.12 | 0 | 0 | 0.00541869 | 435.27 | 0.00541869 | 435.27 | 0 | 0 | 2023-03-04 09:47:01 | 0.00038136 | 4.152 | 333.5208 | 0 | Close
2704 | 1 | 2 | CC Chg | 14:31:00 | 22:31:00 | 0.09964 | 3.8279 | 1.44642 | 116.19 | 1.44642 | 116.19 | 0 | 0 | 0.00542187 | 435.53 | 0.00542187 | 435.53 | 0 | 0 | 2023-03-04 09:47:31 | 0.00038141 | 8.304 | 667.0415 | 0 | Close
2705 | 1 | 2 | CC Chg | 14:31:30 | 22:31:30 | 0.09963 | 3.828 | 1.44725 | 116.25 | 1.44725 | 116.25 | 0 | 0 | 0.00542505 | 435.78 | 0.00542505 | 435.78 | 0 | 0 | 2023-03-04 09:48:01 | 0.00038138 | 8.3031 | 666.9701 | 0 | Close
2706 | 1 | 2 | CC Chg | 14:32:00 | 22:32:00 | 0.09963 | 3.8282 | 1.44808 | 116.32 | 1.44808 | 116.32 | 0 | 0 | 0.00542823 | 436.04 | 0.00542823 | 436.04 | 0 | 0 | 2023-03-04 09:48:31 | 0.0003814 | 4.152 | 333.5208 | 0 | Close
2707 | 1 | 2 | CC Chg | 14:32:30 | 22:32:30 | 0.09964 | 3.8284 | 1.44891 | 116.39 | 1.44891 | 116.39 | 0 | 0 | 0.00543141 | 436.29 | 0.00543141 | 436.29 | 0 | 0 | 2023-03-04 09:49:01 | 0.00038146 | 4.1511 | 333.4494 | 0 | Close
2708 | 1 | 2 | CC Chg | 14:33:00 | 22:33:00 | 0.09964 | 3.8286 | 1.44974 | 116.45 | 1.44974 | 116.45 | 0 | 0 | 0.00543458 | 436.55 | 0.00543458 | 436.55 | 0 | 0 | 2023-03-04 09:49:31 | 0.00038148 | 4.1511 | 333.4494 | 0 | Close
2709 | 1 | 2 | CC Chg | 14:33:30 | 22:33:30 | 0.09963 | 3.8287 | 1.45057 | 116.52 | 1.45057 | 116.52 | 0 | 0 | 0.00543776 | 436.8 | 0.00543776 | 436.8 | 0 | 0 | 2023-03-04 09:50:01 | 0.00038145 | 8.3049 | 667.1129 | 0 | Close
2710 | 1 | 2 | CC Chg | 14:34:00 | 22:34:00 | 0.09964 | 3.8289 | 1.4514 | 116.59 | 1.4514 | 116.59 | 0 | 0 | 0.00544094 | 437.06 | 0.00544094 | 437.06 | 0 | 0 | 2023-03-04 09:50:31 | 0.00038151 | 4.1507 | 333.4137 | 0 | Close
2711 | 1 | 2 | CC Chg | 14:34:30 | 22:34:30 | 0.09964 | 3.829 | 1.45223 | 116.65 | 1.45223 | 116.65 | 0 | 0 | 0.00544412 | 437.31 | 0.00544412 | 437.31 | 0 | 0 | 2023-03-04 09:51:01 | 0.00038152 | 8.3022 | 666.8987 | 0 | Close
2712 | 1 | 2 | CC Chg | 14:35:00 | 22:35:00 | 0.09962 | 3.8291 | 1.45306 | 116.72 | 1.45306 | 116.72 | 0 | 0 | 0.0054473 | 437.57 | 0.0054473 | 437.57 | 0 | 0 | 2023-03-04 09:51:31 | 0.00038145 | 8.304 | 667.0415 | 0 | Close
2713 | 1 | 2 | CC Chg | 14:35:30 | 22:35:30 | 0.09963 | 3.8293 | 1.45389 | 116.79 | 1.45389 | 116.79 | 0 | 0 | 0.00545048 | 437.82 | 0.00545048 | 437.82 | 0 | 0 | 2023-03-04 09:52:01 | 0.00038151 | 4.1511 | 333.4494 | 0 | Close
2714 | 1 | 2 | CC Chg | 14:36:00 | 22:36:00 | 0.09964 | 3.8295 | 1.45472 | 116.85 | 1.45472 | 116.85 | 0 | 0 | 0.00545366 | 438.08 | 0.00545366 | 438.08 | 0 | 0 | 2023-03-04 09:52:31 | 0.00038157 | 4.1511 | 333.4494 | 0 | Close
2715 | 1 | 2 | CC Chg | 14:36:30 | 22:36:30 | 0.09964 | 3.8296 | 1.45555 | 116.92 | 1.45555 | 116.92 | 0 | 0 | 0.00545684 | 438.34 | 0.00545684 | 438.34 | 0 | 0 | 2023-03-04 09:53:01 | 0.00038158 | 8.3031 | 666.9701 | 0 | Close
2716 | 1 | 2 | CC Chg | 14:37:00 | 22:37:00 | 0.09962 | 3.8298 | 1.45638 | 116.99 | 1.45638 | 116.99 | 0 | 0 | 0.00546002 | 438.59 | 0.00546002 | 438.59 | 0 | 0 | 2023-03-04 09:53:31 | 0.00038152 | 4.1516 | 333.4851 | 0 | Close
2717 | 1 | 2 | CC Chg | 14:37:30 | 22:37:30 | 0.09964 | 3.8299 | 1.45721 | 117.05 | 1.45721 | 117.05 | 0 | 0 | 0.0054632 | 438.85 | 0.0054632 | 438.85 | 0 | 0 | 2023-03-04 09:54:01 | 0.00038161 | 8.3022 | 666.8987 | 0 | Close
2718 | 1 | 2 | CC Chg | 14:38:00 | 22:38:00 | 0.09963 | 3.8301 | 1.45804 | 117.12 | 1.45804 | 117.12 | 0 | 0 | 0.00546638 | 439.1 | 0.00546638 | 439.1 | 0 | 0 | 2023-03-04 09:54:31 | 0.00038159 | 4.1511 | 333.4494 | 0 | Close
2719 | 1 | 2 | CC Chg | 14:38:30 | 22:38:30 | 0.09962 | 3.8303 | 1.45887 | 117.19 | 1.45887 | 117.19 | 0 | 0 | 0.00546956 | 439.36 | 0.00546956 | 439.36 | 0 | 0 | 2023-03-04 09:55:01 | 0.00038157 | 4.1511 | 333.4494 | 0 | Close
2720 | 1 | 2 | CC Chg | 14:39:00 | 22:39:00 | 0.09962 | 3.8304 | 1.4597 | 117.25 | 1.4597 | 117.25 | 0 | 0 | 0.00547274 | 439.61 | 0.00547274 | 439.61 | 0 | 0 | 2023-03-04 09:55:31 | 0.00038158 | 8.304 | 667.0415 | 0 | Close
2721 | 1 | 2 | CC Chg | 14:39:30 | 22:39:30 | 0.09964 | 3.8306 | 1.46053 | 117.32 | 1.46053 | 117.32 | 0 | 0 | 0.00547592 | 439.87 | 0.00547592 | 439.87 | 0 | 0 | 2023-03-04 09:56:01 | 0.00038168 | 4.1507 | 333.4137 | 0 | Close
2722 | 1 | 2 | CC Chg | 14:40:00 | 22:40:00 | 0.09964 | 3.8308 | 1.46136 | 117.39 | 1.46136 | 117.39 | 0 | 0 | 0.0054791 | 440.12 | 0.0054791 | 440.12 | 0 | 0 | 2023-03-04 09:56:31 | 0.0003817 | 4.1511 | 333.4494 | 0 | Close
2723 | 1 | 2 | CC Chg | 14:40:30 | 22:40:30 | 0.09963 | 3.8309 | 1.46219 | 117.45 | 1.46219 | 117.45 | 0 | 0 | 0.00548228 | 440.38 | 0.00548228 | 440.38 | 0 | 0 | 2023-03-04 09:57:01 | 0.00038167 | 8.304 | 667.0415 | 0 | Close
2724 | 1 | 2 | CC Chg | 14:41:00 | 22:41:00 | 0.09961 | 3.831 | 1.46302 | 117.52 | 1.46302 | 117.52 | 0 | 0 | 0.00548546 | 440.63 | 0.00548546 | 440.63 | 0 | 0 | 2023-03-04 09:57:31 | 0.00038161 | 8.3022 | 666.8987 | 0 | Close
2725 | 1 | 2 | CC Chg | 14:41:30 | 22:41:30 | 0.09963 | 3.8312 | 1.46385 | 117.59 | 1.46385 | 117.59 | 0 | 0 | 0.00548864 | 440.89 | 0.00548864 | 440.89 | 0 | 0 | 2023-03-04 09:58:01 | 0.0003817 | 4.1516 | 333.4851 | 0 | Close
2726 | 1 | 2 | CC Chg | 14:42:00 | 22:42:00 | 0.09963 | 3.8314 | 1.46468 | 117.65 | 1.46468 | 117.65 | 0 | 0 | 0.00549182 | 441.15 | 0.00549182 | 441.15 | 0 | 0 | 2023-03-04 09:58:31 | 0.00038172 | 4.1511 | 333.4494 | 0 | Close
2727 | 1 | 2 | CC Chg | 14:42:30 | 22:42:30 | 0.09963 | 3.8315 | 1.46551 | 117.72 | 1.46551 | 117.72 | 0 | 0 | 0.005495 | 441.4 | 0.005495 | 441.4 | 0 | 0 | 2023-03-04 09:59:01 | 0.00038173 | 8.3022 | 666.8987 | 0 | Close
2728 | 1 | 2 | CC Chg | 14:43:00 | 22:43:00 | 0.09964 | 3.8316 | 1.46634 | 117.79 | 1.46634 | 117.79 | 0 | 0 | 0.00549819 | 441.66 | 0.00549819 | 441.66 | 0 | 0 | 2023-03-04 09:59:31 | 0.00038178 | 8.3031 | 666.9701 | 0 | Close
2729 | 1 | 2 | CC Chg | 14:43:30 | 22:43:30 | 0.09963 | 3.8318 | 1.46717 | 117.85 | 1.46717 | 117.85 | 0 | 0 | 0.00550137 | 441.91 | 0.00550137 | 441.91 | 0 | 0 | 2023-03-04 10:00:01 | 0.00038176 | 4.1511 | 333.4494 | 0 | Close
2730 | 1 | 2 | CC Chg | 14:44:00 | 22:44:00 | 0.09962 | 3.8321 | 1.468 | 117.92 | 1.468 | 117.92 | 0 | 0 | 0.00550455 | 442.17 | 0.00550455 | 442.17 | 0 | 0 | 2023-03-04 10:00:31 | 0.00038175 | 2.7674 | 222.2996 | 0 | Close
2731 | 1 | 2 | CC Chg | 14:44:30 | 22:44:30 | 0.09963 | 3.8322 | 1.46883 | 117.99 | 1.46883 | 117.99 | 0 | 0 | 0.00550773 | 442.42 | 0.00550773 | 442.42 | 0 | 0 | 2023-03-04 10:01:01 | 0.0003818 | 8.304 | 667.0415 | 0 | Close
2732 | 1 | 2 | CC Chg | 14:45:00 | 22:45:00 | 0.09963 | 3.8324 | 1.46966 | 118.05 | 1.46966 | 118.05 | 0 | 0 | 0.00551091 | 442.68 | 0.00551091 | 442.68 | 0 | 0 | 2023-03-04 10:01:31 | 0.00038182 | 4.1511 | 333.4494 | 0 | Close
2733 | 1 | 2 | CC Chg | 14:45:30 | 22:45:30 | 0.09963 | 3.8325 | 1.4705 | 118.12 | 1.4705 | 118.12 | 0 | 0 | 0.00551409 | 442.93 | 0.00551409 | 442.93 | 0 | 0 | 2023-03-04 10:02:01 | 0.00038183 | 8.3013 | 666.8273 | 0 | Close
2734 | 1 | 2 | CC Chg | 14:46:00 | 22:46:00 | 0.09965 | 3.8327 | 1.47133 | 118.19 | 1.47133 | 118.19 | 0 | 0 | 0.00551728 | 443.19 | 0.00551728 | 443.19 | 0 | 0 | 2023-03-04 10:02:31 | 0.00038193 | 4.1511 | 333.4494 | 0 | Close
2735 | 1 | 2 | CC Chg | 14:46:30 | 22:46:30 | 0.09963 | 3.8328 | 1.47216 | 118.25 | 1.47216 | 118.25 | 0 | 0 | 0.00552046 | 443.45 | 0.00552046 | 443.45 | 0 | 0 | 2023-03-04 10:03:01 | 0.00038186 | 8.3022 | 666.8987 | 0 | Close
2736 | 1 | 2 | CC Chg | 14:47:00 | 22:47:00 | 0.09964 | 3.833 | 1.47299 | 118.32 | 1.47299 | 118.32 | 0 | 0 | 0.00552364 | 443.7 | 0.00552364 | 443.7 | 0 | 0 | 2023-03-04 10:03:31 | 0.00038192 | 4.152 | 333.5208 | 0 | Close
2737 | 1 | 2 | CC Chg | 14:47:30 | 22:47:30 | 0.09964 | 3.8331 | 1.47382 | 118.39 | 1.47382 | 118.39 | 0 | 0 | 0.00552682 | 443.96 | 0.00552682 | 443.96 | 0 | 0 | 2023-03-04 10:04:01 | 0.00038193 | 8.3004 | 666.7559 | 0 | Close
2738 | 1 | 2 | CC Chg | 14:48:00 | 22:48:00 | 0.09962 | 3.8332 | 1.47465 | 118.46 | 1.47465 | 118.46 | 0 | 0 | 0.00553 | 444.21 | 0.00553 | 444.21 | 0 | 0 | 2023-03-04 10:04:31 | 0.00038186 | 8.304 | 667.0415 | 0 | Close
2739 | 1 | 2 | CC Chg | 14:48:30 | 22:48:30 | 0.09962 | 3.8334 | 1.47548 | 118.52 | 1.47548 | 118.52 | 0 | 0 | 0.00553319 | 444.47 | 0.00553319 | 444.47 | 0 | 0 | 2023-03-04 10:05:01 | 0.00038188 | 4.1516 | 333.4851 | 0 | Close
2740 | 1 | 2 | CC Chg | 14:49:00 | 22:49:00 | 0.09963 | 3.8337 | 1.47631 | 118.59 | 1.47631 | 118.59 | 0 | 0 | 0.00553637 | 444.72 | 0.00553637 | 444.72 | 0 | 0 | 2023-03-04 10:05:31 | 0.00038195 | 2.7668 | 222.252 | 0 | Close
2741 | 1 | 2 | CC Chg | 14:49:30 | 22:49:30 | 0.09964 | 3.8338 | 1.47714 | 118.66 | 1.47714 | 118.66 | 0 | 0 | 0.00553955 | 444.98 | 0.00553955 | 444.98 | 0 | 0 | 2023-03-04 10:06:01 | 0.000382 | 8.304 | 667.0415 | 0 | Close
2742 | 1 | 2 | CC Chg | 14:50:00 | 22:50:00 | 0.09962 | 3.834 | 1.47797 | 118.72 | 1.47797 | 118.72 | 0 | 0 | 0.00554274 | 445.24 | 0.00554274 | 445.24 | 0 | 0 | 2023-03-04 10:06:31 | 0.00038194 | 4.1502 | 333.378 | 0 | Close
2743 | 1 | 2 | CC Chg | 14:50:30 | 22:50:30 | 0.09963 | 3.8341 | 1.4788 | 118.79 | 1.4788 | 118.79 | 0 | 0 | 0.00554592 | 445.49 | 0.00554592 | 445.49 | 0 | 0 | 2023-03-04 10:07:01 | 0.00038199 | 8.304 | 667.0415 | 0 | Close
2744 | 1 | 2 | CC Chg | 14:51:00 | 22:51:00 | 0.09963 | 3.8343 | 1.47963 | 118.86 | 1.47963 | 118.86 | 0 | 0 | 0.0055491 | 445.75 | 0.0055491 | 445.75 | 0 | 0 | 2023-03-04 10:07:31 | 0.00038201 | 4.1507 | 333.4137 | 0 | Close
2745 | 1 | 2 | CC Chg | 14:51:30 | 22:51:30 | 0.09963 | 3.8345 | 1.48046 | 118.92 | 1.48046 | 118.92 | 0 | 0 | 0.00555229 | 446 | 0.00555229 | 446 | 0 | 0 | 2023-03-04 10:08:01 | 0.00038203 | 4.1507 | 333.4137 | 0 | Close
2746 | 1 | 2 | CC Chg | 14:52:00 | 22:52:00 | 0.09963 | 3.8346 | 1.48129 | 118.99 | 1.48129 | 118.99 | 0 | 0 | 0.00555547 | 446.26 | 0.00555547 | 446.26 | 0 | 0 | 2023-03-04 10:08:31 | 0.00038204 | 8.3031 | 666.9701 | 0 | Close
2747 | 1 | 2 | CC Chg | 14:52:30 | 22:52:30 | 0.09963 | 3.8347 | 1.48212 | 119.06 | 1.48212 | 119.06 | 0 | 0 | 0.00555865 | 446.51 | 0.00555865 | 446.51 | 0 | 0 | 2023-03-04 10:09:01 | 0.00038205 | 8.3013 | 666.8273 | 0 | Close
2748 | 1 | 2 | CC Chg | 14:53:00 | 22:53:00 | 0.09963 | 3.8349 | 1.48295 | 119.12 | 1.48295 | 119.12 | 0 | 0 | 0.00556184 | 446.77 | 0.00556184 | 446.77 | 0 | 0 | 2023-03-04 10:09:31 | 0.00038207 | 4.1516 | 333.4851 | 0 | Close
2749 | 1 | 2 | CC Chg | 14:53:30 | 22:53:30 | 0.09961 | 3.8351 | 1.48378 | 119.19 | 1.48378 | 119.19 | 0 | 0 | 0.00556502 | 447.03 | 0.00556502 | 447.03 | 0 | 0 | 2023-03-04 10:10:01 | 0.00038201 | 4.1511 | 333.4494 | 0 | Close
2750 | 1 | 2 | CC Chg | 14:54:00 | 22:54:00 | 0.09963 | 3.8352 | 1.48461 | 119.26 | 1.48461 | 119.26 | 0 | 0 | 0.0055682 | 447.28 | 0.0055682 | 447.28 | 0 | 0 | 2023-03-04 10:10:31 | 0.0003821 | 8.3022 | 666.8987 | 0 | Close
2751 | 1 | 2 | CC Chg | 14:54:30 | 22:54:30 | 0.09961 | 3.8355 | 1.48544 | 119.32 | 1.48544 | 119.32 | 0 | 0 | 0.00557139 | 447.54 | 0.00557139 | 447.54 | 0 | 0 | 2023-03-04 10:11:01 | 0.00038205 | 2.7677 | 222.3234 | 0 | Close
2752 | 1 | 2 | CC Chg | 14:55:00 | 22:55:00 | 0.09961 | 3.8356 | 1.48627 | 119.39 | 1.48627 | 119.39 | 0 | 0 | 0.00557457 | 447.79 | 0.00557457 | 447.79 | 0 | 0 | 2023-03-04 10:11:31 | 0.00038206 | 8.3013 | 666.8273 | 0 | Close
2753 | 1 | 2 | CC Chg | 14:55:30 | 22:55:30 | 0.09963 | 3.8358 | 1.4871 | 119.46 | 1.4871 | 119.46 | 0 | 0 | 0.00557776 | 448.05 | 0.00557776 | 448.05 | 0 | 0 | 2023-03-04 10:12:01 | 0.00038216 | 4.1516 | 333.4851 | 0 | Close
2754 | 1 | 2 | CC Chg | 14:56:00 | 22:56:00 | 0.09963 | 3.8359 | 1.48793 | 119.52 | 1.48793 | 119.52 | 0 | 0 | 0.00558094 | 448.3 | 0.00558094 | 448.3 | 0 | 0 | 2023-03-04 10:12:31 | 0.00038217 | 8.3013 | 666.8273 | 0 | Close
2755 | 1 | 2 | CC Chg | 14:56:30 | 22:56:30 | 0.09962 | 3.8361 | 1.48876 | 119.59 | 1.48876 | 119.59 | 0 | 0 | 0.00558413 | 448.56 | 0.00558413 | 448.56 | 0 | 0 | 2023-03-04 10:13:01 | 0.00038215 | 4.1507 | 333.4137 | 0 | Close
2756 | 1 | 2 | CC Chg | 14:57:00 | 22:57:00 | 0.09962 | 3.8363 | 1.48959 | 119.66 | 1.48959 | 119.66 | 0 | 0 | 0.00558731 | 448.82 | 0.00558731 | 448.82 | 0 | 0 | 2023-03-04 10:13:31 | 0.00038217 | 4.1511 | 333.4494 | 0 | Close
2757 | 1 | 2 | CC Chg | 14:57:30 | 22:57:30 | 0.09963 | 3.8364 | 1.49042 | 119.72 | 1.49042 | 119.72 | 0 | 0 | 0.0055905 | 449.07 | 0.0055905 | 449.07 | 0 | 0 | 2023-03-04 10:14:01 | 0.00038222 | 8.3013 | 666.8273 | 0 | Close
2758 | 1 | 2 | CC Chg | 14:58:00 | 22:58:00 | 0.09961 | 3.8365 | 1.49125 | 119.79 | 1.49125 | 119.79 | 0 | 0 | 0.00559368 | 449.33 | 0.00559368 | 449.33 | 0 | 0 | 2023-03-04 10:14:31 | 0.00038215 | 8.3031 | 666.9701 | 0 | Close
2759 | 1 | 2 | CC Chg | 14:58:30 | 22:58:30 | 0.09962 | 3.8368 | 1.49208 | 119.86 | 1.49208 | 119.86 | 0 | 0 | 0.00559687 | 449.58 | 0.00559687 | 449.58 | 0 | 0 | 2023-03-04 10:15:01 | 0.00038222 | 2.7668 | 222.252 | 0 | Close
2760 | 1 | 2 | CC Chg | 14:59:00 | 22:59:00 | 0.09961 | 3.837 | 1.49291 | 119.92 | 1.49291 | 119.92 | 0 | 0 | 0.00560005 | 449.84 | 0.00560005 | 449.84 | 0 | 0 | 2023-03-04 10:15:31 | 0.0003822 | 4.152 | 333.5208 | 0 | Close
2761 | 1 | 2 | CC Chg | 14:59:30 | 22:59:30 | 0.09963 | 3.837 | 1.49374 | 119.99 | 1.49374 | 119.99 | 0 | 0 | 0.00560324 | 450.1 | 0.00560324 | 450.1 | 0 | 0 | 2023-03-04 10:16:01 | 0.00038228 | 0 | 0 | 0 | Close
2762 | 1 | 2 | CC Chg | 15:00:00 | 23:00:00 | 0.09963 | 3.8372 | 1.49457 | 120.06 | 1.49457 | 120.06 | 0 | 0 | 0.00560642 | 450.35 | 0.00560642 | 450.35 | 0 | 0 | 2023-03-04 10:16:31 | 0.0003823 | 4.152 | 333.5208 | 0 | Close
2763 | 1 | 2 | CC Chg | 15:00:30 | 23:00:30 | 0.09963 | 3.8374 | 1.4954 | 120.12 | 1.4954 | 120.12 | 0 | 0 | 0.00560961 | 450.61 | 0.00560961 | 450.61 | 0 | 0 | 2023-03-04 10:17:01 | 0.00038232 | 4.1502 | 333.378 | 0 | Close
2764 | 1 | 2 | CC Chg | 15:01:00 | 23:01:00 | 0.09963 | 3.8376 | 1.49623 | 120.19 | 1.49623 | 120.19 | 0 | 0 | 0.00561279 | 450.86 | 0.00561279 | 450.86 | 0 | 0 | 2023-03-04 10:17:31 | 0.00038234 | 4.1511 | 333.4494 | 0 | Close
2765 | 1 | 2 | CC Chg | 15:01:30 | 23:01:30 | 0.09962 | 3.8378 | 1.49706 | 120.26 | 1.49706 | 120.26 | 0 | 0 | 0.00561598 | 451.12 | 0.00561598 | 451.12 | 0 | 0 | 2023-03-04 10:18:01 | 0.00038232 | 4.1511 | 333.4494 | 0 | Close
2766 | 1 | 2 | CC Chg | 15:02:00 | 23:02:00 | 0.09964 | 3.8379 | 1.49789 | 120.32 | 1.49789 | 120.32 | 0 | 0 | 0.00561917 | 451.37 | 0.00561917 | 451.37 | 0 | 0 | 2023-03-04 10:18:31 | 0.00038241 | 8.3004 | 666.7559 | 0 | Close
2767 | 1 | 2 | CC Chg | 15:02:30 | 23:02:30 | 0.09962 | 3.8382 | 1.49872 | 120.39 | 1.49872 | 120.39 | 0 | 0 | 0.00562235 | 451.63 | 0.00562235 | 451.63 | 0 | 0 | 2023-03-04 10:19:01 | 0.00038236 | 2.7674 | 222.2996 | 0 | Close
2768 | 1 | 2 | CC Chg | 15:03:00 | 23:03:00 | 0.09961 | 3.8383 | 1.49955 | 120.46 | 1.49955 | 120.46 | 0 | 0 | 0.00562554 | 451.89 | 0.00562554 | 451.89 | 0 | 0 | 2023-03-04 10:19:31 | 0.00038233 | 8.3022 | 666.8987 | 0 | Close
2769 | 1 | 2 | CC Chg | 15:03:30 | 23:03:30 | 0.09963 | 3.8385 | 1.50038 | 120.52 | 1.50038 | 120.52 | 0 | 0 | 0.00562873 | 452.14 | 0.00562873 | 452.14 | 0 | 0 | 2023-03-04 10:20:01 | 0.00038243 | 4.1511 | 333.4494 | 0 | Close
2770 | 1 | 2 | CC Chg | 15:04:00 | 23:04:00 | 0.09962 | 3.8386 | 1.50121 | 120.59 | 1.50121 | 120.59 | 0 | 0 | 0.00563191 | 452.4 | 0.00563191 | 452.4 | 0 | 0 | 2023-03-04 10:20:31 | 0.0003824 | 8.3022 | 666.8987 | 0 | Close
2771 | 1 | 2 | CC Chg | 15:04:30 | 23:04:30 | 0.09963 | 3.8388 | 1.50204 | 120.66 | 1.50204 | 120.66 | 0 | 0 | 0.0056351 | 452.65 | 0.0056351 | 452.65 | 0 | 0 | 2023-03-04 10:21:01 | 0.00038246 | 4.152 | 333.5208 | 0 | Close
2772 | 1 | 2 | CC Chg | 15:05:00 | 23:05:00 | 0.09963 | 3.839 | 1.50287 | 120.72 | 1.50287 | 120.72 | 0 | 0 | 0.00563829 | 452.91 | 0.00563829 | 452.91 | 0 | 0 | 2023-03-04 10:21:31 | 0.00038248 | 4.1502 | 333.378 | 0 | Close
2773 | 1 | 2 | CC Chg | 15:05:30 | 23:05:30 | 0.09963 | 3.8391 | 1.5037 | 120.79 | 1.5037 | 120.79 | 0 | 0 | 0.00564147 | 453.17 | 0.00564147 | 453.17 | 0 | 0 | 2023-03-04 10:22:01 | 0.00038249 | 8.3022 | 666.8987 | 0 | Close
2774 | 1 | 2 | CC Chg | 15:06:00 | 23:06:00 | 0.09964 | 3.8393 | 1.50453 | 120.86 | 1.50453 | 120.86 | 0 | 0 | 0.00564466 | 453.42 | 0.00564466 | 453.42 | 0 | 0 | 2023-03-04 10:22:31 | 0.00038255 | 4.1502 | 333.378 | 0 | Close
2775 | 1 | 2 | CC Chg | 15:06:30 | 23:06:30 | 0.09962 | 3.8394 | 1.50536 | 120.92 | 1.50536 | 120.92 | 0 | 0 | 0.00564785 | 453.68 | 0.00564785 | 453.68 | 0 | 0 | 2023-03-04 10:23:01 | 0.00038248 | 8.3022 | 666.8987 | 0 | Close
2776 | 1 | 2 | CC Chg | 15:07:00 | 23:07:00 | 0.09962 | 3.8397 | 1.50619 | 120.99 | 1.50619 | 120.99 | 0 | 0 | 0.00565104 | 453.93 | 0.00565104 | 453.93 | 0 | 0 | 2023-03-04 10:23:31 | 0.00038251 | 2.7674 | 222.2996 | 0 | Close
2777 | 1 | 2 | CC Chg | 15:07:30 | 23:07:30 | 0.09962 | 3.8398 | 1.50702 | 121.06 | 1.50702 | 121.06 | 0 | 0 | 0.00565422 | 454.19 | 0.00565422 | 454.19 | 0 | 0 | 2023-03-04 10:24:01 | 0.00038252 | 8.3004 | 666.7559 | 0 | Close
2778 | 1 | 2 | CC Chg | 15:08:00 | 23:08:00 | 0.09962 | 3.84 | 1.50785 | 121.12 | 1.50785 | 121.12 | 0 | 0 | 0.00565741 | 454.45 | 0.00565741 | 454.45 | 0 | 0 | 2023-03-04 10:24:31 | 0.00038254 | 4.1511 | 333.4494 | 0 | Close
2779 | 1 | 2 | CC Chg | 15:08:30 | 23:08:30 | 0.09962 | 3.8402 | 1.50868 | 121.19 | 1.50868 | 121.19 | 0 | 0 | 0.0056606 | 454.7 | 0.0056606 | 454.7 | 0 | 0 | 2023-03-04 10:25:01 | 0.00038256 | 4.1502 | 333.378 | 0 | Close
2780 | 1 | 2 | CC Chg | 15:09:00 | 23:09:00 | 0.09963 | 3.8404 | 1.50951 | 121.26 | 1.50951 | 121.26 | 0 | 0 | 0.00566379 | 454.96 | 0.00566379 | 454.96 | 0 | 0 | 2023-03-04 10:25:31 | 0.00038262 | 4.152 | 333.5208 | 0 | Close
2781 | 1 | 2 | CC Chg | 15:09:30 | 23:09:30 | 0.09963 | 3.8406 | 1.51034 | 121.32 | 1.51034 | 121.32 | 0 | 0 | 0.00566698 | 455.22 | 0.00566698 | 455.22 | 0 | 0 | 2023-03-04 10:26:01 | 0.00038264 | 4.1502 | 333.378 | 0 | Close
2782 | 1 | 2 | CC Chg | 15:10:00 | 23:10:00 | 0.09962 | 3.8407 | 1.51118 | 121.39 | 1.51118 | 121.39 | 0 | 0 | 0.00567016 | 455.47 | 0.00567016 | 455.47 | 0 | 0 | 2023-03-04 10:26:31 | 0.00038261 | 8.3022 | 666.8987 | 0 | Close
2783 | 1 | 2 | CC Chg | 15:10:30 | 23:10:30 | 0.09962 | 3.8408 | 1.51201 | 121.46 | 1.51201 | 121.46 | 0 | 0 | 0.00567335 | 455.73 | 0.00567335 | 455.73 | 0 | 0 | 2023-03-04 10:27:01 | 0.00038262 | 8.3004 | 666.7559 | 0 | Close
2784 | 1 | 2 | CC Chg | 15:11:00 | 23:11:00 | 0.09962 | 3.8411 | 1.51284 | 121.52 | 1.51284 | 121.52 | 0 | 0 | 0.00567654 | 455.98 | 0.00567654 | 455.98 | 0 | 0 | 2023-03-04 10:27:31 | 0.00038265 | 2.7674 | 222.2996 | 0 | Close
2785 | 1 | 2 | CC Chg | 15:11:30 | 23:11:30 | 0.09962 | 3.8411 | 1.51367 | 121.59 | 1.51367 | 121.59 | 0 | 0 | 0.00567973 | 456.24 | 0.00567973 | 456.24 | 0 | 0 | 2023-03-04 10:28:01 | 0.00038265 | 0 | 0 | 0 | Close
2786 | 1 | 2 | CC Chg | 15:12:00 | 23:12:00 | 0.09961 | 3.8414 | 1.5145 | 121.66 | 1.5145 | 121.66 | 0 | 0 | 0.00568292 | 456.5 | 0.00568292 | 456.5 | 0 | 0 | 2023-03-04 10:28:31 | 0.00038264 | 2.7674 | 222.2996 | 0 | Close
2787 | 1 | 2 | CC Chg | 15:12:30 | 23:12:30 | 0.09962 | 3.8416 | 1.51533 | 121.72 | 1.51533 | 121.72 | 0 | 0 | 0.00568611 | 456.75 | 0.00568611 | 456.75 | 0 | 0 | 2023-03-04 10:29:01 | 0.0003827 | 4.1511 | 333.4494 | 0 | Close
2788 | 1 | 2 | CC Chg | 15:13:00 | 23:13:00 | 0.09961 | 3.8418 | 1.51616 | 121.79 | 1.51616 | 121.79 | 0 | 0 | 0.0056893 | 457.01 | 0.0056893 | 457.01 | 0 | 0 | 2023-03-04 10:29:31 | 0.00038268 | 4.1502 | 333.378 | 0 | Close
2789 | 1 | 2 | CC Chg | 15:13:30 | 23:13:30 | 0.09962 | 3.842 | 1.51699 | 121.86 | 1.51699 | 121.86 | 0 | 0 | 0.00569249 | 457.26 | 0.00569249 | 457.26 | 0 | 0 | 2023-03-04 10:30:01 | 0.00038274 | 4.1511 | 333.4494 | 0 | Close
2790 | 1 | 2 | CC Chg | 15:14:00 | 23:14:00 | 0.0996 | 3.8421 | 1.51782 | 121.92 | 1.51782 | 121.92 | 0 | 0 | 0.00569568 | 457.52 | 0.00569568 | 457.52 | 0 | 0 | 2023-03-04 10:30:31 | 0.00038267 | 8.3022 | 666.8987 | 0 | Close
2791 | 1 | 2 | CC Chg | 15:14:30 | 23:14:30 | 0.09961 | 3.8424 | 1.51865 | 121.99 | 1.51865 | 121.99 | 0 | 0 | 0.00569886 | 457.78 | 0.00569886 | 457.78 | 0 | 0 | 2023-03-04 10:31:01 | 0.00038274 | 2.7668 | 222.252 | 0 | Close
2792 | 1 | 2 | CC Chg | 15:15:00 | 23:15:00 | 0.09963 | 3.8425 | 1.51948 | 122.06 | 1.51948 | 122.06 | 0 | 0 | 0.00570205 | 458.03 | 0.00570205 | 458.03 | 0 | 0 | 2023-03-04 10:31:31 | 0.00038283 | 8.3022 | 666.8987 | 0 | Close
2793 | 1 | 2 | CC Chg | 15:15:30 | 23:15:30 | 0.09964 | 3.8426 | 1.52031 | 122.12 | 1.52031 | 122.12 | 0 | 0 | 0.00570524 | 458.29 | 0.00570524 | 458.29 | 0 | 0 | 2023-03-04 10:32:01 | 0.00038288 | 8.3004 | 666.7559 | 0 | Close
2794 | 1 | 2 | CC Chg | 15:16:00 | 23:16:00 | 0.09962 | 3.8429 | 1.52114 | 122.19 | 1.52114 | 122.19 | 0 | 0 | 0.00570843 | 458.55 | 0.00570843 | 458.55 | 0 | 0 | 2023-03-04 10:32:31 | 0.00038283 | 2.7674 | 222.2996 | 0 | Close
2795 | 1 | 2 | CC Chg | 15:16:30 | 23:16:30 | 0.09962 | 3.843 | 1.52197 | 122.26 | 1.52197 | 122.26 | 0 | 0 | 0.00571162 | 458.8 | 0.00571162 | 458.8 | 0 | 0 | 2023-03-04 10:33:01 | 0.00038284 | 8.3004 | 666.7559 | 0 | Close
2796 | 1 | 2 | CC Chg | 15:17:00 | 23:17:00 | 0.09962 | 3.8432 | 1.5228 | 122.32 | 1.5228 | 122.32 | 0 | 0 | 0.00571481 | 459.06 | 0.00571481 | 459.06 | 0 | 0 | 2023-03-04 10:33:31 | 0.00038286 | 4.1511 | 333.4494 | 0 | Close
2797 | 1 | 2 | CC Chg | 15:17:30 | 23:17:30 | 0.09962 | 3.8433 | 1.52363 | 122.39 | 1.52363 | 122.39 | 0 | 0 | 0.00571801 | 459.31 | 0.00571801 | 459.31 | 0 | 0 | 2023-03-04 10:34:01 | 0.00038287 | 8.3022 | 666.8987 | 0 | Close
2798 | 1 | 2 | CC Chg | 15:18:00 | 23:18:00 | 0.09963 | 3.8435 | 1.52446 | 122.46 | 1.52446 | 122.46 | 0 | 0 | 0.0057212 | 459.57 | 0.0057212 | 459.57 | 0 | 0 | 2023-03-04 10:34:31 | 0.00038293 | 4.1511 | 333.4494 | 0 | Close
2799 | 1 | 2 | CC Chg | 15:18:30 | 23:18:30 | 0.09963 | 3.8437 | 1.52529 | 122.52 | 1.52529 | 122.52 | 0 | 0 | 0.00572439 | 459.83 | 0.00572439 | 459.83 | 0 | 0 | 2023-03-04 10:35:01 | 0.00038295 | 4.1511 | 333.4494 | 0 | Close
2800 | 1 | 2 | CC Chg | 15:19:00 | 23:19:00 | 0.09963 | 3.8439 | 1.52612 | 122.59 | 1.52612 | 122.59 | 0 | 0 | 0.00572758 | 460.08 | 0.00572758 | 460.08 | 0 | 0 | 2023-03-04 10:35:31 | 0.00038297 | 4.1502 | 333.378 | 0 | Close
2801 | 1 | 2 | CC Chg | 15:19:30 | 23:19:30 | 0.09962 | 3.844 | 1.52695 | 122.66 | 1.52695 | 122.66 | 0 | 0 | 0.00573077 | 460.34 | 0.00573077 | 460.34 | 0 | 0 | 2023-03-04 10:36:01 | 0.00038294 | 8.3022 | 666.8987 | 0 | Close
2802 | 1 | 2 | CC Chg | 15:20:00 | 23:20:00 | 0.09962 | 3.8443 | 1.52778 | 122.72 | 1.52778 | 122.72 | 0 | 0 | 0.00573396 | 460.6 | 0.00573396 | 460.6 | 0 | 0 | 2023-03-04 10:36:31 | 0.00038297 | 2.7668 | 222.252 | 0 | Close
2803 | 1 | 2 | CC Chg | 15:20:30 | 23:20:30 | 0.09963 | 3.8445 | 1.52861 | 122.79 | 1.52861 | 122.79 | 0 | 0 | 0.00573715 | 460.85 | 0.00573715 | 460.85 | 0 | 0 | 2023-03-04 10:37:01 | 0.00038303 | 4.1511 | 333.4494 | 0 | Close
2804 | 1 | 2 | CC Chg | 15:21:00 | 23:21:00 | 0.0996 | 3.8447 | 1.52944 | 122.86 | 1.52944 | 122.86 | 0 | 0 | 0.00574034 | 461.11 | 0.00574034 | 461.11 | 0 | 0 | 2023-03-04 10:37:31 | 0.00038293 | 4.1511 | 333.4494 | 0 | Close
2805 | 1 | 2 | CC Chg | 15:21:30 | 23:21:30 | 0.09962 | 3.8449 | 1.53027 | 122.92 | 1.53027 | 122.92 | 0 | 0 | 0.00574354 | 461.37 | 0.00574354 | 461.37 | 0 | 0 | 2023-03-04 10:38:01 | 0.00038303 | 4.1511 | 333.4494 | 0 | Close
2806 | 1 | 2 | CC Chg | 15:22:00 | 23:22:00 | 0.09963 | 3.8451 | 1.5311 | 122.99 | 1.5311 | 122.99 | 0 | 0 | 0.00574673 | 461.62 | 0.00574673 | 461.62 | 0 | 0 | 2023-03-04 10:38:31 | 0.00038309 | 4.1502 | 333.378 | 0 | Close
2807 | 1 | 2 | CC Chg | 15:22:30 | 23:22:30 | 0.09962 | 3.8452 | 1.53193 | 123.06 | 1.53193 | 123.06 | 0 | 0 | 0.00574992 | 461.88 | 0.00574992 | 461.88 | 0 | 0 | 2023-03-04 10:39:01 | 0.00038306 | 8.3022 | 666.8987 | 0 | Close
2808 | 1 | 2 | CC Chg | 15:23:00 | 23:23:00 | 0.09963 | 3.8453 | 1.53276 | 123.12 | 1.53276 | 123.12 | 0 | 0 | 0.00575311 | 462.13 | 0.00575311 | 462.13 | 0 | 0 | 2023-03-04 10:39:31 | 0.00038311 | 8.304 | 667.0415 | 0 | Close
2809 | 1 | 2 | CC Chg | 15:23:30 | 23:23:30 | 0.09962 | 3.8456 | 1.53359 | 123.19 | 1.53359 | 123.19 | 0 | 0 | 0.0057563 | 462.39 | 0.0057563 | 462.39 | 0 | 0 | 2023-03-04 10:40:01 | 0.0003831 | 2.7668 | 222.252 | 0 | Close
2810 | 1 | 2 | CC Chg | 15:24:00 | 23:24:00 | 0.09962 | 3.8457 | 1.53442 | 123.26 | 1.53442 | 123.26 | 0 | 0 | 0.0057595 | 462.65 | 0.0057595 | 462.65 | 0 | 0 | 2023-03-04 10:40:31 | 0.00038311 | 8.3022 | 666.8987 | 0 | Close
2811 | 1 | 2 | CC Chg | 15:24:30 | 23:24:30 | 0.09962 | 3.8459 | 1.53525 | 123.32 | 1.53525 | 123.32 | 0 | 0 | 0.00576269 | 462.9 | 0.00576269 | 462.9 | 0 | 0 | 2023-03-04 10:41:01 | 0.00038313 | 4.1502 | 333.378 | 0 | Close
2812 | 1 | 2 | CC Chg | 15:25:00 | 23:25:00 | 0.09963 | 3.8461 | 1.53608 | 123.39 | 1.53608 | 123.39 | 0 | 0 | 0.00576588 | 463.16 | 0.00576588 | 463.16 | 0 | 0 | 2023-03-04 10:41:31 | 0.00038319 | 4.1511 | 333.4494 | 0 | Close
2813 | 1 | 2 | CC Chg | 15:25:30 | 23:25:30 | 0.09962 | 3.8463 | 1.53691 | 123.46 | 1.53691 | 123.46 | 0 | 0 | 0.00576908 | 463.42 | 0.00576908 | 463.42 | 0 | 0 | 2023-03-04 10:42:01 | 0.00038317 | 4.1502 | 333.378 | 0 | Close
2814 | 1 | 2 | CC Chg | 15:26:00 | 23:26:00 | 0.09962 | 3.8465 | 1.53774 | 123.52 | 1.53774 | 123.52 | 0 | 0 | 0.00577227 | 463.67 | 0.00577227 | 463.67 | 0 | 0 | 2023-03-04 10:42:31 | 0.00038319 | 4.152 | 333.5208 | 0 | Close
2815 | 1 | 2 | CC Chg | 15:26:30 | 23:26:30 | 0.09961 | 3.8466 | 1.53857 | 123.59 | 1.53857 | 123.59 | 0 | 0 | 0.00577546 | 463.93 | 0.00577546 | 463.93 | 0 | 0 | 2023-03-04 10:43:01 | 0.00038316 | 8.3004 | 666.7559 | 0 | Close
2816 | 1 | 2 | CC Chg | 15:27:00 | 23:27:00 | 0.09962 | 3.8469 | 1.5394 | 123.66 | 1.5394 | 123.66 | 0 | 0 | 0.00577866 | 464.19 | 0.00577866 | 464.19 | 0 | 0 | 2023-03-04 10:43:31 | 0.00038323 | 2.7674 | 222.2996 | 0 | Close
2817 | 1 | 2 | CC Chg | 15:27:30 | 23:27:30 | 0.09962 | 3.8471 | 1.54023 | 123.72 | 1.54023 | 123.72 | 0 | 0 | 0.00578185 | 464.44 | 0.00578185 | 464.44 | 0 | 0 | 2023-03-04 10:44:01 | 0.00038325 | 4.1511 | 333.4494 | 0 | Close
2818 | 1 | 2 | CC Chg | 15:28:00 | 23:28:00 | 0.09963 | 3.8472 | 1.54106 | 123.79 | 1.54106 | 123.79 | 0 | 0 | 0.00578504 | 464.7 | 0.00578504 | 464.7 | 0 | 0 | 2023-03-04 10:44:31 | 0.0003833 | 8.304 | 667.0415 | 0 | Close
2819 | 1 | 2 | CC Chg | 15:28:30 | 23:28:30 | 0.09962 | 3.8473 | 1.54189 | 123.86 | 1.54189 | 123.86 | 0 | 0 | 0.00578824 | 464.96 | 0.00578824 | 464.96 | 0 | 0 | 2023-03-04 10:45:01 | 0.00038327 | 8.3004 | 666.7559 | 0 | Close
2820 | 1 | 2 | CC Chg | 15:29:00 | 23:29:00 | 0.09963 | 3.8476 | 1.54272 | 123.92 | 1.54272 | 123.92 | 0 | 0 | 0.00579143 | 465.21 | 0.00579143 | 465.21 | 0 | 0 | 2023-03-04 10:45:31 | 0.00038334 | 2.7674 | 222.2996 | 0 | Close
2821 | 1 | 2 | CC Chg | 15:29:30 | 23:29:30 | 0.09963 | 3.8477 | 1.54355 | 123.99 | 1.54355 | 123.99 | 0 | 0 | 0.00579463 | 465.47 | 0.00579463 | 465.47 | 0 | 0 | 2023-03-04 10:46:01 | 0.00038335 | 8.3022 | 666.8987 | 0 | Close
2822 | 1 | 2 | CC Chg | 15:30:00 | 23:30:00 | 0.09963 | 3.848 | 1.54438 | 124.06 | 1.54438 | 124.06 | 0 | 0 | 0.00579782 | 465.73 | 0.00579782 | 465.73 | 0 | 0 | 2023-03-04 10:46:31 | 0.00038338 | 2.7674 | 222.2996 | 0 | Close
2823 | 1 | 2 | CC Chg | 15:30:30 | 23:30:30 | 0.09963 | 3.8482 | 1.54521 | 124.12 | 1.54521 | 124.12 | 0 | 0 | 0.00580102 | 465.98 | 0.00580102 | 465.98 | 0 | 0 | 2023-03-04 10:47:01 | 0.0003834 | 4.1511 | 333.4494 | 0 | Close
2824 | 1 | 2 | CC Chg | 15:31:00 | 23:31:00 | 0.09961 | 3.8484 | 1.54604 | 124.19 | 1.54604 | 124.19 | 0 | 0 | 0.00580421 | 466.24 | 0.00580421 | 466.24 | 0 | 0 | 2023-03-04 10:47:31 | 0.00038334 | 4.1502 | 333.378 | 0 | Close
2825 | 1 | 2 | CC Chg | 15:31:30 | 23:31:30 | 0.09963 | 3.8486 | 1.54687 | 124.26 | 1.54687 | 124.26 | 0 | 0 | 0.00580741 | 466.5 | 0.00580741 | 466.5 | 0 | 0 | 2023-03-04 10:48:01 | 0.00038344 | 4.152 | 333.5208 | 0 | Close
2826 | 1 | 2 | CC Chg | 15:32:00 | 23:32:00 | 0.09963 | 3.8487 | 1.5477 | 124.32 | 1.5477 | 124.32 | 0 | 0 | 0.0058106 | 466.75 | 0.0058106 | 466.75 | 0 | 0 | 2023-03-04 10:48:31 | 0.00038345 | 8.3004 | 666.7559 | 0 | Close
2827 | 1 | 2 | CC Chg | 15:32:30 | 23:32:30 | 0.09963 | 3.8489 | 1.54853 | 124.39 | 1.54853 | 124.39 | 0 | 0 | 0.0058138 | 467.01 | 0.0058138 | 467.01 | 0 | 0 | 2023-03-04 10:49:01 | 0.00038347 | 4.1511 | 333.4494 | 0 | Close
2828 | 1 | 2 | CC Chg | 15:33:00 | 23:33:00 | 0.09962 | 3.8491 | 1.54936 | 124.46 | 1.54936 | 124.46 | 0 | 0 | 0.00581699 | 467.27 | 0.00581699 | 467.27 | 0 | 0 | 2023-03-04 10:49:31 | 0.00038345 | 4.1511 | 333.4494 | 0 | Close
2829 | 1 | 2 | CC Chg | 15:33:30 | 23:33:30 | 0.09962 | 3.8492 | 1.55019 | 124.52 | 1.55019 | 124.52 | 0 | 0 | 0.00582019 | 467.52 | 0.00582019 | 467.52 | 0 | 0 | 2023-03-04 10:50:01 | 0.00038346 | 8.3022 | 666.8987 | 0 | Close
2830 | 1 | 2 | CC Chg | 15:34:00 | 23:34:00 | 0.09963 | 3.8494 | 1.55102 | 124.59 | 1.55102 | 124.59 | 0 | 0 | 0.00582338 | 467.78 | 0.00582338 | 467.78 | 0 | 0 | 2023-03-04 10:50:31 | 0.00038352 | 4.1511 | 333.4494 | 0 | Close
2831 | 1 | 2 | CC Chg | 15:34:30 | 23:34:30 | 0.09962 | 3.8496 | 1.55185 | 124.66 | 1.55185 | 124.66 | 0 | 0 | 0.00582658 | 468.04 | 0.00582658 | 468.04 | 0 | 0 | 2023-03-04 10:51:01 | 0.0003835 | 4.1511 | 333.4494 | 0 | Close
2832 | 1 | 2 | CC Chg | 15:35:00 | 23:35:00 | 0.09964 | 3.8498 | 1.55268 | 124.72 | 1.55268 | 124.72 | 0 | 0 | 0.00582977 | 468.29 | 0.00582977 | 468.29 | 0 | 0 | 2023-03-04 10:51:31 | 0.00038359 | 4.1511 | 333.4494 | 0 | Close
2833 | 1 | 2 | CC Chg | 15:35:30 | 23:35:30 | 0.09963 | 3.85 | 1.55351 | 124.79 | 1.55351 | 124.79 | 0 | 0 | 0.00583297 | 468.55 | 0.00583297 | 468.55 | 0 | 0 | 2023-03-04 10:52:01 | 0.00038358 | 4.1511 | 333.4494 | 0 | Close
2834 | 1 | 2 | CC Chg | 15:36:00 | 23:36:00 | 0.09963 | 3.8501 | 1.55434 | 124.86 | 1.55434 | 124.86 | 0 | 0 | 0.00583617 | 468.81 | 0.00583617 | 468.81 | 0 | 0 | 2023-03-04 10:52:31 | 0.00038359 | 8.3022 | 666.8987 | 0 | Close
2835 | 1 | 2 | CC Chg | 15:36:30 | 23:36:30 | 0.09962 | 3.8504 | 1.55517 | 124.92 | 1.55517 | 124.92 | 0 | 0 | 0.00583936 | 469.06 | 0.00583936 | 469.06 | 0 | 0 | 2023-03-04 10:53:01 | 0.00038358 | 2.7674 | 222.2996 | 0 | Close
2836 | 1 | 2 | CC Chg | 15:37:00 | 23:37:00 | 0.09963 | 3.8506 | 1.556 | 124.99 | 1.556 | 124.99 | 0 | 0 | 0.00584256 | 469.32 | 0.00584256 | 469.32 | 0 | 0 | 2023-03-04 10:53:31 | 0.00038364 | 4.1502 | 333.378 | 0 | Close
2837 | 1 | 2 | CC Chg | 15:37:30 | 23:37:30 | 0.09963 | 3.8508 | 1.55684 | 125.06 | 1.55684 | 125.06 | 0 | 0 | 0.00584576 | 469.58 | 0.00584576 | 469.58 | 0 | 0 | 2023-03-04 10:54:01 | 0.00038366 | 4.152 | 333.5208 | 0 | Close
2838 | 1 | 2 | CC Chg | 15:38:00 | 23:38:00 | 0.09963 | 3.851 | 1.55767 | 125.12 | 1.55767 | 125.12 | 0 | 0 | 0.00584895 | 469.83 | 0.00584895 | 469.83 | 0 | 0 | 2023-03-04 10:54:31 | 0.00038368 | 4.1502 | 333.378 | 0 | Close
2839 | 1 | 2 | CC Chg | 15:38:30 | 23:38:30 | 0.09963 | 3.8512 | 1.5585 | 125.19 | 1.5585 | 125.19 | 0 | 0 | 0.00585215 | 470.09 | 0.00585215 | 470.09 | 0 | 0 | 2023-03-04 10:55:01 | 0.0003837 | 4.1511 | 333.4494 | 0 | Close
2840 | 1 | 2 | CC Chg | 15:39:00 | 23:39:00 | 0.09963 | 3.8513 | 1.55933 | 125.26 | 1.55933 | 125.26 | 0 | 0 | 0.00585535 | 470.35 | 0.00585535 | 470.35 | 0 | 0 | 2023-03-04 10:55:31 | 0.00038371 | 8.3022 | 666.8987 | 0 | Close
2841 | 1 | 2 | CC Chg | 15:39:30 | 23:39:30 | 0.09963 | 3.8515 | 1.56016 | 125.32 | 1.56016 | 125.32 | 0 | 0 | 0.00585855 | 470.6 | 0.00585855 | 470.6 | 0 | 0 | 2023-03-04 10:56:01 | 0.00038372 | 4.1511 | 333.4494 | 0 | Close
2842 | 1 | 2 | CC Chg | 15:40:00 | 23:40:00 | 0.09962 | 3.8518 | 1.56099 | 125.39 | 1.56099 | 125.39 | 0 | 0 | 0.00586174 | 470.86 | 0.00586174 | 470.86 | 0 | 0 | 2023-03-04 10:56:31 | 0.00038372 | 2.7674 | 222.2996 | 0 | Close
2843 | 1 | 2 | CC Chg | 15:40:30 | 23:40:30 | 0.09964 | 3.8519 | 1.56182 | 125.46 | 1.56182 | 125.46 | 0 | 0 | 0.00586494 | 471.12 | 0.00586494 | 471.12 | 0 | 0 | 2023-03-04 10:57:01 | 0.0003838 | 8.3022 | 666.8987 | 0 | Close
2844 | 1 | 2 | CC Chg | 15:41:00 | 23:41:00 | 0.09963 | 3.8522 | 1.56265 | 125.52 | 1.56265 | 125.52 | 0 | 0 | 0.00586814 | 471.37 | 0.00586814 | 471.37 | 0 | 0 | 2023-03-04 10:57:31 | 0.00038379 | 2.7674 | 222.2996 | 0 | Close
2845 | 1 | 2 | CC Chg | 15:41:30 | 23:41:30 | 0.09963 | 3.8523 | 1.56348 | 125.59 | 1.56348 | 125.59 | 0 | 0 | 0.00587134 | 471.63 | 0.00587134 | 471.63 | 0 | 0 | 2023-03-04 10:58:01 | 0.0003838 | 8.3022 | 666.8987 | 0 | Close
2846 | 1 | 2 | CC Chg | 15:42:00 | 23:42:00 | 0.09962 | 3.8525 | 1.56431 | 125.66 | 1.56431 | 125.66 | 0 | 0 | 0.00587454 | 471.89 | 0.00587454 | 471.89 | 0 | 0 | 2023-03-04 10:58:31 | 0.00038379 | 4.1511 | 333.4494 | 0 | Close
2847 | 1 | 2 | CC Chg | 15:42:30 | 23:42:30 | 0.09962 | 3.8527 | 1.56514 | 125.72 | 1.56514 | 125.72 | 0 | 0 | 0.00587774 | 472.15 | 0.00587774 | 472.15 | 0 | 0 | 2023-03-04 10:59:01 | 0.00038381 | 4.1511 | 333.4494 | 0 | Close
2848 | 1 | 2 | CC Chg | 15:43:00 | 23:43:00 | 0.09962 | 3.8529 | 1.56597 | 125.79 | 1.56597 | 125.79 | 0 | 0 | 0.00588093 | 472.4 | 0.00588093 | 472.4 | 0 | 0 | 2023-03-04 10:59:31 | 0.00038383 | 4.1511 | 333.4494 | 0 | Close
2849 | 1 | 2 | CC Chg | 15:43:30 | 23:43:30 | 0.09962 | 3.8531 | 1.5668 | 125.86 | 1.5668 | 125.86 | 0 | 0 | 0.00588413 | 472.66 | 0.00588413 | 472.66 | 0 | 0 | 2023-03-04 11:00:01 | 0.00038385 | 4.152 | 333.5208 | 0 | Close
2850 | 1 | 2 | CC Chg | 15:44:00 | 23:44:00 | 0.09962 | 3.8533 | 1.56763 | 125.92 | 1.56763 | 125.92 | 0 | 0 | 0.00588733 | 472.92 | 0.00588733 | 472.92 | 0 | 0 | 2023-03-04 11:00:31 | 0.00038387 | 4.1511 | 333.4494 | 0 | Close
2851 | 1 | 2 | CC Chg | 15:44:30 | 23:44:30 | 0.09965 | 3.8536 | 1.56846 | 125.99 | 1.56846 | 125.99 | 0 | 0 | 0.00589053 | 473.17 | 0.00589053 | 473.17 | 0 | 0 | 2023-03-04 11:01:01 | 0.00038401 | 2.7674 | 222.2996 | 0 | Close
2852 | 1 | 2 | CC Chg | 15:45:00 | 23:45:00 | 0.09962 | 3.8537 | 1.56929 | 126.06 | 1.56929 | 126.06 | 0 | 0 | 0.00589373 | 473.43 | 0.00589373 | 473.43 | 0 | 0 | 2023-03-04 11:01:31 | 0.00038391 | 8.3022 | 666.8987 | 0 | Close
2853 | 1 | 2 | CC Chg | 15:45:30 | 23:45:30 | 0.09963 | 3.8539 | 1.57012 | 126.12 | 1.57012 | 126.12 | 0 | 0 | 0.00589693 | 473.69 | 0.00589693 | 473.69 | 0 | 0 | 2023-03-04 11:02:01 | 0.00038396 | 4.1511 | 333.4494 | 0 | Close
2854 | 1 | 2 | CC Chg | 15:46:00 | 23:46:00 | 0.09963 | 3.8541 | 1.57095 | 126.19 | 1.57095 | 126.19 | 0 | 0 | 0.00590013 | 473.94 | 0.00590013 | 473.94 | 0 | 0 | 2023-03-04 11:02:31 | 0.00038398 | 4.1511 | 333.4494 | 0 | Close
2855 | 1 | 2 | CC Chg | 15:46:30 | 23:46:30 | 0.09964 | 3.8542 | 1.57178 | 126.26 | 1.57178 | 126.26 | 0 | 0 | 0.00590333 | 474.2 | 0.00590333 | 474.2 | 0 | 0 | 2023-03-04 11:03:01 | 0.00038403 | 8.3004 | 666.7559 | 0 | Close
2856 | 1 | 2 | CC Chg | 15:47:00 | 23:47:00 | 0.09964 | 3.8545 | 1.57261 | 126.32 | 1.57261 | 126.32 | 0 | 0 | 0.00590653 | 474.46 | 0.00590653 | 474.46 | 0 | 0 | 2023-03-04 11:03:31 | 0.00038406 | 2.768 | 222.3472 | 0 | Close
2857 | 1 | 2 | CC Chg | 15:47:30 | 23:47:30 | 0.09962 | 3.8547 | 1.57344 | 126.39 | 1.57344 | 126.39 | 0 | 0 | 0.00590973 | 474.72 | 0.00590973 | 474.72 | 0 | 0 | 2023-03-04 11:04:01 | 0.00038401 | 4.1502 | 333.378 | 0 | Close
2858 | 1 | 2 | CC Chg | 15:48:00 | 23:48:00 | 0.09963 | 3.8549 | 1.57427 | 126.46 | 1.57427 | 126.46 | 0 | 0 | 0.00591293 | 474.97 | 0.00591293 | 474.97 | 0 | 0 | 2023-03-04 11:04:31 | 0.00038406 | 4.1511 | 333.4494 | 0 | Close
2859 | 1 | 2 | CC Chg | 15:48:30 | 23:48:30 | 0.09962 | 3.8551 | 1.5751 | 126.52 | 1.5751 | 126.52 | 0 | 0 | 0.00591613 | 475.23 | 0.00591613 | 475.23 | 0 | 0 | 2023-03-04 11:05:01 | 0.00038405 | 4.152 | 333.5208 | 0 | Close
2860 | 1 | 2 | CC Chg | 15:49:00 | 23:49:00 | 0.09962 | 3.8553 | 1.57593 | 126.59 | 1.57593 | 126.59 | 0 | 0 | 0.00591933 | 475.49 | 0.00591933 | 475.49 | 0 | 0 | 2023-03-04 11:05:31 | 0.00038406 | 4.1511 | 333.4494 | 0 | Close
2861 | 1 | 2 | CC Chg | 15:49:30 | 23:49:30 | 0.09963 | 3.8555 | 1.57676 | 126.66 | 1.57676 | 126.66 | 0 | 0 | 0.00592253 | 475.74 | 0.00592253 | 475.74 | 0 | 0 | 2023-03-04 11:06:01 | 0.00038412 | 4.1511 | 333.4494 | 0 | Close
2862 | 1 | 2 | CC Chg | 15:50:00 | 23:50:00 | 0.09964 | 3.8557 | 1.57759 | 126.72 | 1.57759 | 126.72 | 0 | 0 | 0.00592573 | 476 | 0.00592573 | 476 | 0 | 0 | 2023-03-04 11:06:31 | 0.00038418 | 4.1511 | 333.4494 | 0 | Close
2863 | 1 | 2 | CC Chg | 15:50:30 | 23:50:30 | 0.09963 | 3.8559 | 1.57842 | 126.79 | 1.57842 | 126.79 | 0 | 0 | 0.00592893 | 476.26 | 0.00592893 | 476.26 | 0 | 0 | 2023-03-04 11:07:01 | 0.00038416 | 4.1511 | 333.4494 | 0 | Close
2864 | 1 | 2 | CC Chg | 15:51:00 | 23:51:00 | 0.09962 | 3.8561 | 1.57925 | 126.86 | 1.57925 | 126.86 | 0 | 0 | 0.00593214 | 476.52 | 0.00593214 | 476.52 | 0 | 0 | 2023-03-04 11:07:31 | 0.00038414 | 4.1511 | 333.4494 | 0 | Close
2865 | 1 | 2 | CC Chg | 15:51:30 | 23:51:30 | 0.09964 | 3.8563 | 1.58008 | 126.92 | 1.58008 | 126.92 | 0 | 0 | 0.00593534 | 476.77 | 0.00593534 | 476.77 | 0 | 0 | 2023-03-04 11:08:01 | 0.00038424 | 4.1511 | 333.4494 | 0 | Close
2866 | 1 | 2 | CC Chg | 15:52:00 | 23:52:00 | 0.09963 | 3.8564 | 1.58091 | 126.99 | 1.58091 | 126.99 | 0 | 0 | 0.00593854 | 477.03 | 0.00593854 | 477.03 | 0 | 0 | 2023-03-04 11:08:31 | 0.00038421 | 8.3022 | 666.8987 | 0 | Close
2867 | 1 | 2 | CC Chg | 15:52:30 | 23:52:30 | 0.09963 | 3.8567 | 1.58174 | 127.06 | 1.58174 | 127.06 | 0 | 0 | 0.00594174 | 477.29 | 0.00594174 | 477.29 | 0 | 0 | 2023-03-04 11:09:01 | 0.00038424 | 2.7674 | 222.2996 | 0 | Close
2868 | 1 | 2 | CC Chg | 15:53:00 | 23:53:00 | 0.09963 | 3.8569 | 1.58257 | 127.12 | 1.58257 | 127.12 | 0 | 0 | 0.00594494 | 477.54 | 0.00594494 | 477.54 | 0 | 0 | 2023-03-04 11:09:31 | 0.00038426 | 4.1511 | 333.4494 | 0 | Close
2869 | 1 | 2 | CC Chg | 15:53:30 | 23:53:30 | 0.09963 | 3.8571 | 1.5834 | 127.19 | 1.5834 | 127.19 | 0 | 0 | 0.00594815 | 477.8 | 0.00594815 | 477.8 | 0 | 0 | 2023-03-04 11:10:01 | 0.00038428 | 4.1511 | 333.4494 | 0 | Close
2870 | 1 | 2 | CC Chg | 15:54:00 | 23:54:00 | 0.09963 | 3.8573 | 1.58423 | 127.26 | 1.58423 | 127.26 | 0 | 0 | 0.00595135 | 478.06 | 0.00595135 | 478.06 | 0 | 0 | 2023-03-04 11:10:31 | 0.0003843 | 4.1511 | 333.4494 | 0 | Close
2871 | 1 | 2 | CC Chg | 15:54:30 | 23:54:30 | 0.09963 | 3.8575 | 1.58506 | 127.32 | 1.58506 | 127.32 | 0 | 0 | 0.00595455 | 478.32 | 0.00595455 | 478.32 | 0 | 0 | 2023-03-04 11:11:01 | 0.00038432 | 4.152 | 333.5208 | 0 | Close
2872 | 1 | 2 | CC Chg | 15:55:00 | 23:55:00 | 0.09962 | 3.8577 | 1.58589 | 127.39 | 1.58589 | 127.39 | 0 | 0 | 0.00595775 | 478.57 | 0.00595775 | 478.57 | 0 | 0 | 2023-03-04 11:11:31 | 0.0003843 | 4.1511 | 333.4494 | 0 | Close
2873 | 1 | 2 | CC Chg | 15:55:30 | 23:55:30 | 0.09963 | 3.858 | 1.58672 | 127.46 | 1.58672 | 127.46 | 0 | 0 | 0.00596096 | 478.83 | 0.00596096 | 478.83 | 0 | 0 | 2023-03-04 11:12:01 | 0.00038437 | 2.7674 | 222.2996 | 0 | Close
2874 | 1 | 2 | CC Chg | 15:56:00 | 23:56:00 | 0.09963 | 3.8581 | 1.58755 | 127.52 | 1.58755 | 127.52 | 0 | 0 | 0.00596416 | 479.09 | 0.00596416 | 479.09 | 0 | 0 | 2023-03-04 11:12:31 | 0.00038438 | 8.304 | 667.0415 | 0 | Close
2875 | 1 | 2 | CC Chg | 15:56:30 | 23:56:30 | 0.09963 | 3.8583 | 1.58838 | 127.59 | 1.58838 | 127.59 | 0 | 0 | 0.00596736 | 479.34 | 0.00596736 | 479.34 | 0 | 0 | 2023-03-04 11:13:01 | 0.0003844 | 4.1502 | 333.378 | 0 | Close
2876 | 1 | 2 | CC Chg | 15:57:00 | 23:57:00 | 0.09962 | 3.8585 | 1.58921 | 127.66 | 1.58921 | 127.66 | 0 | 0 | 0.00597057 | 479.6 | 0.00597057 | 479.6 | 0 | 0 | 2023-03-04 11:13:31 | 0.00038438 | 4.152 | 333.5208 | 0 | Close
2877 | 1 | 2 | CC Chg | 15:57:30 | 23:57:30 | 0.09964 | 3.8587 | 1.59004 | 127.72 | 1.59004 | 127.72 | 0 | 0 | 0.00597377 | 479.86 | 0.00597377 | 479.86 | 0 | 0 | 2023-03-04 11:14:01 | 0.00038448 | 4.1502 | 333.378 | 0 | Close
2878 | 1 | 2 | CC Chg | 15:58:00 | 23:58:00 | 0.09963 | 3.8589 | 1.59087 | 127.79 | 1.59087 | 127.79 | 0 | 0 | 0.00597697 | 480.12 | 0.00597697 | 480.12 | 0 | 0 | 2023-03-04 11:14:31 | 0.00038446 | 4.1511 | 333.4494 | 0 | Close
2879 | 1 | 2 | CC Chg | 15:58:30 | 23:58:30 | 0.09962 | 3.8591 | 1.5917 | 127.86 | 1.5917 | 127.86 | 0 | 0 | 0.00598018 | 480.37 | 0.00598018 | 480.37 | 0 | 0 | 2023-03-04 11:15:01 | 0.00038444 | 4.1511 | 333.4494 | 0 | Close
2880 | 1 | 2 | CC Chg | 15:59:00 | 23:59:00 | 0.09965 | 3.8593 | 1.59253 | 127.92 | 1.59253 | 127.92 | 0 | 0 | 0.00598338 | 480.63 | 0.00598338 | 480.63 | 0 | 0 | 2023-03-04 11:15:31 | 0.00038458 | 4.1511 | 333.4494 | 0 | Close
2881 | 1 | 2 | CC Chg | 15:59:30 | 23:59:30 | 0.09964 | 3.8596 | 1.59337 | 127.99 | 1.59337 | 127.99 | 0 | 0 | 0.00598659 | 480.89 | 0.00598659 | 480.89 | 0 | 0 | 2023-03-04 11:16:01 | 0.00038457 | 2.7674 | 222.2996 | 0 | Close
2882 | 1 | 2 | CC Chg | 16:00:00 | 24:00:00 | 0.09963 | 3.8597 | 1.5942 | 128.06 | 1.5942 | 128.06 | 0 | 0 | 0.00598979 | 481.15 | 0.00598979 | 481.15 | 0 | 0 | 2023-03-04 11:16:31 | 0.00038454 | 8.3058 | 667.1843 | 0 | Close
2883 | 1 | 2 | CC Chg | 16:00:30 | 24:00:30 | 0.09962 | 3.8599 | 1.59503 | 128.12 | 1.59503 | 128.12 | 0 | 0 | 0.00599299 | 481.4 | 0.00599299 | 481.4 | 0 | 0 | 2023-03-04 11:17:01 | 0.00038452 | 4.1511 | 333.4494 | 0 | Close
2884 | 1 | 2 | CC Chg | 16:01:00 | 24:01:00 | 0.09962 | 3.8602 | 1.59586 | 128.19 | 1.59586 | 128.19 | 0 | 0 | 0.0059962 | 481.66 | 0.0059962 | 481.66 | 0 | 0 | 2023-03-04 11:17:31 | 0.00038455 | 2.7674 | 222.2996 | 0 | Close
2885 | 1 | 2 | CC Chg | 16:01:30 | 24:01:30 | 0.09964 | 3.8603 | 1.59669 | 128.26 | 1.59669 | 128.26 | 0 | 0 | 0.0059994 | 481.92 | 0.0059994 | 481.92 | 0 | 0 | 2023-03-04 11:18:01 | 0.00038464 | 8.3022 | 666.8987 | 0 | Close
2886 | 1 | 2 | CC Chg | 16:02:00 | 24:02:00 | 0.09963 | 3.8605 | 1.59752 | 128.32 | 1.59752 | 128.32 | 0 | 0 | 0.00600261 | 482.18 | 0.00600261 | 482.18 | 0 | 0 | 2023-03-04 11:18:31 | 0.00038462 | 4.1511 | 333.4494 | 0 | Close
2887 | 1 | 2 | CC Chg | 16:02:30 | 24:02:30 | 0.09963 | 3.8607 | 1.59835 | 128.39 | 1.59835 | 128.39 | 0 | 0 | 0.00600581 | 482.43 | 0.00600581 | 482.43 | 0 | 0 | 2023-03-04 11:19:01 | 0.00038464 | 4.1511 | 333.4494 | 0 | Close
2888 | 1 | 2 | CC Chg | 16:03:00 | 24:03:00 | 0.09964 | 3.861 | 1.59918 | 128.46 | 1.59918 | 128.46 | 0 | 0 | 0.00600902 | 482.69 | 0.00600902 | 482.69 | 0 | 0 | 2023-03-04 11:19:31 | 0.00038471 | 2.7668 | 222.252 | 0 | Close
2889 | 1 | 2 | CC Chg | 16:03:30 | 24:03:30 | 0.09963 | 3.8611 | 1.60001 | 128.52 | 1.60001 | 128.52 | 0 | 0 | 0.00601223 | 482.95 | 0.00601223 | 482.95 | 0 | 0 | 2023-03-04 11:20:01 | 0.00038468 | 8.304 | 667.0415 | 0 | Close
2890 | 1 | 2 | CC Chg | 16:04:00 | 24:04:00 | 0.09961 | 3.8613 | 1.60084 | 128.59 | 1.60084 | 128.59 | 0 | 0 | 0.00601543 | 483.21 | 0.00601543 | 483.21 | 0 | 0 | 2023-03-04 11:20:31 | 0.00038462 | 4.1511 | 333.4494 | 0 | Close
2891 | 1 | 2 | CC Chg | 16:04:30 | 24:04:30 | 0.09963 | 3.8616 | 1.60167 | 128.66 | 1.60167 | 128.66 | 0 | 0 | 0.00601864 | 483.46 | 0.00601864 | 483.46 | 0 | 0 | 2023-03-04 11:21:01 | 0.00038473 | 2.7668 | 222.252 | 0 | Close
2892 | 1 | 2 | CC Chg | 16:05:00 | 24:05:00 | 0.09964 | 3.8618 | 1.6025 | 128.73 | 1.6025 | 128.73 | 0 | 0 | 0.00602184 | 483.72 | 0.00602184 | 483.72 | 0 | 0 | 2023-03-04 11:21:31 | 0.00038479 | 4.152 | 333.5208 | 0 | Close
2893 | 1 | 2 | CC Chg | 16:05:30 | 24:05:30 | 0.09963 | 3.8621 | 1.60333 | 128.79 | 1.60333 | 128.79 | 0 | 0 | 0.00602505 | 483.98 | 0.00602505 | 483.98 | 0 | 0 | 2023-03-04 11:22:01 | 0.00038478 | 2.768 | 222.3472 | 0 | Close
2894 | 1 | 2 | CC Chg | 16:06:00 | 24:06:00 | 0.09963 | 3.8622 | 1.60416 | 128.86 | 1.60416 | 128.86 | 0 | 0 | 0.00602826 | 484.24 | 0.00602826 | 484.24 | 0 | 0 | 2023-03-04 11:22:31 | 0.00038479 | 8.3022 | 666.8987 | 0 | Close
2895 | 1 | 2 | CC Chg | 16:06:30 | 24:06:30 | 0.09962 | 3.8624 | 1.60499 | 128.93 | 1.60499 | 128.93 | 0 | 0 | 0.00603146 | 484.49 | 0.00603146 | 484.49 | 0 | 0 | 2023-03-04 11:23:01 | 0.00038477 | 4.1511 | 333.4494 | 0 | Close
2896 | 1 | 2 | CC Chg | 16:07:00 | 24:07:00 | 0.09962 | 3.8626 | 1.60582 | 128.99 | 1.60582 | 128.99 | 0 | 0 | 0.00603467 | 484.75 | 0.00603467 | 484.75 | 0 | 0 | 2023-03-04 11:23:31 | 0.00038479 | 4.1502 | 333.378 | 0 | Close
2897 | 1 | 2 | CC Chg | 16:07:30 | 24:07:30 | 0.09963 | 3.8628 | 1.60665 | 129.06 | 1.60665 | 129.06 | 0 | 0 | 0.00603788 | 485.01 | 0.00603788 | 485.01 | 0 | 0 | 2023-03-04 11:24:01 | 0.00038485 | 4.152 | 333.5208 | 0 | Close
2898 | 1 | 2 | CC Chg | 16:08:00 | 24:08:00 | 0.09962 | 3.863 | 1.60748 | 129.13 | 1.60748 | 129.13 | 0 | 0 | 0.00604108 | 485.27 | 0.00604108 | 485.27 | 0 | 0 | 2023-03-04 11:24:31 | 0.00038483 | 4.1502 | 333.378 | 0 | Close
2899 | 1 | 2 | CC Chg | 16:08:30 | 24:08:30 | 0.09963 | 3.8632 | 1.60831 | 129.19 | 1.60831 | 129.19 | 0 | 0 | 0.00604429 | 485.52 | 0.00604429 | 485.52 | 0 | 0 | 2023-03-04 11:25:01 | 0.00038489 | 4.1511 | 333.4494 | 0 | Close
2900 | 1 | 2 | CC Chg | 16:09:00 | 24:09:00 | 0.09963 | 3.8634 | 1.60914 | 129.26 | 1.60914 | 129.26 | 0 | 0 | 0.0060475 | 485.78 | 0.0060475 | 485.78 | 0 | 0 | 2023-03-04 11:25:31 | 0.00038491 | 4.1511 | 333.4494 | 0 | Close
2901 | 1 | 2 | CC Chg | 16:09:30 | 24:09:30 | 0.09962 | 3.8636 | 1.60997 | 129.33 | 1.60997 | 129.33 | 0 | 0 | 0.00605071 | 486.04 | 0.00605071 | 486.04 | 0 | 0 | 2023-03-04 11:26:01 | 0.00038489 | 4.1511 | 333.4494 | 0 | Close
2902 | 1 | 2 | CC Chg | 16:10:00 | 24:10:00 | 0.09964 | 3.8638 | 1.6108 | 129.39 | 1.6108 | 129.39 | 0 | 0 | 0.00605391 | 486.3 | 0.00605391 | 486.3 | 0 | 0 | 2023-03-04 11:26:31 | 0.00038499 | 4.1511 | 333.4494 | 0 | Close
2903 | 1 | 2 | CC Chg | 16:10:30 | 24:10:30 | 0.09962 | 3.8641 | 1.61163 | 129.46 | 1.61163 | 129.46 | 0 | 0 | 0.00605712 | 486.55 | 0.00605712 | 486.55 | 0 | 0 | 2023-03-04 11:27:01 | 0.00038494 | 2.7674 | 222.2996 | 0 | Close
2904 | 1 | 2 | CC Chg | 16:11:00 | 24:11:00 | 0.09963 | 3.8643 | 1.61246 | 129.53 | 1.61246 | 129.53 | 0 | 0 | 0.00606033 | 486.81 | 0.00606033 | 486.81 | 0 | 0 | 2023-03-04 11:27:31 | 0.000385 | 4.152 | 333.5208 | 0 | Close
2905 | 1 | 2 | CC Chg | 16:11:30 | 24:11:30 | 0.09963 | 3.8645 | 1.61329 | 129.59 | 1.61329 | 129.59 | 0 | 0 | 0.00606354 | 487.07 | 0.00606354 | 487.07 | 0 | 0 | 2023-03-04 11:28:01 | 0.00038502 | 4.1511 | 333.4494 | 0 | Close
2906 | 1 | 2 | CC Chg | 16:12:00 | 24:12:00 | 0.09963 | 3.8647 | 1.61412 | 129.66 | 1.61412 | 129.66 | 0 | 0 | 0.00606675 | 487.33 | 0.00606675 | 487.33 | 0 | 0 | 2023-03-04 11:28:31 | 0.00038504 | 4.1511 | 333.4494 | 0 | Close
2907 | 1 | 2 | CC Chg | 16:12:30 | 24:12:30 | 0.09963 | 3.8649 | 1.61495 | 129.73 | 1.61495 | 129.73 | 0 | 0 | 0.00606995 | 487.59 | 0.00606995 | 487.59 | 0 | 0 | 2023-03-04 11:29:01 | 0.00038506 | 4.1502 | 333.378 | 0 | Close
2908 | 1 | 2 | CC Chg | 16:13:00 | 24:13:00 | 0.09963 | 3.8651 | 1.61578 | 129.79 | 1.61578 | 129.79 | 0 | 0 | 0.00607316 | 487.84 | 0.00607316 | 487.84 | 0 | 0 | 2023-03-04 11:29:31 | 0.00038508 | 4.1511 | 333.4494 | 0 | Close
2909 | 1 | 2 | CC Chg | 16:13:30 | 24:13:30 | 0.09963 | 3.8653 | 1.61661 | 129.86 | 1.61661 | 129.86 | 0 | 0 | 0.00607637 | 488.1 | 0.00607637 | 488.1 | 0 | 0 | 2023-03-04 11:30:01 | 0.0003851 | 4.1511 | 333.4494 | 0 | Close
2910 | 1 | 2 | CC Chg | 16:14:00 | 24:14:00 | 0.09962 | 3.8655 | 1.61744 | 129.93 | 1.61744 | 129.93 | 0 | 0 | 0.00607958 | 488.36 | 0.00607958 | 488.36 | 0 | 0 | 2023-03-04 11:30:31 | 0.00038508 | 4.1511 | 333.4494 | 0 | Close
2911 | 1 | 2 | CC Chg | 16:14:30 | 24:14:30 | 0.09963 | 3.8657 | 1.61827 | 129.99 | 1.61827 | 129.99 | 0 | 0 | 0.00608279 | 488.62 | 0.00608279 | 488.62 | 0 | 0 | 2023-03-04 11:31:01 | 0.00038514 | 4.1511 | 333.4494 | 0 | Close
2912 | 1 | 2 | CC Chg | 16:15:00 | 24:15:00 | 0.09963 | 3.866 | 1.6191 | 130.06 | 1.6191 | 130.06 | 0 | 0 | 0.006086 | 488.87 | 0.006086 | 488.87 | 0 | 0 | 2023-03-04 11:31:31 | 0.00038517 | 2.7674 | 222.2996 | 0 | Close
2913 | 1 | 2 | CC Chg | 16:15:30 | 24:15:30 | 0.09963 | 3.8662 | 1.61993 | 130.13 | 1.61993 | 130.13 | 0 | 0 | 0.00608921 | 489.13 | 0.00608921 | 489.13 | 0 | 0 | 2023-03-04 11:32:01 | 0.00038519 | 4.1511 | 333.4494 | 0 | Close
2914 | 1 | 2 | CC Chg | 16:16:00 | 24:16:00 | 0.09963 | 3.8664 | 1.62076 | 130.19 | 1.62076 | 130.19 | 0 | 0 | 0.00609242 | 489.39 | 0.00609242 | 489.39 | 0 | 0 | 2023-03-04 11:32:31 | 0.00038521 | 4.152 | 333.5208 | 0 | Close
2915 | 1 | 2 | CC Chg | 16:16:30 | 24:16:30 | 0.09962 | 3.8667 | 1.62159 | 130.26 | 1.62159 | 130.26 | 0 | 0 | 0.00609563 | 489.65 | 0.00609563 | 489.65 | 0 | 0 | 2023-03-04 11:33:01 | 0.0003852 | 2.7668 | 222.252 | 0 | Close
2916 | 1 | 2 | CC Chg | 16:17:00 | 24:17:00 | 0.09962 | 3.8668 | 1.62242 | 130.33 | 1.62242 | 130.33 | 0 | 0 | 0.00609884 | 489.91 | 0.00609884 | 489.91 | 0 | 0 | 2023-03-04 11:33:31 | 0.00038521 | 8.3022 | 666.8987 | 0 | Close
2917 | 1 | 2 | CC Chg | 16:17:30 | 24:17:30 | 0.09963 | 3.867 | 1.62325 | 130.39 | 1.62325 | 130.39 | 0 | 0 | 0.00610205 | 490.16 | 0.00610205 | 490.16 | 0 | 0 | 2023-03-04 11:34:01 | 0.00038527 | 4.1511 | 333.4494 | 0 | Close
2918 | 1 | 2 | CC Chg | 16:18:00 | 24:18:00 | 0.09962 | 3.8673 | 1.62408 | 130.46 | 1.62408 | 130.46 | 0 | 0 | 0.00610526 | 490.42 | 0.00610526 | 490.42 | 0 | 0 | 2023-03-04 11:34:31 | 0.00038526 | 2.7674 | 222.2996 | 0 | Close
2919 | 1 | 2 | CC Chg | 16:18:30 | 24:18:30 | 0.09962 | 3.8674 | 1.62491 | 130.53 | 1.62491 | 130.53 | 0 | 0 | 0.00610847 | 490.68 | 0.00610847 | 490.68 | 0 | 0 | 2023-03-04 11:35:01 | 0.00038527 | 8.3022 | 666.8987 | 0 | Close
2920 | 1 | 2 | CC Chg | 16:19:00 | 24:19:00 | 0.09962 | 3.8675 | 1.62574 | 130.59 | 1.62574 | 130.59 | 0 | 0 | 0.00611168 | 490.94 | 0.00611168 | 490.94 | 0 | 0 | 2023-03-04 11:35:31 | 0.00038528 | 8.3004 | 666.7559 | 0 | Close
2921 | 1 | 2 | CC Chg | 16:19:30 | 24:19:30 | 0.09961 | 3.8678 | 1.62657 | 130.66 | 1.62657 | 130.66 | 0 | 0 | 0.00611489 | 491.2 | 0.00611489 | 491.2 | 0 | 0 | 2023-03-04 11:36:01 | 0.00038527 | 2.7668 | 222.252 | 0 | Close
2922 | 1 | 2 | CC Chg | 16:20:00 | 24:20:00 | 0.09962 | 3.868 | 1.6274 | 130.73 | 1.6274 | 130.73 | 0 | 0 | 0.0061181 | 491.45 | 0.0061181 | 491.45 | 0 | 0 | 2023-03-04 11:36:31 | 0.00038533 | 4.1511 | 333.4494 | 0 | Close
2923 | 1 | 2 | CC Chg | 16:20:30 | 24:20:30 | 0.09961 | 3.8682 | 1.62823 | 130.79 | 1.62823 | 130.79 | 0 | 0 | 0.00612131 | 491.71 | 0.00612131 | 491.71 | 0 | 0 | 2023-03-04 11:37:01 | 0.00038531 | 4.1502 | 333.378 | 0 | Close
2924 | 1 | 2 | CC Chg | 16:21:00 | 24:21:00 | 0.09961 | 3.8684 | 1.62906 | 130.86 | 1.62906 | 130.86 | 0 | 0 | 0.00612453 | 491.97 | 0.00612453 | 491.97 | 0 | 0 | 2023-03-04 11:37:31 | 0.00038533 | 4.1511 | 333.4494 | 0 | Close
2925 | 1 | 2 | CC Chg | 16:21:30 | 24:21:30 | 0.09961 | 3.8687 | 1.62989 | 130.93 | 1.62989 | 130.93 | 0 | 0 | 0.00612774 | 492.23 | 0.00612774 | 492.23 | 0 | 0 | 2023-03-04 11:38:01 | 0.00038536 | 2.7662 | 222.2044 | 0 | Close
2926 | 1 | 2 | CC Chg | 16:22:00 | 24:22:00 | 0.09961 | 3.8689 | 1.63072 | 130.99 | 1.63072 | 130.99 | 0 | 0 | 0.00613095 | 492.49 | 0.00613095 | 492.49 | 0 | 0 | 2023-03-04 11:38:31 | 0.00038538 | 4.1511 | 333.4494 | 0 | Close
2927 | 1 | 2 | CC Chg | 16:22:30 | 24:22:30 | 0.09961 | 3.8691 | 1.63155 | 131.06 | 1.63155 | 131.06 | 0 | 0 | 0.00613416 | 492.74 | 0.00613416 | 492.74 | 0 | 0 | 2023-03-04 11:39:01 | 0.0003854 | 4.1502 | 333.378 | 0 | Close
2928 | 1 | 2 | CC Chg | 16:23:00 | 24:23:00 | 0.09961 | 3.8694 | 1.63238 | 131.13 | 1.63238 | 131.13 | 0 | 0 | 0.00613737 | 493 | 0.00613737 | 493 | 0 | 0 | 2023-03-04 11:39:31 | 0.00038543 | 2.7668 | 222.252 | 0 | Close
2929 | 1 | 2 | CC Chg | 16:23:30 | 24:23:30 | 0.09962 | 3.8695 | 1.63321 | 131.19 | 1.63321 | 131.19 | 0 | 0 | 0.00614058 | 493.26 | 0.00614058 | 493.26 | 0 | 0 | 2023-03-04 11:40:01 | 0.00038548 | 8.3004 | 666.7559 | 0 | Close
2930 | 1 | 2 | CC Chg | 16:24:00 | 24:24:00 | 0.09962 | 3.8698 | 1.63404 | 131.26 | 1.63404 | 131.26 | 0 | 0 | 0.0061438 | 493.52 | 0.0061438 | 493.52 | 0 | 0 | 2023-03-04 11:40:31 | 0.00038551 | 2.7668 | 222.252 | 0 | Close
2931 | 1 | 2 | CC Chg | 16:24:30 | 24:24:30 | 0.09961 | 3.87 | 1.63488 | 131.33 | 1.63488 | 131.33 | 0 | 0 | 0.00614701 | 493.78 | 0.00614701 | 493.78 | 0 | 0 | 2023-03-04 11:41:01 | 0.00038549 | 4.1511 | 333.4494 | 0 | Close
2932 | 1 | 2 | CC Chg | 16:25:00 | 24:25:00 | 0.0996 | 3.8702 | 1.63571 | 131.39 | 1.63571 | 131.39 | 0 | 0 | 0.00615022 | 494.03 | 0.00615022 | 494.03 | 0 | 0 | 2023-03-04 11:41:31 | 0.00038547 | 4.1511 | 333.4494 | 0 | Close
2933 | 1 | 2 | CC Chg | 16:25:30 | 24:25:30 | 0.09962 | 3.8704 | 1.63654 | 131.46 | 1.63654 | 131.46 | 0 | 0 | 0.00615343 | 494.29 | 0.00615343 | 494.29 | 0 | 0 | 2023-03-04 11:42:01 | 0.00038557 | 4.1502 | 333.378 | 0 | Close
2934 | 1 | 2 | CC Chg | 16:26:00 | 24:26:00 | 0.09962 | 3.8706 | 1.63737 | 131.53 | 1.63737 | 131.53 | 0 | 0 | 0.00615665 | 494.55 | 0.00615665 | 494.55 | 0 | 0 | 2023-03-04 11:42:31 | 0.00038559 | 4.1511 | 333.4494 | 0 | Close
2935 | 1 | 2 | CC Chg | 16:26:30 | 24:26:30 | 0.09962 | 3.871 | 1.6382 | 131.59 | 1.6382 | 131.59 | 0 | 0 | 0.00615986 | 494.81 | 0.00615986 | 494.81 | 0 | 0 | 2023-03-04 11:43:01 | 0.00038563 | 2.0756 | 166.7247 | 0 | Close
2936 | 1 | 2 | CC Chg | 16:27:00 | 24:27:00 | 0.09962 | 3.871 | 1.63903 | 131.66 | 1.63903 | 131.66 | 0 | 0 | 0.00616307 | 495.07 | 0.00616307 | 495.07 | 0 | 0 | 2023-03-04 11:43:31 | 0.00038563 | 0 | 0 | 0 | Close
2937 | 1 | 2 | CC Chg | 16:27:30 | 24:27:30 | 0.09961 | 3.8713 | 1.63986 | 131.73 | 1.63986 | 131.73 | 0 | 0 | 0.00616629 | 495.32 | 0.00616629 | 495.32 | 0 | 0 | 2023-03-04 11:44:01 | 0.00038562 | 2.7674 | 222.2996 | 0 | Close
2938 | 1 | 2 | CC Chg | 16:28:00 | 24:28:00 | 0.09961 | 3.8715 | 1.64069 | 131.79 | 1.64069 | 131.79 | 0 | 0 | 0.0061695 | 495.58 | 0.0061695 | 495.58 | 0 | 0 | 2023-03-04 11:44:31 | 0.00038564 | 4.1502 | 333.378 | 0 | Close
2939 | 1 | 2 | CC Chg | 16:28:30 | 24:28:30 | 0.09961 | 3.8717 | 1.64152 | 131.86 | 1.64152 | 131.86 | 0 | 0 | 0.00617271 | 495.84 | 0.00617271 | 495.84 | 0 | 0 | 2023-03-04 11:45:01 | 0.00038566 | 4.1511 | 333.4494 | 0 | Close
2940 | 1 | 2 | CC Chg | 16:29:00 | 24:29:00 | 0.09961 | 3.872 | 1.64235 | 131.93 | 1.64235 | 131.93 | 0 | 0 | 0.00617593 | 496.1 | 0.00617593 | 496.1 | 0 | 0 | 2023-03-04 11:45:31 | 0.00038569 | 2.7668 | 222.252 | 0 | Close
2941 | 1 | 2 | CC Chg | 16:29:30 | 24:29:30 | 0.09963 | 3.8722 | 1.64318 | 131.99 | 1.64318 | 131.99 | 0 | 0 | 0.00617914 | 496.36 | 0.00617914 | 496.36 | 0 | 0 | 2023-03-04 11:46:01 | 0.00038579 | 4.1511 | 333.4494 | 0 | Close
2942 | 1 | 2 | CC Chg | 16:30:00 | 24:30:00 | 0.09961 | 3.8724 | 1.64401 | 132.06 | 1.64401 | 132.06 | 0 | 0 | 0.00618236 | 496.61 | 0.00618236 | 496.61 | 0 | 0 | 2023-03-04 11:46:31 | 0.00038573 | 4.1502 | 333.378 | 0 | Close
2943 | 1 | 2 | CC Chg | 16:30:30 | 24:30:30 | 0.09962 | 3.8727 | 1.64484 | 132.13 | 1.64484 | 132.13 | 0 | 0 | 0.00618557 | 496.87 | 0.00618557 | 496.87 | 0 | 0 | 2023-03-04 11:47:01 | 0.0003858 | 2.7674 | 222.2996 | 0 | Close
2944 | 1 | 2 | CC Chg | 16:31:00 | 24:31:00 | 0.09962 | 3.8729 | 1.64567 | 132.19 | 1.64567 | 132.19 | 0 | 0 | 0.00618879 | 497.13 | 0.00618879 | 497.13 | 0 | 0 | 2023-03-04 11:47:31 | 0.00038582 | 4.1502 | 333.378 | 0 | Close
2945 | 1 | 2 | CC Chg | 16:31:30 | 24:31:30 | 0.0996 | 3.8731 | 1.6465 | 132.26 | 1.6465 | 132.26 | 0 | 0 | 0.006192 | 497.39 | 0.006192 | 497.39 | 0 | 0 | 2023-03-04 11:48:01 | 0.00038576 | 4.1511 | 333.4494 | 0 | Close
2946 | 1 | 2 | CC Chg | 16:32:00 | 24:32:00 | 0.09962 | 3.8733 | 1.64733 | 132.33 | 1.64733 | 132.33 | 0 | 0 | 0.00619522 | 497.65 | 0.00619522 | 497.65 | 0 | 0 | 2023-03-04 11:48:31 | 0.00038586 | 4.1502 | 333.378 | 0 | Close
2947 | 1 | 2 | CC Chg | 16:32:30 | 24:32:30 | 0.09962 | 3.8734 | 1.64816 | 132.39 | 1.64816 | 132.39 | 0 | 0 | 0.00619843 | 497.91 | 0.00619843 | 497.91 | 0 | 0 | 2023-03-04 11:49:01 | 0.00038587 | 8.3022 | 666.8987 | 0 | Close
2948 | 1 | 2 | CC Chg | 16:33:00 | 24:33:00 | 0.09961 | 3.8737 | 1.64899 | 132.46 | 1.64899 | 132.46 | 0 | 0 | 0.00620165 | 498.16 | 0.00620165 | 498.16 | 0 | 0 | 2023-03-04 11:49:31 | 0.00038586 | 2.7668 | 222.252 | 0 | Close
2949 | 1 | 2 | CC Chg | 16:33:30 | 24:33:30 | 0.09961 | 3.874 | 1.64982 | 132.53 | 1.64982 | 132.53 | 0 | 0 | 0.00620486 | 498.42 | 0.00620486 | 498.42 | 0 | 0 | 2023-03-04 11:50:01 | 0.00038589 | 2.7674 | 222.2996 | 0 | Close
2950 | 1 | 2 | CC Chg | 16:34:00 | 24:34:00 | 0.09962 | 3.8743 | 1.65065 | 132.59 | 1.65065 | 132.59 | 0 | 0 | 0.00620808 | 498.68 | 0.00620808 | 498.68 | 0 | 0 | 2023-03-04 11:50:31 | 0.00038596 | 2.7674 | 222.2996 | 0 | Close
2951 | 1 | 2 | CC Chg | 16:34:30 | 24:34:30 | 0.09962 | 3.8744 | 1.65148 | 132.66 | 1.65148 | 132.66 | 0 | 0 | 0.0062113 | 498.94 | 0.0062113 | 498.94 | 0 | 0 | 2023-03-04 11:51:01 | 0.00038597 | 8.3022 | 666.8987 | 0 | Close
2952 | 1 | 2 | CC Chg | 16:35:00 | 24:35:00 | 0.09962 | 3.8746 | 1.65231 | 132.73 | 1.65231 | 132.73 | 0 | 0 | 0.00621451 | 499.2 | 0.00621451 | 499.2 | 0 | 0 | 2023-03-04 11:51:31 | 0.00038599 | 4.1502 | 333.378 | 0 | Close
2953 | 1 | 2 | CC Chg | 16:35:30 | 24:35:30 | 0.09962 | 3.8749 | 1.65314 | 132.79 | 1.65314 | 132.79 | 0 | 0 | 0.00621773 | 499.46 | 0.00621773 | 499.46 | 0 | 0 | 2023-03-04 11:52:01 | 0.00038602 | 2.7674 | 222.2996 | 0 | Close
2954 | 1 | 2 | CC Chg | 16:36:00 | 24:36:00 | 0.09963 | 3.8751 | 1.65397 | 132.86 | 1.65397 | 132.86 | 0 | 0 | 0.00622095 | 499.71 | 0.00622095 | 499.71 | 0 | 0 | 2023-03-04 11:52:31 | 0.00038608 | 4.1502 | 333.378 | 0 | Close
2955 | 1 | 2 | CC Chg | 16:36:30 | 24:36:30 | 0.09962 | 3.8754 | 1.6548 | 132.93 | 1.6548 | 132.93 | 0 | 0 | 0.00622416 | 499.97 | 0.00622416 | 499.97 | 0 | 0 | 2023-03-04 11:53:01 | 0.00038607 | 2.7674 | 222.2996 | 0 | Close
2956 | 1 | 2 | CC Chg | 16:37:00 | 24:37:00 | 0.09961 | 3.8756 | 1.65563 | 132.99 | 1.65563 | 132.99 | 0 | 0 | 0.00622738 | 500.23 | 0.00622738 | 500.23 | 0 | 0 | 2023-03-04 11:53:31 | 0.00038605 | 4.1502 | 333.378 | 0 | Close
2957 | 1 | 2 | CC Chg | 16:37:30 | 24:37:30 | 0.09963 | 3.8758 | 1.65646 | 133.06 | 1.65646 | 133.06 | 0 | 0 | 0.0062306 | 500.49 | 0.0062306 | 500.49 | 0 | 0 | 2023-03-04 11:54:01 | 0.00038615 | 4.1511 | 333.4494 | 0 | Close
2958 | 1 | 2 | CC Chg | 16:38:00 | 24:38:00 | 0.09963 | 3.8759 | 1.65729 | 133.13 | 1.65729 | 133.13 | 0 | 0 | 0.00623382 | 500.75 | 0.00623382 | 500.75 | 0 | 0 | 2023-03-04 11:54:31 | 0.00038616 | 8.3022 | 666.8987 | 0 | Close
2959 | 1 | 2 | CC Chg | 16:38:30 | 24:38:30 | 0.09961 | 3.8763 | 1.65812 | 133.19 | 1.65812 | 133.19 | 0 | 0 | 0.00623703 | 501.01 | 0.00623703 | 501.01 | 0 | 0 | 2023-03-04 11:55:01 | 0.00038612 | 2.0751 | 166.689 | 0 | Close
2960 | 1 | 2 | CC Chg | 16:39:00 | 24:39:00 | 0.09961 | 3.8765 | 1.65895 | 133.26 | 1.65895 | 133.26 | 0 | 0 | 0.00624025 | 501.27 | 0.00624025 | 501.27 | 0 | 0 | 2023-03-04 11:55:31 | 0.00038614 | 4.152 | 333.5208 | 0 | Close
2961 | 1 | 2 | CC Chg | 16:39:30 | 24:39:30 | 0.09963 | 3.8767 | 1.65978 | 133.33 | 1.65978 | 133.33 | 0 | 0 | 0.00624347 | 501.52 | 0.00624347 | 501.52 | 0 | 0 | 2023-03-04 11:56:01 | 0.00038624 | 4.1502 | 333.378 | 0 | Close
2962 | 1 | 2 | CC Chg | 16:40:00 | 24:40:00 | 0.09963 | 3.877 | 1.66061 | 133.39 | 1.66061 | 133.39 | 0 | 0 | 0.00624669 | 501.78 | 0.00624669 | 501.78 | 0 | 0 | 2023-03-04 11:56:31 | 0.00038627 | 2.7674 | 222.2996 | 0 | Close
2963 | 1 | 2 | CC Chg | 16:40:30 | 24:40:30 | 0.09963 | 3.8772 | 1.66144 | 133.46 | 1.66144 | 133.46 | 0 | 0 | 0.00624991 | 502.04 | 0.00624991 | 502.04 | 0 | 0 | 2023-03-04 11:57:01 | 0.00038629 | 4.1502 | 333.378 | 0 | Close
2964 | 1 | 2 | CC Chg | 16:41:00 | 24:41:00 | 0.09962 | 3.8774 | 1.66227 | 133.53 | 1.66227 | 133.53 | 0 | 0 | 0.00625313 | 502.3 | 0.00625313 | 502.3 | 0 | 0 | 2023-03-04 11:57:31 | 0.00038627 | 4.1511 | 333.4494 | 0 | Close
2965 | 1 | 2 | CC Chg | 16:41:30 | 24:41:30 | 0.09963 | 3.8776 | 1.6631 | 133.59 | 1.6631 | 133.59 | 0 | 0 | 0.00625635 | 502.56 | 0.00625635 | 502.56 | 0 | 0 | 2023-03-04 11:58:01 | 0.00038633 | 4.1511 | 333.4494 | 0 | Close
2966 | 1 | 2 | CC Chg | 16:42:00 | 24:42:00 | 0.09963 | 3.8778 | 1.66393 | 133.66 | 1.66393 | 133.66 | 0 | 0 | 0.00625956 | 502.82 | 0.00625956 | 502.82 | 0 | 0 | 2023-03-04 11:58:31 | 0.00038635 | 4.1511 | 333.4494 | 0 | Close
2967 | 1 | 2 | CC Chg | 16:42:30 | 24:42:30 | 0.09962 | 3.878 | 1.66476 | 133.73 | 1.66476 | 133.73 | 0 | 0 | 0.00626278 | 503.08 | 0.00626278 | 503.08 | 0 | 0 | 2023-03-04 11:59:01 | 0.00038633 | 4.1502 | 333.378 | 0 | Close
2968 | 1 | 2 | CC Chg | 16:43:00 | 24:43:00 | 0.09962 | 3.8783 | 1.66559 | 133.79 | 1.66559 | 133.79 | 0 | 0 | 0.006266 | 503.33 | 0.006266 | 503.33 | 0 | 0 | 2023-03-04 11:59:31 | 0.00038636 | 2.7674 | 222.2996 | 0 | Close
2969 | 1 | 2 | CC Chg | 16:43:30 | 24:43:30 | 0.09962 | 3.8784 | 1.66642 | 133.86 | 1.66642 | 133.86 | 0 | 0 | 0.00626922 | 503.59 | 0.00626922 | 503.59 | 0 | 0 | 2023-03-04 12:00:01 | 0.00038637 | 8.3022 | 666.8987 | 0 | Close
2970 | 1 | 2 | CC Chg | 16:44:00 | 24:44:00 | 0.09962 | 3.8787 | 1.66725 | 133.93 | 1.66725 | 133.93 | 0 | 0 | 0.00627244 | 503.85 | 0.00627244 | 503.85 | 0 | 0 | 2023-03-04 12:00:31 | 0.0003864 | 2.768 | 222.3472 | 0 | Close
2971 | 1 | 2 | CC Chg | 16:44:30 | 24:44:30 | 0.09963 | 3.8789 | 1.66808 | 133.99 | 1.66808 | 133.99 | 0 | 0 | 0.00627566 | 504.11 | 0.00627566 | 504.11 | 0 | 0 | 2023-03-04 12:01:01 | 0.00038645 | 4.1502 | 333.378 | 0 | Close
2972 | 1 | 2 | CC Chg | 16:45:00 | 24:45:00 | 0.09961 | 3.8792 | 1.66891 | 134.06 | 1.66891 | 134.06 | 0 | 0 | 0.00627888 | 504.37 | 0.00627888 | 504.37 | 0 | 0 | 2023-03-04 12:01:31 | 0.00038641 | 2.7668 | 222.252 | 0 | Close
2973 | 1 | 2 | CC Chg | 16:45:30 | 24:45:30 | 0.09962 | 3.8794 | 1.66974 | 134.13 | 1.66974 | 134.13 | 0 | 0 | 0.0062821 | 504.63 | 0.0062821 | 504.63 | 0 | 0 | 2023-03-04 12:02:01 | 0.00038647 | 4.1511 | 333.4494 | 0 | Close
2974 | 1 | 2 | CC Chg | 16:46:00 | 24:46:00 | 0.09961 | 3.8796 | 1.67057 | 134.19 | 1.67057 | 134.19 | 0 | 0 | 0.00628532 | 504.89 | 0.00628532 | 504.89 | 0 | 0 | 2023-03-04 12:02:31 | 0.00038645 | 4.1511 | 333.4494 | 0 | Close
2975 | 1 | 2 | CC Chg | 16:46:30 | 24:46:30 | 0.09962 | 3.8799 | 1.6714 | 134.26 | 1.6714 | 134.26 | 0 | 0 | 0.00628855 | 505.14 | 0.00628855 | 505.14 | 0 | 0 | 2023-03-04 12:03:01 | 0.00038652 | 2.7674 | 222.2996 | 0 | Close
2976 | 1 | 2 | CC Chg | 16:47:00 | 24:47:00 | 0.09963 | 3.8802 | 1.67223 | 134.33 | 1.67223 | 134.33 | 0 | 0 | 0.00629177 | 505.4 | 0.00629177 | 505.4 | 0 | 0 | 2023-03-04 12:03:31 | 0.00038658 | 2.7668 | 222.252 | 0 | Close
2977 | 1 | 2 | CC Chg | 16:47:30 | 24:47:30 | 0.09963 | 3.8803 | 1.67306 | 134.39 | 1.67306 | 134.39 | 0 | 0 | 0.00629499 | 505.66 | 0.00629499 | 505.66 | 0 | 0 | 2023-03-04 12:04:01 | 0.00038659 | 8.304 | 667.0415 | 0 | Close
2978 | 1 | 2 | CC Chg | 16:48:00 | 24:48:00 | 0.09961 | 3.8805 | 1.67389 | 134.46 | 1.67389 | 134.46 | 0 | 0 | 0.00629821 | 505.92 | 0.00629821 | 505.92 | 0 | 0 | 2023-03-04 12:04:31 | 0.00038654 | 4.1502 | 333.378 | 0 | Close
2979 | 1 | 2 | CC Chg | 16:48:30 | 24:48:30 | 0.09962 | 3.8807 | 1.67472 | 134.53 | 1.67472 | 134.53 | 0 | 0 | 0.00630143 | 506.18 | 0.00630143 | 506.18 | 0 | 0 | 2023-03-04 12:05:01 | 0.0003866 | 4.152 | 333.5208 | 0 | Close
2980 | 1 | 2 | CC Chg | 16:49:00 | 24:49:00 | 0.09962 | 3.881 | 1.67555 | 134.59 | 1.67555 | 134.59 | 0 | 0 | 0.00630465 | 506.44 | 0.00630465 | 506.44 | 0 | 0 | 2023-03-04 12:05:31 | 0.00038663 | 2.7674 | 222.2996 | 0 | Close
2981 | 1 | 2 | CC Chg | 16:49:30 | 24:49:30 | 0.09963 | 3.8813 | 1.67638 | 134.66 | 1.67638 | 134.66 | 0 | 0 | 0.00630788 | 506.7 | 0.00630788 | 506.7 | 0 | 0 | 2023-03-04 12:06:01 | 0.00038669 | 2.7668 | 222.252 | 0 | Close
2982 | 1 | 2 | CC Chg | 16:50:00 | 24:50:00 | 0.09964 | 3.8815 | 1.67721 | 134.73 | 1.67721 | 134.73 | 0 | 0 | 0.0063111 | 506.96 | 0.0063111 | 506.96 | 0 | 0 | 2023-03-04 12:06:31 | 0.00038675 | 4.152 | 333.5208 | 0 | Close
2983 | 1 | 2 | CC Chg | 16:50:30 | 24:50:30 | 0.09963 | 3.8817 | 1.67804 | 134.79 | 1.67804 | 134.79 | 0 | 0 | 0.00631432 | 507.22 | 0.00631432 | 507.22 | 0 | 0 | 2023-03-04 12:07:01 | 0.00038673 | 4.1502 | 333.378 | 0 | Close
2984 | 1 | 2 | CC Chg | 16:51:00 | 24:51:00 | 0.09963 | 3.882 | 1.67887 | 134.86 | 1.67887 | 134.86 | 0 | 0 | 0.00631754 | 507.47 | 0.00631754 | 507.47 | 0 | 0 | 2023-03-04 12:07:31 | 0.00038676 | 2.768 | 222.3472 | 0 | Close
2985 | 1 | 2 | CC Chg | 16:51:30 | 24:51:30 | 0.09962 | 3.8822 | 1.6797 | 134.93 | 1.6797 | 134.93 | 0 | 0 | 0.00632077 | 507.73 | 0.00632077 | 507.73 | 0 | 0 | 2023-03-04 12:08:01 | 0.00038674 | 4.1511 | 333.4494 | 0 | Close
2986 | 1 | 2 | CC Chg | 16:52:00 | 24:52:00 | 0.09962 | 3.8824 | 1.68053 | 134.99 | 1.68053 | 134.99 | 0 | 0 | 0.00632399 | 507.99 | 0.00632399 | 507.99 | 0 | 0 | 2023-03-04 12:08:31 | 0.00038676 | 4.1502 | 333.378 | 0 | Close
2987 | 1 | 2 | CC Chg | 16:52:30 | 24:52:30 | 0.09964 | 3.8826 | 1.68136 | 135.06 | 1.68136 | 135.06 | 0 | 0 | 0.00632721 | 508.25 | 0.00632721 | 508.25 | 0 | 0 | 2023-03-04 12:09:01 | 0.00038686 | 4.152 | 333.5208 | 0 | Close
2988 | 1 | 2 | CC Chg | 16:53:00 | 24:53:00 | 0.09963 | 3.8828 | 1.68219 | 135.13 | 1.68219 | 135.13 | 0 | 0 | 0.00633044 | 508.51 | 0.00633044 | 508.51 | 0 | 0 | 2023-03-04 12:09:31 | 0.00038684 | 4.1511 | 333.4494 | 0 | Close
2989 | 1 | 2 | CC Chg | 16:53:30 | 24:53:30 | 0.09964 | 3.8831 | 1.68303 | 135.19 | 1.68303 | 135.19 | 0 | 0 | 0.00633366 | 508.77 | 0.00633366 | 508.77 | 0 | 0 | 2023-03-04 12:10:01 | 0.00038691 | 2.7674 | 222.2996 | 0 | Close
2990 | 1 | 2 | CC Chg | 16:54:00 | 24:54:00 | 0.09964 | 3.8834 | 1.68386 | 135.26 | 1.68386 | 135.26 | 0 | 0 | 0.00633689 | 509.03 | 0.00633689 | 509.03 | 0 | 0 | 2023-03-04 12:10:31 | 0.00038694 | 2.768 | 222.3472 | 0 | Close
2991 | 1 | 2 | CC Chg | 16:54:30 | 24:54:30 | 0.09964 | 3.8836 | 1.68469 | 135.33 | 1.68469 | 135.33 | 0 | 0 | 0.00634011 | 509.29 | 0.00634011 | 509.29 | 0 | 0 | 2023-03-04 12:11:01 | 0.00038696 | 4.1511 | 333.4494 | 0 | Close
2992 | 1 | 2 | CC Chg | 16:55:00 | 24:55:00 | 0.09963 | 3.8838 | 1.68552 | 135.39 | 1.68552 | 135.39 | 0 | 0 | 0.00634334 | 509.55 | 0.00634334 | 509.55 | 0 | 0 | 2023-03-04 12:11:31 | 0.00038694 | 4.152 | 333.5208 | 0 | Close
2993 | 1 | 2 | CC Chg | 16:55:30 | 24:55:30 | 0.09962 | 3.884 | 1.68635 | 135.46 | 1.68635 | 135.46 | 0 | 0 | 0.00634656 | 509.8 | 0.00634656 | 509.8 | 0 | 0 | 2023-03-04 12:12:01 | 0.00038692 | 4.1511 | 333.4494 | 0 | Close
2994 | 1 | 2 | CC Chg | 16:56:00 | 24:56:00 | 0.09964 | 3.8843 | 1.68718 | 135.53 | 1.68718 | 135.53 | 0 | 0 | 0.00634978 | 510.06 | 0.00634978 | 510.06 | 0 | 0 | 2023-03-04 12:12:31 | 0.00038703 | 2.7668 | 222.252 | 0 | Close
2995 | 1 | 2 | CC Chg | 16:56:30 | 24:56:30 | 0.09963 | 3.8845 | 1.68801 | 135.59 | 1.68801 | 135.59 | 0 | 0 | 0.00635301 | 510.32 | 0.00635301 | 510.32 | 0 | 0 | 2023-03-04 12:13:01 | 0.00038701 | 4.152 | 333.5208 | 0 | Close
2996 | 1 | 2 | CC Chg | 16:57:00 | 24:57:00 | 0.09965 | 3.8848 | 1.68884 | 135.66 | 1.68884 | 135.66 | 0 | 0 | 0.00635623 | 510.58 | 0.00635623 | 510.58 | 0 | 0 | 2023-03-04 12:13:31 | 0.00038712 | 2.7674 | 222.2996 | 0 | Close
2997 | 1 | 2 | CC Chg | 16:57:30 | 24:57:30 | 0.09962 | 3.885 | 1.68967 | 135.73 | 1.68967 | 135.73 | 0 | 0 | 0.00635946 | 510.84 | 0.00635946 | 510.84 | 0 | 0 | 2023-03-04 12:14:01 | 0.00038702 | 4.1511 | 333.4494 | 0 | Close
2998 | 1 | 2 | CC Chg | 16:58:00 | 24:58:00 | 0.09963 | 3.8853 | 1.6905 | 135.79 | 1.6905 | 135.79 | 0 | 0 | 0.00636269 | 511.1 | 0.00636269 | 511.1 | 0 | 0 | 2023-03-04 12:14:31 | 0.00038709 | 2.7674 | 222.2996 | 0 | Close
2999 | 1 | 2 | CC Chg | 16:58:30 | 24:58:30 | 0.09963 | 3.8855 | 1.69133 | 135.86 | 1.69133 | 135.86 | 0 | 0 | 0.00636591 | 511.36 | 0.00636591 | 511.36 | 0 | 0 | 2023-03-04 12:15:01 | 0.00038711 | 4.1511 | 333.4494 | 0 | Close
3000 | 1 | 2 | CC Chg | 16:59:00 | 24:59:00 | 0.09963 | 3.8858 | 1.69216 | 135.93 | 1.69216 | 135.93 | 0 | 0 | 0.00636914 | 511.62 | 0.00636914 | 511.62 | 0 | 0 | 2023-03-04 12:15:31 | 0.00038714 | 2.768 | 222.3472 | 0 | Close
3001 | 1 | 2 | CC Chg | 16:59:30 | 24:59:30 | 0.09963 | 3.886 | 1.69299 | 135.99 | 1.69299 | 135.99 | 0 | 0 | 0.00637236 | 511.88 | 0.00637236 | 511.88 | 0 | 0 | 2023-03-04 12:16:01 | 0.00038716 | 4.1511 | 333.4494 | 0 | Close
3002 | 1 | 2 | CC Chg | 17:00:00 | 25:00:00 | 0.09963 | 3.8862 | 1.69382 | 136.06 | 1.69382 | 136.06 | 0 | 0 | 0.00637559 | 512.14 | 0.00637559 | 512.14 | 0 | 0 | 2023-03-04 12:16:31 | 0.00038718 | 4.152 | 333.5208 | 0 | Close
3003 | 1 | 2 | CC Chg | 17:00:30 | 25:00:30 | 0.09962 | 3.8864 | 1.69465 | 136.13 | 1.69465 | 136.13 | 0 | 0 | 0.00637882 | 512.4 | 0.00637882 | 512.4 | 0 | 0 | 2023-03-04 12:17:01 | 0.00038716 | 4.152 | 333.5208 | 0 | Close
3004 | 1 | 2 | CC Chg | 17:01:00 | 25:01:00 | 0.09963 | 3.8866 | 1.69548 | 136.19 | 1.69548 | 136.19 | 0 | 0 | 0.00638204 | 512.66 | 0.00638204 | 512.66 | 0 | 0 | 2023-03-04 12:17:31 | 0.00038722 | 4.1502 | 333.378 | 0 | Close
3005 | 1 | 2 | CC Chg | 17:01:30 | 25:01:30 | 0.09963 | 3.8869 | 1.69631 | 136.26 | 1.69631 | 136.26 | 0 | 0 | 0.00638527 | 512.91 | 0.00638527 | 512.91 | 0 | 0 | 2023-03-04 12:18:01 | 0.00038725 | 2.7674 | 222.2996 | 0 | Close
3006 | 1 | 2 | CC Chg | 17:02:00 | 25:02:00 | 0.09963 | 3.8871 | 1.69714 | 136.33 | 1.69714 | 136.33 | 0 | 0 | 0.0063885 | 513.17 | 0.0063885 | 513.17 | 0 | 0 | 2023-03-04 12:18:31 | 0.00038727 | 4.152 | 333.5208 | 0 | Close
3007 | 1 | 2 | CC Chg | 17:02:30 | 25:02:30 | 0.09965 | 3.8874 | 1.69797 | 136.39 | 1.69797 | 136.39 | 0 | 0 | 0.00639173 | 513.43 | 0.00639173 | 513.43 | 0 | 0 | 2023-03-04 12:19:01 | 0.00038738 | 2.7674 | 222.2996 | 0 | Close
3008 | 1 | 2 | CC Chg | 17:03:00 | 25:03:00 | 0.09963 | 3.8876 | 1.6988 | 136.46 | 1.6988 | 136.46 | 0 | 0 | 0.00639495 | 513.69 | 0.00639495 | 513.69 | 0 | 0 | 2023-03-04 12:19:31 | 0.00038732 | 4.1511 | 333.4494 | 0 | Close
3009 | 1 | 2 | CC Chg | 17:03:30 | 25:03:30 | 0.09963 | 3.8878 | 1.69963 | 136.53 | 1.69963 | 136.53 | 0 | 0 | 0.00639818 | 513.95 | 0.00639818 | 513.95 | 0 | 0 | 2023-03-04 12:20:01 | 0.00038734 | 4.152 | 333.5208 | 0 | Close
3010 | 1 | 2 | CC Chg | 17:04:00 | 25:04:00 | 0.09963 | 3.8881 | 1.70046 | 136.59 | 1.70046 | 136.59 | 0 | 0 | 0.00640141 | 514.21 | 0.00640141 | 514.21 | 0 | 0 | 2023-03-04 12:20:31 | 0.00038737 | 2.7674 | 222.2996 | 0 | Close
3011 | 1 | 2 | CC Chg | 17:04:30 | 25:04:30 | 0.09964 | 3.8883 | 1.70129 | 136.66 | 1.70129 | 136.66 | 0 | 0 | 0.00640464 | 514.47 | 0.00640464 | 514.47 | 0 | 0 | 2023-03-04 12:21:01 | 0.00038743 | 4.1511 | 333.4494 | 0 | Close
3012 | 1 | 2 | CC Chg | 17:05:00 | 25:05:00 | 0.09963 | 3.8886 | 1.70212 | 136.73 | 1.70212 | 136.73 | 0 | 0 | 0.00640787 | 514.73 | 0.00640787 | 514.73 | 0 | 0 | 2023-03-04 12:21:31 | 0.00038742 | 2.7674 | 222.2996 | 0 | Close
3013 | 1 | 2 | CC Chg | 17:05:30 | 25:05:30 | 0.09962 | 3.8888 | 1.70295 | 136.79 | 1.70295 | 136.79 | 0 | 0 | 0.0064111 | 514.99 | 0.0064111 | 514.99 | 0 | 0 | 2023-03-04 12:22:01 | 0.0003874 | 4.1511 | 333.4494 | 0 | Close
3014 | 1 | 2 | CC Chg | 17:06:00 | 25:06:00 | 0.09963 | 3.889 | 1.70378 | 136.86 | 1.70378 | 136.86 | 0 | 0 | 0.00641432 | 515.25 | 0.00641432 | 515.25 | 0 | 0 | 2023-03-04 12:22:31 | 0.00038746 | 4.152 | 333.5208 | 0 | Close
3015 | 1 | 2 | CC Chg | 17:06:30 | 25:06:30 | 0.09964 | 3.8892 | 1.70461 | 136.93 | 1.70461 | 136.93 | 0 | 0 | 0.00641755 | 515.51 | 0.00641755 | 515.51 | 0 | 0 | 2023-03-04 12:23:01 | 0.00038752 | 4.1511 | 333.4494 | 0 | Close
3016 | 1 | 2 | CC Chg | 17:07:00 | 25:07:00 | 0.09963 | 3.8895 | 1.70544 | 136.99 | 1.70544 | 136.99 | 0 | 0 | 0.00642078 | 515.77 | 0.00642078 | 515.77 | 0 | 0 | 2023-03-04 12:23:31 | 0.00038751 | 2.7674 | 222.2996 | 0 | Close
3017 | 1 | 2 | CC Chg | 17:07:30 | 25:07:30 | 0.09963 | 3.8897 | 1.70627 | 137.06 | 1.70627 | 137.06 | 0 | 0 | 0.00642401 | 516.03 | 0.00642401 | 516.03 | 0 | 0 | 2023-03-04 12:24:01 | 0.00038753 | 4.152 | 333.5208 | 0 | Close
3018 | 1 | 2 | CC Chg | 17:08:00 | 25:08:00 | 0.09964 | 3.89 | 1.7071 | 137.13 | 1.7071 | 137.13 | 0 | 0 | 0.00642724 | 516.29 | 0.00642724 | 516.29 | 0 | 0 | 2023-03-04 12:24:31 | 0.0003876 | 2.7674 | 222.2996 | 0 | Close
3019 | 1 | 2 | CC Chg | 17:08:30 | 25:08:30 | 0.09964 | 3.8902 | 1.70793 | 137.19 | 1.70793 | 137.19 | 0 | 0 | 0.00643047 | 516.55 | 0.00643047 | 516.55 | 0 | 0 | 2023-03-04 12:25:01 | 0.00038762 | 4.1511 | 333.4494 | 0 | Close
3020 | 1 | 2 | CC Chg | 17:09:00 | 25:09:00 | 0.09963 | 3.8905 | 1.70876 | 137.26 | 1.70876 | 137.26 | 0 | 0 | 0.0064337 | 516.8 | 0.0064337 | 516.8 | 0 | 0 | 2023-03-04 12:25:31 | 0.00038761 | 2.7674 | 222.2996 | 0 | Close
3021 | 1 | 2 | CC Chg | 17:09:30 | 25:09:30 | 0.09964 | 3.8908 | 1.70959 | 137.33 | 1.70959 | 137.33 | 0 | 0 | 0.00643693 | 517.06 | 0.00643693 | 517.06 | 0 | 0 | 2023-03-04 12:26:01 | 0.00038768 | 2.7674 | 222.2996 | 0 | Close
3022 | 1 | 2 | CC Chg | 17:10:00 | 25:10:00 | 0.09962 | 3.891 | 1.71042 | 137.39 | 1.71042 | 137.39 | 0 | 0 | 0.00644016 | 517.32 | 0.00644016 | 517.32 | 0 | 0 | 2023-03-04 12:26:31 | 0.00038762 | 4.152 | 333.5208 | 0 | Close
3023 | 1 | 2 | CC Chg | 17:10:30 | 25:10:30 | 0.09963 | 3.8912 | 1.71125 | 137.46 | 1.71125 | 137.46 | 0 | 0 | 0.00644339 | 517.58 | 0.00644339 | 517.58 | 0 | 0 | 2023-03-04 12:27:01 | 0.00038768 | 4.1511 | 333.4494 | 0 | Close
3024 | 1 | 2 | CC Chg | 17:11:00 | 25:11:00 | 0.09962 | 3.8915 | 1.71208 | 137.53 | 1.71208 | 137.53 | 0 | 0 | 0.00644662 | 517.84 | 0.00644662 | 517.84 | 0 | 0 | 2023-03-04 12:27:31 | 0.00038767 | 2.7674 | 222.2996 | 0 | Close
3025 | 1 | 2 | CC Chg | 17:11:30 | 25:11:30 | 0.09963 | 3.8917 | 1.71291 | 137.59 | 1.71291 | 137.59 | 0 | 0 | 0.00644985 | 518.1 | 0.00644985 | 518.1 | 0 | 0 | 2023-03-04 12:28:01 | 0.00038773 | 4.152 | 333.5208 | 0 | Close
3026 | 1 | 2 | CC Chg | 17:12:00 | 25:12:00 | 0.09964 | 3.8919 | 1.71375 | 137.66 | 1.71375 | 137.66 | 0 | 0 | 0.00645309 | 518.36 | 0.00645309 | 518.36 | 0 | 0 | 2023-03-04 12:28:31 | 0.00038779 | 4.1511 | 333.4494 | 0 | Close
3027 | 1 | 2 | CC Chg | 17:12:30 | 25:12:30 | 0.09964 | 3.8921 | 1.71458 | 137.73 | 1.71458 | 137.73 | 0 | 0 | 0.00645632 | 518.62 | 0.00645632 | 518.62 | 0 | 0 | 2023-03-04 12:29:01 | 0.00038781 | 4.1511 | 333.4494 | 0 | Close
3028 | 1 | 2 | CC Chg | 17:13:00 | 25:13:00 | 0.09964 | 3.8923 | 1.71541 | 137.79 | 1.71541 | 137.79 | 0 | 0 | 0.00645955 | 518.88 | 0.00645955 | 518.88 | 0 | 0 | 2023-03-04 12:29:31 | 0.00038783 | 4.1511 | 333.4494 | 0 | Close
3029 | 1 | 2 | CC Chg | 17:13:30 | 25:13:30 | 0.09963 | 3.8926 | 1.71624 | 137.86 | 1.71624 | 137.86 | 0 | 0 | 0.00646278 | 519.14 | 0.00646278 | 519.14 | 0 | 0 | 2023-03-04 12:30:01 | 0.00038782 | 2.7674 | 222.2996 | 0 | Close
3030 | 1 | 2 | CC Chg | 17:14:00 | 25:14:00 | 0.09963 | 3.8929 | 1.71707 | 137.93 | 1.71707 | 137.93 | 0 | 0 | 0.00646601 | 519.4 | 0.00646601 | 519.4 | 0 | 0 | 2023-03-04 12:30:31 | 0.00038785 | 2.768 | 222.3472 | 0 | Close
3031 | 1 | 2 | CC Chg | 17:14:30 | 25:14:30 | 0.09964 | 3.8932 | 1.7179 | 137.99 | 1.7179 | 137.99 | 0 | 0 | 0.00646924 | 519.66 | 0.00646924 | 519.66 | 0 | 0 | 2023-03-04 12:31:01 | 0.00038792 | 2.7674 | 222.2996 | 0 | Close
3032 | 1 | 2 | CC Chg | 17:15:00 | 25:15:00 | 0.09962 | 3.8933 | 1.71873 | 138.06 | 1.71873 | 138.06 | 0 | 0 | 0.00647248 | 519.92 | 0.00647248 | 519.92 | 0 | 0 | 2023-03-04 12:31:31 | 0.00038785 | 8.304 | 667.0415 | 0 | Close
3033 | 1 | 2 | CC Chg | 17:15:30 | 25:15:30 | 0.09963 | 3.8937 | 1.71956 | 138.13 | 1.71956 | 138.13 | 0 | 0 | 0.00647571 | 520.18 | 0.00647571 | 520.18 | 0 | 0 | 2023-03-04 12:32:01 | 0.00038793 | 2.0751 | 166.689 | 0 | Close
3034 | 1 | 2 | CC Chg | 17:16:00 | 25:16:00 | 0.09964 | 3.8939 | 1.72039 | 138.19 | 1.72039 | 138.19 | 0 | 0 | 0.00647894 | 520.44 | 0.00647894 | 520.44 | 0 | 0 | 2023-03-04 12:32:31 | 0.00038799 | 4.1511 | 333.4494 | 0 | Close
3035 | 1 | 2 | CC Chg | 17:16:30 | 25:16:30 | 0.09963 | 3.8941 | 1.72122 | 138.26 | 1.72122 | 138.26 | 0 | 0 | 0.00648218 | 520.7 | 0.00648218 | 520.7 | 0 | 0 | 2023-03-04 12:33:01 | 0.00038797 | 4.1511 | 333.4494 | 0 | Close
3036 | 1 | 2 | CC Chg | 17:17:00 | 25:17:00 | 0.09963 | 3.8943 | 1.72205 | 138.33 | 1.72205 | 138.33 | 0 | 0 | 0.00648541 | 520.96 | 0.00648541 | 520.96 | 0 | 0 | 2023-03-04 12:33:31 | 0.00038799 | 4.152 | 333.5208 | 0 | Close
3037 | 1 | 2 | CC Chg | 17:17:30 | 25:17:30 | 0.09963 | 3.8946 | 1.72288 | 138.39 | 1.72288 | 138.39 | 0 | 0 | 0.00648864 | 521.22 | 0.00648864 | 521.22 | 0 | 0 | 2023-03-04 12:34:01 | 0.00038802 | 2.768 | 222.3472 | 0 | Close
3038 | 1 | 2 | CC Chg | 17:18:00 | 25:18:00 | 0.09962 | 3.8948 | 1.72371 | 138.46 | 1.72371 | 138.46 | 0 | 0 | 0.00649188 | 521.48 | 0.00649188 | 521.48 | 0 | 0 | 2023-03-04 12:34:31 | 0.000388 | 4.1511 | 333.4494 | 0 | Close
3039 | 1 | 2 | CC Chg | 17:18:30 | 25:18:30 | 0.09963 | 3.8951 | 1.72454 | 138.53 | 1.72454 | 138.53 | 0 | 0 | 0.00649511 | 521.74 | 0.00649511 | 521.74 | 0 | 0 | 2023-03-04 12:35:01 | 0.00038807 | 2.7674 | 222.2996 | 0 | Close
3040 | 1 | 2 | CC Chg | 17:19:00 | 25:19:00 | 0.09964 | 3.8953 | 1.72537 | 138.59 | 1.72537 | 138.59 | 0 | 0 | 0.00649834 | 522 | 0.00649834 | 522 | 0 | 0 | 2023-03-04 12:35:31 | 0.00038813 | 4.1511 | 333.4494 | 0 | Close
3041 | 1 | 2 | CC Chg | 17:19:30 | 25:19:30 | 0.09963 | 3.8956 | 1.7262 | 138.66 | 1.7262 | 138.66 | 0 | 0 | 0.00650158 | 522.26 | 0.00650158 | 522.26 | 0 | 0 | 2023-03-04 12:36:01 | 0.00038812 | 2.7674 | 222.2996 | 0 | Close
3042 | 1 | 2 | CC Chg | 17:20:00 | 25:20:00 | 0.09963 | 3.8959 | 1.72703 | 138.73 | 1.72703 | 138.73 | 0 | 0 | 0.00650481 | 522.52 | 0.00650481 | 522.52 | 0 | 0 | 2023-03-04 12:36:31 | 0.00038815 | 2.7674 | 222.2996 | 0 | Close
3043 | 1 | 2 | CC Chg | 17:20:30 | 25:20:30 | 0.09963 | 3.8962 | 1.72786 | 138.8 | 1.72786 | 138.8 | 0 | 0 | 0.00650805 | 522.78 | 0.00650805 | 522.78 | 0 | 0 | 2023-03-04 12:37:01 | 0.00038818 | 2.7674 | 222.2996 | 0 | Close
3044 | 1 | 2 | CC Chg | 17:21:00 | 25:21:00 | 0.09963 | 3.8963 | 1.72869 | 138.86 | 1.72869 | 138.86 | 0 | 0 | 0.00651128 | 523.04 | 0.00651128 | 523.04 | 0 | 0 | 2023-03-04 12:37:31 | 0.00038819 | 8.304 | 667.0415 | 0 | Close
3045 | 1 | 2 | CC Chg | 17:21:30 | 25:21:30 | 0.09964 | 3.8966 | 1.72952 | 138.93 | 1.72952 | 138.93 | 0 | 0 | 0.00651452 | 523.3 | 0.00651452 | 523.3 | 0 | 0 | 2023-03-04 12:38:01 | 0.00038826 | 2.7674 | 222.2996 | 0 | Close
3046 | 1 | 2 | CC Chg | 17:22:00 | 25:22:00 | 0.09964 | 3.8968 | 1.73035 | 139 | 1.73035 | 139 | 0 | 0 | 0.00651775 | 523.56 | 0.00651775 | 523.56 | 0 | 0 | 2023-03-04 12:38:31 | 0.00038828 | 4.1511 | 333.4494 | 0 | Close
3047 | 1 | 2 | CC Chg | 17:22:30 | 25:22:30 | 0.09962 | 3.897 | 1.73118 | 139.06 | 1.73118 | 139.06 | 0 | 0 | 0.00652099 | 523.82 | 0.00652099 | 523.82 | 0 | 0 | 2023-03-04 12:39:01 | 0.00038822 | 4.152 | 333.5208 | 0 | Close
3048 | 1 | 2 | CC Chg | 17:23:00 | 25:23:00 | 0.09963 | 3.8972 | 1.73201 | 139.13 | 1.73201 | 139.13 | 0 | 0 | 0.00652422 | 524.08 | 0.00652422 | 524.08 | 0 | 0 | 2023-03-04 12:39:31 | 0.00038828 | 4.1511 | 333.4494 | 0 | Close
3049 | 1 | 2 | CC Chg | 17:23:30 | 25:23:30 | 0.09963 | 3.8975 | 1.73284 | 139.2 | 1.73284 | 139.2 | 0 | 0 | 0.00652746 | 524.34 | 0.00652746 | 524.34 | 0 | 0 | 2023-03-04 12:40:01 | 0.00038831 | 2.7674 | 222.2996 | 0 | Close
3050 | 1 | 2 | CC Chg | 17:24:00 | 25:24:00 | 0.09963 | 3.8977 | 1.73367 | 139.26 | 1.73367 | 139.26 | 0 | 0 | 0.0065307 | 524.6 | 0.0065307 | 524.6 | 0 | 0 | 2023-03-04 12:40:31 | 0.00038833 | 4.1511 | 333.4494 | 0 | Close
3051 | 1 | 2 | CC Chg | 17:24:30 | 25:24:30 | 0.09962 | 3.8979 | 1.7345 | 139.33 | 1.7345 | 139.33 | 0 | 0 | 0.00653393 | 524.86 | 0.00653393 | 524.86 | 0 | 0 | 2023-03-04 12:41:01 | 0.00038831 | 4.1511 | 333.4494 | 0 | Close
3052 | 1 | 2 | CC Chg | 17:25:00 | 25:25:00 | 0.09962 | 3.8982 | 1.73533 | 139.4 | 1.73533 | 139.4 | 0 | 0 | 0.00653717 | 525.12 | 0.00653717 | 525.12 | 0 | 0 | 2023-03-04 12:41:31 | 0.00038834 | 2.7674 | 222.2996 | 0 | Close
3053 | 1 | 2 | CC Chg | 17:25:30 | 25:25:30 | 0.09962 | 3.8985 | 1.73616 | 139.46 | 1.73616 | 139.46 | 0 | 0 | 0.0065404 | 525.38 | 0.0065404 | 525.38 | 0 | 0 | 2023-03-04 12:42:01 | 0.00038837 | 2.7674 | 222.2996 | 0 | Close
3054 | 1 | 2 | CC Chg | 17:26:00 | 25:26:00 | 0.09964 | 3.8988 | 1.73699 | 139.53 | 1.73699 | 139.53 | 0 | 0 | 0.00654364 | 525.64 | 0.00654364 | 525.64 | 0 | 0 | 2023-03-04 12:42:31 | 0.00038848 | 2.768 | 222.3472 | 0 | Close
3055 | 1 | 2 | CC Chg | 17:26:30 | 25:26:30 | 0.09964 | 3.899 | 1.73782 | 139.6 | 1.73782 | 139.6 | 0 | 0 | 0.00654688 | 525.9 | 0.00654688 | 525.9 | 0 | 0 | 2023-03-04 12:43:01 | 0.0003885 | 4.1502 | 333.378 | 0 | Close
3056 | 1 | 2 | CC Chg | 17:27:00 | 25:27:00 | 0.09962 | 3.8992 | 1.73865 | 139.66 | 1.73865 | 139.66 | 0 | 0 | 0.00655012 | 526.16 | 0.00655012 | 526.16 | 0 | 0 | 2023-03-04 12:43:31 | 0.00038844 | 4.1511 | 333.4494 | 0 | Close
3057 | 1 | 2 | CC Chg | 17:27:30 | 25:27:30 | 0.09963 | 3.8995 | 1.73948 | 139.73 | 1.73948 | 139.73 | 0 | 0 | 0.00655335 | 526.42 | 0.00655335 | 526.42 | 0 | 0 | 2023-03-04 12:44:01 | 0.00038851 | 2.768 | 222.3472 | 0 | Close
3058 | 1 | 2 | CC Chg | 17:28:00 | 25:28:00 | 0.09962 | 3.8997 | 1.74031 | 139.8 | 1.74031 | 139.8 | 0 | 0 | 0.00655659 | 526.68 | 0.00655659 | 526.68 | 0 | 0 | 2023-03-04 12:44:31 | 0.00038849 | 4.1511 | 333.4494 | 0 | Close
3059 | 1 | 2 | CC Chg | 17:28:30 | 25:28:30 | 0.09963 | 3.8999 | 1.74114 | 139.86 | 1.74114 | 139.86 | 0 | 0 | 0.00655983 | 526.94 | 0.00655983 | 526.94 | 0 | 0 | 2023-03-04 12:45:01 | 0.00038855 | 4.1511 | 333.4494 | 0 | Close
3060 | 1 | 2 | CC Chg | 17:29:00 | 25:29:00 | 0.09963 | 3.9002 | 1.74197 | 139.93 | 1.74197 | 139.93 | 0 | 0 | 0.00656307 | 527.2 | 0.00656307 | 527.2 | 0 | 0 | 2023-03-04 12:45:31 | 0.00038858 | 2.7674 | 222.2996 | 0 | Close
3061 | 1 | 2 | CC Chg | 17:29:30 | 25:29:30 | 0.09964 | 3.9005 | 1.7428 | 140 | 1.7428 | 140 | 0 | 0 | 0.00656631 | 527.46 | 0.00656631 | 527.46 | 0 | 0 | 2023-03-04 12:46:01 | 0.00038865 | 2.7674 | 222.2996 | 0 | Close
3062 | 1 | 2 | CC Chg | 17:30:00 | 25:30:00 | 0.09964 | 3.9008 | 1.74363 | 140.06 | 1.74363 | 140.06 | 0 | 0 | 0.00656954 | 527.72 | 0.00656954 | 527.72 | 0 | 0 | 2023-03-04 12:46:31 | 0.00038868 | 2.768 | 222.3472 | 0 | Close
3063 | 1 | 2 | CC Chg | 17:30:30 | 25:30:30 | 0.09964 | 3.901 | 1.74446 | 140.13 | 1.74446 | 140.13 | 0 | 0 | 0.00657278 | 527.98 | 0.00657278 | 527.98 | 0 | 0 | 2023-03-04 12:47:01 | 0.0003887 | 4.1511 | 333.4494 | 0 | Close
3064 | 1 | 2 | CC Chg | 17:31:00 | 25:31:00 | 0.09964 | 3.9012 | 1.74529 | 140.2 | 1.74529 | 140.2 | 0 | 0 | 0.00657602 | 528.24 | 0.00657602 | 528.24 | 0 | 0 | 2023-03-04 12:47:31 | 0.00038872 | 4.1511 | 333.4494 | 0 | Close
3065 | 1 | 2 | CC Chg | 17:31:30 | 25:31:30 | 0.09963 | 3.9016 | 1.74613 | 140.26 | 1.74613 | 140.26 | 0 | 0 | 0.00657926 | 528.5 | 0.00657926 | 528.5 | 0 | 0 | 2023-03-04 12:48:01 | 0.00038872 | 2.076 | 166.7604 | 0 | Close
3066 | 1 | 2 | CC Chg | 17:32:00 | 25:32:00 | 0.09963 | 3.9017 | 1.74696 | 140.33 | 1.74696 | 140.33 | 0 | 0 | 0.0065825 | 528.76 | 0.0065825 | 528.76 | 0 | 0 | 2023-03-04 12:48:31 | 0.00038873 | 8.3022 | 666.8987 | 0 | Close
3067 | 1 | 2 | CC Chg | 17:32:30 | 25:32:30 | 0.09963 | 3.902 | 1.74779 | 140.4 | 1.74779 | 140.4 | 0 | 0 | 0.00658574 | 529.02 | 0.00658574 | 529.02 | 0 | 0 | 2023-03-04 12:49:01 | 0.00038876 | 2.7674 | 222.2996 | 0 | Close
3068 | 1 | 2 | CC Chg | 17:33:00 | 25:33:00 | 0.09965 | 3.9022 | 1.74862 | 140.46 | 1.74862 | 140.46 | 0 | 0 | 0.00658898 | 529.28 | 0.00658898 | 529.28 | 0 | 0 | 2023-03-04 12:49:31 | 0.00038885 | 4.152 | 333.5208 | 0 | Close
3069 | 1 | 2 | CC Chg | 17:33:30 | 25:33:30 | 0.09963 | 3.9024 | 1.74945 | 140.53 | 1.74945 | 140.53 | 0 | 0 | 0.00659222 | 529.54 | 0.00659222 | 529.54 | 0 | 0 | 2023-03-04 12:50:01 | 0.0003888 | 4.1511 | 333.4494 | 0 | Close
3070 | 1 | 2 | CC Chg | 17:34:00 | 25:34:00 | 0.09963 | 3.9028 | 1.75028 | 140.6 | 1.75028 | 140.6 | 0 | 0 | 0.00659546 | 529.8 | 0.00659546 | 529.8 | 0 | 0 | 2023-03-04 12:50:31 | 0.00038884 | 2.0756 | 166.7247 | 0 | Close
3071 | 1 | 2 | CC Chg | 17:34:30 | 25:34:30 | 0.09964 | 3.9029 | 1.75111 | 140.66 | 1.75111 | 140.66 | 0 | 0 | 0.0065987 | 530.06 | 0.0065987 | 530.06 | 0 | 0 | 2023-03-04 12:51:01 | 0.00038888 | 8.304 | 667.0415 | 0 | Close
3072 | 1 | 2 | CC Chg | 17:35:00 | 25:35:00 | 0.09963 | 3.9033 | 1.75194 | 140.73 | 1.75194 | 140.73 | 0 | 0 | 0.00660194 | 530.32 | 0.00660194 | 530.32 | 0 | 0 | 2023-03-04 12:51:31 | 0.00038889 | 2.0756 | 166.7247 | 0 | Close
3073 | 1 | 2 | CC Chg | 17:35:30 | 25:35:30 | 0.09963 | 3.9034 | 1.75277 | 140.8 | 1.75277 | 140.8 | 0 | 0 | 0.00660518 | 530.58 | 0.00660518 | 530.58 | 0 | 0 | 2023-03-04 12:52:01 | 0.0003889 | 8.3022 | 666.8987 | 0 | Close
3074 | 1 | 2 | CC Chg | 17:36:00 | 25:36:00 | 0.09962 | 3.9037 | 1.7536 | 140.86 | 1.7536 | 140.86 | 0 | 0 | 0.00660842 | 530.84 | 0.00660842 | 530.84 | 0 | 0 | 2023-03-04 12:52:31 | 0.00038889 | 2.768 | 222.3472 | 0 | Close
3075 | 1 | 2 | CC Chg | 17:36:30 | 25:36:30 | 0.09964 | 3.9041 | 1.75443 | 140.93 | 1.75443 | 140.93 | 0 | 0 | 0.00661166 | 531.1 | 0.00661166 | 531.1 | 0 | 0 | 2023-03-04 12:53:01 | 0.000389 | 2.0756 | 166.7247 | 0 | Close
3076 | 1 | 2 | CC Chg | 17:37:00 | 25:37:00 | 0.09964 | 3.9043 | 1.75526 | 141 | 1.75526 | 141 | 0 | 0 | 0.00661491 | 531.36 | 0.00661491 | 531.36 | 0 | 0 | 2023-03-04 12:53:31 | 0.00038902 | 4.152 | 333.5208 | 0 | Close
3077 | 1 | 2 | CC Chg | 17:37:30 | 25:37:30 | 0.09963 | 3.9046 | 1.75609 | 141.06 | 1.75609 | 141.06 | 0 | 0 | 0.00661815 | 531.62 | 0.00661815 | 531.62 | 0 | 0 | 2023-03-04 12:54:01 | 0.00038902 | 2.7674 | 222.2996 | 0 | Close
3078 | 1 | 2 | CC Chg | 17:38:00 | 25:38:00 | 0.09965 | 3.9047 | 1.75692 | 141.13 | 1.75692 | 141.13 | 0 | 0 | 0.00662139 | 531.88 | 0.00662139 | 531.88 | 0 | 0 | 2023-03-04 12:54:31 | 0.0003891 | 8.3022 | 666.8987 | 0 | Close
3079 | 1 | 2 | CC Chg | 17:38:30 | 25:38:30 | 0.09962 | 3.905 | 1.75775 | 141.2 | 1.75775 | 141.2 | 0 | 0 | 0.00662463 | 532.14 | 0.00662463 | 532.14 | 0 | 0 | 2023-03-04 12:55:01 | 0.00038902 | 2.7674 | 222.2996 | 0 | Close
3080 | 1 | 2 | CC Chg | 17:39:00 | 25:39:00 | 0.09963 | 3.9052 | 1.75858 | 141.26 | 1.75858 | 141.26 | 0 | 0 | 0.00662787 | 532.4 | 0.00662787 | 532.4 | 0 | 0 | 2023-03-04 12:55:31 | 0.00038908 | 4.1502 | 333.378 | 0 | Close
3081 | 1 | 2 | CC Chg | 17:39:30 | 25:39:30 | 0.09963 | 3.9055 | 1.75941 | 141.33 | 1.75941 | 141.33 | 0 | 0 | 0.00663112 | 532.66 | 0.00663112 | 532.66 | 0 | 0 | 2023-03-04 12:56:01 | 0.0003891 | 2.7674 | 222.2996 | 0 | Close
3082 | 1 | 2 | CC Chg | 17:40:00 | 25:40:00 | 0.09964 | 3.9057 | 1.76024 | 141.4 | 1.76024 | 141.4 | 0 | 0 | 0.00663436 | 532.92 | 0.00663436 | 532.92 | 0 | 0 | 2023-03-04 12:56:31 | 0.00038916 | 4.1529 | 333.5922 | 0 | Close
3083 | 1 | 2 | CC Chg | 17:40:30 | 25:40:30 | 0.09963 | 3.906 | 1.76107 | 141.46 | 1.76107 | 141.46 | 0 | 0 | 0.0066376 | 533.18 | 0.0066376 | 533.18 | 0 | 0 | 2023-03-04 12:57:01 | 0.00038915 | 2.7674 | 222.2996 | 0 | Close
3084 | 1 | 2 | CC Chg | 17:41:00 | 25:41:00 | 0.09962 | 3.9062 | 1.7619 | 141.53 | 1.7619 | 141.53 | 0 | 0 | 0.00664084 | 533.44 | 0.00664084 | 533.44 | 0 | 0 | 2023-03-04 12:57:31 | 0.00038914 | 4.152 | 333.5208 | 0 | Close
3085 | 1 | 2 | CC Chg | 17:41:30 | 25:41:30 | 0.09962 | 3.9065 | 1.76273 | 141.6 | 1.76273 | 141.6 | 0 | 0 | 0.00664409 | 533.7 | 0.00664409 | 533.7 | 0 | 0 | 2023-03-04 12:58:01 | 0.00038917 | 2.7668 | 222.252 | 0 | Close
3086 | 1 | 2 | CC Chg | 17:42:00 | 25:42:00 | 0.09963 | 3.9068 | 1.76356 | 141.66 | 1.76356 | 141.66 | 0 | 0 | 0.00664733 | 533.97 | 0.00664733 | 533.97 | 0 | 0 | 2023-03-04 12:58:31 | 0.00038923 | 2.7674 | 222.2996 | 0 | Close
3087 | 1 | 2 | CC Chg | 17:42:30 | 25:42:30 | 0.09964 | 3.907 | 1.76439 | 141.73 | 1.76439 | 141.73 | 0 | 0 | 0.00665058 | 534.23 | 0.00665058 | 534.23 | 0 | 0 | 2023-03-04 12:59:01 | 0.00038929 | 4.152 | 333.5208 | 0 | Close
3088 | 1 | 2 | CC Chg | 17:43:00 | 25:43:00 | 0.09964 | 3.9073 | 1.76522 | 141.8 | 1.76522 | 141.8 | 0 | 0 | 0.00665382 | 534.49 | 0.00665382 | 534.49 | 0 | 0 | 2023-03-04 12:59:31 | 0.00038932 | 2.7668 | 222.252 | 0 | Close
3089 | 1 | 2 | CC Chg | 17:43:30 | 25:43:30 | 0.09963 | 3.9075 | 1.76605 | 141.86 | 1.76605 | 141.86 | 0 | 0 | 0.00665706 | 534.75 | 0.00665706 | 534.75 | 0 | 0 | 2023-03-04 13:00:01 | 0.0003893 | 4.152 | 333.5208 | 0 | Close
3090 | 1 | 2 | CC Chg | 17:44:00 | 25:44:00 | 0.09964 | 3.9077 | 1.76688 | 141.93 | 1.76688 | 141.93 | 0 | 0 | 0.00666031 | 535.01 | 0.00666031 | 535.01 | 0 | 0 | 2023-03-04 13:00:31 | 0.00038936 | 4.1511 | 333.4494 | 0 | Close
3091 | 1 | 2 | CC Chg | 17:44:30 | 25:44:30 | 0.09964 | 3.908 | 1.76771 | 142 | 1.76771 | 142 | 0 | 0 | 0.00666355 | 535.27 | 0.00666355 | 535.27 | 0 | 0 | 2023-03-04 13:01:01 | 0.00038939 | 2.7674 | 222.2996 | 0 | Close
3092 | 1 | 2 | CC Chg | 17:45:00 | 25:45:00 | 0.09964 | 3.9082 | 1.76854 | 142.06 | 1.76854 | 142.06 | 0 | 0 | 0.0066668 | 535.53 | 0.0066668 | 535.53 | 0 | 0 | 2023-03-04 13:01:31 | 0.00038941 | 4.152 | 333.5208 | 0 | Close
3093 | 1 | 2 | CC Chg | 17:45:30 | 25:45:30 | 0.09962 | 3.9085 | 1.76937 | 142.13 | 1.76937 | 142.13 | 0 | 0 | 0.00667004 | 535.79 | 0.00667004 | 535.79 | 0 | 0 | 2023-03-04 13:02:01 | 0.00038936 | 2.7674 | 222.2996 | 0 | Close
3094 | 1 | 2 | CC Chg | 17:46:00 | 25:46:00 | 0.09963 | 3.9087 | 1.7702 | 142.2 | 1.7702 | 142.2 | 0 | 0 | 0.00667329 | 536.05 | 0.00667329 | 536.05 | 0 | 0 | 2023-03-04 13:02:31 | 0.00038942 | 4.1511 | 333.4494 | 0 | Close
3095 | 1 | 2 | CC Chg | 17:46:30 | 25:46:30 | 0.09963 | 3.909 | 1.77103 | 142.26 | 1.77103 | 142.26 | 0 | 0 | 0.00667653 | 536.31 | 0.00667653 | 536.31 | 0 | 0 | 2023-03-04 13:03:01 | 0.00038945 | 2.768 | 222.3472 | 0 | Close
3096 | 1 | 2 | CC Chg | 17:47:00 | 25:47:00 | 0.09963 | 3.9093 | 1.77186 | 142.33 | 1.77186 | 142.33 | 0 | 0 | 0.00667978 | 536.57 | 0.00667978 | 536.57 | 0 | 0 | 2023-03-04 13:03:31 | 0.00038948 | 2.7668 | 222.252 | 0 | Close
3097 | 1 | 2 | CC Chg | 17:47:30 | 25:47:30 | 0.09964 | 3.9095 | 1.77269 | 142.4 | 1.77269 | 142.4 | 0 | 0 | 0.00668302 | 536.83 | 0.00668302 | 536.83 | 0 | 0 | 2023-03-04 13:04:01 | 0.00038954 | 4.152 | 333.5208 | 0 | Close
3098 | 1 | 2 | CC Chg | 17:48:00 | 25:48:00 | 0.09963 | 3.9097 | 1.77352 | 142.46 | 1.77352 | 142.46 | 0 | 0 | 0.00668627 | 537.09 | 0.00668627 | 537.09 | 0 | 0 | 2023-03-04 13:04:31 | 0.00038952 | 4.1511 | 333.4494 | 0 | Close
3099 | 1 | 2 | CC Chg | 17:48:30 | 25:48:30 | 0.09963 | 3.91 | 1.77435 | 142.53 | 1.77435 | 142.53 | 0 | 0 | 0.00668952 | 537.35 | 0.00668952 | 537.35 | 0 | 0 | 2023-03-04 13:05:01 | 0.00038955 | 2.7674 | 222.2996 | 0 | Close
3100 | 1 | 2 | CC Chg | 17:49:00 | 25:49:00 | 0.09963 | 3.9103 | 1.77518 | 142.6 | 1.77518 | 142.6 | 0 | 0 | 0.00669276 | 537.61 | 0.00669276 | 537.61 | 0 | 0 | 2023-03-04 13:05:31 | 0.00038958 | 2.768 | 222.3472 | 0 | Close
3101 | 1 | 2 | CC Chg | 17:49:30 | 25:49:30 | 0.09963 | 3.9106 | 1.77601 | 142.66 | 1.77601 | 142.66 | 0 | 0 | 0.00669601 | 537.88 | 0.00669601 | 537.88 | 0 | 0 | 2023-03-04 13:06:01 | 0.00038961 | 2.7674 | 222.2996 | 0 | Close
3102 | 1 | 2 | CC Chg | 17:50:00 | 25:50:00 | 0.09964 | 3.9108 | 1.77684 | 142.73 | 1.77684 | 142.73 | 0 | 0 | 0.00669926 | 538.14 | 0.00669926 | 538.14 | 0 | 0 | 2023-03-04 13:06:31 | 0.00038967 | 4.1502 | 333.378 | 0 | Close
3103 | 1 | 2 | CC Chg | 17:50:30 | 25:50:30 | 0.09963 | 3.911 | 1.77768 | 142.8 | 1.77768 | 142.8 | 0 | 0 | 0.0067025 | 538.4 | 0.0067025 | 538.4 | 0 | 0 | 2023-03-04 13:07:01 | 0.00038965 | 4.1511 | 333.4494 | 0 | Close
3104 | 1 | 2 | CC Chg | 17:51:00 | 25:51:00 | 0.09963 | 3.9112 | 1.77851 | 142.86 | 1.77851 | 142.86 | 0 | 0 | 0.00670575 | 538.66 | 0.00670575 | 538.66 | 0 | 0 | 2023-03-04 13:07:31 | 0.00038967 | 4.1511 | 333.4494 | 0 | Close
3105 | 1 | 2 | CC Chg | 17:51:30 | 25:51:30 | 0.09963 | 3.9115 | 1.77934 | 142.93 | 1.77934 | 142.93 | 0 | 0 | 0.006709 | 538.92 | 0.006709 | 538.92 | 0 | 0 | 2023-03-04 13:08:01 | 0.0003897 | 2.768 | 222.3472 | 0 | Close
3106 | 1 | 2 | CC Chg | 17:52:00 | 25:52:00 | 0.09962 | 3.9117 | 1.78017 | 143 | 1.78017 | 143 | 0 | 0 | 0.00671225 | 539.18 | 0.00671225 | 539.18 | 0 | 0 | 2023-03-04 13:08:31 | 0.00038968 | 4.1511 | 333.4494 | 0 | Close
3107 | 1 | 2 | CC Chg | 17:52:30 | 25:52:30 | 0.09962 | 3.912 | 1.781 | 143.06 | 1.781 | 143.06 | 0 | 0 | 0.00671549 | 539.44 | 0.00671549 | 539.44 | 0 | 0 | 2023-03-04 13:09:01 | 0.00038971 | 2.7674 | 222.2996 | 0 | Close
3108 | 1 | 2 | CC Chg | 17:53:00 | 25:53:00 | 0.09962 | 3.9123 | 1.78183 | 143.13 | 1.78183 | 143.13 | 0 | 0 | 0.00671874 | 539.7 | 0.00671874 | 539.7 | 0 | 0 | 2023-03-04 13:09:31 | 0.00038974 | 2.768 | 222.3472 | 0 | Close
3109 | 1 | 2 | CC Chg | 17:53:30 | 25:53:30 | 0.09961 | 3.9126 | 1.78266 | 143.2 | 1.78266 | 143.2 | 0 | 0 | 0.00672199 | 539.96 | 0.00672199 | 539.96 | 0 | 0 | 2023-03-04 13:10:01 | 0.00038973 | 2.7668 | 222.252 | 0 | Close
3110 | 1 | 2 | CC Chg | 17:54:00 | 25:54:00 | 0.09963 | 3.9128 | 1.78349 | 143.26 | 1.78349 | 143.26 | 0 | 0 | 0.00672524 | 540.22 | 0.00672524 | 540.22 | 0 | 0 | 2023-03-04 13:10:31 | 0.00038983 | 4.152 | 333.5208 | 0 | Close
3111 | 1 | 2 | CC Chg | 17:54:30 | 25:54:30 | 0.09964 | 3.9131 | 1.78432 | 143.33 | 1.78432 | 143.33 | 0 | 0 | 0.00672849 | 540.48 | 0.00672849 | 540.48 | 0 | 0 | 2023-03-04 13:11:01 | 0.0003899 | 2.7674 | 222.2996 | 0 | Close
3112 | 1 | 2 | CC Chg | 17:55:00 | 25:55:00 | 0.09962 | 3.9134 | 1.78515 | 143.4 | 1.78515 | 143.4 | 0 | 0 | 0.00673173 | 540.75 | 0.00673173 | 540.75 | 0 | 0 | 2023-03-04 13:11:31 | 0.00038985 | 2.7668 | 222.252 | 0 | Close
3113 | 1 | 2 | CC Chg | 17:55:30 | 25:55:30 | 0.09963 | 3.9135 | 1.78598 | 143.46 | 1.78598 | 143.46 | 0 | 0 | 0.00673498 | 541.01 | 0.00673498 | 541.01 | 0 | 0 | 2023-03-04 13:12:01 | 0.0003899 | 8.304 | 667.0415 | 0 | Close
3114 | 1 | 2 | CC Chg | 17:56:00 | 25:56:00 | 0.09961 | 3.9138 | 1.78681 | 143.53 | 1.78681 | 143.53 | 0 | 0 | 0.00673823 | 541.27 | 0.00673823 | 541.27 | 0 | 0 | 2023-03-04 13:12:31 | 0.00038985 | 2.7668 | 222.252 | 0 | Close
3115 | 1 | 2 | CC Chg | 17:56:30 | 25:56:30 | 0.09963 | 3.9141 | 1.78764 | 143.6 | 1.78764 | 143.6 | 0 | 0 | 0.00674148 | 541.53 | 0.00674148 | 541.53 | 0 | 0 | 2023-03-04 13:13:01 | 0.00038996 | 2.7674 | 222.2996 | 0 | Close
3116 | 1 | 2 | CC Chg | 17:57:00 | 25:57:00 | 0.09963 | 3.9143 | 1.78847 | 143.66 | 1.78847 | 143.66 | 0 | 0 | 0.00674473 | 541.79 | 0.00674473 | 541.79 | 0 | 0 | 2023-03-04 13:13:31 | 0.00038998 | 4.1511 | 333.4494 | 0 | Close
3117 | 1 | 2 | CC Chg | 17:57:30 | 25:57:30 | 0.09963 | 3.9145 | 1.7893 | 143.73 | 1.7893 | 143.73 | 0 | 0 | 0.00674798 | 542.05 | 0.00674798 | 542.05 | 0 | 0 | 2023-03-04 13:14:01 | 0.00039 | 4.1511 | 333.4494 | 0 | Close
3118 | 1 | 2 | CC Chg | 17:58:00 | 25:58:00 | 0.09963 | 3.9148 | 1.79013 | 143.8 | 1.79013 | 143.8 | 0 | 0 | 0.00675123 | 542.31 | 0.00675123 | 542.31 | 0 | 0 | 2023-03-04 13:14:31 | 0.00039003 | 2.7674 | 222.2996 | 0 | Close
3119 | 1 | 2 | CC Chg | 17:58:30 | 25:58:30 | 0.09963 | 3.915 | 1.79096 | 143.86 | 1.79096 | 143.86 | 0 | 0 | 0.00675448 | 542.57 | 0.00675448 | 542.57 | 0 | 0 | 2023-03-04 13:15:01 | 0.00039005 | 4.1511 | 333.4494 | 0 | Close
3120 | 1 | 2 | CC Chg | 17:59:00 | 25:59:00 | 0.09962 | 3.9153 | 1.79179 | 143.93 | 1.79179 | 143.93 | 0 | 0 | 0.00675773 | 542.83 | 0.00675773 | 542.83 | 0 | 0 | 2023-03-04 13:15:31 | 0.00039004 | 2.768 | 222.3472 | 0 | Close
3121 | 1 | 2 | CC Chg | 17:59:30 | 25:59:30 | 0.09963 | 3.9157 | 1.79262 | 144 | 1.79262 | 144 | 0 | 0 | 0.00676098 | 543.09 | 0.00676098 | 543.09 | 0 | 0 | 2023-03-04 13:16:01 | 0.00039012 | 2.0751 | 166.689 | 0 | Close
3122 | 1 | 2 | CC Chg | 18:00:00 | 26:00:00 | 0.09963 | 3.9159 | 1.79345 | 144.06 | 1.79345 | 144.06 | 0 | 0 | 0.00676423 | 543.36 | 0.00676423 | 543.36 | 0 | 0 | 2023-03-04 13:16:31 | 0.00039014 | 4.1511 | 333.4494 | 0 | Close
3123 | 1 | 2 | CC Chg | 18:00:30 | 26:00:30 | 0.09962 | 3.9161 | 1.79428 | 144.13 | 1.79428 | 144.13 | 0 | 0 | 0.00676749 | 543.62 | 0.00676749 | 543.62 | 0 | 0 | 2023-03-04 13:17:01 | 0.00039012 | 4.1511 | 333.4494 | 0 | Close
3124 | 1 | 2 | CC Chg | 18:01:00 | 26:01:00 | 0.09963 | 3.9164 | 1.79511 | 144.2 | 1.79511 | 144.2 | 0 | 0 | 0.00677074 | 543.88 | 0.00677074 | 543.88 | 0 | 0 | 2023-03-04 13:17:31 | 0.00039019 | 2.7674 | 222.2996 | 0 | Close
3125 | 1 | 2 | CC Chg | 18:01:30 | 26:01:30 | 0.09964 | 3.9166 | 1.79594 | 144.26 | 1.79594 | 144.26 | 0 | 0 | 0.00677399 | 544.14 | 0.00677399 | 544.14 | 0 | 0 | 2023-03-04 13:18:01 | 0.00039025 | 4.152 | 333.5208 | 0 | Close
3126 | 1 | 2 | CC Chg | 18:02:00 | 26:02:00 | 0.09962 | 3.9169 | 1.79677 | 144.33 | 1.79677 | 144.33 | 0 | 0 | 0.00677724 | 544.4 | 0.00677724 | 544.4 | 0 | 0 | 2023-03-04 13:18:31 | 0.0003902 | 2.7674 | 222.2996 | 0 | Close
3127 | 1 | 2 | CC Chg | 18:02:30 | 26:02:30 | 0.09963 | 3.9171 | 1.7976 | 144.4 | 1.7976 | 144.4 | 0 | 0 | 0.00678049 | 544.66 | 0.00678049 | 544.66 | 0 | 0 | 2023-03-04 13:19:01 | 0.00039026 | 4.1511 | 333.4494 | 0 | Close
3128 | 1 | 2 | CC Chg | 18:03:00 | 26:03:00 | 0.09962 | 3.9173 | 1.79843 | 144.46 | 1.79843 | 144.46 | 0 | 0 | 0.00678375 | 544.92 | 0.00678375 | 544.92 | 0 | 0 | 2023-03-04 13:19:31 | 0.00039024 | 4.1511 | 333.4494 | 0 | Close
3129 | 1 | 2 | CC Chg | 18:03:30 | 26:03:30 | 0.09963 | 3.9176 | 1.79926 | 144.53 | 1.79926 | 144.53 | 0 | 0 | 0.006787 | 545.18 | 0.006787 | 545.18 | 0 | 0 | 2023-03-04 13:20:01 | 0.00039031 | 2.7674 | 222.2996 | 0 | Close
3130 | 1 | 2 | CC Chg | 18:04:00 | 26:04:00 | 0.09962 | 3.9178 | 1.80009 | 144.6 | 1.80009 | 144.6 | 0 | 0 | 0.00679025 | 545.45 | 0.00679025 | 545.45 | 0 | 0 | 2023-03-04 13:20:31 | 0.00039029 | 4.1502 | 333.378 | 0 | Close
3131 | 1 | 2 | CC Chg | 18:04:30 | 26:04:30 | 0.09964 | 3.9182 | 1.80092 | 144.66 | 1.80092 | 144.66 | 0 | 0 | 0.0067935 | 545.71 | 0.0067935 | 545.71 | 0 | 0 | 2023-03-04 13:21:01 | 0.00039041 | 2.0756 | 166.7247 | 0 | Close
3132 | 1 | 2 | CC Chg | 18:05:00 | 26:05:00 | 0.09963 | 3.9184 | 1.80175 | 144.73 | 1.80175 | 144.73 | 0 | 0 | 0.00679676 | 545.97 | 0.00679676 | 545.97 | 0 | 0 | 2023-03-04 13:21:31 | 0.00039039 | 4.152 | 333.5208 | 0 | Close
3133 | 1 | 2 | CC Chg | 18:05:30 | 26:05:30 | 0.09964 | 3.9186 | 1.80258 | 144.8 | 1.80258 | 144.8 | 0 | 0 | 0.00680001 | 546.23 | 0.00680001 | 546.23 | 0 | 0 | 2023-03-04 13:22:01 | 0.00039045 | 4.1511 | 333.4494 | 0 | Close
3134 | 1 | 2 | CC Chg | 18:06:00 | 26:06:00 | 0.09964 | 3.9188 | 1.80341 | 144.86 | 1.80341 | 144.86 | 0 | 0 | 0.00680326 | 546.49 | 0.00680326 | 546.49 | 0 | 0 | 2023-03-04 13:22:31 | 0.00039047 | 4.1502 | 333.378 | 0 | Close
3135 | 1 | 2 | CC Chg | 18:06:30 | 26:06:30 | 0.09963 | 3.9193 | 1.80424 | 144.93 | 1.80424 | 144.93 | 0 | 0 | 0.00680652 | 546.75 | 0.00680652 | 546.75 | 0 | 0 | 2023-03-04 13:23:01 | 0.00039048 | 1.6608 | 133.4083 | 0 | Close
3136 | 1 | 2 | CC Chg | 18:07:00 | 26:07:00 | 0.09963 | 3.9194 | 1.80507 | 145 | 1.80507 | 145 | 0 | 0 | 0.00680977 | 547.01 | 0.00680977 | 547.01 | 0 | 0 | 2023-03-04 13:23:31 | 0.00039049 | 8.3004 | 666.7559 | 0 | Close
3137 | 1 | 2 | CC Chg | 18:07:30 | 26:07:30 | 0.09962 | 3.9197 | 1.8059 | 145.06 | 1.8059 | 145.06 | 0 | 0 | 0.00681302 | 547.27 | 0.00681302 | 547.27 | 0 | 0 | 2023-03-04 13:24:01 | 0.00039048 | 2.7686 | 222.3948 | 0 | Close
3138 | 1 | 2 | CC Chg | 18:08:00 | 26:08:00 | 0.09963 | 3.92 | 1.80673 | 145.13 | 1.80673 | 145.13 | 0 | 0 | 0.00681628 | 547.54 | 0.00681628 | 547.54 | 0 | 0 | 2023-03-04 13:24:31 | 0.00039055 | 2.7668 | 222.252 | 0 | Close
3139 | 1 | 2 | CC Chg | 18:08:30 | 26:08:30 | 0.09962 | 3.9202 | 1.80756 | 145.2 | 1.80756 | 145.2 | 0 | 0 | 0.00681953 | 547.8 | 0.00681953 | 547.8 | 0 | 0 | 2023-03-04 13:25:01 | 0.00039053 | 4.1511 | 333.4494 | 0 | Close
3140 | 1 | 2 | CC Chg | 18:09:00 | 26:09:00 | 0.09962 | 3.9204 | 1.80839 | 145.26 | 1.80839 | 145.26 | 0 | 0 | 0.00682279 | 548.06 | 0.00682279 | 548.06 | 0 | 0 | 2023-03-04 13:25:31 | 0.00039055 | 4.1511 | 333.4494 | 0 | Close
3141 | 1 | 2 | CC Chg | 18:09:30 | 26:09:30 | 0.09964 | 3.9207 | 1.80922 | 145.33 | 1.80922 | 145.33 | 0 | 0 | 0.00682604 | 548.32 | 0.00682604 | 548.32 | 0 | 0 | 2023-03-04 13:26:01 | 0.00039066 | 2.7674 | 222.2996 | 0 | Close
3142 | 1 | 2 | CC Chg | 18:10:00 | 26:10:00 | 0.09962 | 3.921 | 1.81005 | 145.4 | 1.81005 | 145.4 | 0 | 0 | 0.0068293 | 548.58 | 0.0068293 | 548.58 | 0 | 0 | 2023-03-04 13:26:31 | 0.00039061 | 2.7674 | 222.2996 | 0 | Close
3143 | 1 | 2 | CC Chg | 18:10:30 | 26:10:30 | 0.09965 | 3.9212 | 1.81088 | 145.46 | 1.81088 | 145.46 | 0 | 0 | 0.00683255 | 548.84 | 0.00683255 | 548.84 | 0 | 0 | 2023-03-04 13:27:01 | 0.00039075 | 4.1511 | 333.4494 | 0 | Close
3144 | 1 | 2 | CC Chg | 18:11:00 | 26:11:00 | 0.09963 | 3.9215 | 1.81171 | 145.53 | 1.81171 | 145.53 | 0 | 0 | 0.00683581 | 549.11 | 0.00683581 | 549.11 | 0 | 0 | 2023-03-04 13:27:31 | 0.0003907 | 2.7674 | 222.2996 | 0 | Close
3145 | 1 | 2 | CC Chg | 18:11:30 | 26:11:30 | 0.09963 | 3.9218 | 1.81254 | 145.6 | 1.81254 | 145.6 | 0 | 0 | 0.00683906 | 549.37 | 0.00683906 | 549.37 | 0 | 0 | 2023-03-04 13:28:01 | 0.00039073 | 2.7674 | 222.2996 | 0 | Close
3146 | 1 | 2 | CC Chg | 18:12:00 | 26:12:00 | 0.09963 | 3.922 | 1.81337 | 145.66 | 1.81337 | 145.66 | 0 | 0 | 0.00684232 | 549.63 | 0.00684232 | 549.63 | 0 | 0 | 2023-03-04 13:28:31 | 0.00039075 | 4.1502 | 333.378 | 0 | Close
3147 | 1 | 2 | CC Chg | 18:12:30 | 26:12:30 | 0.09963 | 3.9223 | 1.81421 | 145.73 | 1.81421 | 145.73 | 0 | 0 | 0.00684558 | 549.89 | 0.00684558 | 549.89 | 0 | 0 | 2023-03-04 13:29:01 | 0.00039078 | 2.768 | 222.3472 | 0 | Close
3148 | 1 | 2 | CC Chg | 18:13:00 | 26:13:00 | 0.09963 | 3.9225 | 1.81504 | 145.8 | 1.81504 | 145.8 | 0 | 0 | 0.00684883 | 550.15 | 0.00684883 | 550.15 | 0 | 0 | 2023-03-04 13:29:31 | 0.0003908 | 4.152 | 333.5208 | 0 | Close
3149 | 1 | 2 | CC Chg | 18:13:30 | 26:13:30 | 0.09963 | 3.9228 | 1.81587 | 145.86 | 1.81587 | 145.86 | 0 | 0 | 0.00685209 | 550.41 | 0.00685209 | 550.41 | 0 | 0 | 2023-03-04 13:30:01 | 0.00039083 | 2.7674 | 222.2996 | 0 | Close
3150 | 1 | 2 | CC Chg | 18:14:00 | 26:14:00 | 0.09963 | 3.923 | 1.8167 | 145.93 | 1.8167 | 145.93 | 0 | 0 | 0.00685535 | 550.67 | 0.00685535 | 550.67 | 0 | 0 | 2023-03-04 13:30:31 | 0.00039085 | 4.1511 | 333.4494 | 0 | Close
3151 | 1 | 2 | CC Chg | 18:14:30 | 26:14:30 | 0.09963 | 3.9232 | 1.81753 | 146 | 1.81753 | 146 | 0 | 0 | 0.0068586 | 550.94 | 0.0068586 | 550.94 | 0 | 0 | 2023-03-04 13:31:01 | 0.00039087 | 4.1511 | 333.4494 | 0 | Close
3152 | 1 | 2 | CC Chg | 18:15:00 | 26:15:00 | 0.09962 | 3.9235 | 1.81836 | 146.06 | 1.81836 | 146.06 | 0 | 0 | 0.00686186 | 551.2 | 0.00686186 | 551.2 | 0 | 0 | 2023-03-04 13:31:31 | 0.00039086 | 2.7674 | 222.2996 | 0 | Close
3153 | 1 | 2 | CC Chg | 18:15:30 | 26:15:30 | 0.09962 | 3.9237 | 1.81919 | 146.13 | 1.81919 | 146.13 | 0 | 0 | 0.00686512 | 551.46 | 0.00686512 | 551.46 | 0 | 0 | 2023-03-04 13:32:01 | 0.00039088 | 4.1511 | 333.4494 | 0 | Close
3154 | 1 | 2 | CC Chg | 18:16:00 | 26:16:00 | 0.09962 | 3.924 | 1.82002 | 146.2 | 1.82002 | 146.2 | 0 | 0 | 0.00686838 | 551.72 | 0.00686838 | 551.72 | 0 | 0 | 2023-03-04 13:32:31 | 0.00039091 | 2.7674 | 222.2996 | 0 | Close
3155 | 1 | 2 | CC Chg | 18:16:30 | 26:16:30 | 0.09962 | 3.9244 | 1.82085 | 146.26 | 1.82085 | 146.26 | 0 | 0 | 0.00687164 | 551.98 | 0.00687164 | 551.98 | 0 | 0 | 2023-03-04 13:33:01 | 0.00039095 | 2.0756 | 166.7247 | 0 | Close
3156 | 1 | 2 | CC Chg | 18:17:00 | 26:17:00 | 0.09963 | 3.9245 | 1.82168 | 146.33 | 1.82168 | 146.33 | 0 | 0 | 0.00687489 | 552.24 | 0.00687489 | 552.24 | 0 | 0 | 2023-03-04 13:33:31 | 0.000391 | 8.3022 | 666.8987 | 0 | Close
3157 | 1 | 2 | CC Chg | 18:17:30 | 26:17:30 | 0.09962 | 3.9249 | 1.82251 | 146.4 | 1.82251 | 146.4 | 0 | 0 | 0.00687815 | 552.51 | 0.00687815 | 552.51 | 0 | 0 | 2023-03-04 13:34:01 | 0.000391 | 2.0756 | 166.7247 | 0 | Close
3158 | 1 | 2 | CC Chg | 18:18:00 | 26:18:00 | 0.09964 | 3.9251 | 1.82334 | 146.46 | 1.82334 | 146.46 | 0 | 0 | 0.00688141 | 552.77 | 0.00688141 | 552.77 | 0 | 0 | 2023-03-04 13:34:31 | 0.0003911 | 4.1502 | 333.378 | 0 | Close
3159 | 1 | 2 | CC Chg | 18:18:30 | 26:18:30 | 0.09963 | 3.9254 | 1.82417 | 146.53 | 1.82417 | 146.53 | 0 | 0 | 0.00688467 | 553.03 | 0.00688467 | 553.03 | 0 | 0 | 2023-03-04 13:35:01 | 0.00039109 | 2.768 | 222.3472 | 0 | Close
3160 | 1 | 2 | CC Chg | 18:19:00 | 26:19:00 | 0.09964 | 3.9256 | 1.825 | 146.6 | 1.825 | 146.6 | 0 | 0 | 0.00688793 | 553.29 | 0.00688793 | 553.29 | 0 | 0 | 2023-03-04 13:35:31 | 0.00039115 | 4.152 | 333.5208 | 0 | Close
3161 | 1 | 2 | CC Chg | 18:19:30 | 26:19:30 | 0.09963 | 3.9259 | 1.82583 | 146.66 | 1.82583 | 146.66 | 0 | 0 | 0.00689119 | 553.55 | 0.00689119 | 553.55 | 0 | 0 | 2023-03-04 13:36:01 | 0.00039114 | 2.7668 | 222.252 | 0 | Close
3162 | 1 | 2 | CC Chg | 18:20:00 | 26:20:00 | 0.09963 | 3.926 | 1.82666 | 146.73 | 1.82666 | 146.73 | 0 | 0 | 0.00689445 | 553.82 | 0.00689445 | 553.82 | 0 | 0 | 2023-03-04 13:36:31 | 0.00039115 | 8.304 | 667.0415 | 0 | Close
3163 | 1 | 2 | CC Chg | 18:20:30 | 26:20:30 | 0.09962 | 3.9263 | 1.82749 | 146.8 | 1.82749 | 146.8 | 0 | 0 | 0.00689771 | 554.08 | 0.00689771 | 554.08 | 0 | 0 | 2023-03-04 13:37:01 | 0.00039114 | 2.7668 | 222.252 | 0 | Close
3164 | 1 | 2 | CC Chg | 18:21:00 | 26:21:00 | 0.09962 | 3.9266 | 1.82832 | 146.86 | 1.82832 | 146.86 | 0 | 0 | 0.00690097 | 554.34 | 0.00690097 | 554.34 | 0 | 0 | 2023-03-04 13:37:31 | 0.00039117 | 2.7674 | 222.2996 | 0 | Close
3165 | 1 | 2 | CC Chg | 18:21:30 | 26:21:30 | 0.09962 | 3.9269 | 1.82915 | 146.93 | 1.82915 | 146.93 | 0 | 0 | 0.00690423 | 554.6 | 0.00690423 | 554.6 | 0 | 0 | 2023-03-04 13:38:01 | 0.0003912 | 2.7674 | 222.2996 | 0 | Close
3166 | 1 | 2 | CC Chg | 18:22:00 | 26:22:00 | 0.09963 | 3.9272 | 1.82998 | 147 | 1.82998 | 147 | 0 | 0 | 0.00690749 | 554.86 | 0.00690749 | 554.86 | 0 | 0 | 2023-03-04 13:38:31 | 0.00039127 | 2.7674 | 222.2996 | 0 | Close
3167 | 1 | 2 | CC Chg | 18:22:30 | 26:22:30 | 0.09962 | 3.9274 | 1.83081 | 147.06 | 1.83081 | 147.06 | 0 | 0 | 0.00691075 | 555.12 | 0.00691075 | 555.12 | 0 | 0 | 2023-03-04 13:39:01 | 0.00039125 | 4.152 | 333.5208 | 0 | Close
3168 | 1 | 2 | CC Chg | 18:23:00 | 26:23:00 | 0.09963 | 3.9277 | 1.83164 | 147.13 | 1.83164 | 147.13 | 0 | 0 | 0.00691401 | 555.39 | 0.00691401 | 555.39 | 0 | 0 | 2023-03-04 13:39:31 | 0.00039132 | 2.7668 | 222.252 | 0 | Close
3169 | 1 | 2 | CC Chg | 18:23:30 | 26:23:30 | 0.09961 | 3.9279 | 1.83247 | 147.2 | 1.83247 | 147.2 | 0 | 0 | 0.00691727 | 555.65 | 0.00691727 | 555.65 | 0 | 0 | 2023-03-04 13:40:01 | 0.00039126 | 4.1511 | 333.4494 | 0 | Close
3170 | 1 | 2 | CC Chg | 18:24:00 | 26:24:00 | 0.09963 | 3.9282 | 1.8333 | 147.26 | 1.8333 | 147.26 | 0 | 0 | 0.00692053 | 555.91 | 0.00692053 | 555.91 | 0 | 0 | 2023-03-04 13:40:31 | 0.00039137 | 2.7674 | 222.2996 | 0 | Close
3171 | 1 | 2 | CC Chg | 18:24:30 | 26:24:30 | 0.09963 | 3.9285 | 1.83413 | 147.33 | 1.83413 | 147.33 | 0 | 0 | 0.00692379 | 556.17 | 0.00692379 | 556.17 | 0 | 0 | 2023-03-04 13:41:01 | 0.0003914 | 2.7674 | 222.2996 | 0 | Close
3172 | 1 | 2 | CC Chg | 18:25:00 | 26:25:00 | 0.09962 | 3.9288 | 1.83496 | 147.4 | 1.83496 | 147.4 | 0 | 0 | 0.00692705 | 556.43 | 0.00692705 | 556.43 | 0 | 0 | 2023-03-04 13:41:31 | 0.00039139 | 2.7674 | 222.2996 | 0 | Close
3173 | 1 | 2 | CC Chg | 18:25:30 | 26:25:30 | 0.09962 | 3.9289 | 1.83579 | 147.46 | 1.83579 | 147.46 | 0 | 0 | 0.00693031 | 556.7 | 0.00693031 | 556.7 | 0 | 0 | 2023-03-04 13:42:01 | 0.0003914 | 8.3004 | 666.7559 | 0 | Close
3174 | 1 | 2 | CC Chg | 18:26:00 | 26:26:00 | 0.09962 | 3.9291 | 1.83662 | 147.53 | 1.83662 | 147.53 | 0 | 0 | 0.00693358 | 556.96 | 0.00693358 | 556.96 | 0 | 0 | 2023-03-04 13:42:31 | 0.00039142 | 4.1511 | 333.4494 | 0 | Close
3175 | 1 | 2 | CC Chg | 18:26:30 | 26:26:30 | 0.09963 | 3.9294 | 1.83745 | 147.6 | 1.83745 | 147.6 | 0 | 0 | 0.00693684 | 557.22 | 0.00693684 | 557.22 | 0 | 0 | 2023-03-04 13:43:01 | 0.00039149 | 2.7674 | 222.2996 | 0 | Close
3176 | 1 | 2 | CC Chg | 18:27:00 | 26:27:00 | 0.09962 | 3.9297 | 1.83828 | 147.67 | 1.83828 | 147.67 | 0 | 0 | 0.0069401 | 557.48 | 0.0069401 | 557.48 | 0 | 0 | 2023-03-04 13:43:31 | 0.00039148 | 2.7674 | 222.2996 | 0 | Close
3177 | 1 | 2 | CC Chg | 18:27:30 | 26:27:30 | 0.09963 | 3.9299 | 1.83911 | 147.73 | 1.83911 | 147.73 | 0 | 0 | 0.00694336 | 557.74 | 0.00694336 | 557.74 | 0 | 0 | 2023-03-04 13:44:01 | 0.00039154 | 4.1502 | 333.378 | 0 | Close
3178 | 1 | 2 | CC Chg | 18:28:00 | 26:28:00 | 0.09962 | 3.9302 | 1.83994 | 147.8 | 1.83994 | 147.8 | 0 | 0 | 0.00694663 | 558.01 | 0.00694663 | 558.01 | 0 | 0 | 2023-03-04 13:44:31 | 0.00039153 | 2.7674 | 222.2996 | 0 | Close
3179 | 1 | 2 | CC Chg | 18:28:30 | 26:28:30 | 0.09965 | 3.9305 | 1.84077 | 147.87 | 1.84077 | 147.87 | 0 | 0 | 0.00694989 | 558.27 | 0.00694989 | 558.27 | 0 | 0 | 2023-03-04 13:45:01 | 0.00039167 | 2.7674 | 222.2996 | 0 | Close
3180 | 1 | 2 | CC Chg | 18:29:00 | 26:29:00 | 0.09962 | 3.9307 | 1.8416 | 147.93 | 1.8416 | 147.93 | 0 | 0 | 0.00695315 | 558.53 | 0.00695315 | 558.53 | 0 | 0 | 2023-03-04 13:45:31 | 0.00039158 | 4.1511 | 333.4494 | 0 | Close
3181 | 1 | 2 | CC Chg | 18:29:30 | 26:29:30 | 0.09962 | 3.9309 | 1.84243 | 148 | 1.84243 | 148 | 0 | 0 | 0.00695641 | 558.79 | 0.00695641 | 558.79 | 0 | 0 | 2023-03-04 13:46:01 | 0.0003916 | 4.1511 | 333.4494 | 0 | Close
3182 | 1 | 2 | CC Chg | 18:30:00 | 26:30:00 | 0.09961 | 3.9312 | 1.84326 | 148.07 | 1.84326 | 148.07 | 0 | 0 | 0.00695968 | 559.06 | 0.00695968 | 559.06 | 0 | 0 | 2023-03-04 13:46:31 | 0.00039159 | 2.7674 | 222.2996 | 0 | Close
3183 | 1 | 2 | CC Chg | 18:30:30 | 26:30:30 | 0.09962 | 3.9315 | 1.84409 | 148.13 | 1.84409 | 148.13 | 0 | 0 | 0.00696294 | 559.32 | 0.00696294 | 559.32 | 0 | 0 | 2023-03-04 13:47:01 | 0.00039166 | 2.7668 | 222.252 | 0 | Close
3184 | 1 | 2 | CC Chg | 18:31:00 | 26:31:00 | 0.09962 | 3.9318 | 1.84492 | 148.2 | 1.84492 | 148.2 | 0 | 0 | 0.00696621 | 559.58 | 0.00696621 | 559.58 | 0 | 0 | 2023-03-04 13:47:31 | 0.00039169 | 2.7674 | 222.2996 | 0 | Close
3185 | 1 | 2 | CC Chg | 18:31:30 | 26:31:30 | 0.09963 | 3.9321 | 1.84575 | 148.27 | 1.84575 | 148.27 | 0 | 0 | 0.00696947 | 559.84 | 0.00696947 | 559.84 | 0 | 0 | 2023-03-04 13:48:01 | 0.00039176 | 2.7674 | 222.2996 | 0 | Close
3186 | 1 | 2 | CC Chg | 18:32:00 | 26:32:00 | 0.09961 | 3.9322 | 1.84658 | 148.33 | 1.84658 | 148.33 | 0 | 0 | 0.00697273 | 560.1 | 0.00697273 | 560.1 | 0 | 0 | 2023-03-04 13:48:31 | 0.00039169 | 8.3004 | 666.7559 | 0 | Close
3187 | 1 | 2 | CC Chg | 18:32:30 | 26:32:30 | 0.09961 | 3.9325 | 1.84741 | 148.4 | 1.84741 | 148.4 | 0 | 0 | 0.006976 | 560.37 | 0.006976 | 560.37 | 0 | 0 | 2023-03-04 13:49:01 | 0.00039172 | 2.7674 | 222.2996 | 0 | Close
3188 | 1 | 2 | CC Chg | 18:33:00 | 26:33:00 | 0.09961 | 3.9328 | 1.84824 | 148.47 | 1.84824 | 148.47 | 0 | 0 | 0.00697926 | 560.63 | 0.00697926 | 560.63 | 0 | 0 | 2023-03-04 13:49:31 | 0.00039175 | 2.7668 | 222.252 | 0 | Close
3189 | 1 | 2 | CC Chg | 18:33:30 | 26:33:30 | 0.09964 | 3.9331 | 1.84907 | 148.53 | 1.84907 | 148.53 | 0 | 0 | 0.00698253 | 560.89 | 0.00698253 | 560.89 | 0 | 0 | 2023-03-04 13:50:01 | 0.00039189 | 2.768 | 222.3472 | 0 | Close
3190 | 1 | 2 | CC Chg | 18:34:00 | 26:34:00 | 0.09963 | 3.9333 | 1.8499 | 148.6 | 1.8499 | 148.6 | 0 | 0 | 0.00698579 | 561.15 | 0.00698579 | 561.15 | 0 | 0 | 2023-03-04 13:50:31 | 0.00039187 | 4.1502 | 333.378 | 0 | Close
3191 | 1 | 2 | CC Chg | 18:34:30 | 26:34:30 | 0.09962 | 3.9336 | 1.85073 | 148.67 | 1.85073 | 148.67 | 0 | 0 | 0.00698906 | 561.42 | 0.00698906 | 561.42 | 0 | 0 | 2023-03-04 13:51:01 | 0.00039187 | 2.7674 | 222.2996 | 0 | Close
3192 | 1 | 2 | CC Chg | 18:35:00 | 26:35:00 | 0.09961 | 3.9338 | 1.85156 | 148.73 | 1.85156 | 148.73 | 0 | 0 | 0.00699232 | 561.68 | 0.00699232 | 561.68 | 0 | 0 | 2023-03-04 13:51:31 | 0.00039185 | 4.1493 | 333.3066 | 0 | Close
3193 | 1 | 2 | CC Chg | 18:35:30 | 26:35:30 | 0.09962 | 3.9341 | 1.85239 | 148.8 | 1.85239 | 148.8 | 0 | 0 | 0.00699559 | 561.94 | 0.00699559 | 561.94 | 0 | 0 | 2023-03-04 13:52:01 | 0.00039192 | 2.7674 | 222.2996 | 0 | Close
3194 | 1 | 2 | CC Chg | 18:36:00 | 26:36:00 | 0.09962 | 3.9344 | 1.85322 | 148.87 | 1.85322 | 148.87 | 0 | 0 | 0.00699886 | 562.2 | 0.00699886 | 562.2 | 0 | 0 | 2023-03-04 13:52:31 | 0.00039194 | 2.7668 | 222.252 | 0 | Close
3195 | 1 | 2 | CC Chg | 18:36:30 | 26:36:30 | 0.09962 | 3.9346 | 1.85405 | 148.93 | 1.85405 | 148.93 | 0 | 0 | 0.00700212 | 562.46 | 0.00700212 | 562.46 | 0 | 0 | 2023-03-04 13:53:01 | 0.00039196 | 4.1511 | 333.4494 | 0 | Close
3196 | 1 | 2 | CC Chg | 18:37:00 | 26:37:00 | 0.0996 | 3.9348 | 1.85488 | 149 | 1.85488 | 149 | 0 | 0 | 0.00700539 | 562.73 | 0.00700539 | 562.73 | 0 | 0 | 2023-03-04 13:53:31 | 0.00039191 | 4.1511 | 333.4494 | 0 | Close
3197 | 1 | 2 | CC Chg | 18:37:30 | 26:37:30 | 0.09961 | 3.9351 | 1.85571 | 149.07 | 1.85571 | 149.07 | 0 | 0 | 0.00700865 | 562.99 | 0.00700865 | 562.99 | 0 | 0 | 2023-03-04 13:54:01 | 0.00039198 | 2.7668 | 222.252 | 0 | Close
3198 | 1 | 2 | CC Chg | 18:38:00 | 26:38:00 | 0.09962 | 3.9353 | 1.85655 | 149.13 | 1.85655 | 149.13 | 0 | 0 | 0.00701192 | 563.25 | 0.00701192 | 563.25 | 0 | 0 | 2023-03-04 13:54:31 | 0.00039203 | 4.1511 | 333.4494 | 0 | Close
3199 | 1 | 2 | CC Chg | 18:38:30 | 26:38:30 | 0.09962 | 3.9356 | 1.85738 | 149.2 | 1.85738 | 149.2 | 0 | 0 | 0.00701519 | 563.51 | 0.00701519 | 563.51 | 0 | 0 | 2023-03-04 13:55:01 | 0.00039206 | 2.7674 | 222.2996 | 0 | Close
3200 | 1 | 2 | CC Chg | 18:39:00 | 26:39:00 | 0.09962 | 3.9358 | 1.85821 | 149.27 | 1.85821 | 149.27 | 0 | 0 | 0.00701846 | 563.78 | 0.00701846 | 563.78 | 0 | 0 | 2023-03-04 13:55:31 | 0.00039208 | 4.1493 | 333.3066 | 0 | Close
3201 | 1 | 2 | CC Chg | 18:39:30 | 26:39:30 | 0.09961 | 3.9361 | 1.85904 | 149.33 | 1.85904 | 149.33 | 0 | 0 | 0.00702172 | 564.04 | 0.00702172 | 564.04 | 0 | 0 | 2023-03-04 13:56:01 | 0.00039207 | 2.7674 | 222.2996 | 0 | Close
3202 | 1 | 2 | CC Chg | 18:40:00 | 26:40:00 | 0.09962 | 3.9364 | 1.85987 | 149.4 | 1.85987 | 149.4 | 0 | 0 | 0.00702499 | 564.3 | 0.00702499 | 564.3 | 0 | 0 | 2023-03-04 13:56:31 | 0.00039214 | 2.7662 | 222.2044 | 0 | Close
3203 | 1 | 2 | CC Chg | 18:40:30 | 26:40:30 | 0.09961 | 3.9367 | 1.8607 | 149.47 | 1.8607 | 149.47 | 0 | 0 | 0.00702826 | 564.56 | 0.00702826 | 564.56 | 0 | 0 | 2023-03-04 13:57:01 | 0.00039213 | 2.7674 | 222.2996 | 0 | Close
3204 | 1 | 2 | CC Chg | 18:41:00 | 26:41:00 | 0.0996 | 3.937 | 1.86153 | 149.53 | 1.86153 | 149.53 | 0 | 0 | 0.00703153 | 564.83 | 0.00703153 | 564.83 | 0 | 0 | 2023-03-04 13:57:31 | 0.00039213 | 2.7674 | 222.2996 | 0 | Close
3205 | 1 | 2 | CC Chg | 18:41:30 | 26:41:30 | 0.09962 | 3.9373 | 1.86236 | 149.6 | 1.86236 | 149.6 | 0 | 0 | 0.00703479 | 565.09 | 0.00703479 | 565.09 | 0 | 0 | 2023-03-04 13:58:01 | 0.00039223 | 2.7668 | 222.252 | 0 | Close
3206 | 1 | 2 | CC Chg | 18:42:00 | 26:42:00 | 0.09961 | 3.9374 | 1.86319 | 149.67 | 1.86319 | 149.67 | 0 | 0 | 0.00703806 | 565.35 | 0.00703806 | 565.35 | 0 | 0 | 2023-03-04 13:58:31 | 0.0003922 | 8.3004 | 666.7559 | 0 | Close
3207 | 1 | 2 | CC Chg | 18:42:30 | 26:42:30 | 0.0996 | 3.9377 | 1.86402 | 149.73 | 1.86402 | 149.73 | 0 | 0 | 0.00704133 | 565.61 | 0.00704133 | 565.61 | 0 | 0 | 2023-03-04 13:59:01 | 0.00039219 | 2.7674 | 222.2996 | 0 | Close
3208 | 1 | 2 | CC Chg | 18:43:00 | 26:43:00 | 0.09961 | 3.9379 | 1.86485 | 149.8 | 1.86485 | 149.8 | 0 | 0 | 0.0070446 | 565.88 | 0.0070446 | 565.88 | 0 | 0 | 2023-03-04 13:59:31 | 0.00039225 | 4.1502 | 333.378 | 0 | Close
3209 | 1 | 2 | CC Chg | 18:43:30 | 26:43:30 | 0.09961 | 3.9382 | 1.86568 | 149.87 | 1.86568 | 149.87 | 0 | 0 | 0.00704787 | 566.14 | 0.00704787 | 566.14 | 0 | 0 | 2023-03-04 14:00:01 | 0.00039228 | 2.7662 | 222.2044 | 0 | Close
3210 | 1 | 2 | CC Chg | 18:44:00 | 26:44:00 | 0.0996 | 3.9384 | 1.86651 | 149.93 | 1.86651 | 149.93 | 0 | 0 | 0.00705114 | 566.4 | 0.00705114 | 566.4 | 0 | 0 | 2023-03-04 14:00:31 | 0.00039226 | 4.1511 | 333.4494 | 0 | Close
3211 | 1 | 2 | CC Chg | 18:44:30 | 26:44:30 | 0.0996 | 3.9387 | 1.86734 | 150 | 1.86734 | 150 | 0 | 0 | 0.00705441 | 566.66 | 0.00705441 | 566.66 | 0 | 0 | 2023-03-04 14:01:01 | 0.00039229 | 2.7668 | 222.252 | 0 | Close
3212 | 1 | 2 | CC Chg | 18:45:00 | 26:45:00 | 0.09961 | 3.9389 | 1.86817 | 150.07 | 1.86817 | 150.07 | 0 | 0 | 0.00705768 | 566.93 | 0.00705768 | 566.93 | 0 | 0 | 2023-03-04 14:01:31 | 0.00039235 | 4.1502 | 333.378 | 0 | Close
3213 | 1 | 2 | CC Chg | 18:45:30 | 26:45:30 | 0.09961 | 3.9393 | 1.869 | 150.13 | 1.869 | 150.13 | 0 | 0 | 0.00706095 | 567.19 | 0.00706095 | 567.19 | 0 | 0 | 2023-03-04 14:02:01 | 0.00039239 | 2.0751 | 166.689 | 0 | Close
3214 | 1 | 2 | CC Chg | 18:46:00 | 26:46:00 | 0.09961 | 3.9394 | 1.86983 | 150.2 | 1.86983 | 150.2 | 0 | 0 | 0.00706422 | 567.45 | 0.00706422 | 567.45 | 0 | 0 | 2023-03-04 14:02:31 | 0.0003924 | 8.3004 | 666.7559 | 0 | Close
3215 | 1 | 2 | CC Chg | 18:46:30 | 26:46:30 | 0.0996 | 3.9398 | 1.87066 | 150.27 | 1.87066 | 150.27 | 0 | 0 | 0.00706749 | 567.72 | 0.00706749 | 567.72 | 0 | 0 | 2023-03-04 14:03:01 | 0.0003924 | 2.0756 | 166.7247 | 0 | Close
3216 | 1 | 2 | CC Chg | 18:47:00 | 26:47:00 | 0.09961 | 3.94 | 1.87149 | 150.33 | 1.87149 | 150.33 | 0 | 0 | 0.00707076 | 567.98 | 0.00707076 | 567.98 | 0 | 0 | 2023-03-04 14:03:31 | 0.00039246 | 4.1493 | 333.3066 | 0 | Close
3217 | 1 | 2 | CC Chg | 18:47:30 | 26:47:30 | 0.0996 | 3.9403 | 1.87232 | 150.4 | 1.87232 | 150.4 | 0 | 0 | 0.00707403 | 568.24 | 0.00707403 | 568.24 | 0 | 0 | 2023-03-04 14:04:01 | 0.00039245 | 2.7668 | 222.252 | 0 | Close
3218 | 1 | 2 | CC Chg | 18:48:00 | 26:48:00 | 0.09959 | 3.9405 | 1.87315 | 150.47 | 1.87315 | 150.47 | 0 | 0 | 0.0070773 | 568.5 | 0.0070773 | 568.5 | 0 | 0 | 2023-03-04 14:04:31 | 0.00039243 | 4.1502 | 333.378 | 0 | Close
3219 | 1 | 2 | CC Chg | 18:48:30 | 26:48:30 | 0.09961 | 3.9408 | 1.87398 | 150.53 | 1.87398 | 150.53 | 0 | 0 | 0.00708057 | 568.77 | 0.00708057 | 568.77 | 0 | 0 | 2023-03-04 14:05:01 | 0.00039254 | 2.7668 | 222.252 | 0 | Close
3220 | 1 | 2 | CC Chg | 18:49:00 | 26:49:00 | 0.0996 | 3.941 | 1.87481 | 150.6 | 1.87481 | 150.6 | 0 | 0 | 0.00708384 | 569.03 | 0.00708384 | 569.03 | 0 | 0 | 2023-03-04 14:05:31 | 0.00039252 | 4.1502 | 333.378 | 0 | Close
3221 | 1 | 2 | CC Chg | 18:49:30 | 26:49:30 | 0.09961 | 3.9412 | 1.87564 | 150.67 | 1.87564 | 150.67 | 0 | 0 | 0.00708711 | 569.29 | 0.00708711 | 569.29 | 0 | 0 | 2023-03-04 14:06:01 | 0.00039258 | 4.1493 | 333.3066 | 0 | Close
3222 | 1 | 2 | CC Chg | 18:50:00 | 26:50:00 | 0.09961 | 3.9414 | 1.87647 | 150.73 | 1.87647 | 150.73 | 0 | 0 | 0.00709038 | 569.55 | 0.00709038 | 569.55 | 0 | 0 | 2023-03-04 14:06:31 | 0.0003926 | 4.1511 | 333.4494 | 0 | Close
3223 | 1 | 2 | CC Chg | 18:50:30 | 26:50:30 | 0.09961 | 3.9418 | 1.8773 | 150.8 | 1.8773 | 150.8 | 0 | 0 | 0.00709365 | 569.82 | 0.00709365 | 569.82 | 0 | 0 | 2023-03-04 14:07:01 | 0.00039264 | 2.0756 | 166.7247 | 0 | Close
3224 | 1 | 2 | CC Chg | 18:51:00 | 26:51:00 | 0.0996 | 3.942 | 1.87813 | 150.87 | 1.87813 | 150.87 | 0 | 0 | 0.00709693 | 570.08 | 0.00709693 | 570.08 | 0 | 0 | 2023-03-04 14:07:31 | 0.00039262 | 4.1493 | 333.3066 | 0 | Close
3225 | 1 | 2 | CC Chg | 18:51:30 | 26:51:30 | 0.0996 | 3.9423 | 1.87896 | 150.93 | 1.87896 | 150.93 | 0 | 0 | 0.0071002 | 570.34 | 0.0071002 | 570.34 | 0 | 0 | 2023-03-04 14:08:01 | 0.00039265 | 2.7668 | 222.252 | 0 | Close
3226 | 1 | 2 | CC Chg | 18:52:00 | 26:52:00 | 0.09961 | 3.9426 | 1.87979 | 151 | 1.87979 | 151 | 0 | 0 | 0.00710347 | 570.61 | 0.00710347 | 570.61 | 0 | 0 | 2023-03-04 14:08:31 | 0.00039272 | 2.7668 | 222.252 | 0 | Close
3227 | 1 | 2 | CC Chg | 18:52:30 | 26:52:30 | 0.09961 | 3.9428 | 1.88062 | 151.07 | 1.88062 | 151.07 | 0 | 0 | 0.00710674 | 570.87 | 0.00710674 | 570.87 | 0 | 0 | 2023-03-04 14:09:01 | 0.00039274 | 4.1502 | 333.378 | 0 | Close
3228 | 1 | 2 | CC Chg | 18:53:00 | 26:53:00 | 0.09962 | 3.9431 | 1.88145 | 151.13 | 1.88145 | 151.13 | 0 | 0 | 0.00711002 | 571.13 | 0.00711002 | 571.13 | 0 | 0 | 2023-03-04 14:09:31 | 0.00039281 | 2.7668 | 222.252 | 0 | Close
3229 | 1 | 2 | CC Chg | 18:53:30 | 26:53:30 | 0.09961 | 3.9433 | 1.88228 | 151.2 | 1.88228 | 151.2 | 0 | 0 | 0.00711329 | 571.39 | 0.00711329 | 571.39 | 0 | 0 | 2023-03-04 14:10:01 | 0.00039279 | 4.1493 | 333.3066 | 0 | Close
3230 | 1 | 2 | CC Chg | 18:54:00 | 26:54:00 | 0.0996 | 3.9435 | 1.88311 | 151.27 | 1.88311 | 151.27 | 0 | 0 | 0.00711656 | 571.66 | 0.00711656 | 571.66 | 0 | 0 | 2023-03-04 14:10:31 | 0.00039277 | 4.1511 | 333.4494 | 0 | Close
3231 | 1 | 2 | CC Chg | 18:54:30 | 26:54:30 | 0.09959 | 3.9438 | 1.88394 | 151.33 | 1.88394 | 151.33 | 0 | 0 | 0.00711983 | 571.92 | 0.00711983 | 571.92 | 0 | 0 | 2023-03-04 14:11:01 | 0.00039276 | 2.7668 | 222.252 | 0 | Close
3232 | 1 | 2 | CC Chg | 18:55:00 | 26:55:00 | 0.09961 | 3.9441 | 1.88477 | 151.4 | 1.88477 | 151.4 | 0 | 0 | 0.00712311 | 572.18 | 0.00712311 | 572.18 | 0 | 0 | 2023-03-04 14:11:31 | 0.00039287 | 2.7662 | 222.2044 | 0 | Close
3233 | 1 | 2 | CC Chg | 18:55:30 | 26:55:30 | 0.09959 | 3.9444 | 1.8856 | 151.47 | 1.8856 | 151.47 | 0 | 0 | 0.00712638 | 572.45 | 0.00712638 | 572.45 | 0 | 0 | 2023-03-04 14:12:01 | 0.00039282 | 2.7668 | 222.252 | 0 | Close
3234 | 1 | 2 | CC Chg | 18:56:00 | 26:56:00 | 0.09961 | 3.9445 | 1.88643 | 151.53 | 1.88643 | 151.53 | 0 | 0 | 0.00712966 | 572.71 | 0.00712966 | 572.71 | 0 | 0 | 2023-03-04 14:12:31 | 0.00039291 | 8.3004 | 666.7559 | 0 | Close
3235 | 1 | 2 | CC Chg | 18:56:30 | 26:56:30 | 0.0996 | 3.9449 | 1.88726 | 151.6 | 1.88726 | 151.6 | 0 | 0 | 0.00713293 | 572.97 | 0.00713293 | 572.97 | 0 | 0 | 2023-03-04 14:13:01 | 0.00039291 | 2.0751 | 166.689 | 0 | Close
3236 | 1 | 2 | CC Chg | 18:57:00 | 26:57:00 | 0.09959 | 3.9451 | 1.88809 | 151.67 | 1.88809 | 151.67 | 0 | 0 | 0.00713621 | 573.24 | 0.00713621 | 573.24 | 0 | 0 | 2023-03-04 14:13:31 | 0.00039289 | 4.1502 | 333.378 | 0 | Close
3237 | 1 | 2 | CC Chg | 18:57:30 | 26:57:30 | 0.09961 | 3.9454 | 1.88892 | 151.73 | 1.88892 | 151.73 | 0 | 0 | 0.00713948 | 573.5 | 0.00713948 | 573.5 | 0 | 0 | 2023-03-04 14:14:01 | 0.000393 | 2.7668 | 222.252 | 0 | Close
3238 | 1 | 2 | CC Chg | 18:58:00 | 26:58:00 | 0.09961 | 3.9457 | 1.88975 | 151.8 | 1.88975 | 151.8 | 0 | 0 | 0.00714275 | 573.76 | 0.00714275 | 573.76 | 0 | 0 | 2023-03-04 14:14:31 | 0.00039303 | 2.7674 | 222.2996 | 0 | Close
3239 | 1 | 2 | CC Chg | 18:58:30 | 26:58:30 | 0.09961 | 3.946 | 1.89058 | 151.87 | 1.89058 | 151.87 | 0 | 0 | 0.00714603 | 574.02 | 0.00714603 | 574.02 | 0 | 0 | 2023-03-04 14:15:01 | 0.00039306 | 2.7662 | 222.2044 | 0 | Close
3240 | 1 | 2 | CC Chg | 18:59:00 | 26:59:00 | 0.0996 | 3.9461 | 1.89141 | 151.93 | 1.89141 | 151.93 | 0 | 0 | 0.00714931 | 574.29 | 0.00714931 | 574.29 | 0 | 0 | 2023-03-04 14:15:31 | 0.00039303 | 8.3004 | 666.7559 | 0 | Close
3241 | 1 | 2 | CC Chg | 18:59:30 | 26:59:30 | 0.09961 | 3.9464 | 1.89224 | 152 | 1.89224 | 152 | 0 | 0 | 0.00715258 | 574.55 | 0.00715258 | 574.55 | 0 | 0 | 2023-03-04 14:16:01 | 0.0003931 | 2.7668 | 222.252 | 0 | Close
3242 | 1 | 2 | CC Chg | 19:00:00 | 27:00:00 | 0.0996 | 3.9466 | 1.89307 | 152.07 | 1.89307 | 152.07 | 0 | 0 | 0.00715586 | 574.81 | 0.00715586 | 574.81 | 0 | 0 | 2023-03-04 14:16:31 | 0.00039308 | 4.1502 | 333.378 | 0 | Close
3243 | 1 | 2 | CC Chg | 19:00:30 | 27:00:30 | 0.09961 | 3.9469 | 1.8939 | 152.13 | 1.8939 | 152.13 | 0 | 0 | 0.00715913 | 575.08 | 0.00715913 | 575.08 | 0 | 0 | 2023-03-04 14:17:01 | 0.00039315 | 2.7668 | 222.252 | 0 | Close
3244 | 1 | 2 | CC Chg | 19:01:00 | 27:01:00 | 0.0996 | 3.9472 | 1.89473 | 152.2 | 1.89473 | 152.2 | 0 | 0 | 0.00716241 | 575.34 | 0.00716241 | 575.34 | 0 | 0 | 2023-03-04 14:17:31 | 0.00039314 | 2.7662 | 222.2044 | 0 | Close
3245 | 1 | 2 | CC Chg | 19:01:30 | 27:01:30 | 0.09961 | 3.9475 | 1.89556 | 152.27 | 1.89556 | 152.27 | 0 | 0 | 0.00716569 | 575.6 | 0.00716569 | 575.6 | 0 | 0 | 2023-03-04 14:18:01 | 0.00039321 | 2.7674 | 222.2996 | 0 | Close
3246 | 1 | 2 | CC Chg | 19:02:00 | 27:02:00 | 0.0996 | 3.9476 | 1.89639 | 152.33 | 1.89639 | 152.33 | 0 | 0 | 0.00716896 | 575.87 | 0.00716896 | 575.87 | 0 | 0 | 2023-03-04 14:18:31 | 0.00039318 | 8.3022 | 666.8987 | 0 | Close
3247 | 1 | 2 | CC Chg | 19:02:30 | 27:02:30 | 0.0996 | 3.948 | 1.89722 | 152.4 | 1.89722 | 152.4 | 0 | 0 | 0.00717224 | 576.13 | 0.00717224 | 576.13 | 0 | 0 | 2023-03-04 14:19:01 | 0.00039322 | 2.0747 | 166.6533 | 0 | Close
3248 | 1 | 2 | CC Chg | 19:03:00 | 27:03:00 | 0.0996 | 3.9483 | 1.89805 | 152.47 | 1.89805 | 152.47 | 0 | 0 | 0.00717552 | 576.39 | 0.00717552 | 576.39 | 0 | 0 | 2023-03-04 14:19:31 | 0.00039325 | 2.7668 | 222.252 | 0 | Close
3249 | 1 | 2 | CC Chg | 19:03:30 | 27:03:30 | 0.0996 | 3.9485 | 1.89888 | 152.53 | 1.89888 | 152.53 | 0 | 0 | 0.00717879 | 576.66 | 0.00717879 | 576.66 | 0 | 0 | 2023-03-04 14:20:01 | 0.00039327 | 4.1502 | 333.378 | 0 | Close
3250 | 1 | 2 | CC Chg | 19:04:00 | 27:04:00 | 0.0996 | 3.9487 | 1.89971 | 152.6 | 1.89971 | 152.6 | 0 | 0 | 0.00718207 | 576.92 | 0.00718207 | 576.92 | 0 | 0 | 2023-03-04 14:20:31 | 0.00039329 | 4.1493 | 333.3066 | 0 | Close
3251 | 1 | 2 | CC Chg | 19:04:30 | 27:04:30 | 0.0996 | 3.949 | 1.90054 | 152.67 | 1.90054 | 152.67 | 0 | 0 | 0.00718535 | 577.18 | 0.00718535 | 577.18 | 0 | 0 | 2023-03-04 14:21:01 | 0.00039332 | 2.7668 | 222.252 | 0 | Close
3252 | 1 | 2 | CC Chg | 19:05:00 | 27:05:00 | 0.09962 | 3.9492 | 1.90137 | 152.73 | 1.90137 | 152.73 | 0 | 0 | 0.00718863 | 577.45 | 0.00718863 | 577.45 | 0 | 0 | 2023-03-04 14:21:31 | 0.00039342 | 4.1502 | 333.378 | 0 | Close
3253 | 1 | 2 | CC Chg | 19:05:30 | 27:05:30 | 0.09961 | 3.9494 | 1.9022 | 152.8 | 1.9022 | 152.8 | 0 | 0 | 0.0071919 | 577.71 | 0.0071919 | 577.71 | 0 | 0 | 2023-03-04 14:22:01 | 0.0003934 | 4.1502 | 333.378 | 0 | Close
3254 | 1 | 2 | CC Chg | 19:06:00 | 27:06:00 | 0.0996 | 3.9497 | 1.90303 | 152.87 | 1.90303 | 152.87 | 0 | 0 | 0.00719518 | 577.97 | 0.00719518 | 577.97 | 0 | 0 | 2023-03-04 14:22:31 | 0.00039339 | 2.7674 | 222.2996 | 0 | Close
3255 | 1 | 2 | CC Chg | 19:06:30 | 27:06:30 | 0.09961 | 3.95 | 1.90386 | 152.93 | 1.90386 | 152.93 | 0 | 0 | 0.00719846 | 578.24 | 0.00719846 | 578.24 | 0 | 0 | 2023-03-04 14:23:01 | 0.00039346 | 2.7662 | 222.2044 | 0 | Close
3256 | 1 | 2 | CC Chg | 19:07:00 | 27:07:00 | 0.09959 | 3.9502 | 1.90469 | 153 | 1.90469 | 153 | 0 | 0 | 0.00720174 | 578.5 | 0.00720174 | 578.5 | 0 | 0 | 2023-03-04 14:23:31 | 0.0003934 | 4.1502 | 333.378 | 0 | Close
3257 | 1 | 2 | CC Chg | 19:07:30 | 27:07:30 | 0.0996 | 3.9505 | 1.90552 | 153.07 | 1.90552 | 153.07 | 0 | 0 | 0.00720502 | 578.76 | 0.00720502 | 578.76 | 0 | 0 | 2023-03-04 14:24:01 | 0.00039347 | 2.7668 | 222.252 | 0 | Close
3258 | 1 | 2 | CC Chg | 19:08:00 | 27:08:00 | 0.0996 | 3.9508 | 1.90635 | 153.13 | 1.90635 | 153.13 | 0 | 0 | 0.0072083 | 579.03 | 0.0072083 | 579.03 | 0 | 0 | 2023-03-04 14:24:31 | 0.0003935 | 2.7668 | 222.252 | 0 | Close
3259 | 1 | 2 | CC Chg | 19:08:30 | 27:08:30 | 0.09961 | 3.951 | 1.90718 | 153.2 | 1.90718 | 153.2 | 0 | 0 | 0.00721158 | 579.29 | 0.00721158 | 579.29 | 0 | 0 | 2023-03-04 14:25:01 | 0.00039356 | 4.1502 | 333.378 | 0 | Close
3260 | 1 | 2 | CC Chg | 19:09:00 | 27:09:00 | 0.0996 | 3.9512 | 1.90801 | 153.27 | 1.90801 | 153.27 | 0 | 0 | 0.00721486 | 579.55 | 0.00721486 | 579.55 | 0 | 0 | 2023-03-04 14:25:31 | 0.00039354 | 4.1502 | 333.378 | 0 | Close
3261 | 1 | 2 | CC Chg | 19:09:30 | 27:09:30 | 0.09959 | 3.9516 | 1.90884 | 153.33 | 1.90884 | 153.33 | 0 | 0 | 0.00721814 | 579.82 | 0.00721814 | 579.82 | 0 | 0 | 2023-03-04 14:26:01 | 0.00039354 | 2.0751 | 166.689 | 0 | Close
3262 | 1 | 2 | CC Chg | 19:10:00 | 27:10:00 | 0.09961 | 3.9519 | 1.90967 | 153.4 | 1.90967 | 153.4 | 0 | 0 | 0.00722142 | 580.08 | 0.00722142 | 580.08 | 0 | 0 | 2023-03-04 14:26:31 | 0.00039365 | 2.7662 | 222.2044 | 0 | Close
3263 | 1 | 2 | CC Chg | 19:10:30 | 27:10:30 | 0.09959 | 3.9521 | 1.9105 | 153.47 | 1.9105 | 153.47 | 0 | 0 | 0.0072247 | 580.34 | 0.0072247 | 580.34 | 0 | 0 | 2023-03-04 14:27:01 | 0.00039359 | 4.1511 | 333.4494 | 0 | Close
3264 | 1 | 2 | CC Chg | 19:11:00 | 27:11:00 | 0.09961 | 3.9523 | 1.91133 | 153.53 | 1.91133 | 153.53 | 0 | 0 | 0.00722798 | 580.61 | 0.00722798 | 580.61 | 0 | 0 | 2023-03-04 14:27:31 | 0.00039369 | 4.1502 | 333.378 | 0 | Close
3265 | 1 | 2 | CC Chg | 19:11:30 | 27:11:30 | 0.0996 | 3.9525 | 1.91216 | 153.6 | 1.91216 | 153.6 | 0 | 0 | 0.00723126 | 580.87 | 0.00723126 | 580.87 | 0 | 0 | 2023-03-04 14:28:01 | 0.00039367 | 4.1493 | 333.3066 | 0 | Close
3266 | 1 | 2 | CC Chg | 19:12:00 | 27:12:00 | 0.0996 | 3.9528 | 1.91299 | 153.67 | 1.91299 | 153.67 | 0 | 0 | 0.00723454 | 581.13 | 0.00723454 | 581.13 | 0 | 0 | 2023-03-04 14:28:31 | 0.0003937 | 2.7668 | 222.252 | 0 | Close
3267 | 1 | 2 | CC Chg | 19:12:30 | 27:12:30 | 0.09961 | 3.9531 | 1.91382 | 153.73 | 1.91382 | 153.73 | 0 | 0 | 0.00723782 | 581.4 | 0.00723782 | 581.4 | 0 | 0 | 2023-03-04 14:29:01 | 0.00039377 | 2.7668 | 222.252 | 0 | Close
3268 | 1 | 2 | CC Chg | 19:13:00 | 27:13:00 | 0.09961 | 3.9533 | 1.91465 | 153.8 | 1.91465 | 153.8 | 0 | 0 | 0.0072411 | 581.66 | 0.0072411 | 581.66 | 0 | 0 | 2023-03-04 14:29:31 | 0.00039379 | 4.1502 | 333.378 | 0 | Close
3269 | 1 | 2 | CC Chg | 19:13:30 | 27:13:30 | 0.0996 | 3.9536 | 1.91548 | 153.87 | 1.91548 | 153.87 | 0 | 0 | 0.00724438 | 581.92 | 0.00724438 | 581.92 | 0 | 0 | 2023-03-04 14:30:01 | 0.00039378 | 2.7668 | 222.252 | 0 | Close
3270 | 1 | 2 | CC Chg | 19:14:00 | 27:14:00 | 0.09961 | 3.9538 | 1.91631 | 153.93 | 1.91631 | 153.93 | 0 | 0 | 0.00724766 | 582.19 | 0.00724766 | 582.19 | 0 | 0 | 2023-03-04 14:30:31 | 0.00039384 | 4.1502 | 333.378 | 0 | Close
3271 | 1 | 2 | CC Chg | 19:14:30 | 27:14:30 | 0.09959 | 3.9541 | 1.91714 | 154 | 1.91714 | 154 | 0 | 0 | 0.00725095 | 582.45 | 0.00725095 | 582.45 | 0 | 0 | 2023-03-04 14:31:01 | 0.00039379 | 2.7668 | 222.252 | 0 | Close
3272 | 1 | 2 | CC Chg | 19:15:00 | 27:15:00 | 0.0996 | 3.9543 | 1.91797 | 154.07 | 1.91797 | 154.07 | 0 | 0 | 0.00725423 | 582.72 | 0.00725423 | 582.72 | 0 | 0 | 2023-03-04 14:31:31 | 0.00039385 | 4.1502 | 333.378 | 0 | Close
3273 | 1 | 2 | CC Chg | 19:15:30 | 27:15:30 | 0.09959 | 3.9547 | 1.9188 | 154.13 | 1.9188 | 154.13 | 0 | 0 | 0.00725751 | 582.98 | 0.00725751 | 582.98 | 0 | 0 | 2023-03-04 14:32:01 | 0.00039385 | 2.0747 | 166.6533 | 0 | Close
3274 | 1 | 2 | CC Chg | 19:16:00 | 27:16:00 | 0.0996 | 3.9549 | 1.91963 | 154.2 | 1.91963 | 154.2 | 0 | 0 | 0.00726079 | 583.24 | 0.00726079 | 583.24 | 0 | 0 | 2023-03-04 14:32:31 | 0.00039391 | 4.1511 | 333.4494 | 0 | Close
3275 | 1 | 2 | CC Chg | 19:16:30 | 27:16:30 | 0.0996 | 3.9552 | 1.92046 | 154.27 | 1.92046 | 154.27 | 0 | 0 | 0.00726408 | 583.51 | 0.00726408 | 583.51 | 0 | 0 | 2023-03-04 14:33:01 | 0.00039394 | 2.7662 | 222.2044 | 0 | Close
3276 | 1 | 2 | CC Chg | 19:17:00 | 27:17:00 | 0.09959 | 3.9554 | 1.92129 | 154.33 | 1.92129 | 154.33 | 0 | 0 | 0.00726736 | 583.77 | 0.00726736 | 583.77 | 0 | 0 | 2023-03-04 14:33:31 | 0.00039392 | 4.1493 | 333.3066 | 0 | Close
3277 | 1 | 2 | CC Chg | 19:17:30 | 27:17:30 | 0.0996 | 3.9556 | 1.92212 | 154.4 | 1.92212 | 154.4 | 0 | 0 | 0.00727064 | 584.03 | 0.00727064 | 584.03 | 0 | 0 | 2023-03-04 14:34:01 | 0.00039398 | 4.1511 | 333.4494 | 0 | Close
3278 | 1 | 2 | CC Chg | 19:18:00 | 27:18:00 | 0.09961 | 3.9558 | 1.92295 | 154.47 | 1.92295 | 154.47 | 0 | 0 | 0.00727393 | 584.3 | 0.00727393 | 584.3 | 0 | 0 | 2023-03-04 14:34:31 | 0.00039404 | 4.1502 | 333.378 | 0 | Close
3279 | 1 | 2 | CC Chg | 19:18:30 | 27:18:30 | 0.0996 | 3.9561 | 1.92378 | 154.53 | 1.92378 | 154.53 | 0 | 0 | 0.00727721 | 584.56 | 0.00727721 | 584.56 | 0 | 0 | 2023-03-04 14:35:01 | 0.00039403 | 2.7668 | 222.252 | 0 | Close
3280 | 1 | 2 | CC Chg | 19:19:00 | 27:19:00 | 0.09961 | 3.9563 | 1.92461 | 154.6 | 1.92461 | 154.6 | 0 | 0 | 0.00728049 | 584.83 | 0.00728049 | 584.83 | 0 | 0 | 2023-03-04 14:35:31 | 0.00039409 | 4.1502 | 333.378 | 0 | Close
3281 | 1 | 2 | CC Chg | 19:19:30 | 27:19:30 | 0.0996 | 3.9567 | 1.92544 | 154.67 | 1.92544 | 154.67 | 0 | 0 | 0.00728378 | 585.09 | 0.00728378 | 585.09 | 0 | 0 | 2023-03-04 14:36:01 | 0.00039409 | 2.0751 | 166.689 | 0 | Close
3282 | 1 | 2 | CC Chg | 19:20:00 | 27:20:00 | 0.09961 | 3.9569 | 1.92627 | 154.73 | 1.92627 | 154.73 | 0 | 0 | 0.00728706 | 585.35 | 0.00728706 | 585.35 | 0 | 0 | 2023-03-04 14:36:31 | 0.00039415 | 4.1493 | 333.3066 | 0 | Close
3283 | 1 | 2 | CC Chg | 19:20:30 | 27:20:30 | 0.09961 | 3.9572 | 1.9271 | 154.8 | 1.9271 | 154.8 | 0 | 0 | 0.00729035 | 585.62 | 0.00729035 | 585.62 | 0 | 0 | 2023-03-04 14:37:01 | 0.00039418 | 2.7662 | 222.2044 | 0 | Close
3284 | 1 | 2 | CC Chg | 19:21:00 | 27:21:00 | 0.0996 | 3.9574 | 1.92793 | 154.87 | 1.92793 | 154.87 | 0 | 0 | 0.00729363 | 585.88 | 0.00729363 | 585.88 | 0 | 0 | 2023-03-04 14:37:31 | 0.00039416 | 4.1511 | 333.4494 | 0 | Close
3285 | 1 | 2 | CC Chg | 19:21:30 | 27:21:30 | 0.0996 | 3.9577 | 1.92876 | 154.93 | 1.92876 | 154.93 | 0 | 0 | 0.00729691 | 586.14 | 0.00729691 | 586.14 | 0 | 0 | 2023-03-04 14:38:01 | 0.00039419 | 2.7674 | 222.2996 | 0 | Close
3286 | 1 | 2 | CC Chg | 19:22:00 | 27:22:00 | 0.0996 | 3.9579 | 1.92959 | 155 | 1.92959 | 155 | 0 | 0 | 0.0073002 | 586.41 | 0.0073002 | 586.41 | 0 | 0 | 2023-03-04 14:38:31 | 0.00039421 | 4.1493 | 333.3066 | 0 | Close
3287 | 1 | 2 | CC Chg | 19:22:30 | 27:22:30 | 0.0996 | 3.9582 | 1.93042 | 155.07 | 1.93042 | 155.07 | 0 | 0 | 0.00730349 | 586.67 | 0.00730349 | 586.67 | 0 | 0 | 2023-03-04 14:39:01 | 0.00039424 | 2.7662 | 222.2044 | 0 | Close
3288 | 1 | 2 | CC Chg | 19:23:00 | 27:23:00 | 0.0996 | 3.9584 | 1.93125 | 155.13 | 1.93125 | 155.13 | 0 | 0 | 0.00730677 | 586.94 | 0.00730677 | 586.94 | 0 | 0 | 2023-03-04 14:39:31 | 0.00039426 | 4.1511 | 333.4494 | 0 | Close
3289 | 1 | 2 | CC Chg | 19:23:30 | 27:23:30 | 0.0996 | 3.9587 | 1.93208 | 155.2 | 1.93208 | 155.2 | 0 | 0 | 0.00731006 | 587.2 | 0.00731006 | 587.2 | 0 | 0 | 2023-03-04 14:40:01 | 0.00039429 | 2.7662 | 222.2044 | 0 | Close
3290 | 1 | 2 | CC Chg | 19:24:00 | 27:24:00 | 0.0996 | 3.9589 | 1.93291 | 155.27 | 1.93291 | 155.27 | 0 | 0 | 0.00731334 | 587.46 | 0.00731334 | 587.46 | 0 | 0 | 2023-03-04 14:40:31 | 0.00039431 | 4.1502 | 333.378 | 0 | Close
3291 | 1 | 2 | CC Chg | 19:24:30 | 27:24:30 | 0.09961 | 3.9592 | 1.93374 | 155.33 | 1.93374 | 155.33 | 0 | 0 | 0.00731663 | 587.73 | 0.00731663 | 587.73 | 0 | 0 | 2023-03-04 14:41:01 | 0.00039438 | 2.7668 | 222.252 | 0 | Close
3292 | 1 | 2 | CC Chg | 19:25:00 | 27:25:00 | 0.0996 | 3.9595 | 1.93457 | 155.4 | 1.93457 | 155.4 | 0 | 0 | 0.00731991 | 587.99 | 0.00731991 | 587.99 | 0 | 0 | 2023-03-04 14:41:31 | 0.00039437 | 2.7668 | 222.252 | 0 | Close
3293 | 1 | 2 | CC Chg | 19:25:30 | 27:25:30 | 0.0996 | 3.9597 | 1.9354 | 155.47 | 1.9354 | 155.47 | 0 | 0 | 0.0073232 | 588.26 | 0.0073232 | 588.26 | 0 | 0 | 2023-03-04 14:42:01 | 0.00039439 | 4.1511 | 333.4494 | 0 | Close
3294 | 1 | 2 | CC Chg | 19:26:00 | 27:26:00 | 0.09959 | 3.9599 | 1.93623 | 155.53 | 1.93623 | 155.53 | 0 | 0 | 0.00732649 | 588.52 | 0.00732649 | 588.52 | 0 | 0 | 2023-03-04 14:42:31 | 0.00039437 | 4.1484 | 333.2352 | 0 | Close
3295 | 1 | 2 | CC Chg | 19:26:30 | 27:26:30 | 0.09959 | 3.9602 | 1.93706 | 155.6 | 1.93706 | 155.6 | 0 | 0 | 0.00732977 | 588.78 | 0.00732977 | 588.78 | 0 | 0 | 2023-03-04 14:43:01 | 0.0003944 | 2.7674 | 222.2996 | 0 | Close
3296 | 1 | 2 | CC Chg | 19:27:00 | 27:27:00 | 0.09959 | 3.9605 | 1.93789 | 155.67 | 1.93789 | 155.67 | 0 | 0 | 0.00733306 | 589.05 | 0.00733306 | 589.05 | 0 | 0 | 2023-03-04 14:43:31 | 0.00039443 | 2.7668 | 222.252 | 0 | Close
3297 | 1 | 2 | CC Chg | 19:27:30 | 27:27:30 | 0.0996 | 3.9607 | 1.93872 | 155.73 | 1.93872 | 155.73 | 0 | 0 | 0.00733635 | 589.31 | 0.00733635 | 589.31 | 0 | 0 | 2023-03-04 14:44:01 | 0.00039449 | 4.1493 | 333.3066 | 0 | Close
3298 | 1 | 2 | CC Chg | 19:28:00 | 27:28:00 | 0.09961 | 3.9609 | 1.93955 | 155.8 | 1.93955 | 155.8 | 0 | 0 | 0.00733964 | 589.58 | 0.00733964 | 589.58 | 0 | 0 | 2023-03-04 14:44:31 | 0.00039455 | 4.1502 | 333.378 | 0 | Close
3299 | 1 | 2 | CC Chg | 19:28:30 | 27:28:30 | 0.09959 | 3.9612 | 1.94038 | 155.87 | 1.94038 | 155.87 | 0 | 0 | 0.00734292 | 589.84 | 0.00734292 | 589.84 | 0 | 0 | 2023-03-04 14:45:01 | 0.0003945 | 2.7662 | 222.2044 | 0 | Close
3300 | 1 | 2 | CC Chg | 19:29:00 | 27:29:00 | 0.0996 | 3.9614 | 1.94121 | 155.93 | 1.94121 | 155.93 | 0 | 0 | 0.00734621 | 590.1 | 0.00734621 | 590.1 | 0 | 0 | 2023-03-04 14:45:31 | 0.00039456 | 4.1511 | 333.4494 | 0 | Close
3301 | 1 | 2 | CC Chg | 19:29:30 | 27:29:30 | 0.09961 | 3.9617 | 1.94204 | 156 | 1.94204 | 156 | 0 | 0 | 0.0073495 | 590.37 | 0.0073495 | 590.37 | 0 | 0 | 2023-03-04 14:46:01 | 0.00039462 | 2.7668 | 222.252 | 0 | Close
3302 | 1 | 2 | CC Chg | 19:30:00 | 27:30:00 | 0.0996 | 3.9619 | 1.94287 | 156.07 | 1.94287 | 156.07 | 0 | 0 | 0.00735279 | 590.63 | 0.00735279 | 590.63 | 0 | 0 | 2023-03-04 14:46:31 | 0.00039461 | 4.1493 | 333.3066 | 0 | Close
3303 | 1 | 2 | CC Chg | 19:30:30 | 27:30:30 | 0.09959 | 3.9621 | 1.9437 | 156.13 | 1.9437 | 156.13 | 0 | 0 | 0.00735608 | 590.9 | 0.00735608 | 590.9 | 0 | 0 | 2023-03-04 14:47:01 | 0.00039459 | 4.1502 | 333.378 | 0 | Close
3304 | 1 | 2 | CC Chg | 19:31:00 | 27:31:00 | 0.09961 | 3.9624 | 1.94453 | 156.2 | 1.94453 | 156.2 | 0 | 0 | 0.00735937 | 591.16 | 0.00735937 | 591.16 | 0 | 0 | 2023-03-04 14:47:31 | 0.00039469 | 2.7668 | 222.252 | 0 | Close
3305 | 1 | 2 | CC Chg | 19:31:30 | 27:31:30 | 0.0996 | 3.9627 | 1.94536 | 156.27 | 1.94536 | 156.27 | 0 | 0 | 0.00736266 | 591.43 | 0.00736266 | 591.43 | 0 | 0 | 2023-03-04 14:48:01 | 0.00039468 | 2.7662 | 222.2044 | 0 | Close
3306 | 1 | 2 | CC Chg | 19:32:00 | 27:32:00 | 0.09959 | 3.963 | 1.94619 | 156.33 | 1.94619 | 156.33 | 0 | 0 | 0.00736594 | 591.69 | 0.00736594 | 591.69 | 0 | 0 | 2023-03-04 14:48:31 | 0.00039468 | 2.7668 | 222.252 | 0 | Close
3307 | 1 | 2 | CC Chg | 19:32:30 | 27:32:30 | 0.0996 | 3.9632 | 1.94702 | 156.4 | 1.94702 | 156.4 | 0 | 0 | 0.00736923 | 591.95 | 0.00736923 | 591.95 | 0 | 0 | 2023-03-04 14:49:01 | 0.00039473 | 4.1502 | 333.378 | 0 | Close
3308 | 1 | 2 | CC Chg | 19:33:00 | 27:33:00 | 0.09959 | 3.9634 | 1.94785 | 156.47 | 1.94785 | 156.47 | 0 | 0 | 0.00737252 | 592.22 | 0.00737252 | 592.22 | 0 | 0 | 2023-03-04 14:49:31 | 0.00039472 | 4.1502 | 333.378 | 0 | Close
3309 | 1 | 2 | CC Chg | 19:33:30 | 27:33:30 | 0.0996 | 3.9637 | 1.94868 | 156.53 | 1.94868 | 156.53 | 0 | 0 | 0.00737581 | 592.48 | 0.00737581 | 592.48 | 0 | 0 | 2023-03-04 14:50:01 | 0.00039478 | 2.7668 | 222.252 | 0 | Close
3310 | 1 | 2 | CC Chg | 19:34:00 | 27:34:00 | 0.0996 | 3.9639 | 1.94951 | 156.6 | 1.94951 | 156.6 | 0 | 0 | 0.0073791 | 592.75 | 0.0073791 | 592.75 | 0 | 0 | 2023-03-04 14:50:31 | 0.0003948 | 4.1493 | 333.3066 | 0 | Close
3311 | 1 | 2 | CC Chg | 19:34:30 | 27:34:30 | 0.0996 | 3.964 | 1.95034 | 156.67 | 1.95034 | 156.67 | 0 | 0 | 0.00738239 | 593.01 | 0.00738239 | 593.01 | 0 | 0 | 2023-03-04 14:51:01 | 0.00039481 | 8.3022 | 666.8987 | 0 | Close
3312 | 1 | 2 | CC Chg | 19:35:00 | 27:35:00 | 0.0996 | 3.9644 | 1.95117 | 156.73 | 1.95117 | 156.73 | 0 | 0 | 0.00738568 | 593.28 | 0.00738568 | 593.28 | 0 | 0 | 2023-03-04 14:51:31 | 0.00039485 | 2.0747 | 166.6533 | 0 | Close
3313 | 1 | 2 | CC Chg | 19:35:30 | 27:35:30 | 0.0996 | 3.9647 | 1.952 | 156.8 | 1.952 | 156.8 | 0 | 0 | 0.00738897 | 593.54 | 0.00738897 | 593.54 | 0 | 0 | 2023-03-04 14:52:01 | 0.00039488 | 2.7662 | 222.2044 | 0 | Close
3314 | 1 | 2 | CC Chg | 19:36:00 | 27:36:00 | 0.09961 | 3.965 | 1.95283 | 156.87 | 1.95283 | 156.87 | 0 | 0 | 0.00739227 | 593.8 | 0.00739227 | 593.8 | 0 | 0 | 2023-03-04 14:52:31 | 0.00039495 | 2.7674 | 222.2996 | 0 | Close
3315 | 1 | 2 | CC Chg | 19:36:30 | 27:36:30 | 0.0996 | 3.9651 | 1.95366 | 156.93 | 1.95366 | 156.93 | 0 | 0 | 0.00739556 | 594.07 | 0.00739556 | 594.07 | 0 | 0 | 2023-03-04 14:53:01 | 0.00039492 | 8.3022 | 666.8987 | 0 | Close
3316 | 1 | 2 | CC Chg | 19:37:00 | 27:37:00 | 0.0996 | 3.9655 | 1.95449 | 157 | 1.95449 | 157 | 0 | 0 | 0.00739885 | 594.33 | 0.00739885 | 594.33 | 0 | 0 | 2023-03-04 14:53:31 | 0.00039496 | 2.0751 | 166.689 | 0 | Close
3317 | 1 | 2 | CC Chg | 19:37:30 | 27:37:30 | 0.0996 | 3.9658 | 1.95532 | 157.07 | 1.95532 | 157.07 | 0 | 0 | 0.00740214 | 594.6 | 0.00740214 | 594.6 | 0 | 0 | 2023-03-04 14:54:01 | 0.00039499 | 2.7668 | 222.252 | 0 | Close
3318 | 1 | 2 | CC Chg | 19:38:00 | 27:38:00 | 0.0996 | 3.966 | 1.95615 | 157.13 | 1.95615 | 157.13 | 0 | 0 | 0.00740543 | 594.86 | 0.00740543 | 594.86 | 0 | 0 | 2023-03-04 14:54:31 | 0.00039501 | 4.1493 | 333.3066 | 0 | Close
3319 | 1 | 2 | CC Chg | 19:38:30 | 27:38:30 | 0.09961 | 3.9663 | 1.95698 | 157.2 | 1.95698 | 157.2 | 0 | 0 | 0.00740872 | 595.13 | 0.00740872 | 595.13 | 0 | 0 | 2023-03-04 14:55:01 | 0.00039508 | 2.7674 | 222.2996 | 0 | Close
3320 | 1 | 2 | CC Chg | 19:39:00 | 27:39:00 | 0.0996 | 3.9665 | 1.95781 | 157.27 | 1.95781 | 157.27 | 0 | 0 | 0.00741202 | 595.39 | 0.00741202 | 595.39 | 0 | 0 | 2023-03-04 14:55:31 | 0.00039506 | 4.1493 | 333.3066 | 0 | Close
3321 | 1 | 2 | CC Chg | 19:39:30 | 27:39:30 | 0.09961 | 3.9667 | 1.95864 | 157.33 | 1.95864 | 157.33 | 0 | 0 | 0.00741531 | 595.65 | 0.00741531 | 595.65 | 0 | 0 | 2023-03-04 14:56:01 | 0.00039512 | 4.1502 | 333.378 | 0 | Close
3322 | 1 | 2 | CC Chg | 19:40:00 | 27:40:00 | 0.09962 | 3.967 | 1.95947 | 157.4 | 1.95947 | 157.4 | 0 | 0 | 0.0074186 | 595.92 | 0.0074186 | 595.92 | 0 | 0 | 2023-03-04 14:56:31 | 0.00039519 | 2.7668 | 222.252 | 0 | Close
3323 | 1 | 2 | CC Chg | 19:40:30 | 27:40:30 | 0.0996 | 3.9673 | 1.9603 | 157.47 | 1.9603 | 157.47 | 0 | 0 | 0.00742189 | 596.18 | 0.00742189 | 596.18 | 0 | 0 | 2023-03-04 14:57:01 | 0.00039514 | 2.7674 | 222.2996 | 0 | Close
3324 | 1 | 2 | CC Chg | 19:41:00 | 27:41:00 | 0.0996 | 3.9674 | 1.96113 | 157.53 | 1.96113 | 157.53 | 0 | 0 | 0.00742519 | 596.45 | 0.00742519 | 596.45 | 0 | 0 | 2023-03-04 14:57:31 | 0.00039515 | 8.3004 | 666.7559 | 0 | Close
3325 | 1 | 2 | CC Chg | 19:41:30 | 27:41:30 | 0.09961 | 3.9678 | 1.96196 | 157.6 | 1.96196 | 157.6 | 0 | 0 | 0.00742848 | 596.71 | 0.00742848 | 596.71 | 0 | 0 | 2023-03-04 14:58:01 | 0.00039523 | 2.0747 | 166.6533 | 0 | Close
3326 | 1 | 2 | CC Chg | 19:42:00 | 27:42:00 | 0.09961 | 3.968 | 1.96279 | 157.67 | 1.96279 | 157.67 | 0 | 0 | 0.00743177 | 596.98 | 0.00743177 | 596.98 | 0 | 0 | 2023-03-04 14:58:31 | 0.00039525 | 4.1502 | 333.378 | 0 | Close
3327 | 1 | 2 | CC Chg | 19:42:30 | 27:42:30 | 0.09961 | 3.9683 | 1.96362 | 157.73 | 1.96362 | 157.73 | 0 | 0 | 0.00743507 | 597.24 | 0.00743507 | 597.24 | 0 | 0 | 2023-03-04 14:59:01 | 0.00039528 | 2.7674 | 222.2996 | 0 | Close
3328 | 1 | 2 | CC Chg | 19:43:00 | 27:43:00 | 0.09961 | 3.9685 | 1.96445 | 157.8 | 1.96445 | 157.8 | 0 | 0 | 0.00743836 | 597.51 | 0.00743836 | 597.51 | 0 | 0 | 2023-03-04 14:59:31 | 0.0003953 | 4.1493 | 333.3066 | 0 | Close
3329 | 1 | 2 | CC Chg | 19:43:30 | 27:43:30 | 0.09961 | 3.9688 | 1.96528 | 157.87 | 1.96528 | 157.87 | 0 | 0 | 0.00744166 | 597.77 | 0.00744166 | 597.77 | 0 | 0 | 2023-03-04 15:00:01 | 0.00039533 | 2.7668 | 222.252 | 0 | Close
3330 | 1 | 2 | CC Chg | 19:44:00 | 27:44:00 | 0.0996 | 3.969 | 1.96611 | 157.93 | 1.96611 | 157.93 | 0 | 0 | 0.00744495 | 598.04 | 0.00744495 | 598.04 | 0 | 0 | 2023-03-04 15:00:31 | 0.00039531 | 4.1502 | 333.378 | 0 | Close
3331 | 1 | 2 | CC Chg | 19:44:30 | 27:44:30 | 0.09962 | 3.9692 | 1.96694 | 158 | 1.96694 | 158 | 0 | 0 | 0.00744824 | 598.3 | 0.00744824 | 598.3 | 0 | 0 | 2023-03-04 15:01:01 | 0.00039541 | 4.1511 | 333.4494 | 0 | Close
3332 | 1 | 2 | CC Chg | 19:45:00 | 27:45:00 | 0.0996 | 3.9694 | 1.96777 | 158.07 | 1.96777 | 158.07 | 0 | 0 | 0.00745154 | 598.57 | 0.00745154 | 598.57 | 0 | 0 | 2023-03-04 15:01:31 | 0.00039535 | 4.1502 | 333.378 | 0 | Close
3333 | 1 | 2 | CC Chg | 19:45:30 | 27:45:30 | 0.0996 | 3.9697 | 1.9686 | 158.13 | 1.9686 | 158.13 | 0 | 0 | 0.00745483 | 598.83 | 0.00745483 | 598.83 | 0 | 0 | 2023-03-04 15:02:01 | 0.00039538 | 2.7662 | 222.2044 | 0 | Close
3334 | 1 | 2 | CC Chg | 19:46:00 | 27:46:00 | 0.09961 | 3.97 | 1.96943 | 158.2 | 1.96943 | 158.2 | 0 | 0 | 0.00745813 | 599.09 | 0.00745813 | 599.09 | 0 | 0 | 2023-03-04 15:02:31 | 0.00039545 | 2.768 | 222.3472 | 0 | Close
3335 | 1 | 2 | CC Chg | 19:46:30 | 27:46:30 | 0.09962 | 3.9703 | 1.97026 | 158.27 | 1.97026 | 158.27 | 0 | 0 | 0.00746143 | 599.36 | 0.00746143 | 599.36 | 0 | 0 | 2023-03-04 15:03:01 | 0.00039552 | 2.7662 | 222.2044 | 0 | Close
3336 | 1 | 2 | CC Chg | 19:47:00 | 27:47:00 | 0.0996 | 3.9705 | 1.97109 | 158.33 | 1.97109 | 158.33 | 0 | 0 | 0.00746472 | 599.62 | 0.00746472 | 599.62 | 0 | 0 | 2023-03-04 15:03:31 | 0.00039546 | 4.1511 | 333.4494 | 0 | Close
3337 | 1 | 2 | CC Chg | 19:47:30 | 27:47:30 | 0.09961 | 3.9708 | 1.97192 | 158.4 | 1.97192 | 158.4 | 0 | 0 | 0.00746802 | 599.89 | 0.00746802 | 599.89 | 0 | 0 | 2023-03-04 15:04:01 | 0.00039553 | 2.7662 | 222.2044 | 0 | Close
3338 | 1 | 2 | CC Chg | 19:48:00 | 27:48:00 | 0.09961 | 3.9711 | 1.97275 | 158.47 | 1.97275 | 158.47 | 0 | 0 | 0.00747131 | 600.15 | 0.00747131 | 600.15 | 0 | 0 | 2023-03-04 15:04:31 | 0.00039556 | 2.768 | 222.3472 | 0 | Close
3339 | 1 | 2 | CC Chg | 19:48:30 | 27:48:30 | 0.09961 | 3.9713 | 1.97358 | 158.53 | 1.97358 | 158.53 | 0 | 0 | 0.00747461 | 600.42 | 0.00747461 | 600.42 | 0 | 0 | 2023-03-04 15:05:01 | 0.00039558 | 4.1493 | 333.3066 | 0 | Close
3340 | 1 | 2 | CC Chg | 19:49:00 | 27:49:00 | 0.09961 | 3.9716 | 1.97441 | 158.6 | 1.97441 | 158.6 | 0 | 0 | 0.00747791 | 600.68 | 0.00747791 | 600.68 | 0 | 0 | 2023-03-04 15:05:31 | 0.00039561 | 2.7674 | 222.2996 | 0 | Close
3341 | 1 | 2 | CC Chg | 19:49:30 | 27:49:30 | 0.09961 | 3.9719 | 1.97524 | 158.67 | 1.97524 | 158.67 | 0 | 0 | 0.0074812 | 600.95 | 0.0074812 | 600.95 | 0 | 0 | 2023-03-04 15:06:01 | 0.00039564 | 2.7668 | 222.252 | 0 | Close
3342 | 1 | 2 | CC Chg | 19:50:00 | 27:50:00 | 0.09962 | 3.9721 | 1.97607 | 158.73 | 1.97607 | 158.73 | 0 | 0 | 0.0074845 | 601.21 | 0.0074845 | 601.21 | 0 | 0 | 2023-03-04 15:06:31 | 0.0003957 | 4.1511 | 333.4494 | 0 | Close
3343 | 1 | 2 | CC Chg | 19:50:30 | 27:50:30 | 0.09962 | 3.9723 | 1.9769 | 158.8 | 1.9769 | 158.8 | 0 | 0 | 0.0074878 | 601.48 | 0.0074878 | 601.48 | 0 | 0 | 2023-03-04 15:07:01 | 0.00039572 | 4.1502 | 333.378 | 0 | Close
3344 | 1 | 2 | CC Chg | 19:51:00 | 27:51:00 | 0.09961 | 3.9725 | 1.97773 | 158.87 | 1.97773 | 158.87 | 0 | 0 | 0.0074911 | 601.74 | 0.0074911 | 601.74 | 0 | 0 | 2023-03-04 15:07:31 | 0.0003957 | 4.1502 | 333.378 | 0 | Close
3345 | 1 | 2 | CC Chg | 19:51:30 | 27:51:30 | 0.09963 | 3.9728 | 1.97856 | 158.93 | 1.97856 | 158.93 | 0 | 0 | 0.00749439 | 602.01 | 0.00749439 | 602.01 | 0 | 0 | 2023-03-04 15:08:01 | 0.00039581 | 2.768 | 222.3472 | 0 | Close
3346 | 1 | 2 | CC Chg | 19:52:00 | 27:52:00 | 0.09962 | 3.973 | 1.97939 | 159 | 1.97939 | 159 | 0 | 0 | 0.00749769 | 602.27 | 0.00749769 | 602.27 | 0 | 0 | 2023-03-04 15:08:31 | 0.00039579 | 4.1493 | 333.3066 | 0 | Close
3347 | 1 | 2 | CC Chg | 19:52:30 | 27:52:30 | 0.09961 | 3.9732 | 1.98022 | 159.07 | 1.98022 | 159.07 | 0 | 0 | 0.00750099 | 602.54 | 0.00750099 | 602.54 | 0 | 0 | 2023-03-04 15:09:01 | 0.00039577 | 4.1511 | 333.4494 | 0 | Close
3348 | 1 | 2 | CC Chg | 19:53:00 | 27:53:00 | 0.09961 | 3.9735 | 1.98105 | 159.13 | 1.98105 | 159.13 | 0 | 0 | 0.00750429 | 602.8 | 0.00750429 | 602.8 | 0 | 0 | 2023-03-04 15:09:31 | 0.0003958 | 2.7668 | 222.252 | 0 | Close
3349 | 1 | 2 | CC Chg | 19:53:30 | 27:53:30 | 0.09961 | 3.9738 | 1.98188 | 159.2 | 1.98188 | 159.2 | 0 | 0 | 0.00750759 | 603.07 | 0.00750759 | 603.07 | 0 | 0 | 2023-03-04 15:10:01 | 0.00039583 | 2.7674 | 222.2996 | 0 | Close
3350 | 1 | 2 | CC Chg | 19:54:00 | 27:54:00 | 0.09962 | 3.9741 | 1.98271 | 159.27 | 1.98271 | 159.27 | 0 | 0 | 0.00751089 | 603.33 | 0.00751089 | 603.33 | 0 | 0 | 2023-03-04 15:10:31 | 0.0003959 | 2.7674 | 222.2996 | 0 | Close
3351 | 1 | 2 | CC Chg | 19:54:30 | 27:54:30 | 0.09961 | 3.9742 | 1.98354 | 159.33 | 1.98354 | 159.33 | 0 | 0 | 0.00751419 | 603.6 | 0.00751419 | 603.6 | 0 | 0 | 2023-03-04 15:11:01 | 0.00039587 | 8.3004 | 666.7559 | 0 | Close
3352 | 1 | 2 | CC Chg | 19:55:00 | 27:55:00 | 0.09962 | 3.9745 | 1.98437 | 159.4 | 1.98437 | 159.4 | 0 | 0 | 0.00751748 | 603.86 | 0.00751748 | 603.86 | 0 | 0 | 2023-03-04 15:11:31 | 0.00039594 | 2.7674 | 222.2996 | 0 | Close
3353 | 1 | 2 | CC Chg | 19:55:30 | 27:55:30 | 0.09962 | 3.9748 | 1.9852 | 159.47 | 1.9852 | 159.47 | 0 | 0 | 0.00752078 | 604.13 | 0.00752078 | 604.13 | 0 | 0 | 2023-03-04 15:12:01 | 0.00039597 | 2.7668 | 222.252 | 0 | Close
3354 | 1 | 2 | CC Chg | 19:56:00 | 27:56:00 | 0.09962 | 3.975 | 1.98603 | 159.53 | 1.98603 | 159.53 | 0 | 0 | 0.00752408 | 604.39 | 0.00752408 | 604.39 | 0 | 0 | 2023-03-04 15:12:31 | 0.00039599 | 4.1511 | 333.4494 | 0 | Close
3355 | 1 | 2 | CC Chg | 19:56:30 | 27:56:30 | 0.09962 | 3.9752 | 1.98686 | 159.6 | 1.98686 | 159.6 | 0 | 0 | 0.00752738 | 604.66 | 0.00752738 | 604.66 | 0 | 0 | 2023-03-04 15:13:01 | 0.00039601 | 4.1502 | 333.378 | 0 | Close
3356 | 1 | 2 | CC Chg | 19:57:00 | 27:57:00 | 0.09962 | 3.9755 | 1.98769 | 159.67 | 1.98769 | 159.67 | 0 | 0 | 0.00753068 | 604.92 | 0.00753068 | 604.92 | 0 | 0 | 2023-03-04 15:13:31 | 0.00039604 | 2.7674 | 222.2996 | 0 | Close
3357 | 1 | 2 | CC Chg | 19:57:30 | 27:57:30 | 0.09963 | 3.9757 | 1.98852 | 159.73 | 1.98852 | 159.73 | 0 | 0 | 0.00753398 | 605.19 | 0.00753398 | 605.19 | 0 | 0 | 2023-03-04 15:14:01 | 0.0003961 | 4.1511 | 333.4494 | 0 | Close
3358 | 1 | 2 | CC Chg | 19:58:00 | 27:58:00 | 0.09962 | 3.976 | 1.98935 | 159.8 | 1.98935 | 159.8 | 0 | 0 | 0.00753728 | 605.45 | 0.00753728 | 605.45 | 0 | 0 | 2023-03-04 15:14:31 | 0.00039609 | 2.7674 | 222.2996 | 0 | Close
3359 | 1 | 2 | CC Chg | 19:58:30 | 27:58:30 | 0.09961 | 3.9762 | 1.99018 | 159.87 | 1.99018 | 159.87 | 0 | 0 | 0.00754059 | 605.72 | 0.00754059 | 605.72 | 0 | 0 | 2023-03-04 15:15:01 | 0.00039607 | 4.1502 | 333.378 | 0 | Close
3360 | 1 | 2 | CC Chg | 19:59:00 | 27:59:00 | 0.09962 | 3.9765 | 1.99101 | 159.93 | 1.99101 | 159.93 | 0 | 0 | 0.00754389 | 605.98 | 0.00754389 | 605.98 | 0 | 0 | 2023-03-04 15:15:31 | 0.00039614 | 2.7674 | 222.2996 | 0 | Close
3361 | 1 | 2 | CC Chg | 19:59:30 | 27:59:30 | 0.09963 | 3.9767 | 1.99184 | 160 | 1.99184 | 160 | 0 | 0 | 0.00754719 | 606.25 | 0.00754719 | 606.25 | 0 | 0 | 2023-03-04 15:16:01 | 0.0003962 | 4.1502 | 333.378 | 0 | Close
3362 | 1 | 2 | CC Chg | 20:00:00 | 28:00:00 | 0.09962 | 3.9771 | 1.99267 | 160.07 | 1.99267 | 160.07 | 0 | 0 | 0.00755049 | 606.51 | 0.00755049 | 606.51 | 0 | 0 | 2023-03-04 15:16:31 | 0.0003962 | 2.076 | 166.7604 | 0 | Close
3363 | 1 | 2 | CC Chg | 20:00:30 | 28:00:30 | 0.09962 | 3.9774 | 1.9935 | 160.13 | 1.9935 | 160.13 | 0 | 0 | 0.00755379 | 606.78 | 0.00755379 | 606.78 | 0 | 0 | 2023-03-04 15:17:01 | 0.00039623 | 2.7674 | 222.2996 | 0 | Close
3364 | 1 | 2 | CC Chg | 20:01:00 | 28:01:00 | 0.09962 | 3.9776 | 1.99433 | 160.2 | 1.99433 | 160.2 | 0 | 0 | 0.00755709 | 607.04 | 0.00755709 | 607.04 | 0 | 0 | 2023-03-04 15:17:31 | 0.00039625 | 4.1502 | 333.378 | 0 | Close
3365 | 1 | 2 | CC Chg | 20:01:30 | 28:01:30 | 0.09961 | 3.9779 | 1.99516 | 160.27 | 1.99516 | 160.27 | 0 | 0 | 0.0075604 | 607.31 | 0.0075604 | 607.31 | 0 | 0 | 2023-03-04 15:18:01 | 0.00039624 | 2.7674 | 222.2996 | 0 | Close
3366 | 1 | 2 | CC Chg | 20:02:00 | 28:02:00 | 0.09963 | 3.978 | 1.99599 | 160.33 | 1.99599 | 160.33 | 0 | 0 | 0.0075637 | 607.57 | 0.0075637 | 607.57 | 0 | 0 | 2023-03-04 15:18:31 | 0.00039633 | 8.3004 | 666.7559 | 0 | Close
3367 | 1 | 2 | CC Chg | 20:02:30 | 28:02:30 | 0.09963 | 3.9783 | 1.99682 | 160.4 | 1.99682 | 160.4 | 0 | 0 | 0.007567 | 607.84 | 0.007567 | 607.84 | 0 | 0 | 2023-03-04 15:19:01 | 0.00039636 | 2.7674 | 222.2996 | 0 | Close
3368 | 1 | 2 | CC Chg | 20:03:00 | 28:03:00 | 0.09962 | 3.9785 | 1.99765 | 160.47 | 1.99765 | 160.47 | 0 | 0 | 0.0075703 | 608.11 | 0.0075703 | 608.11 | 0 | 0 | 2023-03-04 15:19:31 | 0.00039634 | 4.1511 | 333.4494 | 0 | Close
3369 | 1 | 2 | CC Chg | 20:03:30 | 28:03:30 | 0.09962 | 3.9787 | 1.99849 | 160.53 | 1.99849 | 160.53 | 0 | 0 | 0.00757361 | 608.37 | 0.00757361 | 608.37 | 0 | 0 | 2023-03-04 15:20:01 | 0.00039636 | 4.1511 | 333.4494 | 0 | Close
3370 | 1 | 2 | CC Chg | 20:04:00 | 28:04:00 | 0.09962 | 3.979 | 1.99932 | 160.6 | 1.99932 | 160.6 | 0 | 0 | 0.00757691 | 608.64 | 0.00757691 | 608.64 | 0 | 0 | 2023-03-04 15:20:31 | 0.00039639 | 2.7674 | 222.2996 | 0 | Close
3371 | 1 | 2 | CC Chg | 20:04:30 | 28:04:30 | 0.09962 | 3.9792 | 2.00015 | 160.67 | 2.00015 | 160.67 | 0 | 0 | 0.00758021 | 608.9 | 0.00758021 | 608.9 | 0 | 0 | 2023-03-04 15:21:01 | 0.00039641 | 4.1502 | 333.378 | 0 | Close
3372 | 1 | 2 | CC Chg | 20:05:00 | 28:05:00 | 0.09962 | 3.9795 | 2.00098 | 160.73 | 2.00098 | 160.73 | 0 | 0 | 0.00758352 | 609.17 | 0.00758352 | 609.17 | 0 | 0 | 2023-03-04 15:21:31 | 0.00039644 | 2.7674 | 222.2996 | 0 | Close
3373 | 1 | 2 | CC Chg | 20:05:30 | 28:05:30 | 0.09963 | 3.9798 | 2.00181 | 160.8 | 2.00181 | 160.8 | 0 | 0 | 0.00758682 | 609.43 | 0.00758682 | 609.43 | 0 | 0 | 2023-03-04 15:22:01 | 0.00039651 | 2.7668 | 222.252 | 0 | Close
3374 | 1 | 2 | CC Chg | 20:06:00 | 28:06:00 | 0.09963 | 3.9801 | 2.00264 | 160.87 | 2.00264 | 160.87 | 0 | 0 | 0.00759012 | 609.7 | 0.00759012 | 609.7 | 0 | 0 | 2023-03-04 15:22:31 | 0.00039654 | 2.7674 | 222.2996 | 0 | Close
3375 | 1 | 2 | CC Chg | 20:06:30 | 28:06:30 | 0.09963 | 3.9803 | 2.00347 | 160.93 | 2.00347 | 160.93 | 0 | 0 | 0.00759343 | 609.96 | 0.00759343 | 609.96 | 0 | 0 | 2023-03-04 15:23:01 | 0.00039656 | 4.152 | 333.5208 | 0 | Close
3376 | 1 | 2 | CC Chg | 20:07:00 | 28:07:00 | 0.09964 | 3.9805 | 2.0043 | 161 | 2.0043 | 161 | 0 | 0 | 0.00759673 | 610.23 | 0.00759673 | 610.23 | 0 | 0 | 2023-03-04 15:23:31 | 0.00039662 | 4.1493 | 333.3066 | 0 | Close
3377 | 1 | 2 | CC Chg | 20:07:30 | 28:07:30 | 0.09963 | 3.9808 | 2.00513 | 161.07 | 2.00513 | 161.07 | 0 | 0 | 0.00760004 | 610.49 | 0.00760004 | 610.49 | 0 | 0 | 2023-03-04 15:24:01 | 0.00039661 | 2.768 | 222.3472 | 0 | Close
3378 | 1 | 2 | CC Chg | 20:08:00 | 28:08:00 | 0.09962 | 3.981 | 2.00596 | 161.13 | 2.00596 | 161.13 | 0 | 0 | 0.00760334 | 610.76 | 0.00760334 | 610.76 | 0 | 0 | 2023-03-04 15:24:31 | 0.00039659 | 4.1502 | 333.378 | 0 | Close
3379 | 1 | 2 | CC Chg | 20:08:30 | 28:08:30 | 0.09962 | 3.9812 | 2.00679 | 161.2 | 2.00679 | 161.2 | 0 | 0 | 0.00760665 | 611.02 | 0.00760665 | 611.02 | 0 | 0 | 2023-03-04 15:25:01 | 0.00039661 | 4.152 | 333.5208 | 0 | Close
3380 | 1 | 2 | CC Chg | 20:09:00 | 28:09:00 | 0.09963 | 3.9815 | 2.00762 | 161.27 | 2.00762 | 161.27 | 0 | 0 | 0.00760995 | 611.29 | 0.00760995 | 611.29 | 0 | 0 | 2023-03-04 15:25:31 | 0.00039668 | 2.7674 | 222.2996 | 0 | Close
3381 | 1 | 2 | CC Chg | 20:09:30 | 28:09:30 | 0.09963 | 3.9817 | 2.00845 | 161.33 | 2.00845 | 161.33 | 0 | 0 | 0.00761326 | 611.56 | 0.00761326 | 611.56 | 0 | 0 | 2023-03-04 15:26:01 | 0.0003967 | 4.1511 | 333.4494 | 0 | Close
3382 | 1 | 2 | CC Chg | 20:10:00 | 28:10:00 | 0.09963 | 3.982 | 2.00928 | 161.4 | 2.00928 | 161.4 | 0 | 0 | 0.00761656 | 611.82 | 0.00761656 | 611.82 | 0 | 0 | 2023-03-04 15:26:31 | 0.00039673 | 2.7668 | 222.252 | 0 | Close
3383 | 1 | 2 | CC Chg | 20:10:30 | 28:10:30 | 0.09962 | 3.9822 | 2.01011 | 161.47 | 2.01011 | 161.47 | 0 | 0 | 0.00761987 | 612.09 | 0.00761987 | 612.09 | 0 | 0 | 2023-03-04 15:27:01 | 0.00039671 | 4.1511 | 333.4494 | 0 | Close
3384 | 1 | 2 | CC Chg | 20:11:00 | 28:11:00 | 0.09963 | 3.9825 | 2.01094 | 161.53 | 2.01094 | 161.53 | 0 | 0 | 0.00762318 | 612.35 | 0.00762318 | 612.35 | 0 | 0 | 2023-03-04 15:27:31 | 0.00039678 | 2.7674 | 222.2996 | 0 | Close
3385 | 1 | 2 | CC Chg | 20:11:30 | 28:11:30 | 0.09961 | 3.9828 | 2.01177 | 161.6 | 2.01177 | 161.6 | 0 | 0 | 0.00762648 | 612.62 | 0.00762648 | 612.62 | 0 | 0 | 2023-03-04 15:28:01 | 0.00039673 | 2.7668 | 222.252 | 0 | Close
3386 | 1 | 2 | CC Chg | 20:12:00 | 28:12:00 | 0.09963 | 3.983 | 2.0126 | 161.67 | 2.0126 | 161.67 | 0 | 0 | 0.00762979 | 612.88 | 0.00762979 | 612.88 | 0 | 0 | 2023-03-04 15:28:31 | 0.00039683 | 4.152 | 333.5208 | 0 | Close
3387 | 1 | 2 | CC Chg | 20:12:30 | 28:12:30 | 0.09962 | 3.9833 | 2.01343 | 161.73 | 2.01343 | 161.73 | 0 | 0 | 0.0076331 | 613.15 | 0.0076331 | 613.15 | 0 | 0 | 2023-03-04 15:29:01 | 0.00039682 | 2.7674 | 222.2996 | 0 | Close
3388 | 1 | 2 | CC Chg | 20:13:00 | 28:13:00 | 0.09962 | 3.9836 | 2.01426 | 161.8 | 2.01426 | 161.8 | 0 | 0 | 0.0076364 | 613.41 | 0.0076364 | 613.41 | 0 | 0 | 2023-03-04 15:29:31 | 0.00039685 | 2.7674 | 222.2996 | 0 | Close
3389 | 1 | 2 | CC Chg | 20:13:30 | 28:13:30 | 0.09963 | 3.9837 | 2.01509 | 161.87 | 2.01509 | 161.87 | 0 | 0 | 0.00763971 | 613.68 | 0.00763971 | 613.68 | 0 | 0 | 2023-03-04 15:30:01 | 0.0003969 | 8.3004 | 666.7559 | 0 | Close
3390 | 1 | 2 | CC Chg | 20:14:00 | 28:14:00 | 0.09962 | 3.984 | 2.01592 | 161.93 | 2.01592 | 161.93 | 0 | 0 | 0.00764302 | 613.95 | 0.00764302 | 613.95 | 0 | 0 | 2023-03-04 15:30:31 | 0.00039689 | 2.7674 | 222.2996 | 0 | Close
3391 | 1 | 2 | CC Chg | 20:14:30 | 28:14:30 | 0.09963 | 3.9841 | 2.01675 | 162 | 2.01675 | 162 | 0 | 0 | 0.00764633 | 614.21 | 0.00764633 | 614.21 | 0 | 0 | 2023-03-04 15:31:01 | 0.00039694 | 8.304 | 667.0415 | 0 | Close
3392 | 1 | 2 | CC Chg | 20:15:00 | 28:15:00 | 0.09964 | 3.9844 | 2.01758 | 162.07 | 2.01758 | 162.07 | 0 | 0 | 0.00764963 | 614.48 | 0.00764963 | 614.48 | 0 | 0 | 2023-03-04 15:31:31 | 0.00039701 | 2.7668 | 222.252 | 0 | Close
3393 | 1 | 2 | CC Chg | 20:15:30 | 28:15:30 | 0.09963 | 3.9846 | 2.01841 | 162.13 | 2.01841 | 162.13 | 0 | 0 | 0.00765294 | 614.74 | 0.00765294 | 614.74 | 0 | 0 | 2023-03-04 15:32:01 | 0.00039699 | 4.1511 | 333.4494 | 0 | Close
3394 | 1 | 2 | CC Chg | 20:16:00 | 28:16:00 | 0.09963 | 3.985 | 2.01924 | 162.2 | 2.01924 | 162.2 | 0 | 0 | 0.00765625 | 615.01 | 0.00765625 | 615.01 | 0 | 0 | 2023-03-04 15:32:31 | 0.00039703 | 2.0756 | 166.7247 | 0 | Close
3395 | 1 | 2 | CC Chg | 20:16:30 | 28:16:30 | 0.09962 | 3.9851 | 2.02007 | 162.27 | 2.02007 | 162.27 | 0 | 0 | 0.00765956 | 615.27 | 0.00765956 | 615.27 | 0 | 0 | 2023-03-04 15:33:01 | 0.000397 | 8.3022 | 666.8987 | 0 | Close
3396 | 1 | 2 | CC Chg | 20:17:00 | 28:17:00 | 0.09962 | 3.9854 | 2.0209 | 162.33 | 2.0209 | 162.33 | 0 | 0 | 0.00766287 | 615.54 | 0.00766287 | 615.54 | 0 | 0 | 2023-03-04 15:33:31 | 0.00039703 | 2.768 | 222.3472 | 0 | Close
3397 | 1 | 2 | CC Chg | 20:17:30 | 28:17:30 | 0.09963 | 3.9858 | 2.02173 | 162.4 | 2.02173 | 162.4 | 0 | 0 | 0.00766618 | 615.81 | 0.00766618 | 615.81 | 0 | 0 | 2023-03-04 15:34:01 | 0.00039711 | 2.0747 | 166.6533 | 0 | Close
3398 | 1 | 2 | CC Chg | 20:18:00 | 28:18:00 | 0.09962 | 3.986 | 2.02256 | 162.47 | 2.02256 | 162.47 | 0 | 0 | 0.00766948 | 616.07 | 0.00766948 | 616.07 | 0 | 0 | 2023-03-04 15:34:31 | 0.00039709 | 4.1529 | 333.5922 | 0 | Close
3399 | 1 | 2 | CC Chg | 20:18:30 | 28:18:30 | 0.09962 | 3.9862 | 2.02339 | 162.53 | 2.02339 | 162.53 | 0 | 0 | 0.00767279 | 616.34 | 0.00767279 | 616.34 | 0 | 0 | 2023-03-04 15:35:01 | 0.00039711 | 4.1511 | 333.4494 | 0 | Close
3400 | 1 | 2 | CC Chg | 20:19:00 | 28:19:00 | 0.09965 | 3.9864 | 2.02422 | 162.6 | 2.02422 | 162.6 | 0 | 0 | 0.0076761 | 616.6 | 0.0076761 | 616.6 | 0 | 0 | 2023-03-04 15:35:31 | 0.00039724 | 4.1511 | 333.4494 | 0 | Close
3401 | 1 | 2 | CC Chg | 20:19:30 | 28:19:30 | 0.09963 | 3.9867 | 2.02505 | 162.67 | 2.02505 | 162.67 | 0 | 0 | 0.00767941 | 616.87 | 0.00767941 | 616.87 | 0 | 0 | 2023-03-04 15:36:01 | 0.00039719 | 2.7674 | 222.2996 | 0 | Close
3402 | 1 | 2 | CC Chg | 20:20:00 | 28:20:00 | 0.09963 | 3.9868 | 2.02588 | 162.73 | 2.02588 | 162.73 | 0 | 0 | 0.00768272 | 617.14 | 0.00768272 | 617.14 | 0 | 0 | 2023-03-04 15:36:31 | 0.0003972 | 8.3022 | 666.8987 | 0 | Close
3403 | 1 | 2 | CC Chg | 20:20:30 | 28:20:30 | 0.09962 | 3.9871 | 2.02671 | 162.8 | 2.02671 | 162.8 | 0 | 0 | 0.00768603 | 617.4 | 0.00768603 | 617.4 | 0 | 0 | 2023-03-04 15:37:01 | 0.00039719 | 2.7674 | 222.2996 | 0 | Close
3404 | 1 | 2 | CC Chg | 20:21:00 | 28:21:00 | 0.09963 | 3.9874 | 2.02754 | 162.87 | 2.02754 | 162.87 | 0 | 0 | 0.00768934 | 617.67 | 0.00768934 | 617.67 | 0 | 0 | 2023-03-04 15:37:31 | 0.00039726 | 2.7674 | 222.2996 | 0 | Close
3405 | 1 | 2 | CC Chg | 20:21:30 | 28:21:30 | 0.09963 | 3.9876 | 2.02837 | 162.93 | 2.02837 | 162.93 | 0 | 0 | 0.00769265 | 617.93 | 0.00769265 | 617.93 | 0 | 0 | 2023-03-04 15:38:01 | 0.00039728 | 4.1502 | 333.378 | 0 | Close
3406 | 1 | 2 | CC Chg | 20:22:00 | 28:22:00 | 0.09963 | 3.9878 | 2.0292 | 163 | 2.0292 | 163 | 0 | 0 | 0.00769597 | 618.2 | 0.00769597 | 618.2 | 0 | 0 | 2023-03-04 15:38:31 | 0.0003973 | 4.152 | 333.5208 | 0 | Close
3407 | 1 | 2 | CC Chg | 20:22:30 | 28:22:30 | 0.09962 | 3.9881 | 2.03003 | 163.07 | 2.03003 | 163.07 | 0 | 0 | 0.00769928 | 618.47 | 0.00769928 | 618.47 | 0 | 0 | 2023-03-04 15:39:01 | 0.00039729 | 2.7674 | 222.2996 | 0 | Close
3408 | 1 | 2 | CC Chg | 20:23:00 | 28:23:00 | 0.09962 | 3.9884 | 2.03086 | 163.13 | 2.03086 | 163.13 | 0 | 0 | 0.00770259 | 618.73 | 0.00770259 | 618.73 | 0 | 0 | 2023-03-04 15:39:31 | 0.00039732 | 2.7668 | 222.252 | 0 | Close
3409 | 1 | 2 | CC Chg | 20:23:30 | 28:23:30 | 0.09963 | 3.9886 | 2.03169 | 163.2 | 2.03169 | 163.2 | 0 | 0 | 0.0077059 | 619 | 0.0077059 | 619 | 0 | 0 | 2023-03-04 15:40:01 | 0.00039738 | 4.152 | 333.5208 | 0 | Close
3410 | 1 | 2 | CC Chg | 20:24:00 | 28:24:00 | 0.09962 | 3.9889 | 2.03252 | 163.27 | 2.03252 | 163.27 | 0 | 0 | 0.00770921 | 619.26 | 0.00770921 | 619.26 | 0 | 0 | 2023-03-04 15:40:31 | 0.00039737 | 2.7674 | 222.2996 | 0 | Close
3411 | 1 | 2 | CC Chg | 20:24:30 | 28:24:30 | 0.09962 | 3.9891 | 2.03335 | 163.33 | 2.03335 | 163.33 | 0 | 0 | 0.00771252 | 619.53 | 0.00771252 | 619.53 | 0 | 0 | 2023-03-04 15:41:01 | 0.00039739 | 4.152 | 333.5208 | 0 | Close
3412 | 1 | 2 | CC Chg | 20:25:00 | 28:25:00 | 0.09962 | 3.9893 | 2.03418 | 163.4 | 2.03418 | 163.4 | 0 | 0 | 0.00771583 | 619.8 | 0.00771583 | 619.8 | 0 | 0 | 2023-03-04 15:41:31 | 0.00039741 | 4.1493 | 333.3066 | 0 | Close
3413 | 1 | 2 | CC Chg | 20:25:30 | 28:25:30 | 0.09963 | 3.9895 | 2.03501 | 163.47 | 2.03501 | 163.47 | 0 | 0 | 0.00771915 | 620.06 | 0.00771915 | 620.06 | 0 | 0 | 2023-03-04 15:42:01 | 0.00039747 | 4.152 | 333.5208 | 0 | Close
3414 | 1 | 2 | CC Chg | 20:26:00 | 28:26:00 | 0.09962 | 3.9898 | 2.03584 | 163.53 | 2.03584 | 163.53 | 0 | 0 | 0.00772246 | 620.33 | 0.00772246 | 620.33 | 0 | 0 | 2023-03-04 15:42:31 | 0.00039746 | 2.7674 | 222.2996 | 0 | Close
3415 | 1 | 2 | CC Chg | 20:26:30 | 28:26:30 | 0.09963 | 3.99 | 2.03667 | 163.6 | 2.03667 | 163.6 | 0 | 0 | 0.00772577 | 620.59 | 0.00772577 | 620.59 | 0 | 0 | 2023-03-04 15:43:01 | 0.00039752 | 4.1502 | 333.378 | 0 | Close
3416 | 1 | 2 | CC Chg | 20:27:00 | 28:27:00 | 0.09962 | 3.9904 | 2.0375 | 163.67 | 2.0375 | 163.67 | 0 | 0 | 0.00772908 | 620.86 | 0.00772908 | 620.86 | 0 | 0 | 2023-03-04 15:43:31 | 0.00039752 | 2.0756 | 166.7247 | 0 | Close
3417 | 1 | 2 | CC Chg | 20:27:30 | 28:27:30 | 0.09962 | 3.9905 | 2.03834 | 163.73 | 2.03834 | 163.73 | 0 | 0 | 0.0077324 | 621.13 | 0.0077324 | 621.13 | 0 | 0 | 2023-03-04 15:44:01 | 0.00039753 | 8.3022 | 666.8987 | 0 | Close
3418 | 1 | 2 | CC Chg | 20:28:00 | 28:28:00 | 0.09963 | 3.9907 | 2.03917 | 163.8 | 2.03917 | 163.8 | 0 | 0 | 0.00773571 | 621.39 | 0.00773571 | 621.39 | 0 | 0 | 2023-03-04 15:44:31 | 0.00039759 | 4.1502 | 333.378 | 0 | Close
3419 | 1 | 2 | CC Chg | 20:28:30 | 28:28:30 | 0.09961 | 3.991 | 2.04 | 163.87 | 2.04 | 163.87 | 0 | 0 | 0.00773902 | 621.66 | 0.00773902 | 621.66 | 0 | 0 | 2023-03-04 15:45:01 | 0.00039754 | 2.768 | 222.3472 | 0 | Close
3420 | 1 | 2 | CC Chg | 20:29:00 | 28:29:00 | 0.09962 | 3.9913 | 2.04083 | 163.93 | 2.04083 | 163.93 | 0 | 0 | 0.00774234 | 621.92 | 0.00774234 | 621.92 | 0 | 0 | 2023-03-04 15:45:31 | 0.00039761 | 2.768 | 222.3472 | 0 | Close
3421 | 1 | 2 | CC Chg | 20:29:30 | 28:29:30 | 0.09962 | 3.9916 | 2.04166 | 164 | 2.04166 | 164 | 0 | 0 | 0.00774565 | 622.19 | 0.00774565 | 622.19 | 0 | 0 | 2023-03-04 15:46:01 | 0.00039764 | 2.7662 | 222.2044 | 0 | Close
3422 | 1 | 2 | CC Chg | 20:30:00 | 28:30:00 | 0.09963 | 3.9919 | 2.04249 | 164.07 | 2.04249 | 164.07 | 0 | 0 | 0.00774896 | 622.46 | 0.00774896 | 622.46 | 0 | 0 | 2023-03-04 15:46:31 | 0.00039771 | 2.768 | 222.3472 | 0 | Close
3423 | 1 | 2 | CC Chg | 20:30:30 | 28:30:30 | 0.09962 | 3.992 | 2.04332 | 164.13 | 2.04332 | 164.13 | 0 | 0 | 0.00775228 | 622.72 | 0.00775228 | 622.72 | 0 | 0 | 2023-03-04 15:47:01 | 0.00039768 | 8.3022 | 666.8987 | 0 | Close
3424 | 1 | 2 | CC Chg | 20:31:00 | 28:31:00 | 0.09962 | 3.9923 | 2.04415 | 164.2 | 2.04415 | 164.2 | 0 | 0 | 0.00775559 | 622.99 | 0.00775559 | 622.99 | 0 | 0 | 2023-03-04 15:47:31 | 0.00039771 | 2.7668 | 222.252 | 0 | Close
3425 | 1 | 2 | CC Chg | 20:31:30 | 28:31:30 | 0.09962 | 3.9925 | 2.04498 | 164.27 | 2.04498 | 164.27 | 0 | 0 | 0.00775891 | 623.26 | 0.00775891 | 623.26 | 0 | 0 | 2023-03-04 15:48:01 | 0.00039773 | 4.1511 | 333.4494 | 0 | Close
3426 | 1 | 2 | CC Chg | 20:32:00 | 28:32:00 | 0.09962 | 3.9928 | 2.04581 | 164.34 | 2.04581 | 164.34 | 0 | 0 | 0.00776222 | 623.52 | 0.00776222 | 623.52 | 0 | 0 | 2023-03-04 15:48:31 | 0.00039776 | 2.7668 | 222.252 | 0 | Close
3427 | 1 | 2 | CC Chg | 20:32:30 | 28:32:30 | 0.09962 | 3.993 | 2.04664 | 164.4 | 2.04664 | 164.4 | 0 | 0 | 0.00776554 | 623.79 | 0.00776554 | 623.79 | 0 | 0 | 2023-03-04 15:49:01 | 0.00039778 | 4.1511 | 333.4494 | 0 | Close
3428 | 1 | 2 | CC Chg | 20:33:00 | 28:33:00 | 0.09963 | 3.9932 | 2.04747 | 164.47 | 2.04747 | 164.47 | 0 | 0 | 0.00776885 | 624.05 | 0.00776885 | 624.05 | 0 | 0 | 2023-03-04 15:49:31 | 0.00039784 | 4.1502 | 333.378 | 0 | Close
3429 | 1 | 2 | CC Chg | 20:33:30 | 28:33:30 | 0.09961 | 3.9935 | 2.0483 | 164.54 | 2.0483 | 164.54 | 0 | 0 | 0.00777216 | 624.32 | 0.00777216 | 624.32 | 0 | 0 | 2023-03-04 15:50:01 | 0.00039779 | 2.768 | 222.3472 | 0 | Close
3430 | 1 | 2 | CC Chg | 20:34:00 | 28:34:00 | 0.09962 | 3.9938 | 2.04913 | 164.6 | 2.04913 | 164.6 | 0 | 0 | 0.00777548 | 624.59 | 0.00777548 | 624.59 | 0 | 0 | 2023-03-04 15:50:31 | 0.00039786 | 2.7668 | 222.252 | 0 | Close
3431 | 1 | 2 | CC Chg | 20:34:30 | 28:34:30 | 0.09962 | 3.994 | 2.04996 | 164.67 | 2.04996 | 164.67 | 0 | 0 | 0.0077788 | 624.85 | 0.0077788 | 624.85 | 0 | 0 | 2023-03-04 15:51:01 | 0.00039788 | 4.1511 | 333.4494 | 0 | Close
3432 | 1 | 2 | CC Chg | 20:35:00 | 28:35:00 | 0.09962 | 3.9942 | 2.05079 | 164.74 | 2.05079 | 164.74 | 0 | 0 | 0.00778211 | 625.12 | 0.00778211 | 625.12 | 0 | 0 | 2023-03-04 15:51:31 | 0.0003979 | 4.1502 | 333.378 | 0 | Close
3433 | 1 | 2 | CC Chg | 20:35:30 | 28:35:30 | 0.09962 | 3.9944 | 2.05162 | 164.8 | 2.05162 | 164.8 | 0 | 0 | 0.00778543 | 625.39 | 0.00778543 | 625.39 | 0 | 0 | 2023-03-04 15:52:01 | 0.00039792 | 4.1511 | 333.4494 | 0 | Close
3434 | 1 | 2 | CC Chg | 20:36:00 | 28:36:00 | 0.09962 | 3.9947 | 2.05245 | 164.87 | 2.05245 | 164.87 | 0 | 0 | 0.00778874 | 625.65 | 0.00778874 | 625.65 | 0 | 0 | 2023-03-04 15:52:31 | 0.00039795 | 2.7668 | 222.252 | 0 | Close
3435 | 1 | 2 | CC Chg | 20:36:30 | 28:36:30 | 0.09961 | 3.9949 | 2.05328 | 164.94 | 2.05328 | 164.94 | 0 | 0 | 0.00779206 | 625.92 | 0.00779206 | 625.92 | 0 | 0 | 2023-03-04 15:53:01 | 0.00039793 | 4.1511 | 333.4494 | 0 | Close
3436 | 1 | 2 | CC Chg | 20:37:00 | 28:37:00 | 0.09961 | 3.9951 | 2.05411 | 165 | 2.05411 | 165 | 0 | 0 | 0.00779538 | 626.18 | 0.00779538 | 626.18 | 0 | 0 | 2023-03-04 15:53:31 | 0.00039795 | 4.1502 | 333.378 | 0 | Close
3437 | 1 | 2 | CC Chg | 20:37:30 | 28:37:30 | 0.09961 | 3.9954 | 2.05494 | 165.07 | 2.05494 | 165.07 | 0 | 0 | 0.00779869 | 626.45 | 0.00779869 | 626.45 | 0 | 0 | 2023-03-04 15:54:01 | 0.00039798 | 2.7668 | 222.252 | 0 | Close
3438 | 1 | 2 | CC Chg | 20:38:00 | 28:38:00 | 0.09961 | 3.9956 | 2.05577 | 165.14 | 2.05577 | 165.14 | 0 | 0 | 0.00780201 | 626.72 | 0.00780201 | 626.72 | 0 | 0 | 2023-03-04 15:54:31 | 0.000398 | 4.1511 | 333.4494 | 0 | Close
3439 | 1 | 2 | CC Chg | 20:38:30 | 28:38:30 | 0.09961 | 3.9959 | 2.0566 | 165.2 | 2.0566 | 165.2 | 0 | 0 | 0.00780533 | 626.98 | 0.00780533 | 626.98 | 0 | 0 | 2023-03-04 15:55:01 | 0.00039803 | 2.7674 | 222.2996 | 0 | Close
3440 | 1 | 2 | CC Chg | 20:39:00 | 28:39:00 | 0.09963 | 3.9961 | 2.05743 | 165.27 | 2.05743 | 165.27 | 0 | 0 | 0.00780864 | 627.25 | 0.00780864 | 627.25 | 0 | 0 | 2023-03-04 15:55:31 | 0.00039813 | 4.1502 | 333.378 | 0 | Close
3441 | 1 | 2 | CC Chg | 20:39:30 | 28:39:30 | 0.09961 | 3.9964 | 2.05826 | 165.34 | 2.05826 | 165.34 | 0 | 0 | 0.00781196 | 627.52 | 0.00781196 | 627.52 | 0 | 0 | 2023-03-04 15:56:01 | 0.00039808 | 2.7674 | 222.2996 | 0 | Close
3442 | 1 | 2 | CC Chg | 20:40:00 | 28:40:00 | 0.09963 | 3.9966 | 2.05909 | 165.4 | 2.05909 | 165.4 | 0 | 0 | 0.00781528 | 627.78 | 0.00781528 | 627.78 | 0 | 0 | 2023-03-04 15:56:31 | 0.00039818 | 4.1502 | 333.378 | 0 | Close
3443 | 1 | 2 | CC Chg | 20:40:30 | 28:40:30 | 0.09962 | 3.9969 | 2.05992 | 165.47 | 2.05992 | 165.47 | 0 | 0 | 0.0078186 | 628.05 | 0.0078186 | 628.05 | 0 | 0 | 2023-03-04 15:57:01 | 0.00039817 | 2.7668 | 222.252 | 0 | Close
3444 | 1 | 2 | CC Chg | 20:41:00 | 28:41:00 | 0.09962 | 3.9972 | 2.06075 | 165.54 | 2.06075 | 165.54 | 0 | 0 | 0.00782192 | 628.32 | 0.00782192 | 628.32 | 0 | 0 | 2023-03-04 15:57:31 | 0.0003982 | 2.7674 | 222.2996 | 0 | Close
3445 | 1 | 2 | CC Chg | 20:41:30 | 28:41:30 | 0.0996 | 3.9974 | 2.06158 | 165.6 | 2.06158 | 165.6 | 0 | 0 | 0.00782523 | 628.58 | 0.00782523 | 628.58 | 0 | 0 | 2023-03-04 15:58:01 | 0.00039814 | 4.1502 | 333.378 | 0 | Close
3446 | 1 | 2 | CC Chg | 20:42:00 | 28:42:00 | 0.09961 | 3.9976 | 2.06241 | 165.67 | 2.06241 | 165.67 | 0 | 0 | 0.00782855 | 628.85 | 0.00782855 | 628.85 | 0 | 0 | 2023-03-04 15:58:31 | 0.0003982 | 4.1502 | 333.378 | 0 | Close
3447 | 1 | 2 | CC Chg | 20:42:30 | 28:42:30 | 0.09963 | 3.9979 | 2.06324 | 165.74 | 2.06324 | 165.74 | 0 | 0 | 0.00783187 | 629.12 | 0.00783187 | 629.12 | 0 | 0 | 2023-03-04 15:59:01 | 0.00039831 | 2.768 | 222.3472 | 0 | Close
3448 | 1 | 2 | CC Chg | 20:43:00 | 28:43:00 | 0.09961 | 3.9981 | 2.06407 | 165.8 | 2.06407 | 165.8 | 0 | 0 | 0.00783519 | 629.38 | 0.00783519 | 629.38 | 0 | 0 | 2023-03-04 15:59:31 | 0.00039825 | 4.1502 | 333.378 | 0 | Close
3449 | 1 | 2 | CC Chg | 20:43:30 | 28:43:30 | 0.09961 | 3.9983 | 2.0649 | 165.87 | 2.0649 | 165.87 | 0 | 0 | 0.00783851 | 629.65 | 0.00783851 | 629.65 | 0 | 0 | 2023-03-04 16:00:01 | 0.00039827 | 4.1493 | 333.3066 | 0 | Close
3450 | 1 | 2 | CC Chg | 20:44:00 | 28:44:00 | 0.09961 | 3.9985 | 2.06573 | 165.94 | 2.06573 | 165.94 | 0 | 0 | 0.00784183 | 629.92 | 0.00784183 | 629.92 | 0 | 0 | 2023-03-04 16:00:31 | 0.00039829 | 4.152 | 333.5208 | 0 | Close
3451 | 1 | 2 | CC Chg | 20:44:30 | 28:44:30 | 0.09961 | 3.9988 | 2.06656 | 166 | 2.06656 | 166 | 0 | 0 | 0.00784515 | 630.18 | 0.00784515 | 630.18 | 0 | 0 | 2023-03-04 16:01:01 | 0.00039832 | 2.7662 | 222.2044 | 0 | Close
3452 | 1 | 2 | CC Chg | 20:45:00 | 28:45:00 | 0.0996 | 3.9991 | 2.06739 | 166.07 | 2.06739 | 166.07 | 0 | 0 | 0.00784847 | 630.45 | 0.00784847 | 630.45 | 0 | 0 | 2023-03-04 16:01:31 | 0.00039831 | 2.7674 | 222.2996 | 0 | Close
3453 | 1 | 2 | CC Chg | 20:45:30 | 28:45:30 | 0.09961 | 3.9993 | 2.06822 | 166.14 | 2.06822 | 166.14 | 0 | 0 | 0.00785179 | 630.72 | 0.00785179 | 630.72 | 0 | 0 | 2023-03-04 16:02:01 | 0.00039837 | 4.1502 | 333.378 | 0 | Close
3454 | 1 | 2 | CC Chg | 20:46:00 | 28:46:00 | 0.0996 | 3.9996 | 2.06905 | 166.2 | 2.06905 | 166.2 | 0 | 0 | 0.00785511 | 630.98 | 0.00785511 | 630.98 | 0 | 0 | 2023-03-04 16:02:31 | 0.00039836 | 2.7674 | 222.2996 | 0 | Close
3455 | 1 | 2 | CC Chg | 20:46:30 | 28:46:30 | 0.0996 | 3.9998 | 2.06988 | 166.27 | 2.06988 | 166.27 | 0 | 0 | 0.00785842 | 631.25 | 0.00785842 | 631.25 | 0 | 0 | 2023-03-04 16:03:01 | 0.00039838 | 4.1493 | 333.3066 | 0 | Close
3456 | 1 | 2 | CC Chg | 20:47:00 | 28:47:00 | 0.09961 | 4 | 2.07071 | 166.34 | 2.07071 | 166.34 | 0 | 0 | 0.00786175 | 631.52 | 0.00786175 | 631.52 | 0 | 0 | 2023-03-04 16:03:31 | 0.00039844 | 4.1511 | 333.4494 | 0 | Close
3457 | 1 | 2 | CC Chg | 20:47:30 | 28:47:30 | 0.09962 | 4.0003 | 2.07154 | 166.4 | 2.07154 | 166.4 | 0 | 0 | 0.00786507 | 631.78 | 0.00786507 | 631.78 | 0 | 0 | 2023-03-04 16:04:01 | 0.00039851 | 2.7674 | 222.2996 | 0 | Close
3458 | 1 | 2 | CC Chg | 20:48:00 | 28:48:00 | 0.09962 | 4.0005 | 2.07237 | 166.47 | 2.07237 | 166.47 | 0 | 0 | 0.00786839 | 632.05 | 0.00786839 | 632.05 | 0 | 0 | 2023-03-04 16:04:31 | 0.00039853 | 4.1502 | 333.378 | 0 | Close
3459 | 1 | 2 | CC Chg | 20:48:30 | 28:48:30 | 0.09961 | 4.0008 | 2.0732 | 166.54 | 2.0732 | 166.54 | 0 | 0 | 0.00787171 | 632.32 | 0.00787171 | 632.32 | 0 | 0 | 2023-03-04 16:05:01 | 0.00039852 | 2.7668 | 222.252 | 0 | Close
3460 | 1 | 2 | CC Chg | 20:49:00 | 28:49:00 | 0.09962 | 4.001 | 2.07403 | 166.6 | 2.07403 | 166.6 | 0 | 0 | 0.00787503 | 632.58 | 0.00787503 | 632.58 | 0 | 0 | 2023-03-04 16:05:31 | 0.00039858 | 4.1511 | 333.4494 | 0 | Close
3461 | 1 | 2 | CC Chg | 20:49:30 | 28:49:30 | 0.09961 | 4.0012 | 2.07486 | 166.67 | 2.07486 | 166.67 | 0 | 0 | 0.00787835 | 632.85 | 0.00787835 | 632.85 | 0 | 0 | 2023-03-04 16:06:01 | 0.00039856 | 4.1511 | 333.4494 | 0 | Close
3462 | 1 | 2 | CC Chg | 20:50:00 | 28:50:00 | 0.09962 | 4.0015 | 2.07569 | 166.74 | 2.07569 | 166.74 | 0 | 0 | 0.00788167 | 633.12 | 0.00788167 | 633.12 | 0 | 0 | 2023-03-04 16:06:31 | 0.00039863 | 2.7662 | 222.2044 | 0 | Close
3463 | 1 | 2 | CC Chg | 20:50:30 | 28:50:30 | 0.09961 | 4.0017 | 2.07652 | 166.8 | 2.07652 | 166.8 | 0 | 0 | 0.00788499 | 633.38 | 0.00788499 | 633.38 | 0 | 0 | 2023-03-04 16:07:01 | 0.00039861 | 4.1502 | 333.378 | 0 | Close
3464 | 1 | 2 | CC Chg | 20:51:00 | 28:51:00 | 0.09961 | 4.0019 | 2.07735 | 166.87 | 2.07735 | 166.87 | 0 | 0 | 0.00788832 | 633.65 | 0.00788832 | 633.65 | 0 | 0 | 2023-03-04 16:07:31 | 0.00039863 | 4.1511 | 333.4494 | 0 | Close
3465 | 1 | 2 | CC Chg | 20:51:30 | 28:51:30 | 0.09961 | 4.0021 | 2.07818 | 166.94 | 2.07818 | 166.94 | 0 | 0 | 0.00789164 | 633.92 | 0.00789164 | 633.92 | 0 | 0 | 2023-03-04 16:08:01 | 0.00039865 | 4.1511 | 333.4494 | 0 | Close
3466 | 1 | 2 | CC Chg | 20:52:00 | 28:52:00 | 0.0996 | 4.0025 | 2.07901 | 167 | 2.07901 | 167 | 0 | 0 | 0.00789496 | 634.18 | 0.00789496 | 634.18 | 0 | 0 | 2023-03-04 16:08:31 | 0.00039865 | 2.0747 | 166.6533 | 0 | Close
3467 | 1 | 2 | CC Chg | 20:52:30 | 28:52:30 | 0.09962 | 4.0027 | 2.07984 | 167.07 | 2.07984 | 167.07 | 0 | 0 | 0.00789828 | 634.45 | 0.00789828 | 634.45 | 0 | 0 | 2023-03-04 16:09:01 | 0.00039875 | 4.1511 | 333.4494 | 0 | Close
3468 | 1 | 2 | CC Chg | 20:53:00 | 28:53:00 | 0.09961 | 4.003 | 2.08067 | 167.14 | 2.08067 | 167.14 | 0 | 0 | 0.0079016 | 634.72 | 0.0079016 | 634.72 | 0 | 0 | 2023-03-04 16:09:31 | 0.00039874 | 2.7668 | 222.252 | 0 | Close
3469 | 1 | 2 | CC Chg | 20:53:30 | 28:53:30 | 0.09962 | 4.0032 | 2.0815 | 167.2 | 2.0815 | 167.2 | 0 | 0 | 0.00790493 | 634.98 | 0.00790493 | 634.98 | 0 | 0 | 2023-03-04 16:10:01 | 0.0003988 | 4.1511 | 333.4494 | 0 | Close
3470 | 1 | 2 | CC Chg | 20:54:00 | 28:54:00 | 0.09961 | 4.0035 | 2.08233 | 167.27 | 2.08233 | 167.27 | 0 | 0 | 0.00790825 | 635.25 | 0.00790825 | 635.25 | 0 | 0 | 2023-03-04 16:10:31 | 0.00039879 | 2.7662 | 222.2044 | 0 | Close
3471 | 1 | 2 | CC Chg | 20:54:30 | 28:54:30 | 0.09961 | 4.0036 | 2.08316 | 167.34 | 2.08316 | 167.34 | 0 | 0 | 0.00791157 | 635.52 | 0.00791157 | 635.52 | 0 | 0 | 2023-03-04 16:11:01 | 0.0003988 | 8.3004 | 666.7559 | 0 | Close
3472 | 1 | 2 | CC Chg | 20:55:00 | 28:55:00 | 0.09962 | 4.0039 | 2.08399 | 167.4 | 2.08399 | 167.4 | 0 | 0 | 0.0079149 | 635.79 | 0.0079149 | 635.79 | 0 | 0 | 2023-03-04 16:11:31 | 0.00039887 | 2.7674 | 222.2996 | 0 | Close
3473 | 1 | 2 | CC Chg | 20:55:30 | 28:55:30 | 0.09962 | 4.0041 | 2.08482 | 167.47 | 2.08482 | 167.47 | 0 | 0 | 0.00791822 | 636.05 | 0.00791822 | 636.05 | 0 | 0 | 2023-03-04 16:12:01 | 0.00039889 | 4.1502 | 333.378 | 0 | Close
3474 | 1 | 2 | CC Chg | 20:56:00 | 28:56:00 | 0.0996 | 4.0043 | 2.08565 | 167.54 | 2.08565 | 167.54 | 0 | 0 | 0.00792155 | 636.32 | 0.00792155 | 636.32 | 0 | 0 | 2023-03-04 16:12:31 | 0.00039883 | 4.152 | 333.5208 | 0 | Close
3475 | 1 | 2 | CC Chg | 20:56:30 | 28:56:30 | 0.0996 | 4.0046 | 2.08648 | 167.6 | 2.08648 | 167.6 | 0 | 0 | 0.00792487 | 636.59 | 0.00792487 | 636.59 | 0 | 0 | 2023-03-04 16:13:01 | 0.00039886 | 2.7662 | 222.2044 | 0 | Close
3476 | 1 | 2 | CC Chg | 20:57:00 | 28:57:00 | 0.09961 | 4.0048 | 2.08731 | 167.67 | 2.08731 | 167.67 | 0 | 0 | 0.00792819 | 636.85 | 0.00792819 | 636.85 | 0 | 0 | 2023-03-04 16:13:31 | 0.00039892 | 4.1502 | 333.378 | 0 | Close
3477 | 1 | 2 | CC Chg | 20:57:30 | 28:57:30 | 0.09961 | 4.0051 | 2.08814 | 167.74 | 2.08814 | 167.74 | 0 | 0 | 0.00793152 | 637.12 | 0.00793152 | 637.12 | 0 | 0 | 2023-03-04 16:14:01 | 0.00039895 | 2.7668 | 222.252 | 0 | Close
3478 | 1 | 2 | CC Chg | 20:58:00 | 28:58:00 | 0.09961 | 4.0053 | 2.08897 | 167.8 | 2.08897 | 167.8 | 0 | 0 | 0.00793484 | 637.39 | 0.00793484 | 637.39 | 0 | 0 | 2023-03-04 16:14:31 | 0.00039897 | 4.1502 | 333.378 | 0 | Close
3479 | 1 | 2 | CC Chg | 20:58:30 | 28:58:30 | 0.09961 | 4.0056 | 2.0898 | 167.87 | 2.0898 | 167.87 | 0 | 0 | 0.00793817 | 637.66 | 0.00793817 | 637.66 | 0 | 0 | 2023-03-04 16:15:01 | 0.000399 | 2.7674 | 222.2996 | 0 | Close
3480 | 1 | 2 | CC Chg | 20:59:00 | 28:59:00 | 0.09961 | 4.0058 | 2.09063 | 167.94 | 2.09063 | 167.94 | 0 | 0 | 0.00794149 | 637.92 | 0.00794149 | 637.92 | 0 | 0 | 2023-03-04 16:15:31 | 0.00039902 | 4.1502 | 333.378 | 0 | Close
3481 | 1 | 2 | CC Chg | 20:59:30 | 28:59:30 | 0.0996 | 4.0061 | 2.09146 | 168 | 2.09146 | 168 | 0 | 0 | 0.00794482 | 638.19 | 0.00794482 | 638.19 | 0 | 0 | 2023-03-04 16:16:01 | 0.00039901 | 2.7668 | 222.252 | 0 | Close
3482 | 1 | 2 | CC Chg | 21:00:00 | 29:00:00 | 0.0996 | 4.0063 | 2.09229 | 168.07 | 2.09229 | 168.07 | 0 | 0 | 0.00794814 | 638.46 | 0.00794814 | 638.46 | 0 | 0 | 2023-03-04 16:16:31 | 0.00039903 | 4.1502 | 333.378 | 0 | Close
3483 | 1 | 2 | CC Chg | 21:00:30 | 29:00:30 | 0.0996 | 4.0065 | 2.09312 | 168.14 | 2.09312 | 168.14 | 0 | 0 | 0.00795147 | 638.72 | 0.00795147 | 638.72 | 0 | 0 | 2023-03-04 16:17:01 | 0.00039905 | 4.1502 | 333.378 | 0 | Close
3484 | 1 | 2 | CC Chg | 21:01:00 | 29:01:00 | 0.0996 | 4.0067 | 2.09395 | 168.2 | 2.09395 | 168.2 | 0 | 0 | 0.00795479 | 638.99 | 0.00795479 | 638.99 | 0 | 0 | 2023-03-04 16:17:31 | 0.00039907 | 4.1502 | 333.378 | 0 | Close
3485 | 1 | 2 | CC Chg | 21:01:30 | 29:01:30 | 0.09961 | 4.0071 | 2.09478 | 168.27 | 2.09478 | 168.27 | 0 | 0 | 0.00795812 | 639.26 | 0.00795812 | 639.26 | 0 | 0 | 2023-03-04 16:18:01 | 0.00039915 | 2.0751 | 166.689 | 0 | Close
3486 | 1 | 2 | CC Chg | 21:02:00 | 29:02:00 | 0.09961 | 4.0072 | 2.09561 | 168.34 | 2.09561 | 168.34 | 0 | 0 | 0.00796145 | 639.53 | 0.00796145 | 639.53 | 0 | 0 | 2023-03-04 16:18:31 | 0.00039916 | 8.3022 | 666.8987 | 0 | Close
3487 | 1 | 2 | CC Chg | 21:02:30 | 29:02:30 | 0.09961 | 4.0074 | 2.09644 | 168.4 | 2.09644 | 168.4 | 0 | 0 | 0.00796477 | 639.79 | 0.00796477 | 639.79 | 0 | 0 | 2023-03-04 16:19:01 | 0.00039918 | 4.1502 | 333.378 | 0 | Close
3488 | 1 | 2 | CC Chg | 21:03:00 | 29:03:00 | 0.0996 | 4.0077 | 2.09727 | 168.47 | 2.09727 | 168.47 | 0 | 0 | 0.0079681 | 640.06 | 0.0079681 | 640.06 | 0 | 0 | 2023-03-04 16:19:31 | 0.00039917 | 2.7668 | 222.252 | 0 | Close
3489 | 1 | 2 | CC Chg | 21:03:30 | 29:03:30 | 0.09961 | 4.0081 | 2.0981 | 168.54 | 2.0981 | 168.54 | 0 | 0 | 0.00797143 | 640.33 | 0.00797143 | 640.33 | 0 | 0 | 2023-03-04 16:20:01 | 0.00039925 | 2.0751 | 166.689 | 0 | Close
3490 | 1 | 2 | CC Chg | 21:04:00 | 29:04:00 | 0.09962 | 4.0083 | 2.09893 | 168.6 | 2.09893 | 168.6 | 0 | 0 | 0.00797475 | 640.59 | 0.00797475 | 640.59 | 0 | 0 | 2023-03-04 16:20:31 | 0.00039931 | 4.1511 | 333.4494 | 0 | Close
3491 | 1 | 2 | CC Chg | 21:04:30 | 29:04:30 | 0.09961 | 4.0085 | 2.09976 | 168.67 | 2.09976 | 168.67 | 0 | 0 | 0.00797808 | 640.86 | 0.00797808 | 640.86 | 0 | 0 | 2023-03-04 16:21:01 | 0.00039929 | 4.1493 | 333.3066 | 0 | Close
3492 | 1 | 2 | CC Chg | 21:05:00 | 29:05:00 | 0.0996 | 4.0087 | 2.10059 | 168.74 | 2.10059 | 168.74 | 0 | 0 | 0.00798141 | 641.13 | 0.00798141 | 641.13 | 0 | 0 | 2023-03-04 16:21:31 | 0.00039927 | 4.1502 | 333.378 | 0 | Close
3493 | 1 | 2 | CC Chg | 21:05:30 | 29:05:30 | 0.0996 | 4.0089 | 2.10142 | 168.8 | 2.10142 | 168.8 | 0 | 0 | 0.00798474 | 641.4 | 0.00798474 | 641.4 | 0 | 0 | 2023-03-04 16:22:01 | 0.00039929 | 4.1511 | 333.4494 | 0 | Close
3494 | 1 | 2 | CC Chg | 21:06:00 | 29:06:00 | 0.09961 | 4.0092 | 2.10225 | 168.87 | 2.10225 | 168.87 | 0 | 0 | 0.00798806 | 641.66 | 0.00798806 | 641.66 | 0 | 0 | 2023-03-04 16:22:31 | 0.00039936 | 2.7662 | 222.2044 | 0 | Close
3495 | 1 | 2 | CC Chg | 21:06:30 | 29:06:30 | 0.0996 | 4.0094 | 2.10308 | 168.94 | 2.10308 | 168.94 | 0 | 0 | 0.00799139 | 641.93 | 0.00799139 | 641.93 | 0 | 0 | 2023-03-04 16:23:01 | 0.00039934 | 4.1502 | 333.378 | 0 | Close
3496 | 1 | 2 | CC Chg | 21:07:00 | 29:07:00 | 0.09961 | 4.0097 | 2.10391 | 169 | 2.10391 | 169 | 0 | 0 | 0.00799472 | 642.2 | 0.00799472 | 642.2 | 0 | 0 | 2023-03-04 16:23:31 | 0.00039941 | 2.7668 | 222.252 | 0 | Close
3497 | 1 | 2 | CC Chg | 21:07:30 | 29:07:30 | 0.0996 | 4.0098 | 2.10474 | 169.07 | 2.10474 | 169.07 | 0 | 0 | 0.00799805 | 642.47 | 0.00799805 | 642.47 | 0 | 0 | 2023-03-04 16:24:01 | 0.00039938 | 8.3004 | 666.7559 | 0 | Close
3498 | 1 | 2 | CC Chg | 21:08:00 | 29:08:00 | 0.09961 | 4.0101 | 2.10557 | 169.14 | 2.10557 | 169.14 | 0 | 0 | 0.00800138 | 642.73 | 0.00800138 | 642.73 | 0 | 0 | 2023-03-04 16:24:31 | 0.00039945 | 2.7674 | 222.2996 | 0 | Close
3499 | 1 | 2 | CC Chg | 21:08:30 | 29:08:30 | 0.09961 | 4.0104 | 2.1064 | 169.2 | 2.1064 | 169.2 | 0 | 0 | 0.00800471 | 643 | 0.00800471 | 643 | 0 | 0 | 2023-03-04 16:25:01 | 0.00039948 | 2.7674 | 222.2996 | 0 | Close
3500 | 1 | 2 | CC Chg | 21:09:00 | 29:09:00 | 0.09961 | 4.0106 | 2.10723 | 169.27 | 2.10723 | 169.27 | 0 | 0 | 0.00800803 | 643.27 | 0.00800803 | 643.27 | 0 | 0 | 2023-03-04 16:25:31 | 0.0003995 | 4.1502 | 333.378 | 0 | Close
3501 | 1 | 2 | CC Chg | 21:09:30 | 29:09:30 | 0.0996 | 4.0109 | 2.10806 | 169.34 | 2.10806 | 169.34 | 0 | 0 | 0.00801136 | 643.53 | 0.00801136 | 643.53 | 0 | 0 | 2023-03-04 16:26:01 | 0.00039949 | 2.7662 | 222.2044 | 0 | Close
3502 | 1 | 2 | CC Chg | 21:10:00 | 29:10:00 | 0.09961 | 4.0111 | 2.10889 | 169.4 | 2.10889 | 169.4 | 0 | 0 | 0.00801469 | 643.8 | 0.00801469 | 643.8 | 0 | 0 | 2023-03-04 16:26:31 | 0.00039955 | 4.1511 | 333.4494 | 0 | Close
3503 | 1 | 2 | CC Chg | 21:10:30 | 29:10:30 | 0.09962 | 4.0113 | 2.10972 | 169.47 | 2.10972 | 169.47 | 0 | 0 | 0.00801802 | 644.07 | 0.00801802 | 644.07 | 0 | 0 | 2023-03-04 16:27:00 | 0.00039961 | 4.1493 | 333.3066 | 0 | Close
3504 | 1 | 2 | CC Chg | 21:11:00 | 29:11:00 | 0.09961 | 4.0116 | 2.11055 | 169.54 | 2.11055 | 169.54 | 0 | 0 | 0.00802135 | 644.34 | 0.00802135 | 644.34 | 0 | 0 | 2023-03-04 16:27:30 | 0.0003996 | 2.7668 | 222.252 | 0 | Close
3505 | 1 | 2 | CC Chg | 21:11:30 | 29:11:30 | 0.0996 | 4.0118 | 2.11138 | 169.6 | 2.11138 | 169.6 | 0 | 0 | 0.00802468 | 644.6 | 0.00802468 | 644.6 | 0 | 0 | 2023-03-04 16:28:00 | 0.00039958 | 4.1502 | 333.378 | 0 | Close
3506 | 1 | 2 | CC Chg | 21:12:00 | 29:12:00 | 0.0996 | 4.0121 | 2.11221 | 169.67 | 2.11221 | 169.67 | 0 | 0 | 0.00802801 | 644.87 | 0.00802801 | 644.87 | 0 | 0 | 2023-03-04 16:28:30 | 0.00039961 | 2.7674 | 222.2996 | 0 | Close
3507 | 1 | 2 | CC Chg | 21:12:30 | 29:12:30 | 0.0996 | 4.0123 | 2.11304 | 169.74 | 2.11304 | 169.74 | 0 | 0 | 0.00803134 | 645.14 | 0.00803134 | 645.14 | 0 | 0 | 2023-03-04 16:29:00 | 0.00039963 | 4.1502 | 333.378 | 0 | Close
3508 | 1 | 2 | CC Chg | 21:13:00 | 29:13:00 | 0.0996 | 4.0124 | 2.11387 | 169.8 | 2.11387 | 169.8 | 0 | 0 | 0.00803467 | 645.41 | 0.00803467 | 645.41 | 0 | 0 | 2023-03-04 16:29:30 | 0.00039964 | 8.2987 | 666.6131 | 0 | Close
3509 | 1 | 2 | CC Chg | 21:13:30 | 29:13:30 | 0.09961 | 4.0127 | 2.1147 | 169.87 | 2.1147 | 169.87 | 0 | 0 | 0.008038 | 645.67 | 0.008038 | 645.67 | 0 | 0 | 2023-03-04 16:30:00 | 0.00039971 | 2.7668 | 222.252 | 0 | Close
3510 | 1 | 2 | CC Chg | 21:14:00 | 29:14:00 | 0.0996 | 4.013 | 2.11553 | 169.94 | 2.11553 | 169.94 | 0 | 0 | 0.00804133 | 645.94 | 0.00804133 | 645.94 | 0 | 0 | 2023-03-04 16:30:30 | 0.00039969 | 2.7674 | 222.2996 | 0 | Close
3511 | 1 | 2 | CC Chg | 21:14:30 | 29:14:30 | 0.0996 | 4.0133 | 2.11636 | 170 | 2.11636 | 170 | 0 | 0 | 0.00804467 | 646.21 | 0.00804467 | 646.21 | 0 | 0 | 2023-03-04 16:31:00 | 0.00039972 | 2.7662 | 222.2044 | 0 | Close
3512 | 1 | 2 | CC Chg | 21:15:00 | 29:15:00 | 0.09959 | 4.0135 | 2.11719 | 170.07 | 2.11719 | 170.07 | 0 | 0 | 0.008048 | 646.48 | 0.008048 | 646.48 | 0 | 0 | 2023-03-04 16:31:30 | 0.0003997 | 4.1502 | 333.378 | 0 | Close
3513 | 1 | 2 | CC Chg | 21:15:30 | 29:15:30 | 0.0996 | 4.0138 | 2.11802 | 170.14 | 2.11802 | 170.14 | 0 | 0 | 0.00805133 | 646.74 | 0.00805133 | 646.74 | 0 | 0 | 2023-03-04 16:32:00 | 0.00039977 | 2.7668 | 222.252 | 0 | Close
3514 | 1 | 2 | CC Chg | 21:16:00 | 29:16:00 | 0.09961 | 4.014 | 2.11885 | 170.2 | 2.11885 | 170.2 | 0 | 0 | 0.00805466 | 647.01 | 0.00805466 | 647.01 | 0 | 0 | 2023-03-04 16:32:30 | 0.00039983 | 4.1511 | 333.4494 | 0 | Close
3515 | 1 | 2 | CC Chg | 21:16:30 | 29:16:30 | 0.09961 | 4.0143 | 2.11968 | 170.27 | 2.11968 | 170.27 | 0 | 0 | 0.00805799 | 647.28 | 0.00805799 | 647.28 | 0 | 0 | 2023-03-04 16:33:00 | 0.00039986 | 2.7668 | 222.252 | 0 | Close
3516 | 1 | 2 | CC Chg | 21:17:00 | 29:17:00 | 0.09961 | 4.0145 | 2.12051 | 170.34 | 2.12051 | 170.34 | 0 | 0 | 0.00806132 | 647.55 | 0.00806132 | 647.55 | 0 | 0 | 2023-03-04 16:33:30 | 0.00039988 | 4.1493 | 333.3066 | 0 | Close
3517 | 1 | 2 | CC Chg | 21:17:30 | 29:17:30 | 0.0996 | 4.0147 | 2.12134 | 170.4 | 2.12134 | 170.4 | 0 | 0 | 0.00806466 | 647.82 | 0.00806466 | 647.82 | 0 | 0 | 2023-03-04 16:34:00 | 0.00039986 | 4.1502 | 333.378 | 0 | Close
3518 | 1 | 2 | CC Chg | 21:18:00 | 29:18:00 | 0.0996 | 4.0149 | 2.12217 | 170.47 | 2.12217 | 170.47 | 0 | 0 | 0.00806799 | 648.08 | 0.00806799 | 648.08 | 0 | 0 | 2023-03-04 16:34:30 | 0.00039988 | 4.1502 | 333.378 | 0 | Close
3519 | 1 | 2 | CC Chg | 21:18:30 | 29:18:30 | 0.09959 | 4.0151 | 2.123 | 170.54 | 2.123 | 170.54 | 0 | 0 | 0.00807132 | 648.35 | 0.00807132 | 648.35 | 0 | 0 | 2023-03-04 16:35:00 | 0.00039986 | 4.1502 | 333.378 | 0 | Close
3520 | 1 | 2 | CC Chg | 21:19:00 | 29:19:00 | 0.09959 | 4.0154 | 2.12384 | 170.6 | 2.12384 | 170.6 | 0 | 0 | 0.00807465 | 648.62 | 0.00807465 | 648.62 | 0 | 0 | 2023-03-04 16:35:30 | 0.00039989 | 2.7668 | 222.252 | 0 | Close
3521 | 1 | 2 | CC Chg | 21:19:30 | 29:19:30 | 0.0996 | 4.0157 | 2.12467 | 170.67 | 2.12467 | 170.67 | 0 | 0 | 0.00807799 | 648.89 | 0.00807799 | 648.89 | 0 | 0 | 2023-03-04 16:36:00 | 0.00039996 | 2.7668 | 222.252 | 0 | Close
3522 | 1 | 2 | CC Chg | 21:20:00 | 29:20:00 | 0.09961 | 4.0159 | 2.1255 | 170.74 | 2.1255 | 170.74 | 0 | 0 | 0.00808132 | 649.15 | 0.00808132 | 649.15 | 0 | 0 | 2023-03-04 16:36:30 | 0.00040002 | 4.1502 | 333.378 | 0 | Close
3523 | 1 | 2 | CC Chg | 21:20:30 | 29:20:30 | 0.09961 | 4.0161 | 2.12633 | 170.8 | 2.12633 | 170.8 | 0 | 0 | 0.00808465 | 649.42 | 0.00808465 | 649.42 | 0 | 0 | 2023-03-04 16:37:00 | 0.00040004 | 4.1502 | 333.378 | 0 | Close
3524 | 1 | 2 | CC Chg | 21:21:00 | 29:21:00 | 0.0996 | 4.0164 | 2.12716 | 170.87 | 2.12716 | 170.87 | 0 | 0 | 0.00808799 | 649.69 | 0.00808799 | 649.69 | 0 | 0 | 2023-03-04 16:37:30 | 0.00040003 | 2.7668 | 222.252 | 0 | Close
3525 | 1 | 2 | CC Chg | 21:21:30 | 29:21:30 | 0.0996 | 4.0167 | 2.12799 | 170.94 | 2.12799 | 170.94 | 0 | 0 | 0.00809132 | 649.96 | 0.00809132 | 649.96 | 0 | 0 | 2023-03-04 16:38:00 | 0.00040006 | 2.7668 | 222.252 | 0 | Close
3526 | 1 | 2 | CC Chg | 21:22:00 | 29:22:00 | 0.0996 | 4.0169 | 2.12882 | 171 | 2.12882 | 171 | 0 | 0 | 0.00809466 | 650.23 | 0.00809466 | 650.23 | 0 | 0 | 2023-03-04 16:38:30 | 0.00040008 | 4.1502 | 333.378 | 0 | Close
3527 | 1 | 2 | CC Chg | 21:22:30 | 29:22:30 | 0.09961 | 4.0172 | 2.12965 | 171.07 | 2.12965 | 171.07 | 0 | 0 | 0.00809799 | 650.49 | 0.00809799 | 650.49 | 0 | 0 | 2023-03-04 16:39:00 | 0.00040015 | 2.7668 | 222.252 | 0 | Close
3528 | 1 | 2 | CC Chg | 21:23:00 | 29:23:00 | 0.0996 | 4.0174 | 2.13048 | 171.14 | 2.13048 | 171.14 | 0 | 0 | 0.00810132 | 650.76 | 0.00810132 | 650.76 | 0 | 0 | 2023-03-04 16:39:30 | 0.00040013 | 4.1493 | 333.3066 | 0 | Close
3529 | 1 | 2 | CC Chg | 21:23:30 | 29:23:30 | 0.09961 | 4.0175 | 2.13131 | 171.2 | 2.13131 | 171.2 | 0 | 0 | 0.00810466 | 651.03 | 0.00810466 | 651.03 | 0 | 0 | 2023-03-04 16:40:00 | 0.00040018 | 8.3022 | 666.8987 | 0 | Close
3530 | 1 | 2 | CC Chg | 21:24:00 | 29:24:00 | 0.0996 | 4.0178 | 2.13214 | 171.27 | 2.13214 | 171.27 | 0 | 0 | 0.00810799 | 651.3 | 0.00810799 | 651.3 | 0 | 0 | 2023-03-04 16:40:30 | 0.00040017 | 2.7668 | 222.252 | 0 | Close
3531 | 1 | 2 | CC Chg | 21:24:30 | 29:24:30 | 0.09959 | 4.018 | 2.13297 | 171.34 | 2.13297 | 171.34 | 0 | 0 | 0.00811133 | 651.56 | 0.00811133 | 651.56 | 0 | 0 | 2023-03-04 16:41:00 | 0.00040015 | 4.1502 | 333.378 | 0 | Close
3532 | 1 | 2 | CC Chg | 21:25:00 | 29:25:00 | 0.0996 | 4.0183 | 2.1338 | 171.4 | 2.1338 | 171.4 | 0 | 0 | 0.00811466 | 651.83 | 0.00811466 | 651.83 | 0 | 0 | 2023-03-04 16:41:30 | 0.00040022 | 2.7668 | 222.252 | 0 | Close
3533 | 1 | 2 | CC Chg | 21:25:30 | 29:25:30 | 0.0996 | 4.0186 | 2.13463 | 171.47 | 2.13463 | 171.47 | 0 | 0 | 0.008118 | 652.1 | 0.008118 | 652.1 | 0 | 0 | 2023-03-04 16:42:00 | 0.00040025 | 2.7668 | 222.252 | 0 | Close
3534 | 1 | 2 | CC Chg | 21:26:00 | 29:26:00 | 0.09961 | 4.0188 | 2.13546 | 171.54 | 2.13546 | 171.54 | 0 | 0 | 0.00812133 | 652.37 | 0.00812133 | 652.37 | 0 | 0 | 2023-03-04 16:42:30 | 0.00040031 | 4.1502 | 333.378 | 0 | Close
3535 | 1 | 2 | CC Chg | 21:26:30 | 29:26:30 | 0.09961 | 4.0191 | 2.13629 | 171.6 | 2.13629 | 171.6 | 0 | 0 | 0.00812467 | 652.64 | 0.00812467 | 652.64 | 0 | 0 | 2023-03-04 16:43:00 | 0.00040034 | 2.7674 | 222.2996 | 0 | Close
3536 | 1 | 2 | CC Chg | 21:27:00 | 29:27:00 | 0.0996 | 4.0192 | 2.13712 | 171.67 | 2.13712 | 171.67 | 0 | 0 | 0.00812801 | 652.9 | 0.00812801 | 652.9 | 0 | 0 | 2023-03-04 16:43:30 | 0.00040031 | 8.3004 | 666.7559 | 0 | Close
3537 | 1 | 2 | CC Chg | 21:27:30 | 29:27:30 | 0.09961 | 4.0195 | 2.13795 | 171.74 | 2.13795 | 171.74 | 0 | 0 | 0.00813134 | 653.17 | 0.00813134 | 653.17 | 0 | 0 | 2023-03-04 16:44:00 | 0.00040038 | 2.7668 | 222.252 | 0 | Close
3538 | 1 | 2 | CC Chg | 21:28:00 | 29:28:00 | 0.09961 | 4.0198 | 2.13878 | 171.8 | 2.13878 | 171.8 | 0 | 0 | 0.00813468 | 653.44 | 0.00813468 | 653.44 | 0 | 0 | 2023-03-04 16:44:30 | 0.00040041 | 2.7668 | 222.252 | 0 | Close
3539 | 1 | 2 | CC Chg | 21:28:30 | 29:28:30 | 0.0996 | 4.02 | 2.13961 | 171.87 | 2.13961 | 171.87 | 0 | 0 | 0.00813802 | 653.71 | 0.00813802 | 653.71 | 0 | 0 | 2023-03-04 16:45:00 | 0.00040039 | 4.1502 | 333.378 | 0 | Close
3540 | 1 | 2 | CC Chg | 21:29:00 | 29:29:00 | 0.09961 | 4.0202 | 2.14044 | 171.94 | 2.14044 | 171.94 | 0 | 0 | 0.00814135 | 653.98 | 0.00814135 | 653.98 | 0 | 0 | 2023-03-04 16:45:30 | 0.00040045 | 4.1502 | 333.378 | 0 | Close
3541 | 1 | 2 | CC Chg | 21:29:30 | 29:29:30 | 0.09962 | 4.0204 | 2.14127 | 172 | 2.14127 | 172 | 0 | 0 | 0.00814469 | 654.24 | 0.00814469 | 654.24 | 0 | 0 | 2023-03-04 16:46:00 | 0.00040051 | 4.1502 | 333.378 | 0 | Close
3542 | 1 | 2 | CC Chg | 21:30:00 | 29:30:00 | 0.0996 | 4.0207 | 2.1421 | 172.07 | 2.1421 | 172.07 | 0 | 0 | 0.00814803 | 654.51 | 0.00814803 | 654.51 | 0 | 0 | 2023-03-04 16:46:30 | 0.00040046 | 2.7668 | 222.252 | 0 | Close
3543 | 1 | 2 | CC Chg | 21:30:30 | 29:30:30 | 0.0996 | 4.021 | 2.14293 | 172.14 | 2.14293 | 172.14 | 0 | 0 | 0.00815137 | 654.78 | 0.00815137 | 654.78 | 0 | 0 | 2023-03-04 16:47:00 | 0.00040049 | 2.7668 | 222.252 | 0 | Close
3544 | 1 | 2 | CC Chg | 21:31:00 | 29:31:00 | 0.09961 | 4.0211 | 2.14376 | 172.2 | 2.14376 | 172.2 | 0 | 0 | 0.0081547 | 655.05 | 0.0081547 | 655.05 | 0 | 0 | 2023-03-04 16:47:30 | 0.00040054 | 8.3004 | 666.7559 | 0 | Close
3545 | 1 | 2 | CC Chg | 21:31:30 | 29:31:30 | 0.0996 | 4.0214 | 2.14459 | 172.27 | 2.14459 | 172.27 | 0 | 0 | 0.00815804 | 655.32 | 0.00815804 | 655.32 | 0 | 0 | 2023-03-04 16:48:00 | 0.00040053 | 2.7662 | 222.2044 | 0 | Close
3546 | 1 | 2 | CC Chg | 21:32:00 | 29:32:00 | 0.09961 | 4.0216 | 2.14542 | 172.34 | 2.14542 | 172.34 | 0 | 0 | 0.00816138 | 655.59 | 0.00816138 | 655.59 | 0 | 0 | 2023-03-04 16:48:30 | 0.00040059 | 4.1511 | 333.4494 | 0 | Close
3547 | 1 | 2 | CC Chg | 21:32:30 | 29:32:30 | 0.09961 | 4.0219 | 2.14625 | 172.4 | 2.14625 | 172.4 | 0 | 0 | 0.00816472 | 655.85 | 0.00816472 | 655.85 | 0 | 0 | 2023-03-04 16:49:00 | 0.00040062 | 2.7668 | 222.252 | 0 | Close
3548 | 1 | 2 | CC Chg | 21:33:00 | 29:33:00 | 0.09962 | 4.0221 | 2.14708 | 172.47 | 2.14708 | 172.47 | 0 | 0 | 0.00816806 | 656.12 | 0.00816806 | 656.12 | 0 | 0 | 2023-03-04 16:49:30 | 0.00040068 | 4.1502 | 333.378 | 0 | Close
3549 | 1 | 2 | CC Chg | 21:33:30 | 29:33:30 | 0.09961 | 4.0224 | 2.14791 | 172.54 | 2.14791 | 172.54 | 0 | 0 | 0.00817139 | 656.39 | 0.00817139 | 656.39 | 0 | 0 | 2023-03-04 16:50:00 | 0.00040067 | 2.7668 | 222.252 | 0 | Close
3550 | 1 | 2 | CC Chg | 21:34:00 | 29:34:00 | 0.09961 | 4.0226 | 2.14874 | 172.6 | 2.14874 | 172.6 | 0 | 0 | 0.00817473 | 656.66 | 0.00817473 | 656.66 | 0 | 0 | 2023-03-04 16:50:30 | 0.00040069 | 4.1493 | 333.3066 | 0 | Close
3551 | 1 | 2 | CC Chg | 21:34:30 | 29:34:30 | 0.0996 | 4.0228 | 2.14957 | 172.67 | 2.14957 | 172.67 | 0 | 0 | 0.00817807 | 656.93 | 0.00817807 | 656.93 | 0 | 0 | 2023-03-04 16:51:00 | 0.00040067 | 4.1511 | 333.4494 | 0 | Close
3552 | 1 | 2 | CC Chg | 21:35:00 | 29:35:00 | 0.09959 | 4.0231 | 2.1504 | 172.74 | 2.1504 | 172.74 | 0 | 0 | 0.00818141 | 657.19 | 0.00818141 | 657.19 | 0 | 0 | 2023-03-04 16:51:30 | 0.00040066 | 2.7668 | 222.252 | 0 | Close
3553 | 1 | 2 | CC Chg | 21:35:30 | 29:35:30 | 0.0996 | 4.0233 | 2.15123 | 172.8 | 2.15123 | 172.8 | 0 | 0 | 0.00818475 | 657.46 | 0.00818475 | 657.46 | 0 | 0 | 2023-03-04 16:52:00 | 0.00040072 | 4.1493 | 333.3066 | 0 | Close
3554 | 1 | 2 | CC Chg | 21:36:00 | 29:36:00 | 0.09962 | 4.0235 | 2.15206 | 172.87 | 2.15206 | 172.87 | 0 | 0 | 0.00818809 | 657.73 | 0.00818809 | 657.73 | 0 | 0 | 2023-03-04 16:52:30 | 0.00040082 | 4.1511 | 333.4494 | 0 | Close
3555 | 1 | 2 | CC Chg | 21:36:30 | 29:36:30 | 0.09961 | 4.0237 | 2.15289 | 172.94 | 2.15289 | 172.94 | 0 | 0 | 0.00819143 | 658 | 0.00819143 | 658 | 0 | 0 | 2023-03-04 16:53:00 | 0.0004008 | 4.1502 | 333.378 | 0 | Close
3556 | 1 | 2 | CC Chg | 21:37:00 | 29:37:00 | 0.09961 | 4.024 | 2.15372 | 173 | 2.15372 | 173 | 0 | 0 | 0.00819477 | 658.27 | 0.00819477 | 658.27 | 0 | 0 | 2023-03-04 16:53:30 | 0.00040083 | 2.7668 | 222.252 | 0 | Close
3557 | 1 | 2 | CC Chg | 21:37:30 | 29:37:30 | 0.09959 | 4.0242 | 2.15455 | 173.07 | 2.15455 | 173.07 | 0 | 0 | 0.00819811 | 658.54 | 0.00819811 | 658.54 | 0 | 0 | 2023-03-04 16:54:00 | 0.00040077 | 4.1502 | 333.378 | 0 | Close
3558 | 1 | 2 | CC Chg | 21:38:00 | 29:38:00 | 0.09961 | 4.0245 | 2.15538 | 173.14 | 2.15538 | 173.14 | 0 | 0 | 0.00820145 | 658.8 | 0.00820145 | 658.8 | 0 | 0 | 2023-03-04 16:54:30 | 0.00040088 | 2.7662 | 222.2044 | 0 | Close
3559 | 1 | 2 | CC Chg | 21:38:30 | 29:38:30 | 0.09961 | 4.0248 | 2.15621 | 173.2 | 2.15621 | 173.2 | 0 | 0 | 0.00820479 | 659.07 | 0.00820479 | 659.07 | 0 | 0 | 2023-03-04 16:55:00 | 0.00040091 | 2.7674 | 222.2996 | 0 | Close
3560 | 1 | 2 | CC Chg | 21:39:00 | 29:39:00 | 0.0996 | 4.025 | 2.15704 | 173.27 | 2.15704 | 173.27 | 0 | 0 | 0.00820813 | 659.34 | 0.00820813 | 659.34 | 0 | 0 | 2023-03-04 16:55:30 | 0.00040089 | 4.1493 | 333.3066 | 0 | Close
3561 | 1 | 2 | CC Chg | 21:39:30 | 29:39:30 | 0.0996 | 4.0252 | 2.15787 | 173.34 | 2.15787 | 173.34 | 0 | 0 | 0.00821147 | 659.61 | 0.00821147 | 659.61 | 0 | 0 | 2023-03-04 16:56:00 | 0.00040091 | 4.1502 | 333.378 | 0 | Close
3562 | 1 | 2 | CC Chg | 21:40:00 | 29:40:00 | 0.0996 | 4.0255 | 2.1587 | 173.4 | 2.1587 | 173.4 | 0 | 0 | 0.00821481 | 659.88 | 0.00821481 | 659.88 | 0 | 0 | 2023-03-04 16:56:30 | 0.00040094 | 2.7674 | 222.2996 | 0 | Close
3563 | 1 | 2 | CC Chg | 21:40:30 | 29:40:30 | 0.0996 | 4.0257 | 2.15953 | 173.47 | 2.15953 | 173.47 | 0 | 0 | 0.00821816 | 660.15 | 0.00821816 | 660.15 | 0 | 0 | 2023-03-04 16:57:00 | 0.00040096 | 4.1502 | 333.378 | 0 | Close
3564 | 1 | 2 | CC Chg | 21:41:00 | 29:41:00 | 0.0996 | 4.0259 | 2.16036 | 173.54 | 2.16036 | 173.54 | 0 | 0 | 0.0082215 | 660.41 | 0.0082215 | 660.41 | 0 | 0 | 2023-03-04 16:57:30 | 0.00040098 | 4.1502 | 333.378 | 0 | Close
3565 | 1 | 2 | CC Chg | 21:41:30 | 29:41:30 | 0.0996 | 4.0262 | 2.16119 | 173.6 | 2.16119 | 173.6 | 0 | 0 | 0.00822484 | 660.68 | 0.00822484 | 660.68 | 0 | 0 | 2023-03-04 16:58:00 | 0.00040101 | 2.7662 | 222.2044 | 0 | Close
3566 | 1 | 2 | CC Chg | 21:42:00 | 29:42:00 | 0.09959 | 4.0264 | 2.16202 | 173.67 | 2.16202 | 173.67 | 0 | 0 | 0.00822818 | 660.95 | 0.00822818 | 660.95 | 0 | 0 | 2023-03-04 16:58:30 | 0.00040099 | 4.1502 | 333.378 | 0 | Close
3567 | 1 | 2 | CC Chg | 21:42:30 | 29:42:30 | 0.09961 | 4.0266 | 2.16285 | 173.74 | 2.16285 | 173.74 | 0 | 0 | 0.00823152 | 661.22 | 0.00823152 | 661.22 | 0 | 0 | 2023-03-04 16:59:00 | 0.00040109 | 4.1511 | 333.4494 | 0 | Close
3568 | 1 | 2 | CC Chg | 21:43:00 | 29:43:00 | 0.09961 | 4.0269 | 2.16368 | 173.8 | 2.16368 | 173.8 | 0 | 0 | 0.00823487 | 661.49 | 0.00823487 | 661.49 | 0 | 0 | 2023-03-04 16:59:30 | 0.00040112 | 2.7662 | 222.2044 | 0 | Close
3569 | 1 | 2 | CC Chg | 21:43:30 | 29:43:30 | 0.09961 | 4.0271 | 2.16451 | 173.87 | 2.16451 | 173.87 | 0 | 0 | 0.00823821 | 661.76 | 0.00823821 | 661.76 | 0 | 0 | 2023-03-04 17:00:00 | 0.00040114 | 4.1502 | 333.378 | 0 | Close
3570 | 1 | 2 | CC Chg | 21:44:00 | 29:44:00 | 0.09961 | 4.0274 | 2.16534 | 173.94 | 2.16534 | 173.94 | 0 | 0 | 0.00824155 | 662.03 | 0.00824155 | 662.03 | 0 | 0 | 2023-03-04 17:00:30 | 0.00040117 | 2.7668 | 222.252 | 0 | Close
3571 | 1 | 2 | CC Chg | 21:44:30 | 29:44:30 | 0.09961 | 4.0276 | 2.16617 | 174 | 2.16617 | 174 | 0 | 0 | 0.00824489 | 662.29 | 0.00824489 | 662.29 | 0 | 0 | 2023-03-04 17:01:00 | 0.00040119 | 4.1511 | 333.4494 | 0 | Close
3572 | 1 | 2 | CC Chg | 21:45:00 | 29:45:00 | 0.0996 | 4.0278 | 2.167 | 174.07 | 2.167 | 174.07 | 0 | 0 | 0.00824824 | 662.56 | 0.00824824 | 662.56 | 0 | 0 | 2023-03-04 17:01:30 | 0.00040117 | 4.1502 | 333.378 | 0 | Close
3573 | 1 | 2 | CC Chg | 21:45:30 | 29:45:30 | 0.09961 | 4.028 | 2.16783 | 174.14 | 2.16783 | 174.14 | 0 | 0 | 0.00825158 | 662.83 | 0.00825158 | 662.83 | 0 | 0 | 2023-03-04 17:02:00 | 0.00040123 | 4.1493 | 333.3066 | 0 | Close
3574 | 1 | 2 | CC Chg | 21:46:00 | 29:46:00 | 0.09961 | 4.0283 | 2.16866 | 174.2 | 2.16866 | 174.2 | 0 | 0 | 0.00825492 | 663.1 | 0.00825492 | 663.1 | 0 | 0 | 2023-03-04 17:02:30 | 0.00040126 | 2.768 | 222.3472 | 0 | Close
3575 | 1 | 2 | CC Chg | 21:46:30 | 29:46:30 | 0.09961 | 4.0285 | 2.16949 | 174.27 | 2.16949 | 174.27 | 0 | 0 | 0.00825827 | 663.37 | 0.00825827 | 663.37 | 0 | 0 | 2023-03-04 17:03:00 | 0.00040128 | 4.1493 | 333.3066 | 0 | Close
3576 | 1 | 2 | CC Chg | 21:47:00 | 29:47:00 | 0.09961 | 4.0287 | 2.17032 | 174.34 | 2.17032 | 174.34 | 0 | 0 | 0.00826161 | 663.64 | 0.00826161 | 663.64 | 0 | 0 | 2023-03-04 17:03:30 | 0.0004013 | 4.1511 | 333.4494 | 0 | Close
3577 | 1 | 2 | CC Chg | 21:47:30 | 29:47:30 | 0.09961 | 4.029 | 2.17115 | 174.4 | 2.17115 | 174.4 | 0 | 0 | 0.00826496 | 663.91 | 0.00826496 | 663.91 | 0 | 0 | 2023-03-04 17:04:00 | 0.00040133 | 2.7662 | 222.2044 | 0 | Close
3578 | 1 | 2 | CC Chg | 21:48:00 | 29:48:00 | 0.09961 | 4.0293 | 2.17198 | 174.47 | 2.17198 | 174.47 | 0 | 0 | 0.0082683 | 664.17 | 0.0082683 | 664.17 | 0 | 0 | 2023-03-04 17:04:30 | 0.00040136 | 2.7674 | 222.2996 | 0 | Close
3579 | 1 | 2 | CC Chg | 21:48:30 | 29:48:30 | 0.09961 | 4.0295 | 2.17281 | 174.54 | 2.17281 | 174.54 | 0 | 0 | 0.00827165 | 664.44 | 0.00827165 | 664.44 | 0 | 0 | 2023-03-04 17:05:00 | 0.00040138 | 4.1502 | 333.378 | 0 | Close
3580 | 1 | 2 | CC Chg | 21:49:00 | 29:49:00 | 0.09961 | 4.0298 | 2.17364 | 174.6 | 2.17364 | 174.6 | 0 | 0 | 0.00827499 | 664.71 | 0.00827499 | 664.71 | 0 | 0 | 2023-03-04 17:05:30 | 0.00040141 | 2.7668 | 222.252 | 0 | Close
3581 | 1 | 2 | CC Chg | 21:49:30 | 29:49:30 | 0.0996 | 4.0301 | 2.17447 | 174.67 | 2.17447 | 174.67 | 0 | 0 | 0.00827834 | 664.98 | 0.00827834 | 664.98 | 0 | 0 | 2023-03-04 17:06:00 | 0.0004014 | 2.7668 | 222.252 | 0 | Close
3582 | 1 | 2 | CC Chg | 21:50:00 | 29:50:00 | 0.0996 | 4.0303 | 2.1753 | 174.74 | 2.1753 | 174.74 | 0 | 0 | 0.00828168 | 665.25 | 0.00828168 | 665.25 | 0 | 0 | 2023-03-04 17:06:30 | 0.00040142 | 4.1493 | 333.3066 | 0 | Close
3583 | 1 | 2 | CC Chg | 21:50:30 | 29:50:30 | 0.09959 | 4.0304 | 2.17613 | 174.8 | 2.17613 | 174.8 | 0 | 0 | 0.00828503 | 665.52 | 0.00828503 | 665.52 | 0 | 0 | 2023-03-04 17:07:00 | 0.00040139 | 8.3004 | 666.7559 | 0 | Close
3584 | 1 | 2 | CC Chg | 21:51:00 | 29:51:00 | 0.09959 | 4.0306 | 2.17696 | 174.87 | 2.17696 | 174.87 | 0 | 0 | 0.00828837 | 665.79 | 0.00828837 | 665.79 | 0 | 0 | 2023-03-04 17:07:30 | 0.00040141 | 4.1511 | 333.4494 | 0 | Close
3585 | 1 | 2 | CC Chg | 21:51:30 | 29:51:30 | 0.09961 | 4.0309 | 2.17779 | 174.94 | 2.17779 | 174.94 | 0 | 0 | 0.00829172 | 666.05 | 0.00829172 | 666.05 | 0 | 0 | 2023-03-04 17:08:00 | 0.00040152 | 2.7662 | 222.2044 | 0 | Close
3586 | 1 | 2 | CC Chg | 21:52:00 | 29:52:00 | 0.09961 | 4.0311 | 2.17862 | 175 | 2.17862 | 175 | 0 | 0 | 0.00829506 | 666.32 | 0.00829506 | 666.32 | 0 | 0 | 2023-03-04 17:08:30 | 0.00040154 | 4.1511 | 333.4494 | 0 | Close
3587 | 1 | 2 | CC Chg | 21:52:30 | 29:52:30 | 0.09962 | 4.0314 | 2.17945 | 175.07 | 2.17945 | 175.07 | 0 | 0 | 0.00829841 | 666.59 | 0.00829841 | 666.59 | 0 | 0 | 2023-03-04 17:09:00 | 0.00040161 | 2.7662 | 222.2044 | 0 | Close
3588 | 1 | 2 | CC Chg | 21:53:00 | 29:53:00 | 0.0996 | 4.0316 | 2.18028 | 175.14 | 2.18028 | 175.14 | 0 | 0 | 0.00830176 | 666.86 | 0.00830176 | 666.86 | 0 | 0 | 2023-03-04 17:09:30 | 0.00040155 | 4.152 | 333.5208 | 0 | Close
3589 | 1 | 2 | CC Chg | 21:53:30 | 29:53:30 | 0.0996 | 4.0318 | 2.18111 | 175.2 | 2.18111 | 175.2 | 0 | 0 | 0.0083051 | 667.13 | 0.0083051 | 667.13 | 0 | 0 | 2023-03-04 17:10:00 | 0.00040157 | 4.1502 | 333.378 | 0 | Close
3590 | 1 | 2 | CC Chg | 21:54:00 | 29:54:00 | 0.09961 | 4.0321 | 2.18194 | 175.27 | 2.18194 | 175.27 | 0 | 0 | 0.00830845 | 667.4 | 0.00830845 | 667.4 | 0 | 0 | 2023-03-04 17:10:30 | 0.00040164 | 2.7668 | 222.252 | 0 | Close
3591 | 1 | 2 | CC Chg | 21:54:30 | 29:54:30 | 0.09961 | 4.0324 | 2.18277 | 175.34 | 2.18277 | 175.34 | 0 | 0 | 0.0083118 | 667.67 | 0.0083118 | 667.67 | 0 | 0 | 2023-03-04 17:11:00 | 0.00040167 | 2.7668 | 222.252 | 0 | Close
3592 | 1 | 2 | CC Chg | 21:55:00 | 29:55:00 | 0.0996 | 4.0327 | 2.1836 | 175.4 | 2.1836 | 175.4 | 0 | 0 | 0.00831514 | 667.94 | 0.00831514 | 667.94 | 0 | 0 | 2023-03-04 17:11:30 | 0.00040166 | 2.7662 | 222.2044 | 0 | Close
3593 | 1 | 2 | CC Chg | 21:55:30 | 29:55:30 | 0.09962 | 4.0329 | 2.18443 | 175.47 | 2.18443 | 175.47 | 0 | 0 | 0.00831849 | 668.21 | 0.00831849 | 668.21 | 0 | 0 | 2023-03-04 17:12:00 | 0.00040176 | 4.1502 | 333.378 | 0 | Close
3594 | 1 | 2 | CC Chg | 21:56:00 | 29:56:00 | 0.0996 | 4.0331 | 2.18526 | 175.54 | 2.18526 | 175.54 | 0 | 0 | 0.00832184 | 668.47 | 0.00832184 | 668.47 | 0 | 0 | 2023-03-04 17:12:30 | 0.0004017 | 4.1511 | 333.4494 | 0 | Close
3595 | 1 | 2 | CC Chg | 21:56:30 | 29:56:30 | 0.09961 | 4.0333 | 2.18609 | 175.6 | 2.18609 | 175.6 | 0 | 0 | 0.00832519 | 668.74 | 0.00832519 | 668.74 | 0 | 0 | 2023-03-04 17:13:00 | 0.00040176 | 4.1502 | 333.378 | 0 | Close
3596 | 1 | 2 | CC Chg | 21:57:00 | 29:57:00 | 0.09961 | 4.0336 | 2.18692 | 175.67 | 2.18692 | 175.67 | 0 | 0 | 0.00832853 | 669.01 | 0.00832853 | 669.01 | 0 | 0 | 2023-03-04 17:13:30 | 0.00040179 | 2.7668 | 222.252 | 0 | Close
3597 | 1 | 2 | CC Chg | 21:57:30 | 29:57:30 | 0.09961 | 4.0338 | 2.18775 | 175.74 | 2.18775 | 175.74 | 0 | 0 | 0.00833188 | 669.28 | 0.00833188 | 669.28 | 0 | 0 | 2023-03-04 17:14:00 | 0.00040181 | 4.1493 | 333.3066 | 0 | Close
3598 | 1 | 2 | CC Chg | 21:58:00 | 29:58:00 | 0.0996 | 4.034 | 2.18858 | 175.8 | 2.18858 | 175.8 | 0 | 0 | 0.00833523 | 669.55 | 0.00833523 | 669.55 | 0 | 0 | 2023-03-04 17:14:30 | 0.00040179 | 4.1511 | 333.4494 | 0 | Close
3599 | 1 | 2 | CC Chg | 21:58:30 | 29:58:30 | 0.09961 | 4.0342 | 2.18941 | 175.87 | 2.18941 | 175.87 | 0 | 0 | 0.00833858 | 669.82 | 0.00833858 | 669.82 | 0 | 0 | 2023-03-04 17:15:00 | 0.00040185 | 4.1493 | 333.3066 | 0 | Close
3600 | 1 | 2 | CC Chg | 21:59:00 | 29:59:00 | 0.09961 | 4.0346 | 2.19024 | 175.94 | 2.19024 | 175.94 | 0 | 0 | 0.00834193 | 670.09 | 0.00834193 | 670.09 | 0 | 0 | 2023-03-04 17:15:30 | 0.00040189 | 2.0751 | 166.689 | 0 | Close
3601 | 1 | 2 | CC Chg | 21:59:30 | 29:59:30 | 0.09961 | 4.0348 | 2.19107 | 176 | 2.19107 | 176 | 0 | 0 | 0.00834528 | 670.36 | 0.00834528 | 670.36 | 0 | 0 | 2023-03-04 17:16:00 | 0.00040191 | 4.1511 | 333.4494 | 0 | Close
3602 | 1 | 2 | CC Chg | 22:00:00 | 30:00:00 | 0.09959 | 4.035 | 2.1919 | 176.07 | 2.1919 | 176.07 | 0 | 0 | 0.00834863 | 670.63 | 0.00834863 | 670.63 | 0 | 0 | 2023-03-04 17:16:30 | 0.00040185 | 4.1511 | 333.4494 | 0 | Close
3603 | 1 | 2 | CC Chg | 22:00:30 | 30:00:30 | 0.09961 | 4.0353 | 2.19273 | 176.14 | 2.19273 | 176.14 | 0 | 0 | 0.00835198 | 670.9 | 0.00835198 | 670.9 | 0 | 0 | 2023-03-04 17:17:00 | 0.00040196 | 2.7668 | 222.252 | 0 | Close
3604 | 1 | 2 | CC Chg | 22:01:00 | 30:01:00 | 0.09961 | 4.0356 | 2.19356 | 176.2 | 2.19356 | 176.2 | 0 | 0 | 0.00835533 | 671.16 | 0.00835533 | 671.16 | 0 | 0 | 2023-03-04 17:17:30 | 0.00040199 | 2.7668 | 222.252 | 0 | Close
3605 | 1 | 2 | CC Chg | 22:01:30 | 30:01:30 | 0.09961 | 4.0357 | 2.19439 | 176.27 | 2.19439 | 176.27 | 0 | 0 | 0.00835868 | 671.43 | 0.00835868 | 671.43 | 0 | 0 | 2023-03-04 17:18:00 | 0.000402 | 8.3004 | 666.7559 | 0 | Close
3606 | 1 | 2 | CC Chg | 22:02:00 | 30:02:00 | 0.09961 | 4.036 | 2.19522 | 176.34 | 2.19522 | 176.34 | 0 | 0 | 0.00836203 | 671.7 | 0.00836203 | 671.7 | 0 | 0 | 2023-03-04 17:18:30 | 0.00040203 | 2.7662 | 222.2044 | 0 | Close
3607 | 1 | 2 | CC Chg | 22:02:30 | 30:02:30 | 0.09961 | 4.0362 | 2.19605 | 176.4 | 2.19605 | 176.4 | 0 | 0 | 0.00836538 | 671.97 | 0.00836538 | 671.97 | 0 | 0 | 2023-03-04 17:19:00 | 0.00040205 | 4.1511 | 333.4494 | 0 | Close
3608 | 1 | 2 | CC Chg | 22:03:00 | 30:03:00 | 0.09962 | 4.0364 | 2.19688 | 176.47 | 2.19688 | 176.47 | 0 | 0 | 0.00836873 | 672.24 | 0.00836873 | 672.24 | 0 | 0 | 2023-03-04 17:19:30 | 0.00040211 | 4.1502 | 333.378 | 0 | Close
3609 | 1 | 2 | CC Chg | 22:03:30 | 30:03:30 | 0.09961 | 4.0366 | 2.19771 | 176.54 | 2.19771 | 176.54 | 0 | 0 | 0.00837208 | 672.51 | 0.00837208 | 672.51 | 0 | 0 | 2023-03-04 17:20:00 | 0.00040209 | 4.1511 | 333.4494 | 0 | Close
3610 | 1 | 2 | CC Chg | 22:04:00 | 30:04:00 | 0.0996 | 4.0369 | 2.19854 | 176.6 | 2.19854 | 176.6 | 0 | 0 | 0.00837543 | 672.78 | 0.00837543 | 672.78 | 0 | 0 | 2023-03-04 17:20:30 | 0.00040208 | 2.7674 | 222.2996 | 0 | Close
3611 | 1 | 2 | CC Chg | 22:04:30 | 30:04:30 | 0.0996 | 4.0371 | 2.19937 | 176.67 | 2.19937 | 176.67 | 0 | 0 | 0.00837878 | 673.05 | 0.00837878 | 673.05 | 0 | 0 | 2023-03-04 17:21:00 | 0.0004021 | 4.1493 | 333.3066 | 0 | Close
3612 | 1 | 2 | CC Chg | 22:05:00 | 30:05:00 | 0.09962 | 4.0374 | 2.2002 | 176.74 | 2.2002 | 176.74 | 0 | 0 | 0.00838213 | 673.32 | 0.00838213 | 673.32 | 0 | 0 | 2023-03-04 17:21:30 | 0.00040221 | 2.7668 | 222.252 | 0 | Close
3613 | 1 | 2 | CC Chg | 22:05:30 | 30:05:30 | 0.09961 | 4.0376 | 2.20103 | 176.8 | 2.20103 | 176.8 | 0 | 0 | 0.00838548 | 673.59 | 0.00838548 | 673.59 | 0 | 0 | 2023-03-04 17:22:00 | 0.00040219 | 4.1502 | 333.378 | 0 | Close
3614 | 1 | 2 | CC Chg | 22:06:00 | 30:06:00 | 0.09962 | 4.0379 | 2.20186 | 176.87 | 2.20186 | 176.87 | 0 | 0 | 0.00838883 | 673.86 | 0.00838883 | 673.86 | 0 | 0 | 2023-03-04 17:22:30 | 0.00040226 | 2.7668 | 222.252 | 0 | Close
3615 | 1 | 2 | CC Chg | 22:06:30 | 30:06:30 | 0.09961 | 4.0381 | 2.20269 | 176.94 | 2.20269 | 176.94 | 0 | 0 | 0.00839219 | 674.13 | 0.00839219 | 674.13 | 0 | 0 | 2023-03-04 17:23:00 | 0.00040224 | 4.1502 | 333.378 | 0 | Close
3616 | 1 | 2 | CC Chg | 22:07:00 | 30:07:00 | 0.09961 | 4.0385 | 2.20352 | 177 | 2.20352 | 177 | 0 | 0 | 0.00839554 | 674.39 | 0.00839554 | 674.39 | 0 | 0 | 2023-03-04 17:23:30 | 0.00040227 | 2.0756 | 166.7247 | 0 | Close
3617 | 1 | 2 | CC Chg | 22:07:30 | 30:07:30 | 0.0996 | 4.0385 | 2.20435 | 177.07 | 2.20435 | 177.07 | 0 | 0 | 0.00839889 | 674.66 | 0.00839889 | 674.66 | 0 | 0 | 2023-03-04 17:24:00 | 0.00040223 | 0 | 0 | 0 | Close
3618 | 1 | 2 | CC Chg | 22:08:00 | 30:08:00 | 0.09961 | 4.0388 | 2.20518 | 177.14 | 2.20518 | 177.14 | 0 | 0 | 0.00840224 | 674.93 | 0.00840224 | 674.93 | 0 | 0 | 2023-03-04 17:24:30 | 0.0004023 | 2.7668 | 222.252 | 0 | Close
3619 | 1 | 2 | CC Chg | 22:08:30 | 30:08:30 | 0.0996 | 4.039 | 2.20601 | 177.2 | 2.20601 | 177.2 | 0 | 0 | 0.00840559 | 675.2 | 0.00840559 | 675.2 | 0 | 0 | 2023-03-04 17:25:00 | 0.00040228 | 4.1511 | 333.4494 | 0 | Close
3620 | 1 | 2 | CC Chg | 22:09:00 | 30:09:00 | 0.09961 | 4.0392 | 2.20684 | 177.27 | 2.20684 | 177.27 | 0 | 0 | 0.00840895 | 675.47 | 0.00840895 | 675.47 | 0 | 0 | 2023-03-04 17:25:30 | 0.00040234 | 4.1493 | 333.3066 | 0 | Close
3621 | 1 | 2 | CC Chg | 22:09:30 | 30:09:30 | 0.09963 | 4.0395 | 2.20767 | 177.34 | 2.20767 | 177.34 | 0 | 0 | 0.0084123 | 675.74 | 0.0084123 | 675.74 | 0 | 0 | 2023-03-04 17:26:00 | 0.00040246 | 2.768 | 222.3472 | 0 | Close
3622 | 1 | 2 | CC Chg | 22:10:00 | 30:10:00 | 0.09961 | 4.0398 | 2.2085 | 177.4 | 2.2085 | 177.4 | 0 | 0 | 0.00841565 | 676.01 | 0.00841565 | 676.01 | 0 | 0 | 2023-03-04 17:26:30 | 0.0004024 | 2.7662 | 222.2044 | 0 | Close
3623 | 1 | 2 | CC Chg | 22:10:30 | 30:10:30 | 0.09962 | 4.04 | 2.20933 | 177.47 | 2.20933 | 177.47 | 0 | 0 | 0.00841901 | 676.28 | 0.00841901 | 676.28 | 0 | 0 | 2023-03-04 17:27:00 | 0.00040246 | 4.1502 | 333.378 | 0 | Close
3624 | 1 | 2 | CC Chg | 22:11:00 | 30:11:00 | 0.09962 | 4.0403 | 2.21016 | 177.54 | 2.21016 | 177.54 | 0 | 0 | 0.00842236 | 676.55 | 0.00842236 | 676.55 | 0 | 0 | 2023-03-04 17:27:30 | 0.00040249 | 2.7668 | 222.252 | 0 | Close
3625 | 1 | 2 | CC Chg | 22:11:30 | 30:11:30 | 0.09961 | 4.0405 | 2.21099 | 177.6 | 2.21099 | 177.6 | 0 | 0 | 0.00842571 | 676.82 | 0.00842571 | 676.82 | 0 | 0 | 2023-03-04 17:28:00 | 0.00040247 | 4.1502 | 333.378 | 0 | Close
3626 | 1 | 2 | CC Chg | 22:12:00 | 30:12:00 | 0.0996 | 4.0408 | 2.21182 | 177.67 | 2.21182 | 177.67 | 0 | 0 | 0.00842907 | 677.09 | 0.00842907 | 677.09 | 0 | 0 | 2023-03-04 17:28:30 | 0.00040246 | 2.7674 | 222.2996 | 0 | Close
3627 | 1 | 2 | CC Chg | 22:12:30 | 30:12:30 | 0.09961 | 4.041 | 2.21265 | 177.74 | 2.21265 | 177.74 | 0 | 0 | 0.00843242 | 677.36 | 0.00843242 | 677.36 | 0 | 0 | 2023-03-04 17:29:00 | 0.00040252 | 4.1511 | 333.4494 | 0 | Close
3628 | 1 | 2 | CC Chg | 22:13:00 | 30:13:00 | 0.0996 | 4.0413 | 2.21348 | 177.8 | 2.21348 | 177.8 | 0 | 0 | 0.00843578 | 677.63 | 0.00843578 | 677.63 | 0 | 0 | 2023-03-04 17:29:30 | 0.00040251 | 2.7668 | 222.252 | 0 | Close
3629 | 1 | 2 | CC Chg | 22:13:30 | 30:13:30 | 0.09962 | 4.0414 | 2.21431 | 177.87 | 2.21431 | 177.87 | 0 | 0 | 0.00843913 | 677.9 | 0.00843913 | 677.9 | 0 | 0 | 2023-03-04 17:30:00 | 0.0004026 | 8.3004 | 666.7559 | 0 | Close
3630 | 1 | 2 | CC Chg | 22:14:00 | 30:14:00 | 0.09961 | 4.0417 | 2.21514 | 177.94 | 2.21514 | 177.94 | 0 | 0 | 0.00844249 | 678.17 | 0.00844249 | 678.17 | 0 | 0 | 2023-03-04 17:30:30 | 0.00040259 | 2.7668 | 222.252 | 0 | Close
3631 | 1 | 2 | CC Chg | 22:14:30 | 30:14:30 | 0.09961 | 4.0419 | 2.21597 | 178 | 2.21597 | 178 | 0 | 0 | 0.00844584 | 678.44 | 0.00844584 | 678.44 | 0 | 0 | 2023-03-04 17:31:00 | 0.00040261 | 4.1493 | 333.3066 | 0 | Close
3632 | 1 | 2 | CC Chg | 22:15:00 | 30:15:00 | 0.09961 | 4.0421 | 2.2168 | 178.07 | 2.2168 | 178.07 | 0 | 0 | 0.0084492 | 678.7 | 0.0084492 | 678.7 | 0 | 0 | 2023-03-04 17:31:30 | 0.00040263 | 4.152 | 333.5208 | 0 | Close
3633 | 1 | 2 | CC Chg | 22:15:30 | 30:15:30 | 0.09961 | 4.0424 | 2.21763 | 178.14 | 2.21763 | 178.14 | 0 | 0 | 0.00845255 | 678.97 | 0.00845255 | 678.97 | 0 | 0 | 2023-03-04 17:32:00 | 0.00040266 | 2.7662 | 222.2044 | 0 | Close
3634 | 1 | 2 | CC Chg | 22:16:00 | 30:16:00 | 0.09962 | 4.0426 | 2.21846 | 178.2 | 2.21846 | 178.2 | 0 | 0 | 0.00845591 | 679.24 | 0.00845591 | 679.24 | 0 | 0 | 2023-03-04 17:32:30 | 0.00040272 | 4.1511 | 333.4494 | 0 | Close
3635 | 1 | 2 | CC Chg | 22:16:30 | 30:16:30 | 0.0996 | 4.0429 | 2.21929 | 178.27 | 2.21929 | 178.27 | 0 | 0 | 0.00845926 | 679.51 | 0.00845926 | 679.51 | 0 | 0 | 2023-03-04 17:33:00 | 0.00040267 | 2.7668 | 222.252 | 0 | Close
3636 | 1 | 2 | CC Chg | 22:17:00 | 30:17:00 | 0.09961 | 4.0432 | 2.22012 | 178.34 | 2.22012 | 178.34 | 0 | 0 | 0.00846262 | 679.78 | 0.00846262 | 679.78 | 0 | 0 | 2023-03-04 17:33:30 | 0.00040274 | 2.7674 | 222.2996 | 0 | Close
3637 | 1 | 2 | CC Chg | 22:17:30 | 30:17:30 | 0.09961 | 4.0434 | 2.22095 | 178.4 | 2.22095 | 178.4 | 0 | 0 | 0.00846598 | 680.05 | 0.00846598 | 680.05 | 0 | 0 | 2023-03-04 17:34:00 | 0.00040276 | 4.1511 | 333.4494 | 0 | Close
3638 | 1 | 2 | CC Chg | 22:18:00 | 30:18:00 | 0.09962 | 4.0437 | 2.22178 | 178.47 | 2.22178 | 178.47 | 0 | 0 | 0.00846933 | 680.32 | 0.00846933 | 680.32 | 0 | 0 | 2023-03-04 17:34:30 | 0.00040283 | 2.7662 | 222.2044 | 0 | Close
3639 | 1 | 2 | CC Chg | 22:18:30 | 30:18:30 | 0.09961 | 4.0439 | 2.22261 | 178.54 | 2.22261 | 178.54 | 0 | 0 | 0.00847269 | 680.59 | 0.00847269 | 680.59 | 0 | 0 | 2023-03-04 17:35:00 | 0.00040281 | 4.1511 | 333.4494 | 0 | Close
3640 | 1 | 2 | CC Chg | 22:19:00 | 30:19:00 | 0.09961 | 4.0441 | 2.22344 | 178.6 | 2.22344 | 178.6 | 0 | 0 | 0.00847605 | 680.86 | 0.00847605 | 680.86 | 0 | 0 | 2023-03-04 17:35:30 | 0.00040283 | 4.1511 | 333.4494 | 0 | Close
3641 | 1 | 2 | CC Chg | 22:19:30 | 30:19:30 | 0.09962 | 4.0443 | 2.22427 | 178.67 | 2.22427 | 178.67 | 0 | 0 | 0.0084794 | 681.13 | 0.0084794 | 681.13 | 0 | 0 | 2023-03-04 17:36:00 | 0.00040289 | 4.1493 | 333.3066 | 0 | Close
3642 | 1 | 2 | CC Chg | 22:20:00 | 30:20:00 | 0.09961 | 4.0445 | 2.2251 | 178.74 | 2.2251 | 178.74 | 0 | 0 | 0.00848276 | 681.4 | 0.00848276 | 681.4 | 0 | 0 | 2023-03-04 17:36:30 | 0.00040287 | 4.1511 | 333.4494 | 0 | Close
3643 | 1 | 2 | CC Chg | 22:20:30 | 30:20:30 | 0.09962 | 4.0448 | 2.22593 | 178.8 | 2.22593 | 178.8 | 0 | 0 | 0.00848612 | 681.67 | 0.00848612 | 681.67 | 0 | 0 | 2023-03-04 17:37:00 | 0.00040294 | 2.7668 | 222.252 | 0 | Close
3644 | 1 | 2 | CC Chg | 22:21:00 | 30:21:00 | 0.09962 | 4.045 | 2.22676 | 178.87 | 2.22676 | 178.87 | 0 | 0 | 0.00848948 | 681.94 | 0.00848948 | 681.94 | 0 | 0 | 2023-03-04 17:37:30 | 0.00040296 | 4.1511 | 333.4494 | 0 | Close
3645 | 1 | 2 | CC Chg | 22:21:30 | 30:21:30 | 0.09961 | 4.0453 | 2.22759 | 178.94 | 2.22759 | 178.94 | 0 | 0 | 0.00849283 | 682.21 | 0.00849283 | 682.21 | 0 | 0 | 2023-03-04 17:38:00 | 0.00040295 | 2.7668 | 222.252 | 0 | Close
3646 | 1 | 2 | CC Chg | 22:22:00 | 30:22:00 | 0.09961 | 4.0455 | 2.22842 | 179 | 2.22842 | 179 | 0 | 0 | 0.00849619 | 682.48 | 0.00849619 | 682.48 | 0 | 0 | 2023-03-04 17:38:30 | 0.00040297 | 4.1511 | 333.4494 | 0 | Close
3647 | 1 | 2 | CC Chg | 22:22:30 | 30:22:30 | 0.09961 | 4.0458 | 2.22925 | 179.07 | 2.22925 | 179.07 | 0 | 0 | 0.00849955 | 682.75 | 0.00849955 | 682.75 | 0 | 0 | 2023-03-04 17:39:00 | 0.000403 | 2.7662 | 222.2044 | 0 | Close
3648 | 1 | 2 | CC Chg | 22:23:00 | 30:23:00 | 0.09961 | 4.0461 | 2.23008 | 179.14 | 2.23008 | 179.14 | 0 | 0 | 0.00850291 | 683.02 | 0.00850291 | 683.02 | 0 | 0 | 2023-03-04 17:39:30 | 0.00040303 | 2.7674 | 222.2996 | 0 | Close
3649 | 1 | 2 | CC Chg | 22:23:30 | 30:23:30 | 0.09961 | 4.0463 | 2.23091 | 179.2 | 2.23091 | 179.2 | 0 | 0 | 0.00850627 | 683.29 | 0.00850627 | 683.29 | 0 | 0 | 2023-03-04 17:40:00 | 0.00040305 | 4.1511 | 333.4494 | 0 | Close
3650 | 1 | 2 | CC Chg | 22:24:00 | 30:24:00 | 0.0996 | 4.0466 | 2.23174 | 179.27 | 2.23174 | 179.27 | 0 | 0 | 0.00850963 | 683.56 | 0.00850963 | 683.56 | 0 | 0 | 2023-03-04 17:40:30 | 0.00040304 | 2.7668 | 222.252 | 0 | Close
3651 | 1 | 2 | CC Chg | 22:24:30 | 30:24:30 | 0.09961 | 4.0467 | 2.23257 | 179.34 | 2.23257 | 179.34 | 0 | 0 | 0.00851299 | 683.83 | 0.00851299 | 683.83 | 0 | 0 | 2023-03-04 17:41:00 | 0.00040309 | 8.2987 | 666.6131 | 0 | Close
3652 | 1 | 2 | CC Chg | 22:25:00 | 30:25:00 | 0.09961 | 4.047 | 2.2334 | 179.4 | 2.2334 | 179.4 | 0 | 0 | 0.00851635 | 684.1 | 0.00851635 | 684.1 | 0 | 0 | 2023-03-04 17:41:30 | 0.00040312 | 2.768 | 222.3472 | 0 | Close
3653 | 1 | 2 | CC Chg | 22:25:30 | 30:25:30 | 0.09962 | 4.0473 | 2.23423 | 179.47 | 2.23423 | 179.47 | 0 | 0 | 0.00851971 | 684.37 | 0.00851971 | 684.37 | 0 | 0 | 2023-03-04 17:42:00 | 0.00040319 | 2.7674 | 222.2996 | 0 | Close
3654 | 1 | 2 | CC Chg | 22:26:00 | 30:26:00 | 0.09962 | 4.0475 | 2.23506 | 179.54 | 2.23506 | 179.54 | 0 | 0 | 0.00852307 | 684.64 | 0.00852307 | 684.64 | 0 | 0 | 2023-03-04 17:42:30 | 0.00040321 | 4.1493 | 333.3066 | 0 | Close
3655 | 1 | 2 | CC Chg | 22:26:30 | 30:26:30 | 0.09961 | 4.0477 | 2.23589 | 179.6 | 2.23589 | 179.6 | 0 | 0 | 0.00852643 | 684.91 | 0.00852643 | 684.91 | 0 | 0 | 2023-03-04 17:43:00 | 0.00040319 | 4.1511 | 333.4494 | 0 | Close
3656 | 1 | 2 | CC Chg | 22:27:00 | 30:27:00 | 0.09962 | 4.0479 | 2.23672 | 179.67 | 2.23672 | 179.67 | 0 | 0 | 0.00852979 | 685.18 | 0.00852979 | 685.18 | 0 | 0 | 2023-03-04 17:43:30 | 0.00040325 | 4.1511 | 333.4494 | 0 | Close
3657 | 1 | 2 | CC Chg | 22:27:30 | 30:27:30 | 0.09962 | 4.0482 | 2.23755 | 179.74 | 2.23755 | 179.74 | 0 | 0 | 0.00853315 | 685.45 | 0.00853315 | 685.45 | 0 | 0 | 2023-03-04 17:44:00 | 0.00040328 | 2.7674 | 222.2996 | 0 | Close
3658 | 1 | 2 | CC Chg | 22:28:00 | 30:28:00 | 0.09961 | 4.0485 | 2.23838 | 179.8 | 2.23838 | 179.8 | 0 | 0 | 0.00853651 | 685.72 | 0.00853651 | 685.72 | 0 | 0 | 2023-03-04 17:44:30 | 0.00040327 | 2.7662 | 222.2044 | 0 | Close
3659 | 1 | 2 | CC Chg | 22:28:30 | 30:28:30 | 0.09961 | 4.0487 | 2.23921 | 179.87 | 2.23921 | 179.87 | 0 | 0 | 0.00853987 | 685.99 | 0.00853987 | 685.99 | 0 | 0 | 2023-03-04 17:45:00 | 0.00040329 | 4.1511 | 333.4494 | 0 | Close
3660 | 1 | 2 | CC Chg | 22:29:00 | 30:29:00 | 0.0996 | 4.049 | 2.24004 | 179.94 | 2.24004 | 179.94 | 0 | 0 | 0.00854323 | 686.26 | 0.00854323 | 686.26 | 0 | 0 | 2023-03-04 17:45:30 | 0.00040328 | 2.7674 | 222.2996 | 0 | Close
3661 | 1 | 2 | CC Chg | 22:29:30 | 30:29:30 | 0.09961 | 4.0493 | 2.24088 | 180 | 2.24088 | 180 | 0 | 0 | 0.00854659 | 686.53 | 0.00854659 | 686.53 | 0 | 0 | 2023-03-04 17:46:00 | 0.00040335 | 2.7668 | 222.252 | 0 | Close
3662 | 1 | 2 | CC Chg | 22:30:00 | 30:30:00 | 0.09961 | 4.0495 | 2.24171 | 180.07 | 2.24171 | 180.07 | 0 | 0 | 0.00854995 | 686.8 | 0.00854995 | 686.8 | 0 | 0 | 2023-03-04 17:46:30 | 0.00040337 | 4.1502 | 333.378 | 0 | Close
3663 | 1 | 2 | CC Chg | 22:30:30 | 30:30:30 | 0.09962 | 4.0497 | 2.24254 | 180.14 | 2.24254 | 180.14 | 0 | 0 | 0.00855331 | 687.07 | 0.00855331 | 687.07 | 0 | 0 | 2023-03-04 17:47:00 | 0.00040343 | 4.152 | 333.5208 | 0 | Close
3664 | 1 | 2 | CC Chg | 22:31:00 | 30:31:00 | 0.09962 | 4.05 | 2.24337 | 180.2 | 2.24337 | 180.2 | 0 | 0 | 0.00855668 | 687.34 | 0.00855668 | 687.34 | 0 | 0 | 2023-03-04 17:47:30 | 0.00040346 | 2.7668 | 222.252 | 0 | Close
3665 | 1 | 2 | CC Chg | 22:31:30 | 30:31:30 | 0.09963 | 4.0502 | 2.2442 | 180.27 | 2.2442 | 180.27 | 0 | 0 | 0.00856004 | 687.61 | 0.00856004 | 687.61 | 0 | 0 | 2023-03-04 17:48:00 | 0.00040352 | 4.1511 | 333.4494 | 0 | Close
3666 | 1 | 2 | CC Chg | 22:32:00 | 30:32:00 | 0.0996 | 4.0504 | 2.24503 | 180.34 | 2.24503 | 180.34 | 0 | 0 | 0.0085634 | 687.88 | 0.0085634 | 687.88 | 0 | 0 | 2023-03-04 17:48:30 | 0.00040342 | 4.1493 | 333.3066 | 0 | Close
3667 | 1 | 2 | CC Chg | 22:32:30 | 30:32:30 | 0.09962 | 4.0507 | 2.24586 | 180.4 | 2.24586 | 180.4 | 0 | 0 | 0.00856676 | 688.15 | 0.00856676 | 688.15 | 0 | 0 | 2023-03-04 17:49:00 | 0.00040353 | 2.7674 | 222.2996 | 0 | Close
3668 | 1 | 2 | CC Chg | 22:33:00 | 30:33:00 | 0.09961 | 4.0508 | 2.24669 | 180.47 | 2.24669 | 180.47 | 0 | 0 | 0.00857012 | 688.42 | 0.00857012 | 688.42 | 0 | 0 | 2023-03-04 17:49:30 | 0.0004035 | 8.3022 | 666.8987 | 0 | Close
3669 | 1 | 2 | CC Chg | 22:33:30 | 30:33:30 | 0.09962 | 4.0512 | 2.24752 | 180.54 | 2.24752 | 180.54 | 0 | 0 | 0.00857349 | 688.69 | 0.00857349 | 688.69 | 0 | 0 | 2023-03-04 17:50:00 | 0.00040358 | 2.0751 | 166.689 | 0 | Close
3670 | 1 | 2 | CC Chg | 22:34:00 | 30:34:00 | 0.0996 | 4.0514 | 2.24835 | 180.6 | 2.24835 | 180.6 | 0 | 0 | 0.00857685 | 688.96 | 0.00857685 | 688.96 | 0 | 0 | 2023-03-04 17:50:30 | 0.00040352 | 4.1493 | 333.3066 | 0 | Close
3671 | 1 | 2 | CC Chg | 22:34:30 | 30:34:30 | 0.09962 | 4.0517 | 2.24918 | 180.67 | 2.24918 | 180.67 | 0 | 0 | 0.00858021 | 689.23 | 0.00858021 | 689.23 | 0 | 0 | 2023-03-04 17:51:00 | 0.00040363 | 2.7686 | 222.3948 | 0 | Close
3672 | 1 | 2 | CC Chg | 22:35:00 | 30:35:00 | 0.09961 | 4.0519 | 2.25001 | 180.74 | 2.25001 | 180.74 | 0 | 0 | 0.00858358 | 689.5 | 0.00858358 | 689.5 | 0 | 0 | 2023-03-04 17:51:30 | 0.00040361 | 4.1502 | 333.378 | 0 | Close
3673 | 1 | 2 | CC Chg | 22:35:30 | 30:35:30 | 0.09962 | 4.0522 | 2.25084 | 180.8 | 2.25084 | 180.8 | 0 | 0 | 0.00858694 | 689.77 | 0.00858694 | 689.77 | 0 | 0 | 2023-03-04 17:52:00 | 0.00040368 | 2.7662 | 222.2044 | 0 | Close
3674 | 1 | 2 | CC Chg | 22:36:00 | 30:36:00 | 0.09961 | 4.0524 | 2.25167 | 180.87 | 2.25167 | 180.87 | 0 | 0 | 0.0085903 | 690.04 | 0.0085903 | 690.04 | 0 | 0 | 2023-03-04 17:52:30 | 0.00040366 | 4.1511 | 333.4494 | 0 | Close
3675 | 1 | 2 | CC Chg | 22:36:30 | 30:36:30 | 0.09962 | 4.0526 | 2.2525 | 180.94 | 2.2525 | 180.94 | 0 | 0 | 0.00859367 | 690.31 | 0.00859367 | 690.31 | 0 | 0 | 2023-03-04 17:53:00 | 0.00040372 | 4.1511 | 333.4494 | 0 | Close
3676 | 1 | 2 | CC Chg | 22:37:00 | 30:37:00 | 0.09961 | 4.0529 | 2.25333 | 181 | 2.25333 | 181 | 0 | 0 | 0.00859703 | 690.58 | 0.00859703 | 690.58 | 0 | 0 | 2023-03-04 17:53:30 | 0.00040371 | 2.7662 | 222.2044 | 0 | Close
3677 | 1 | 2 | CC Chg | 22:37:30 | 30:37:30 | 0.09963 | 4.0531 | 2.25416 | 181.07 | 2.25416 | 181.07 | 0 | 0 | 0.0086004 | 690.85 | 0.0086004 | 690.85 | 0 | 0 | 2023-03-04 17:54:00 | 0.00040381 | 4.1511 | 333.4494 | 0 | Close
3678 | 1 | 2 | CC Chg | 22:38:00 | 30:38:00 | 0.09961 | 4.0534 | 2.25499 | 181.14 | 2.25499 | 181.14 | 0 | 0 | 0.00860376 | 691.12 | 0.00860376 | 691.12 | 0 | 0 | 2023-03-04 17:54:30 | 0.00040376 | 2.7668 | 222.252 | 0 | Close
3679 | 1 | 2 | CC Chg | 22:38:30 | 30:38:30 | 0.09961 | 4.0536 | 2.25582 | 181.2 | 2.25582 | 181.2 | 0 | 0 | 0.00860713 | 691.39 | 0.00860713 | 691.39 | 0 | 0 | 2023-03-04 17:55:00 | 0.00040378 | 4.152 | 333.5208 | 0 | Close
3680 | 1 | 2 | CC Chg | 22:39:00 | 30:39:00 | 0.09962 | 4.0539 | 2.25665 | 181.27 | 2.25665 | 181.27 | 0 | 0 | 0.00861049 | 691.66 | 0.00861049 | 691.66 | 0 | 0 | 2023-03-04 17:55:30 | 0.00040385 | 2.7668 | 222.252 | 0 | Close
3681 | 1 | 2 | CC Chg | 22:39:30 | 30:39:30 | 0.09962 | 4.0541 | 2.25748 | 181.34 | 2.25748 | 181.34 | 0 | 0 | 0.00861386 | 691.93 | 0.00861386 | 691.93 | 0 | 0 | 2023-03-04 17:56:00 | 0.00040387 | 4.1511 | 333.4494 | 0 | Close
3682 | 1 | 2 | CC Chg | 22:40:00 | 30:40:00 | 0.09961 | 4.0544 | 2.25831 | 181.4 | 2.25831 | 181.4 | 0 | 0 | 0.00861722 | 692.2 | 0.00861722 | 692.2 | 0 | 0 | 2023-03-04 17:56:30 | 0.00040386 | 2.7668 | 222.252 | 0 | Close
3683 | 1 | 2 | CC Chg | 22:40:30 | 30:40:30 | 0.0996 | 4.0547 | 2.25914 | 181.47 | 2.25914 | 181.47 | 0 | 0 | 0.00862059 | 692.47 | 0.00862059 | 692.47 | 0 | 0 | 2023-03-04 17:57:00 | 0.00040385 | 2.7674 | 222.2996 | 0 | Close
3684 | 1 | 2 | CC Chg | 22:41:00 | 30:41:00 | 0.09961 | 4.0549 | 2.25997 | 181.54 | 2.25997 | 181.54 | 0 | 0 | 0.00862396 | 692.74 | 0.00862396 | 692.74 | 0 | 0 | 2023-03-04 17:57:30 | 0.00040391 | 4.1511 | 333.4494 | 0 | Close
3685 | 1 | 2 | CC Chg | 22:41:30 | 30:41:30 | 0.0996 | 4.0552 | 2.2608 | 181.6 | 2.2608 | 181.6 | 0 | 0 | 0.00862732 | 693.01 | 0.00862732 | 693.01 | 0 | 0 | 2023-03-04 17:58:00 | 0.0004039 | 2.7662 | 222.2044 | 0 | Close
3686 | 1 | 2 | CC Chg | 22:42:00 | 30:42:00 | 0.09962 | 4.0554 | 2.26163 | 181.67 | 2.26163 | 181.67 | 0 | 0 | 0.00863069 | 693.28 | 0.00863069 | 693.28 | 0 | 0 | 2023-03-04 17:58:30 | 0.000404 | 4.1502 | 333.378 | 0 | Close
3687 | 1 | 2 | CC Chg | 22:42:30 | 30:42:30 | 0.09961 | 4.0557 | 2.26246 | 181.74 | 2.26246 | 181.74 | 0 | 0 | 0.00863406 | 693.55 | 0.00863406 | 693.55 | 0 | 0 | 2023-03-04 17:59:00 | 0.00040399 | 2.768 | 222.3472 | 0 | Close
3688 | 1 | 2 | CC Chg | 22:43:00 | 30:43:00 | 0.0996 | 4.0559 | 2.26329 | 181.8 | 2.26329 | 181.8 | 0 | 0 | 0.00863742 | 693.82 | 0.00863742 | 693.82 | 0 | 0 | 2023-03-04 17:59:30 | 0.00040397 | 4.1493 | 333.3066 | 0 | Close
3689 | 1 | 2 | CC Chg | 22:43:30 | 30:43:30 | 0.09961 | 4.0561 | 2.26412 | 181.87 | 2.26412 | 181.87 | 0 | 0 | 0.00864079 | 694.09 | 0.00864079 | 694.09 | 0 | 0 | 2023-03-04 18:00:00 | 0.00040403 | 4.152 | 333.5208 | 0 | Close
3690 | 1 | 2 | CC Chg | 22:44:00 | 30:44:00 | 0.09961 | 4.0564 | 2.26495 | 181.94 | 2.26495 | 181.94 | 0 | 0 | 0.00864416 | 694.37 | 0.00864416 | 694.37 | 0 | 0 | 2023-03-04 18:00:30 | 0.00040406 | 2.7668 | 222.252 | 0 | Close
3691 | 1 | 2 | CC Chg | 22:44:30 | 30:44:30 | 0.09961 | 4.0567 | 2.26578 | 182 | 2.26578 | 182 | 0 | 0 | 0.00864752 | 694.64 | 0.00864752 | 694.64 | 0 | 0 | 2023-03-04 18:01:00 | 0.00040409 | 2.7674 | 222.2996 | 0 | Close
3692 | 1 | 2 | CC Chg | 22:45:00 | 30:45:00 | 0.09961 | 4.0569 | 2.26661 | 182.07 | 2.26661 | 182.07 | 0 | 0 | 0.00865089 | 694.91 | 0.00865089 | 694.91 | 0 | 0 | 2023-03-04 18:01:30 | 0.00040411 | 4.1511 | 333.4494 | 0 | Close
3693 | 1 | 2 | CC Chg | 22:45:30 | 30:45:30 | 0.09962 | 4.0572 | 2.26744 | 182.14 | 2.26744 | 182.14 | 0 | 0 | 0.00865426 | 695.18 | 0.00865426 | 695.18 | 0 | 0 | 2023-03-04 18:02:00 | 0.00040418 | 2.7662 | 222.2044 | 0 | Close
3694 | 1 | 2 | CC Chg | 22:46:00 | 30:46:00 | 0.09961 | 4.0574 | 2.26827 | 182.2 | 2.26827 | 182.2 | 0 | 0 | 0.00865763 | 695.45 | 0.00865763 | 695.45 | 0 | 0 | 2023-03-04 18:02:30 | 0.00040416 | 4.1511 | 333.4494 | 0 | Close
3695 | 1 | 2 | CC Chg | 22:46:30 | 30:46:30 | 0.09963 | 4.0577 | 2.2691 | 182.27 | 2.2691 | 182.27 | 0 | 0 | 0.00866099 | 695.72 | 0.00866099 | 695.72 | 0 | 0 | 2023-03-04 18:03:00 | 0.00040427 | 2.7674 | 222.2996 | 0 | Close
3696 | 1 | 2 | CC Chg | 22:47:00 | 30:47:00 | 0.09962 | 4.058 | 2.26993 | 182.34 | 2.26993 | 182.34 | 0 | 0 | 0.00866436 | 695.99 | 0.00866436 | 695.99 | 0 | 0 | 2023-03-04 18:03:30 | 0.00040426 | 2.7662 | 222.2044 | 0 | Close
3697 | 1 | 2 | CC Chg | 22:47:30 | 30:47:30 | 0.0996 | 4.0581 | 2.27076 | 182.4 | 2.27076 | 182.4 | 0 | 0 | 0.00866773 | 696.26 | 0.00866773 | 696.26 | 0 | 0 | 2023-03-04 18:04:00 | 0.00040419 | 8.3022 | 666.8987 | 0 | Close
3698 | 1 | 2 | CC Chg | 22:48:00 | 30:48:00 | 0.09961 | 4.0585 | 2.27159 | 182.47 | 2.27159 | 182.47 | 0 | 0 | 0.0086711 | 696.53 | 0.0086711 | 696.53 | 0 | 0 | 2023-03-04 18:04:30 | 0.00040427 | 2.0751 | 166.689 | 0 | Close
3699 | 1 | 2 | CC Chg | 22:48:30 | 30:48:30 | 0.09963 | 4.0587 | 2.27242 | 182.54 | 2.27242 | 182.54 | 0 | 0 | 0.00867447 | 696.8 | 0.00867447 | 696.8 | 0 | 0 | 2023-03-04 18:05:00 | 0.00040437 | 4.1529 | 333.5922 | 0 | Close
3700 | 1 | 2 | CC Chg | 22:49:00 | 30:49:00 | 0.09962 | 4.0589 | 2.27325 | 182.61 | 2.27325 | 182.61 | 0 | 0 | 0.00867784 | 697.07 | 0.00867784 | 697.07 | 0 | 0 | 2023-03-04 18:05:30 | 0.00040435 | 4.1493 | 333.3066 | 0 | Close
3701 | 1 | 2 | CC Chg | 22:49:30 | 30:49:30 | 0.09962 | 4.0591 | 2.27408 | 182.67 | 2.27408 | 182.67 | 0 | 0 | 0.00868121 | 697.34 | 0.00868121 | 697.34 | 0 | 0 | 2023-03-04 18:06:00 | 0.00040437 | 4.1511 | 333.4494 | 0 | Close
3702 | 1 | 2 | CC Chg | 22:50:00 | 30:50:00 | 0.09963 | 4.0594 | 2.27491 | 182.74 | 2.27491 | 182.74 | 0 | 0 | 0.00868458 | 697.61 | 0.00868458 | 697.61 | 0 | 0 | 2023-03-04 18:06:30 | 0.00040444 | 2.7668 | 222.252 | 0 | Close
3703 | 1 | 2 | CC Chg | 22:50:30 | 30:50:30 | 0.09962 | 4.0597 | 2.27574 | 182.81 | 2.27574 | 182.81 | 0 | 0 | 0.00868795 | 697.88 | 0.00868795 | 697.88 | 0 | 0 | 2023-03-04 18:07:00 | 0.00040443 | 2.768 | 222.3472 | 0 | Close
3704 | 1 | 2 | CC Chg | 22:51:00 | 30:51:00 | 0.09961 | 4.0599 | 2.27657 | 182.87 | 2.27657 | 182.87 | 0 | 0 | 0.00869132 | 698.15 | 0.00869132 | 698.15 | 0 | 0 | 2023-03-04 18:07:30 | 0.00040441 | 4.1502 | 333.378 | 0 | Close
3705 | 1 | 2 | CC Chg | 22:51:30 | 30:51:30 | 0.09961 | 4.0601 | 2.2774 | 182.94 | 2.2774 | 182.94 | 0 | 0 | 0.00869469 | 698.42 | 0.00869469 | 698.42 | 0 | 0 | 2023-03-04 18:08:00 | 0.00040443 | 4.1493 | 333.3066 | 0 | Close
3706 | 1 | 2 | CC Chg | 22:52:00 | 30:52:00 | 0.09963 | 4.0605 | 2.27823 | 183.01 | 2.27823 | 183.01 | 0 | 0 | 0.00869806 | 698.7 | 0.00869806 | 698.7 | 0 | 0 | 2023-03-04 18:08:30 | 0.00040455 | 2.076 | 166.7604 | 0 | Close
3707 | 1 | 2 | CC Chg | 22:52:30 | 30:52:30 | 0.09963 | 4.0607 | 2.27906 | 183.07 | 2.27906 | 183.07 | 0 | 0 | 0.00870143 | 698.97 | 0.00870143 | 698.97 | 0 | 0 | 2023-03-04 18:09:00 | 0.00040457 | 4.1511 | 333.4494 | 0 | Close
3708 | 1 | 2 | CC Chg | 22:53:00 | 30:53:00 | 0.09963 | 4.061 | 2.27989 | 183.14 | 2.27989 | 183.14 | 0 | 0 | 0.0087048 | 699.24 | 0.0087048 | 699.24 | 0 | 0 | 2023-03-04 18:09:30 | 0.0004046 | 2.7674 | 222.2996 | 0 | Close
3709 | 1 | 2 | CC Chg | 22:53:30 | 30:53:30 | 0.09962 | 4.0613 | 2.28072 | 183.21 | 2.28072 | 183.21 | 0 | 0 | 0.00870817 | 699.51 | 0.00870817 | 699.51 | 0 | 0 | 2023-03-04 18:10:00 | 0.00040459 | 2.7668 | 222.252 | 0 | Close
3710 | 1 | 2 | CC Chg | 22:54:00 | 30:54:00 | 0.09962 | 4.0615 | 2.28155 | 183.27 | 2.28155 | 183.27 | 0 | 0 | 0.00871155 | 699.78 | 0.00871155 | 699.78 | 0 | 0 | 2023-03-04 18:10:30 | 0.00040461 | 4.1502 | 333.378 | 0 | Close
3711 | 1 | 2 | CC Chg | 22:54:30 | 30:54:30 | 0.09963 | 4.0618 | 2.28238 | 183.34 | 2.28238 | 183.34 | 0 | 0 | 0.00871492 | 700.05 | 0.00871492 | 700.05 | 0 | 0 | 2023-03-04 18:11:00 | 0.00040468 | 2.768 | 222.3472 | 0 | Close
3712 | 1 | 2 | CC Chg | 22:55:00 | 30:55:00 | 0.09962 | 4.062 | 2.28321 | 183.41 | 2.28321 | 183.41 | 0 | 0 | 0.00871829 | 700.32 | 0.00871829 | 700.32 | 0 | 0 | 2023-03-04 18:11:30 | 0.00040466 | 4.1502 | 333.378 | 0 | Close
3713 | 1 | 2 | CC Chg | 22:55:30 | 30:55:30 | 0.09963 | 4.0621 | 2.28404 | 183.47 | 2.28404 | 183.47 | 0 | 0 | 0.00872166 | 700.59 | 0.00872166 | 700.59 | 0 | 0 | 2023-03-04 18:12:00 | 0.00040471 | 8.304 | 667.0415 | 0 | Close
3714 | 1 | 2 | CC Chg | 22:56:00 | 30:56:00 | 0.09962 | 4.0625 | 2.28487 | 183.54 | 2.28487 | 183.54 | 0 | 0 | 0.00872503 | 700.86 | 0.00872503 | 700.86 | 0 | 0 | 2023-03-04 18:12:30 | 0.00040471 | 2.0751 | 166.689 | 0 | Close
3715 | 1 | 2 | CC Chg | 22:56:30 | 30:56:30 | 0.09961 | 4.0628 | 2.2857 | 183.61 | 2.2857 | 183.61 | 0 | 0 | 0.00872841 | 701.13 | 0.00872841 | 701.13 | 0 | 0 | 2023-03-04 18:13:00 | 0.0004047 | 2.7668 | 222.252 | 0 | Close
3716 | 1 | 2 | CC Chg | 22:57:00 | 30:57:00 | 0.09964 | 4.063 | 2.28653 | 183.67 | 2.28653 | 183.67 | 0 | 0 | 0.00873178 | 701.4 | 0.00873178 | 701.4 | 0 | 0 | 2023-03-04 18:13:30 | 0.00040484 | 4.152 | 333.5208 | 0 | Close
3717 | 1 | 2 | CC Chg | 22:57:30 | 30:57:30 | 0.09962 | 4.0633 | 2.28736 | 183.74 | 2.28736 | 183.74 | 0 | 0 | 0.00873515 | 701.68 | 0.00873515 | 701.68 | 0 | 0 | 2023-03-04 18:14:00 | 0.00040479 | 2.7674 | 222.2996 | 0 | Close
3718 | 1 | 2 | CC Chg | 22:58:00 | 30:58:00 | 0.09961 | 4.0636 | 2.28819 | 183.81 | 2.28819 | 183.81 | 0 | 0 | 0.00873853 | 701.95 | 0.00873853 | 701.95 | 0 | 0 | 2023-03-04 18:14:30 | 0.00040478 | 2.7662 | 222.2044 | 0 | Close
3719 | 1 | 2 | CC Chg | 22:58:30 | 30:58:30 | 0.09962 | 4.0639 | 2.28902 | 183.87 | 2.28902 | 183.87 | 0 | 0 | 0.0087419 | 702.22 | 0.0087419 | 702.22 | 0 | 0 | 2023-03-04 18:15:00 | 0.00040485 | 2.768 | 222.3472 | 0 | Close
3720 | 1 | 2 | CC Chg | 22:59:00 | 30:59:00 | 0.09961 | 4.0641 | 2.28985 | 183.94 | 2.28985 | 183.94 | 0 | 0 | 0.00874527 | 702.49 | 0.00874527 | 702.49 | 0 | 0 | 2023-03-04 18:15:30 | 0.00040483 | 4.1502 | 333.378 | 0 | Close
3721 | 1 | 2 | CC Chg | 22:59:30 | 30:59:30 | 0.09963 | 4.0644 | 2.29068 | 184.01 | 2.29068 | 184.01 | 0 | 0 | 0.00874865 | 702.76 | 0.00874865 | 702.76 | 0 | 0 | 2023-03-04 18:16:00 | 0.00040494 | 2.768 | 222.3472 | 0 | Close
3722 | 1 | 2 | CC Chg | 23:00:00 | 31:00:00 | 0.09962 | 4.0646 | 2.29151 | 184.07 | 2.29151 | 184.07 | 0 | 0 | 0.00875202 | 703.03 | 0.00875202 | 703.03 | 0 | 0 | 2023-03-04 18:16:30 | 0.00040492 | 4.1511 | 333.4494 | 0 | Close
3723 | 1 | 2 | CC Chg | 23:00:30 | 31:00:30 | 0.09962 | 4.0648 | 2.29234 | 184.14 | 2.29234 | 184.14 | 0 | 0 | 0.0087554 | 703.3 | 0.0087554 | 703.3 | 0 | 0 | 2023-03-04 18:17:00 | 0.00040494 | 4.1493 | 333.3066 | 0 | Close
3724 | 1 | 2 | CC Chg | 23:01:00 | 31:01:00 | 0.09961 | 4.065 | 2.29317 | 184.21 | 2.29317 | 184.21 | 0 | 0 | 0.00875877 | 703.57 | 0.00875877 | 703.57 | 0 | 0 | 2023-03-04 18:17:30 | 0.00040491 | 4.152 | 333.5208 | 0 | Close
3725 | 1 | 2 | CC Chg | 23:01:30 | 31:01:30 | 0.09963 | 4.0653 | 2.294 | 184.27 | 2.294 | 184.27 | 0 | 0 | 0.00876215 | 703.84 | 0.00876215 | 703.84 | 0 | 0 | 2023-03-04 18:18:00 | 0.00040503 | 2.768 | 222.3472 | 0 | Close
3726 | 1 | 2 | CC Chg | 23:02:00 | 31:02:00 | 0.09963 | 4.0656 | 2.29483 | 184.34 | 2.29483 | 184.34 | 0 | 0 | 0.00876552 | 704.11 | 0.00876552 | 704.11 | 0 | 0 | 2023-03-04 18:18:30 | 0.00040506 | 2.7668 | 222.252 | 0 | Close
3727 | 1 | 2 | CC Chg | 23:02:30 | 31:02:30 | 0.09963 | 4.0659 | 2.29566 | 184.41 | 2.29566 | 184.41 | 0 | 0 | 0.0087689 | 704.39 | 0.0087689 | 704.39 | 0 | 0 | 2023-03-04 18:19:00 | 0.00040509 | 2.7668 | 222.252 | 0 | Close
3728 | 1 | 2 | CC Chg | 23:03:00 | 31:03:00 | 0.09963 | 4.0661 | 2.2965 | 184.47 | 2.2965 | 184.47 | 0 | 0 | 0.00877227 | 704.66 | 0.00877227 | 704.66 | 0 | 0 | 2023-03-04 18:19:30 | 0.00040511 | 4.152 | 333.5208 | 0 | Close
3729 | 1 | 2 | CC Chg | 23:03:30 | 31:03:30 | 0.09962 | 4.0664 | 2.29733 | 184.54 | 2.29733 | 184.54 | 0 | 0 | 0.00877565 | 704.93 | 0.00877565 | 704.93 | 0 | 0 | 2023-03-04 18:20:00 | 0.00040509 | 2.7668 | 222.252 | 0 | Close
3730 | 1 | 2 | CC Chg | 23:04:00 | 31:04:00 | 0.09962 | 4.0667 | 2.29816 | 184.61 | 2.29816 | 184.61 | 0 | 0 | 0.00877903 | 705.2 | 0.00877903 | 705.2 | 0 | 0 | 2023-03-04 18:20:30 | 0.00040512 | 2.768 | 222.3472 | 0 | Close
3731 | 1 | 2 | CC Chg | 23:04:30 | 31:04:30 | 0.09962 | 4.067 | 2.29899 | 184.67 | 2.29899 | 184.67 | 0 | 0 | 0.0087824 | 705.47 | 0.0087824 | 705.47 | 0 | 0 | 2023-03-04 18:21:00 | 0.00040515 | 2.7668 | 222.252 | 0 | Close
3732 | 1 | 2 | CC Chg | 23:05:00 | 31:05:00 | 0.09961 | 4.0672 | 2.29982 | 184.74 | 2.29982 | 184.74 | 0 | 0 | 0.00878578 | 705.74 | 0.00878578 | 705.74 | 0 | 0 | 2023-03-04 18:21:30 | 0.00040513 | 4.1502 | 333.378 | 0 | Close
3733 | 1 | 2 | CC Chg | 23:05:30 | 31:05:30 | 0.09961 | 4.0675 | 2.30065 | 184.81 | 2.30065 | 184.81 | 0 | 0 | 0.00878915 | 706.01 | 0.00878915 | 706.01 | 0 | 0 | 2023-03-04 18:22:00 | 0.00040516 | 2.768 | 222.3472 | 0 | Close
3734 | 1 | 2 | CC Chg | 23:06:00 | 31:06:00 | 0.09964 | 4.0677 | 2.30148 | 184.87 | 2.30148 | 184.87 | 0 | 0 | 0.00879253 | 706.28 | 0.00879253 | 706.28 | 0 | 0 | 2023-03-04 18:22:30 | 0.00040531 | 4.1502 | 333.378 | 0 | Close
3735 | 1 | 2 | CC Chg | 23:06:30 | 31:06:30 | 0.09963 | 4.0679 | 2.30231 | 184.94 | 2.30231 | 184.94 | 0 | 0 | 0.00879591 | 706.56 | 0.00879591 | 706.56 | 0 | 0 | 2023-03-04 18:23:00 | 0.00040528 | 4.152 | 333.5208 | 0 | Close
3736 | 1 | 2 | CC Chg | 23:07:00 | 31:07:00 | 0.09961 | 4.0682 | 2.30314 | 185.01 | 2.30314 | 185.01 | 0 | 0 | 0.00879929 | 706.83 | 0.00879929 | 706.83 | 0 | 0 | 2023-03-04 18:23:30 | 0.00040523 | 2.7668 | 222.252 | 0 | Close
3737 | 1 | 2 | CC Chg | 23:07:30 | 31:07:30 | 0.09963 | 4.0685 | 2.30397 | 185.07 | 2.30397 | 185.07 | 0 | 0 | 0.00880266 | 707.1 | 0.00880266 | 707.1 | 0 | 0 | 2023-03-04 18:24:00 | 0.00040534 | 2.7668 | 222.252 | 0 | Close
3738 | 1 | 2 | CC Chg | 23:08:00 | 31:08:00 | 0.09962 | 4.0688 | 2.3048 | 185.14 | 2.3048 | 185.14 | 0 | 0 | 0.00880604 | 707.37 | 0.00880604 | 707.37 | 0 | 0 | 2023-03-04 18:24:30 | 0.00040533 | 2.768 | 222.3472 | 0 | Close
3739 | 1 | 2 | CC Chg | 23:08:30 | 31:08:30 | 0.09963 | 4.069 | 2.30563 | 185.21 | 2.30563 | 185.21 | 0 | 0 | 0.00880942 | 707.64 | 0.00880942 | 707.64 | 0 | 0 | 2023-03-04 18:25:00 | 0.00040539 | 4.1511 | 333.4494 | 0 | Close
3740 | 1 | 2 | CC Chg | 23:09:00 | 31:09:00 | 0.09963 | 4.0693 | 2.30646 | 185.27 | 2.30646 | 185.27 | 0 | 0 | 0.0088128 | 707.91 | 0.0088128 | 707.91 | 0 | 0 | 2023-03-04 18:25:30 | 0.00040542 | 2.7662 | 222.2044 | 0 | Close
3741 | 1 | 2 | CC Chg | 23:09:30 | 31:09:30 | 0.09962 | 4.0696 | 2.30729 | 185.34 | 2.30729 | 185.34 | 0 | 0 | 0.00881618 | 708.18 | 0.00881618 | 708.18 | 0 | 0 | 2023-03-04 18:26:00 | 0.00040541 | 2.768 | 222.3472 | 0 | Close
3742 | 1 | 2 | CC Chg | 23:10:00 | 31:10:00 | 0.09962 | 4.0699 | 2.30812 | 185.41 | 2.30812 | 185.41 | 0 | 0 | 0.00881955 | 708.45 | 0.00881955 | 708.45 | 0 | 0 | 2023-03-04 18:26:30 | 0.00040544 | 2.7674 | 222.2996 | 0 | Close
3743 | 1 | 2 | CC Chg | 23:10:30 | 31:10:30 | 0.09963 | 4.0701 | 2.30895 | 185.47 | 2.30895 | 185.47 | 0 | 0 | 0.00882293 | 708.73 | 0.00882293 | 708.73 | 0 | 0 | 2023-03-04 18:27:00 | 0.0004055 | 4.152 | 333.5208 | 0 | Close
3744 | 1 | 2 | CC Chg | 23:11:00 | 31:11:00 | 0.09964 | 4.0704 | 2.30978 | 185.54 | 2.30978 | 185.54 | 0 | 0 | 0.00882631 | 709 | 0.00882631 | 709 | 0 | 0 | 2023-03-04 18:27:30 | 0.00040557 | 2.7668 | 222.252 | 0 | Close
3745 | 1 | 2 | CC Chg | 23:11:30 | 31:11:30 | 0.09962 | 4.0707 | 2.31061 | 185.61 | 2.31061 | 185.61 | 0 | 0 | 0.00882969 | 709.27 | 0.00882969 | 709.27 | 0 | 0 | 2023-03-04 18:28:00 | 0.00040552 | 2.7674 | 222.2996 | 0 | Close
3746 | 1 | 2 | CC Chg | 23:12:00 | 31:12:00 | 0.09963 | 4.0709 | 2.31144 | 185.67 | 2.31144 | 185.67 | 0 | 0 | 0.00883307 | 709.54 | 0.00883307 | 709.54 | 0 | 0 | 2023-03-04 18:28:30 | 0.00040558 | 4.1511 | 333.4494 | 0 | Close
3747 | 1 | 2 | CC Chg | 23:12:30 | 31:12:30 | 0.09964 | 4.0712 | 2.31227 | 185.74 | 2.31227 | 185.74 | 0 | 0 | 0.00883645 | 709.81 | 0.00883645 | 709.81 | 0 | 0 | 2023-03-04 18:29:00 | 0.00040565 | 2.7668 | 222.252 | 0 | Close
3748 | 1 | 2 | CC Chg | 23:13:00 | 31:13:00 | 0.09961 | 4.0714 | 2.3131 | 185.81 | 2.3131 | 185.81 | 0 | 0 | 0.00883983 | 710.08 | 0.00883983 | 710.08 | 0 | 0 | 2023-03-04 18:29:30 | 0.00040555 | 4.152 | 333.5208 | 0 | Close
3749 | 1 | 2 | CC Chg | 23:13:30 | 31:13:30 | 0.09962 | 4.0716 | 2.31393 | 185.87 | 2.31393 | 185.87 | 0 | 0 | 0.00884321 | 710.36 | 0.00884321 | 710.36 | 0 | 0 | 2023-03-04 18:30:00 | 0.00040561 | 4.1502 | 333.378 | 0 | Close
3750 | 1 | 2 | CC Chg | 23:14:00 | 31:14:00 | 0.09962 | 4.0719 | 2.31476 | 185.94 | 2.31476 | 185.94 | 0 | 0 | 0.00884659 | 710.63 | 0.00884659 | 710.63 | 0 | 0 | 2023-03-04 18:30:30 | 0.00040564 | 2.768 | 222.3472 | 0 | Close
3751 | 1 | 2 | CC Chg | 23:14:30 | 31:14:30 | 0.09963 | 4.0722 | 2.31559 | 186.01 | 2.31559 | 186.01 | 0 | 0 | 0.00884997 | 710.9 | 0.00884997 | 710.9 | 0 | 0 | 2023-03-04 18:31:00 | 0.00040571 | 2.7662 | 222.2044 | 0 | Close
3752 | 1 | 2 | CC Chg | 23:15:00 | 31:15:00 | 0.09963 | 4.0725 | 2.31642 | 186.07 | 2.31642 | 186.07 | 0 | 0 | 0.00885335 | 711.17 | 0.00885335 | 711.17 | 0 | 0 | 2023-03-04 18:31:30 | 0.00040574 | 2.7686 | 222.3948 | 0 | Close
3753 | 1 | 2 | CC Chg | 23:15:30 | 31:15:30 | 0.09963 | 4.0728 | 2.31725 | 186.14 | 2.31725 | 186.14 | 0 | 0 | 0.00885674 | 711.44 | 0.00885674 | 711.44 | 0 | 0 | 2023-03-04 18:32:00 | 0.00040577 | 2.768 | 222.3472 | 0 | Close
3754 | 1 | 2 | CC Chg | 23:16:00 | 31:16:00 | 0.09964 | 4.0731 | 2.31808 | 186.21 | 2.31808 | 186.21 | 0 | 0 | 0.00886012 | 711.71 | 0.00886012 | 711.71 | 0 | 0 | 2023-03-04 18:32:30 | 0.00040584 | 2.7668 | 222.252 | 0 | Close
3755 | 1 | 2 | CC Chg | 23:16:30 | 31:16:30 | 0.09963 | 4.0734 | 2.31891 | 186.27 | 2.31891 | 186.27 | 0 | 0 | 0.0088635 | 711.98 | 0.0088635 | 711.98 | 0 | 0 | 2023-03-04 18:33:00 | 0.00040583 | 2.768 | 222.3472 | 0 | Close
3756 | 1 | 2 | CC Chg | 23:17:00 | 31:17:00 | 0.09962 | 4.0736 | 2.31974 | 186.34 | 2.31974 | 186.34 | 0 | 0 | 0.00886688 | 712.26 | 0.00886688 | 712.26 | 0 | 0 | 2023-03-04 18:33:30 | 0.00040581 | 4.1484 | 333.2352 | 0 | Close
3757 | 1 | 2 | CC Chg | 23:17:30 | 31:17:30 | 0.09963 | 4.0739 | 2.32057 | 186.41 | 2.32057 | 186.41 | 0 | 0 | 0.00887026 | 712.53 | 0.00887026 | 712.53 | 0 | 0 | 2023-03-04 18:34:00 | 0.00040588 | 2.7692 | 222.4424 | 0 | Close
3758 | 1 | 2 | CC Chg | 23:18:00 | 31:18:00 | 0.09963 | 4.0742 | 2.3214 | 186.47 | 2.3214 | 186.47 | 0 | 0 | 0.00887364 | 712.8 | 0.00887364 | 712.8 | 0 | 0 | 2023-03-04 18:34:30 | 0.00040591 | 2.7668 | 222.252 | 0 | Close
3759 | 1 | 2 | CC Chg | 23:18:30 | 31:18:30 | 0.09964 | 4.0744 | 2.32223 | 186.54 | 2.32223 | 186.54 | 0 | 0 | 0.00887703 | 713.07 | 0.00887703 | 713.07 | 0 | 0 | 2023-03-04 18:35:00 | 0.00040597 | 4.1511 | 333.4494 | 0 | Close
3760 | 1 | 2 | CC Chg | 23:19:00 | 31:19:00 | 0.09962 | 4.0747 | 2.32306 | 186.61 | 2.32306 | 186.61 | 0 | 0 | 0.00888041 | 713.34 | 0.00888041 | 713.34 | 0 | 0 | 2023-03-04 18:35:30 | 0.00040592 | 2.7662 | 222.2044 | 0 | Close
3761 | 1 | 2 | CC Chg | 23:19:30 | 31:19:30 | 0.09963 | 4.075 | 2.32389 | 186.67 | 2.32389 | 186.67 | 0 | 0 | 0.00888379 | 713.61 | 0.00888379 | 713.61 | 0 | 0 | 2023-03-04 18:36:00 | 0.00040599 | 2.768 | 222.3472 | 0 | Close
3762 | 1 | 2 | CC Chg | 23:20:00 | 31:20:00 | 0.09964 | 4.0752 | 2.32472 | 186.74 | 2.32472 | 186.74 | 0 | 0 | 0.00888718 | 713.89 | 0.00888718 | 713.89 | 0 | 0 | 2023-03-04 18:36:30 | 0.00040605 | 4.1511 | 333.4494 | 0 | Close
3763 | 1 | 2 | CC Chg | 23:20:30 | 31:20:30 | 0.09962 | 4.0755 | 2.32555 | 186.81 | 2.32555 | 186.81 | 0 | 0 | 0.00889056 | 714.16 | 0.00889056 | 714.16 | 0 | 0 | 2023-03-04 18:37:00 | 0.000406 | 2.768 | 222.3472 | 0 | Close
3764 | 1 | 2 | CC Chg | 23:21:00 | 31:21:00 | 0.09962 | 4.0757 | 2.32638 | 186.87 | 2.32638 | 186.87 | 0 | 0 | 0.00889394 | 714.43 | 0.00889394 | 714.43 | 0 | 0 | 2023-03-04 18:37:30 | 0.00040602 | 4.1502 | 333.378 | 0 | Close
3765 | 1 | 2 | CC Chg | 23:21:30 | 31:21:30 | 0.09963 | 4.076 | 2.32721 | 186.94 | 2.32721 | 186.94 | 0 | 0 | 0.00889733 | 714.7 | 0.00889733 | 714.7 | 0 | 0 | 2023-03-04 18:38:00 | 0.00040609 | 2.7674 | 222.2996 | 0 | Close
3766 | 1 | 2 | CC Chg | 23:22:00 | 31:22:00 | 0.09962 | 4.0764 | 2.32804 | 187.01 | 2.32804 | 187.01 | 0 | 0 | 0.00890071 | 714.97 | 0.00890071 | 714.97 | 0 | 0 | 2023-03-04 18:38:30 | 0.00040609 | 2.0756 | 166.7247 | 0 | Close
3767 | 1 | 2 | CC Chg | 23:22:30 | 31:22:30 | 0.09963 | 4.0767 | 2.32887 | 187.07 | 2.32887 | 187.07 | 0 | 0 | 0.0089041 | 715.25 | 0.0089041 | 715.25 | 0 | 0 | 2023-03-04 18:39:00 | 0.00040616 | 2.768 | 222.3472 | 0 | Close
3768 | 1 | 2 | CC Chg | 23:23:00 | 31:23:00 | 0.09964 | 4.077 | 2.3297 | 187.14 | 2.3297 | 187.14 | 0 | 0 | 0.00890748 | 715.52 | 0.00890748 | 715.52 | 0 | 0 | 2023-03-04 18:39:30 | 0.00040623 | 2.7668 | 222.252 | 0 | Close
3769 | 1 | 2 | CC Chg | 23:23:30 | 31:23:30 | 0.09963 | 4.0772 | 2.33053 | 187.21 | 2.33053 | 187.21 | 0 | 0 | 0.00891087 | 715.79 | 0.00891087 | 715.79 | 0 | 0 | 2023-03-04 18:40:00 | 0.00040621 | 4.1502 | 333.378 | 0 | Close
3770 | 1 | 2 | CC Chg | 23:24:00 | 31:24:00 | 0.09963 | 4.0775 | 2.33136 | 187.27 | 2.33136 | 187.27 | 0 | 0 | 0.00891425 | 716.06 | 0.00891425 | 716.06 | 0 | 0 | 2023-03-04 18:40:30 | 0.00040624 | 2.768 | 222.3472 | 0 | Close
3771 | 1 | 2 | CC Chg | 23:24:30 | 31:24:30 | 0.09963 | 4.0778 | 2.33219 | 187.34 | 2.33219 | 187.34 | 0 | 0 | 0.00891764 | 716.33 | 0.00891764 | 716.33 | 0 | 0 | 2023-03-04 18:41:00 | 0.00040627 | 2.7668 | 222.252 | 0 | Close
3772 | 1 | 2 | CC Chg | 23:25:00 | 31:25:00 | 0.09963 | 4.078 | 2.33302 | 187.41 | 2.33302 | 187.41 | 0 | 0 | 0.00892102 | 716.61 | 0.00892102 | 716.61 | 0 | 0 | 2023-03-04 18:41:30 | 0.00040629 | 4.152 | 333.5208 | 0 | Close
3773 | 1 | 2 | CC Chg | 23:25:30 | 31:25:30 | 0.09964 | 4.0782 | 2.33385 | 187.47 | 2.33385 | 187.47 | 0 | 0 | 0.00892441 | 716.88 | 0.00892441 | 716.88 | 0 | 0 | 2023-03-04 18:42:00 | 0.00040635 | 4.1502 | 333.378 | 0 | Close
3774 | 1 | 2 | CC Chg | 23:26:00 | 31:26:00 | 0.09962 | 4.0786 | 2.33468 | 187.54 | 2.33468 | 187.54 | 0 | 0 | 0.00892779 | 717.15 | 0.00892779 | 717.15 | 0 | 0 | 2023-03-04 18:42:30 | 0.00040631 | 2.076 | 166.7604 | 0 | Close
3775 | 1 | 2 | CC Chg | 23:26:30 | 31:26:30 | 0.09962 | 4.0788 | 2.33552 | 187.61 | 2.33552 | 187.61 | 0 | 0 | 0.00893118 | 717.42 | 0.00893118 | 717.42 | 0 | 0 | 2023-03-04 18:43:00 | 0.00040633 | 4.152 | 333.5208 | 0 | Close
3776 | 1 | 2 | CC Chg | 23:27:00 | 31:27:00 | 0.09963 | 4.0791 | 2.33635 | 187.67 | 2.33635 | 187.67 | 0 | 0 | 0.00893456 | 717.69 | 0.00893456 | 717.69 | 0 | 0 | 2023-03-04 18:43:30 | 0.0004064 | 2.7668 | 222.252 | 0 | Close
3777 | 1 | 2 | CC Chg | 23:27:30 | 31:27:30 | 0.09962 | 4.0795 | 2.33718 | 187.74 | 2.33718 | 187.74 | 0 | 0 | 0.00893795 | 717.97 | 0.00893795 | 717.97 | 0 | 0 | 2023-03-04 18:44:00 | 0.0004064 | 2.076 | 166.7604 | 0 | Close
3778 | 1 | 2 | CC Chg | 23:28:00 | 31:28:00 | 0.09962 | 4.0797 | 2.33801 | 187.81 | 2.33801 | 187.81 | 0 | 0 | 0.00894134 | 718.24 | 0.00894134 | 718.24 | 0 | 0 | 2023-03-04 18:44:30 | 0.00040642 | 4.1502 | 333.378 | 0 | Close
3779 | 1 | 2 | CC Chg | 23:28:30 | 31:28:30 | 0.09962 | 4.08 | 2.33884 | 187.87 | 2.33884 | 187.87 | 0 | 0 | 0.00894473 | 718.51 | 0.00894473 | 718.51 | 0 | 0 | 2023-03-04 18:45:00 | 0.00040645 | 2.7674 | 222.2996 | 0 | Close
3780 | 1 | 2 | CC Chg | 23:29:00 | 31:29:00 | 0.09963 | 4.0802 | 2.33967 | 187.94 | 2.33967 | 187.94 | 0 | 0 | 0.00894811 | 718.78 | 0.00894811 | 718.78 | 0 | 0 | 2023-03-04 18:45:30 | 0.00040651 | 4.1493 | 333.3066 | 0 | Close
3781 | 1 | 2 | CC Chg | 23:29:30 | 31:29:30 | 0.09963 | 4.0806 | 2.3405 | 188.01 | 2.3405 | 188.01 | 0 | 0 | 0.0089515 | 719.05 | 0.0089515 | 719.05 | 0 | 0 | 2023-03-04 18:46:00 | 0.00040655 | 2.0764 | 166.7961 | 0 | Close
3782 | 1 | 2 | CC Chg | 23:30:00 | 31:30:00 | 0.09963 | 4.0807 | 2.34133 | 188.07 | 2.34133 | 188.07 | 0 | 0 | 0.00895489 | 719.33 | 0.00895489 | 719.33 | 0 | 0 | 2023-03-04 18:46:30 | 0.00040656 | 8.3022 | 666.8987 | 0 | Close
3783 | 1 | 2 | CC Chg | 23:30:30 | 31:30:30 | 0.09963 | 4.081 | 2.34216 | 188.14 | 2.34216 | 188.14 | 0 | 0 | 0.00895828 | 719.6 | 0.00895828 | 719.6 | 0 | 0 | 2023-03-04 18:47:00 | 0.00040659 | 2.7674 | 222.2996 | 0 | Close
3784 | 1 | 2 | CC Chg | 23:31:00 | 31:31:00 | 0.09963 | 4.0813 | 2.34299 | 188.21 | 2.34299 | 188.21 | 0 | 0 | 0.00896166 | 719.87 | 0.00896166 | 719.87 | 0 | 0 | 2023-03-04 18:47:30 | 0.00040662 | 2.7668 | 222.252 | 0 | Close
3785 | 1 | 2 | CC Chg | 23:31:30 | 31:31:30 | 0.09963 | 4.0816 | 2.34382 | 188.27 | 2.34382 | 188.27 | 0 | 0 | 0.00896505 | 720.14 | 0.00896505 | 720.14 | 0 | 0 | 2023-03-04 18:48:00 | 0.00040665 | 2.7674 | 222.2996 | 0 | Close
3786 | 1 | 2 | CC Chg | 23:32:00 | 31:32:00 | 0.09962 | 4.0819 | 2.34465 | 188.34 | 2.34465 | 188.34 | 0 | 0 | 0.00896844 | 720.41 | 0.00896844 | 720.41 | 0 | 0 | 2023-03-04 18:48:30 | 0.00040664 | 2.7686 | 222.3948 | 0 | Close
3787 | 1 | 2 | CC Chg | 23:32:30 | 31:32:30 | 0.09963 | 4.0821 | 2.34548 | 188.41 | 2.34548 | 188.41 | 0 | 0 | 0.00897183 | 720.69 | 0.00897183 | 720.69 | 0 | 0 | 2023-03-04 18:49:00 | 0.0004067 | 4.1493 | 333.3066 | 0 | Close
3788 | 1 | 2 | CC Chg | 23:33:00 | 31:33:00 | 0.09963 | 4.0824 | 2.34631 | 188.47 | 2.34631 | 188.47 | 0 | 0 | 0.00897522 | 720.96 | 0.00897522 | 720.96 | 0 | 0 | 2023-03-04 18:49:30 | 0.00040673 | 2.7674 | 222.2996 | 0 | Close
3789 | 1 | 2 | CC Chg | 23:33:30 | 31:33:30 | 0.09962 | 4.0827 | 2.34714 | 188.54 | 2.34714 | 188.54 | 0 | 0 | 0.00897861 | 721.23 | 0.00897861 | 721.23 | 0 | 0 | 2023-03-04 18:50:00 | 0.00040672 | 2.7668 | 222.252 | 0 | Close
3790 | 1 | 2 | CC Chg | 23:34:00 | 31:34:00 | 0.09964 | 4.083 | 2.34797 | 188.61 | 2.34797 | 188.61 | 0 | 0 | 0.008982 | 721.5 | 0.008982 | 721.5 | 0 | 0 | 2023-03-04 18:50:30 | 0.00040683 | 2.768 | 222.3472 | 0 | Close
3791 | 1 | 2 | CC Chg | 23:34:30 | 31:34:30 | 0.09962 | 4.0834 | 2.3488 | 188.67 | 2.3488 | 188.67 | 0 | 0 | 0.00898539 | 721.78 | 0.00898539 | 721.78 | 0 | 0 | 2023-03-04 18:51:00 | 0.00040679 | 2.0751 | 166.689 | 0 | Close
3792 | 1 | 2 | CC Chg | 23:35:00 | 31:35:00 | 0.09962 | 4.0836 | 2.34963 | 188.74 | 2.34963 | 188.74 | 0 | 0 | 0.00898878 | 722.05 | 0.00898878 | 722.05 | 0 | 0 | 2023-03-04 18:51:30 | 0.00040681 | 4.152 | 333.5208 | 0 | Close
3793 | 1 | 2 | CC Chg | 23:35:30 | 31:35:30 | 0.09963 | 4.0839 | 2.35046 | 188.81 | 2.35046 | 188.81 | 0 | 0 | 0.00899217 | 722.32 | 0.00899217 | 722.32 | 0 | 0 | 2023-03-04 18:52:00 | 0.00040688 | 2.7668 | 222.252 | 0 | Close
3794 | 1 | 2 | CC Chg | 23:36:00 | 31:36:00 | 0.09964 | 4.0842 | 2.35129 | 188.87 | 2.35129 | 188.87 | 0 | 0 | 0.00899556 | 722.59 | 0.00899556 | 722.59 | 0 | 0 | 2023-03-04 18:52:30 | 0.00040695 | 2.7668 | 222.252 | 0 | Close
3795 | 1 | 2 | CC Chg | 23:36:30 | 31:36:30 | 0.09964 | 4.0844 | 2.35212 | 188.94 | 2.35212 | 188.94 | 0 | 0 | 0.00899895 | 722.87 | 0.00899895 | 722.87 | 0 | 0 | 2023-03-04 18:53:00 | 0.00040697 | 4.1538 | 333.6636 | 0 | Close
3796 | 1 | 2 | CC Chg | 23:37:00 | 31:37:00 | 0.09963 | 4.0847 | 2.35295 | 189.01 | 2.35295 | 189.01 | 0 | 0 | 0.00900234 | 723.14 | 0.00900234 | 723.14 | 0 | 0 | 2023-03-04 18:53:30 | 0.00040696 | 2.7668 | 222.252 | 0 | Close
3797 | 1 | 2 | CC Chg | 23:37:30 | 31:37:30 | 0.09963 | 4.085 | 2.35378 | 189.07 | 2.35378 | 189.07 | 0 | 0 | 0.00900573 | 723.41 | 0.00900573 | 723.41 | 0 | 0 | 2023-03-04 18:54:00 | 0.00040699 | 2.768 | 222.3472 | 0 | Close
3798 | 1 | 2 | CC Chg | 23:38:00 | 31:38:00 | 0.09963 | 4.0853 | 2.35461 | 189.14 | 2.35461 | 189.14 | 0 | 0 | 0.00900912 | 723.68 | 0.00900912 | 723.68 | 0 | 0 | 2023-03-04 18:54:30 | 0.00040702 | 2.7668 | 222.252 | 0 | Close
3799 | 1 | 2 | CC Chg | 23:38:30 | 31:38:30 | 0.09963 | 4.0855 | 2.35544 | 189.21 | 2.35544 | 189.21 | 0 | 0 | 0.00901252 | 723.96 | 0.00901252 | 723.96 | 0 | 0 | 2023-03-04 18:55:00 | 0.00040704 | 4.1502 | 333.378 | 0 | Close
3800 | 1 | 2 | CC Chg | 23:39:00 | 31:39:00 | 0.09963 | 4.0859 | 2.35627 | 189.27 | 2.35627 | 189.27 | 0 | 0 | 0.00901591 | 724.23 | 0.00901591 | 724.23 | 0 | 0 | 2023-03-04 18:55:30 | 0.00040708 | 2.076 | 166.7604 | 0 | Close
3801 | 1 | 2 | CC Chg | 23:39:30 | 31:39:30 | 0.09962 | 4.0862 | 2.3571 | 189.34 | 2.3571 | 189.34 | 0 | 0 | 0.0090193 | 724.5 | 0.0090193 | 724.5 | 0 | 0 | 2023-03-04 18:56:00 | 0.00040707 | 2.7674 | 222.2996 | 0 | Close
3802 | 1 | 2 | CC Chg | 23:40:00 | 31:40:00 | 0.09963 | 4.0865 | 2.35793 | 189.41 | 2.35793 | 189.41 | 0 | 0 | 0.00902269 | 724.77 | 0.00902269 | 724.77 | 0 | 0 | 2023-03-04 18:56:30 | 0.00040714 | 2.7674 | 222.2996 | 0 | Close
3803 | 1 | 2 | CC Chg | 23:40:30 | 31:40:30 | 0.09963 | 4.0869 | 2.35876 | 189.47 | 2.35876 | 189.47 | 0 | 0 | 0.00902609 | 725.05 | 0.00902609 | 725.05 | 0 | 0 | 2023-03-04 18:57:00 | 0.00040718 | 2.0751 | 166.689 | 0 | Close
3804 | 1 | 2 | CC Chg | 23:41:00 | 31:41:00 | 0.09962 | 4.087 | 2.35959 | 189.54 | 2.35959 | 189.54 | 0 | 0 | 0.00902948 | 725.32 | 0.00902948 | 725.32 | 0 | 0 | 2023-03-04 18:57:30 | 0.00040715 | 8.3004 | 666.7559 | 0 | Close
3805 | 1 | 2 | CC Chg | 23:41:30 | 31:41:30 | 0.09963 | 4.0874 | 2.36042 | 189.61 | 2.36042 | 189.61 | 0 | 0 | 0.00903287 | 725.59 | 0.00903287 | 725.59 | 0 | 0 | 2023-03-04 18:58:00 | 0.00040723 | 2.0764 | 166.7961 | 0 | Close
3806 | 1 | 2 | CC Chg | 23:42:00 | 31:42:00 | 0.09963 | 4.0876 | 2.36125 | 189.67 | 2.36125 | 189.67 | 0 | 0 | 0.00903627 | 725.86 | 0.00903627 | 725.86 | 0 | 0 | 2023-03-04 18:58:30 | 0.00040725 | 4.152 | 333.5208 | 0 | Close
3807 | 1 | 2 | CC Chg | 23:42:30 | 31:42:30 | 0.09963 | 4.0879 | 2.36208 | 189.74 | 2.36208 | 189.74 | 0 | 0 | 0.00903966 | 726.14 | 0.00903966 | 726.14 | 0 | 0 | 2023-03-04 18:59:00 | 0.00040728 | 2.7662 | 222.2044 | 0 | Close
3808 | 1 | 2 | CC Chg | 23:43:00 | 31:43:00 | 0.09963 | 4.0881 | 2.36291 | 189.81 | 2.36291 | 189.81 | 0 | 0 | 0.00904305 | 726.41 | 0.00904305 | 726.41 | 0 | 0 | 2023-03-04 18:59:30 | 0.0004073 | 4.1511 | 333.4494 | 0 | Close
3809 | 1 | 2 | CC Chg | 23:43:30 | 31:43:30 | 0.09963 | 4.0885 | 2.36374 | 189.87 | 2.36374 | 189.87 | 0 | 0 | 0.00904645 | 726.68 | 0.00904645 | 726.68 | 0 | 0 | 2023-03-04 19:00:00 | 0.00040734 | 2.076 | 166.7604 | 0 | Close
3810 | 1 | 2 | CC Chg | 23:44:00 | 31:44:00 | 0.09962 | 4.0888 | 2.36457 | 189.94 | 2.36457 | 189.94 | 0 | 0 | 0.00904984 | 726.95 | 0.00904984 | 726.95 | 0 | 0 | 2023-03-04 19:00:30 | 0.00040733 | 2.768 | 222.3472 | 0 | Close
3811 | 1 | 2 | CC Chg | 23:44:30 | 31:44:30 | 0.09962 | 4.0891 | 2.3654 | 190.01 | 2.3654 | 190.01 | 0 | 0 | 0.00905324 | 727.23 | 0.00905324 | 727.23 | 0 | 0 | 2023-03-04 19:01:00 | 0.00040736 | 2.7656 | 222.1568 | 0 | Close
3812 | 1 | 2 | CC Chg | 23:45:00 | 31:45:00 | 0.09963 | 4.0894 | 2.36623 | 190.07 | 2.36623 | 190.07 | 0 | 0 | 0.00905663 | 727.5 | 0.00905663 | 727.5 | 0 | 0 | 2023-03-04 19:01:30 | 0.00040743 | 2.768 | 222.3472 | 0 | Close
3813 | 1 | 2 | CC Chg | 23:45:30 | 31:45:30 | 0.09964 | 4.0897 | 2.36706 | 190.14 | 2.36706 | 190.14 | 0 | 0 | 0.00906003 | 727.77 | 0.00906003 | 727.77 | 0 | 0 | 2023-03-04 19:02:00 | 0.0004075 | 2.7668 | 222.252 | 0 | Close
3814 | 1 | 2 | CC Chg | 23:46:00 | 31:46:00 | 0.09963 | 4.09 | 2.36789 | 190.21 | 2.36789 | 190.21 | 0 | 0 | 0.00906342 | 728.04 | 0.00906342 | 728.04 | 0 | 0 | 2023-03-04 19:02:30 | 0.00040749 | 2.7692 | 222.4424 | 0 | Close
3815 | 1 | 2 | CC Chg | 23:46:30 | 31:46:30 | 0.09962 | 4.0903 | 2.36872 | 190.27 | 2.36872 | 190.27 | 0 | 0 | 0.00906682 | 728.32 | 0.00906682 | 728.32 | 0 | 0 | 2023-03-04 19:03:00 | 0.00040748 | 2.7668 | 222.252 | 0 | Close
3816 | 1 | 2 | CC Chg | 23:47:00 | 31:47:00 | 0.09964 | 4.0906 | 2.36955 | 190.34 | 2.36955 | 190.34 | 0 | 0 | 0.00907022 | 728.59 | 0.00907022 | 728.59 | 0 | 0 | 2023-03-04 19:03:30 | 0.00040759 | 2.7668 | 222.252 | 0 | Close
3817 | 1 | 2 | CC Chg | 23:47:30 | 31:47:30 | 0.09962 | 4.0909 | 2.37038 | 190.41 | 2.37038 | 190.41 | 0 | 0 | 0.00907361 | 728.86 | 0.00907361 | 728.86 | 0 | 0 | 2023-03-04 19:04:00 | 0.00040754 | 2.768 | 222.3472 | 0 | Close
3818 | 1 | 2 | CC Chg | 23:48:00 | 31:48:00 | 0.09963 | 4.0913 | 2.37121 | 190.47 | 2.37121 | 190.47 | 0 | 0 | 0.00907701 | 729.14 | 0.00907701 | 729.14 | 0 | 0 | 2023-03-04 19:04:30 | 0.00040762 | 2.0751 | 166.689 | 0 | Close
3819 | 1 | 2 | CC Chg | 23:48:30 | 31:48:30 | 0.09963 | 4.0915 | 2.37204 | 190.54 | 2.37204 | 190.54 | 0 | 0 | 0.0090804 | 729.41 | 0.0090804 | 729.41 | 0 | 0 | 2023-03-04 19:05:00 | 0.00040764 | 4.1529 | 333.5922 | 0 | Close
3820 | 1 | 2 | CC Chg | 23:49:00 | 31:49:00 | 0.09962 | 4.0918 | 2.37287 | 190.61 | 2.37287 | 190.61 | 0 | 0 | 0.0090838 | 729.68 | 0.0090838 | 729.68 | 0 | 0 | 2023-03-04 19:05:30 | 0.00040763 | 2.7662 | 222.2044 | 0 | Close
3821 | 1 | 2 | CC Chg | 23:49:30 | 31:49:30 | 0.09961 | 4.092 | 2.3737 | 190.67 | 2.3737 | 190.67 | 0 | 0 | 0.0090872 | 729.95 | 0.0090872 | 729.95 | 0 | 0 | 2023-03-04 19:06:00 | 0.0004076 | 4.1511 | 333.4494 | 0 | Close
3822 | 1 | 2 | CC Chg | 23:50:00 | 31:50:00 | 0.09963 | 4.0923 | 2.37454 | 190.74 | 2.37454 | 190.74 | 0 | 0 | 0.0090906 | 730.23 | 0.0090906 | 730.23 | 0 | 0 | 2023-03-04 19:06:30 | 0.00040772 | 2.7674 | 222.2996 | 0 | Close
3823 | 1 | 2 | CC Chg | 23:50:30 | 31:50:30 | 0.09963 | 4.0926 | 2.37537 | 190.81 | 2.37537 | 190.81 | 0 | 0 | 0.00909399 | 730.5 | 0.00909399 | 730.5 | 0 | 0 | 2023-03-04 19:07:00 | 0.00040775 | 2.7674 | 222.2996 | 0 | Close
3824 | 1 | 2 | CC Chg | 23:51:00 | 31:51:00 | 0.09963 | 4.093 | 2.3762 | 190.87 | 2.3762 | 190.87 | 0 | 0 | 0.00909739 | 730.77 | 0.00909739 | 730.77 | 0 | 0 | 2023-03-04 19:07:30 | 0.00040779 | 2.076 | 166.7604 | 0 | Close
3825 | 1 | 2 | CC Chg | 23:51:30 | 31:51:30 | 0.09962 | 4.0933 | 2.37703 | 190.94 | 2.37703 | 190.94 | 0 | 0 | 0.00910079 | 731.05 | 0.00910079 | 731.05 | 0 | 0 | 2023-03-04 19:08:00 | 0.00040777 | 2.7668 | 222.252 | 0 | Close
3826 | 1 | 2 | CC Chg | 23:52:00 | 31:52:00 | 0.09962 | 4.0936 | 2.37786 | 191.01 | 2.37786 | 191.01 | 0 | 0 | 0.00910419 | 731.32 | 0.00910419 | 731.32 | 0 | 0 | 2023-03-04 19:08:30 | 0.0004078 | 2.768 | 222.3472 | 0 | Close
3827 | 1 | 2 | CC Chg | 23:52:30 | 31:52:30 | 0.09962 | 4.0939 | 2.37869 | 191.07 | 2.37869 | 191.07 | 0 | 0 | 0.00910759 | 731.59 | 0.00910759 | 731.59 | 0 | 0 | 2023-03-04 19:09:00 | 0.00040783 | 2.7668 | 222.252 | 0 | Close
3828 | 1 | 2 | CC Chg | 23:53:00 | 31:53:00 | 0.09962 | 4.0942 | 2.37952 | 191.14 | 2.37952 | 191.14 | 0 | 0 | 0.00911099 | 731.86 | 0.00911099 | 731.86 | 0 | 0 | 2023-03-04 19:09:30 | 0.00040786 | 2.768 | 222.3472 | 0 | Close
3829 | 1 | 2 | CC Chg | 23:53:30 | 31:53:30 | 0.09963 | 4.0944 | 2.38035 | 191.21 | 2.38035 | 191.21 | 0 | 0 | 0.00911438 | 732.14 | 0.00911438 | 732.14 | 0 | 0 | 2023-03-04 19:10:00 | 0.00040793 | 4.1502 | 333.378 | 0 | Close
3830 | 1 | 2 | CC Chg | 23:54:00 | 31:54:00 | 0.09962 | 4.0948 | 2.38118 | 191.27 | 2.38118 | 191.27 | 0 | 0 | 0.00911778 | 732.41 | 0.00911778 | 732.41 | 0 | 0 | 2023-03-04 19:10:30 | 0.00040792 | 2.076 | 166.7604 | 0 | Close
3831 | 1 | 2 | CC Chg | 23:54:30 | 31:54:30 | 0.09962 | 4.095 | 2.38201 | 191.34 | 2.38201 | 191.34 | 0 | 0 | 0.00912118 | 732.68 | 0.00912118 | 732.68 | 0 | 0 | 2023-03-04 19:11:00 | 0.00040794 | 4.1484 | 333.2352 | 0 | Close
3832 | 1 | 2 | CC Chg | 23:55:00 | 31:55:00 | 0.09963 | 4.0954 | 2.38284 | 191.41 | 2.38284 | 191.41 | 0 | 0 | 0.00912458 | 732.96 | 0.00912458 | 732.96 | 0 | 0 | 2023-03-04 19:11:30 | 0.00040802 | 2.076 | 166.7604 | 0 | Close
3833 | 1 | 2 | CC Chg | 23:55:30 | 31:55:30 | 0.09963 | 4.0956 | 2.38367 | 191.47 | 2.38367 | 191.47 | 0 | 0 | 0.00912798 | 733.23 | 0.00912798 | 733.23 | 0 | 0 | 2023-03-04 19:12:00 | 0.00040804 | 4.152 | 333.5208 | 0 | Close
3834 | 1 | 2 | CC Chg | 23:56:00 | 31:56:00 | 0.09962 | 4.096 | 2.3845 | 191.54 | 2.3845 | 191.54 | 0 | 0 | 0.00913138 | 733.5 | 0.00913138 | 733.5 | 0 | 0 | 2023-03-04 19:12:30 | 0.00040804 | 2.0751 | 166.689 | 0 | Close
3835 | 1 | 2 | CC Chg | 23:56:30 | 31:56:30 | 0.09963 | 4.0963 | 2.38533 | 191.61 | 2.38533 | 191.61 | 0 | 0 | 0.00913478 | 733.78 | 0.00913478 | 733.78 | 0 | 0 | 2023-03-04 19:13:00 | 0.00040811 | 2.7668 | 222.252 | 0 | Close
3836 | 1 | 2 | CC Chg | 23:57:00 | 31:57:00 | 0.09962 | 4.0967 | 2.38616 | 191.67 | 2.38616 | 191.67 | 0 | 0 | 0.00913819 | 734.05 | 0.00913819 | 734.05 | 0 | 0 | 2023-03-04 19:13:30 | 0.00040811 | 2.076 | 166.7604 | 0 | Close
3837 | 1 | 2 | CC Chg | 23:57:30 | 31:57:30 | 0.09965 | 4.097 | 2.38699 | 191.74 | 2.38699 | 191.74 | 0 | 0 | 0.00914159 | 734.32 | 0.00914159 | 734.32 | 0 | 0 | 2023-03-04 19:14:00 | 0.00040827 | 2.768 | 222.3472 | 0 | Close
3838 | 1 | 2 | CC Chg | 23:58:00 | 31:58:00 | 0.09963 | 4.0972 | 2.38782 | 191.81 | 2.38782 | 191.81 | 0 | 0 | 0.00914499 | 734.6 | 0.00914499 | 734.6 | 0 | 0 | 2023-03-04 19:14:30 | 0.0004082 | 4.1502 | 333.378 | 0 | Close
3839 | 1 | 2 | CC Chg | 23:58:30 | 31:58:30 | 0.09963 | 4.0976 | 2.38865 | 191.87 | 2.38865 | 191.87 | 0 | 0 | 0.00914839 | 734.87 | 0.00914839 | 734.87 | 0 | 0 | 2023-03-04 19:15:00 | 0.00040824 | 2.076 | 166.7604 | 0 | Close
3840 | 1 | 2 | CC Chg | 23:59:00 | 31:59:00 | 0.09962 | 4.0978 | 2.38948 | 191.94 | 2.38948 | 191.94 | 0 | 0 | 0.00915179 | 735.14 | 0.00915179 | 735.14 | 0 | 0 | 2023-03-04 19:15:30 | 0.00040822 | 4.1484 | 333.2352 | 0 | Close
3841 | 1 | 2 | CC Chg | 23:59:30 | 31:59:30 | 0.09962 | 4.0982 | 2.39031 | 192.01 | 2.39031 | 192.01 | 0 | 0 | 0.00915519 | 735.42 | 0.00915519 | 735.42 | 0 | 0 | 2023-03-04 19:16:00 | 0.00040826 | 2.076 | 166.7604 | 0 | Close
3842 | 1 | 2 | CC Chg | 24:00:00 | 32:00:00 | 0.09962 | 4.0984 | 2.39114 | 192.07 | 2.39114 | 192.07 | 0 | 0 | 0.0091586 | 735.69 | 0.0091586 | 735.69 | 0 | 0 | 2023-03-04 19:16:30 | 0.00040828 | 4.152 | 333.5208 | 0 | Close
3843 | 1 | 2 | CC Chg | 24:00:30 | 32:00:30 | 0.09962 | 4.0987 | 2.39197 | 192.14 | 2.39197 | 192.14 | 0 | 0 | 0.009162 | 735.96 | 0.009162 | 735.96 | 0 | 0 | 2023-03-04 19:17:00 | 0.00040831 | 2.7668 | 222.252 | 0 | Close
3844 | 1 | 2 | CC Chg | 24:01:00 | 32:01:00 | 0.09962 | 4.099 | 2.3928 | 192.21 | 2.3928 | 192.21 | 0 | 0 | 0.0091654 | 736.24 | 0.0091654 | 736.24 | 0 | 0 | 2023-03-04 19:17:30 | 0.00040834 | 2.7668 | 222.252 | 0 | Close
3845 | 1 | 2 | CC Chg | 24:01:30 | 32:01:30 | 0.09962 | 4.0994 | 2.39363 | 192.27 | 2.39363 | 192.27 | 0 | 0 | 0.00916881 | 736.51 | 0.00916881 | 736.51 | 0 | 0 | 2023-03-04 19:18:00 | 0.00040838 | 2.076 | 166.7604 | 0 | Close
3846 | 1 | 2 | CC Chg | 24:02:00 | 32:02:00 | 0.09963 | 4.0997 | 2.39446 | 192.34 | 2.39446 | 192.34 | 0 | 0 | 0.00917221 | 736.78 | 0.00917221 | 736.78 | 0 | 0 | 2023-03-04 19:18:30 | 0.00040845 | 2.7668 | 222.252 | 0 | Close
3847 | 1 | 2 | CC Chg | 24:02:30 | 32:02:30 | 0.09962 | 4.1 | 2.39529 | 192.41 | 2.39529 | 192.41 | 0 | 0 | 0.00917561 | 737.06 | 0.00917561 | 737.06 | 0 | 0 | 2023-03-04 19:19:00 | 0.00040844 | 2.768 | 222.3472 | 0 | Close
3848 | 1 | 2 | CC Chg | 24:03:00 | 32:03:00 | 0.09962 | 4.1003 | 2.39612 | 192.47 | 2.39612 | 192.47 | 0 | 0 | 0.00917902 | 737.33 | 0.00917902 | 737.33 | 0 | 0 | 2023-03-04 19:19:30 | 0.00040847 | 2.7674 | 222.2996 | 0 | Close
3849 | 1 | 2 | CC Chg | 24:03:30 | 32:03:30 | 0.09962 | 4.1007 | 2.39695 | 192.54 | 2.39695 | 192.54 | 0 | 0 | 0.00918242 | 737.6 | 0.00918242 | 737.6 | 0 | 0 | 2023-03-04 19:20:00 | 0.00040851 | 2.0756 | 166.7247 | 0 | Close
3850 | 1 | 2 | CC Chg | 24:04:00 | 32:04:00 | 0.09963 | 4.101 | 2.39778 | 192.61 | 2.39778 | 192.61 | 0 | 0 | 0.00918582 | 737.88 | 0.00918582 | 737.88 | 0 | 0 | 2023-03-04 19:20:30 | 0.00040858 | 2.7668 | 222.252 | 0 | Close
3851 | 1 | 2 | CC Chg | 24:04:30 | 32:04:30 | 0.09964 | 4.1013 | 2.39861 | 192.68 | 2.39861 | 192.68 | 0 | 0 | 0.00918923 | 738.15 | 0.00918923 | 738.15 | 0 | 0 | 2023-03-04 19:21:00 | 0.00040865 | 2.768 | 222.3472 | 0 | Close
3852 | 1 | 2 | CC Chg | 24:05:00 | 32:05:00 | 0.09963 | 4.1016 | 2.39944 | 192.74 | 2.39944 | 192.74 | 0 | 0 | 0.00919263 | 738.42 | 0.00919263 | 738.42 | 0 | 0 | 2023-03-04 19:21:30 | 0.00040864 | 2.7674 | 222.2996 | 0 | Close
3853 | 1 | 2 | CC Chg | 24:05:30 | 32:05:30 | 0.09962 | 4.1019 | 2.40027 | 192.81 | 2.40027 | 192.81 | 0 | 0 | 0.00919604 | 738.7 | 0.00919604 | 738.7 | 0 | 0 | 2023-03-04 19:22:00 | 0.00040863 | 2.7668 | 222.252 | 0 | Close
3854 | 1 | 2 | CC Chg | 24:06:00 | 32:06:00 | 0.09961 | 4.1022 | 2.4011 | 192.88 | 2.4011 | 192.88 | 0 | 0 | 0.00919945 | 738.97 | 0.00919945 | 738.97 | 0 | 0 | 2023-03-04 19:22:30 | 0.00040862 | 2.7674 | 222.2996 | 0 | Close
3855 | 1 | 2 | CC Chg | 24:06:30 | 32:06:30 | 0.09963 | 4.1025 | 2.40193 | 192.94 | 2.40193 | 192.94 | 0 | 0 | 0.00920285 | 739.24 | 0.00920285 | 739.24 | 0 | 0 | 2023-03-04 19:23:00 | 0.00040873 | 2.7668 | 222.252 | 0 | Close
3856 | 1 | 2 | CC Chg | 24:07:00 | 32:07:00 | 0.09962 | 4.1028 | 2.40276 | 193.01 | 2.40276 | 193.01 | 0 | 0 | 0.00920626 | 739.52 | 0.00920626 | 739.52 | 0 | 0 | 2023-03-04 19:23:30 | 0.00040872 | 2.7686 | 222.3948 | 0 | Close
3857 | 1 | 2 | CC Chg | 24:07:30 | 32:07:30 | 0.09963 | 4.1031 | 2.40359 | 193.08 | 2.40359 | 193.08 | 0 | 0 | 0.00920966 | 739.79 | 0.00920966 | 739.79 | 0 | 0 | 2023-03-04 19:24:00 | 0.00040879 | 2.7668 | 222.252 | 0 | Close
3858 | 1 | 2 | CC Chg | 24:08:00 | 32:08:00 | 0.09963 | 4.1035 | 2.40442 | 193.14 | 2.40442 | 193.14 | 0 | 0 | 0.00921307 | 740.07 | 0.00921307 | 740.07 | 0 | 0 | 2023-03-04 19:24:30 | 0.00040883 | 2.0751 | 166.689 | 0 | Close
3859 | 1 | 2 | CC Chg | 24:08:30 | 32:08:30 | 0.09963 | 4.1038 | 2.40525 | 193.21 | 2.40525 | 193.21 | 0 | 0 | 0.00921648 | 740.34 | 0.00921648 | 740.34 | 0 | 0 | 2023-03-04 19:25:00 | 0.00040886 | 2.768 | 222.3472 | 0 | Close
3860 | 1 | 2 | CC Chg | 24:09:00 | 32:09:00 | 0.09963 | 4.1041 | 2.40608 | 193.28 | 2.40608 | 193.28 | 0 | 0 | 0.00921988 | 740.61 | 0.00921988 | 740.61 | 0 | 0 | 2023-03-04 19:25:30 | 0.00040889 | 2.7662 | 222.2044 | 0 | Close
3861 | 1 | 2 | CC Chg | 24:09:30 | 32:09:30 | 0.09962 | 4.1044 | 2.40691 | 193.34 | 2.40691 | 193.34 | 0 | 0 | 0.00922329 | 740.89 | 0.00922329 | 740.89 | 0 | 0 | 2023-03-04 19:26:00 | 0.00040888 | 2.7686 | 222.3948 | 0 | Close
3862 | 1 | 2 | CC Chg | 24:10:00 | 32:10:00 | 0.09962 | 4.1047 | 2.40774 | 193.41 | 2.40774 | 193.41 | 0 | 0 | 0.0092267 | 741.16 | 0.0092267 | 741.16 | 0 | 0 | 2023-03-04 19:26:30 | 0.00040891 | 2.7668 | 222.252 | 0 | Close
3863 | 1 | 2 | CC Chg | 24:10:30 | 32:10:30 | 0.09963 | 4.105 | 2.40857 | 193.48 | 2.40857 | 193.48 | 0 | 0 | 0.00923011 | 741.43 | 0.00923011 | 741.43 | 0 | 0 | 2023-03-04 19:27:00 | 0.00040898 | 2.7668 | 222.252 | 0 | Close
3864 | 1 | 2 | CC Chg | 24:11:00 | 32:11:00 | 0.09963 | 4.1054 | 2.4094 | 193.54 | 2.4094 | 193.54 | 0 | 0 | 0.00923351 | 741.71 | 0.00923351 | 741.71 | 0 | 0 | 2023-03-04 19:27:30 | 0.00040902 | 2.0756 | 166.7247 | 0 | Close
3865 | 1 | 2 | CC Chg | 24:11:30 | 32:11:30 | 0.09962 | 4.1056 | 2.41023 | 193.61 | 2.41023 | 193.61 | 0 | 0 | 0.00923692 | 741.98 | 0.00923692 | 741.98 | 0 | 0 | 2023-03-04 19:28:00 | 0.000409 | 4.1529 | 333.5922 | 0 | Close
3866 | 1 | 2 | CC Chg | 24:12:00 | 32:12:00 | 0.09963 | 4.1059 | 2.41106 | 193.68 | 2.41106 | 193.68 | 0 | 0 | 0.00924033 | 742.25 | 0.00924033 | 742.25 | 0 | 0 | 2023-03-04 19:28:30 | 0.00040907 | 2.7668 | 222.252 | 0 | Close
3867 | 1 | 2 | CC Chg | 24:12:30 | 32:12:30 | 0.09963 | 4.1062 | 2.41189 | 193.74 | 2.41189 | 193.74 | 0 | 0 | 0.00924374 | 742.53 | 0.00924374 | 742.53 | 0 | 0 | 2023-03-04 19:29:00 | 0.0004091 | 2.768 | 222.3472 | 0 | Close
3868 | 1 | 2 | CC Chg | 24:13:00 | 32:13:00 | 0.09962 | 4.1066 | 2.41272 | 193.81 | 2.41272 | 193.81 | 0 | 0 | 0.00924715 | 742.8 | 0.00924715 | 742.8 | 0 | 0 | 2023-03-04 19:29:30 | 0.0004091 | 2.0751 | 166.689 | 0 | Close
3869 | 1 | 2 | CC Chg | 24:13:30 | 32:13:30 | 0.09962 | 4.107 | 2.41355 | 193.88 | 2.41355 | 193.88 | 0 | 0 | 0.00925056 | 743.08 | 0.00925056 | 743.08 | 0 | 0 | 2023-03-04 19:30:00 | 0.00040914 | 2.0751 | 166.689 | 0 | Close
3870 | 1 | 2 | CC Chg | 24:14:00 | 32:14:00 | 0.09963 | 4.1073 | 2.41439 | 193.94 | 2.41439 | 193.94 | 0 | 0 | 0.00925397 | 743.35 | 0.00925397 | 743.35 | 0 | 0 | 2023-03-04 19:30:30 | 0.00040921 | 2.7686 | 222.3948 | 0 | Close
3871 | 1 | 2 | CC Chg | 24:14:30 | 32:14:30 | 0.09962 | 4.1076 | 2.41522 | 194.01 | 2.41522 | 194.01 | 0 | 0 | 0.00925738 | 743.62 | 0.00925738 | 743.62 | 0 | 0 | 2023-03-04 19:31:00 | 0.0004092 | 2.7662 | 222.2044 | 0 | Close
3872 | 1 | 2 | CC Chg | 24:15:00 | 32:15:00 | 0.09962 | 4.1079 | 2.41605 | 194.08 | 2.41605 | 194.08 | 0 | 0 | 0.00926079 | 743.9 | 0.00926079 | 743.9 | 0 | 0 | 2023-03-04 19:31:30 | 0.00040923 | 2.768 | 222.3472 | 0 | Close
3873 | 1 | 2 | CC Chg | 24:15:30 | 32:15:30 | 0.09962 | 4.1082 | 2.41688 | 194.14 | 2.41688 | 194.14 | 0 | 0 | 0.0092642 | 744.17 | 0.0092642 | 744.17 | 0 | 0 | 2023-03-04 19:32:00 | 0.00040926 | 2.7668 | 222.252 | 0 | Close
3874 | 1 | 2 | CC Chg | 24:16:00 | 32:16:00 | 0.09964 | 4.1086 | 2.41771 | 194.21 | 2.41771 | 194.21 | 0 | 0 | 0.00926761 | 744.45 | 0.00926761 | 744.45 | 0 | 0 | 2023-03-04 19:32:30 | 0.00040938 | 2.076 | 166.7604 | 0 | Close
3875 | 1 | 2 | CC Chg | 24:16:30 | 32:16:30 | 0.09963 | 4.1089 | 2.41854 | 194.28 | 2.41854 | 194.28 | 0 | 0 | 0.00927102 | 744.72 | 0.00927102 | 744.72 | 0 | 0 | 2023-03-04 19:33:00 | 0.00040937 | 2.7668 | 222.252 | 0 | Close
3876 | 1 | 2 | CC Chg | 24:17:00 | 32:17:00 | 0.09962 | 4.1092 | 2.41937 | 194.34 | 2.41937 | 194.34 | 0 | 0 | 0.00927443 | 744.99 | 0.00927443 | 744.99 | 0 | 0 | 2023-03-04 19:33:30 | 0.00040936 | 2.768 | 222.3472 | 0 | Close
3877 | 1 | 2 | CC Chg | 24:17:30 | 32:17:30 | 0.09962 | 4.1095 | 2.4202 | 194.41 | 2.4202 | 194.41 | 0 | 0 | 0.00927785 | 745.27 | 0.00927785 | 745.27 | 0 | 0 | 2023-03-04 19:34:00 | 0.00040939 | 2.7668 | 222.252 | 0 | Close
3878 | 1 | 2 | CC Chg | 24:18:00 | 32:18:00 | 0.09961 | 4.1098 | 2.42103 | 194.48 | 2.42103 | 194.48 | 0 | 0 | 0.00928126 | 745.54 | 0.00928126 | 745.54 | 0 | 0 | 2023-03-04 19:34:30 | 0.00040938 | 2.7668 | 222.252 | 0 | Close
3879 | 1 | 2 | CC Chg | 24:18:30 | 32:18:30 | 0.09963 | 4.1101 | 2.42186 | 194.54 | 2.42186 | 194.54 | 0 | 0 | 0.00928467 | 745.82 | 0.00928467 | 745.82 | 0 | 0 | 2023-03-04 19:35:00 | 0.00040949 | 2.7686 | 222.3948 | 0 | Close
3880 | 1 | 2 | CC Chg | 24:19:00 | 32:19:00 | 0.09962 | 4.1104 | 2.42269 | 194.61 | 2.42269 | 194.61 | 0 | 0 | 0.00928808 | 746.09 | 0.00928808 | 746.09 | 0 | 0 | 2023-03-04 19:35:30 | 0.00040948 | 2.7662 | 222.2044 | 0 | Close
3881 | 1 | 2 | CC Chg | 24:19:30 | 32:19:30 | 0.09963 | 4.1108 | 2.42352 | 194.68 | 2.42352 | 194.68 | 0 | 0 | 0.00929149 | 746.36 | 0.00929149 | 746.36 | 0 | 0 | 2023-03-04 19:36:00 | 0.00040956 | 2.076 | 166.7604 | 0 | Close
3882 | 1 | 2 | CC Chg | 24:20:00 | 32:20:00 | 0.09962 | 4.1111 | 2.42435 | 194.74 | 2.42435 | 194.74 | 0 | 0 | 0.00929491 | 746.64 | 0.00929491 | 746.64 | 0 | 0 | 2023-03-04 19:36:30 | 0.00040955 | 2.7668 | 222.252 | 0 | Close
3883 | 1 | 2 | CC Chg | 24:20:30 | 32:20:30 | 0.09962 | 4.1115 | 2.42518 | 194.81 | 2.42518 | 194.81 | 0 | 0 | 0.00929832 | 746.91 | 0.00929832 | 746.91 | 0 | 0 | 2023-03-04 19:37:00 | 0.00040959 | 2.0756 | 166.7247 | 0 | Close
3884 | 1 | 2 | CC Chg | 24:21:00 | 32:21:00 | 0.09961 | 4.1119 | 2.42601 | 194.88 | 2.42601 | 194.88 | 0 | 0 | 0.00930173 | 747.19 | 0.00930173 | 747.19 | 0 | 0 | 2023-03-04 19:37:30 | 0.00040959 | 2.0756 | 166.7247 | 0 | Close
3885 | 1 | 2 | CC Chg | 24:21:30 | 32:21:30 | 0.09963 | 4.1122 | 2.42684 | 194.94 | 2.42684 | 194.94 | 0 | 0 | 0.00930515 | 747.46 | 0.00930515 | 747.46 | 0 | 0 | 2023-03-04 19:38:00 | 0.0004097 | 2.7674 | 222.2996 | 0 | Close
3886 | 1 | 2 | CC Chg | 24:22:00 | 32:22:00 | 0.09962 | 4.1124 | 2.42767 | 195.01 | 2.42767 | 195.01 | 0 | 0 | 0.00930856 | 747.74 | 0.00930856 | 747.74 | 0 | 0 | 2023-03-04 19:38:30 | 0.00040968 | 4.1511 | 333.4494 | 0 | Close
3887 | 1 | 2 | CC Chg | 24:22:30 | 32:22:30 | 0.09962 | 4.1128 | 2.4285 | 195.08 | 2.4285 | 195.08 | 0 | 0 | 0.00931198 | 748.01 | 0.00931198 | 748.01 | 0 | 0 | 2023-03-04 19:39:00 | 0.00040972 | 2.0751 | 166.689 | 0 | Close
3888 | 1 | 2 | CC Chg | 24:23:00 | 32:23:00 | 0.09962 | 4.1131 | 2.42933 | 195.14 | 2.42933 | 195.14 | 0 | 0 | 0.00931539 | 748.28 | 0.00931539 | 748.28 | 0 | 0 | 2023-03-04 19:39:30 | 0.00040975 | 2.7674 | 222.2996 | 0 | Close
3889 | 1 | 2 | CC Chg | 24:23:30 | 32:23:30 | 0.09962 | 4.1135 | 2.43016 | 195.21 | 2.43016 | 195.21 | 0 | 0 | 0.00931881 | 748.56 | 0.00931881 | 748.56 | 0 | 0 | 2023-03-04 19:40:00 | 0.00040979 | 2.0756 | 166.7247 | 0 | Close
3890 | 1 | 2 | CC Chg | 24:24:00 | 32:24:00 | 0.09963 | 4.1137 | 2.43099 | 195.28 | 2.43099 | 195.28 | 0 | 0 | 0.00932222 | 748.83 | 0.00932222 | 748.83 | 0 | 0 | 2023-03-04 19:40:30 | 0.00040985 | 4.1511 | 333.4494 | 0 | Close
3891 | 1 | 2 | CC Chg | 24:24:30 | 32:24:30 | 0.09962 | 4.114 | 2.43182 | 195.34 | 2.43182 | 195.34 | 0 | 0 | 0.00932564 | 749.11 | 0.00932564 | 749.11 | 0 | 0 | 2023-03-04 19:41:00 | 0.00040984 | 2.7674 | 222.2996 | 0 | Close
3892 | 1 | 2 | CC Chg | 24:25:00 | 32:25:00 | 0.09963 | 4.1145 | 2.43265 | 195.41 | 2.43265 | 195.41 | 0 | 0 | 0.00932905 | 749.38 | 0.00932905 | 749.38 | 0 | 0 | 2023-03-04 19:41:30 | 0.00040993 | 1.6604 | 133.3797 | 0 | Close
3893 | 1 | 2 | CC Chg | 24:25:30 | 32:25:30 | 0.09961 | 4.1147 | 2.43348 | 195.48 | 2.43348 | 195.48 | 0 | 0 | 0.00933247 | 749.66 | 0.00933247 | 749.66 | 0 | 0 | 2023-03-04 19:42:00 | 0.00040987 | 4.1502 | 333.378 | 0 | Close
3894 | 1 | 2 | CC Chg | 24:26:00 | 32:26:00 | 0.09962 | 4.1152 | 2.43431 | 195.54 | 2.43431 | 195.54 | 0 | 0 | 0.00933588 | 749.93 | 0.00933588 | 749.93 | 0 | 0 | 2023-03-04 19:42:30 | 0.00040996 | 1.6608 | 133.4083 | 0 | Close
3895 | 1 | 2 | CC Chg | 24:26:30 | 32:26:30 | 0.09963 | 4.1155 | 2.43514 | 195.61 | 2.43514 | 195.61 | 0 | 0 | 0.0093393 | 750.2 | 0.0093393 | 750.2 | 0 | 0 | 2023-03-04 19:43:00 | 0.00041003 | 2.7668 | 222.252 | 0 | Close
3896 | 1 | 2 | CC Chg | 24:27:00 | 32:27:00 | 0.09964 | 4.1158 | 2.43597 | 195.68 | 2.43597 | 195.68 | 0 | 0 | 0.00934272 | 750.48 | 0.00934272 | 750.48 | 0 | 0 | 2023-03-04 19:43:30 | 0.0004101 | 2.7674 | 222.2996 | 0 | Close
3897 | 1 | 2 | CC Chg | 24:27:30 | 32:27:30 | 0.09962 | 4.1162 | 2.4368 | 195.74 | 2.4368 | 195.74 | 0 | 0 | 0.00934613 | 750.75 | 0.00934613 | 750.75 | 0 | 0 | 2023-03-04 19:44:00 | 0.00041006 | 2.0756 | 166.7247 | 0 | Close
3898 | 1 | 2 | CC Chg | 24:28:00 | 32:28:00 | 0.09962 | 4.1164 | 2.43763 | 195.81 | 2.43763 | 195.81 | 0 | 0 | 0.00934955 | 751.03 | 0.00934955 | 751.03 | 0 | 0 | 2023-03-04 19:44:30 | 0.00041008 | 4.152 | 333.5208 | 0 | Close
3899 | 1 | 2 | CC Chg | 24:28:30 | 32:28:30 | 0.09962 | 4.1167 | 2.43846 | 195.88 | 2.43846 | 195.88 | 0 | 0 | 0.00935297 | 751.3 | 0.00935297 | 751.3 | 0 | 0 | 2023-03-04 19:45:00 | 0.00041011 | 2.7668 | 222.252 | 0 | Close
3900 | 1 | 2 | CC Chg | 24:29:00 | 32:29:00 | 0.09962 | 4.1171 | 2.43929 | 195.94 | 2.43929 | 195.94 | 0 | 0 | 0.00935639 | 751.58 | 0.00935639 | 751.58 | 0 | 0 | 2023-03-04 19:45:30 | 0.00041015 | 2.0751 | 166.689 | 0 | Close
3901 | 1 | 2 | CC Chg | 24:29:30 | 32:29:30 | 0.09963 | 4.1175 | 2.44012 | 196.01 | 2.44012 | 196.01 | 0 | 0 | 0.0093598 | 751.85 | 0.0093598 | 751.85 | 0 | 0 | 2023-03-04 19:46:00 | 0.00041023 | 2.076 | 166.7604 | 0 | Close
3902 | 1 | 2 | CC Chg | 24:30:00 | 32:30:00 | 0.09962 | 4.1178 | 2.44095 | 196.08 | 2.44095 | 196.08 | 0 | 0 | 0.00936322 | 752.13 | 0.00936322 | 752.13 | 0 | 0 | 2023-03-04 19:46:30 | 0.00041022 | 2.7668 | 222.252 | 0 | Close
3903 | 1 | 2 | CC Chg | 24:30:30 | 32:30:30 | 0.09962 | 4.1181 | 2.44178 | 196.14 | 2.44178 | 196.14 | 0 | 0 | 0.00936664 | 752.4 | 0.00936664 | 752.4 | 0 | 0 | 2023-03-04 19:47:00 | 0.00041025 | 2.768 | 222.3472 | 0 | Close
3904 | 1 | 2 | CC Chg | 24:31:00 | 32:31:00 | 0.09962 | 4.1185 | 2.44261 | 196.21 | 2.44261 | 196.21 | 0 | 0 | 0.00937006 | 752.68 | 0.00937006 | 752.68 | 0 | 0 | 2023-03-04 19:47:30 | 0.00041028 | 2.0747 | 166.6533 | 0 | Close
3905 | 1 | 2 | CC Chg | 24:31:30 | 32:31:30 | 0.09962 | 4.1189 | 2.44344 | 196.28 | 2.44344 | 196.28 | 0 | 0 | 0.00937348 | 752.95 | 0.00937348 | 752.95 | 0 | 0 | 2023-03-04 19:48:00 | 0.00041032 | 2.0756 | 166.7247 | 0 | Close
3906 | 1 | 2 | CC Chg | 24:32:00 | 32:32:00 | 0.09963 | 4.1192 | 2.44427 | 196.34 | 2.44427 | 196.34 | 0 | 0 | 0.0093769 | 753.23 | 0.0093769 | 753.23 | 0 | 0 | 2023-03-04 19:48:30 | 0.0004104 | 2.7674 | 222.2996 | 0 | Close
3907 | 1 | 2 | CC Chg | 24:32:30 | 32:32:30 | 0.09963 | 4.1195 | 2.4451 | 196.41 | 2.4451 | 196.41 | 0 | 0 | 0.00938032 | 753.5 | 0.00938032 | 753.5 | 0 | 0 | 2023-03-04 19:49:00 | 0.00041043 | 2.7674 | 222.2996 | 0 | Close
3908 | 1 | 2 | CC Chg | 24:33:00 | 32:33:00 | 0.09962 | 4.1199 | 2.44593 | 196.48 | 2.44593 | 196.48 | 0 | 0 | 0.00938374 | 753.77 | 0.00938374 | 753.77 | 0 | 0 | 2023-03-04 19:49:30 | 0.00041042 | 2.076 | 166.7604 | 0 | Close
3909 | 1 | 2 | CC Chg | 24:33:30 | 32:33:30 | 0.09963 | 4.1202 | 2.44676 | 196.54 | 2.44676 | 196.54 | 0 | 0 | 0.00938716 | 754.05 | 0.00938716 | 754.05 | 0 | 0 | 2023-03-04 19:50:00 | 0.0004105 | 2.7668 | 222.252 | 0 | Close
3910 | 1 | 2 | CC Chg | 24:34:00 | 32:34:00 | 0.09964 | 4.1206 | 2.44759 | 196.61 | 2.44759 | 196.61 | 0 | 0 | 0.00939058 | 754.32 | 0.00939058 | 754.32 | 0 | 0 | 2023-03-04 19:50:30 | 0.00041058 | 2.0751 | 166.689 | 0 | Close
3911 | 1 | 2 | CC Chg | 24:34:30 | 32:34:30 | 0.09963 | 4.1209 | 2.44842 | 196.68 | 2.44842 | 196.68 | 0 | 0 | 0.009394 | 754.6 | 0.009394 | 754.6 | 0 | 0 | 2023-03-04 19:51:00 | 0.00041057 | 2.768 | 222.3472 | 0 | Close
3912 | 1 | 2 | CC Chg | 24:35:00 | 32:35:00 | 0.09963 | 4.1212 | 2.44925 | 196.74 | 2.44925 | 196.74 | 0 | 0 | 0.00939742 | 754.87 | 0.00939742 | 754.87 | 0 | 0 | 2023-03-04 19:51:30 | 0.0004106 | 2.768 | 222.3472 | 0 | Close
3913 | 1 | 2 | CC Chg | 24:35:30 | 32:35:30 | 0.09962 | 4.1215 | 2.45008 | 196.81 | 2.45008 | 196.81 | 0 | 0 | 0.00940084 | 755.15 | 0.00940084 | 755.15 | 0 | 0 | 2023-03-04 19:52:00 | 0.00041058 | 2.7656 | 222.1568 | 0 | Close
3914 | 1 | 2 | CC Chg | 24:36:00 | 32:36:00 | 0.09961 | 4.1219 | 2.45091 | 196.88 | 2.45091 | 196.88 | 0 | 0 | 0.00940427 | 755.42 | 0.00940427 | 755.42 | 0 | 0 | 2023-03-04 19:52:30 | 0.00041058 | 2.076 | 166.7604 | 0 | Close
3915 | 1 | 2 | CC Chg | 24:36:30 | 32:36:30 | 0.09964 | 4.1223 | 2.45174 | 196.94 | 2.45174 | 196.94 | 0 | 0 | 0.00940769 | 755.7 | 0.00940769 | 755.7 | 0 | 0 | 2023-03-04 19:53:00 | 0.00041075 | 2.0751 | 166.689 | 0 | Close
3916 | 1 | 2 | CC Chg | 24:37:00 | 32:37:00 | 0.09962 | 4.1226 | 2.45257 | 197.01 | 2.45257 | 197.01 | 0 | 0 | 0.00941111 | 755.97 | 0.00941111 | 755.97 | 0 | 0 | 2023-03-04 19:53:30 | 0.00041069 | 2.768 | 222.3472 | 0 | Close
3917 | 1 | 2 | CC Chg | 24:37:30 | 32:37:30 | 0.09963 | 4.1229 | 2.4534 | 197.08 | 2.4534 | 197.08 | 0 | 0 | 0.00941453 | 756.25 | 0.00941453 | 756.25 | 0 | 0 | 2023-03-04 19:54:00 | 0.00041076 | 2.7668 | 222.252 | 0 | Close
3918 | 1 | 2 | CC Chg | 24:38:00 | 32:38:00 | 0.09962 | 4.1233 | 2.45423 | 197.14 | 2.45423 | 197.14 | 0 | 0 | 0.00941796 | 756.52 | 0.00941796 | 756.52 | 0 | 0 | 2023-03-04 19:54:30 | 0.00041076 | 2.0751 | 166.689 | 0 | Close
3919 | 1 | 2 | CC Chg | 24:38:30 | 32:38:30 | 0.09963 | 4.1236 | 2.45506 | 197.21 | 2.45506 | 197.21 | 0 | 0 | 0.00942138 | 756.8 | 0.00942138 | 756.8 | 0 | 0 | 2023-03-04 19:55:00 | 0.00041083 | 2.768 | 222.3472 | 0 | Close
3920 | 1 | 2 | CC Chg | 24:39:00 | 32:39:00 | 0.09964 | 4.124 | 2.45589 | 197.28 | 2.45589 | 197.28 | 0 | 0 | 0.0094248 | 757.07 | 0.0094248 | 757.07 | 0 | 0 | 2023-03-04 19:55:30 | 0.00041092 | 2.076 | 166.7604 | 0 | Close
3921 | 1 | 2 | CC Chg | 24:39:30 | 32:39:30 | 0.09962 | 4.1243 | 2.45672 | 197.34 | 2.45672 | 197.34 | 0 | 0 | 0.00942823 | 757.35 | 0.00942823 | 757.35 | 0 | 0 | 2023-03-04 19:56:00 | 0.00041086 | 2.7668 | 222.252 | 0 | Close
3922 | 1 | 2 | CC Chg | 24:40:00 | 32:40:00 | 0.09962 | 4.1247 | 2.45756 | 197.41 | 2.45756 | 197.41 | 0 | 0 | 0.00943165 | 757.62 | 0.00943165 | 757.62 | 0 | 0 | 2023-03-04 19:56:30 | 0.0004109 | 2.0751 | 166.689 | 0 | Close
3923 | 1 | 2 | CC Chg | 24:40:30 | 32:40:30 | 0.09961 | 4.1251 | 2.45839 | 197.48 | 2.45839 | 197.48 | 0 | 0 | 0.00943507 | 757.9 | 0.00943507 | 757.9 | 0 | 0 | 2023-03-04 19:57:00 | 0.0004109 | 2.076 | 166.7604 | 0 | Close
3924 | 1 | 2 | CC Chg | 24:41:00 | 32:41:00 | 0.09963 | 4.1253 | 2.45922 | 197.54 | 2.45922 | 197.54 | 0 | 0 | 0.0094385 | 758.17 | 0.0094385 | 758.17 | 0 | 0 | 2023-03-04 19:57:30 | 0.000411 | 4.1502 | 333.378 | 0 | Close
3925 | 1 | 2 | CC Chg | 24:41:30 | 32:41:30 | 0.09961 | 4.1258 | 2.46005 | 197.61 | 2.46005 | 197.61 | 0 | 0 | 0.00944193 | 758.45 | 0.00944193 | 758.45 | 0 | 0 | 2023-03-04 19:58:00 | 0.00041097 | 1.6608 | 133.4083 | 0 | Close
3926 | 1 | 2 | CC Chg | 24:42:00 | 32:42:00 | 0.09963 | 4.1261 | 2.46088 | 197.68 | 2.46088 | 197.68 | 0 | 0 | 0.00944535 | 758.72 | 0.00944535 | 758.72 | 0 | 0 | 2023-03-04 19:58:30 | 0.00041108 | 2.7668 | 222.252 | 0 | Close
3927 | 1 | 2 | CC Chg | 24:42:30 | 32:42:30 | 0.09963 | 4.1264 | 2.46171 | 197.74 | 2.46171 | 197.74 | 0 | 0 | 0.00944878 | 759 | 0.00944878 | 759 | 0 | 0 | 2023-03-04 19:59:00 | 0.00041111 | 2.7668 | 222.252 | 0 | Close
3928 | 1 | 2 | CC Chg | 24:43:00 | 32:43:00 | 0.09963 | 4.1269 | 2.46254 | 197.81 | 2.46254 | 197.81 | 0 | 0 | 0.0094522 | 759.27 | 0.0094522 | 759.27 | 0 | 0 | 2023-03-04 19:59:30 | 0.00041116 | 1.6608 | 133.4083 | 0 | Close
3929 | 1 | 2 | CC Chg | 24:43:30 | 32:43:30 | 0.09961 | 4.1271 | 2.46337 | 197.88 | 2.46337 | 197.88 | 0 | 0 | 0.00945563 | 759.55 | 0.00945563 | 759.55 | 0 | 0 | 2023-03-04 20:00:00 | 0.0004111 | 4.1502 | 333.378 | 0 | Close
3930 | 1 | 2 | CC Chg | 24:44:00 | 32:44:00 | 0.09963 | 4.1275 | 2.4642 | 197.94 | 2.4642 | 197.94 | 0 | 0 | 0.00945905 | 759.82 | 0.00945905 | 759.82 | 0 | 0 | 2023-03-04 20:00:30 | 0.00041122 | 2.076 | 166.7604 | 0 | Close
3931 | 1 | 2 | CC Chg | 24:44:30 | 32:44:30 | 0.09961 | 4.1278 | 2.46503 | 198.01 | 2.46503 | 198.01 | 0 | 0 | 0.00946248 | 760.1 | 0.00946248 | 760.1 | 0 | 0 | 2023-03-04 20:01:00 | 0.00041117 | 2.7668 | 222.252 | 0 | Close
3932 | 1 | 2 | CC Chg | 24:45:00 | 32:45:00 | 0.09961 | 4.1281 | 2.46586 | 198.08 | 2.46586 | 198.08 | 0 | 0 | 0.00946591 | 760.37 | 0.00946591 | 760.37 | 0 | 0 | 2023-03-04 20:01:30 | 0.0004112 | 2.7668 | 222.252 | 0 | Close
3933 | 1 | 2 | CC Chg | 24:45:30 | 32:45:30 | 0.09961 | 4.1285 | 2.46669 | 198.14 | 2.46669 | 198.14 | 0 | 0 | 0.00946933 | 760.65 | 0.00946933 | 760.65 | 0 | 0 | 2023-03-04 20:02:00 | 0.00041124 | 2.076 | 166.7604 | 0 | Close
3934 | 1 | 2 | CC Chg | 24:46:00 | 32:46:00 | 0.09963 | 4.1288 | 2.46752 | 198.21 | 2.46752 | 198.21 | 0 | 0 | 0.00947276 | 760.93 | 0.00947276 | 760.93 | 0 | 0 | 2023-03-04 20:02:30 | 0.00041135 | 2.7668 | 222.252 | 0 | Close
3935 | 1 | 2 | CC Chg | 24:46:30 | 32:46:30 | 0.09962 | 4.1292 | 2.46835 | 198.28 | 2.46835 | 198.28 | 0 | 0 | 0.00947619 | 761.2 | 0.00947619 | 761.2 | 0 | 0 | 2023-03-04 20:03:00 | 0.00041135 | 2.0751 | 166.689 | 0 | Close
3936 | 1 | 2 | CC Chg | 24:47:00 | 32:47:00 | 0.09963 | 4.1295 | 2.46918 | 198.34 | 2.46918 | 198.34 | 0 | 0 | 0.00947962 | 761.48 | 0.00947962 | 761.48 | 0 | 0 | 2023-03-04 20:03:30 | 0.00041142 | 2.768 | 222.3472 | 0 | Close
3937 | 1 | 2 | CC Chg | 24:47:30 | 32:47:30 | 0.09962 | 4.1298 | 2.47001 | 198.41 | 2.47001 | 198.41 | 0 | 0 | 0.00948305 | 761.75 | 0.00948305 | 761.75 | 0 | 0 | 2023-03-04 20:04:00 | 0.00041141 | 2.7668 | 222.252 | 0 | Close
3938 | 1 | 2 | CC Chg | 24:48:00 | 32:48:00 | 0.09962 | 4.1303 | 2.47084 | 198.48 | 2.47084 | 198.48 | 0 | 0 | 0.00948648 | 762.03 | 0.00948648 | 762.03 | 0 | 0 | 2023-03-04 20:04:30 | 0.00041146 | 1.6608 | 133.4083 | 0 | Close
3939 | 1 | 2 | CC Chg | 24:48:30 | 32:48:30 | 0.09965 | 4.1307 | 2.47167 | 198.54 | 2.47167 | 198.54 | 0 | 0 | 0.0094899 | 762.3 | 0.0094899 | 762.3 | 0 | 0 | 2023-03-04 20:05:00 | 0.00041162 | 2.076 | 166.7604 | 0 | Close
3940 | 1 | 2 | CC Chg | 24:49:00 | 32:49:00 | 0.09962 | 4.131 | 2.4725 | 198.61 | 2.4725 | 198.61 | 0 | 0 | 0.00949333 | 762.58 | 0.00949333 | 762.58 | 0 | 0 | 2023-03-04 20:05:30 | 0.00041153 | 2.7656 | 222.1568 | 0 | Close
3941 | 1 | 2 | CC Chg | 24:49:30 | 32:49:30 | 0.09961 | 4.1314 | 2.47333 | 198.68 | 2.47333 | 198.68 | 0 | 0 | 0.00949676 | 762.85 | 0.00949676 | 762.85 | 0 | 0 | 2023-03-04 20:06:00 | 0.00041153 | 2.076 | 166.7604 | 0 | Close
3942 | 1 | 2 | CC Chg | 24:50:00 | 32:50:00 | 0.09962 | 4.1317 | 2.47416 | 198.74 | 2.47416 | 198.74 | 0 | 0 | 0.00950019 | 763.13 | 0.00950019 | 763.13 | 0 | 0 | 2023-03-04 20:06:30 | 0.0004116 | 2.768 | 222.3472 | 0 | Close
3943 | 1 | 2 | CC Chg | 24:50:30 | 32:50:30 | 0.09962 | 4.1321 | 2.47499 | 198.81 | 2.47499 | 198.81 | 0 | 0 | 0.00950362 | 763.4 | 0.00950362 | 763.4 | 0 | 0 | 2023-03-04 20:07:00 | 0.00041164 | 2.0751 | 166.689 | 0 | Close
3944 | 1 | 2 | CC Chg | 24:51:00 | 32:51:00 | 0.09962 | 4.1324 | 2.47582 | 198.88 | 2.47582 | 198.88 | 0 | 0 | 0.00950705 | 763.68 | 0.00950705 | 763.68 | 0 | 0 | 2023-03-04 20:07:30 | 0.00041167 | 2.7668 | 222.252 | 0 | Close
3945 | 1 | 2 | CC Chg | 24:51:30 | 32:51:30 | 0.09962 | 4.1327 | 2.47665 | 198.94 | 2.47665 | 198.94 | 0 | 0 | 0.00951049 | 763.96 | 0.00951049 | 763.96 | 0 | 0 | 2023-03-04 20:08:00 | 0.0004117 | 2.768 | 222.3472 | 0 | Close
3946 | 1 | 2 | CC Chg | 24:52:00 | 32:52:00 | 0.09962 | 4.1331 | 2.47748 | 199.01 | 2.47748 | 199.01 | 0 | 0 | 0.00951392 | 764.23 | 0.00951392 | 764.23 | 0 | 0 | 2023-03-04 20:08:30 | 0.00041174 | 2.0747 | 166.6533 | 0 | Close
3947 | 1 | 2 | CC Chg | 24:52:30 | 32:52:30 | 0.09963 | 4.1334 | 2.47831 | 199.08 | 2.47831 | 199.08 | 0 | 0 | 0.00951735 | 764.51 | 0.00951735 | 764.51 | 0 | 0 | 2023-03-04 20:09:00 | 0.00041181 | 2.7686 | 222.3948 | 0 | Close
3948 | 1 | 2 | CC Chg | 24:53:00 | 32:53:00 | 0.09963 | 4.1338 | 2.47914 | 199.14 | 2.47914 | 199.14 | 0 | 0 | 0.00952078 | 764.78 | 0.00952078 | 764.78 | 0 | 0 | 2023-03-04 20:09:30 | 0.00041185 | 2.0751 | 166.689 | 0 | Close
3949 | 1 | 2 | CC Chg | 24:53:30 | 32:53:30 | 0.09962 | 4.1341 | 2.47997 | 199.21 | 2.47997 | 199.21 | 0 | 0 | 0.00952421 | 765.06 | 0.00952421 | 765.06 | 0 | 0 | 2023-03-04 20:10:00 | 0.00041184 | 2.7668 | 222.252 | 0 | Close
3950 | 1 | 2 | CC Chg | 24:54:00 | 32:54:00 | 0.09962 | 4.1345 | 2.4808 | 199.28 | 2.4808 | 199.28 | 0 | 0 | 0.00952764 | 765.33 | 0.00952764 | 765.33 | 0 | 0 | 2023-03-04 20:10:30 | 0.00041188 | 2.076 | 166.7604 | 0 | Close
3951 | 1 | 2 | CC Chg | 24:54:30 | 32:54:30 | 0.09962 | 4.1349 | 2.48163 | 199.34 | 2.48163 | 199.34 | 0 | 0 | 0.00953108 | 765.61 | 0.00953108 | 765.61 | 0 | 0 | 2023-03-04 20:11:00 | 0.00041192 | 2.0751 | 166.689 | 0 | Close
3952 | 1 | 2 | CC Chg | 24:55:00 | 32:55:00 | 0.09961 | 4.1353 | 2.48246 | 199.41 | 2.48246 | 199.41 | 0 | 0 | 0.00953451 | 765.89 | 0.00953451 | 765.89 | 0 | 0 | 2023-03-04 20:11:30 | 0.00041192 | 2.076 | 166.7604 | 0 | Close
3953 | 1 | 2 | CC Chg | 24:55:30 | 32:55:30 | 0.09962 | 4.1356 | 2.48329 | 199.48 | 2.48329 | 199.48 | 0 | 0 | 0.00953794 | 766.16 | 0.00953794 | 766.16 | 0 | 0 | 2023-03-04 20:12:00 | 0.00041199 | 2.7668 | 222.252 | 0 | Close
3954 | 1 | 2 | CC Chg | 24:56:00 | 32:56:00 | 0.09962 | 4.136 | 2.48412 | 199.54 | 2.48412 | 199.54 | 0 | 0 | 0.00954138 | 766.44 | 0.00954138 | 766.44 | 0 | 0 | 2023-03-04 20:12:30 | 0.00041203 | 2.0751 | 166.689 | 0 | Close
3955 | 1 | 2 | CC Chg | 24:56:30 | 32:56:30 | 0.09962 | 4.1363 | 2.48495 | 199.61 | 2.48495 | 199.61 | 0 | 0 | 0.00954481 | 766.71 | 0.00954481 | 766.71 | 0 | 0 | 2023-03-04 20:13:00 | 0.00041206 | 2.7668 | 222.252 | 0 | Close
3956 | 1 | 2 | CC Chg | 24:57:00 | 32:57:00 | 0.09962 | 4.1367 | 2.48578 | 199.68 | 2.48578 | 199.68 | 0 | 0 | 0.00954824 | 766.99 | 0.00954824 | 766.99 | 0 | 0 | 2023-03-04 20:13:30 | 0.0004121 | 2.0769 | 166.8318 | 0 | Close
3957 | 1 | 2 | CC Chg | 24:57:30 | 32:57:30 | 0.09962 | 4.137 | 2.48661 | 199.74 | 2.48661 | 199.74 | 0 | 0 | 0.00955168 | 767.26 | 0.00955168 | 767.26 | 0 | 0 | 2023-03-04 20:14:00 | 0.00041213 | 2.7668 | 222.252 | 0 | Close
3958 | 1 | 2 | CC Chg | 24:58:00 | 32:58:00 | 0.09961 | 4.1374 | 2.48744 | 199.81 | 2.48744 | 199.81 | 0 | 0 | 0.00955511 | 767.54 | 0.00955511 | 767.54 | 0 | 0 | 2023-03-04 20:14:30 | 0.00041213 | 2.0751 | 166.689 | 0 | Close
3959 | 1 | 2 | CC Chg | 24:58:30 | 32:58:30 | 0.09962 | 4.1377 | 2.48827 | 199.88 | 2.48827 | 199.88 | 0 | 0 | 0.00955855 | 767.82 | 0.00955855 | 767.82 | 0 | 0 | 2023-03-04 20:15:00 | 0.0004122 | 2.7668 | 222.252 | 0 | Close
3960 | 1 | 2 | CC Chg | 24:59:00 | 32:59:00 | 0.09962 | 4.1381 | 2.4891 | 199.94 | 2.4891 | 199.94 | 0 | 0 | 0.00956198 | 768.09 | 0.00956198 | 768.09 | 0 | 0 | 2023-03-04 20:15:30 | 0.00041224 | 2.076 | 166.7604 | 0 | Close
3961 | 1 | 2 | CC Chg | 24:59:30 | 32:59:30 | 0.09963 | 4.1385 | 2.48993 | 200.01 | 2.48993 | 200.01 | 0 | 0 | 0.00956542 | 768.37 | 0.00956542 | 768.37 | 0 | 0 | 2023-03-04 20:16:00 | 0.00041232 | 2.076 | 166.7604 | 0 | Close
3962 | 1 | 2 | CC Chg | 25:00:00 | 33:00:00 | 0.09962 | 4.1388 | 2.49076 | 200.08 | 2.49076 | 200.08 | 0 | 0 | 0.00956886 | 768.64 | 0.00956886 | 768.64 | 0 | 0 | 2023-03-04 20:16:30 | 0.00041231 | 2.7668 | 222.252 | 0 | Close
3963 | 1 | 2 | CC Chg | 25:00:30 | 33:00:30 | 0.09964 | 4.1392 | 2.49159 | 200.14 | 2.49159 | 200.14 | 0 | 0 | 0.00957229 | 768.92 | 0.00957229 | 768.92 | 0 | 0 | 2023-03-04 20:17:00 | 0.00041243 | 2.0751 | 166.689 | 0 | Close
3964 | 1 | 2 | CC Chg | 25:01:00 | 33:01:00 | 0.09962 | 4.1396 | 2.49242 | 200.21 | 2.49242 | 200.21 | 0 | 0 | 0.00957573 | 769.2 | 0.00957573 | 769.2 | 0 | 0 | 2023-03-04 20:17:30 | 0.00041239 | 2.0751 | 166.689 | 0 | Close
3965 | 1 | 2 | CC Chg | 25:01:30 | 33:01:30 | 0.09963 | 4.1399 | 2.49325 | 200.28 | 2.49325 | 200.28 | 0 | 0 | 0.00957916 | 769.47 | 0.00957916 | 769.47 | 0 | 0 | 2023-03-04 20:18:00 | 0.00041246 | 2.7686 | 222.3948 | 0 | Close
3966 | 1 | 2 | CC Chg | 25:02:00 | 33:02:00 | 0.09962 | 4.1403 | 2.49408 | 200.34 | 2.49408 | 200.34 | 0 | 0 | 0.0095826 | 769.75 | 0.0095826 | 769.75 | 0 | 0 | 2023-03-04 20:18:30 | 0.00041246 | 2.0747 | 166.6533 | 0 | Close
3967 | 1 | 2 | CC Chg | 25:02:30 | 33:02:30 | 0.09962 | 4.1407 | 2.49491 | 200.41 | 2.49491 | 200.41 | 0 | 0 | 0.00958604 | 770.02 | 0.00958604 | 770.02 | 0 | 0 | 2023-03-04 20:19:00 | 0.0004125 | 2.076 | 166.7604 | 0 | Close
3968 | 1 | 2 | CC Chg | 25:03:00 | 33:03:00 | 0.09962 | 4.141 | 2.49574 | 200.48 | 2.49574 | 200.48 | 0 | 0 | 0.00958948 | 770.3 | 0.00958948 | 770.3 | 0 | 0 | 2023-03-04 20:19:30 | 0.00041253 | 2.7674 | 222.2996 | 0 | Close
3969 | 1 | 2 | CC Chg | 25:03:30 | 33:03:30 | 0.09961 | 4.1413 | 2.49657 | 200.54 | 2.49657 | 200.54 | 0 | 0 | 0.00959291 | 770.58 | 0.00959291 | 770.58 | 0 | 0 | 2023-03-04 20:20:00 | 0.00041251 | 2.7674 | 222.2996 | 0 | Close
3970 | 1 | 2 | CC Chg | 25:04:00 | 33:04:00 | 0.09962 | 4.1417 | 2.4974 | 200.61 | 2.4974 | 200.61 | 0 | 0 | 0.00959635 | 770.85 | 0.00959635 | 770.85 | 0 | 0 | 2023-03-04 20:20:30 | 0.0004126 | 2.0756 | 166.7247 | 0 | Close
3971 | 1 | 2 | CC Chg | 25:04:30 | 33:04:30 | 0.09963 | 4.1421 | 2.49823 | 200.68 | 2.49823 | 200.68 | 0 | 0 | 0.00959979 | 771.13 | 0.00959979 | 771.13 | 0 | 0 | 2023-03-04 20:21:00 | 0.00041268 | 2.0747 | 166.6533 | 0 | Close
3972 | 1 | 2 | CC Chg | 25:05:00 | 33:05:00 | 0.09962 | 4.1425 | 2.49906 | 200.74 | 2.49906 | 200.74 | 0 | 0 | 0.00960323 | 771.41 | 0.00960323 | 771.41 | 0 | 0 | 2023-03-04 20:21:30 | 0.00041268 | 2.076 | 166.7604 | 0 | Close
3973 | 1 | 2 | CC Chg | 25:05:30 | 33:05:30 | 0.09962 | 4.1428 | 2.49989 | 200.81 | 2.49989 | 200.81 | 0 | 0 | 0.00960667 | 771.68 | 0.00960667 | 771.68 | 0 | 0 | 2023-03-04 20:22:00 | 0.00041271 | 2.7668 | 222.252 | 0 | Close
3974 | 1 | 2 | CC Chg | 25:06:00 | 33:06:00 | 0.09962 | 4.1432 | 2.50073 | 200.88 | 2.50073 | 200.88 | 0 | 0 | 0.00961011 | 771.96 | 0.00961011 | 771.96 | 0 | 0 | 2023-03-04 20:22:30 | 0.00041275 | 2.076 | 166.7604 | 0 | Close
3975 | 1 | 2 | CC Chg | 25:06:30 | 33:06:30 | 0.09961 | 4.1436 | 2.50156 | 200.94 | 2.50156 | 200.94 | 0 | 0 | 0.00961355 | 772.23 | 0.00961355 | 772.23 | 0 | 0 | 2023-03-04 20:23:00 | 0.00041274 | 2.0751 | 166.689 | 0 | Close
3976 | 1 | 2 | CC Chg | 25:07:00 | 33:07:00 | 0.09963 | 4.144 | 2.50239 | 201.01 | 2.50239 | 201.01 | 0 | 0 | 0.00961699 | 772.51 | 0.00961699 | 772.51 | 0 | 0 | 2023-03-04 20:23:30 | 0.00041287 | 2.0751 | 166.689 | 0 | Close
3977 | 1 | 2 | CC Chg | 25:07:30 | 33:07:30 | 0.09963 | 4.1444 | 2.50322 | 201.08 | 2.50322 | 201.08 | 0 | 0 | 0.00962043 | 772.79 | 0.00962043 | 772.79 | 0 | 0 | 2023-03-04 20:24:00 | 0.00041291 | 2.076 | 166.7604 | 0 | Close
3978 | 1 | 2 | CC Chg | 25:08:00 | 33:08:00 | 0.09962 | 4.1447 | 2.50405 | 201.14 | 2.50405 | 201.14 | 0 | 0 | 0.00962387 | 773.06 | 0.00962387 | 773.06 | 0 | 0 | 2023-03-04 20:24:30 | 0.0004129 | 2.7674 | 222.2996 | 0 | Close
3979 | 1 | 2 | CC Chg | 25:08:30 | 33:08:30 | 0.09962 | 4.145 | 2.50488 | 201.21 | 2.50488 | 201.21 | 0 | 0 | 0.00962731 | 773.34 | 0.00962731 | 773.34 | 0 | 0 | 2023-03-04 20:25:00 | 0.00041292 | 2.7674 | 222.2996 | 0 | Close
3980 | 1 | 2 | CC Chg | 25:09:00 | 33:09:00 | 0.09964 | 4.1454 | 2.50571 | 201.28 | 2.50571 | 201.28 | 0 | 0 | 0.00963075 | 773.62 | 0.00963075 | 773.62 | 0 | 0 | 2023-03-04 20:25:30 | 0.00041305 | 2.0751 | 166.689 | 0 | Close
3981 | 1 | 2 | CC Chg | 25:09:30 | 33:09:30 | 0.09963 | 4.1456 | 2.50654 | 201.34 | 2.50654 | 201.34 | 0 | 0 | 0.00963419 | 773.89 | 0.00963419 | 773.89 | 0 | 0 | 2023-03-04 20:26:00 | 0.00041303 | 4.152 | 333.5208 | 0 | Close
3982 | 1 | 2 | CC Chg | 25:10:00 | 33:10:00 | 0.09963 | 4.146 | 2.50737 | 201.41 | 2.50737 | 201.41 | 0 | 0 | 0.00963764 | 774.17 | 0.00963764 | 774.17 | 0 | 0 | 2023-03-04 20:26:30 | 0.00041307 | 2.0751 | 166.689 | 0 | Close
3983 | 1 | 2 | CC Chg | 25:10:30 | 33:10:30 | 0.09962 | 4.1465 | 2.5082 | 201.48 | 2.5082 | 201.48 | 0 | 0 | 0.00964108 | 774.45 | 0.00964108 | 774.45 | 0 | 0 | 2023-03-04 20:27:00 | 0.00041307 | 1.6604 | 133.3797 | 0 | Close
3984 | 1 | 2 | CC Chg | 25:11:00 | 33:11:00 | 0.09962 | 4.1468 | 2.50903 | 201.54 | 2.50903 | 201.54 | 0 | 0 | 0.00964452 | 774.72 | 0.00964452 | 774.72 | 0 | 0 | 2023-03-04 20:27:30 | 0.0004131 | 2.7662 | 222.2044 | 0 | Close
3985 | 1 | 2 | CC Chg | 25:11:30 | 33:11:30 | 0.09963 | 4.1472 | 2.50986 | 201.61 | 2.50986 | 201.61 | 0 | 0 | 0.00964796 | 775 | 0.00964796 | 775 | 0 | 0 | 2023-03-04 20:28:00 | 0.00041319 | 2.076 | 166.7604 | 0 | Close
3986 | 1 | 2 | CC Chg | 25:12:00 | 33:12:00 | 0.09961 | 4.1476 | 2.51069 | 201.68 | 2.51069 | 201.68 | 0 | 0 | 0.00965141 | 775.28 | 0.00965141 | 775.28 | 0 | 0 | 2023-03-04 20:28:30 | 0.00041314 | 2.0747 | 166.6533 | 0 | Close
3987 | 1 | 2 | CC Chg | 25:12:30 | 33:12:30 | 0.09962 | 4.148 | 2.51152 | 201.74 | 2.51152 | 201.74 | 0 | 0 | 0.00965485 | 775.55 | 0.00965485 | 775.55 | 0 | 0 | 2023-03-04 20:29:00 | 0.00041322 | 2.0764 | 166.7961 | 0 | Close
3988 | 1 | 2 | CC Chg | 25:13:00 | 33:13:00 | 0.09961 | 4.1483 | 2.51235 | 201.81 | 2.51235 | 201.81 | 0 | 0 | 0.00965829 | 775.83 | 0.00965829 | 775.83 | 0 | 0 | 2023-03-04 20:29:30 | 0.00041321 | 2.7668 | 222.252 | 0 | Close
3989 | 1 | 2 | CC Chg | 25:13:30 | 33:13:30 | 0.09961 | 4.1487 | 2.51318 | 201.88 | 2.51318 | 201.88 | 0 | 0 | 0.00966174 | 776.11 | 0.00966174 | 776.11 | 0 | 0 | 2023-03-04 20:30:00 | 0.00041325 | 2.0751 | 166.689 | 0 | Close
3990 | 1 | 2 | CC Chg | 25:14:00 | 33:14:00 | 0.09962 | 4.149 | 2.51401 | 201.94 | 2.51401 | 201.94 | 0 | 0 | 0.00966518 | 776.38 | 0.00966518 | 776.38 | 0 | 0 | 2023-03-04 20:30:30 | 0.00041332 | 2.7668 | 222.252 | 0 | Close
3991 | 1 | 2 | CC Chg | 25:14:30 | 33:14:30 | 0.09962 | 4.1494 | 2.51484 | 202.01 | 2.51484 | 202.01 | 0 | 0 | 0.00966862 | 776.66 | 0.00966862 | 776.66 | 0 | 0 | 2023-03-04 20:31:00 | 0.00041336 | 2.0756 | 166.7247 | 0 | Close
3992 | 1 | 2 | CC Chg | 25:15:00 | 33:15:00 | 0.0996 | 4.1498 | 2.51567 | 202.08 | 2.51567 | 202.08 | 0 | 0 | 0.00967207 | 776.94 | 0.00967207 | 776.94 | 0 | 0 | 2023-03-04 20:31:30 | 0.00041332 | 2.0756 | 166.7247 | 0 | Close
3993 | 1 | 2 | CC Chg | 25:15:30 | 33:15:30 | 0.09963 | 4.1501 | 2.5165 | 202.14 | 2.5165 | 202.14 | 0 | 0 | 0.00967551 | 777.21 | 0.00967551 | 777.21 | 0 | 0 | 2023-03-04 20:32:00 | 0.00041347 | 2.7662 | 222.2044 | 0 | Close
3994 | 1 | 2 | CC Chg | 25:16:00 | 33:16:00 | 0.09961 | 4.1506 | 2.51733 | 202.21 | 2.51733 | 202.21 | 0 | 0 | 0.00967896 | 777.49 | 0.00967896 | 777.49 | 0 | 0 | 2023-03-04 20:32:30 | 0.00041344 | 1.6608 | 133.4083 | 0 | Close
3995 | 1 | 2 | CC Chg | 25:16:30 | 33:16:30 | 0.09963 | 4.1508 | 2.51816 | 202.28 | 2.51816 | 202.28 | 0 | 0 | 0.00968241 | 777.77 | 0.00968241 | 777.77 | 0 | 0 | 2023-03-04 20:33:00 | 0.00041354 | 4.1502 | 333.378 | 0 | Close
3996 | 1 | 2 | CC Chg | 25:17:00 | 33:17:00 | 0.09962 | 4.1512 | 2.51899 | 202.34 | 2.51899 | 202.34 | 0 | 0 | 0.00968585 | 778.04 | 0.00968585 | 778.04 | 0 | 0 | 2023-03-04 20:33:30 | 0.00041354 | 2.076 | 166.7604 | 0 | Close
3997 | 1 | 2 | CC Chg | 25:17:30 | 33:17:30 | 0.09961 | 4.1516 | 2.51982 | 202.41 | 2.51982 | 202.41 | 0 | 0 | 0.0096893 | 778.32 | 0.0096893 | 778.32 | 0 | 0 | 2023-03-04 20:34:00 | 0.00041354 | 2.0751 | 166.689 | 0 | Close
3998 | 1 | 2 | CC Chg | 25:18:00 | 33:18:00 | 0.09962 | 4.152 | 2.52065 | 202.48 | 2.52065 | 202.48 | 0 | 0 | 0.00969274 | 778.6 | 0.00969274 | 778.6 | 0 | 0 | 2023-03-04 20:34:30 | 0.00041362 | 2.0742 | 166.6176 | 0 | Close
3999 | 1 | 2 | CC Chg | 25:18:30 | 33:18:30 | 0.09961 | 4.1524 | 2.52148 | 202.54 | 2.52148 | 202.54 | 0 | 0 | 0.00969619 | 778.87 | 0.00969619 | 778.87 | 0 | 0 | 2023-03-04 20:35:00 | 0.00041362 | 2.0769 | 166.8318 | 0 | Close
4000 | 1 | 2 | CC Chg | 25:19:00 | 33:19:00 | 0.09961 | 4.1528 | 2.52231 | 202.61 | 2.52231 | 202.61 | 0 | 0 | 0.00969964 | 779.15 | 0.00969964 | 779.15 | 0 | 0 | 2023-03-04 20:35:30 | 0.00041366 | 2.0742 | 166.6176 | 0 | Close
4001 | 1 | 2 | CC Chg | 25:19:30 | 33:19:30 | 0.09962 | 4.1531 | 2.52314 | 202.68 | 2.52314 | 202.68 | 0 | 0 | 0.00970309 | 779.43 | 0.00970309 | 779.43 | 0 | 0 | 2023-03-04 20:36:00 | 0.00041373 | 2.7668 | 222.252 | 0 | Close
4002 | 1 | 2 | CC Chg | 25:20:00 | 33:20:00 | 0.09961 | 4.1535 | 2.52397 | 202.74 | 2.52397 | 202.74 | 0 | 0 | 0.00970653 | 779.7 | 0.00970653 | 779.7 | 0 | 0 | 2023-03-04 20:36:30 | 0.00041373 | 2.0756 | 166.7247 | 0 | Close
4003 | 1 | 2 | CC Chg | 25:20:30 | 33:20:30 | 0.09961 | 4.1539 | 2.5248 | 202.81 | 2.5248 | 202.81 | 0 | 0 | 0.00970998 | 779.98 | 0.00970998 | 779.98 | 0 | 0 | 2023-03-04 20:37:00 | 0.00041377 | 2.0756 | 166.7247 | 0 | Close
4004 | 1 | 2 | CC Chg | 25:21:00 | 33:21:00 | 0.09961 | 4.1542 | 2.52563 | 202.88 | 2.52563 | 202.88 | 0 | 0 | 0.00971343 | 780.26 | 0.00971343 | 780.26 | 0 | 0 | 2023-03-04 20:37:30 | 0.0004138 | 2.7662 | 222.2044 | 0 | Close
4005 | 1 | 2 | CC Chg | 25:21:30 | 33:21:30 | 0.09961 | 4.1545 | 2.52646 | 202.94 | 2.52646 | 202.94 | 0 | 0 | 0.00971688 | 780.53 | 0.00971688 | 780.53 | 0 | 0 | 2023-03-04 20:38:00 | 0.00041383 | 2.768 | 222.3472 | 0 | Close
4006 | 1 | 2 | CC Chg | 25:22:00 | 33:22:00 | 0.09961 | 4.1549 | 2.52729 | 203.01 | 2.52729 | 203.01 | 0 | 0 | 0.00972033 | 780.81 | 0.00972033 | 780.81 | 0 | 0 | 2023-03-04 20:38:30 | 0.00041387 | 2.0756 | 166.7247 | 0 | Close
4007 | 1 | 2 | CC Chg | 25:22:30 | 33:22:30 | 0.09962 | 4.1554 | 2.52812 | 203.08 | 2.52812 | 203.08 | 0 | 0 | 0.00972378 | 781.09 | 0.00972378 | 781.09 | 0 | 0 | 2023-03-04 20:39:00 | 0.00041396 | 1.6597 | 133.3226 | 0 | Close
4008 | 1 | 2 | CC Chg | 25:23:00 | 33:23:00 | 0.09961 | 4.1557 | 2.52895 | 203.14 | 2.52895 | 203.14 | 0 | 0 | 0.00972723 | 781.37 | 0.00972723 | 781.37 | 0 | 0 | 2023-03-04 20:39:30 | 0.00041395 | 2.768 | 222.3472 | 0 | Close
4009 | 1 | 2 | CC Chg | 25:23:30 | 33:23:30 | 0.09961 | 4.1562 | 2.52978 | 203.21 | 2.52978 | 203.21 | 0 | 0 | 0.00973068 | 781.64 | 0.00973068 | 781.64 | 0 | 0 | 2023-03-04 20:40:00 | 0.000414 | 1.6597 | 133.3226 | 0 | Close
4010 | 1 | 2 | CC Chg | 25:24:00 | 33:24:00 | 0.09961 | 4.1565 | 2.53061 | 203.28 | 2.53061 | 203.28 | 0 | 0 | 0.00973413 | 781.92 | 0.00973413 | 781.92 | 0 | 0 | 2023-03-04 20:40:30 | 0.00041403 | 2.7674 | 222.2996 | 0 | Close
4011 | 1 | 2 | CC Chg | 25:24:30 | 33:24:30 | 0.09962 | 4.1568 | 2.53144 | 203.34 | 2.53144 | 203.34 | 0 | 0 | 0.00973758 | 782.2 | 0.00973758 | 782.2 | 0 | 0 | 2023-03-04 20:41:00 | 0.0004141 | 2.7668 | 222.252 | 0 | Close
4012 | 1 | 2 | CC Chg | 25:25:00 | 33:25:00 | 0.09961 | 4.1572 | 2.53227 | 203.41 | 2.53227 | 203.41 | 0 | 0 | 0.00974103 | 782.47 | 0.00974103 | 782.47 | 0 | 0 | 2023-03-04 20:41:30 | 0.0004141 | 2.0756 | 166.7247 | 0 | Close
4013 | 1 | 2 | CC Chg | 25:25:30 | 33:25:30 | 0.09961 | 4.1576 | 2.5331 | 203.48 | 2.5331 | 203.48 | 0 | 0 | 0.00974448 | 782.75 | 0.00974448 | 782.75 | 0 | 0 | 2023-03-04 20:42:00 | 0.00041414 | 2.0742 | 166.6176 | 0 | Close
4014 | 1 | 2 | CC Chg | 25:26:00 | 33:26:00 | 0.0996 | 4.1579 | 2.53393 | 203.54 | 2.53393 | 203.54 | 0 | 0 | 0.00974793 | 783.03 | 0.00974793 | 783.03 | 0 | 0 | 2023-03-04 20:42:30 | 0.00041413 | 2.7692 | 222.4424 | 0 | Close
4015 | 1 | 2 | CC Chg | 25:26:30 | 33:26:30 | 0.09962 | 4.1582 | 2.53476 | 203.61 | 2.53476 | 203.61 | 0 | 0 | 0.00975138 | 783.31 | 0.00975138 | 783.31 | 0 | 0 | 2023-03-04 20:43:00 | 0.00041424 | 2.7668 | 222.252 | 0 | Close
4016 | 1 | 2 | CC Chg | 25:27:00 | 33:27:00 | 0.09961 | 4.1586 | 2.53559 | 203.68 | 2.53559 | 203.68 | 0 | 0 | 0.00975483 | 783.58 | 0.00975483 | 783.58 | 0 | 0 | 2023-03-04 20:43:30 | 0.00041424 | 2.0742 | 166.6176 | 0 | Close
4017 | 1 | 2 | CC Chg | 25:27:30 | 33:27:30 | 0.09961 | 4.1591 | 2.53642 | 203.74 | 2.53642 | 203.74 | 0 | 0 | 0.00975829 | 783.86 | 0.00975829 | 783.86 | 0 | 0 | 2023-03-04 20:44:00 | 0.00041429 | 1.6604 | 133.3797 | 0 | Close
4018 | 1 | 2 | CC Chg | 25:28:00 | 33:28:00 | 0.09961 | 4.1596 | 2.53725 | 203.81 | 2.53725 | 203.81 | 0 | 0 | 0.00976174 | 784.14 | 0.00976174 | 784.14 | 0 | 0 | 2023-03-04 20:44:30 | 0.00041434 | 1.6604 | 133.3797 | 0 | Close
4019 | 1 | 2 | CC Chg | 25:28:30 | 33:28:30 | 0.09962 | 4.1599 | 2.53808 | 203.88 | 2.53808 | 203.88 | 0 | 0 | 0.00976519 | 784.42 | 0.00976519 | 784.42 | 0 | 0 | 2023-03-04 20:45:00 | 0.00041441 | 2.7668 | 222.252 | 0 | Close
4020 | 1 | 2 | CC Chg | 25:29:00 | 33:29:00 | 0.09962 | 4.1602 | 2.53891 | 203.94 | 2.53891 | 203.94 | 0 | 0 | 0.00976864 | 784.69 | 0.00976864 | 784.69 | 0 | 0 | 2023-03-04 20:45:30 | 0.00041444 | 2.7662 | 222.2044 | 0 | Close
4021 | 1 | 2 | CC Chg | 25:29:30 | 33:29:30 | 0.09962 | 4.1606 | 2.53974 | 204.01 | 2.53974 | 204.01 | 0 | 0 | 0.0097721 | 784.97 | 0.0097721 | 784.97 | 0 | 0 | 2023-03-04 20:46:00 | 0.00041448 | 2.076 | 166.7604 | 0 | Close
4022 | 1 | 2 | CC Chg | 25:30:00 | 33:30:00 | 0.09961 | 4.161 | 2.54057 | 204.08 | 2.54057 | 204.08 | 0 | 0 | 0.00977555 | 785.25 | 0.00977555 | 785.25 | 0 | 0 | 2023-03-04 20:46:30 | 0.00041448 | 2.0751 | 166.689 | 0 | Close
4023 | 1 | 2 | CC Chg | 25:30:30 | 33:30:30 | 0.09962 | 4.1614 | 2.5414 | 204.15 | 2.5414 | 204.15 | 0 | 0 | 0.00977901 | 785.53 | 0.00977901 | 785.53 | 0 | 0 | 2023-03-04 20:47:00 | 0.00041456 | 2.0751 | 166.689 | 0 | Close
4024 | 1 | 2 | CC Chg | 25:31:00 | 33:31:00 | 0.09962 | 4.1617 | 2.54223 | 204.21 | 2.54223 | 204.21 | 0 | 0 | 0.00978246 | 785.8 | 0.00978246 | 785.8 | 0 | 0 | 2023-03-04 20:47:30 | 0.00041459 | 2.7668 | 222.252 | 0 | Close
4025 | 1 | 2 | CC Chg | 25:31:30 | 33:31:30 | 0.09961 | 4.1621 | 2.54306 | 204.28 | 2.54306 | 204.28 | 0 | 0 | 0.00978592 | 786.08 | 0.00978592 | 786.08 | 0 | 0 | 2023-03-04 20:48:00 | 0.00041459 | 2.076 | 166.7604 | 0 | Close
4026 | 1 | 2 | CC Chg | 25:32:00 | 33:32:00 | 0.0996 | 4.1624 | 2.54389 | 204.35 | 2.54389 | 204.35 | 0 | 0 | 0.00978937 | 786.36 | 0.00978937 | 786.36 | 0 | 0 | 2023-03-04 20:48:30 | 0.00041458 | 2.7668 | 222.252 | 0 | Close
4027 | 1 | 2 | CC Chg | 25:32:30 | 33:32:30 | 0.0996 | 4.1628 | 2.54472 | 204.41 | 2.54472 | 204.41 | 0 | 0 | 0.00979283 | 786.64 | 0.00979283 | 786.64 | 0 | 0 | 2023-03-04 20:49:00 | 0.00041461 | 2.0747 | 166.6533 | 0 | Close
4028 | 1 | 2 | CC Chg | 25:33:00 | 33:33:00 | 0.09961 | 4.1632 | 2.54555 | 204.48 | 2.54555 | 204.48 | 0 | 0 | 0.00979628 | 786.91 | 0.00979628 | 786.91 | 0 | 0 | 2023-03-04 20:49:30 | 0.0004147 | 2.0751 | 166.689 | 0 | Close
4029 | 1 | 2 | CC Chg | 25:33:30 | 33:33:30 | 0.09959 | 4.1635 | 2.54638 | 204.55 | 2.54638 | 204.55 | 0 | 0 | 0.00979974 | 787.19 | 0.00979974 | 787.19 | 0 | 0 | 2023-03-04 20:50:00 | 0.00041464 | 2.7668 | 222.252 | 0 | Close
4030 | 1 | 2 | CC Chg | 25:34:00 | 33:34:00 | 0.09961 | 4.164 | 2.54721 | 204.61 | 2.54721 | 204.61 | 0 | 0 | 0.00980319 | 787.47 | 0.00980319 | 787.47 | 0 | 0 | 2023-03-04 20:50:30 | 0.00041478 | 1.6604 | 133.3797 | 0 | Close
4031 | 1 | 2 | CC Chg | 25:34:30 | 33:34:30 | 0.09962 | 4.1643 | 2.54804 | 204.68 | 2.54804 | 204.68 | 0 | 0 | 0.00980665 | 787.75 | 0.00980665 | 787.75 | 0 | 0 | 2023-03-04 20:51:00 | 0.00041485 | 2.7668 | 222.252 | 0 | Close
4032 | 1 | 2 | CC Chg | 25:35:00 | 33:35:00 | 0.09961 | 4.1648 | 2.54887 | 204.75 | 2.54887 | 204.75 | 0 | 0 | 0.00981011 | 788.02 | 0.00981011 | 788.02 | 0 | 0 | 2023-03-04 20:51:30 | 0.00041486 | 1.6601 | 133.3512 | 0 | Close
4033 | 1 | 2 | CC Chg | 25:35:30 | 33:35:30 | 0.09961 | 4.1652 | 2.5497 | 204.81 | 2.5497 | 204.81 | 0 | 0 | 0.00981357 | 788.3 | 0.00981357 | 788.3 | 0 | 0 | 2023-03-04 20:52:00 | 0.0004149 | 2.076 | 166.7604 | 0 | Close
4034 | 1 | 2 | CC Chg | 25:36:00 | 33:36:00 | 0.0996 | 4.1656 | 2.55053 | 204.88 | 2.55053 | 204.88 | 0 | 0 | 0.00981702 | 788.58 | 0.00981702 | 788.58 | 0 | 0 | 2023-03-04 20:52:30 | 0.00041489 | 2.0742 | 166.6176 | 0 | Close
4035 | 1 | 2 | CC Chg | 25:36:30 | 33:36:30 | 0.09961 | 4.1659 | 2.55136 | 204.95 | 2.55136 | 204.95 | 0 | 0 | 0.00982048 | 788.86 | 0.00982048 | 788.86 | 0 | 0 | 2023-03-04 20:53:00 | 0.00041497 | 2.7668 | 222.252 | 0 | Close
4036 | 1 | 2 | CC Chg | 25:37:00 | 33:37:00 | 0.09961 | 4.1663 | 2.55219 | 205.01 | 2.55219 | 205.01 | 0 | 0 | 0.00982394 | 789.13 | 0.00982394 | 789.13 | 0 | 0 | 2023-03-04 20:53:30 | 0.00041501 | 2.0756 | 166.7247 | 0 | Close
4037 | 1 | 2 | CC Chg | 25:37:30 | 33:37:30 | 0.09962 | 4.1666 | 2.55302 | 205.08 | 2.55302 | 205.08 | 0 | 0 | 0.0098274 | 789.41 | 0.0098274 | 789.41 | 0 | 0 | 2023-03-04 20:54:00 | 0.00041508 | 2.7668 | 222.252 | 0 | Close
4038 | 1 | 2 | CC Chg | 25:38:00 | 33:38:00 | 0.09962 | 4.167 | 2.55385 | 205.15 | 2.55385 | 205.15 | 0 | 0 | 0.00983086 | 789.69 | 0.00983086 | 789.69 | 0 | 0 | 2023-03-04 20:54:30 | 0.00041512 | 2.0747 | 166.6533 | 0 | Close
4039 | 1 | 2 | CC Chg | 25:38:30 | 33:38:30 | 0.09962 | 4.1675 | 2.55468 | 205.21 | 2.55468 | 205.21 | 0 | 0 | 0.00983432 | 789.97 | 0.00983432 | 789.97 | 0 | 0 | 2023-03-04 20:55:00 | 0.00041517 | 1.6604 | 133.3797 | 0 | Close
4040 | 1 | 2 | CC Chg | 25:39:00 | 33:39:00 | 0.09961 | 4.1678 | 2.55551 | 205.28 | 2.55551 | 205.28 | 0 | 0 | 0.00983777 | 790.25 | 0.00983777 | 790.25 | 0 | 0 | 2023-03-04 20:55:30 | 0.00041515 | 2.7668 | 222.252 | 0 | Close
4041 | 1 | 2 | CC Chg | 25:39:30 | 33:39:30 | 0.0996 | 4.1682 | 2.55634 | 205.35 | 2.55634 | 205.35 | 0 | 0 | 0.00984123 | 790.52 | 0.00984123 | 790.52 | 0 | 0 | 2023-03-04 20:56:00 | 0.00041515 | 2.0747 | 166.6533 | 0 | Close
4042 | 1 | 2 | CC Chg | 25:40:00 | 33:40:00 | 0.0996 | 4.1687 | 2.55717 | 205.41 | 2.55717 | 205.41 | 0 | 0 | 0.00984469 | 790.8 | 0.00984469 | 790.8 | 0 | 0 | 2023-03-04 20:56:30 | 0.0004152 | 1.6601 | 133.3512 | 0 | Close
4043 | 1 | 2 | CC Chg | 25:40:30 | 33:40:30 | 0.09962 | 4.169 | 2.558 | 205.48 | 2.558 | 205.48 | 0 | 0 | 0.00984815 | 791.08 | 0.00984815 | 791.08 | 0 | 0 | 2023-03-04 20:57:00 | 0.00041532 | 2.768 | 222.3472 | 0 | Close
4044 | 1 | 2 | CC Chg | 25:41:00 | 33:41:00 | 0.09961 | 4.1694 | 2.55883 | 205.55 | 2.55883 | 205.55 | 0 | 0 | 0.00985161 | 791.36 | 0.00985161 | 791.36 | 0 | 0 | 2023-03-04 20:57:30 | 0.00041531 | 2.0751 | 166.689 | 0 | Close
4045 | 1 | 2 | CC Chg | 25:41:30 | 33:41:30 | 0.09961 | 4.1697 | 2.55966 | 205.61 | 2.55966 | 205.61 | 0 | 0 | 0.00985508 | 791.64 | 0.00985508 | 791.64 | 0 | 0 | 2023-03-04 20:58:00 | 0.00041534 | 2.7662 | 222.2044 | 0 | Close
4046 | 1 | 2 | CC Chg | 25:42:00 | 33:42:00 | 0.0996 | 4.1701 | 2.56049 | 205.68 | 2.56049 | 205.68 | 0 | 0 | 0.00985854 | 791.91 | 0.00985854 | 791.91 | 0 | 0 | 2023-03-04 20:58:30 | 0.00041534 | 2.076 | 166.7604 | 0 | Close
4047 | 1 | 2 | CC Chg | 25:42:30 | 33:42:30 | 0.09961 | 4.1705 | 2.56132 | 205.75 | 2.56132 | 205.75 | 0 | 0 | 0.009862 | 792.19 | 0.009862 | 792.19 | 0 | 0 | 2023-03-04 20:59:00 | 0.00041542 | 2.0742 | 166.6176 | 0 | Close
4048 | 1 | 2 | CC Chg | 25:43:00 | 33:43:00 | 0.09961 | 4.1708 | 2.56215 | 205.81 | 2.56215 | 205.81 | 0 | 0 | 0.00986546 | 792.47 | 0.00986546 | 792.47 | 0 | 0 | 2023-03-04 20:59:30 | 0.00041545 | 2.7668 | 222.252 | 0 | Close
4049 | 1 | 2 | CC Chg | 25:43:30 | 33:43:30 | 0.09962 | 4.1712 | 2.56298 | 205.88 | 2.56298 | 205.88 | 0 | 0 | 0.00986892 | 792.75 | 0.00986892 | 792.75 | 0 | 0 | 2023-03-04 21:00:00 | 0.00041553 | 2.0756 | 166.7247 | 0 | Close
4050 | 1 | 2 | CC Chg | 25:44:00 | 33:44:00 | 0.0996 | 4.1716 | 2.56381 | 205.95 | 2.56381 | 205.95 | 0 | 0 | 0.00987239 | 793.03 | 0.00987239 | 793.03 | 0 | 0 | 2023-03-04 21:00:30 | 0.00041549 | 2.0751 | 166.689 | 0 | Close
4051 | 1 | 2 | CC Chg | 25:44:30 | 33:44:30 | 0.09959 | 4.1721 | 2.56464 | 206.01 | 2.56464 | 206.01 | 0 | 0 | 0.00987585 | 793.3 | 0.00987585 | 793.3 | 0 | 0 | 2023-03-04 21:01:00 | 0.0004155 | 1.6601 | 133.3512 | 0 | Close
4052 | 1 | 2 | CC Chg | 25:45:00 | 33:45:00 | 0.09961 | 4.1724 | 2.56547 | 206.08 | 2.56547 | 206.08 | 0 | 0 | 0.00987931 | 793.58 | 0.00987931 | 793.58 | 0 | 0 | 2023-03-04 21:01:30 | 0.00041561 | 2.7662 | 222.2044 | 0 | Close
4053 | 1 | 2 | CC Chg | 25:45:30 | 33:45:30 | 0.0996 | 4.1728 | 2.5663 | 206.15 | 2.5663 | 206.15 | 0 | 0 | 0.00988278 | 793.86 | 0.00988278 | 793.86 | 0 | 0 | 2023-03-04 21:02:00 | 0.00041561 | 2.0756 | 166.7247 | 0 | Close
4054 | 1 | 2 | CC Chg | 25:46:00 | 33:46:00 | 0.0996 | 4.1732 | 2.56713 | 206.21 | 2.56713 | 206.21 | 0 | 0 | 0.00988624 | 794.14 | 0.00988624 | 794.14 | 0 | 0 | 2023-03-04 21:02:30 | 0.00041565 | 2.0756 | 166.7247 | 0 | Close
4055 | 1 | 2 | CC Chg | 25:46:30 | 33:46:30 | 0.0996 | 4.1736 | 2.56796 | 206.28 | 2.56796 | 206.28 | 0 | 0 | 0.0098897 | 794.42 | 0.0098897 | 794.42 | 0 | 0 | 2023-03-04 21:03:00 | 0.00041569 | 2.0751 | 166.689 | 0 | Close
4056 | 1 | 2 | CC Chg | 25:47:00 | 33:47:00 | 0.0996 | 4.174 | 2.56879 | 206.35 | 2.56879 | 206.35 | 0 | 0 | 0.00989317 | 794.7 | 0.00989317 | 794.7 | 0 | 0 | 2023-03-04 21:03:30 | 0.00041573 | 2.0751 | 166.689 | 0 | Close
4057 | 1 | 2 | CC Chg | 25:47:30 | 33:47:30 | 0.09962 | 4.1744 | 2.56962 | 206.41 | 2.56962 | 206.41 | 0 | 0 | 0.00989663 | 794.97 | 0.00989663 | 794.97 | 0 | 0 | 2023-03-04 21:04:00 | 0.00041585 | 2.0751 | 166.689 | 0 | Close
4058 | 1 | 2 | CC Chg | 25:48:00 | 33:48:00 | 0.0996 | 4.1748 | 2.57045 | 206.48 | 2.57045 | 206.48 | 0 | 0 | 0.0099001 | 795.25 | 0.0099001 | 795.25 | 0 | 0 | 2023-03-04 21:04:30 | 0.00041581 | 2.0751 | 166.689 | 0 | Close
4059 | 1 | 2 | CC Chg | 25:48:30 | 33:48:30 | 0.09961 | 4.1752 | 2.57128 | 206.55 | 2.57128 | 206.55 | 0 | 0 | 0.00990356 | 795.53 | 0.00990356 | 795.53 | 0 | 0 | 2023-03-04 21:05:00 | 0.00041589 | 2.0747 | 166.6533 | 0 | Close
4060 | 1 | 2 | CC Chg | 25:49:00 | 33:49:00 | 0.09961 | 4.1755 | 2.57211 | 206.61 | 2.57211 | 206.61 | 0 | 0 | 0.00990703 | 795.81 | 0.00990703 | 795.81 | 0 | 0 | 2023-03-04 21:05:30 | 0.00041592 | 2.768 | 222.3472 | 0 | Close
4061 | 1 | 2 | CC Chg | 25:49:30 | 33:49:30 | 0.09961 | 4.1759 | 2.57294 | 206.68 | 2.57294 | 206.68 | 0 | 0 | 0.0099105 | 796.09 | 0.0099105 | 796.09 | 0 | 0 | 2023-03-04 21:06:00 | 0.00041596 | 2.0742 | 166.6176 | 0 | Close
4062 | 1 | 2 | CC Chg | 25:50:00 | 33:50:00 | 0.0996 | 4.1763 | 2.57377 | 206.75 | 2.57377 | 206.75 | 0 | 0 | 0.00991396 | 796.37 | 0.00991396 | 796.37 | 0 | 0 | 2023-03-04 21:06:30 | 0.00041596 | 2.0756 | 166.7247 | 0 | Close
4063 | 1 | 2 | CC Chg | 25:50:30 | 33:50:30 | 0.09961 | 4.1767 | 2.5746 | 206.81 | 2.5746 | 206.81 | 0 | 0 | 0.00991743 | 796.64 | 0.00991743 | 796.64 | 0 | 0 | 2023-03-04 21:07:00 | 0.00041604 | 2.0751 | 166.689 | 0 | Close
4064 | 1 | 2 | CC Chg | 25:51:00 | 33:51:00 | 0.09962 | 4.1771 | 2.57543 | 206.88 | 2.57543 | 206.88 | 0 | 0 | 0.0099209 | 796.92 | 0.0099209 | 796.92 | 0 | 0 | 2023-03-04 21:07:30 | 0.00041612 | 2.0751 | 166.689 | 0 | Close
4065 | 1 | 2 | CC Chg | 25:51:30 | 33:51:30 | 0.09961 | 4.1776 | 2.57626 | 206.95 | 2.57626 | 206.95 | 0 | 0 | 0.00992436 | 797.2 | 0.00992436 | 797.2 | 0 | 0 | 2023-03-04 21:08:00 | 0.00041613 | 1.6601 | 133.3512 | 0 | Close
4066 | 1 | 2 | CC Chg | 25:52:00 | 33:52:00 | 0.09961 | 4.1779 | 2.57709 | 207.01 | 2.57709 | 207.01 | 0 | 0 | 0.00992783 | 797.48 | 0.00992783 | 797.48 | 0 | 0 | 2023-03-04 21:08:30 | 0.00041616 | 2.7662 | 222.2044 | 0 | Close
4067 | 1 | 2 | CC Chg | 25:52:30 | 33:52:30 | 0.09961 | 4.1783 | 2.57792 | 207.08 | 2.57792 | 207.08 | 0 | 0 | 0.0099313 | 797.76 | 0.0099313 | 797.76 | 0 | 0 | 2023-03-04 21:09:00 | 0.0004162 | 2.076 | 166.7604 | 0 | Close
4068 | 1 | 2 | CC Chg | 25:53:00 | 33:53:00 | 0.09961 | 4.1787 | 2.57875 | 207.15 | 2.57875 | 207.15 | 0 | 0 | 0.00993477 | 798.04 | 0.00993477 | 798.04 | 0 | 0 | 2023-03-04 21:09:30 | 0.00041624 | 2.0742 | 166.6176 | 0 | Close
4069 | 1 | 2 | CC Chg | 25:53:30 | 33:53:30 | 0.09959 | 4.1791 | 2.57958 | 207.21 | 2.57958 | 207.21 | 0 | 0 | 0.00993824 | 798.32 | 0.00993824 | 798.32 | 0 | 0 | 2023-03-04 21:10:00 | 0.0004162 | 2.0751 | 166.689 | 0 | Close
4070 | 1 | 2 | CC Chg | 25:54:00 | 33:54:00 | 0.0996 | 4.1794 | 2.58041 | 207.28 | 2.58041 | 207.28 | 0 | 0 | 0.0099417 | 798.59 | 0.0099417 | 798.59 | 0 | 0 | 2023-03-04 21:10:30 | 0.00041627 | 2.7674 | 222.2996 | 0 | Close
4071 | 1 | 2 | CC Chg | 25:54:30 | 33:54:30 | 0.09961 | 4.1798 | 2.58124 | 207.35 | 2.58124 | 207.35 | 0 | 0 | 0.00994517 | 798.87 | 0.00994517 | 798.87 | 0 | 0 | 2023-03-04 21:11:00 | 0.00041635 | 2.0751 | 166.689 | 0 | Close
4072 | 1 | 2 | CC Chg | 25:55:00 | 33:55:00 | 0.0996 | 4.1802 | 2.58207 | 207.41 | 2.58207 | 207.41 | 0 | 0 | 0.00994864 | 799.15 | 0.00994864 | 799.15 | 0 | 0 | 2023-03-04 21:11:30 | 0.00041635 | 2.0751 | 166.689 | 0 | Close
4073 | 1 | 2 | CC Chg | 25:55:30 | 33:55:30 | 0.0996 | 4.1806 | 2.5829 | 207.48 | 2.5829 | 207.48 | 0 | 0 | 0.00995211 | 799.43 | 0.00995211 | 799.43 | 0 | 0 | 2023-03-04 21:12:00 | 0.00041639 | 2.0751 | 166.689 | 0 | Close
4074 | 1 | 2 | CC Chg | 25:56:00 | 33:56:00 | 0.0996 | 4.181 | 2.58373 | 207.55 | 2.58373 | 207.55 | 0 | 0 | 0.00995558 | 799.71 | 0.00995558 | 799.71 | 0 | 0 | 2023-03-04 21:12:30 | 0.00041643 | 2.0751 | 166.689 | 0 | Close
4075 | 1 | 2 | CC Chg | 25:56:30 | 33:56:30 | 0.09961 | 4.1814 | 2.58456 | 207.61 | 2.58456 | 207.61 | 0 | 0 | 0.00995905 | 799.99 | 0.00995905 | 799.99 | 0 | 0 | 2023-03-04 21:13:00 | 0.00041651 | 2.0747 | 166.6533 | 0 | Close
4076 | 1 | 2 | CC Chg | 25:57:00 | 33:57:00 | 0.09961 | 4.1818 | 2.58539 | 207.68 | 2.58539 | 207.68 | 0 | 0 | 0.00996252 | 800.27 | 0.00996252 | 800.27 | 0 | 0 | 2023-03-04 21:13:30 | 0.00041655 | 2.0751 | 166.689 | 0 | Close
4077 | 1 | 2 | CC Chg | 25:57:30 | 33:57:30 | 0.0996 | 4.1822 | 2.58622 | 207.75 | 2.58622 | 207.75 | 0 | 0 | 0.00996599 | 800.55 | 0.00996599 | 800.55 | 0 | 0 | 2023-03-04 21:14:00 | 0.00041655 | 2.0751 | 166.689 | 0 | Close
4078 | 1 | 2 | CC Chg | 25:58:00 | 33:58:00 | 0.0996 | 4.1826 | 2.58705 | 207.81 | 2.58705 | 207.81 | 0 | 0 | 0.00996947 | 800.82 | 0.00996947 | 800.82 | 0 | 0 | 2023-03-04 21:14:30 | 0.00041659 | 2.0756 | 166.7247 | 0 | Close
4079 | 1 | 2 | CC Chg | 25:58:30 | 33:58:30 | 0.0996 | 4.1829 | 2.58788 | 207.88 | 2.58788 | 207.88 | 0 | 0 | 0.00997294 | 801.1 | 0.00997294 | 801.1 | 0 | 0 | 2023-03-04 21:15:00 | 0.00041662 | 2.7668 | 222.252 | 0 | Close
4080 | 1 | 2 | CC Chg | 25:59:00 | 33:59:00 | 0.09961 | 4.1834 | 2.58872 | 207.95 | 2.58872 | 207.95 | 0 | 0 | 0.00997641 | 801.38 | 0.00997641 | 801.38 | 0 | 0 | 2023-03-04 21:15:30 | 0.00041671 | 1.6601 | 133.3512 | 0 | Close
4081 | 1 | 2 | CC Chg | 25:59:30 | 33:59:30 | 0.09959 | 4.1837 | 2.58955 | 208.01 | 2.58955 | 208.01 | 0 | 0 | 0.00997988 | 801.66 | 0.00997988 | 801.66 | 0 | 0 | 2023-03-04 21:16:00 | 0.00041665 | 2.7668 | 222.252 | 0 | Close
4082 | 1 | 2 | CC Chg | 26:00:00 | 34:00:00 | 0.09959 | 4.1842 | 2.59037 | 208.08 | 2.59037 | 208.08 | 0 | 0 | 0.00998336 | 801.94 | 0.00998336 | 801.94 | 0 | 0 | 2023-03-04 21:16:30 | 0.0004167 | 1.6597 | 133.3226 | 0 | Close
4083 | 1 | 2 | CC Chg | 26:00:30 | 34:00:30 | 0.09959 | 4.1845 | 2.59121 | 208.15 | 2.59121 | 208.15 | 0 | 0 | 0.00998683 | 802.22 | 0.00998683 | 802.22 | 0 | 0 | 2023-03-04 21:17:00 | 0.00041673 | 2.7674 | 222.2996 | 0 | Close
4084 | 1 | 2 | CC Chg | 26:01:00 | 34:01:00 | 0.0996 | 4.185 | 2.59203 | 208.21 | 2.59203 | 208.21 | 0 | 0 | 0.0099903 | 802.5 | 0.0099903 | 802.5 | 0 | 0 | 2023-03-04 21:17:30 | 0.00041683 | 1.6594 | 133.2941 | 0 | Close
4085 | 1 | 2 | CC Chg | 26:01:30 | 34:01:30 | 0.0996 | 4.1853 | 2.59286 | 208.28 | 2.59286 | 208.28 | 0 | 0 | 0.00999378 | 802.78 | 0.00999378 | 802.78 | 0 | 0 | 2023-03-04 21:18:00 | 0.00041686 | 2.7668 | 222.252 | 0 | Close
4086 | 1 | 2 | CC Chg | 26:02:00 | 34:02:00 | 0.0996 | 4.1857 | 2.59369 | 208.35 | 2.59369 | 208.35 | 0 | 0 | 0.00999725 | 803.06 | 0.00999725 | 803.06 | 0 | 0 | 2023-03-04 21:18:30 | 0.0004169 | 2.0751 | 166.689 | 0 | Close
4087 | 1 | 2 | CC Chg | 26:02:30 | 34:02:30 | 0.0996 | 4.1861 | 2.59452 | 208.41 | 2.59452 | 208.41 | 0 | 0 | 0.01000072 | 803.34 | 0.01000072 | 803.34 | 0 | 0 | 2023-03-04 21:19:00 | 0.00041694 | 2.0751 | 166.689 | 0 | Close
4088 | 1 | 2 | CC Chg | 26:03:00 | 34:03:00 | 0.09961 | 4.1865 | 2.59536 | 208.48 | 2.59536 | 208.48 | 0 | 0 | 0.0100042 | 803.61 | 0.0100042 | 803.61 | 0 | 0 | 2023-03-04 21:19:30 | 0.00041702 | 2.0751 | 166.689 | 0 | Close
4089 | 1 | 2 | CC Chg | 26:03:30 | 34:03:30 | 0.09961 | 4.1869 | 2.59619 | 208.55 | 2.59619 | 208.55 | 0 | 0 | 0.01000767 | 803.89 | 0.01000767 | 803.89 | 0 | 0 | 2023-03-04 21:20:00 | 0.00041706 | 2.0756 | 166.7247 | 0 | Close
4090 | 1 | 2 | CC Chg | 26:04:00 | 34:04:00 | 0.09961 | 4.1873 | 2.59702 | 208.61 | 2.59702 | 208.61 | 0 | 0 | 0.01001115 | 804.17 | 0.01001115 | 804.17 | 0 | 0 | 2023-03-04 21:20:30 | 0.0004171 | 2.0751 | 166.689 | 0 | Close
4091 | 1 | 2 | CC Chg | 26:04:30 | 34:04:30 | 0.0996 | 4.1877 | 2.59784 | 208.68 | 2.59784 | 208.68 | 0 | 0 | 0.01001463 | 804.45 | 0.01001463 | 804.45 | 0 | 0 | 2023-03-04 21:21:00 | 0.00041709 | 2.0742 | 166.6176 | 0 | Close
4092 | 1 | 2 | CC Chg | 26:05:00 | 34:05:00 | 0.0996 | 4.188 | 2.59868 | 208.75 | 2.59868 | 208.75 | 0 | 0 | 0.0100181 | 804.73 | 0.0100181 | 804.73 | 0 | 0 | 2023-03-04 21:21:30 | 0.00041712 | 2.7674 | 222.2996 | 0 | Close
4093 | 1 | 2 | CC Chg | 26:05:30 | 34:05:30 | 0.09958 | 4.1884 | 2.5995 | 208.81 | 2.5995 | 208.81 | 0 | 0 | 0.01002158 | 805.01 | 0.01002158 | 805.01 | 0 | 0 | 2023-03-04 21:22:00 | 0.00041708 | 2.0742 | 166.6176 | 0 | Close
4094 | 1 | 2 | CC Chg | 26:06:00 | 34:06:00 | 0.0996 | 4.1889 | 2.60033 | 208.88 | 2.60033 | 208.88 | 0 | 0 | 0.01002505 | 805.29 | 0.01002505 | 805.29 | 0 | 0 | 2023-03-04 21:22:30 | 0.00041721 | 1.6601 | 133.3512 | 0 | Close
4095 | 1 | 2 | CC Chg | 26:06:30 | 34:06:30 | 0.09961 | 4.1892 | 2.60117 | 208.95 | 2.60117 | 208.95 | 0 | 0 | 0.01002853 | 805.57 | 0.01002853 | 805.57 | 0 | 0 | 2023-03-04 21:23:00 | 0.00041729 | 2.7674 | 222.2996 | 0 | Close
4096 | 1 | 2 | CC Chg | 26:07:00 | 34:07:00 | 0.09962 | 4.1897 | 2.602 | 209.01 | 2.602 | 209.01 | 0 | 0 | 0.01003201 | 805.85 | 0.01003201 | 805.85 | 0 | 0 | 2023-03-04 21:23:30 | 0.00041738 | 1.6601 | 133.3512 | 0 | Close
4097 | 1 | 2 | CC Chg | 26:07:30 | 34:07:30 | 0.09961 | 4.19 | 2.60283 | 209.08 | 2.60283 | 209.08 | 0 | 0 | 0.01003549 | 806.13 | 0.01003549 | 806.13 | 0 | 0 | 2023-03-04 21:24:00 | 0.00041737 | 2.7668 | 222.252 | 0 | Close
4098 | 1 | 2 | CC Chg | 26:08:00 | 34:08:00 | 0.09961 | 4.1905 | 2.60366 | 209.15 | 2.60366 | 209.15 | 0 | 0 | 0.01003896 | 806.41 | 0.01003896 | 806.41 | 0 | 0 | 2023-03-04 21:24:30 | 0.00041742 | 1.6597 | 133.3226 | 0 | Close
4099 | 1 | 2 | CC Chg | 26:08:30 | 34:08:30 | 0.09961 | 4.1909 | 2.60449 | 209.21 | 2.60449 | 209.21 | 0 | 0 | 0.01004244 | 806.69 | 0.01004244 | 806.69 | 0 | 0 | 2023-03-04 21:25:00 | 0.00041746 | 2.0756 | 166.7247 | 0 | Close
4100 | 1 | 2 | CC Chg | 26:09:00 | 34:09:00 | 0.0996 | 4.1913 | 2.60532 | 209.28 | 2.60532 | 209.28 | 0 | 0 | 0.01004592 | 806.97 | 0.01004592 | 806.97 | 0 | 0 | 2023-03-04 21:25:30 | 0.00041745 | 2.0747 | 166.6533 | 0 | Close
4101 | 1 | 2 | CC Chg | 26:09:30 | 34:09:30 | 0.09961 | 4.1917 | 2.60615 | 209.35 | 2.60615 | 209.35 | 0 | 0 | 0.0100494 | 807.25 | 0.0100494 | 807.25 | 0 | 0 | 2023-03-04 21:26:00 | 0.00041754 | 2.0751 | 166.689 | 0 | Close
4102 | 1 | 2 | CC Chg | 26:10:00 | 34:10:00 | 0.09959 | 4.1921 | 2.60698 | 209.41 | 2.60698 | 209.41 | 0 | 0 | 0.01005288 | 807.53 | 0.01005288 | 807.53 | 0 | 0 | 2023-03-04 21:26:30 | 0.00041749 | 2.0751 | 166.689 | 0 | Close
4103 | 1 | 2 | CC Chg | 26:10:30 | 34:10:30 | 0.0996 | 4.1925 | 2.60781 | 209.48 | 2.60781 | 209.48 | 0 | 0 | 0.01005636 | 807.8 | 0.01005636 | 807.8 | 0 | 0 | 2023-03-04 21:27:00 | 0.00041757 | 2.0756 | 166.7247 | 0 | Close
4104 | 1 | 2 | CC Chg | 26:11:00 | 34:11:00 | 0.09961 | 4.1929 | 2.60864 | 209.55 | 2.60864 | 209.55 | 0 | 0 | 0.01005984 | 808.08 | 0.01005984 | 808.08 | 0 | 0 | 2023-03-04 21:27:30 | 0.00041765 | 2.0742 | 166.6176 | 0 | Close
4105 | 1 | 2 | CC Chg | 26:11:30 | 34:11:30 | 0.0996 | 4.1932 | 2.60947 | 209.61 | 2.60947 | 209.61 | 0 | 0 | 0.01006332 | 808.36 | 0.01006332 | 808.36 | 0 | 0 | 2023-03-04 21:28:00 | 0.00041764 | 2.7668 | 222.252 | 0 | Close
4106 | 1 | 2 | CC Chg | 26:12:00 | 34:12:00 | 0.09961 | 4.1936 | 2.6103 | 209.68 | 2.6103 | 209.68 | 0 | 0 | 0.0100668 | 808.64 | 0.0100668 | 808.64 | 0 | 0 | 2023-03-04 21:28:30 | 0.00041772 | 2.0756 | 166.7247 | 0 | Close
4107 | 1 | 2 | CC Chg | 26:12:30 | 34:12:30 | 0.0996 | 4.194 | 2.61113 | 209.75 | 2.61113 | 209.75 | 0 | 0 | 0.01007028 | 808.92 | 0.01007028 | 808.92 | 0 | 0 | 2023-03-04 21:29:00 | 0.00041772 | 2.0742 | 166.6176 | 0 | Close
4108 | 1 | 2 | CC Chg | 26:13:00 | 34:13:00 | 0.0996 | 4.1945 | 2.61196 | 209.81 | 2.61196 | 209.81 | 0 | 0 | 0.01007376 | 809.2 | 0.01007376 | 809.2 | 0 | 0 | 2023-03-04 21:29:30 | 0.00041777 | 1.6604 | 133.3797 | 0 | Close
4109 | 1 | 2 | CC Chg | 26:13:30 | 34:13:30 | 0.0996 | 4.1949 | 2.61279 | 209.88 | 2.61279 | 209.88 | 0 | 0 | 0.01007724 | 809.48 | 0.01007724 | 809.48 | 0 | 0 | 2023-03-04 21:30:00 | 0.00041781 | 2.0751 | 166.689 | 0 | Close
4110 | 1 | 2 | CC Chg | 26:14:00 | 34:14:00 | 0.0996 | 4.1952 | 2.61362 | 209.95 | 2.61362 | 209.95 | 0 | 0 | 0.01008073 | 809.76 | 0.01008073 | 809.76 | 0 | 0 | 2023-03-04 21:30:30 | 0.00041784 | 2.7668 | 222.252 | 0 | Close
4111 | 1 | 2 | CC Chg | 26:14:30 | 34:14:30 | 0.09959 | 4.1957 | 2.61445 | 210.01 | 2.61445 | 210.01 | 0 | 0 | 0.01008421 | 810.04 | 0.01008421 | 810.04 | 0 | 0 | 2023-03-04 21:31:00 | 0.00041785 | 1.6601 | 133.3512 | 0 | Close
4112 | 1 | 2 | CC Chg | 26:15:00 | 34:15:00 | 0.0996 | 4.1961 | 2.61528 | 210.08 | 2.61528 | 210.08 | 0 | 0 | 0.01008769 | 810.32 | 0.01008769 | 810.32 | 0 | 0 | 2023-03-04 21:31:30 | 0.00041793 | 2.0751 | 166.689 | 0 | Close
4113 | 1 | 2 | CC Chg | 26:15:30 | 34:15:30 | 0.09961 | 4.1965 | 2.61611 | 210.15 | 2.61611 | 210.15 | 0 | 0 | 0.01009117 | 810.6 | 0.01009117 | 810.6 | 0 | 0 | 2023-03-04 21:32:00 | 0.00041801 | 2.0751 | 166.689 | 0 | Close
4114 | 1 | 2 | CC Chg | 26:16:00 | 34:16:00 | 0.09961 | 4.1968 | 2.61694 | 210.21 | 2.61694 | 210.21 | 0 | 0 | 0.01009466 | 810.88 | 0.01009466 | 810.88 | 0 | 0 | 2023-03-04 21:32:30 | 0.00041804 | 2.7656 | 222.1568 | 0 | Close
4115 | 1 | 2 | CC Chg | 26:16:30 | 34:16:30 | 0.0996 | 4.1973 | 2.61777 | 210.28 | 2.61777 | 210.28 | 0 | 0 | 0.01009814 | 811.16 | 0.01009814 | 811.16 | 0 | 0 | 2023-03-04 21:33:00 | 0.00041805 | 1.6604 | 133.3797 | 0 | Close
4116 | 1 | 2 | CC Chg | 26:17:00 | 34:17:00 | 0.09961 | 4.1977 | 2.6186 | 210.35 | 2.6186 | 210.35 | 0 | 0 | 0.01010162 | 811.44 | 0.01010162 | 811.44 | 0 | 0 | 2023-03-04 21:33:30 | 0.00041813 | 2.0747 | 166.6533 | 0 | Close
4117 | 1 | 2 | CC Chg | 26:17:30 | 34:17:30 | 0.09961 | 4.198 | 2.61943 | 210.41 | 2.61943 | 210.41 | 0 | 0 | 0.01010511 | 811.72 | 0.01010511 | 811.72 | 0 | 0 | 2023-03-04 21:34:00 | 0.00041816 | 2.7668 | 222.252 | 0 | Close
4118 | 1 | 2 | CC Chg | 26:18:00 | 34:18:00 | 0.0996 | 4.1985 | 2.62026 | 210.48 | 2.62026 | 210.48 | 0 | 0 | 0.01010859 | 812 | 0.01010859 | 812 | 0 | 0 | 2023-03-04 21:34:30 | 0.00041817 | 1.6608 | 133.4083 | 0 | Close
4119 | 1 | 2 | CC Chg | 26:18:30 | 34:18:30 | 0.09959 | 4.1988 | 2.62109 | 210.55 | 2.62109 | 210.55 | 0 | 0 | 0.01011208 | 812.28 | 0.01011208 | 812.28 | 0 | 0 | 2023-03-04 21:35:00 | 0.00041816 | 2.7662 | 222.2044 | 0 | Close
4120 | 1 | 2 | CC Chg | 26:19:00 | 34:19:00 | 0.0996 | 4.1992 | 2.62192 | 210.61 | 2.62192 | 210.61 | 0 | 0 | 0.01011557 | 812.56 | 0.01011557 | 812.56 | 0 | 0 | 2023-03-04 21:35:30 | 0.00041824 | 2.0751 | 166.689 | 0 | Close
4121 | 1 | 2 | CC Chg | 26:19:30 | 34:19:30 | 0.0996 | 4.1997 | 2.62275 | 210.68 | 2.62275 | 210.68 | 0 | 0 | 0.01011905 | 812.84 | 0.01011905 | 812.84 | 0 | 0 | 2023-03-04 21:36:00 | 0.00041829 | 1.6594 | 133.2941 | 0 | Close
4122 | 1 | 2 | CC Chg | 26:20:00 | 34:20:00 | 0.09961 | 4.2 | 2.62358 | 210.75 | 2.62358 | 210.75 | 0 | 0 | 0.01012254 | 813.12 | 0.01012254 | 813.12 | 0 | 0 | 2023-03-04 21:36:30 | 0.00041836 | 2.768 | 222.3472 | 0 | Close
4123 | 1 | 2 | CC Chg | 26:20:30 | 34:20:30 | 0.09961 | 4.2005 | 2.62441 | 210.81 | 2.62441 | 210.81 | 0 | 0 | 0.01012602 | 813.4 | 0.01012602 | 813.4 | 0 | 0 | 2023-03-04 21:37:00 | 0.00041841 | 1.6597 | 133.3226 | 0 | Close
4124 | 1 | 2 | CC Chg | 26:21:00 | 34:21:00 | 0.0996 | 4.2009 | 2.62524 | 210.88 | 2.62524 | 210.88 | 0 | 0 | 0.01012951 | 813.68 | 0.01012951 | 813.68 | 0 | 0 | 2023-03-04 21:37:30 | 0.00041841 | 2.0751 | 166.689 | 0 | Close
4125 | 1 | 2 | CC Chg | 26:21:30 | 34:21:30 | 0.09961 | 4.2013 | 2.62607 | 210.95 | 2.62607 | 210.95 | 0 | 0 | 0.010133 | 813.96 | 0.010133 | 813.96 | 0 | 0 | 2023-03-04 21:38:00 | 0.00041849 | 2.0751 | 166.689 | 0 | Close
4126 | 1 | 2 | CC Chg | 26:22:00 | 34:22:00 | 0.09961 | 4.2017 | 2.6269 | 211.01 | 2.6269 | 211.01 | 0 | 0 | 0.01013648 | 814.24 | 0.01013648 | 814.24 | 0 | 0 | 2023-03-04 21:38:30 | 0.00041853 | 2.0751 | 166.689 | 0 | Close
4127 | 1 | 2 | CC Chg | 26:22:30 | 34:22:30 | 0.09961 | 4.202 | 2.62773 | 211.08 | 2.62773 | 211.08 | 0 | 0 | 0.01013997 | 814.52 | 0.01013997 | 814.52 | 0 | 0 | 2023-03-04 21:39:00 | 0.00041856 | 2.7674 | 222.2996 | 0 | Close
4128 | 1 | 2 | CC Chg | 26:23:00 | 34:23:00 | 0.09961 | 4.2025 | 2.62856 | 211.15 | 2.62856 | 211.15 | 0 | 0 | 0.01014346 | 814.8 | 0.01014346 | 814.8 | 0 | 0 | 2023-03-04 21:39:30 | 0.00041861 | 1.6601 | 133.3512 | 0 | Close
4129 | 1 | 2 | CC Chg | 26:23:30 | 34:23:30 | 0.0996 | 4.2028 | 2.62939 | 211.21 | 2.62939 | 211.21 | 0 | 0 | 0.01014695 | 815.08 | 0.01014695 | 815.08 | 0 | 0 | 2023-03-04 21:40:00 | 0.0004186 | 2.7668 | 222.252 | 0 | Close
4130 | 1 | 2 | CC Chg | 26:24:00 | 34:24:00 | 0.09961 | 4.2032 | 2.63022 | 211.28 | 2.63022 | 211.28 | 0 | 0 | 0.01015044 | 815.36 | 0.01015044 | 815.36 | 0 | 0 | 2023-03-04 21:40:30 | 0.00041868 | 2.0747 | 166.6533 | 0 | Close
4131 | 1 | 2 | CC Chg | 26:24:30 | 34:24:30 | 0.0996 | 4.2036 | 2.63105 | 211.35 | 2.63105 | 211.35 | 0 | 0 | 0.01015393 | 815.64 | 0.01015393 | 815.64 | 0 | 0 | 2023-03-04 21:41:00 | 0.00041868 | 2.0756 | 166.7247 | 0 | Close
4132 | 1 | 2 | CC Chg | 26:25:00 | 34:25:00 | 0.09961 | 4.204 | 2.63188 | 211.41 | 2.63188 | 211.41 | 0 | 0 | 0.01015742 | 815.92 | 0.01015742 | 815.92 | 0 | 0 | 2023-03-04 21:41:30 | 0.00041876 | 2.0747 | 166.6533 | 0 | Close
4133 | 1 | 2 | CC Chg | 26:25:30 | 34:25:30 | 0.0996 | 4.2045 | 2.63271 | 211.48 | 2.63271 | 211.48 | 0 | 0 | 0.01016091 | 816.2 | 0.01016091 | 816.2 | 0 | 0 | 2023-03-04 21:42:00 | 0.00041877 | 1.6601 | 133.3512 | 0 | Close
4134 | 1 | 2 | CC Chg | 26:26:00 | 34:26:00 | 0.0996 | 4.205 | 2.63354 | 211.55 | 2.63354 | 211.55 | 0 | 0 | 0.0101644 | 816.48 | 0.0101644 | 816.48 | 0 | 0 | 2023-03-04 21:42:30 | 0.00041882 | 1.6601 | 133.3512 | 0 | Close
4135 | 1 | 2 | CC Chg | 26:26:30 | 34:26:30 | 0.09961 | 4.2053 | 2.63437 | 211.61 | 2.63437 | 211.61 | 0 | 0 | 0.01016789 | 816.76 | 0.01016789 | 816.76 | 0 | 0 | 2023-03-04 21:43:00 | 0.00041889 | 2.7674 | 222.2996 | 0 | Close
4136 | 1 | 2 | CC Chg | 26:27:00 | 34:27:00 | 0.09961 | 4.2057 | 2.6352 | 211.68 | 2.6352 | 211.68 | 0 | 0 | 0.01017138 | 817.04 | 0.01017138 | 817.04 | 0 | 0 | 2023-03-04 21:43:30 | 0.00041893 | 2.0751 | 166.689 | 0 | Close
4137 | 1 | 2 | CC Chg | 26:27:30 | 34:27:30 | 0.0996 | 4.2061 | 2.63603 | 211.75 | 2.63603 | 211.75 | 0 | 0 | 0.01017487 | 817.32 | 0.01017487 | 817.32 | 0 | 0 | 2023-03-04 21:44:00 | 0.00041893 | 2.0742 | 166.6176 | 0 | Close
4138 | 1 | 2 | CC Chg | 26:28:00 | 34:28:00 | 0.0996 | 4.2064 | 2.63686 | 211.81 | 2.63686 | 211.81 | 0 | 0 | 0.01017836 | 817.6 | 0.01017836 | 817.6 | 0 | 0 | 2023-03-04 21:44:30 | 0.00041896 | 2.768 | 222.3472 | 0 | Close
4139 | 1 | 2 | CC Chg | 26:28:30 | 34:28:30 | 0.0996 | 4.2068 | 2.63769 | 211.88 | 2.63769 | 211.88 | 0 | 0 | 0.01018185 | 817.88 | 0.01018185 | 817.88 | 0 | 0 | 2023-03-04 21:45:00 | 0.000419 | 2.0747 | 166.6533 | 0 | Close
4140 | 1 | 2 | CC Chg | 26:29:00 | 34:29:00 | 0.0996 | 4.2073 | 2.63852 | 211.95 | 2.63852 | 211.95 | 0 | 0 | 0.01018534 | 818.17 | 0.01018534 | 818.17 | 0 | 0 | 2023-03-04 21:45:30 | 0.00041905 | 1.6601 | 133.3512 | 0 | Close
4141 | 1 | 2 | CC Chg | 26:29:30 | 34:29:30 | 0.09961 | 4.2077 | 2.63935 | 212.01 | 2.63935 | 212.01 | 0 | 0 | 0.01018883 | 818.45 | 0.01018883 | 818.45 | 0 | 0 | 2023-03-04 21:46:00 | 0.00041913 | 2.076 | 166.7604 | 0 | Close
4142 | 1 | 2 | CC Chg | 26:30:00 | 34:30:00 | 0.0996 | 4.2081 | 2.64018 | 212.08 | 2.64018 | 212.08 | 0 | 0 | 0.01019233 | 818.73 | 0.01019233 | 818.73 | 0 | 0 | 2023-03-04 21:46:30 | 0.00041913 | 2.0738 | 166.5819 | 0 | Close
4143 | 1 | 2 | CC Chg | 26:30:30 | 34:30:30 | 0.0996 | 4.2085 | 2.64101 | 212.15 | 2.64101 | 212.15 | 0 | 0 | 0.01019582 | 819.01 | 0.01019582 | 819.01 | 0 | 0 | 2023-03-04 21:47:00 | 0.00041917 | 2.0751 | 166.689 | 0 | Close
4144 | 1 | 2 | CC Chg | 26:31:00 | 34:31:00 | 0.0996 | 4.2089 | 2.64184 | 212.21 | 2.64184 | 212.21 | 0 | 0 | 0.01019931 | 819.29 | 0.01019931 | 819.29 | 0 | 0 | 2023-03-04 21:47:30 | 0.00041921 | 2.0751 | 166.689 | 0 | Close
4145 | 1 | 2 | CC Chg | 26:31:30 | 34:31:30 | 0.09961 | 4.2093 | 2.64267 | 212.28 | 2.64267 | 212.28 | 0 | 0 | 0.01020281 | 819.57 | 0.01020281 | 819.57 | 0 | 0 | 2023-03-04 21:48:00 | 0.00041929 | 2.0751 | 166.689 | 0 | Close
4146 | 1 | 2 | CC Chg | 26:32:00 | 34:32:00 | 0.0996 | 4.2098 | 2.6435 | 212.35 | 2.6435 | 212.35 | 0 | 0 | 0.0102063 | 819.85 | 0.0102063 | 819.85 | 0 | 0 | 2023-03-04 21:48:30 | 0.0004193 | 1.6597 | 133.3226 | 0 | Close
4147 | 1 | 2 | CC Chg | 26:32:30 | 34:32:30 | 0.09961 | 4.2102 | 2.64433 | 212.41 | 2.64433 | 212.41 | 0 | 0 | 0.01020979 | 820.13 | 0.01020979 | 820.13 | 0 | 0 | 2023-03-04 21:49:00 | 0.00041938 | 2.0751 | 166.689 | 0 | Close
4148 | 1 | 2 | CC Chg | 26:33:00 | 34:33:00 | 0.09961 | 4.2105 | 2.64516 | 212.48 | 2.64516 | 212.48 | 0 | 0 | 0.01021329 | 820.41 | 0.01021329 | 820.41 | 0 | 0 | 2023-03-04 21:49:30 | 0.00041941 | 2.7668 | 222.252 | 0 | Close
4149 | 1 | 2 | CC Chg | 26:33:30 | 34:33:30 | 0.09961 | 4.211 | 2.64599 | 212.55 | 2.64599 | 212.55 | 0 | 0 | 0.01021679 | 820.69 | 0.01021679 | 820.69 | 0 | 0 | 2023-03-04 21:50:00 | 0.00041946 | 1.6604 | 133.3797 | 0 | Close
4150 | 1 | 2 | CC Chg | 26:34:00 | 34:34:00 | 0.0996 | 4.2113 | 2.64682 | 212.61 | 2.64682 | 212.61 | 0 | 0 | 0.01022028 | 820.97 | 0.01022028 | 820.97 | 0 | 0 | 2023-03-04 21:50:30 | 0.00041945 | 2.7668 | 222.252 | 0 | Close
4151 | 1 | 2 | CC Chg | 26:34:30 | 34:34:30 | 0.0996 | 4.2118 | 2.64765 | 212.68 | 2.64765 | 212.68 | 0 | 0 | 0.01022378 | 821.25 | 0.01022378 | 821.25 | 0 | 0 | 2023-03-04 21:51:00 | 0.0004195 | 1.6601 | 133.3512 | 0 | Close
4152 | 1 | 2 | CC Chg | 26:35:00 | 34:35:00 | 0.09959 | 4.2121 | 2.64848 | 212.75 | 2.64848 | 212.75 | 0 | 0 | 0.01022727 | 821.53 | 0.01022727 | 821.53 | 0 | 0 | 2023-03-04 21:51:30 | 0.00041948 | 2.7668 | 222.252 | 0 | Close
4153 | 1 | 2 | CC Chg | 26:35:30 | 34:35:30 | 0.09959 | 4.2126 | 2.64931 | 212.81 | 2.64931 | 212.81 | 0 | 0 | 0.01023077 | 821.81 | 0.01023077 | 821.81 | 0 | 0 | 2023-03-04 21:52:00 | 0.00041953 | 1.6597 | 133.3226 | 0 | Close
4154 | 1 | 2 | CC Chg | 26:36:00 | 34:36:00 | 0.0996 | 4.213 | 2.65014 | 212.88 | 2.65014 | 212.88 | 0 | 0 | 0.01023426 | 822.1 | 0.01023426 | 822.1 | 0 | 0 | 2023-03-04 21:52:30 | 0.00041961 | 2.0751 | 166.689 | 0 | Close
4155 | 1 | 2 | CC Chg | 26:36:30 | 34:36:30 | 0.09961 | 4.2134 | 2.65097 | 212.95 | 2.65097 | 212.95 | 0 | 0 | 0.01023776 | 822.38 | 0.01023776 | 822.38 | 0 | 0 | 2023-03-04 21:53:00 | 0.0004197 | 2.0747 | 166.6533 | 0 | Close
4156 | 1 | 2 | CC Chg | 26:37:00 | 34:37:00 | 0.09962 | 4.2138 | 2.6518 | 213.01 | 2.6518 | 213.01 | 0 | 0 | 0.01024126 | 822.66 | 0.01024126 | 822.66 | 0 | 0 | 2023-03-04 21:53:30 | 0.00041978 | 2.0751 | 166.689 | 0 | Close
4157 | 1 | 2 | CC Chg | 26:37:30 | 34:37:30 | 0.09959 | 4.2142 | 2.65263 | 213.08 | 2.65263 | 213.08 | 0 | 0 | 0.01024476 | 822.94 | 0.01024476 | 822.94 | 0 | 0 | 2023-03-04 21:54:00 | 0.00041969 | 2.076 | 166.7604 | 0 | Close
4158 | 1 | 2 | CC Chg | 26:38:00 | 34:38:00 | 0.0996 | 4.2146 | 2.65346 | 213.15 | 2.65346 | 213.15 | 0 | 0 | 0.01024826 | 823.22 | 0.01024826 | 823.22 | 0 | 0 | 2023-03-04 21:54:30 | 0.00041977 | 2.0742 | 166.6176 | 0 | Close
4159 | 1 | 2 | CC Chg | 26:38:30 | 34:38:30 | 0.09961 | 4.215 | 2.65429 | 213.21 | 2.65429 | 213.21 | 0 | 0 | 0.01025175 | 823.5 | 0.01025175 | 823.5 | 0 | 0 | 2023-03-04 21:55:00 | 0.00041986 | 2.0751 | 166.689 | 0 | Close
4160 | 1 | 2 | CC Chg | 26:39:00 | 34:39:00 | 0.0996 | 4.2153 | 2.65512 | 213.28 | 2.65512 | 213.28 | 0 | 0 | 0.01025525 | 823.78 | 0.01025525 | 823.78 | 0 | 0 | 2023-03-04 21:55:30 | 0.00041984 | 2.7662 | 222.2044 | 0 | Close
4161 | 1 | 2 | CC Chg | 26:39:30 | 34:39:30 | 0.09959 | 4.2158 | 2.65595 | 213.35 | 2.65595 | 213.35 | 0 | 0 | 0.01025875 | 824.06 | 0.01025875 | 824.06 | 0 | 0 | 2023-03-04 21:56:00 | 0.00041985 | 1.6608 | 133.4083 | 0 | Close
4162 | 1 | 2 | CC Chg | 26:40:00 | 34:40:00 | 0.0996 | 4.2161 | 2.65678 | 213.41 | 2.65678 | 213.41 | 0 | 0 | 0.01026225 | 824.34 | 0.01026225 | 824.34 | 0 | 0 | 2023-03-04 21:56:30 | 0.00041992 | 2.7662 | 222.2044 | 0 | Close
4163 | 1 | 2 | CC Chg | 26:40:30 | 34:40:30 | 0.09959 | 4.2166 | 2.65761 | 213.48 | 2.65761 | 213.48 | 0 | 0 | 0.01026575 | 824.62 | 0.01026575 | 824.62 | 0 | 0 | 2023-03-04 21:57:00 | 0.00041993 | 1.6594 | 133.2941 | 0 | Close
4164 | 1 | 2 | CC Chg | 26:41:00 | 34:41:00 | 0.09961 | 4.217 | 2.65844 | 213.55 | 2.65844 | 213.55 | 0 | 0 | 0.01026925 | 824.91 | 0.01026925 | 824.91 | 0 | 0 | 2023-03-04 21:57:30 | 0.00042006 | 2.076 | 166.7604 | 0 | Close
4165 | 1 | 2 | CC Chg | 26:41:30 | 34:41:30 | 0.0996 | 4.2175 | 2.65927 | 213.61 | 2.65927 | 213.61 | 0 | 0 | 0.01027275 | 825.19 | 0.01027275 | 825.19 | 0 | 0 | 2023-03-04 21:58:00 | 0.00042006 | 1.6597 | 133.3226 | 0 | Close
4166 | 1 | 2 | CC Chg | 26:42:00 | 34:42:00 | 0.09961 | 4.2178 | 2.6601 | 213.68 | 2.6601 | 213.68 | 0 | 0 | 0.01027625 | 825.47 | 0.01027625 | 825.47 | 0 | 0 | 2023-03-04 21:58:30 | 0.00042014 | 2.7668 | 222.252 | 0 | Close
4167 | 1 | 2 | CC Chg | 26:42:30 | 34:42:30 | 0.0996 | 4.2183 | 2.66093 | 213.75 | 2.66093 | 213.75 | 0 | 0 | 0.01027975 | 825.75 | 0.01027975 | 825.75 | 0 | 0 | 2023-03-04 21:59:00 | 0.00042014 | 1.6601 | 133.3512 | 0 | Close
4168 | 1 | 2 | CC Chg | 26:43:00 | 34:43:00 | 0.0996 | 4.2186 | 2.66176 | 213.81 | 2.66176 | 213.81 | 0 | 0 | 0.01028325 | 826.03 | 0.01028325 | 826.03 | 0 | 0 | 2023-03-04 21:59:30 | 0.00042017 | 2.7668 | 222.252 | 0 | Close
4169 | 1 | 2 | CC Chg | 26:43:30 | 34:43:30 | 0.09961 | 4.2191 | 2.66259 | 213.88 | 2.66259 | 213.88 | 0 | 0 | 0.01028675 | 826.31 | 0.01028675 | 826.31 | 0 | 0 | 2023-03-04 22:00:00 | 0.00042026 | 1.6597 | 133.3226 | 0 | Close
4170 | 1 | 2 | CC Chg | 26:44:00 | 34:44:00 | 0.0996 | 4.2195 | 2.66342 | 213.95 | 2.66342 | 213.95 | 0 | 0 | 0.01029026 | 826.59 | 0.01029026 | 826.59 | 0 | 0 | 2023-03-04 22:00:30 | 0.00042026 | 2.0756 | 166.7247 | 0 | Close
4171 | 1 | 2 | CC Chg | 26:44:30 | 34:44:30 | 0.0996 | 4.22 | 2.66425 | 214.01 | 2.66425 | 214.01 | 0 | 0 | 0.01029376 | 826.87 | 0.01029376 | 826.87 | 0 | 0 | 2023-03-04 22:01:00 | 0.00042031 | 1.6597 | 133.3226 | 0 | Close
4172 | 1 | 2 | CC Chg | 26:45:00 | 34:45:00 | 0.09959 | 4.2203 | 2.66508 | 214.08 | 2.66508 | 214.08 | 0 | 0 | 0.01029726 | 827.16 | 0.01029726 | 827.16 | 0 | 0 | 2023-03-04 22:01:30 | 0.0004203 | 2.7668 | 222.252 | 0 | Close
4173 | 1 | 2 | CC Chg | 26:45:30 | 34:45:30 | 0.09959 | 4.2208 | 2.66591 | 214.15 | 2.66591 | 214.15 | 0 | 0 | 0.01030077 | 827.44 | 0.01030077 | 827.44 | 0 | 0 | 2023-03-04 22:02:00 | 0.00042035 | 1.6604 | 133.3797 | 0 | Close
4174 | 1 | 2 | CC Chg | 26:46:00 | 34:46:00 | 0.0996 | 4.2211 | 2.66674 | 214.21 | 2.66674 | 214.21 | 0 | 0 | 0.01030427 | 827.72 | 0.01030427 | 827.72 | 0 | 0 | 2023-03-04 22:02:30 | 0.00042042 | 2.7656 | 222.1568 | 0 | Close
4175 | 1 | 2 | CC Chg | 26:46:30 | 34:46:30 | 0.09959 | 4.2215 | 2.66757 | 214.28 | 2.66757 | 214.28 | 0 | 0 | 0.01030777 | 828 | 0.01030777 | 828 | 0 | 0 | 2023-03-04 22:03:00 | 0.00042042 | 2.0751 | 166.689 | 0 | Close
4176 | 1 | 2 | CC Chg | 26:47:00 | 34:47:00 | 0.0996 | 4.2219 | 2.6684 | 214.35 | 2.6684 | 214.35 | 0 | 0 | 0.01031128 | 828.28 | 0.01031128 | 828.28 | 0 | 0 | 2023-03-04 22:03:30 | 0.0004205 | 2.0756 | 166.7247 | 0 | Close
4177 | 1 | 2 | CC Chg | 26:47:30 | 34:47:30 | 0.09961 | 4.2224 | 2.66923 | 214.41 | 2.66923 | 214.41 | 0 | 0 | 0.01031478 | 828.56 | 0.01031478 | 828.56 | 0 | 0 | 2023-03-04 22:04:00 | 0.00042059 | 1.6601 | 133.3512 | 0 | Close
4178 | 1 | 2 | CC Chg | 26:48:00 | 34:48:00 | 0.09959 | 4.2228 | 2.67006 | 214.48 | 2.67006 | 214.48 | 0 | 0 | 0.01031829 | 828.84 | 0.01031829 | 828.84 | 0 | 0 | 2023-03-04 22:04:30 | 0.00042055 | 2.0742 | 166.6176 | 0 | Close
4179 | 1 | 2 | CC Chg | 26:48:30 | 34:48:30 | 0.09961 | 4.2232 | 2.67089 | 214.55 | 2.67089 | 214.55 | 0 | 0 | 0.01032179 | 829.13 | 0.01032179 | 829.13 | 0 | 0 | 2023-03-04 22:05:00 | 0.00042067 | 2.0756 | 166.7247 | 0 | Close
4180 | 1 | 2 | CC Chg | 26:49:00 | 34:49:00 | 0.09961 | 4.2236 | 2.67172 | 214.61 | 2.67172 | 214.61 | 0 | 0 | 0.0103253 | 829.41 | 0.0103253 | 829.41 | 0 | 0 | 2023-03-04 22:05:30 | 0.00042071 | 2.0751 | 166.689 | 0 | Close
4181 | 1 | 2 | CC Chg | 26:49:30 | 34:49:30 | 0.0996 | 4.224 | 2.67255 | 214.68 | 2.67255 | 214.68 | 0 | 0 | 0.0103288 | 829.69 | 0.0103288 | 829.69 | 0 | 0 | 2023-03-04 22:06:00 | 0.00042071 | 2.0742 | 166.6176 | 0 | Close
4182 | 1 | 2 | CC Chg | 26:50:00 | 34:50:00 | 0.09959 | 4.2244 | 2.67338 | 214.75 | 2.67338 | 214.75 | 0 | 0 | 0.01033231 | 829.97 | 0.01033231 | 829.97 | 0 | 0 | 2023-03-04 22:06:30 | 0.00042071 | 2.0756 | 166.7247 | 0 | Close
4183 | 1 | 2 | CC Chg | 26:50:30 | 34:50:30 | 0.0996 | 4.2248 | 2.67421 | 214.81 | 2.67421 | 214.81 | 0 | 0 | 0.01033582 | 830.25 | 0.01033582 | 830.25 | 0 | 0 | 2023-03-04 22:07:00 | 0.00042079 | 2.0751 | 166.689 | 0 | Close
4184 | 1 | 2 | CC Chg | 26:51:00 | 34:51:00 | 0.09961 | 4.2252 | 2.67504 | 214.88 | 2.67504 | 214.88 | 0 | 0 | 0.01033932 | 830.53 | 0.01033932 | 830.53 | 0 | 0 | 2023-03-04 22:07:30 | 0.00042087 | 2.0751 | 166.689 | 0 | Close
4185 | 1 | 2 | CC Chg | 26:51:30 | 34:51:30 | 0.09959 | 4.2257 | 2.67587 | 214.95 | 2.67587 | 214.95 | 0 | 0 | 0.01034283 | 830.82 | 0.01034283 | 830.82 | 0 | 0 | 2023-03-04 22:08:00 | 0.00042084 | 1.6597 | 133.3226 | 0 | Close
4186 | 1 | 2 | CC Chg | 26:52:00 | 34:52:00 | 0.0996 | 4.226 | 2.6767 | 215.01 | 2.6767 | 215.01 | 0 | 0 | 0.01034634 | 831.1 | 0.01034634 | 831.1 | 0 | 0 | 2023-03-04 22:08:30 | 0.00042091 | 2.7674 | 222.2996 | 0 | Close
4187 | 1 | 2 | CC Chg | 26:52:30 | 34:52:30 | 0.09961 | 4.2265 | 2.67753 | 215.08 | 2.67753 | 215.08 | 0 | 0 | 0.01034984 | 831.38 | 0.01034984 | 831.38 | 0 | 0 | 2023-03-04 22:09:00 | 0.000421 | 1.6597 | 133.3226 | 0 | Close
4188 | 1 | 2 | CC Chg | 26:53:00 | 34:53:00 | 0.09959 | 4.2268 | 2.67836 | 215.15 | 2.67836 | 215.15 | 0 | 0 | 0.01035335 | 831.66 | 0.01035335 | 831.66 | 0 | 0 | 2023-03-04 22:09:30 | 0.00042095 | 2.7662 | 222.2044 | 0 | Close
4189 | 1 | 2 | CC Chg | 26:53:30 | 34:53:30 | 0.09959 | 4.2273 | 2.67919 | 215.21 | 2.67919 | 215.21 | 0 | 0 | 0.01035686 | 831.94 | 0.01035686 | 831.94 | 0 | 0 | 2023-03-04 22:10:00 | 0.000421 | 1.6604 | 133.3797 | 0 | Close
4190 | 1 | 2 | CC Chg | 26:54:00 | 34:54:00 | 0.0996 | 4.2278 | 2.68002 | 215.28 | 2.68002 | 215.28 | 0 | 0 | 0.01036037 | 832.23 | 0.01036037 | 832.23 | 0 | 0 | 2023-03-04 22:10:30 | 0.00042109 | 1.6597 | 133.3226 | 0 | Close
4191 | 1 | 2 | CC Chg | 26:54:30 | 34:54:30 | 0.0996 | 4.2281 | 2.68085 | 215.35 | 2.68085 | 215.35 | 0 | 0 | 0.01036388 | 832.51 | 0.01036388 | 832.51 | 0 | 0 | 2023-03-04 22:11:00 | 0.00042112 | 2.7668 | 222.252 | 0 | Close
4192 | 1 | 2 | CC Chg | 26:55:00 | 34:55:00 | 0.0996 | 4.2286 | 2.68168 | 215.41 | 2.68168 | 215.41 | 0 | 0 | 0.01036739 | 832.79 | 0.01036739 | 832.79 | 0 | 0 | 2023-03-04 22:11:30 | 0.00042117 | 1.6604 | 133.3797 | 0 | Close
4193 | 1 | 2 | CC Chg | 26:55:30 | 34:55:30 | 0.0996 | 4.229 | 2.68251 | 215.48 | 2.68251 | 215.48 | 0 | 0 | 0.0103709 | 833.07 | 0.0103709 | 833.07 | 0 | 0 | 2023-03-04 22:12:00 | 0.00042121 | 2.0742 | 166.6176 | 0 | Close
4194 | 1 | 2 | CC Chg | 26:56:00 | 34:56:00 | 0.0996 | 4.2293 | 2.68334 | 215.55 | 2.68334 | 215.55 | 0 | 0 | 0.01037441 | 833.35 | 0.01037441 | 833.35 | 0 | 0 | 2023-03-04 22:12:30 | 0.00042124 | 2.7668 | 222.252 | 0 | Close
4195 | 1 | 2 | CC Chg | 26:56:30 | 34:56:30 | 0.0996 | 4.2298 | 2.68417 | 215.61 | 2.68417 | 215.61 | 0 | 0 | 0.01037792 | 833.63 | 0.01037792 | 833.63 | 0 | 0 | 2023-03-04 22:13:00 | 0.00042129 | 1.6604 | 133.3797 | 0 | Close
4196 | 1 | 2 | CC Chg | 26:57:00 | 34:57:00 | 0.0996 | 4.2301 | 2.685 | 215.68 | 2.685 | 215.68 | 0 | 0 | 0.01038143 | 833.92 | 0.01038143 | 833.92 | 0 | 0 | 2023-03-04 22:13:30 | 0.00042132 | 2.7668 | 222.252 | 0 | Close
4197 | 1 | 2 | CC Chg | 26:57:30 | 34:57:30 | 0.09959 | 4.2306 | 2.68583 | 215.75 | 2.68583 | 215.75 | 0 | 0 | 0.01038494 | 834.2 | 0.01038494 | 834.2 | 0 | 0 | 2023-03-04 22:14:00 | 0.00042133 | 1.6594 | 133.2941 | 0 | Close
4198 | 1 | 2 | CC Chg | 26:58:00 | 34:58:00 | 0.09961 | 4.231 | 2.68666 | 215.81 | 2.68666 | 215.81 | 0 | 0 | 0.01038845 | 834.48 | 0.01038845 | 834.48 | 0 | 0 | 2023-03-04 22:14:30 | 0.00042145 | 2.076 | 166.7604 | 0 | Close
4199 | 1 | 2 | CC Chg | 26:58:30 | 34:58:30 | 0.0996 | 4.2314 | 2.68749 | 215.88 | 2.68749 | 215.88 | 0 | 0 | 0.01039196 | 834.76 | 0.01039196 | 834.76 | 0 | 0 | 2023-03-04 22:15:00 | 0.00042145 | 2.0738 | 166.5819 | 0 | Close
4200 | 1 | 2 | CC Chg | 26:59:00 | 34:59:00 | 0.0996 | 4.232 | 2.68832 | 215.95 | 2.68832 | 215.95 | 0 | 0 | 0.01039548 | 835.05 | 0.01039548 | 835.05 | 0 | 0 | 2023-03-04 22:15:30 | 0.00042151 | 1.3834 | 111.126 | 0 | Close
4201 | 1 | 2 | CC Chg | 26:59:30 | 34:59:30 | 0.09961 | 4.2322 | 2.68915 | 216.01 | 2.68915 | 216.01 | 0 | 0 | 0.01039899 | 835.33 | 0.01039899 | 835.33 | 0 | 0 | 2023-03-04 22:16:00 | 0.00042157 | 4.1511 | 333.4494 | 0 | Close
4202 | 1 | 2 | CC Chg | 27:00:00 | 35:00:00 | 0.0996 | 4.2327 | 2.68998 | 216.08 | 2.68998 | 216.08 | 0 | 0 | 0.0104025 | 835.61 | 0.0104025 | 835.61 | 0 | 0 | 2023-03-04 22:16:30 | 0.00042158 | 1.6601 | 133.3512 | 0 | Close
4203 | 1 | 2 | CC Chg | 27:00:30 | 35:00:30 | 0.09959 | 4.2331 | 2.69081 | 216.15 | 2.69081 | 216.15 | 0 | 0 | 0.01040602 | 835.89 | 0.01040602 | 835.89 | 0 | 0 | 2023-03-04 22:17:00 | 0.00042157 | 2.0751 | 166.689 | 0 | Close
4204 | 1 | 2 | CC Chg | 27:01:00 | 35:01:00 | 0.0996 | 4.2335 | 2.69164 | 216.21 | 2.69164 | 216.21 | 0 | 0 | 0.01040953 | 836.17 | 0.01040953 | 836.17 | 0 | 0 | 2023-03-04 22:17:30 | 0.00042166 | 2.0747 | 166.6533 | 0 | Close
4205 | 1 | 2 | CC Chg | 27:01:30 | 35:01:30 | 0.09961 | 4.234 | 2.69247 | 216.28 | 2.69247 | 216.28 | 0 | 0 | 0.01041304 | 836.46 | 0.01041304 | 836.46 | 0 | 0 | 2023-03-04 22:18:00 | 0.00042175 | 1.6601 | 133.3512 | 0 | Close
4206 | 1 | 2 | CC Chg | 27:02:00 | 35:02:00 | 0.09959 | 4.2343 | 2.6933 | 216.35 | 2.6933 | 216.35 | 0 | 0 | 0.01041656 | 836.74 | 0.01041656 | 836.74 | 0 | 0 | 2023-03-04 22:18:30 | 0.00042169 | 2.7662 | 222.2044 | 0 | Close
4207 | 1 | 2 | CC Chg | 27:02:30 | 35:02:30 | 0.0996 | 4.2348 | 2.69413 | 216.41 | 2.69413 | 216.41 | 0 | 0 | 0.01042007 | 837.02 | 0.01042007 | 837.02 | 0 | 0 | 2023-03-04 22:19:00 | 0.00042179 | 1.6601 | 133.3512 | 0 | Close
4208 | 1 | 2 | CC Chg | 27:03:00 | 35:03:00 | 0.0996 | 4.2351 | 2.69496 | 216.48 | 2.69496 | 216.48 | 0 | 0 | 0.01042359 | 837.3 | 0.01042359 | 837.3 | 0 | 0 | 2023-03-04 22:19:30 | 0.00042182 | 2.7668 | 222.252 | 0 | Close
4209 | 1 | 2 | CC Chg | 27:03:30 | 35:03:30 | 0.0996 | 4.2356 | 2.69579 | 216.55 | 2.69579 | 216.55 | 0 | 0 | 0.0104271 | 837.59 | 0.0104271 | 837.59 | 0 | 0 | 2023-03-04 22:20:00 | 0.00042187 | 1.6601 | 133.3512 | 0 | Close
4210 | 1 | 2 | CC Chg | 27:04:00 | 35:04:00 | 0.0996 | 4.2361 | 2.69662 | 216.61 | 2.69662 | 216.61 | 0 | 0 | 0.01043062 | 837.87 | 0.01043062 | 837.87 | 0 | 0 | 2023-03-04 22:20:30 | 0.00042192 | 1.6601 | 133.3512 | 0 | Close
4211 | 1 | 2 | CC Chg | 27:04:30 | 35:04:30 | 0.0996 | 4.2364 | 2.69745 | 216.68 | 2.69745 | 216.68 | 0 | 0 | 0.01043414 | 838.15 | 0.01043414 | 838.15 | 0 | 0 | 2023-03-04 22:21:00 | 0.00042195 | 2.7662 | 222.2044 | 0 | Close
4212 | 1 | 2 | CC Chg | 27:05:00 | 35:05:00 | 0.09959 | 4.2369 | 2.69828 | 216.75 | 2.69828 | 216.75 | 0 | 0 | 0.01043765 | 838.43 | 0.01043765 | 838.43 | 0 | 0 | 2023-03-04 22:21:30 | 0.00042195 | 1.6601 | 133.3512 | 0 | Close
4213 | 1 | 2 | CC Chg | 27:05:30 | 35:05:30 | 0.09961 | 4.2373 | 2.69911 | 216.81 | 2.69911 | 216.81 | 0 | 0 | 0.01044117 | 838.72 | 0.01044117 | 838.72 | 0 | 0 | 2023-03-04 22:22:00 | 0.00042208 | 2.0747 | 166.6533 | 0 | Close
4214 | 1 | 2 | CC Chg | 27:06:00 | 35:06:00 | 0.09961 | 4.2377 | 2.69994 | 216.88 | 2.69994 | 216.88 | 0 | 0 | 0.01044469 | 839 | 0.01044469 | 839 | 0 | 0 | 2023-03-04 22:22:30 | 0.00042212 | 2.076 | 166.7604 | 0 | Close
4215 | 1 | 2 | CC Chg | 27:06:30 | 35:06:30 | 0.09961 | 4.2381 | 2.70077 | 216.95 | 2.70077 | 216.95 | 0 | 0 | 0.0104482 | 839.28 | 0.0104482 | 839.28 | 0 | 0 | 2023-03-04 22:23:00 | 0.00042216 | 2.0742 | 166.6176 | 0 | Close
4216 | 1 | 2 | CC Chg | 27:07:00 | 35:07:00 | 0.09959 | 4.2385 | 2.7016 | 217.01 | 2.7016 | 217.01 | 0 | 0 | 0.01045172 | 839.56 | 0.01045172 | 839.56 | 0 | 0 | 2023-03-04 22:23:30 | 0.00042211 | 2.0751 | 166.689 | 0 | Close
4217 | 1 | 2 | CC Chg | 27:07:30 | 35:07:30 | 0.0996 | 4.239 | 2.70243 | 217.08 | 2.70243 | 217.08 | 0 | 0 | 0.01045524 | 839.85 | 0.01045524 | 839.85 | 0 | 0 | 2023-03-04 22:24:00 | 0.0004222 | 1.6608 | 133.4083 | 0 | Close
4218 | 1 | 2 | CC Chg | 27:08:00 | 35:08:00 | 0.09961 | 4.2393 | 2.70326 | 217.15 | 2.70326 | 217.15 | 0 | 0 | 0.01045876 | 840.13 | 0.01045876 | 840.13 | 0 | 0 | 2023-03-04 22:24:30 | 0.00042228 | 2.7662 | 222.2044 | 0 | Close
4219 | 1 | 2 | CC Chg | 27:08:30 | 35:08:30 | 0.0996 | 4.2398 | 2.70409 | 217.21 | 2.70409 | 217.21 | 0 | 0 | 0.01046228 | 840.41 | 0.01046228 | 840.41 | 0 | 0 | 2023-03-04 22:25:00 | 0.00042228 | 1.6601 | 133.3512 | 0 | Close
4220 | 1 | 2 | CC Chg | 27:09:00 | 35:09:00 | 0.0996 | 4.2402 | 2.70492 | 217.28 | 2.70492 | 217.28 | 0 | 0 | 0.0104658 | 840.69 | 0.0104658 | 840.69 | 0 | 0 | 2023-03-04 22:25:30 | 0.00042232 | 2.0747 | 166.6533 | 0 | Close
4221 | 1 | 2 | CC Chg | 27:09:30 | 35:09:30 | 0.09959 | 4.2407 | 2.70575 | 217.35 | 2.70575 | 217.35 | 0 | 0 | 0.01046932 | 840.98 | 0.01046932 | 840.98 | 0 | 0 | 2023-03-04 22:26:00 | 0.00042233 | 1.6604 | 133.3797 | 0 | Close
4222 | 1 | 2 | CC Chg | 27:10:00 | 35:10:00 | 0.09961 | 4.2411 | 2.70658 | 217.41 | 2.70658 | 217.41 | 0 | 0 | 0.01047284 | 841.26 | 0.01047284 | 841.26 | 0 | 0 | 2023-03-04 22:26:30 | 0.00042246 | 2.0747 | 166.6533 | 0 | Close
4223 | 1 | 2 | CC Chg | 27:10:30 | 35:10:30 | 0.09961 | 4.2415 | 2.70741 | 217.48 | 2.70741 | 217.48 | 0 | 0 | 0.01047636 | 841.54 | 0.01047636 | 841.54 | 0 | 0 | 2023-03-04 22:27:00 | 0.0004225 | 2.0751 | 166.689 | 0 | Close
4224 | 1 | 2 | CC Chg | 27:11:00 | 35:11:00 | 0.09961 | 4.2419 | 2.70824 | 217.55 | 2.70824 | 217.55 | 0 | 0 | 0.01047988 | 841.82 | 0.01047988 | 841.82 | 0 | 0 | 2023-03-04 22:27:30 | 0.00042254 | 2.0751 | 166.689 | 0 | Close
4225 | 1 | 2 | CC Chg | 27:11:30 | 35:11:30 | 0.0996 | 4.2424 | 2.70907 | 217.61 | 2.70907 | 217.61 | 0 | 0 | 0.0104834 | 842.11 | 0.0104834 | 842.11 | 0 | 0 | 2023-03-04 22:28:00 | 0.00042254 | 1.6604 | 133.3797 | 0 | Close
4226 | 1 | 2 | CC Chg | 27:12:00 | 35:12:00 | 0.09961 | 4.2427 | 2.7099 | 217.68 | 2.7099 | 217.68 | 0 | 0 | 0.01048692 | 842.39 | 0.01048692 | 842.39 | 0 | 0 | 2023-03-04 22:28:30 | 0.00042262 | 2.7668 | 222.252 | 0 | Close
4227 | 1 | 2 | CC Chg | 27:12:30 | 35:12:30 | 0.09961 | 4.2432 | 2.71073 | 217.75 | 2.71073 | 217.75 | 0 | 0 | 0.01049044 | 842.67 | 0.01049044 | 842.67 | 0 | 0 | 2023-03-04 22:29:00 | 0.00042267 | 1.6601 | 133.3512 | 0 | Close
4228 | 1 | 2 | CC Chg | 27:13:00 | 35:13:00 | 0.09961 | 4.2435 | 2.71156 | 217.81 | 2.71156 | 217.81 | 0 | 0 | 0.01049396 | 842.96 | 0.01049396 | 842.96 | 0 | 0 | 2023-03-04 22:29:30 | 0.0004227 | 2.7668 | 222.252 | 0 | Close
4229 | 1 | 2 | CC Chg | 27:13:30 | 35:13:30 | 0.09961 | 4.244 | 2.71239 | 217.88 | 2.71239 | 217.88 | 0 | 0 | 0.01049749 | 843.24 | 0.01049749 | 843.24 | 0 | 0 | 2023-03-04 22:30:00 | 0.00042274 | 1.6597 | 133.3226 | 0 | Close
4230 | 1 | 2 | CC Chg | 27:14:00 | 35:14:00 | 0.0996 | 4.2444 | 2.71322 | 217.95 | 2.71322 | 217.95 | 0 | 0 | 0.01050101 | 843.52 | 0.01050101 | 843.52 | 0 | 0 | 2023-03-04 22:30:30 | 0.00042274 | 2.0751 | 166.689 | 0 | Close
4231 | 1 | 2 | CC Chg | 27:14:30 | 35:14:30 | 0.09961 | 4.2449 | 2.71405 | 218.01 | 2.71405 | 218.01 | 0 | 0 | 0.01050453 | 843.81 | 0.01050453 | 843.81 | 0 | 0 | 2023-03-04 22:31:00 | 0.00042283 | 1.6601 | 133.3512 | 0 | Close
4232 | 1 | 2 | CC Chg | 27:15:00 | 35:15:00 | 0.09961 | 4.2453 | 2.71488 | 218.08 | 2.71488 | 218.08 | 0 | 0 | 0.01050806 | 844.09 | 0.01050806 | 844.09 | 0 | 0 | 2023-03-04 22:31:30 | 0.00042287 | 2.076 | 166.7604 | 0 | Close
4233 | 1 | 2 | CC Chg | 27:15:30 | 35:15:30 | 0.0996 | 4.2457 | 2.71571 | 218.15 | 2.71571 | 218.15 | 0 | 0 | 0.01051158 | 844.37 | 0.01051158 | 844.37 | 0 | 0 | 2023-03-04 22:32:00 | 0.00042287 | 2.0751 | 166.689 | 0 | Close
4234 | 1 | 2 | CC Chg | 27:16:00 | 35:16:00 | 0.09961 | 4.2461 | 2.71654 | 218.21 | 2.71654 | 218.21 | 0 | 0 | 0.01051511 | 844.65 | 0.01051511 | 844.65 | 0 | 0 | 2023-03-04 22:32:30 | 0.00042295 | 2.0751 | 166.689 | 0 | Close
4235 | 1 | 2 | CC Chg | 27:16:30 | 35:16:30 | 0.0996 | 4.2466 | 2.71737 | 218.28 | 2.71737 | 218.28 | 0 | 0 | 0.01051863 | 844.94 | 0.01051863 | 844.94 | 0 | 0 | 2023-03-04 22:33:00 | 0.00042296 | 1.6601 | 133.3512 | 0 | Close
4236 | 1 | 2 | CC Chg | 27:17:00 | 35:17:00 | 0.09961 | 4.2469 | 2.7182 | 218.35 | 2.7182 | 218.35 | 0 | 0 | 0.01052215 | 845.22 | 0.01052215 | 845.22 | 0 | 0 | 2023-03-04 22:33:30 | 0.00042303 | 2.7662 | 222.2044 | 0 | Close
4237 | 1 | 2 | CC Chg | 27:17:30 | 35:17:30 | 0.09961 | 4.2473 | 2.71903 | 218.41 | 2.71903 | 218.41 | 0 | 0 | 0.01052568 | 845.5 | 0.01052568 | 845.5 | 0 | 0 | 2023-03-04 22:34:00 | 0.00042307 | 2.0751 | 166.689 | 0 | Close
4238 | 1 | 2 | CC Chg | 27:18:00 | 35:18:00 | 0.0996 | 4.2478 | 2.71986 | 218.48 | 2.71986 | 218.48 | 0 | 0 | 0.01052921 | 845.79 | 0.01052921 | 845.79 | 0 | 0 | 2023-03-04 22:34:30 | 0.00042308 | 1.6601 | 133.3512 | 0 | Close
4239 | 1 | 2 | CC Chg | 27:18:30 | 35:18:30 | 0.09961 | 4.2481 | 2.72069 | 218.55 | 2.72069 | 218.55 | 0 | 0 | 0.01053273 | 846.07 | 0.01053273 | 846.07 | 0 | 0 | 2023-03-04 22:35:00 | 0.00042315 | 2.768 | 222.3472 | 0 | Close
4240 | 1 | 2 | CC Chg | 27:19:00 | 35:19:00 | 0.0996 | 4.2485 | 2.72152 | 218.61 | 2.72152 | 218.61 | 0 | 0 | 0.01053626 | 846.35 | 0.01053626 | 846.35 | 0 | 0 | 2023-03-04 22:35:30 | 0.00042315 | 2.0747 | 166.6533 | 0 | Close
4241 | 1 | 2 | CC Chg | 27:19:30 | 35:19:30 | 0.09961 | 4.249 | 2.72235 | 218.68 | 2.72235 | 218.68 | 0 | 0 | 0.01053979 | 846.64 | 0.01053979 | 846.64 | 0 | 0 | 2023-03-04 22:36:00 | 0.00042324 | 1.6608 | 133.4083 | 0 | Close
4242 | 1 | 2 | CC Chg | 27:20:00 | 35:20:00 | 0.09962 | 4.2494 | 2.72318 | 218.75 | 2.72318 | 218.75 | 0 | 0 | 0.01054331 | 846.92 | 0.01054331 | 846.92 | 0 | 0 | 2023-03-04 22:36:30 | 0.00042333 | 2.0751 | 166.689 | 0 | Close
4243 | 1 | 2 | CC Chg | 27:20:30 | 35:20:30 | 0.09961 | 4.2498 | 2.72401 | 218.81 | 2.72401 | 218.81 | 0 | 0 | 0.01054684 | 847.2 | 0.01054684 | 847.2 | 0 | 0 | 2023-03-04 22:37:00 | 0.00042332 | 2.0742 | 166.6176 | 0 | Close
4244 | 1 | 2 | CC Chg | 27:21:00 | 35:21:00 | 0.0996 | 4.2504 | 2.72484 | 218.88 | 2.72484 | 218.88 | 0 | 0 | 0.01055037 | 847.49 | 0.01055037 | 847.49 | 0 | 0 | 2023-03-04 22:37:30 | 0.00042334 | 1.3837 | 111.1498 | 0 | Close
4245 | 1 | 2 | CC Chg | 27:21:30 | 35:21:30 | 0.09961 | 4.2507 | 2.72567 | 218.95 | 2.72567 | 218.95 | 0 | 0 | 0.0105539 | 847.77 | 0.0105539 | 847.77 | 0 | 0 | 2023-03-04 22:38:00 | 0.00042341 | 2.7668 | 222.252 | 0 | Close
4246 | 1 | 2 | CC Chg | 27:22:00 | 35:22:00 | 0.0996 | 4.2512 | 2.7265 | 219.01 | 2.7265 | 219.01 | 0 | 0 | 0.01055743 | 848.05 | 0.01055743 | 848.05 | 0 | 0 | 2023-03-04 22:38:30 | 0.00042342 | 1.6601 | 133.3512 | 0 | Close
4247 | 1 | 2 | CC Chg | 27:22:30 | 35:22:30 | 0.09961 | 4.2516 | 2.72733 | 219.08 | 2.72733 | 219.08 | 0 | 0 | 0.01056096 | 848.34 | 0.01056096 | 848.34 | 0 | 0 | 2023-03-04 22:39:00 | 0.0004235 | 2.0751 | 166.689 | 0 | Close
4248 | 1 | 2 | CC Chg | 27:23:00 | 35:23:00 | 0.0996 | 4.2521 | 2.72816 | 219.15 | 2.72816 | 219.15 | 0 | 0 | 0.01056448 | 848.62 | 0.01056448 | 848.62 | 0 | 0 | 2023-03-04 22:39:30 | 0.00042351 | 1.6608 | 133.4083 | 0 | Close
4249 | 1 | 2 | CC Chg | 27:23:30 | 35:23:30 | 0.09962 | 4.2524 | 2.72899 | 219.21 | 2.72899 | 219.21 | 0 | 0 | 0.01056801 | 848.9 | 0.01056801 | 848.9 | 0 | 0 | 2023-03-04 22:40:00 | 0.00042362 | 2.7662 | 222.2044 | 0 | Close
4250 | 1 | 2 | CC Chg | 27:24:00 | 35:24:00 | 0.0996 | 4.2529 | 2.72982 | 219.28 | 2.72982 | 219.28 | 0 | 0 | 0.01057154 | 849.19 | 0.01057154 | 849.19 | 0 | 0 | 2023-03-04 22:40:30 | 0.00042359 | 1.6601 | 133.3512 | 0 | Close
4251 | 1 | 2 | CC Chg | 27:24:30 | 35:24:30 | 0.0996 | 4.2532 | 2.73065 | 219.35 | 2.73065 | 219.35 | 0 | 0 | 0.01057507 | 849.47 | 0.01057507 | 849.47 | 0 | 0 | 2023-03-04 22:41:00 | 0.00042362 | 2.7668 | 222.252 | 0 | Close
4252 | 1 | 2 | CC Chg | 27:25:00 | 35:25:00 | 0.09961 | 4.2536 | 2.73148 | 219.41 | 2.73148 | 219.41 | 0 | 0 | 0.0105786 | 849.76 | 0.0105786 | 849.76 | 0 | 0 | 2023-03-04 22:41:30 | 0.0004237 | 2.0751 | 166.689 | 0 | Close
4253 | 1 | 2 | CC Chg | 27:25:30 | 35:25:30 | 0.09961 | 4.2541 | 2.73231 | 219.48 | 2.73231 | 219.48 | 0 | 0 | 0.01058214 | 850.04 | 0.01058214 | 850.04 | 0 | 0 | 2023-03-04 22:42:00 | 0.00042375 | 1.6601 | 133.3512 | 0 | Close
4254 | 1 | 2 | CC Chg | 27:26:00 | 35:26:00 | 0.0996 | 4.2546 | 2.73314 | 219.55 | 2.73314 | 219.55 | 0 | 0 | 0.01058567 | 850.32 | 0.01058567 | 850.32 | 0 | 0 | 2023-03-04 22:42:30 | 0.00042376 | 1.6597 | 133.3226 | 0 | Close
4255 | 1 | 2 | CC Chg | 27:26:30 | 35:26:30 | 0.09961 | 4.255 | 2.73397 | 219.61 | 2.73397 | 219.61 | 0 | 0 | 0.0105892 | 850.61 | 0.0105892 | 850.61 | 0 | 0 | 2023-03-04 22:43:00 | 0.00042384 | 2.0764 | 166.7961 | 0 | Close
4256 | 1 | 2 | CC Chg | 27:27:00 | 35:27:00 | 0.09962 | 4.2554 | 2.7348 | 219.68 | 2.7348 | 219.68 | 0 | 0 | 0.01059273 | 850.89 | 0.01059273 | 850.89 | 0 | 0 | 2023-03-04 22:43:30 | 0.00042392 | 2.0747 | 166.6533 | 0 | Close
4257 | 1 | 2 | CC Chg | 27:27:30 | 35:27:30 | 0.09961 | 4.2558 | 2.73563 | 219.75 | 2.73563 | 219.75 | 0 | 0 | 0.01059626 | 851.17 | 0.01059626 | 851.17 | 0 | 0 | 2023-03-04 22:44:00 | 0.00042392 | 2.0751 | 166.689 | 0 | Close
4258 | 1 | 2 | CC Chg | 27:28:00 | 35:28:00 | 0.09961 | 4.2563 | 2.73646 | 219.81 | 2.73646 | 219.81 | 0 | 0 | 0.0105998 | 851.46 | 0.0105998 | 851.46 | 0 | 0 | 2023-03-04 22:44:30 | 0.00042397 | 1.6601 | 133.3512 | 0 | Close
4259 | 1 | 2 | CC Chg | 27:28:30 | 35:28:30 | 0.09961 | 4.2567 | 2.73729 | 219.88 | 2.73729 | 219.88 | 0 | 0 | 0.01060333 | 851.74 | 0.01060333 | 851.74 | 0 | 0 | 2023-03-04 22:45:00 | 0.00042401 | 2.0751 | 166.689 | 0 | Close
4260 | 1 | 2 | CC Chg | 27:29:00 | 35:29:00 | 0.09961 | 4.2571 | 2.73812 | 219.95 | 2.73812 | 219.95 | 0 | 0 | 0.01060686 | 852.03 | 0.01060686 | 852.03 | 0 | 0 | 2023-03-04 22:45:30 | 0.00042405 | 2.0756 | 166.7247 | 0 | Close
4261 | 1 | 2 | CC Chg | 27:29:30 | 35:29:30 | 0.0996 | 4.2575 | 2.73895 | 220.01 | 2.73895 | 220.01 | 0 | 0 | 0.0106104 | 852.31 | 0.0106104 | 852.31 | 0 | 0 | 2023-03-04 22:46:00 | 0.00042405 | 2.0742 | 166.6176 | 0 | Close
4262 | 1 | 2 | CC Chg | 27:30:00 | 35:30:00 | 0.09961 | 4.2579 | 2.73978 | 220.08 | 2.73978 | 220.08 | 0 | 0 | 0.01061393 | 852.59 | 0.01061393 | 852.59 | 0 | 0 | 2023-03-04 22:46:30 | 0.00042413 | 2.0769 | 166.8318 | 0 | Close
4263 | 1 | 2 | CC Chg | 27:30:30 | 35:30:30 | 0.09962 | 4.2584 | 2.74061 | 220.15 | 2.74061 | 220.15 | 0 | 0 | 0.01061747 | 852.88 | 0.01061747 | 852.88 | 0 | 0 | 2023-03-04 22:47:00 | 0.00042422 | 1.6594 | 133.2941 | 0 | Close
4264 | 1 | 2 | CC Chg | 27:31:00 | 35:31:00 | 0.0996 | 4.2588 | 2.74144 | 220.21 | 2.74144 | 220.21 | 0 | 0 | 0.010621 | 853.16 | 0.010621 | 853.16 | 0 | 0 | 2023-03-04 22:47:30 | 0.00042418 | 2.0751 | 166.689 | 0 | Close
4265 | 1 | 2 | CC Chg | 27:31:30 | 35:31:30 | 0.09961 | 4.2592 | 2.74227 | 220.28 | 2.74227 | 220.28 | 0 | 0 | 0.01062454 | 853.44 | 0.01062454 | 853.44 | 0 | 0 | 2023-03-04 22:48:00 | 0.00042426 | 2.0747 | 166.6533 | 0 | Close
4266 | 1 | 2 | CC Chg | 27:32:00 | 35:32:00 | 0.09961 | 4.2596 | 2.7431 | 220.35 | 2.7431 | 220.35 | 0 | 0 | 0.01062807 | 853.73 | 0.01062807 | 853.73 | 0 | 0 | 2023-03-04 22:48:30 | 0.0004243 | 2.076 | 166.7604 | 0 | Close
4267 | 1 | 2 | CC Chg | 27:32:30 | 35:32:30 | 0.09961 | 4.2601 | 2.74393 | 220.41 | 2.74393 | 220.41 | 0 | 0 | 0.01063161 | 854.01 | 0.01063161 | 854.01 | 0 | 0 | 2023-03-04 22:49:00 | 0.00042435 | 1.6601 | 133.3512 | 0 | Close
4268 | 1 | 2 | CC Chg | 27:33:00 | 35:33:00 | 0.09961 | 4.2605 | 2.74476 | 220.48 | 2.74476 | 220.48 | 0 | 0 | 0.01063514 | 854.3 | 0.01063514 | 854.3 | 0 | 0 | 2023-03-04 22:49:30 | 0.00042439 | 2.0751 | 166.689 | 0 | Close
4269 | 1 | 2 | CC Chg | 27:33:30 | 35:33:30 | 0.09961 | 4.261 | 2.74559 | 220.55 | 2.74559 | 220.55 | 0 | 0 | 0.01063868 | 854.58 | 0.01063868 | 854.58 | 0 | 0 | 2023-03-04 22:50:00 | 0.00042444 | 1.6601 | 133.3512 | 0 | Close
4270 | 1 | 2 | CC Chg | 27:34:00 | 35:34:00 | 0.09961 | 4.2614 | 2.74642 | 220.61 | 2.74642 | 220.61 | 0 | 0 | 0.01064222 | 854.87 | 0.01064222 | 854.87 | 0 | 0 | 2023-03-04 22:50:30 | 0.00042448 | 2.0756 | 166.7247 | 0 | Close
4271 | 1 | 2 | CC Chg | 27:34:30 | 35:34:30 | 0.09961 | 4.2619 | 2.74725 | 220.68 | 2.74725 | 220.68 | 0 | 0 | 0.01064576 | 855.15 | 0.01064576 | 855.15 | 0 | 0 | 2023-03-04 22:51:00 | 0.00042453 | 1.6601 | 133.3512 | 0 | Close
4272 | 1 | 2 | CC Chg | 27:35:00 | 35:35:00 | 0.09961 | 4.2623 | 2.74808 | 220.75 | 2.74808 | 220.75 | 0 | 0 | 0.01064929 | 855.43 | 0.01064929 | 855.43 | 0 | 0 | 2023-03-04 22:51:30 | 0.00042457 | 2.0742 | 166.6176 | 0 | Close
4273 | 1 | 2 | CC Chg | 27:35:30 | 35:35:30 | 0.09961 | 4.2626 | 2.74891 | 220.81 | 2.74891 | 220.81 | 0 | 0 | 0.01065283 | 855.72 | 0.01065283 | 855.72 | 0 | 0 | 2023-03-04 22:52:00 | 0.0004246 | 2.7692 | 222.4424 | 0 | Close
4274 | 1 | 2 | CC Chg | 27:36:00 | 35:36:00 | 0.0996 | 4.2631 | 2.74974 | 220.88 | 2.74974 | 220.88 | 0 | 0 | 0.01065637 | 856 | 0.01065637 | 856 | 0 | 0 | 2023-03-04 22:52:30 | 0.0004246 | 1.6594 | 133.2941 | 0 | Close
4275 | 1 | 2 | CC Chg | 27:36:30 | 35:36:30 | 0.09961 | 4.2635 | 2.75057 | 220.95 | 2.75057 | 220.95 | 0 | 0 | 0.01065991 | 856.29 | 0.01065991 | 856.29 | 0 | 0 | 2023-03-04 22:53:00 | 0.00042469 | 2.0756 | 166.7247 | 0 | Close
4276 | 1 | 2 | CC Chg | 27:37:00 | 35:37:00 | 0.09961 | 4.2639 | 2.7514 | 221.01 | 2.7514 | 221.01 | 0 | 0 | 0.01066345 | 856.57 | 0.01066345 | 856.57 | 0 | 0 | 2023-03-04 22:53:30 | 0.00042473 | 2.0751 | 166.689 | 0 | Close
4277 | 1 | 2 | CC Chg | 27:37:30 | 35:37:30 | 0.09961 | 4.2644 | 2.75223 | 221.08 | 2.75223 | 221.08 | 0 | 0 | 0.01066699 | 856.86 | 0.01066699 | 856.86 | 0 | 0 | 2023-03-04 22:54:00 | 0.00042478 | 1.6601 | 133.3512 | 0 | Close
4278 | 1 | 2 | CC Chg | 27:38:00 | 35:38:00 | 0.09962 | 4.2648 | 2.75306 | 221.15 | 2.75306 | 221.15 | 0 | 0 | 0.01067053 | 857.14 | 0.01067053 | 857.14 | 0 | 0 | 2023-03-04 22:54:30 | 0.00042486 | 2.076 | 166.7604 | 0 | Close
4279 | 1 | 2 | CC Chg | 27:38:30 | 35:38:30 | 0.0996 | 4.2652 | 2.75389 | 221.21 | 2.75389 | 221.21 | 0 | 0 | 0.01067407 | 857.42 | 0.01067407 | 857.42 | 0 | 0 | 2023-03-04 22:55:00 | 0.00042481 | 2.0742 | 166.6176 | 0 | Close
4280 | 1 | 2 | CC Chg | 27:39:00 | 35:39:00 | 0.09962 | 4.2658 | 2.75472 | 221.28 | 2.75472 | 221.28 | 0 | 0 | 0.01067761 | 857.71 | 0.01067761 | 857.71 | 0 | 0 | 2023-03-04 22:55:30 | 0.00042496 | 1.384 | 111.1736 | 0 | Close
4281 | 1 | 2 | CC Chg | 27:39:30 | 35:39:30 | 0.09962 | 4.2662 | 2.75555 | 221.35 | 2.75555 | 221.35 | 0 | 0 | 0.01068115 | 857.99 | 0.01068115 | 857.99 | 0 | 0 | 2023-03-04 22:56:00 | 0.000425 | 2.0747 | 166.6533 | 0 | Close
4282 | 1 | 2 | CC Chg | 27:40:00 | 35:40:00 | 0.09962 | 4.2666 | 2.75638 | 221.41 | 2.75638 | 221.41 | 0 | 0 | 0.01068469 | 858.28 | 0.01068469 | 858.28 | 0 | 0 | 2023-03-04 22:56:30 | 0.00042504 | 2.0756 | 166.7247 | 0 | Close
4283 | 1 | 2 | CC Chg | 27:40:30 | 35:40:30 | 0.09961 | 4.267 | 2.75721 | 221.48 | 2.75721 | 221.48 | 0 | 0 | 0.01068823 | 858.56 | 0.01068823 | 858.56 | 0 | 0 | 2023-03-04 22:57:00 | 0.00042504 | 2.0756 | 166.7247 | 0 | Close
4284 | 1 | 2 | CC Chg | 27:41:00 | 35:41:00 | 0.09961 | 4.2674 | 2.75804 | 221.55 | 2.75804 | 221.55 | 0 | 0 | 0.01069178 | 858.85 | 0.01069178 | 858.85 | 0 | 0 | 2023-03-04 22:57:30 | 0.00042508 | 2.0751 | 166.689 | 0 | Close
4285 | 1 | 2 | CC Chg | 27:41:30 | 35:41:30 | 0.09962 | 4.2678 | 2.75887 | 221.61 | 2.75887 | 221.61 | 0 | 0 | 0.01069532 | 859.13 | 0.01069532 | 859.13 | 0 | 0 | 2023-03-04 22:58:00 | 0.00042516 | 2.0751 | 166.689 | 0 | Close
4286 | 1 | 2 | CC Chg | 27:42:00 | 35:42:00 | 0.09962 | 4.2683 | 2.7597 | 221.68 | 2.7597 | 221.68 | 0 | 0 | 0.01069886 | 859.42 | 0.01069886 | 859.42 | 0 | 0 | 2023-03-04 22:58:30 | 0.00042521 | 1.6597 | 133.3226 | 0 | Close
4287 | 1 | 2 | CC Chg | 27:42:30 | 35:42:30 | 0.0996 | 4.2686 | 2.76053 | 221.75 | 2.76053 | 221.75 | 0 | 0 | 0.0107024 | 859.7 | 0.0107024 | 859.7 | 0 | 0 | 2023-03-04 22:59:00 | 0.00042515 | 2.7674 | 222.2996 | 0 | Close
4288 | 1 | 2 | CC Chg | 27:43:00 | 35:43:00 | 0.09961 | 4.2691 | 2.76136 | 221.81 | 2.76136 | 221.81 | 0 | 0 | 0.01070595 | 859.98 | 0.01070595 | 859.98 | 0 | 0 | 2023-03-04 22:59:30 | 0.00042525 | 1.6601 | 133.3512 | 0 | Close
4289 | 1 | 2 | CC Chg | 27:43:30 | 35:43:30 | 0.09963 | 4.2696 | 2.76219 | 221.88 | 2.76219 | 221.88 | 0 | 0 | 0.01070949 | 860.27 | 0.01070949 | 860.27 | 0 | 0 | 2023-03-04 23:00:00 | 0.00042538 | 1.6604 | 133.3797 | 0 | Close
4290 | 1 | 2 | CC Chg | 27:44:00 | 35:44:00 | 0.09961 | 4.27 | 2.76302 | 221.95 | 2.76302 | 221.95 | 0 | 0 | 0.01071304 | 860.55 | 0.01071304 | 860.55 | 0 | 0 | 2023-03-04 23:00:30 | 0.00042533 | 2.0751 | 166.689 | 0 | Close
4291 | 1 | 2 | CC Chg | 27:44:30 | 35:44:30 | 0.09961 | 4.2704 | 2.76385 | 222.01 | 2.76385 | 222.01 | 0 | 0 | 0.01071658 | 860.84 | 0.01071658 | 860.84 | 0 | 0 | 2023-03-04 23:01:00 | 0.00042537 | 2.076 | 166.7604 | 0 | Close
4292 | 1 | 2 | CC Chg | 27:45:00 | 35:45:00 | 0.09961 | 4.2709 | 2.76468 | 222.08 | 2.76468 | 222.08 | 0 | 0 | 0.01072013 | 861.12 | 0.01072013 | 861.12 | 0 | 0 | 2023-03-04 23:01:30 | 0.00042542 | 1.6601 | 133.3512 | 0 | Close
4293 | 1 | 2 | CC Chg | 27:45:30 | 35:45:30 | 0.09961 | 4.2713 | 2.76551 | 222.15 | 2.76551 | 222.15 | 0 | 0 | 0.01072367 | 861.41 | 0.01072367 | 861.41 | 0 | 0 | 2023-03-04 23:02:00 | 0.00042546 | 2.0742 | 166.6176 | 0 | Close
4294 | 1 | 2 | CC Chg | 27:46:00 | 35:46:00 | 0.09961 | 4.2717 | 2.76634 | 222.21 | 2.76634 | 222.21 | 0 | 0 | 0.01072722 | 861.69 | 0.01072722 | 861.69 | 0 | 0 | 2023-03-04 23:02:30 | 0.0004255 | 2.076 | 166.7604 | 0 | Close
4295 | 1 | 2 | CC Chg | 27:46:30 | 35:46:30 | 0.09962 | 4.2722 | 2.76717 | 222.28 | 2.76717 | 222.28 | 0 | 0 | 0.01073076 | 861.98 | 0.01073076 | 861.98 | 0 | 0 | 2023-03-04 23:03:00 | 0.0004256 | 1.6601 | 133.3512 | 0 | Close
4296 | 1 | 2 | CC Chg | 27:47:00 | 35:47:00 | 0.09961 | 4.2726 | 2.768 | 222.35 | 2.768 | 222.35 | 0 | 0 | 0.01073431 | 862.26 | 0.01073431 | 862.26 | 0 | 0 | 2023-03-04 23:03:30 | 0.00042559 | 2.0756 | 166.7247 | 0 | Close
4297 | 1 | 2 | CC Chg | 27:47:30 | 35:47:30 | 0.09961 | 4.2729 | 2.76883 | 222.41 | 2.76883 | 222.41 | 0 | 0 | 0.01073786 | 862.55 | 0.01073786 | 862.55 | 0 | 0 | 2023-03-04 23:04:00 | 0.00042562 | 2.7668 | 222.252 | 0 | Close
4298 | 1 | 2 | CC Chg | 27:48:00 | 35:48:00 | 0.09962 | 4.2735 | 2.76966 | 222.48 | 2.76966 | 222.48 | 0 | 0 | 0.0107414 | 862.83 | 0.0107414 | 862.83 | 0 | 0 | 2023-03-04 23:04:30 | 0.00042573 | 1.3834 | 111.126 | 0 | Close
4299 | 1 | 2 | CC Chg | 27:48:30 | 35:48:30 | 0.09961 | 4.2739 | 2.77049 | 222.55 | 2.77049 | 222.55 | 0 | 0 | 0.01074495 | 863.12 | 0.01074495 | 863.12 | 0 | 0 | 2023-03-04 23:05:00 | 0.00042572 | 2.0751 | 166.689 | 0 | Close
4300 | 1 | 2 | CC Chg | 27:49:00 | 35:49:00 | 0.09962 | 4.2744 | 2.77132 | 222.61 | 2.77132 | 222.61 | 0 | 0 | 0.0107485 | 863.4 | 0.0107485 | 863.4 | 0 | 0 | 2023-03-04 23:05:30 | 0.00042582 | 1.6608 | 133.4083 | 0 | Close
4301 | 1 | 2 | CC Chg | 27:49:30 | 35:49:30 | 0.09962 | 4.2748 | 2.77215 | 222.68 | 2.77215 | 222.68 | 0 | 0 | 0.01075205 | 863.69 | 0.01075205 | 863.69 | 0 | 0 | 2023-03-04 23:06:00 | 0.00042586 | 2.0751 | 166.689 | 0 | Close
4302 | 1 | 2 | CC Chg | 27:50:00 | 35:50:00 | 0.09963 | 4.2752 | 2.77298 | 222.75 | 2.77298 | 222.75 | 0 | 0 | 0.0107556 | 863.97 | 0.0107556 | 863.97 | 0 | 0 | 2023-03-04 23:06:30 | 0.00042594 | 2.0747 | 166.6533 | 0 | Close
4303 | 1 | 2 | CC Chg | 27:50:30 | 35:50:30 | 0.09962 | 4.2756 | 2.77381 | 222.81 | 2.77381 | 222.81 | 0 | 0 | 0.01075915 | 864.26 | 0.01075915 | 864.26 | 0 | 0 | 2023-03-04 23:07:00 | 0.00042594 | 2.0764 | 166.7961 | 0 | Close
4304 | 1 | 2 | CC Chg | 27:51:00 | 35:51:00 | 0.09962 | 4.2761 | 2.77464 | 222.88 | 2.77464 | 222.88 | 0 | 0 | 0.0107627 | 864.54 | 0.0107627 | 864.54 | 0 | 0 | 2023-03-04 23:07:30 | 0.00042599 | 1.6597 | 133.3226 | 0 | Close
4305 | 1 | 2 | CC Chg | 27:51:30 | 35:51:30 | 0.09962 | 4.2765 | 2.77547 | 222.95 | 2.77547 | 222.95 | 0 | 0 | 0.01076625 | 864.83 | 0.01076625 | 864.83 | 0 | 0 | 2023-03-04 23:08:00 | 0.00042602 | 2.0751 | 166.689 | 0 | Close
4306 | 1 | 2 | CC Chg | 27:52:00 | 35:52:00 | 0.09961 | 4.2768 | 2.7763 | 223.01 | 2.7763 | 223.01 | 0 | 0 | 0.01076979 | 865.11 | 0.01076979 | 865.11 | 0 | 0 | 2023-03-04 23:08:30 | 0.00042601 | 2.7668 | 222.252 | 0 | Close
4307 | 1 | 2 | CC Chg | 27:52:30 | 35:52:30 | 0.09961 | 4.2773 | 2.77713 | 223.08 | 2.77713 | 223.08 | 0 | 0 | 0.01077335 | 865.4 | 0.01077335 | 865.4 | 0 | 0 | 2023-03-04 23:09:00 | 0.00042606 | 1.6608 | 133.4083 | 0 | Close
4308 | 1 | 2 | CC Chg | 27:53:00 | 35:53:00 | 0.09961 | 4.2778 | 2.77796 | 223.15 | 2.77796 | 223.15 | 0 | 0 | 0.0107769 | 865.68 | 0.0107769 | 865.68 | 0 | 0 | 2023-03-04 23:09:30 | 0.00042611 | 1.6594 | 133.2941 | 0 | Close
4309 | 1 | 2 | CC Chg | 27:53:30 | 35:53:30 | 0.09962 | 4.2782 | 2.7788 | 223.21 | 2.7788 | 223.21 | 0 | 0 | 0.01078045 | 865.97 | 0.01078045 | 865.97 | 0 | 0 | 2023-03-04 23:10:00 | 0.00042619 | 2.076 | 166.7604 | 0 | Close
4310 | 1 | 2 | CC Chg | 27:54:00 | 35:54:00 | 0.09962 | 4.2787 | 2.77963 | 223.28 | 2.77963 | 223.28 | 0 | 0 | 0.010784 | 866.25 | 0.010784 | 866.25 | 0 | 0 | 2023-03-04 23:10:30 | 0.00042624 | 1.6601 | 133.3512 | 0 | Close
4311 | 1 | 2 | CC Chg | 27:54:30 | 35:54:30 | 0.0996 | 4.2791 | 2.78046 | 223.35 | 2.78046 | 223.35 | 0 | 0 | 0.01078755 | 866.54 | 0.01078755 | 866.54 | 0 | 0 | 2023-03-04 23:11:00 | 0.0004262 | 2.0751 | 166.689 | 0 | Close
4312 | 1 | 2 | CC Chg | 27:55:00 | 35:55:00 | 0.09961 | 4.2795 | 2.78129 | 223.41 | 2.78129 | 223.41 | 0 | 0 | 0.0107911 | 866.83 | 0.0107911 | 866.83 | 0 | 0 | 2023-03-04 23:11:30 | 0.00042628 | 2.076 | 166.7604 | 0 | Close
4313 | 1 | 2 | CC Chg | 27:55:30 | 35:55:30 | 0.09962 | 4.28 | 2.78212 | 223.48 | 2.78212 | 223.48 | 0 | 0 | 0.01079466 | 867.11 | 0.01079466 | 867.11 | 0 | 0 | 2023-03-04 23:12:00 | 0.00042637 | 1.6597 | 133.3226 | 0 | Close
4314 | 1 | 2 | CC Chg | 27:56:00 | 35:56:00 | 0.09962 | 4.2804 | 2.78295 | 223.55 | 2.78295 | 223.55 | 0 | 0 | 0.01079821 | 867.4 | 0.01079821 | 867.4 | 0 | 0 | 2023-03-04 23:12:30 | 0.00042641 | 2.076 | 166.7604 | 0 | Close
4315 | 1 | 2 | CC Chg | 27:56:30 | 35:56:30 | 0.09963 | 4.2808 | 2.78378 | 223.61 | 2.78378 | 223.61 | 0 | 0 | 0.01080176 | 867.68 | 0.01080176 | 867.68 | 0 | 0 | 2023-03-04 23:13:00 | 0.0004265 | 2.0751 | 166.689 | 0 | Close
4316 | 1 | 2 | CC Chg | 27:57:00 | 35:57:00 | 0.09961 | 4.2813 | 2.78461 | 223.68 | 2.78461 | 223.68 | 0 | 0 | 0.01080532 | 867.97 | 0.01080532 | 867.97 | 0 | 0 | 2023-03-04 23:13:30 | 0.00042646 | 1.6601 | 133.3512 | 0 | Close
4317 | 1 | 2 | CC Chg | 27:57:30 | 35:57:30 | 0.09962 | 4.2817 | 2.78544 | 223.75 | 2.78544 | 223.75 | 0 | 0 | 0.01080887 | 868.25 | 0.01080887 | 868.25 | 0 | 0 | 2023-03-04 23:14:00 | 0.00042654 | 2.0751 | 166.689 | 0 | Close
4318 | 1 | 2 | CC Chg | 27:58:00 | 35:58:00 | 0.09959 | 4.2821 | 2.78627 | 223.81 | 2.78627 | 223.81 | 0 | 0 | 0.01081243 | 868.54 | 0.01081243 | 868.54 | 0 | 0 | 2023-03-04 23:14:30 | 0.00042645 | 2.076 | 166.7604 | 0 | Close
4319 | 1 | 2 | CC Chg | 27:58:30 | 35:58:30 | 0.09961 | 4.2825 | 2.7871 | 223.88 | 2.7871 | 223.88 | 0 | 0 | 0.01081598 | 868.82 | 0.01081598 | 868.82 | 0 | 0 | 2023-03-04 23:15:00 | 0.00042658 | 2.0751 | 166.689 | 0 | Close
4320 | 1 | 2 | CC Chg | 27:59:00 | 35:59:00 | 0.09961 | 4.283 | 2.78793 | 223.95 | 2.78793 | 223.95 | 0 | 0 | 0.01081954 | 869.11 | 0.01081954 | 869.11 | 0 | 0 | 2023-03-04 23:15:30 | 0.00042663 | 1.6601 | 133.3512 | 0 | Close
4321 | 1 | 2 | CC Chg | 27:59:30 | 35:59:30 | 0.09962 | 4.2834 | 2.78876 | 224.01 | 2.78876 | 224.01 | 0 | 0 | 0.01082309 | 869.39 | 0.01082309 | 869.39 | 0 | 0 | 2023-03-04 23:16:00 | 0.00042671 | 2.0751 | 166.689 | 0 | Close
4322 | 1 | 2 | CC Chg | 28:00:00 | 36:00:00 | 0.09962 | 4.2839 | 2.78959 | 224.08 | 2.78959 | 224.08 | 0 | 0 | 0.01082665 | 869.68 | 0.01082665 | 869.68 | 0 | 0 | 2023-03-04 23:16:30 | 0.00042676 | 1.6604 | 133.3797 | 0 | Close
4323 | 1 | 2 | CC Chg | 28:00:30 | 36:00:30 | 0.09961 | 4.2843 | 2.79042 | 224.15 | 2.79042 | 224.15 | 0 | 0 | 0.0108302 | 869.97 | 0.0108302 | 869.97 | 0 | 0 | 2023-03-04 23:17:00 | 0.00042676 | 2.0756 | 166.7247 | 0 | Close
4324 | 1 | 2 | CC Chg | 28:01:00 | 36:01:00 | 0.09962 | 4.2848 | 2.79125 | 224.21 | 2.79125 | 224.21 | 0 | 0 | 0.01083376 | 870.25 | 0.01083376 | 870.25 | 0 | 0 | 2023-03-04 23:17:30 | 0.00042685 | 1.6597 | 133.3226 | 0 | Close
4325 | 1 | 2 | CC Chg | 28:01:30 | 36:01:30 | 0.09962 | 4.2852 | 2.79208 | 224.28 | 2.79208 | 224.28 | 0 | 0 | 0.01083732 | 870.54 | 0.01083732 | 870.54 | 0 | 0 | 2023-03-04 23:18:00 | 0.00042689 | 2.0751 | 166.689 | 0 | Close
4326 | 1 | 2 | CC Chg | 28:02:00 | 36:02:00 | 0.09962 | 4.2856 | 2.79291 | 224.35 | 2.79291 | 224.35 | 0 | 0 | 0.01084087 | 870.82 | 0.01084087 | 870.82 | 0 | 0 | 2023-03-04 23:18:30 | 0.00042693 | 2.076 | 166.7604 | 0 | Close
4327 | 1 | 2 | CC Chg | 28:02:30 | 36:02:30 | 0.09963 | 4.2861 | 2.79374 | 224.41 | 2.79374 | 224.41 | 0 | 0 | 0.01084443 | 871.11 | 0.01084443 | 871.11 | 0 | 0 | 2023-03-04 23:19:00 | 0.00042702 | 1.6601 | 133.3512 | 0 | Close
4328 | 1 | 2 | CC Chg | 28:03:00 | 36:03:00 | 0.09961 | 4.2865 | 2.79457 | 224.48 | 2.79457 | 224.48 | 0 | 0 | 0.01084799 | 871.39 | 0.01084799 | 871.39 | 0 | 0 | 2023-03-04 23:19:30 | 0.00042698 | 2.0751 | 166.689 | 0 | Close
4329 | 1 | 2 | CC Chg | 28:03:30 | 36:03:30 | 0.09962 | 4.2869 | 2.7954 | 224.55 | 2.7954 | 224.55 | 0 | 0 | 0.01085155 | 871.68 | 0.01085155 | 871.68 | 0 | 0 | 2023-03-04 23:20:00 | 0.00042706 | 2.0751 | 166.689 | 0 | Close
4330 | 1 | 2 | CC Chg | 28:04:00 | 36:04:00 | 0.09962 | 4.2874 | 2.79623 | 224.61 | 2.79623 | 224.61 | 0 | 0 | 0.01085511 | 871.97 | 0.01085511 | 871.97 | 0 | 0 | 2023-03-04 23:20:30 | 0.00042711 | 1.6608 | 133.4083 | 0 | Close
4331 | 1 | 2 | CC Chg | 28:04:30 | 36:04:30 | 0.09961 | 4.2877 | 2.79706 | 224.68 | 2.79706 | 224.68 | 0 | 0 | 0.01085867 | 872.25 | 0.01085867 | 872.25 | 0 | 0 | 2023-03-04 23:21:00 | 0.0004271 | 2.7662 | 222.2044 | 0 | Close
4332 | 1 | 2 | CC Chg | 28:05:00 | 36:05:00 | 0.09962 | 4.2882 | 2.79789 | 224.75 | 2.79789 | 224.75 | 0 | 0 | 0.01086223 | 872.54 | 0.01086223 | 872.54 | 0 | 0 | 2023-03-04 23:21:30 | 0.00042719 | 1.6608 | 133.4083 | 0 | Close
4333 | 1 | 2 | CC Chg | 28:05:30 | 36:05:30 | 0.09962 | 4.2886 | 2.79872 | 224.81 | 2.79872 | 224.81 | 0 | 0 | 0.01086579 | 872.82 | 0.01086579 | 872.82 | 0 | 0 | 2023-03-04 23:22:00 | 0.00042723 | 2.0742 | 166.6176 | 0 | Close
4334 | 1 | 2 | CC Chg | 28:06:00 | 36:06:00 | 0.09962 | 4.2891 | 2.79955 | 224.88 | 2.79955 | 224.88 | 0 | 0 | 0.01086935 | 873.11 | 0.01086935 | 873.11 | 0 | 0 | 2023-03-04 23:22:30 | 0.00042728 | 1.6608 | 133.4083 | 0 | Close
4335 | 1 | 2 | CC Chg | 28:06:30 | 36:06:30 | 0.09962 | 4.2896 | 2.80038 | 224.95 | 2.80038 | 224.95 | 0 | 0 | 0.01087291 | 873.4 | 0.01087291 | 873.4 | 0 | 0 | 2023-03-04 23:23:00 | 0.00042733 | 1.6601 | 133.3512 | 0 | Close
4336 | 1 | 2 | CC Chg | 28:07:00 | 36:07:00 | 0.09961 | 4.29 | 2.80121 | 225.01 | 2.80121 | 225.01 | 0 | 0 | 0.01087647 | 873.68 | 0.01087647 | 873.68 | 0 | 0 | 2023-03-04 23:23:30 | 0.00042733 | 2.0751 | 166.689 | 0 | Close
4337 | 1 | 2 | CC Chg | 28:07:30 | 36:07:30 | 0.09962 | 4.2904 | 2.80204 | 225.08 | 2.80204 | 225.08 | 0 | 0 | 0.01088003 | 873.97 | 0.01088003 | 873.97 | 0 | 0 | 2023-03-04 23:24:00 | 0.00042741 | 2.076 | 166.7604 | 0 | Close
4338 | 1 | 2 | CC Chg | 28:08:00 | 36:08:00 | 0.09962 | 4.2909 | 2.80287 | 225.15 | 2.80287 | 225.15 | 0 | 0 | 0.01088359 | 874.25 | 0.01088359 | 874.25 | 0 | 0 | 2023-03-04 23:24:30 | 0.00042746 | 1.6601 | 133.3512 | 0 | Close
4339 | 1 | 2 | CC Chg | 28:08:30 | 36:08:30 | 0.09961 | 4.2914 | 2.8037 | 225.21 | 2.8037 | 225.21 | 0 | 0 | 0.01088716 | 874.54 | 0.01088716 | 874.54 | 0 | 0 | 2023-03-04 23:25:00 | 0.00042747 | 1.6601 | 133.3512 | 0 | Close
4340 | 1 | 2 | CC Chg | 28:09:00 | 36:09:00 | 0.09961 | 4.2917 | 2.80453 | 225.28 | 2.80453 | 225.28 | 0 | 0 | 0.01089072 | 874.83 | 0.01089072 | 874.83 | 0 | 0 | 2023-03-04 23:25:30 | 0.0004275 | 2.7662 | 222.2044 | 0 | Close
4341 | 1 | 2 | CC Chg | 28:09:30 | 36:09:30 | 0.09959 | 4.2921 | 2.80536 | 225.35 | 2.80536 | 225.35 | 0 | 0 | 0.01089428 | 875.11 | 0.01089428 | 875.11 | 0 | 0 | 2023-03-04 23:26:00 | 0.00042745 | 2.076 | 166.7604 | 0 | Close
4342 | 1 | 2 | CC Chg | 28:10:00 | 36:10:00 | 0.09959 | 4.2925 | 2.80619 | 225.41 | 2.80619 | 225.41 | 0 | 0 | 0.01089784 | 875.4 | 0.01089784 | 875.4 | 0 | 0 | 2023-03-04 23:26:30 | 0.00042749 | 2.0742 | 166.6176 | 0 | Close
4343 | 1 | 2 | CC Chg | 28:10:30 | 36:10:30 | 0.09958 | 4.2929 | 2.80702 | 225.48 | 2.80702 | 225.48 | 0 | 0 | 0.0109014 | 875.69 | 0.0109014 | 875.69 | 0 | 0 | 2023-03-04 23:27:00 | 0.00042749 | 2.0747 | 166.6533 | 0 | Close
4344 | 1 | 2 | CC Chg | 28:11:00 | 36:11:00 | 0.09958 | 4.2934 | 2.80785 | 225.55 | 2.80785 | 225.55 | 0 | 0 | 0.01090497 | 875.97 | 0.01090497 | 875.97 | 0 | 0 | 2023-03-04 23:27:30 | 0.00042754 | 1.6601 | 133.3512 | 0 | Close
4345 | 1 | 2 | CC Chg | 28:11:30 | 36:11:30 | 0.09959 | 4.2938 | 2.80868 | 225.61 | 2.80868 | 225.61 | 0 | 0 | 0.01090853 | 876.26 | 0.01090853 | 876.26 | 0 | 0 | 2023-03-04 23:28:00 | 0.00042762 | 2.0747 | 166.6533 | 0 | Close
4346 | 1 | 2 | CC Chg | 28:12:00 | 36:12:00 | 0.09958 | 4.2942 | 2.80951 | 225.68 | 2.80951 | 225.68 | 0 | 0 | 0.01091209 | 876.54 | 0.01091209 | 876.54 | 0 | 0 | 2023-03-04 23:28:30 | 0.00042762 | 2.0747 | 166.6533 | 0 | Close
4347 | 1 | 2 | CC Chg | 28:12:30 | 36:12:30 | 0.09959 | 4.2947 | 2.81034 | 225.75 | 2.81034 | 225.75 | 0 | 0 | 0.01091566 | 876.83 | 0.01091566 | 876.83 | 0 | 0 | 2023-03-04 23:29:00 | 0.00042771 | 1.6601 | 133.3512 | 0 | Close
4348 | 1 | 2 | CC Chg | 28:13:00 | 36:13:00 | 0.09958 | 4.2951 | 2.81117 | 225.81 | 2.81117 | 225.81 | 0 | 0 | 0.01091922 | 877.12 | 0.01091922 | 877.12 | 0 | 0 | 2023-03-04 23:29:30 | 0.00042771 | 2.0742 | 166.6176 | 0 | Close
4349 | 1 | 2 | CC Chg | 28:13:30 | 36:13:30 | 0.09959 | 4.2955 | 2.812 | 225.88 | 2.812 | 225.88 | 0 | 0 | 0.01092279 | 877.4 | 0.01092279 | 877.4 | 0 | 0 | 2023-03-04 23:30:00 | 0.00042779 | 2.0756 | 166.7247 | 0 | Close
4350 | 1 | 2 | CC Chg | 28:14:00 | 36:14:00 | 0.0996 | 4.296 | 2.81283 | 225.95 | 2.81283 | 225.95 | 0 | 0 | 0.01092635 | 877.69 | 0.01092635 | 877.69 | 0 | 0 | 2023-03-04 23:30:30 | 0.00042788 | 1.6594 | 133.2941 | 0 | Close
4351 | 1 | 2 | CC Chg | 28:14:30 | 36:14:30 | 0.09959 | 4.2965 | 2.81366 | 226.01 | 2.81366 | 226.01 | 0 | 0 | 0.01092992 | 877.98 | 0.01092992 | 877.98 | 0 | 0 | 2023-03-04 23:31:00 | 0.00042789 | 1.6597 | 133.3226 | 0 | Close
4352 | 1 | 2 | CC Chg | 28:15:00 | 36:15:00 | 0.09959 | 4.2968 | 2.81449 | 226.08 | 2.81449 | 226.08 | 0 | 0 | 0.01093348 | 878.26 | 0.01093348 | 878.26 | 0 | 0 | 2023-03-04 23:31:30 | 0.00042792 | 2.7668 | 222.252 | 0 | Close
4353 | 1 | 2 | CC Chg | 28:15:30 | 36:15:30 | 0.0996 | 4.2973 | 2.81532 | 226.15 | 2.81532 | 226.15 | 0 | 0 | 0.01093705 | 878.55 | 0.01093705 | 878.55 | 0 | 0 | 2023-03-04 23:32:00 | 0.00042801 | 1.6597 | 133.3226 | 0 | Close
4354 | 1 | 2 | CC Chg | 28:16:00 | 36:16:00 | 0.09957 | 4.2978 | 2.81615 | 226.21 | 2.81615 | 226.21 | 0 | 0 | 0.01094062 | 878.83 | 0.01094062 | 878.83 | 0 | 0 | 2023-03-04 23:32:30 | 0.00042793 | 1.659 | 133.2655 | 0 | Close
4355 | 1 | 2 | CC Chg | 28:16:30 | 36:16:30 | 0.09959 | 4.2982 | 2.81698 | 226.28 | 2.81698 | 226.28 | 0 | 0 | 0.01094418 | 879.12 | 0.01094418 | 879.12 | 0 | 0 | 2023-03-04 23:33:00 | 0.00042806 | 2.076 | 166.7604 | 0 | Close
4356 | 1 | 2 | CC Chg | 28:17:00 | 36:17:00 | 0.09959 | 4.2986 | 2.81781 | 226.35 | 2.81781 | 226.35 | 0 | 0 | 0.01094775 | 879.41 | 0.01094775 | 879.41 | 0 | 0 | 2023-03-04 23:33:30 | 0.0004281 | 2.0738 | 166.5819 | 0 | Close
4357 | 1 | 2 | CC Chg | 28:17:30 | 36:17:30 | 0.09959 | 4.299 | 2.81864 | 226.41 | 2.81864 | 226.41 | 0 | 0 | 0.01095132 | 879.69 | 0.01095132 | 879.69 | 0 | 0 | 2023-03-04 23:34:00 | 0.00042814 | 2.076 | 166.7604 | 0 | Close
4358 | 1 | 2 | CC Chg | 28:18:00 | 36:18:00 | 0.0996 | 4.2995 | 2.81947 | 226.48 | 2.81947 | 226.48 | 0 | 0 | 0.01095488 | 879.98 | 0.01095488 | 879.98 | 0 | 0 | 2023-03-04 23:34:30 | 0.00042823 | 1.6594 | 133.2941 | 0 | Close
4359 | 1 | 2 | CC Chg | 28:18:24 | 36:18:24 | 0.0996 | 4.3 | 2.82015 | 226.54 | 2.82015 | 226.54 | 0 | 0 | 0.01095782 | 880.22 | 0.01095782 | 880.22 | 0 | 0 | 2023-03-04 23:34:54 | 0.00042828 | 1.3668 | 109.7884 | 0 | Close
4360 | 1 | 3 | Rest | 00:00:00 | 00:00:00 | 0 | 4.2957 | 0 | 0 | 0 | 0 | 0 | 0 | 0 | 0 | 0 | 0 | 0 | 0 | 2023-03-04 23:34:55 | 0 | 0 | 0 | 0 | Close
4361 | 1 | 3 | Rest | 00:00:30 | 36:18:54 | 0 | 4.2943 | 0 | 0 | 0 | 0 | 0 | 0 | 0 | 0 | 0 | 0 | 0 | 0 | 2023-03-04 23:35:25 | 0 | 0 | 0 | 0 | Close
4362 | 1 | 3 | Rest | 00:01:00 | 36:19:24 | 0 | 4.2938 | 0 | 0 | 0 | 0 | 0 | 0 | 0 | 0 | 0 | 0 | 0 | 0 | 2023-03-04 23:35:55 | 0 | 0 | 0 | 0 | Close
4363 | 1 | 3 | Rest | 00:01:30 | 36:19:54 | 0 | 4.2933 | 0 | 0 | 0 | 0 | 0 | 0 | 0 | 0 | 0 | 0 | 0 | 0 | 2023-03-04 23:36:25 | 0 | 0 | 0 | 0 | Close
4364 | 1 | 3 | Rest | 00:02:00 | 36:20:24 | 0 | 4.293 | 0 | 0 | 0 | 0 | 0 | 0 | 0 | 0 | 0 | 0 | 0 | 0 | 2023-03-04 23:36:55 | 0 | 0 | 0 | 0 | Close
4365 | 1 | 3 | Rest | 00:02:30 | 36:20:54 | 0 | 4.2928 | 0 | 0 | 0 | 0 | 0 | 0 | 0 | 0 | 0 | 0 | 0 | 0 | 2023-03-04 23:37:25 | 0 | 0 | 0 | 0 | Close
4366 | 1 | 3 | Rest | 00:03:00 | 36:21:24 | 0 | 4.2926 | 0 | 0 | 0 | 0 | 0 | 0 | 0 | 0 | 0 | 0 | 0 | 0 | 2023-03-04 23:37:55 | 0 | 0 | 0 | 0 | Close
4367 | 1 | 3 | Rest | 00:03:30 | 36:21:54 | 0 | 4.2923 | 0 | 0 | 0 | 0 | 0 | 0 | 0 | 0 | 0 | 0 | 0 | 0 | 2023-03-04 23:38:25 | 0 | 0 | 0 | 0 | Close
4368 | 1 | 3 | Rest | 00:04:00 | 36:22:24 | 0 | 4.2922 | 0 | 0 | 0 | 0 | 0 | 0 | 0 | 0 | 0 | 0 | 0 | 0 | 2023-03-04 23:38:55 | 0 | 0 | 0 | 0 | Close
4369 | 1 | 3 | Rest | 00:04:30 | 36:22:54 | 0 | 4.2921 | 0 | 0 | 0 | 0 | 0 | 0 | 0 | 0 | 0 | 0 | 0 | 0 | 2023-03-04 23:39:25 | 0 | 0 | 0 | 0 | Close
4370 | 1 | 3 | Rest | 00:05:00 | 36:23:24 | 0 | 4.2918 | 0 | 0 | 0 | 0 | 0 | 0 | 0 | 0 | 0 | 0 | 0 | 0 | 2023-03-04 23:39:55 | 0 | 0 | 0 | 0 | Close
4371 | 1 | 3 | Rest | 00:05:30 | 36:23:54 | 0 | 4.2917 | 0 | 0 | 0 | 0 | 0 | 0 | 0 | 0 | 0 | 0 | 0 | 0 | 2023-03-04 23:40:25 | 0 | 0 | 0 | 0 | Close
4372 | 1 | 3 | Rest | 00:06:00 | 36:24:24 | 0 | 4.2916 | 0 | 0 | 0 | 0 | 0 | 0 | 0 | 0 | 0 | 0 | 0 | 0 | 2023-03-04 23:40:55 | 0 | 0 | 0 | 0 | Close
4373 | 1 | 3 | Rest | 00:06:30 | 36:24:54 | 0 | 4.2915 | 0 | 0 | 0 | 0 | 0 | 0 | 0 | 0 | 0 | 0 | 0 | 0 | 2023-03-04 23:41:25 | 0 | 0 | 0 | 0 | Close
4374 | 1 | 3 | Rest | 00:07:00 | 36:25:24 | 0 | 4.2914 | 0 | 0 | 0 | 0 | 0 | 0 | 0 | 0 | 0 | 0 | 0 | 0 | 2023-03-04 23:41:55 | 0 | 0 | 0 | 0 | Close
4375 | 1 | 3 | Rest | 00:07:30 | 36:25:54 | 0 | 4.2913 | 0 | 0 | 0 | 0 | 0 | 0 | 0 | 0 | 0 | 0 | 0 | 0 | 2023-03-04 23:42:25 | 0 | 0 | 0 | 0 | Close
4376 | 1 | 3 | Rest | 00:08:00 | 36:26:24 | 0 | 4.2912 | 0 | 0 | 0 | 0 | 0 | 0 | 0 | 0 | 0 | 0 | 0 | 0 | 2023-03-04 23:42:55 | 0 | 0 | 0 | 0 | Close
4377 | 1 | 3 | Rest | 00:08:30 | 36:26:54 | 0 | 4.2911 | 0 | 0 | 0 | 0 | 0 | 0 | 0 | 0 | 0 | 0 | 0 | 0 | 2023-03-04 23:43:25 | 0 | 0 | 0 | 0 | Close
4378 | 1 | 3 | Rest | 00:09:00 | 36:27:24 | 0 | 4.2908 | 0 | 0 | 0 | 0 | 0 | 0 | 0 | 0 | 0 | 0 | 0 | 0 | 2023-03-04 23:43:55 | 0 | 0 | 0 | 0 | Close
4379 | 1 | 3 | Rest | 00:09:30 | 36:27:54 | 0 | 4.2908 | 0 | 0 | 0 | 0 | 0 | 0 | 0 | 0 | 0 | 0 | 0 | 0 | 2023-03-04 23:44:25 | 0 | 0 | 0 | 0 | Close
4380 | 1 | 3 | Rest | 00:10:00 | 36:28:24 | 0 | 4.2907 | 0 | 0 | 0 | 0 | 0 | 0 | 0 | 0 | 0 | 0 | 0 | 0 | 2023-03-04 23:44:55 | 0 | 0 | 0 | 0 | Close
4381 | 1 | 3 | Rest | 00:10:30 | 36:28:54 | 0 | 4.2906 | 0 | 0 | 0 | 0 | 0 | 0 | 0 | 0 | 0 | 0 | 0 | 0 | 2023-03-04 23:45:25 | 0 | 0 | 0 | 0 | Close
4382 | 1 | 3 | Rest | 00:11:00 | 36:29:24 | 0 | 4.2906 | 0 | 0 | 0 | 0 | 0 | 0 | 0 | 0 | 0 | 0 | 0 | 0 | 2023-03-04 23:45:55 | 0 | 0 | 0 | 0 | Close
4383 | 1 | 3 | Rest | 00:11:30 | 36:29:54 | 0 | 4.2904 | 0 | 0 | 0 | 0 | 0 | 0 | 0 | 0 | 0 | 0 | 0 | 0 | 2023-03-04 23:46:25 | 0 | 0 | 0 | 0 | Close
4384 | 1 | 3 | Rest | 00:12:00 | 36:30:24 | 0 | 4.2904 | 0 | 0 | 0 | 0 | 0 | 0 | 0 | 0 | 0 | 0 | 0 | 0 | 2023-03-04 23:46:55 | 0 | 0 | 0 | 0 | Close
4385 | 1 | 3 | Rest | 00:12:30 | 36:30:54 | 0 | 4.2902 | 0 | 0 | 0 | 0 | 0 | 0 | 0 | 0 | 0 | 0 | 0 | 0 | 2023-03-04 23:47:25 | 0 | 0 | 0 | 0 | Close
4386 | 1 | 3 | Rest | 00:13:00 | 36:31:24 | 0 | 4.2903 | 0 | 0 | 0 | 0 | 0 | 0 | 0 | 0 | 0 | 0 | 0 | 0 | 2023-03-04 23:47:55 | 0 | 0 | 0 | 0 | Close
4387 | 1 | 3 | Rest | 00:13:30 | 36:31:54 | 0 | 4.29 | 0 | 0 | 0 | 0 | 0 | 0 | 0 | 0 | 0 | 0 | 0 | 0 | 2023-03-04 23:48:25 | 0 | 0 | 0 | 0 | Close
4388 | 1 | 3 | Rest | 00:14:00 | 36:32:24 | 0 | 4.29 | 0 | 0 | 0 | 0 | 0 | 0 | 0 | 0 | 0 | 0 | 0 | 0 | 2023-03-04 23:48:55 | 0 | 0 | 0 | 0 | Close
4389 | 1 | 3 | Rest | 00:14:30 | 36:32:54 | 0 | 4.2899 | 0 | 0 | 0 | 0 | 0 | 0 | 0 | 0 | 0 | 0 | 0 | 0 | 2023-03-04 23:49:25 | 0 | 0 | 0 | 0 | Close
4390 | 1 | 3 | Rest | 00:15:00 | 36:33:24 | 0 | 4.2898 | 0 | 0 | 0 | 0 | 0 | 0 | 0 | 0 | 0 | 0 | 0 | 0 | 2023-03-04 23:49:55 | 0 | 0 | 0 | 0 | Close
4391 | 1 | 3 | Rest | 00:15:30 | 36:33:54 | 0 | 4.2898 | 0 | 0 | 0 | 0 | 0 | 0 | 0 | 0 | 0 | 0 | 0 | 0 | 2023-03-04 23:50:25 | 0 | 0 | 0 | 0 | Close
4392 | 1 | 3 | Rest | 00:16:00 | 36:34:24 | 0 | 4.2896 | 0 | 0 | 0 | 0 | 0 | 0 | 0 | 0 | 0 | 0 | 0 | 0 | 2023-03-04 23:50:55 | 0 | 0 | 0 | 0 | Close
4393 | 1 | 3 | Rest | 00:16:30 | 36:34:54 | 0 | 4.2895 | 0 | 0 | 0 | 0 | 0 | 0 | 0 | 0 | 0 | 0 | 0 | 0 | 2023-03-04 23:51:25 | 0 | 0 | 0 | 0 | Close
4394 | 1 | 3 | Rest | 00:17:00 | 36:35:24 | 0 | 4.2894 | 0 | 0 | 0 | 0 | 0 | 0 | 0 | 0 | 0 | 0 | 0 | 0 | 2023-03-04 23:51:55 | 0 | 0 | 0 | 0 | Close
4395 | 1 | 3 | Rest | 00:17:30 | 36:35:54 | 0 | 4.2894 | 0 | 0 | 0 | 0 | 0 | 0 | 0 | 0 | 0 | 0 | 0 | 0 | 2023-03-04 23:52:25 | 0 | 0 | 0 | 0 | Close
4396 | 1 | 3 | Rest | 00:18:00 | 36:36:24 | 0 | 4.2894 | 0 | 0 | 0 | 0 | 0 | 0 | 0 | 0 | 0 | 0 | 0 | 0 | 2023-03-04 23:52:55 | 0 | 0 | 0 | 0 | Close
4397 | 1 | 3 | Rest | 00:18:30 | 36:36:54 | 0 | 4.2892 | 0 | 0 | 0 | 0 | 0 | 0 | 0 | 0 | 0 | 0 | 0 | 0 | 2023-03-04 23:53:25 | 0 | 0 | 0 | 0 | Close
4398 | 1 | 3 | Rest | 00:19:00 | 36:37:24 | 0 | 4.2892 | 0 | 0 | 0 | 0 | 0 | 0 | 0 | 0 | 0 | 0 | 0 | 0 | 2023-03-04 23:53:55 | 0 | 0 | 0 | 0 | Close
4399 | 1 | 3 | Rest | 00:19:30 | 36:37:54 | 0 | 4.289 | 0 | 0 | 0 | 0 | 0 | 0 | 0 | 0 | 0 | 0 | 0 | 0 | 2023-03-04 23:54:25 | 0 | 0 | 0 | 0 | Close
4400 | 1 | 3 | Rest | 00:20:00 | 36:38:24 | 0 | 4.289 | 0 | 0 | 0 | 0 | 0 | 0 | 0 | 0 | 0 | 0 | 0 | 0 | 2023-03-04 23:54:55 | 0 | 0 | 0 | 0 | Close
4401 | 1 | 3 | Rest | 00:20:30 | 36:38:54 | 0 | 4.289 | 0 | 0 | 0 | 0 | 0 | 0 | 0 | 0 | 0 | 0 | 0 | 0 | 2023-03-04 23:55:25 | 0 | 0 | 0 | 0 | Close
4402 | 1 | 3 | Rest | 00:21:00 | 36:39:24 | 0 | 4.289 | 0 | 0 | 0 | 0 | 0 | 0 | 0 | 0 | 0 | 0 | 0 | 0 | 2023-03-04 23:55:55 | 0 | 0 | 0 | 0 | Close
4403 | 1 | 3 | Rest | 00:21:30 | 36:39:54 | 0 | 4.2889 | 0 | 0 | 0 | 0 | 0 | 0 | 0 | 0 | 0 | 0 | 0 | 0 | 2023-03-04 23:56:25 | 0 | 0 | 0 | 0 | Close
4404 | 1 | 3 | Rest | 00:22:00 | 36:40:24 | 0 | 4.2889 | 0 | 0 | 0 | 0 | 0 | 0 | 0 | 0 | 0 | 0 | 0 | 0 | 2023-03-04 23:56:55 | 0 | 0 | 0 | 0 | Close
4405 | 1 | 3 | Rest | 00:22:30 | 36:40:54 | 0 | 4.2889 | 0 | 0 | 0 | 0 | 0 | 0 | 0 | 0 | 0 | 0 | 0 | 0 | 2023-03-04 23:57:25 | 0 | 0 | 0 | 0 | Close
4406 | 1 | 3 | Rest | 00:23:00 | 36:41:24 | 0 | 4.2888 | 0 | 0 | 0 | 0 | 0 | 0 | 0 | 0 | 0 | 0 | 0 | 0 | 2023-03-04 23:57:55 | 0 | 0 | 0 | 0 | Close
4407 | 1 | 3 | Rest | 00:23:30 | 36:41:54 | 0 | 4.2886 | 0 | 0 | 0 | 0 | 0 | 0 | 0 | 0 | 0 | 0 | 0 | 0 | 2023-03-04 23:58:25 | 0 | 0 | 0 | 0 | Close
4408 | 1 | 3 | Rest | 00:24:00 | 36:42:24 | 0 | 4.2887 | 0 | 0 | 0 | 0 | 0 | 0 | 0 | 0 | 0 | 0 | 0 | 0 | 2023-03-04 23:58:55 | 0 | 0 | 0 | 0 | Close
4409 | 1 | 3 | Rest | 00:24:30 | 36:42:54 | 0 | 4.2885 | 0 | 0 | 0 | 0 | 0 | 0 | 0 | 0 | 0 | 0 | 0 | 0 | 2023-03-04 23:59:25 | 0 | 0 | 0 | 0 | Close
4410 | 1 | 3 | Rest | 00:25:00 | 36:43:24 | 0 | 4.2884 | 0 | 0 | 0 | 0 | 0 | 0 | 0 | 0 | 0 | 0 | 0 | 0 | 2023-03-04 23:59:55 | 0 | 0 | 0 | 0 | Close
4411 | 1 | 3 | Rest | 00:25:30 | 36:43:54 | 0 | 4.2884 | 0 | 0 | 0 | 0 | 0 | 0 | 0 | 0 | 0 | 0 | 0 | 0 | 2023-03-05 00:00:23 | 0 | 0 | 0 | 0 | Close
4412 | 1 | 3 | Rest | 00:26:00 | 36:44:24 | 0 | 4.2882 | 0 | 0 | 0 | 0 | 0 | 0 | 0 | 0 | 0 | 0 | 0 | 0 | 2023-03-05 00:00:53 | 0 | 0 | 0 | 0 | Close
4413 | 1 | 3 | Rest | 00:26:30 | 36:44:54 | 0 | 4.2882 | 0 | 0 | 0 | 0 | 0 | 0 | 0 | 0 | 0 | 0 | 0 | 0 | 2023-03-05 00:01:23 | 0 | 0 | 0 | 0 | Close
4414 | 1 | 3 | Rest | 00:27:00 | 36:45:24 | 0 | 4.2881 | 0 | 0 | 0 | 0 | 0 | 0 | 0 | 0 | 0 | 0 | 0 | 0 | 2023-03-05 00:01:53 | 0 | 0 | 0 | 0 | Close
4415 | 1 | 3 | Rest | 00:27:30 | 36:45:54 | 0 | 4.2881 | 0 | 0 | 0 | 0 | 0 | 0 | 0 | 0 | 0 | 0 | 0 | 0 | 2023-03-05 00:02:23 | 0 | 0 | 0 | 0 | Close
4416 | 1 | 3 | Rest | 00:28:00 | 36:46:24 | 0 | 4.288 | 0 | 0 | 0 | 0 | 0 | 0 | 0 | 0 | 0 | 0 | 0 | 0 | 2023-03-05 00:02:53 | 0 | 0 | 0 | 0 | Close
4417 | 1 | 3 | Rest | 00:28:30 | 36:46:54 | 0 | 4.288 | 0 | 0 | 0 | 0 | 0 | 0 | 0 | 0 | 0 | 0 | 0 | 0 | 2023-03-05 00:03:23 | 0 | 0 | 0 | 0 | Close
4418 | 1 | 3 | Rest | 00:29:00 | 36:47:24 | 0 | 4.2879 | 0 | 0 | 0 | 0 | 0 | 0 | 0 | 0 | 0 | 0 | 0 | 0 | 2023-03-05 00:03:53 | 0 | 0 | 0 | 0 | Close
4419 | 1 | 3 | Rest | 00:29:30 | 36:47:54 | 0 | 4.2878 | 0 | 0 | 0 | 0 | 0 | 0 | 0 | 0 | 0 | 0 | 0 | 0 | 2023-03-05 00:04:23 | 0 | 0 | 0 | 0 | Close
4420 | 1 | 3 | Rest | 00:30:00 | 36:48:24 | 0 | 4.2878 | 0 | 0 | 0 | 0 | 0 | 0 | 0 | 0 | 0 | 0 | 0 | 0 | 2023-03-05 00:04:53 | 0 | 0 | 0 | 0 | Close
4421 | 1 | 4 | CC DChg | 00:00:00 | 00:00:00 | -0.09959 | 4.2839 | 0 | 0 | 0 | 0 | 0 | 0 | 0 | 0 | 0 | 0 | 0 | 0 | 2023-03-05 00:04:53 | -0.00042663 | 0 | 0 | 0 | Close
4422 | 1 | 4 | CC DChg | 00:00:30 | 36:48:54 | -0.09959 | 4.2821 | 0.00083 | 0.07 | 0 | 0 | 0.00083 | 0.07 | 3.55e-06 | 0.29 | 0 | 0 | 3.55e-06 | 0.29 | 2023-03-05 00:05:23 | -0.00042645 | -0.4611 | -37.0362 | 0 | Close
4423 | 1 | 4 | CC DChg | 00:01:00 | 36:49:24 | -0.09959 | 4.2811 | 0.00166 | 0.13 | 0 | 0 | 0.00166 | 0.13 | 7.11e-06 | 0.57 | 0 | 0 | 7.11e-06 | 0.57 | 2023-03-05 00:05:53 | -0.00042635 | -0.8299 | -66.6671 | 0 | Close
4424 | 1 | 4 | CC DChg | 00:01:30 | 36:49:54 | -0.09958 | 4.2802 | 0.00249 | 0.2 | 0 | 0 | 0.00249 | 0.2 | 1.066e-05 | 0.86 | 0 | 0 | 1.066e-05 | 0.86 | 2023-03-05 00:06:23 | -0.00042622 | -0.9222 | -74.0751 | 0 | Close
4425 | 1 | 4 | CC DChg | 00:02:00 | 36:50:24 | -0.0996 | 4.2794 | 0.00332 | 0.27 | 0 | 0 | 0.00332 | 0.27 | 1.421e-05 | 1.14 | 0 | 0 | 1.421e-05 | 1.14 | 2023-03-05 00:06:53 | -0.00042623 | -1.0374 | -83.3325 | 0 | Close
4426 | 1 | 4 | CC DChg | 00:02:30 | 36:50:54 | -0.09959 | 4.2787 | 0.00415 | 0.33 | 0 | 0 | 0.00415 | 0.33 | 1.776e-05 | 1.43 | 0 | 0 | 1.776e-05 | 1.43 | 2023-03-05 00:07:23 | -0.00042612 | -1.1856 | -95.2391 | 0 | Close
4427 | 1 | 4 | CC DChg | 00:03:00 | 36:51:24 | -0.09959 | 4.278 | 0.00498 | 0.4 | 0 | 0 | 0.00498 | 0.4 | 2.131e-05 | 1.71 | 0 | 0 | 2.131e-05 | 1.71 | 2023-03-05 00:07:53 | -0.00042605 | -1.1856 | -95.2397 | 0 | Close
4428 | 1 | 4 | CC DChg | 00:03:30 | 36:51:54 | -0.09959 | 4.2773 | 0.00581 | 0.47 | 0 | 0 | 0.00581 | 0.47 | 2.486e-05 | 2 | 0 | 0 | 2.486e-05 | 2 | 2023-03-05 00:08:23 | -0.00042598 | -1.1856 | -95.2378 | 0 | Close
4429 | 1 | 4 | CC DChg | 00:04:00 | 36:52:24 | -0.09958 | 4.2767 | 0.00664 | 0.53 | 0 | 0 | 0.00664 | 0.53 | 2.841e-05 | 2.28 | 0 | 0 | 2.841e-05 | 2.28 | 2023-03-05 00:08:53 | -0.00042587 | -1.3832 | -111.1096 | 0 | Close
4430 | 1 | 4 | CC DChg | 00:04:30 | 36:52:54 | -0.09959 | 4.2761 | 0.00747 | 0.6 | 0 | 0 | 0.00747 | 0.6 | 3.196e-05 | 2.57 | 0 | 0 | 3.196e-05 | 2.57 | 2023-03-05 00:09:23 | -0.00042586 | -1.3832 | -111.1085 | 0 | Close
4431 | 1 | 4 | CC DChg | 00:05:00 | 36:53:24 | -0.09959 | 4.2754 | 0.0083 | 0.67 | 0 | 0 | 0.0083 | 0.67 | 3.551e-05 | 2.85 | 0 | 0 | 3.551e-05 | 2.85 | 2023-03-05 00:09:53 | -0.00042579 | -1.1856 | -95.2362 | 0 | Close
4432 | 1 | 4 | CC DChg | 00:05:30 | 36:53:54 | -0.09959 | 4.2748 | 0.00913 | 0.73 | 0 | 0 | 0.00913 | 0.73 | 3.906e-05 | 3.14 | 0 | 0 | 3.906e-05 | 3.14 | 2023-03-05 00:10:23 | -0.00042573 | -1.3832 | -111.1104 | 0 | Close
4433 | 1 | 4 | CC DChg | 00:06:00 | 36:54:24 | -0.09959 | 4.2741 | 0.00996 | 0.8 | 0 | 0 | 0.00996 | 0.8 | 4.261e-05 | 3.42 | 0 | 0 | 4.261e-05 | 3.42 | 2023-03-05 00:10:53 | -0.00042566 | -1.1856 | -95.2384 | 0 | Close
4434 | 1 | 4 | CC DChg | 00:06:30 | 36:54:54 | -0.09959 | 4.2736 | 0.01079 | 0.87 | 0 | 0 | 0.01079 | 0.87 | 4.615e-05 | 3.71 | 0 | 0 | 4.615e-05 | 3.71 | 2023-03-05 00:11:23 | -0.00042561 | -1.6598 | -133.3315 | 0 | Close
4435 | 1 | 4 | CC DChg | 00:07:00 | 36:55:24 | -0.0996 | 4.2729 | 0.01162 | 0.93 | 0 | 0 | 0.01162 | 0.93 | 4.97e-05 | 3.99 | 0 | 0 | 4.97e-05 | 3.99 | 2023-03-05 00:11:53 | -0.00042558 | -1.1857 | -95.2406 | 0 | Close
4436 | 1 | 4 | CC DChg | 00:07:30 | 36:55:54 | -0.0996 | 4.2723 | 0.01245 | 1 | 0 | 0 | 0.01245 | 1 | 5.325e-05 | 4.28 | 0 | 0 | 5.325e-05 | 4.28 | 2023-03-05 00:12:23 | -0.00042552 | -1.3832 | -111.1111 | 0 | Close
4437 | 1 | 4 | CC DChg | 00:08:00 | 36:56:24 | -0.09958 | 4.2717 | 0.01328 | 1.07 | 0 | 0 | 0.01328 | 1.07 | 5.679e-05 | 4.56 | 0 | 0 | 5.679e-05 | 4.56 | 2023-03-05 00:12:53 | -0.00042538 | -1.3832 | -111.1115 | 0 | Close
4438 | 1 | 4 | CC DChg | 00:08:30 | 36:56:54 | -0.0996 | 4.2711 | 0.01411 | 1.13 | 0 | 0 | 0.01411 | 1.13 | 6.034e-05 | 4.85 | 0 | 0 | 6.034e-05 | 4.85 | 2023-03-05 00:13:23 | -0.0004254 | -1.3832 | -111.1115 | 0 | Close
4439 | 1 | 4 | CC DChg | 00:09:00 | 36:57:24 | -0.0996 | 4.2704 | 0.01494 | 1.2 | 0 | 0 | 0.01494 | 1.2 | 6.388e-05 | 5.13 | 0 | 0 | 6.388e-05 | 5.13 | 2023-03-05 00:13:53 | -0.00042533 | -1.1856 | -95.2391 | 0 | Close
4440 | 1 | 4 | CC DChg | 00:09:30 | 36:57:54 | -0.09959 | 4.2699 | 0.01577 | 1.27 | 0 | 0 | 0.01577 | 1.27 | 6.743e-05 | 5.42 | 0 | 0 | 6.743e-05 | 5.42 | 2023-03-05 00:14:23 | -0.00042524 | -1.6598 | -133.332 | 0 | Close
4441 | 1 | 4 | CC DChg | 00:10:00 | 36:58:24 | -0.09958 | 4.2693 | 0.0166 | 1.33 | 0 | 0 | 0.0166 | 1.33 | 7.097e-05 | 5.7 | 0 | 0 | 7.097e-05 | 5.7 | 2023-03-05 00:14:53 | -0.00042514 | -1.3832 | -111.1115 | 0 | Close
4442 | 1 | 4 | CC DChg | 00:10:30 | 36:58:54 | -0.0996 | 4.2688 | 0.01743 | 1.4 | 0 | 0 | 0.01743 | 1.4 | 7.451e-05 | 5.99 | 0 | 0 | 7.451e-05 | 5.99 | 2023-03-05 00:15:23 | -0.00042517 | -1.6599 | -133.3365 | 0 | Close
4443 | 1 | 4 | CC DChg | 00:11:00 | 36:59:24 | -0.0996 | 4.2681 | 0.01826 | 1.47 | 0 | 0 | 0.01826 | 1.47 | 7.805e-05 | 6.27 | 0 | 0 | 7.805e-05 | 6.27 | 2023-03-05 00:15:53 | -0.0004251 | -1.1856 | -95.2397 | 0 | Close
4444 | 1 | 4 | CC DChg | 00:11:30 | 36:59:54 | -0.09959 | 4.2675 | 0.01909 | 1.53 | 0 | 0 | 0.01909 | 1.53 | 8.16e-05 | 6.55 | 0 | 0 | 8.16e-05 | 6.55 | 2023-03-05 00:16:23 | -0.000425 | -1.3832 | -111.1107 | 0 | Close
4445 | 1 | 4 | CC DChg | 00:12:00 | 37:00:24 | -0.0996 | 4.267 | 0.01992 | 1.6 | 0 | 0 | 0.01992 | 1.6 | 8.514e-05 | 6.84 | 0 | 0 | 8.514e-05 | 6.84 | 2023-03-05 00:16:53 | -0.00042499 | -1.6599 | -133.3342 | 0 | Close
4446 | 1 | 4 | CC DChg | 00:12:30 | 37:00:54 | -0.0996 | 4.2664 | 0.02075 | 1.67 | 0 | 0 | 0.02075 | 1.67 | 8.868e-05 | 7.12 | 0 | 0 | 8.868e-05 | 7.12 | 2023-03-05 00:17:23 | -0.00042493 | -1.3832 | -111.1119 | 0 | Close
4447 | 1 | 4 | CC DChg | 00:13:00 | 37:01:24 | -0.0996 | 4.2658 | 0.02158 | 1.73 | 0 | 0 | 0.02158 | 1.73 | 9.222e-05 | 7.41 | 0 | 0 | 9.222e-05 | 7.41 | 2023-03-05 00:17:53 | -0.00042487 | -1.3833 | -111.1141 | 0 | Close
4448 | 1 | 4 | CC DChg | 00:13:30 | 37:01:54 | -0.09959 | 4.2651 | 0.02241 | 1.8 | 0 | 0 | 0.02241 | 1.8 | 9.576e-05 | 7.69 | 0 | 0 | 9.576e-05 | 7.69 | 2023-03-05 00:18:23 | -0.00042476 | -1.1856 | -95.2381 | 0 | Close
4449 | 1 | 4 | CC DChg | 00:14:00 | 37:02:24 | -0.09958 | 4.2647 | 0.02324 | 1.87 | 0 | 0 | 0.02324 | 1.87 | 9.93e-05 | 7.98 | 0 | 0 | 9.93e-05 | 7.98 | 2023-03-05 00:18:53 | -0.00042468 | -2.0748 | -166.6661 | 0 | Close
4450 | 1 | 4 | CC DChg | 00:14:30 | 37:02:54 | -0.09959 | 4.264 | 0.02407 | 1.93 | 0 | 0 | 0.02407 | 1.93 | 0.00010284 | 8.26 | 0 | 0 | 0.00010284 | 8.26 | 2023-03-05 00:19:23 | -0.00042465 | -1.1856 | -95.2397 | 0 | Close
4451 | 1 | 4 | CC DChg | 00:15:00 | 37:03:24 | -0.09959 | 4.2634 | 0.0249 | 2 | 0 | 0 | 0.0249 | 2 | 0.00010638 | 8.55 | 0 | 0 | 0.00010638 | 8.55 | 2023-03-05 00:19:53 | -0.00042459 | -1.3833 | -111.1148 | 0 | Close
4452 | 1 | 4 | CC DChg | 00:15:30 | 37:03:54 | -0.09959 | 4.2628 | 0.02573 | 2.07 | 0 | 0 | 0.02573 | 2.07 | 0.00010992 | 8.83 | 0 | 0 | 0.00010992 | 8.83 | 2023-03-05 00:20:23 | -0.00042453 | -1.3832 | -111.113 | 0 | Close
4453 | 1 | 4 | CC DChg | 00:16:00 | 37:04:24 | -0.09959 | 4.2623 | 0.02656 | 2.13 | 0 | 0 | 0.02656 | 2.13 | 0.00011345 | 9.11 | 0 | 0 | 0.00011345 | 9.11 | 2023-03-05 00:20:53 | -0.00042448 | -1.6599 | -133.336 | 0 | Close
4454 | 1 | 4 | CC DChg | 00:16:30 | 37:04:54 | -0.0996 | 4.2617 | 0.02739 | 2.2 | 0 | 0 | 0.02739 | 2.2 | 0.00011699 | 9.4 | 0 | 0 | 0.00011699 | 9.4 | 2023-03-05 00:21:23 | -0.00042447 | -1.3832 | -111.1119 | 0 | Close
4455 | 1 | 4 | CC DChg | 00:17:00 | 37:05:24 | -0.0996 | 4.2612 | 0.02822 | 2.27 | 0 | 0 | 0.02822 | 2.27 | 0.00012053 | 9.68 | 0 | 0 | 0.00012053 | 9.68 | 2023-03-05 00:21:53 | -0.00042442 | -1.6599 | -133.3356 | 0 | Close
4456 | 1 | 4 | CC DChg | 00:17:30 | 37:05:54 | -0.0996 | 4.2606 | 0.02905 | 2.33 | 0 | 0 | 0.02905 | 2.33 | 0.00012406 | 9.97 | 0 | 0 | 0.00012406 | 9.97 | 2023-03-05 00:22:23 | -0.00042436 | -1.3833 | -111.1156 | 0 | Close
4457 | 1 | 4 | CC DChg | 00:18:00 | 37:06:24 | -0.09959 | 4.26 | 0.02988 | 2.4 | 0 | 0 | 0.02988 | 2.4 | 0.0001276 | 10.25 | 0 | 0 | 0.0001276 | 10.25 | 2023-03-05 00:22:53 | -0.00042425 | -1.3832 | -111.1133 | 0 | Close
4458 | 1 | 4 | CC DChg | 00:18:30 | 37:06:54 | -0.0996 | 4.2594 | 0.03071 | 2.47 | 0 | 0 | 0.03071 | 2.47 | 0.00013113 | 10.53 | 0 | 0 | 0.00013113 | 10.53 | 2023-03-05 00:23:23 | -0.00042424 | -1.3833 | -111.1141 | 0 | Close
4459 | 1 | 4 | CC DChg | 00:19:00 | 37:07:24 | -0.0996 | 4.2588 | 0.03154 | 2.53 | 0 | 0 | 0.03154 | 2.53 | 0.00013467 | 10.82 | 0 | 0 | 0.00013467 | 10.82 | 2023-03-05 00:23:53 | -0.00042418 | -1.3832 | -111.1122 | 0 | Close
4460 | 1 | 4 | CC DChg | 00:19:30 | 37:07:54 | -0.0996 | 4.2583 | 0.03237 | 2.6 | 0 | 0 | 0.03237 | 2.6 | 0.0001382 | 11.1 | 0 | 0 | 0.0001382 | 11.1 | 2023-03-05 00:24:23 | -0.00042413 | -1.6599 | -133.3382 | 0 | Close
4461 | 1 | 4 | CC DChg | 00:20:00 | 37:08:24 | -0.0996 | 4.2577 | 0.0332 | 2.67 | 0 | 0 | 0.0332 | 2.67 | 0.00014174 | 11.39 | 0 | 0 | 0.00014174 | 11.39 | 2023-03-05 00:24:53 | -0.00042407 | -1.3833 | -111.1152 | 0 | Close
4462 | 1 | 4 | CC DChg | 00:20:30 | 37:08:54 | -0.09959 | 4.257 | 0.03403 | 2.73 | 0 | 0 | 0.03403 | 2.73 | 0.00014527 | 11.67 | 0 | 0 | 0.00014527 | 11.67 | 2023-03-05 00:25:23 | -0.00042395 | -1.1857 | -95.2406 | 0 | Close
4463 | 1 | 4 | CC DChg | 00:21:00 | 37:09:24 | -0.0996 | 4.2565 | 0.03486 | 2.8 | 0 | 0 | 0.03486 | 2.8 | 0.0001488 | 11.95 | 0 | 0 | 0.0001488 | 11.95 | 2023-03-05 00:25:53 | -0.00042395 | -1.6599 | -133.3396 | 0 | Close
4464 | 1 | 4 | CC DChg | 00:21:30 | 37:09:54 | -0.09959 | 4.2559 | 0.03569 | 2.87 | 0 | 0 | 0.03569 | 2.87 | 0.00015234 | 12.24 | 0 | 0 | 0.00015234 | 12.24 | 2023-03-05 00:26:23 | -0.00042385 | -1.3832 | -111.113 | 0 | Close
4465 | 1 | 4 | CC DChg | 00:22:00 | 37:10:24 | -0.09959 | 4.2554 | 0.03652 | 2.93 | 0 | 0 | 0.03652 | 2.93 | 0.00015587 | 12.52 | 0 | 0 | 0.00015587 | 12.52 | 2023-03-05 00:26:53 | -0.0004238 | -1.6599 | -133.3329 | 0 | Close
4466 | 1 | 4 | CC DChg | 00:22:30 | 37:10:54 | -0.09958 | 4.2548 | 0.03735 | 3 | 0 | 0 | 0.03735 | 3 | 0.0001594 | 12.8 | 0 | 0 | 0.0001594 | 12.8 | 2023-03-05 00:27:23 | -0.00042369 | -1.3833 | -111.1152 | 0 | Close
4467 | 1 | 4 | CC DChg | 00:23:00 | 37:11:24 | -0.0996 | 4.2542 | 0.03818 | 3.07 | 0 | 0 | 0.03818 | 3.07 | 0.00016293 | 13.09 | 0 | 0 | 0.00016293 | 13.09 | 2023-03-05 00:27:53 | -0.00042372 | -1.3833 | -111.1167 | 0 | Close
4468 | 1 | 4 | CC DChg | 00:23:30 | 37:11:54 | -0.0996 | 4.2537 | 0.03901 | 3.13 | 0 | 0 | 0.03901 | 3.13 | 0.00016646 | 13.37 | 0 | 0 | 0.00016646 | 13.37 | 2023-03-05 00:28:23 | -0.00042367 | -1.6599 | -133.3382 | 0 | Close
4469 | 1 | 4 | CC DChg | 00:24:00 | 37:12:24 | -0.09959 | 4.2531 | 0.03984 | 3.2 | 0 | 0 | 0.03984 | 3.2 | 0.00016999 | 13.66 | 0 | 0 | 0.00016999 | 13.66 | 2023-03-05 00:28:53 | -0.00042357 | -1.3832 | -111.1122 | 0 | Close
4470 | 1 | 4 | CC DChg | 00:24:30 | 37:12:54 | -0.09959 | 4.2525 | 0.04067 | 3.27 | 0 | 0 | 0.04067 | 3.27 | 0.00017352 | 13.94 | 0 | 0 | 0.00017352 | 13.94 | 2023-03-05 00:29:23 | -0.00042351 | -1.3833 | -111.1152 | 0 | Close
4471 | 1 | 4 | CC DChg | 00:25:00 | 37:13:24 | -0.0996 | 4.252 | 0.0415 | 3.33 | 0 | 0 | 0.0415 | 3.33 | 0.00017705 | 14.22 | 0 | 0 | 0.00017705 | 14.22 | 2023-03-05 00:29:53 | -0.0004235 | -1.66 | -133.3405 | 0 | Close
4472 | 1 | 4 | CC DChg | 00:25:30 | 37:13:54 | -0.09959 | 4.2513 | 0.04233 | 3.4 | 0 | 0 | 0.04233 | 3.4 | 0.00018058 | 14.51 | 0 | 0 | 0.00018058 | 14.51 | 2023-03-05 00:30:23 | -0.00042339 | -1.1857 | -95.2426 | 0 | Close
4473 | 1 | 4 | CC DChg | 00:26:00 | 37:14:24 | -0.09959 | 4.2508 | 0.04316 | 3.47 | 0 | 0 | 0.04316 | 3.47 | 0.00018411 | 14.79 | 0 | 0 | 0.00018411 | 14.79 | 2023-03-05 00:30:53 | -0.00042334 | -1.6599 | -133.3373 | 0 | Close
4474 | 1 | 4 | CC DChg | 00:26:30 | 37:14:54 | -0.09959 | 4.2502 | 0.04399 | 3.53 | 0 | 0 | 0.04399 | 3.53 | 0.00018764 | 15.07 | 0 | 0 | 0.00018764 | 15.07 | 2023-03-05 00:31:23 | -0.00042328 | -1.3832 | -111.1122 | 0 | Close
4475 | 1 | 4 | CC DChg | 00:27:00 | 37:15:24 | -0.09959 | 4.2496 | 0.04482 | 3.6 | 0 | 0 | 0.04482 | 3.6 | 0.00019116 | 15.36 | 0 | 0 | 0.00019116 | 15.36 | 2023-03-05 00:31:53 | -0.00042322 | -1.3833 | -111.1152 | 0 | Close
4476 | 1 | 4 | CC DChg | 00:27:30 | 37:15:54 | -0.0996 | 4.2492 | 0.04565 | 3.67 | 0 | 0 | 0.04565 | 3.67 | 0.00019469 | 15.64 | 0 | 0 | 0.00019469 | 15.64 | 2023-03-05 00:32:23 | -0.00042322 | -2.0749 | -166.6739 | 0 | Close
4477 | 1 | 4 | CC DChg | 00:28:00 | 37:16:24 | -0.09961 | 4.2485 | 0.04648 | 3.73 | 0 | 0 | 0.04648 | 3.73 | 0.00019822 | 15.92 | 0 | 0 | 0.00019822 | 15.92 | 2023-03-05 00:32:53 | -0.00042319 | -1.1857 | -95.2429 | 0 | Close
4478 | 1 | 4 | CC DChg | 00:28:30 | 37:16:54 | -0.0996 | 4.248 | 0.04731 | 3.8 | 0 | 0 | 0.04731 | 3.8 | 0.00020174 | 16.21 | 0 | 0 | 0.00020174 | 16.21 | 2023-03-05 00:33:23 | -0.0004231 | -1.6599 | -133.3396 | 0 | Close
4479 | 1 | 4 | CC DChg | 00:29:00 | 37:17:24 | -0.09959 | 4.2474 | 0.04814 | 3.87 | 0 | 0 | 0.04814 | 3.87 | 0.00020527 | 16.49 | 0 | 0 | 0.00020527 | 16.49 | 2023-03-05 00:33:53 | -0.000423 | -1.3833 | -111.1163 | 0 | Close
4480 | 1 | 4 | CC DChg | 00:29:30 | 37:17:54 | -0.0996 | 4.2468 | 0.04897 | 3.93 | 0 | 0 | 0.04897 | 3.93 | 0.00020879 | 16.77 | 0 | 0 | 0.00020879 | 16.77 | 2023-03-05 00:34:23 | -0.00042298 | -1.3833 | -111.1163 | 0 | Close
4481 | 1 | 4 | CC DChg | 00:30:00 | 37:18:24 | -0.0996 | 4.2463 | 0.0498 | 4 | 0 | 0 | 0.0498 | 4 | 0.00021232 | 17.05 | 0 | 0 | 0.00021232 | 17.05 | 2023-03-05 00:34:53 | -0.00042293 | -1.6599 | -133.336 | 0 | Close
4482 | 1 | 4 | CC DChg | 00:30:30 | 37:18:54 | -0.09959 | 4.2458 | 0.05063 | 4.07 | 0 | 0 | 0.05063 | 4.07 | 0.00021584 | 17.34 | 0 | 0 | 0.00021584 | 17.34 | 2023-03-05 00:35:23 | -0.00042284 | -1.66 | -133.3405 | 0 | Close
4483 | 1 | 4 | CC DChg | 00:31:00 | 37:19:24 | -0.0996 | 4.2452 | 0.05146 | 4.13 | 0 | 0 | 0.05146 | 4.13 | 0.00021936 | 17.62 | 0 | 0 | 0.00021936 | 17.62 | 2023-03-05 00:35:53 | -0.00042282 | -1.3833 | -111.1141 | 0 | Close
4484 | 1 | 4 | CC DChg | 00:31:30 | 37:19:54 | -0.09959 | 4.2447 | 0.05229 | 4.2 | 0 | 0 | 0.05229 | 4.2 | 0.00022289 | 17.9 | 0 | 0 | 0.00022289 | 17.9 | 2023-03-05 00:36:23 | -0.00042273 | -1.6599 | -133.3387 | 0 | Close
4485 | 1 | 4 | CC DChg | 00:32:00 | 37:20:24 | -0.09959 | 4.2441 | 0.05312 | 4.27 | 0 | 0 | 0.05312 | 4.27 | 0.00022641 | 18.19 | 0 | 0 | 0.00022641 | 18.19 | 2023-03-05 00:36:53 | -0.00042267 | -1.3833 | -111.1156 | 0 | Close
4486 | 1 | 4 | CC DChg | 00:32:30 | 37:20:54 | -0.0996 | 4.2436 | 0.05395 | 4.33 | 0 | 0 | 0.05395 | 4.33 | 0.00022993 | 18.47 | 0 | 0 | 0.00022993 | 18.47 | 2023-03-05 00:37:23 | -0.00042266 | -1.66 | -133.3405 | 0 | Close
4487 | 1 | 4 | CC DChg | 00:33:00 | 37:21:24 | -0.09961 | 4.2429 | 0.05478 | 4.4 | 0 | 0 | 0.05478 | 4.4 | 0.00023345 | 18.75 | 0 | 0 | 0.00023345 | 18.75 | 2023-03-05 00:37:53 | -0.00042264 | -1.1857 | -95.2438 | 0 | Close
4488 | 1 | 4 | CC DChg | 00:33:30 | 37:21:54 | -0.0996 | 4.2424 | 0.05561 | 4.47 | 0 | 0 | 0.05561 | 4.47 | 0.00023698 | 19.04 | 0 | 0 | 0.00023698 | 19.04 | 2023-03-05 00:38:23 | -0.00042254 | -1.6599 | -133.3396 | 0 | Close
4489 | 1 | 4 | CC DChg | 00:34:00 | 37:22:24 | -0.0996 | 4.2419 | 0.05644 | 4.53 | 0 | 0 | 0.05644 | 4.53 | 0.0002405 | 19.32 | 0 | 0 | 0.0002405 | 19.32 | 2023-03-05 00:38:53 | -0.00042249 | -1.6599 | -133.3378 | 0 | Close
4490 | 1 | 4 | CC DChg | 00:34:30 | 37:22:54 | -0.09961 | 4.2414 | 0.05727 | 4.6 | 0 | 0 | 0.05727 | 4.6 | 0.00024402 | 19.6 | 0 | 0 | 0.00024402 | 19.6 | 2023-03-05 00:39:23 | -0.00042249 | -1.6599 | -133.3387 | 0 | Close
4491 | 1 | 4 | CC DChg | 00:35:00 | 37:23:24 | -0.0996 | 4.2407 | 0.0581 | 4.67 | 0 | 0 | 0.0581 | 4.67 | 0.00024754 | 19.88 | 0 | 0 | 0.00024754 | 19.88 | 2023-03-05 00:39:53 | -0.00042237 | -1.1857 | -95.2426 | 0 | Close
4492 | 1 | 4 | CC DChg | 00:35:30 | 37:23:54 | -0.0996 | 4.2402 | 0.05893 | 4.73 | 0 | 0 | 0.05893 | 4.73 | 0.00025106 | 20.17 | 0 | 0 | 0.00025106 | 20.17 | 2023-03-05 00:40:23 | -0.00042232 | -1.66 | -133.3414 | 0 | Close
4493 | 1 | 4 | CC DChg | 00:36:00 | 37:24:24 | -0.0996 | 4.2397 | 0.05976 | 4.8 | 0 | 0 | 0.05976 | 4.8 | 0.00025458 | 20.45 | 0 | 0 | 0.00025458 | 20.45 | 2023-03-05 00:40:53 | -0.00042227 | -1.6599 | -133.3378 | 0 | Close
4494 | 1 | 4 | CC DChg | 00:36:30 | 37:24:54 | -0.09961 | 4.2391 | 0.06059 | 4.87 | 0 | 0 | 0.06059 | 4.87 | 0.00025809 | 20.73 | 0 | 0 | 0.00025809 | 20.73 | 2023-03-05 00:41:23 | -0.00042226 | -1.3833 | -111.1156 | 0 | Close
4495 | 1 | 4 | CC DChg | 00:37:00 | 37:25:24 | -0.09961 | 4.2385 | 0.06142 | 4.93 | 0 | 0 | 0.06142 | 4.93 | 0.00026161 | 21.01 | 0 | 0 | 0.00026161 | 21.01 | 2023-03-05 00:41:53 | -0.0004222 | -1.3833 | -111.1185 | 0 | Close
4496 | 1 | 4 | CC DChg | 00:37:30 | 37:25:54 | -0.09959 | 4.2379 | 0.06225 | 5 | 0 | 0 | 0.06225 | 5 | 0.00026513 | 21.3 | 0 | 0 | 0.00026513 | 21.3 | 2023-03-05 00:42:23 | -0.00042205 | -1.3833 | -111.1148 | 0 | Close
4497 | 1 | 4 | CC DChg | 00:38:00 | 37:26:24 | -0.0996 | 4.2374 | 0.06308 | 5.07 | 0 | 0 | 0.06308 | 5.07 | 0.00026865 | 21.58 | 0 | 0 | 0.00026865 | 21.58 | 2023-03-05 00:42:53 | -0.00042205 | -1.66 | -133.3405 | 0 | Close
4498 | 1 | 4 | CC DChg | 00:38:30 | 37:26:54 | -0.09959 | 4.2368 | 0.06391 | 5.13 | 0 | 0 | 0.06391 | 5.13 | 0.00027216 | 21.86 | 0 | 0 | 0.00027216 | 21.86 | 2023-03-05 00:43:23 | -0.00042194 | -1.3833 | -111.1178 | 0 | Close
4499 | 1 | 4 | CC DChg | 00:39:00 | 37:27:24 | -0.0996 | 4.2363 | 0.06474 | 5.2 | 0 | 0 | 0.06474 | 5.2 | 0.00027568 | 22.14 | 0 | 0 | 0.00027568 | 22.14 | 2023-03-05 00:43:53 | -0.00042194 | -1.6599 | -133.3396 | 0 | Close
4500 | 1 | 4 | CC DChg | 00:39:30 | 37:27:54 | -0.09959 | 4.2358 | 0.06557 | 5.27 | 0 | 0 | 0.06557 | 5.27 | 0.0002792 | 22.43 | 0 | 0 | 0.0002792 | 22.43 | 2023-03-05 00:44:23 | -0.00042184 | -1.66 | -133.3405 | 0 | Close
4501 | 1 | 4 | CC DChg | 00:40:00 | 37:28:24 | -0.0996 | 4.2352 | 0.0664 | 5.33 | 0 | 0 | 0.0664 | 5.33 | 0.00028271 | 22.71 | 0 | 0 | 0.00028271 | 22.71 | 2023-03-05 00:44:53 | -0.00042183 | -1.3833 | -111.1171 | 0 | Close
4502 | 1 | 4 | CC DChg | 00:40:30 | 37:28:54 | -0.09961 | 4.2347 | 0.06723 | 5.4 | 0 | 0 | 0.06723 | 5.4 | 0.00028623 | 22.99 | 0 | 0 | 0.00028623 | 22.99 | 2023-03-05 00:45:23 | -0.00042182 | -1.66 | -133.3405 | 0 | Close
4503 | 1 | 4 | CC DChg | 00:41:00 | 37:29:24 | -0.09959 | 4.234 | 0.06806 | 5.47 | 0 | 0 | 0.06806 | 5.47 | 0.00028974 | 23.27 | 0 | 0 | 0.00028974 | 23.27 | 2023-03-05 00:45:53 | -0.00042166 | -1.1857 | -95.2406 | 0 | Close
4504 | 1 | 4 | CC DChg | 00:41:30 | 37:29:54 | -0.0996 | 4.2335 | 0.06889 | 5.53 | 0 | 0 | 0.06889 | 5.53 | 0.00029325 | 23.56 | 0 | 0 | 0.00029325 | 23.56 | 2023-03-05 00:46:23 | -0.00042166 | -1.6599 | -133.3369 | 0 | Close
4505 | 1 | 4 | CC DChg | 00:42:00 | 37:30:24 | -0.09961 | 4.2331 | 0.06972 | 5.6 | 0 | 0 | 0.06972 | 5.6 | 0.00029677 | 23.84 | 0 | 0 | 0.00029677 | 23.84 | 2023-03-05 00:46:53 | -0.00042166 | -2.0749 | -166.67 | 0 | Close
4506 | 1 | 4 | CC DChg | 00:42:30 | 37:30:54 | -0.0996 | 4.2325 | 0.07055 | 5.67 | 0 | 0 | 0.07055 | 5.67 | 0.00030028 | 24.12 | 0 | 0 | 0.00030028 | 24.12 | 2023-03-05 00:47:23 | -0.00042156 | -1.3833 | -111.1171 | 0 | Close
4507 | 1 | 4 | CC DChg | 00:43:00 | 37:31:24 | -0.0996 | 4.2319 | 0.07138 | 5.73 | 0 | 0 | 0.07138 | 5.73 | 0.00030379 | 24.4 | 0 | 0 | 0.00030379 | 24.4 | 2023-03-05 00:47:53 | -0.0004215 | -1.3833 | -111.1133 | 0 | Close
4508 | 1 | 4 | CC DChg | 00:43:30 | 37:31:54 | -0.0996 | 4.2315 | 0.07221 | 5.8 | 0 | 0 | 0.07221 | 5.8 | 0.00030731 | 24.69 | 0 | 0 | 0.00030731 | 24.69 | 2023-03-05 00:48:23 | -0.00042146 | -2.0749 | -166.6745 | 0 | Close
4509 | 1 | 4 | CC DChg | 00:44:00 | 37:32:24 | -0.0996 | 4.2309 | 0.07304 | 5.87 | 0 | 0 | 0.07304 | 5.87 | 0.00031082 | 24.97 | 0 | 0 | 0.00031082 | 24.97 | 2023-03-05 00:48:53 | -0.0004214 | -1.3833 | -111.1141 | 0 | Close
4510 | 1 | 4 | CC DChg | 00:44:30 | 37:32:54 | -0.0996 | 4.2303 | 0.07387 | 5.93 | 0 | 0 | 0.07387 | 5.93 | 0.00031433 | 25.25 | 0 | 0 | 0.00031433 | 25.25 | 2023-03-05 00:49:23 | -0.00042134 | -1.3832 | -111.1133 | 0 | Close
4511 | 1 | 4 | CC DChg | 00:45:00 | 37:33:24 | -0.09959 | 4.2297 | 0.0747 | 6 | 0 | 0 | 0.0747 | 6 | 0.00031784 | 25.53 | 0 | 0 | 0.00031784 | 25.53 | 2023-03-05 00:49:53 | -0.00042124 | -1.3833 | -111.1148 | 0 | Close
4512 | 1 | 4 | CC DChg | 00:45:30 | 37:33:54 | -0.09959 | 4.2292 | 0.07553 | 6.07 | 0 | 0 | 0.07553 | 6.07 | 0.00032135 | 25.81 | 0 | 0 | 0.00032135 | 25.81 | 2023-03-05 00:50:23 | -0.00042119 | -1.6599 | -133.3387 | 0 | Close
4513 | 1 | 4 | CC DChg | 00:46:00 | 37:34:24 | -0.0996 | 4.2287 | 0.07636 | 6.13 | 0 | 0 | 0.07636 | 6.13 | 0.00032486 | 26.1 | 0 | 0 | 0.00032486 | 26.1 | 2023-03-05 00:50:53 | -0.00042118 | -1.6599 | -133.3378 | 0 | Close
4514 | 1 | 4 | CC DChg | 00:46:30 | 37:34:54 | -0.09959 | 4.228 | 0.07719 | 6.2 | 0 | 0 | 0.07719 | 6.2 | 0.00032837 | 26.38 | 0 | 0 | 0.00032837 | 26.38 | 2023-03-05 00:51:23 | -0.00042107 | -1.1857 | -95.2413 | 0 | Close
4515 | 1 | 4 | CC DChg | 00:47:00 | 37:35:24 | -0.0996 | 4.2276 | 0.07802 | 6.27 | 0 | 0 | 0.07802 | 6.27 | 0.00033188 | 26.66 | 0 | 0 | 0.00033188 | 26.66 | 2023-03-05 00:51:53 | -0.00042107 | -2.0749 | -166.6711 | 0 | Close
4516 | 1 | 4 | CC DChg | 00:47:30 | 37:35:54 | -0.09959 | 4.227 | 0.07885 | 6.33 | 0 | 0 | 0.07885 | 6.33 | 0.00033539 | 26.94 | 0 | 0 | 0.00033539 | 26.94 | 2023-03-05 00:52:23 | -0.00042097 | -1.3833 | -111.1171 | 0 | Close
4517 | 1 | 4 | CC DChg | 00:48:00 | 37:36:24 | -0.09959 | 4.2265 | 0.07968 | 6.4 | 0 | 0 | 0.07968 | 6.4 | 0.00033889 | 27.22 | 0 | 0 | 0.00033889 | 27.22 | 2023-03-05 00:52:53 | -0.00042092 | -1.6599 | -133.336 | 0 | Close
4518 | 1 | 4 | CC DChg | 00:48:30 | 37:36:54 | -0.09961 | 4.226 | 0.08051 | 6.47 | 0 | 0 | 0.08051 | 6.47 | 0.0003424 | 27.5 | 0 | 0 | 0.0003424 | 27.5 | 2023-03-05 00:53:23 | -0.00042095 | -1.6599 | -133.3396 | 0 | Close
4519 | 1 | 4 | CC DChg | 00:49:00 | 37:37:24 | -0.09959 | 4.2254 | 0.08134 | 6.53 | 0 | 0 | 0.08134 | 6.53 | 0.00034591 | 27.79 | 0 | 0 | 0.00034591 | 27.79 | 2023-03-05 00:53:53 | -0.00042081 | -1.3833 | -111.1156 | 0 | Close
4520 | 1 | 4 | CC DChg | 00:49:30 | 37:37:54 | -0.0996 | 4.2248 | 0.08217 | 6.6 | 0 | 0 | 0.08217 | 6.6 | 0.00034942 | 28.07 | 0 | 0 | 0.00034942 | 28.07 | 2023-03-05 00:54:23 | -0.00042079 | -1.3833 | -111.1148 | 0 | Close
4521 | 1 | 4 | CC DChg | 00:50:00 | 37:38:24 | -0.09959 | 4.2243 | 0.083 | 6.67 | 0 | 0 | 0.083 | 6.67 | 0.00035292 | 28.35 | 0 | 0 | 0.00035292 | 28.35 | 2023-03-05 00:54:53 | -0.0004207 | -1.6598 | -133.3315 | 0 | Close
4522 | 1 | 4 | CC DChg | 00:50:30 | 37:38:54 | -0.0996 | 4.2237 | 0.08383 | 6.73 | 0 | 0 | 0.08383 | 6.73 | 0.00035643 | 28.63 | 0 | 0 | 0.00035643 | 28.63 | 2023-03-05 00:55:23 | -0.00042068 | -1.3832 | -111.1126 | 0 | Close
4523 | 1 | 4 | CC DChg | 00:51:00 | 37:39:24 | -0.09959 | 4.2232 | 0.08466 | 6.8 | 0 | 0 | 0.08466 | 6.8 | 0.00035993 | 28.91 | 0 | 0 | 0.00035993 | 28.91 | 2023-03-05 00:55:53 | -0.00042059 | -1.6599 | -133.336 | 0 | Close
4524 | 1 | 4 | CC DChg | 00:51:30 | 37:39:54 | -0.0996 | 4.2227 | 0.08549 | 6.87 | 0 | 0 | 0.08549 | 6.87 | 0.00036344 | 29.19 | 0 | 0 | 0.00036344 | 29.19 | 2023-03-05 00:56:23 | -0.00042058 | -1.6599 | -133.3378 | 0 | Close
4525 | 1 | 4 | CC DChg | 00:52:00 | 37:40:24 | -0.09959 | 4.2222 | 0.08632 | 6.93 | 0 | 0 | 0.08632 | 6.93 | 0.00036694 | 29.48 | 0 | 0 | 0.00036694 | 29.48 | 2023-03-05 00:56:53 | -0.00042049 | -1.6599 | -133.3342 | 0 | Close
4526 | 1 | 4 | CC DChg | 00:52:30 | 37:40:54 | -0.0996 | 4.2216 | 0.08715 | 7 | 0 | 0 | 0.08715 | 7 | 0.00037045 | 29.76 | 0 | 0 | 0.00037045 | 29.76 | 2023-03-05 00:57:23 | -0.00042047 | -1.3832 | -111.1133 | 0 | Close
4527 | 1 | 4 | CC DChg | 00:53:00 | 37:41:24 | -0.09961 | 4.2211 | 0.08798 | 7.07 | 0 | 0 | 0.08798 | 7.07 | 0.00037395 | 30.04 | 0 | 0 | 0.00037395 | 30.04 | 2023-03-05 00:57:53 | -0.00042046 | -1.6599 | -133.3351 | 0 | Close
4528 | 1 | 4 | CC DChg | 00:53:30 | 37:41:54 | -0.09959 | 4.2205 | 0.08881 | 7.13 | 0 | 0 | 0.08881 | 7.13 | 0.00037745 | 30.32 | 0 | 0 | 0.00037745 | 30.32 | 2023-03-05 00:58:23 | -0.00042032 | -1.3831 | -111.1014 | 0 | Close
4529 | 1 | 4 | CC DChg | 00:54:00 | 37:42:24 | -0.09958 | 4.22 | 0.08963 | 7.2 | 0 | 0 | 0.08963 | 7.2 | 0.00038095 | 30.6 | 0 | 0 | 0.00038095 | 30.6 | 2023-03-05 00:58:53 | -0.00042023 | -1.6596 | -133.3155 | 0 | Close
4530 | 1 | 4 | CC DChg | 00:54:30 | 37:42:54 | -0.09958 | 4.2194 | 0.09046 | 7.27 | 0 | 0 | 0.09046 | 7.27 | 0.00038446 | 30.88 | 0 | 0 | 0.00038446 | 30.88 | 2023-03-05 00:59:23 | -0.00042017 | -1.383 | -111.094 | 0 | Close
4531 | 1 | 4 | CC DChg | 00:55:00 | 37:43:24 | -0.09958 | 4.2188 | 0.09129 | 7.33 | 0 | 0 | 0.09129 | 7.33 | 0.00038796 | 31.16 | 0 | 0 | 0.00038796 | 31.16 | 2023-03-05 00:59:53 | -0.00042011 | -1.383 | -111.0962 | 0 | Close
4532 | 1 | 4 | CC DChg | 00:55:30 | 37:43:54 | -0.09957 | 4.2183 | 0.09212 | 7.4 | 0 | 0 | 0.09212 | 7.4 | 0.00039146 | 31.44 | 0 | 0 | 0.00039146 | 31.44 | 2023-03-05 01:00:23 | -0.00042002 | -1.6597 | -133.3173 | 0 | Close
4533 | 1 | 4 | CC DChg | 00:56:00 | 37:44:24 | -0.09958 | 4.2177 | 0.09295 | 7.47 | 0 | 0 | 0.09295 | 7.47 | 0.00039496 | 31.73 | 0 | 0 | 0.00039496 | 31.73 | 2023-03-05 01:00:53 | -0.00042 | -1.383 | -111.0955 | 0 | Close
4534 | 1 | 4 | CC DChg | 00:56:30 | 37:44:54 | -0.09957 | 4.2173 | 0.09378 | 7.53 | 0 | 0 | 0.09378 | 7.53 | 0.00039846 | 32.01 | 0 | 0 | 0.00039846 | 32.01 | 2023-03-05 01:01:23 | -0.00041992 | -2.0746 | -166.6488 | 0 | Close
4535 | 1 | 4 | CC DChg | 00:57:00 | 37:45:24 | -0.09958 | 4.2168 | 0.09461 | 7.6 | 0 | 0 | 0.09461 | 7.6 | 0.00040196 | 32.29 | 0 | 0 | 0.00040196 | 32.29 | 2023-03-05 01:01:53 | -0.00041991 | -1.6597 | -133.3173 | 0 | Close
4536 | 1 | 4 | CC DChg | 00:57:30 | 37:45:54 | -0.09957 | 4.2162 | 0.09544 | 7.67 | 0 | 0 | 0.09544 | 7.67 | 0.00040546 | 32.57 | 0 | 0 | 0.00040546 | 32.57 | 2023-03-05 01:02:23 | -0.00041981 | -1.383 | -111.0962 | 0 | Close
4537 | 1 | 4 | CC DChg | 00:58:00 | 37:46:24 | -0.09958 | 4.2157 | 0.09627 | 7.73 | 0 | 0 | 0.09627 | 7.73 | 0.00040895 | 32.85 | 0 | 0 | 0.00040895 | 32.85 | 2023-03-05 01:02:53 | -0.0004198 | -1.6597 | -133.3191 | 0 | Close
4538 | 1 | 4 | CC DChg | 00:58:30 | 37:46:54 | -0.09959 | 4.2151 | 0.0971 | 7.8 | 0 | 0 | 0.0971 | 7.8 | 0.00041245 | 33.13 | 0 | 0 | 0.00041245 | 33.13 | 2023-03-05 01:03:23 | -0.00041978 | -1.383 | -111.0962 | 0 | Close
4539 | 1 | 4 | CC DChg | 00:59:00 | 37:47:24 | -0.09956 | 4.2146 | 0.09793 | 7.87 | 0 | 0 | 0.09793 | 7.87 | 0.00041595 | 33.41 | 0 | 0 | 0.00041595 | 33.41 | 2023-03-05 01:03:53 | -0.00041961 | -1.6597 | -133.3191 | 0 | Close
4540 | 1 | 4 | CC DChg | 00:59:30 | 37:47:54 | -0.09958 | 4.214 | 0.09876 | 7.93 | 0 | 0 | 0.09876 | 7.93 | 0.00041945 | 33.69 | 0 | 0 | 0.00041945 | 33.69 | 2023-03-05 01:04:23 | -0.00041963 | -1.3831 | -111.0977 | 0 | Close
4541 | 1 | 4 | CC DChg | 01:00:00 | 37:48:24 | -0.09957 | 4.2134 | 0.09959 | 8 | 0 | 0 | 0.09959 | 8 | 0.00042294 | 33.97 | 0 | 0 | 0.00042294 | 33.97 | 2023-03-05 01:04:53 | -0.00041953 | -1.383 | -111.0947 | 0 | Close
4542 | 1 | 4 | CC DChg | 01:00:30 | 37:48:54 | -0.09958 | 4.2129 | 0.10042 | 8.07 | 0 | 0 | 0.10042 | 8.07 | 0.00042644 | 34.25 | 0 | 0 | 0.00042644 | 34.25 | 2023-03-05 01:05:23 | -0.00041952 | -1.6597 | -133.3191 | 0 | Close
4543 | 1 | 4 | CC DChg | 01:01:00 | 37:49:24 | -0.09957 | 4.2125 | 0.10125 | 8.13 | 0 | 0 | 0.10125 | 8.13 | 0.00042994 | 34.54 | 0 | 0 | 0.00042994 | 34.54 | 2023-03-05 01:05:53 | -0.00041944 | -2.0746 | -166.6444 | 0 | Close
4544 | 1 | 4 | CC DChg | 01:01:30 | 37:49:54 | -0.09957 | 4.2119 | 0.10208 | 8.2 | 0 | 0 | 0.10208 | 8.2 | 0.00043343 | 34.82 | 0 | 0 | 0.00043343 | 34.82 | 2023-03-05 01:06:23 | -0.00041938 | -1.383 | -111.0962 | 0 | Close
4545 | 1 | 4 | CC DChg | 01:02:00 | 37:50:24 | -0.09957 | 4.2113 | 0.10291 | 8.27 | 0 | 0 | 0.10291 | 8.27 | 0.00043693 | 35.1 | 0 | 0 | 0.00043693 | 35.1 | 2023-03-05 01:06:53 | -0.00041932 | -1.3831 | -111.0977 | 0 | Close
4546 | 1 | 4 | CC DChg | 01:02:30 | 37:50:54 | -0.09957 | 4.2108 | 0.10374 | 8.33 | 0 | 0 | 0.10374 | 8.33 | 0.00044042 | 35.38 | 0 | 0 | 0.00044042 | 35.38 | 2023-03-05 01:07:23 | -0.00041927 | -1.6596 | -133.3137 | 0 | Close
4547 | 1 | 4 | CC DChg | 01:03:00 | 37:51:24 | -0.09959 | 4.2103 | 0.10457 | 8.4 | 0 | 0 | 0.10457 | 8.4 | 0.00044391 | 35.66 | 0 | 0 | 0.00044391 | 35.66 | 2023-03-05 01:07:53 | -0.0004193 | -1.6597 | -133.3173 | 0 | Close
4548 | 1 | 4 | CC DChg | 01:03:30 | 37:51:54 | -0.09957 | 4.2097 | 0.1054 | 8.47 | 0 | 0 | 0.1054 | 8.47 | 0.00044741 | 35.94 | 0 | 0 | 0.00044741 | 35.94 | 2023-03-05 01:08:23 | -0.00041916 | -1.3831 | -111.0977 | 0 | Close
4549 | 1 | 4 | CC DChg | 01:04:00 | 37:52:24 | -0.09958 | 4.2092 | 0.10623 | 8.53 | 0 | 0 | 0.10623 | 8.53 | 0.0004509 | 36.22 | 0 | 0 | 0.0004509 | 36.22 | 2023-03-05 01:08:53 | -0.00041915 | -1.6596 | -133.3155 | 0 | Close
4550 | 1 | 4 | CC DChg | 01:04:30 | 37:52:54 | -0.09959 | 4.2086 | 0.10706 | 8.6 | 0 | 0 | 0.10706 | 8.6 | 0.00045439 | 36.5 | 0 | 0 | 0.00045439 | 36.5 | 2023-03-05 01:09:23 | -0.00041913 | -1.3831 | -111.0992 | 0 | Close
4551 | 1 | 4 | CC DChg | 01:05:00 | 37:53:24 | -0.09958 | 4.2081 | 0.10789 | 8.67 | 0 | 0 | 0.10789 | 8.67 | 0.00045789 | 36.78 | 0 | 0 | 0.00045789 | 36.78 | 2023-03-05 01:09:53 | -0.00041904 | -1.6597 | -133.3173 | 0 | Close
4552 | 1 | 4 | CC DChg | 01:05:30 | 37:53:54 | -0.09958 | 4.2075 | 0.10872 | 8.73 | 0 | 0 | 0.10872 | 8.73 | 0.00046138 | 37.06 | 0 | 0 | 0.00046138 | 37.06 | 2023-03-05 01:10:23 | -0.00041898 | -1.3831 | -111.0977 | 0 | Close
4553 | 1 | 4 | CC DChg | 01:06:00 | 37:54:24 | -0.09958 | 4.207 | 0.10955 | 8.8 | 0 | 0 | 0.10955 | 8.8 | 0.00046487 | 37.34 | 0 | 0 | 0.00046487 | 37.34 | 2023-03-05 01:10:53 | -0.00041893 | -1.6597 | -133.3191 | 0 | Close
4554 | 1 | 4 | CC DChg | 01:06:30 | 37:54:54 | -0.09958 | 4.2066 | 0.11038 | 8.87 | 0 | 0 | 0.11038 | 8.87 | 0.00046836 | 37.62 | 0 | 0 | 0.00046836 | 37.62 | 2023-03-05 01:11:23 | -0.00041889 | -2.0746 | -166.6444 | 0 | Close
4555 | 1 | 4 | CC DChg | 01:07:00 | 37:55:24 | -0.09957 | 4.206 | 0.11121 | 8.93 | 0 | 0 | 0.11121 | 8.93 | 0.00047185 | 37.9 | 0 | 0 | 0.00047185 | 37.9 | 2023-03-05 01:11:53 | -0.00041879 | -1.3831 | -111.0977 | 0 | Close
4556 | 1 | 4 | CC DChg | 01:07:30 | 37:55:54 | -0.09956 | 4.2055 | 0.11204 | 9 | 0 | 0 | 0.11204 | 9 | 0.00047534 | 38.18 | 0 | 0 | 0.00047534 | 38.18 | 2023-03-05 01:12:23 | -0.0004187 | -1.6596 | -133.3137 | 0 | Close
4557 | 1 | 4 | CC DChg | 01:08:00 | 37:56:24 | -0.09958 | 4.205 | 0.11287 | 9.07 | 0 | 0 | 0.11287 | 9.07 | 0.00047883 | 38.46 | 0 | 0 | 0.00047883 | 38.46 | 2023-03-05 01:12:53 | -0.00041873 | -1.6596 | -133.3119 | 0 | Close
4558 | 1 | 4 | CC DChg | 01:08:30 | 37:56:54 | -0.0996 | 4.2045 | 0.1137 | 9.13 | 0 | 0 | 0.1137 | 9.13 | 0.00048232 | 38.74 | 0 | 0 | 0.00048232 | 38.74 | 2023-03-05 01:13:23 | -0.00041877 | -1.6599 | -133.3333 | 0 | Close
4559 | 1 | 4 | CC DChg | 01:09:00 | 37:57:24 | -0.09959 | 4.2041 | 0.11453 | 9.2 | 0 | 0 | 0.11453 | 9.2 | 0.00048581 | 39.02 | 0 | 0 | 0.00048581 | 39.02 | 2023-03-05 01:13:53 | -0.00041869 | -2.0749 | -166.6734 | 0 | Close
4560 | 1 | 4 | CC DChg | 01:09:30 | 37:57:54 | -0.0996 | 4.2035 | 0.11536 | 9.27 | 0 | 0 | 0.11536 | 9.27 | 0.0004893 | 39.3 | 0 | 0 | 0.0004893 | 39.3 | 2023-03-05 01:14:23 | -0.00041867 | -1.3833 | -111.1171 | 0 | Close
4561 | 1 | 4 | CC DChg | 01:10:00 | 37:58:24 | -0.0996 | 4.2029 | 0.11619 | 9.33 | 0 | 0 | 0.11619 | 9.33 | 0.00049279 | 39.58 | 0 | 0 | 0.00049279 | 39.58 | 2023-03-05 01:14:53 | -0.00041861 | -1.3833 | -111.1171 | 0 | Close
4562 | 1 | 4 | CC DChg | 01:10:30 | 37:58:54 | -0.09958 | 4.2024 | 0.11702 | 9.4 | 0 | 0 | 0.11702 | 9.4 | 0.00049628 | 39.86 | 0 | 0 | 0.00049628 | 39.86 | 2023-03-05 01:15:23 | -0.00041847 | -1.6599 | -133.3387 | 0 | Close
4563 | 1 | 4 | CC DChg | 01:11:00 | 37:59:24 | -0.09958 | 4.2019 | 0.11785 | 9.47 | 0 | 0 | 0.11785 | 9.47 | 0.00049976 | 40.14 | 0 | 0 | 0.00049976 | 40.14 | 2023-03-05 01:15:53 | -0.00041843 | -1.66 | -133.3405 | 0 | Close
4564 | 1 | 4 | CC DChg | 01:11:30 | 37:59:54 | -0.0996 | 4.2014 | 0.11868 | 9.53 | 0 | 0 | 0.11868 | 9.53 | 0.00050325 | 40.42 | 0 | 0 | 0.00050325 | 40.42 | 2023-03-05 01:16:23 | -0.00041846 | -1.6599 | -133.3369 | 0 | Close
4565 | 1 | 4 | CC DChg | 01:12:00 | 38:00:24 | -0.0996 | 4.2008 | 0.11951 | 9.6 | 0 | 0 | 0.11951 | 9.6 | 0.00050674 | 40.71 | 0 | 0 | 0.00050674 | 40.71 | 2023-03-05 01:16:53 | -0.0004184 | -1.3833 | -111.1171 | 0 | Close
4566 | 1 | 4 | CC DChg | 01:12:30 | 38:00:54 | -0.09959 | 4.2003 | 0.12034 | 9.67 | 0 | 0 | 0.12034 | 9.67 | 0.00051022 | 40.99 | 0 | 0 | 0.00051022 | 40.99 | 2023-03-05 01:17:23 | -0.00041831 | -1.6599 | -133.3387 | 0 | Close
4567 | 1 | 4 | CC DChg | 01:13:00 | 38:01:24 | -0.0996 | 4.1998 | 0.12117 | 9.73 | 0 | 0 | 0.12117 | 9.73 | 0.00051371 | 41.27 | 0 | 0 | 0.00051371 | 41.27 | 2023-03-05 01:17:53 | -0.0004183 | -1.66 | -133.3405 | 0 | Close
4568 | 1 | 4 | CC DChg | 01:13:30 | 38:01:54 | -0.09959 | 4.1992 | 0.122 | 9.8 | 0 | 0 | 0.122 | 9.8 | 0.0005172 | 41.55 | 0 | 0 | 0.0005172 | 41.55 | 2023-03-05 01:18:23 | -0.0004182 | -1.3833 | -111.1185 | 0 | Close
4569 | 1 | 4 | CC DChg | 01:14:00 | 38:02:24 | -0.0996 | 4.1988 | 0.12283 | 9.87 | 0 | 0 | 0.12283 | 9.87 | 0.00052068 | 41.83 | 0 | 0 | 0.00052068 | 41.83 | 2023-03-05 01:18:53 | -0.0004182 | -2.075 | -166.6778 | 0 | Close
4570 | 1 | 4 | CC DChg | 01:14:30 | 38:02:54 | -0.0996 | 4.1982 | 0.12366 | 9.93 | 0 | 0 | 0.12366 | 9.93 | 0.00052416 | 42.1 | 0 | 0 | 0.00052416 | 42.1 | 2023-03-05 01:19:23 | -0.00041814 | -1.3833 | -111.1185 | 0 | Close
4571 | 1 | 4 | CC DChg | 01:15:00 | 38:03:24 | -0.09959 | 4.1977 | 0.12449 | 10 | 0 | 0 | 0.12449 | 10 | 0.00052765 | 42.38 | 0 | 0 | 0.00052765 | 42.38 | 2023-03-05 01:19:53 | -0.00041805 | -1.66 | -133.3405 | 0 | Close
4572 | 1 | 4 | CC DChg | 01:15:30 | 38:03:54 | -0.09959 | 4.1971 | 0.12532 | 10.07 | 0 | 0 | 0.12532 | 10.07 | 0.00053113 | 42.66 | 0 | 0 | 0.00053113 | 42.66 | 2023-03-05 01:20:23 | -0.00041799 | -1.3833 | -111.12 | 0 | Close
4573 | 1 | 4 | CC DChg | 01:16:00 | 38:04:24 | -0.09959 | 4.1966 | 0.12615 | 10.13 | 0 | 0 | 0.12615 | 10.13 | 0.00053462 | 42.94 | 0 | 0 | 0.00053462 | 42.94 | 2023-03-05 01:20:53 | -0.00041794 | -1.66 | -133.3423 | 0 | Close
4574 | 1 | 4 | CC DChg | 01:16:30 | 38:04:54 | -0.0996 | 4.196 | 0.12698 | 10.2 | 0 | 0 | 0.12698 | 10.2 | 0.0005381 | 43.22 | 0 | 0 | 0.0005381 | 43.22 | 2023-03-05 01:21:23 | -0.00041792 | -1.3833 | -111.1185 | 0 | Close
4575 | 1 | 4 | CC DChg | 01:17:00 | 38:05:24 | -0.09959 | 4.1954 | 0.12781 | 10.27 | 0 | 0 | 0.12781 | 10.27 | 0.00054158 | 43.5 | 0 | 0 | 0.00054158 | 43.5 | 2023-03-05 01:21:53 | -0.00041782 | -1.3833 | -111.1185 | 0 | Close
4576 | 1 | 4 | CC DChg | 01:17:30 | 38:05:54 | -0.0996 | 4.195 | 0.12864 | 10.33 | 0 | 0 | 0.12864 | 10.33 | 0.00054506 | 43.78 | 0 | 0 | 0.00054506 | 43.78 | 2023-03-05 01:22:23 | -0.00041782 | -2.0749 | -166.6756 | 0 | Close
4577 | 1 | 4 | CC DChg | 01:18:00 | 38:06:24 | -0.0996 | 4.1945 | 0.12947 | 10.4 | 0 | 0 | 0.12947 | 10.4 | 0.00054855 | 44.06 | 0 | 0 | 0.00054855 | 44.06 | 2023-03-05 01:22:53 | -0.00041777 | -1.66 | -133.3405 | 0 | Close
4578 | 1 | 4 | CC DChg | 01:18:30 | 38:06:54 | -0.0996 | 4.194 | 0.1303 | 10.47 | 0 | 0 | 0.1303 | 10.47 | 0.00055203 | 44.34 | 0 | 0 | 0.00055203 | 44.34 | 2023-03-05 01:23:23 | -0.00041772 | -1.66 | -133.3423 | 0 | Close
4579 | 1 | 4 | CC DChg | 01:19:00 | 38:07:24 | -0.09957 | 4.1934 | 0.13113 | 10.53 | 0 | 0 | 0.13113 | 10.53 | 0.00055551 | 44.62 | 0 | 0 | 0.00055551 | 44.62 | 2023-03-05 01:23:53 | -0.00041754 | -1.3833 | -111.1156 | 0 | Close
4580 | 1 | 4 | CC DChg | 01:19:30 | 38:07:54 | -0.0996 | 4.193 | 0.13196 | 10.6 | 0 | 0 | 0.13196 | 10.6 | 0.00055899 | 44.9 | 0 | 0 | 0.00055899 | 44.9 | 2023-03-05 01:24:23 | -0.00041762 | -2.0749 | -166.6756 | 0 | Close
4581 | 1 | 4 | CC DChg | 01:20:00 | 38:08:24 | -0.0996 | 4.1924 | 0.13279 | 10.67 | 0 | 0 | 0.13279 | 10.67 | 0.00056247 | 45.18 | 0 | 0 | 0.00056247 | 45.18 | 2023-03-05 01:24:53 | -0.00041756 | -1.3832 | -111.1126 | 0 | Close
4582 | 1 | 4 | CC DChg | 01:20:30 | 38:08:54 | -0.0996 | 4.1919 | 0.13362 | 10.73 | 0 | 0 | 0.13362 | 10.73 | 0.00056595 | 45.46 | 0 | 0 | 0.00056595 | 45.46 | 2023-03-05 01:25:23 | -0.00041751 | -1.66 | -133.3423 | 0 | Close
4583 | 1 | 4 | CC DChg | 01:21:00 | 38:09:24 | -0.0996 | 4.1914 | 0.13445 | 10.8 | 0 | 0 | 0.13445 | 10.8 | 0.00056943 | 45.74 | 0 | 0 | 0.00056943 | 45.74 | 2023-03-05 01:25:53 | -0.00041746 | -1.66 | -133.3405 | 0 | Close
4584 | 1 | 4 | CC DChg | 01:21:30 | 38:09:54 | -0.09959 | 4.1909 | 0.13528 | 10.87 | 0 | 0 | 0.13528 | 10.87 | 0.0005729 | 46.02 | 0 | 0 | 0.0005729 | 46.02 | 2023-03-05 01:26:23 | -0.00041737 | -1.6599 | -133.3369 | 0 | Close
4585 | 1 | 4 | CC DChg | 01:22:00 | 38:10:24 | -0.09958 | 4.1903 | 0.13611 | 10.93 | 0 | 0 | 0.13611 | 10.93 | 0.00057638 | 46.3 | 0 | 0 | 0.00057638 | 46.3 | 2023-03-05 01:26:53 | -0.00041727 | -1.3833 | -111.1156 | 0 | Close
4586 | 1 | 4 | CC DChg | 01:22:30 | 38:10:54 | -0.0996 | 4.1898 | 0.13694 | 11 | 0 | 0 | 0.13694 | 11 | 0.00057986 | 46.58 | 0 | 0 | 0.00057986 | 46.58 | 2023-03-05 01:27:23 | -0.0004173 | -1.66 | -133.3405 | 0 | Close
4587 | 1 | 4 | CC DChg | 01:23:00 | 38:11:24 | -0.09959 | 4.1893 | 0.13777 | 11.07 | 0 | 0 | 0.13777 | 11.07 | 0.00058334 | 46.86 | 0 | 0 | 0.00058334 | 46.86 | 2023-03-05 01:27:53 | -0.00041721 | -1.66 | -133.3423 | 0 | Close
4588 | 1 | 4 | CC DChg | 01:23:30 | 38:11:54 | -0.0996 | 4.1888 | 0.1386 | 11.13 | 0 | 0 | 0.1386 | 11.13 | 0.00058681 | 47.14 | 0 | 0 | 0.00058681 | 47.14 | 2023-03-05 01:28:23 | -0.0004172 | -1.66 | -133.3423 | 0 | Close
4589 | 1 | 4 | CC DChg | 01:24:00 | 38:12:24 | -0.09959 | 4.1882 | 0.13943 | 11.2 | 0 | 0 | 0.13943 | 11.2 | 0.00059029 | 47.42 | 0 | 0 | 0.00059029 | 47.42 | 2023-03-05 01:28:53 | -0.0004171 | -1.3833 | -111.1141 | 0 | Close
4590 | 1 | 4 | CC DChg | 01:24:30 | 38:12:54 | -0.09959 | 4.1877 | 0.14026 | 11.27 | 0 | 0 | 0.14026 | 11.27 | 0.00059377 | 47.7 | 0 | 0 | 0.00059377 | 47.7 | 2023-03-05 01:29:23 | -0.00041705 | -1.6599 | -133.3387 | 0 | Close
4591 | 1 | 4 | CC DChg | 01:25:00 | 38:13:24 | -0.0996 | 4.1872 | 0.14109 | 11.33 | 0 | 0 | 0.14109 | 11.33 | 0.00059724 | 47.98 | 0 | 0 | 0.00059724 | 47.98 | 2023-03-05 01:29:53 | -0.00041705 | -1.6599 | -133.3387 | 0 | Close
4592 | 1 | 4 | CC DChg | 01:25:30 | 38:13:54 | -0.09959 | 4.1867 | 0.14192 | 11.4 | 0 | 0 | 0.14192 | 11.4 | 0.00060072 | 48.25 | 0 | 0 | 0.00060072 | 48.25 | 2023-03-05 01:30:23 | -0.00041695 | -1.6599 | -133.3369 | 0 | Close
4593 | 1 | 4 | CC DChg | 01:26:00 | 38:14:24 | -0.0996 | 4.1862 | 0.14275 | 11.47 | 0 | 0 | 0.14275 | 11.47 | 0.00060419 | 48.53 | 0 | 0 | 0.00060419 | 48.53 | 2023-03-05 01:30:53 | -0.00041695 | -1.6599 | -133.3387 | 0 | Close
4594 | 1 | 4 | CC DChg | 01:26:30 | 38:14:54 | -0.09959 | 4.1857 | 0.14358 | 11.53 | 0 | 0 | 0.14358 | 11.53 | 0.00060766 | 48.81 | 0 | 0 | 0.00060766 | 48.81 | 2023-03-05 01:31:23 | -0.00041685 | -1.6599 | -133.3387 | 0 | Close
4595 | 1 | 4 | CC DChg | 01:27:00 | 38:15:24 | -0.09959 | 4.1851 | 0.14441 | 11.6 | 0 | 0 | 0.14441 | 11.6 | 0.00061114 | 49.09 | 0 | 0 | 0.00061114 | 49.09 | 2023-03-05 01:31:53 | -0.00041679 | -1.3832 | -111.1111 | 0 | Close
4596 | 1 | 4 | CC DChg | 01:27:30 | 38:15:54 | -0.09959 | 4.1846 | 0.14524 | 11.67 | 0 | 0 | 0.14524 | 11.67 | 0.00061461 | 49.37 | 0 | 0 | 0.00061461 | 49.37 | 2023-03-05 01:32:23 | -0.00041674 | -1.6598 | -133.328 | 0 | Close
4597 | 1 | 4 | CC DChg | 01:28:00 | 38:16:24 | -0.09958 | 4.184 | 0.14607 | 11.73 | 0 | 0 | 0.14607 | 11.73 | 0.00061808 | 49.65 | 0 | 0 | 0.00061808 | 49.65 | 2023-03-05 01:32:53 | -0.00041664 | -1.383 | -111.0962 | 0 | Close
4598 | 1 | 4 | CC DChg | 01:28:30 | 38:16:54 | -0.09958 | 4.1835 | 0.1469 | 11.8 | 0 | 0 | 0.1469 | 11.8 | 0.00062156 | 49.93 | 0 | 0 | 0.00062156 | 49.93 | 2023-03-05 01:33:23 | -0.00041659 | -1.6597 | -133.3208 | 0 | Close
4599 | 1 | 4 | CC DChg | 01:29:00 | 38:17:24 | -0.09958 | 4.1829 | 0.14773 | 11.87 | 0 | 0 | 0.14773 | 11.87 | 0.00062503 | 50.21 | 0 | 0 | 0.00062503 | 50.21 | 2023-03-05 01:33:53 | -0.00041653 | -1.3831 | -111.1037 | 0 | Close
4600 | 1 | 4 | CC DChg | 01:29:30 | 38:17:54 | -0.09959 | 4.1824 | 0.14856 | 11.93 | 0 | 0 | 0.14856 | 11.93 | 0.0006285 | 50.49 | 0 | 0 | 0.0006285 | 50.49 | 2023-03-05 01:34:23 | -0.00041653 | -1.6597 | -133.3173 | 0 | Close
4601 | 1 | 4 | CC DChg | 01:30:00 | 38:18:24 | -0.09959 | 4.1819 | 0.14939 | 12 | 0 | 0 | 0.14939 | 12 | 0.00063197 | 50.76 | 0 | 0 | 0.00063197 | 50.76 | 2023-03-05 01:34:53 | -0.00041648 | -1.6597 | -133.3191 | 0 | Close
4602 | 1 | 4 | CC DChg | 01:30:30 | 38:18:54 | -0.09959 | 4.1814 | 0.15022 | 12.07 | 0 | 0 | 0.15022 | 12.07 | 0.00063544 | 51.04 | 0 | 0 | 0.00063544 | 51.04 | 2023-03-05 01:35:23 | -0.00041643 | -1.6597 | -133.3208 | 0 | Close
4603 | 1 | 4 | CC DChg | 01:31:00 | 38:19:24 | -0.09958 | 4.1809 | 0.15105 | 12.13 | 0 | 0 | 0.15105 | 12.13 | 0.00063891 | 51.32 | 0 | 0 | 0.00063891 | 51.32 | 2023-03-05 01:35:53 | -0.00041633 | -1.6597 | -133.3191 | 0 | Close
4604 | 1 | 4 | CC DChg | 01:31:30 | 38:19:54 | -0.09957 | 4.1804 | 0.15188 | 12.2 | 0 | 0 | 0.15188 | 12.2 | 0.00064238 | 51.6 | 0 | 0 | 0.00064238 | 51.6 | 2023-03-05 01:36:23 | -0.00041624 | -1.6596 | -133.3155 | 0 | Close
4605 | 1 | 4 | CC DChg | 01:32:00 | 38:20:24 | -0.09958 | 4.1799 | 0.15271 | 12.27 | 0 | 0 | 0.15271 | 12.27 | 0.00064585 | 51.88 | 0 | 0 | 0.00064585 | 51.88 | 2023-03-05 01:36:53 | -0.00041623 | -1.6598 | -133.3244 | 0 | Close
4606 | 1 | 4 | CC DChg | 01:32:30 | 38:20:54 | -0.09958 | 4.1794 | 0.15354 | 12.33 | 0 | 0 | 0.15354 | 12.33 | 0.00064932 | 52.16 | 0 | 0 | 0.00064932 | 52.16 | 2023-03-05 01:37:23 | -0.00041618 | -1.6598 | -133.3244 | 0 | Close
4607 | 1 | 4 | CC DChg | 01:33:00 | 38:21:24 | -0.09959 | 4.1788 | 0.15437 | 12.4 | 0 | 0 | 0.15437 | 12.4 | 0.00065278 | 52.44 | 0 | 0 | 0.00065278 | 52.44 | 2023-03-05 01:37:53 | -0.00041617 | -1.3831 | -111.1022 | 0 | Close
4608 | 1 | 4 | CC DChg | 01:33:30 | 38:21:54 | -0.09957 | 4.1783 | 0.1552 | 12.47 | 0 | 0 | 0.1552 | 12.47 | 0.00065625 | 52.72 | 0 | 0 | 0.00065625 | 52.72 | 2023-03-05 01:38:23 | -0.00041603 | -1.6597 | -133.3191 | 0 | Close
4609 | 1 | 4 | CC DChg | 01:34:00 | 38:22:24 | -0.09958 | 4.1778 | 0.15603 | 12.53 | 0 | 0 | 0.15603 | 12.53 | 0.00065972 | 52.99 | 0 | 0 | 0.00065972 | 52.99 | 2023-03-05 01:38:53 | -0.00041603 | -1.6597 | -133.3208 | 0 | Close
4610 | 1 | 4 | CC DChg | 01:34:30 | 38:22:54 | -0.09958 | 4.1773 | 0.15686 | 12.6 | 0 | 0 | 0.15686 | 12.6 | 0.00066319 | 53.27 | 0 | 0 | 0.00066319 | 53.27 | 2023-03-05 01:39:23 | -0.00041598 | -1.6597 | -133.3208 | 0 | Close
4611 | 1 | 4 | CC DChg | 01:35:00 | 38:23:24 | -0.09959 | 4.1768 | 0.15769 | 12.67 | 0 | 0 | 0.15769 | 12.67 | 0.00066665 | 53.55 | 0 | 0 | 0.00066665 | 53.55 | 2023-03-05 01:39:53 | -0.00041597 | -1.6597 | -133.3226 | 0 | Close
4612 | 1 | 4 | CC DChg | 01:35:30 | 38:23:54 | -0.09958 | 4.1763 | 0.15852 | 12.73 | 0 | 0 | 0.15852 | 12.73 | 0.00067012 | 53.83 | 0 | 0 | 0.00067012 | 53.83 | 2023-03-05 01:40:23 | -0.00041588 | -1.6597 | -133.3208 | 0 | Close
4613 | 1 | 4 | CC DChg | 01:36:00 | 38:24:24 | -0.09958 | 4.1758 | 0.15935 | 12.8 | 0 | 0 | 0.15935 | 12.8 | 0.00067358 | 54.11 | 0 | 0 | 0.00067358 | 54.11 | 2023-03-05 01:40:53 | -0.00041583 | -1.6597 | -133.3226 | 0 | Close
4614 | 1 | 4 | CC DChg | 01:36:30 | 38:24:54 | -0.09959 | 4.1752 | 0.16018 | 12.87 | 0 | 0 | 0.16018 | 12.87 | 0.00067705 | 54.39 | 0 | 0 | 0.00067705 | 54.39 | 2023-03-05 01:41:23 | -0.00041581 | -1.3831 | -111.0992 | 0 | Close
4615 | 1 | 4 | CC DChg | 01:37:00 | 38:25:24 | -0.09959 | 4.1747 | 0.16101 | 12.93 | 0 | 0 | 0.16101 | 12.93 | 0.00068051 | 54.66 | 0 | 0 | 0.00068051 | 54.66 | 2023-03-05 01:41:53 | -0.00041576 | -1.6597 | -133.3208 | 0 | Close
4616 | 1 | 4 | CC DChg | 01:37:30 | 38:25:54 | -0.09959 | 4.1742 | 0.16184 | 13 | 0 | 0 | 0.16184 | 13 | 0.00068398 | 54.94 | 0 | 0 | 0.00068398 | 54.94 | 2023-03-05 01:42:23 | -0.00041571 | -1.6598 | -133.328 | 0 | Close
4617 | 1 | 4 | CC DChg | 01:38:00 | 38:26:24 | -0.09957 | 4.1737 | 0.16267 | 13.07 | 0 | 0 | 0.16267 | 13.07 | 0.00068744 | 55.22 | 0 | 0 | 0.00068744 | 55.22 | 2023-03-05 01:42:53 | -0.00041558 | -1.6596 | -133.3155 | 0 | Close
4618 | 1 | 4 | CC DChg | 01:38:30 | 38:26:54 | -0.09958 | 4.1732 | 0.1635 | 13.13 | 0 | 0 | 0.1635 | 13.13 | 0.0006909 | 55.5 | 0 | 0 | 0.0006909 | 55.5 | 2023-03-05 01:43:23 | -0.00041557 | -1.6597 | -133.3208 | 0 | Close
4619 | 1 | 4 | CC DChg | 01:39:00 | 38:27:24 | -0.09959 | 4.1727 | 0.16433 | 13.2 | 0 | 0 | 0.16433 | 13.2 | 0.00069437 | 55.78 | 0 | 0 | 0.00069437 | 55.78 | 2023-03-05 01:43:53 | -0.00041556 | -1.6597 | -133.3208 | 0 | Close
4620 | 1 | 4 | CC DChg | 01:39:30 | 38:27:54 | -0.09958 | 4.1722 | 0.16516 | 13.27 | 0 | 0 | 0.16516 | 13.27 | 0.00069783 | 56.06 | 0 | 0 | 0.00069783 | 56.06 | 2023-03-05 01:44:23 | -0.00041547 | -1.6598 | -133.3244 | 0 | Close
4621 | 1 | 4 | CC DChg | 01:40:00 | 38:28:24 | -0.09957 | 4.1716 | 0.16599 | 13.33 | 0 | 0 | 0.16599 | 13.33 | 0.00070129 | 56.33 | 0 | 0 | 0.00070129 | 56.33 | 2023-03-05 01:44:53 | -0.00041537 | -1.3831 | -111.1007 | 0 | Close
4622 | 1 | 4 | CC DChg | 01:40:30 | 38:28:54 | -0.0996 | 4.1712 | 0.16682 | 13.4 | 0 | 0 | 0.16682 | 13.4 | 0.00070475 | 56.61 | 0 | 0 | 0.00070475 | 56.61 | 2023-03-05 01:45:23 | -0.00041545 | -2.0746 | -166.651 | 0 | Close
4623 | 1 | 4 | CC DChg | 01:41:00 | 38:29:24 | -0.09959 | 4.1706 | 0.16765 | 13.47 | 0 | 0 | 0.16765 | 13.47 | 0.00070821 | 56.89 | 0 | 0 | 0.00070821 | 56.89 | 2023-03-05 01:45:53 | -0.00041535 | -1.3831 | -111.1007 | 0 | Close
4624 | 1 | 4 | CC DChg | 01:41:30 | 38:29:54 | -0.09959 | 4.1702 | 0.16847 | 13.53 | 0 | 0 | 0.16847 | 13.53 | 0.00071168 | 57.17 | 0 | 0 | 0.00071168 | 57.17 | 2023-03-05 01:46:23 | -0.00041531 | -2.0747 | -166.6533 | 0 | Close
4625 | 1 | 4 | CC DChg | 01:42:00 | 38:30:24 | -0.09958 | 4.1696 | 0.1693 | 13.6 | 0 | 0 | 0.1693 | 13.6 | 0.00071514 | 57.45 | 0 | 0 | 0.00071514 | 57.45 | 2023-03-05 01:46:53 | -0.00041521 | -1.3831 | -111.1022 | 0 | Close
4626 | 1 | 4 | CC DChg | 01:42:30 | 38:30:54 | -0.09957 | 4.1691 | 0.17013 | 13.67 | 0 | 0 | 0.17013 | 13.67 | 0.0007186 | 57.72 | 0 | 0 | 0.0007186 | 57.72 | 2023-03-05 01:47:23 | -0.00041512 | -1.6597 | -133.3208 | 0 | Close
4627 | 1 | 4 | CC DChg | 01:43:00 | 38:31:24 | -0.09959 | 4.1686 | 0.17096 | 13.73 | 0 | 0 | 0.17096 | 13.73 | 0.00072206 | 58 | 0 | 0 | 0.00072206 | 58 | 2023-03-05 01:47:53 | -0.00041515 | -1.6598 | -133.3244 | 0 | Close
4628 | 1 | 4 | CC DChg | 01:43:30 | 38:31:54 | -0.09958 | 4.168 | 0.17179 | 13.8 | 0 | 0 | 0.17179 | 13.8 | 0.00072551 | 58.28 | 0 | 0 | 0.00072551 | 58.28 | 2023-03-05 01:48:23 | -0.00041505 | -1.3831 | -111.1007 | 0 | Close
4629 | 1 | 4 | CC DChg | 01:44:00 | 38:32:24 | -0.09958 | 4.1676 | 0.17262 | 13.87 | 0 | 0 | 0.17262 | 13.87 | 0.00072897 | 58.56 | 0 | 0 | 0.00072897 | 58.56 | 2023-03-05 01:48:53 | -0.00041501 | -2.0747 | -166.6555 | 0 | Close
4630 | 1 | 4 | CC DChg | 01:44:30 | 38:32:54 | -0.09959 | 4.1671 | 0.17345 | 13.93 | 0 | 0 | 0.17345 | 13.93 | 0.00073243 | 58.83 | 0 | 0 | 0.00073243 | 58.83 | 2023-03-05 01:49:23 | -0.000415 | -1.6597 | -133.3208 | 0 | Close
4631 | 1 | 4 | CC DChg | 01:45:00 | 38:33:24 | -0.09958 | 4.1665 | 0.17428 | 14 | 0 | 0 | 0.17428 | 14 | 0.00073589 | 59.11 | 0 | 0 | 0.00073589 | 59.11 | 2023-03-05 01:49:53 | -0.0004149 | -1.3831 | -111.1022 | 0 | Close
4632 | 1 | 4 | CC DChg | 01:45:30 | 38:33:54 | -0.09958 | 4.166 | 0.17511 | 14.07 | 0 | 0 | 0.17511 | 14.07 | 0.00073935 | 59.39 | 0 | 0 | 0.00073935 | 59.39 | 2023-03-05 01:50:23 | -0.00041485 | -1.6597 | -133.3173 | 0 | Close
4633 | 1 | 4 | CC DChg | 01:46:00 | 38:34:24 | -0.09957 | 4.1656 | 0.17594 | 14.13 | 0 | 0 | 0.17594 | 14.13 | 0.0007428 | 59.67 | 0 | 0 | 0.0007428 | 59.67 | 2023-03-05 01:50:53 | -0.00041477 | -2.0746 | -166.6488 | 0 | Close
4634 | 1 | 4 | CC DChg | 01:46:30 | 38:34:54 | -0.09958 | 4.165 | 0.17677 | 14.2 | 0 | 0 | 0.17677 | 14.2 | 0.00074626 | 59.95 | 0 | 0 | 0.00074626 | 59.95 | 2023-03-05 01:51:23 | -0.00041475 | -1.3831 | -111.0992 | 0 | Close
4635 | 1 | 4 | CC DChg | 01:47:00 | 38:35:24 | -0.09958 | 4.1646 | 0.1776 | 14.27 | 0 | 0 | 0.1776 | 14.27 | 0.00074972 | 60.22 | 0 | 0 | 0.00074972 | 60.22 | 2023-03-05 01:51:53 | -0.00041471 | -2.0746 | -166.6466 | 0 | Close
4636 | 1 | 4 | CC DChg | 01:47:30 | 38:35:54 | -0.09959 | 4.1639 | 0.17843 | 14.33 | 0 | 0 | 0.17843 | 14.33 | 0.00075317 | 60.5 | 0 | 0 | 0.00075317 | 60.5 | 2023-03-05 01:52:23 | -0.00041468 | -1.1855 | -95.2292 | 0 | Close
4637 | 1 | 4 | CC DChg | 01:48:00 | 38:36:24 | -0.09957 | 4.1635 | 0.17926 | 14.4 | 0 | 0 | 0.17926 | 14.4 | 0.00075663 | 60.78 | 0 | 0 | 0.00075663 | 60.78 | 2023-03-05 01:52:53 | -0.00041456 | -2.0746 | -166.6488 | 0 | Close
4638 | 1 | 4 | CC DChg | 01:48:30 | 38:36:54 | -0.09958 | 4.163 | 0.18009 | 14.47 | 0 | 0 | 0.18009 | 14.47 | 0.00076008 | 61.06 | 0 | 0 | 0.00076008 | 61.06 | 2023-03-05 01:53:23 | -0.00041455 | -1.6597 | -133.3208 | 0 | Close
4639 | 1 | 4 | CC DChg | 01:49:00 | 38:37:24 | -0.09959 | 4.1625 | 0.18092 | 14.53 | 0 | 0 | 0.18092 | 14.53 | 0.00076354 | 61.33 | 0 | 0 | 0.00076354 | 61.33 | 2023-03-05 01:53:53 | -0.00041454 | -1.6597 | -133.3191 | 0 | Close
4640 | 1 | 4 | CC DChg | 01:49:30 | 38:37:54 | -0.09958 | 4.162 | 0.18175 | 14.6 | 0 | 0 | 0.18175 | 14.6 | 0.00076699 | 61.61 | 0 | 0 | 0.00076699 | 61.61 | 2023-03-05 01:54:23 | -0.00041445 | -1.6597 | -133.3208 | 0 | Close
4641 | 1 | 4 | CC DChg | 01:50:00 | 38:38:24 | -0.09958 | 4.1615 | 0.18258 | 14.67 | 0 | 0 | 0.18258 | 14.67 | 0.00077044 | 61.89 | 0 | 0 | 0.00077044 | 61.89 | 2023-03-05 01:54:53 | -0.0004144 | -1.6597 | -133.3208 | 0 | Close
4642 | 1 | 4 | CC DChg | 01:50:30 | 38:38:54 | -0.09957 | 4.161 | 0.18341 | 14.73 | 0 | 0 | 0.18341 | 14.73 | 0.0007739 | 62.17 | 0 | 0 | 0.0007739 | 62.17 | 2023-03-05 01:55:23 | -0.00041431 | -1.6598 | -133.3244 | 0 | Close
4643 | 1 | 4 | CC DChg | 01:51:00 | 38:39:24 | -0.09957 | 4.1605 | 0.18424 | 14.8 | 0 | 0 | 0.18424 | 14.8 | 0.00077735 | 62.44 | 0 | 0 | 0.00077735 | 62.44 | 2023-03-05 01:55:53 | -0.00041426 | -1.6597 | -133.3191 | 0 | Close
4644 | 1 | 4 | CC DChg | 01:51:30 | 38:39:54 | -0.09959 | 4.1599 | 0.18507 | 14.87 | 0 | 0 | 0.18507 | 14.87 | 0.0007808 | 62.72 | 0 | 0 | 0.0007808 | 62.72 | 2023-03-05 01:56:23 | -0.00041428 | -1.3831 | -111.1007 | 0 | Close
4645 | 1 | 4 | CC DChg | 01:52:00 | 38:40:24 | -0.09959 | 4.1594 | 0.1859 | 14.93 | 0 | 0 | 0.1859 | 14.93 | 0.00078425 | 63 | 0 | 0 | 0.00078425 | 63 | 2023-03-05 01:56:53 | -0.00041423 | -1.6597 | -133.3208 | 0 | Close
4646 | 1 | 4 | CC DChg | 01:52:30 | 38:40:54 | -0.09959 | 4.1588 | 0.18673 | 15 | 0 | 0 | 0.18673 | 15 | 0.00078771 | 63.27 | 0 | 0 | 0.00078771 | 63.27 | 2023-03-05 01:57:23 | -0.00041417 | -1.3831 | -111.1022 | 0 | Close
4647 | 1 | 4 | CC DChg | 01:53:00 | 38:41:24 | -0.09958 | 4.1584 | 0.18756 | 15.07 | 0 | 0 | 0.18756 | 15.07 | 0.00079116 | 63.55 | 0 | 0 | 0.00079116 | 63.55 | 2023-03-05 01:57:53 | -0.00041409 | -2.0746 | -166.6488 | 0 | Close
4648 | 1 | 4 | CC DChg | 01:53:30 | 38:41:54 | -0.09958 | 4.1579 | 0.18839 | 15.13 | 0 | 0 | 0.18839 | 15.13 | 0.00079461 | 63.83 | 0 | 0 | 0.00079461 | 63.83 | 2023-03-05 01:58:23 | -0.00041404 | -1.6596 | -133.3155 | 0 | Close
4649 | 1 | 4 | CC DChg | 01:54:00 | 38:42:24 | -0.09958 | 4.1574 | 0.18922 | 15.2 | 0 | 0 | 0.18922 | 15.2 | 0.00079806 | 64.11 | 0 | 0 | 0.00079806 | 64.11 | 2023-03-05 01:58:53 | -0.00041399 | -1.6598 | -133.3262 | 0 | Close
4650 | 1 | 4 | CC DChg | 01:54:30 | 38:42:54 | -0.09959 | 4.1569 | 0.19005 | 15.27 | 0 | 0 | 0.19005 | 15.27 | 0.00080151 | 64.38 | 0 | 0 | 0.00080151 | 64.38 | 2023-03-05 01:59:23 | -0.00041399 | -1.6598 | -133.3262 | 0 | Close
4651 | 1 | 4 | CC DChg | 01:55:00 | 38:43:24 | -0.09959 | 4.1564 | 0.19088 | 15.33 | 0 | 0 | 0.19088 | 15.33 | 0.00080496 | 64.66 | 0 | 0 | 0.00080496 | 64.66 | 2023-03-05 01:59:53 | -0.00041394 | -1.6597 | -133.3191 | 0 | Close
4652 | 1 | 4 | CC DChg | 01:55:30 | 38:43:54 | -0.09958 | 4.156 | 0.19171 | 15.4 | 0 | 0 | 0.19171 | 15.4 | 0.00080841 | 64.94 | 0 | 0 | 0.00080841 | 64.94 | 2023-03-05 02:00:23 | -0.00041385 | -2.0746 | -166.6444 | 0 | Close
4653 | 1 | 4 | CC DChg | 01:56:00 | 38:44:24 | -0.09959 | 4.1554 | 0.19254 | 15.47 | 0 | 0 | 0.19254 | 15.47 | 0.00081186 | 65.21 | 0 | 0 | 0.00081186 | 65.21 | 2023-03-05 02:00:53 | -0.00041384 | -1.3832 | -111.1081 | 0 | Close
4654 | 1 | 4 | CC DChg | 01:56:30 | 38:44:54 | -0.09958 | 4.1549 | 0.19337 | 15.53 | 0 | 0 | 0.19337 | 15.53 | 0.0008153 | 65.49 | 0 | 0 | 0.0008153 | 65.49 | 2023-03-05 02:01:23 | -0.00041374 | -1.6597 | -133.3191 | 0 | Close
4655 | 1 | 4 | CC DChg | 01:57:00 | 38:45:24 | -0.09957 | 4.1544 | 0.1942 | 15.6 | 0 | 0 | 0.1942 | 15.6 | 0.00081875 | 65.77 | 0 | 0 | 0.00081875 | 65.77 | 2023-03-05 02:01:53 | -0.00041365 | -1.6597 | -133.3191 | 0 | Close
4656 | 1 | 4 | CC DChg | 01:57:30 | 38:45:54 | -0.09957 | 4.1539 | 0.19503 | 15.67 | 0 | 0 | 0.19503 | 15.67 | 0.0008222 | 66.05 | 0 | 0 | 0.0008222 | 66.05 | 2023-03-05 02:02:23 | -0.0004136 | -1.6598 | -133.3298 | 0 | Close
4657 | 1 | 4 | CC DChg | 01:58:00 | 38:46:24 | -0.0996 | 4.1535 | 0.19586 | 15.73 | 0 | 0 | 0.19586 | 15.73 | 0.00082565 | 66.32 | 0 | 0 | 0.00082565 | 66.32 | 2023-03-05 02:02:53 | -0.00041369 | -2.0748 | -166.6622 | 0 | Close
4658 | 1 | 4 | CC DChg | 01:58:30 | 38:46:54 | -0.09959 | 4.1529 | 0.19669 | 15.8 | 0 | 0 | 0.19669 | 15.8 | 0.00082909 | 66.6 | 0 | 0 | 0.00082909 | 66.6 | 2023-03-05 02:03:23 | -0.00041359 | -1.3831 | -111.1052 | 0 | Close
4659 | 1 | 4 | CC DChg | 01:59:00 | 38:47:24 | -0.09959 | 4.1525 | 0.19752 | 15.87 | 0 | 0 | 0.19752 | 15.87 | 0.00083254 | 66.88 | 0 | 0 | 0.00083254 | 66.88 | 2023-03-05 02:03:53 | -0.00041355 | -2.0747 | -166.6533 | 0 | Close
4660 | 1 | 4 | CC DChg | 01:59:30 | 38:47:54 | -0.09958 | 4.152 | 0.19835 | 15.93 | 0 | 0 | 0.19835 | 15.93 | 0.00083598 | 67.15 | 0 | 0 | 0.00083598 | 67.15 | 2023-03-05 02:04:23 | -0.00041346 | -1.6598 | -133.3262 | 0 | Close
4661 | 1 | 4 | CC DChg | 02:00:00 | 38:48:24 | -0.09959 | 4.1514 | 0.19918 | 16 | 0 | 0 | 0.19918 | 16 | 0.00083943 | 67.43 | 0 | 0 | 0.00083943 | 67.43 | 2023-03-05 02:04:53 | -0.00041344 | -1.3832 | -111.1081 | 0 | Close
4662 | 1 | 4 | CC DChg | 02:00:30 | 38:48:54 | -0.09959 | 4.151 | 0.20001 | 16.07 | 0 | 0 | 0.20001 | 16.07 | 0.00084288 | 67.71 | 0 | 0 | 0.00084288 | 67.71 | 2023-03-05 02:05:23 | -0.0004134 | -2.0748 | -166.6622 | 0 | Close
4663 | 1 | 4 | CC DChg | 02:01:00 | 38:49:24 | -0.09959 | 4.1505 | 0.20084 | 16.13 | 0 | 0 | 0.20084 | 16.13 | 0.00084632 | 67.98 | 0 | 0 | 0.00084632 | 67.98 | 2023-03-05 02:05:53 | -0.00041335 | -1.6599 | -133.3333 | 0 | Close
4664 | 1 | 4 | CC DChg | 02:01:30 | 38:49:54 | -0.09959 | 4.1499 | 0.20167 | 16.2 | 0 | 0 | 0.20167 | 16.2 | 0.00084976 | 68.26 | 0 | 0 | 0.00084976 | 68.26 | 2023-03-05 02:06:23 | -0.00041329 | -1.3831 | -111.1052 | 0 | Close
4665 | 1 | 4 | CC DChg | 02:02:00 | 38:50:24 | -0.09959 | 4.1493 | 0.2025 | 16.27 | 0 | 0 | 0.2025 | 16.27 | 0.00085321 | 68.54 | 0 | 0 | 0.00085321 | 68.54 | 2023-03-05 02:06:53 | -0.00041323 | -1.3831 | -111.1022 | 0 | Close
4666 | 1 | 4 | CC DChg | 02:02:30 | 38:50:54 | -0.09958 | 4.1489 | 0.20333 | 16.33 | 0 | 0 | 0.20333 | 16.33 | 0.00085665 | 68.81 | 0 | 0 | 0.00085665 | 68.81 | 2023-03-05 02:07:23 | -0.00041315 | -2.0747 | -166.6577 | 0 | Close
4667 | 1 | 4 | CC DChg | 02:03:00 | 38:51:24 | -0.09959 | 4.1484 | 0.20416 | 16.4 | 0 | 0 | 0.20416 | 16.4 | 0.00086009 | 69.09 | 0 | 0 | 0.00086009 | 69.09 | 2023-03-05 02:07:53 | -0.00041314 | -1.6598 | -133.3298 | 0 | Close
4668 | 1 | 4 | CC DChg | 02:03:30 | 38:51:54 | -0.09958 | 4.1478 | 0.20499 | 16.47 | 0 | 0 | 0.20499 | 16.47 | 0.00086354 | 69.37 | 0 | 0 | 0.00086354 | 69.37 | 2023-03-05 02:08:23 | -0.00041304 | -1.3831 | -111.1052 | 0 | Close
4669 | 1 | 4 | CC DChg | 02:04:00 | 38:52:24 | -0.0996 | 4.1473 | 0.20582 | 16.53 | 0 | 0 | 0.20582 | 16.53 | 0.00086698 | 69.64 | 0 | 0 | 0.00086698 | 69.64 | 2023-03-05 02:08:53 | -0.00041307 | -1.6598 | -133.3298 | 0 | Close
4670 | 1 | 4 | CC DChg | 02:04:30 | 38:52:54 | -0.09959 | 4.1469 | 0.20665 | 16.6 | 0 | 0 | 0.20665 | 16.6 | 0.00087042 | 69.92 | 0 | 0 | 0.00087042 | 69.92 | 2023-03-05 02:09:23 | -0.00041299 | -2.0748 | -166.6667 | 0 | Close
4671 | 1 | 4 | CC DChg | 02:05:00 | 38:53:24 | -0.09957 | 4.1465 | 0.20748 | 16.67 | 0 | 0 | 0.20748 | 16.67 | 0.00087386 | 70.2 | 0 | 0 | 0.00087386 | 70.2 | 2023-03-05 02:09:53 | -0.00041287 | -2.0748 | -166.6622 | 0 | Close
4672 | 1 | 4 | CC DChg | 02:05:30 | 38:53:54 | -0.0996 | 4.1459 | 0.20831 | 16.73 | 0 | 0 | 0.20831 | 16.73 | 0.0008773 | 70.47 | 0 | 0 | 0.0008773 | 70.47 | 2023-03-05 02:10:23 | -0.00041293 | -1.3832 | -111.1081 | 0 | Close
4673 | 1 | 4 | CC DChg | 02:06:00 | 38:54:24 | -0.09958 | 4.1454 | 0.20914 | 16.8 | 0 | 0 | 0.20914 | 16.8 | 0.00088074 | 70.75 | 0 | 0 | 0.00088074 | 70.75 | 2023-03-05 02:10:53 | -0.0004128 | -1.6598 | -133.3298 | 0 | Close
4674 | 1 | 4 | CC DChg | 02:06:30 | 38:54:54 | -0.09959 | 4.1449 | 0.20997 | 16.87 | 0 | 0 | 0.20997 | 16.87 | 0.00088418 | 71.02 | 0 | 0 | 0.00088418 | 71.02 | 2023-03-05 02:11:23 | -0.00041279 | -1.6598 | -133.3262 | 0 | Close
4675 | 1 | 4 | CC DChg | 02:07:00 | 38:55:24 | -0.09958 | 4.1444 | 0.2108 | 16.93 | 0 | 0 | 0.2108 | 16.93 | 0.00088762 | 71.3 | 0 | 0 | 0.00088762 | 71.3 | 2023-03-05 02:11:53 | -0.0004127 | -1.6598 | -133.3298 | 0 | Close
4676 | 1 | 4 | CC DChg | 02:07:30 | 38:55:54 | -0.09959 | 4.1439 | 0.21163 | 17 | 0 | 0 | 0.21163 | 17 | 0.00089106 | 71.58 | 0 | 0 | 0.00089106 | 71.58 | 2023-03-05 02:12:23 | -0.00041269 | -1.6599 | -133.3333 | 0 | Close
4677 | 1 | 4 | CC DChg | 02:08:00 | 38:56:24 | -0.09959 | 4.1435 | 0.21246 | 17.07 | 0 | 0 | 0.21246 | 17.07 | 0.0008945 | 71.85 | 0 | 0 | 0.0008945 | 71.85 | 2023-03-05 02:12:53 | -0.00041265 | -2.0747 | -166.6577 | 0 | Close
4678 | 1 | 4 | CC DChg | 02:08:30 | 38:56:54 | -0.0996 | 4.1429 | 0.21329 | 17.13 | 0 | 0 | 0.21329 | 17.13 | 0.00089794 | 72.13 | 0 | 0 | 0.00089794 | 72.13 | 2023-03-05 02:13:23 | -0.00041263 | -1.3832 | -111.1111 | 0 | Close
4679 | 1 | 4 | CC DChg | 02:09:00 | 38:57:24 | -0.09959 | 4.1424 | 0.21412 | 17.2 | 0 | 0 | 0.21412 | 17.2 | 0.00090138 | 72.41 | 0 | 0 | 0.00090138 | 72.41 | 2023-03-05 02:13:53 | -0.00041254 | -1.6598 | -133.3298 | 0 | Close
4680 | 1 | 4 | CC DChg | 02:09:30 | 38:57:54 | -0.09958 | 4.1419 | 0.21495 | 17.27 | 0 | 0 | 0.21495 | 17.27 | 0.00090482 | 72.68 | 0 | 0 | 0.00090482 | 72.68 | 2023-03-05 02:14:23 | -0.00041245 | -1.6598 | -133.3298 | 0 | Close
4681 | 1 | 4 | CC DChg | 02:10:00 | 38:58:24 | -0.09959 | 4.1414 | 0.21578 | 17.33 | 0 | 0 | 0.21578 | 17.33 | 0.00090825 | 72.96 | 0 | 0 | 0.00090825 | 72.96 | 2023-03-05 02:14:53 | -0.00041244 | -1.6598 | -133.3298 | 0 | Close
4682 | 1 | 4 | CC DChg | 02:10:30 | 38:58:54 | -0.09959 | 4.1409 | 0.21661 | 17.4 | 0 | 0 | 0.21661 | 17.4 | 0.00091169 | 73.23 | 0 | 0 | 0.00091169 | 73.23 | 2023-03-05 02:15:23 | -0.00041239 | -1.6598 | -133.3262 | 0 | Close
4683 | 1 | 4 | CC DChg | 02:11:00 | 38:59:24 | -0.09959 | 4.1405 | 0.21744 | 17.47 | 0 | 0 | 0.21744 | 17.47 | 0.00091513 | 73.51 | 0 | 0 | 0.00091513 | 73.51 | 2023-03-05 02:15:53 | -0.00041235 | -2.0748 | -166.6667 | 0 | Close
4684 | 1 | 4 | CC DChg | 02:11:30 | 38:59:54 | -0.09959 | 4.14 | 0.21827 | 17.53 | 0 | 0 | 0.21827 | 17.53 | 0.00091856 | 73.79 | 0 | 0 | 0.00091856 | 73.79 | 2023-03-05 02:16:23 | -0.0004123 | -1.6598 | -133.3298 | 0 | Close
4685 | 1 | 4 | CC DChg | 02:12:00 | 39:00:24 | -0.09959 | 4.1395 | 0.2191 | 17.6 | 0 | 0 | 0.2191 | 17.6 | 0.000922 | 74.06 | 0 | 0 | 0.000922 | 74.06 | 2023-03-05 02:16:53 | -0.00041225 | -1.6598 | -133.3262 | 0 | Close
4686 | 1 | 4 | CC DChg | 02:12:30 | 39:00:54 | -0.09957 | 4.1389 | 0.21993 | 17.67 | 0 | 0 | 0.21993 | 17.67 | 0.00092543 | 74.34 | 0 | 0 | 0.00092543 | 74.34 | 2023-03-05 02:17:23 | -0.00041211 | -1.3832 | -111.1081 | 0 | Close
4687 | 1 | 4 | CC DChg | 02:13:00 | 39:01:24 | -0.09959 | 4.1385 | 0.22076 | 17.73 | 0 | 0 | 0.22076 | 17.73 | 0.00092887 | 74.61 | 0 | 0 | 0.00092887 | 74.61 | 2023-03-05 02:17:53 | -0.00041215 | -2.0747 | -166.6577 | 0 | Close
4688 | 1 | 4 | CC DChg | 02:13:30 | 39:01:54 | -0.09959 | 4.138 | 0.22159 | 17.8 | 0 | 0 | 0.22159 | 17.8 | 0.0009323 | 74.89 | 0 | 0 | 0.0009323 | 74.89 | 2023-03-05 02:18:23 | -0.0004121 | -1.6598 | -133.3262 | 0 | Close
4689 | 1 | 4 | CC DChg | 02:14:00 | 39:02:24 | -0.09959 | 4.1374 | 0.22242 | 17.87 | 0 | 0 | 0.22242 | 17.87 | 0.00093574 | 75.17 | 0 | 0 | 0.00093574 | 75.17 | 2023-03-05 02:18:53 | -0.00041204 | -1.3832 | -111.1081 | 0 | Close
4690 | 1 | 4 | CC DChg | 02:14:30 | 39:02:54 | -0.0996 | 4.137 | 0.22325 | 17.93 | 0 | 0 | 0.22325 | 17.93 | 0.00093917 | 75.44 | 0 | 0 | 0.00093917 | 75.44 | 2023-03-05 02:19:23 | -0.00041205 | -2.0748 | -166.6622 | 0 | Close
4691 | 1 | 4 | CC DChg | 02:15:00 | 39:03:24 | -0.09958 | 4.1365 | 0.22408 | 18 | 0 | 0 | 0.22408 | 18 | 0.0009426 | 75.72 | 0 | 0 | 0.0009426 | 75.72 | 2023-03-05 02:19:53 | -0.00041191 | -1.6599 | -133.3369 | 0 | Close
4692 | 1 | 4 | CC DChg | 02:15:30 | 39:03:54 | -0.09959 | 4.136 | 0.22491 | 18.07 | 0 | 0 | 0.22491 | 18.07 | 0.00094604 | 75.99 | 0 | 0 | 0.00094604 | 75.99 | 2023-03-05 02:20:23 | -0.0004119 | -1.6599 | -133.3333 | 0 | Close
4693 | 1 | 4 | CC DChg | 02:16:00 | 39:04:24 | -0.09959 | 4.1356 | 0.22574 | 18.13 | 0 | 0 | 0.22574 | 18.13 | 0.00094947 | 76.27 | 0 | 0 | 0.00094947 | 76.27 | 2023-03-05 02:20:53 | -0.00041186 | -2.0748 | -166.6622 | 0 | Close
4694 | 1 | 4 | CC DChg | 02:16:30 | 39:04:54 | -0.09958 | 4.135 | 0.22657 | 18.2 | 0 | 0 | 0.22657 | 18.2 | 0.0009529 | 76.54 | 0 | 0 | 0.0009529 | 76.54 | 2023-03-05 02:21:23 | -0.00041176 | -1.3832 | -111.1081 | 0 | Close
4695 | 1 | 4 | CC DChg | 02:17:00 | 39:05:24 | -0.09959 | 4.1344 | 0.2274 | 18.27 | 0 | 0 | 0.2274 | 18.27 | 0.00095633 | 76.82 | 0 | 0 | 0.00095633 | 76.82 | 2023-03-05 02:21:53 | -0.00041174 | -1.3831 | -111.1052 | 0 | Close
4696 | 1 | 4 | CC DChg | 02:17:30 | 39:05:54 | -0.09959 | 4.134 | 0.22823 | 18.33 | 0 | 0 | 0.22823 | 18.33 | 0.00095976 | 77.1 | 0 | 0 | 0.00095976 | 77.1 | 2023-03-05 02:22:23 | -0.00041171 | -2.0748 | -166.6667 | 0 | Close
4697 | 1 | 4 | CC DChg | 02:18:00 | 39:06:24 | -0.09959 | 4.1335 | 0.22906 | 18.4 | 0 | 0 | 0.22906 | 18.4 | 0.00096319 | 77.37 | 0 | 0 | 0.00096319 | 77.37 | 2023-03-05 02:22:53 | -0.00041166 | -1.6598 | -133.3298 | 0 | Close
4698 | 1 | 4 | CC DChg | 02:18:30 | 39:06:54 | -0.09959 | 4.133 | 0.22989 | 18.47 | 0 | 0 | 0.22989 | 18.47 | 0.00096662 | 77.65 | 0 | 0 | 0.00096662 | 77.65 | 2023-03-05 02:23:23 | -0.00041161 | -1.6598 | -133.3298 | 0 | Close
4699 | 1 | 4 | CC DChg | 02:19:00 | 39:07:24 | -0.09959 | 4.1325 | 0.23072 | 18.53 | 0 | 0 | 0.23072 | 18.53 | 0.00097005 | 77.92 | 0 | 0 | 0.00097005 | 77.92 | 2023-03-05 02:23:53 | -0.00041156 | -1.6598 | -133.3298 | 0 | Close
4700 | 1 | 4 | CC DChg | 02:19:30 | 39:07:54 | -0.0996 | 4.132 | 0.23155 | 18.6 | 0 | 0 | 0.23155 | 18.6 | 0.00097348 | 78.2 | 0 | 0 | 0.00097348 | 78.2 | 2023-03-05 02:24:23 | -0.00041155 | -1.6598 | -133.3298 | 0 | Close
4701 | 1 | 4 | CC DChg | 02:20:00 | 39:08:24 | -0.09959 | 4.1315 | 0.23238 | 18.67 | 0 | 0 | 0.23238 | 18.67 | 0.00097691 | 78.47 | 0 | 0 | 0.00097691 | 78.47 | 2023-03-05 02:24:53 | -0.00041146 | -1.6598 | -133.3262 | 0 | Close
4702 | 1 | 4 | CC DChg | 02:20:30 | 39:08:54 | -0.09959 | 4.1311 | 0.23321 | 18.73 | 0 | 0 | 0.23321 | 18.73 | 0.00098034 | 78.75 | 0 | 0 | 0.00098034 | 78.75 | 2023-03-05 02:25:23 | -0.00041142 | -2.0748 | -166.6622 | 0 | Close
4703 | 1 | 4 | CC DChg | 02:21:00 | 39:09:24 | -0.09959 | 4.1306 | 0.23404 | 18.8 | 0 | 0 | 0.23404 | 18.8 | 0.00098377 | 79.02 | 0 | 0 | 0.00098377 | 79.02 | 2023-03-05 02:25:53 | -0.00041137 | -1.6598 | -133.3298 | 0 | Close
4704 | 1 | 4 | CC DChg | 02:21:30 | 39:09:54 | -0.09957 | 4.13 | 0.23487 | 18.87 | 0 | 0 | 0.23487 | 18.87 | 0.0009872 | 79.3 | 0 | 0 | 0.0009872 | 79.3 | 2023-03-05 02:26:23 | -0.00041122 | -1.3831 | -111.1052 | 0 | Close
4705 | 1 | 4 | CC DChg | 02:22:00 | 39:10:24 | -0.09959 | 4.1296 | 0.2357 | 18.93 | 0 | 0 | 0.2357 | 18.93 | 0.00099062 | 79.57 | 0 | 0 | 0.00099062 | 79.57 | 2023-03-05 02:26:53 | -0.00041127 | -2.0748 | -166.6622 | 0 | Close
4706 | 1 | 4 | CC DChg | 02:22:30 | 39:10:54 | -0.09958 | 4.1291 | 0.23653 | 19 | 0 | 0 | 0.23653 | 19 | 0.00099405 | 79.85 | 0 | 0 | 0.00099405 | 79.85 | 2023-03-05 02:27:23 | -0.00041118 | -1.6598 | -133.3298 | 0 | Close
4707 | 1 | 4 | CC DChg | 02:23:00 | 39:11:24 | -0.09959 | 4.1287 | 0.23736 | 19.07 | 0 | 0 | 0.23736 | 19.07 | 0.00099748 | 80.13 | 0 | 0 | 0.00099748 | 80.13 | 2023-03-05 02:27:53 | -0.00041118 | -2.0748 | -166.6622 | 0 | Close
4708 | 1 | 4 | CC DChg | 02:23:30 | 39:11:54 | -0.09959 | 4.1281 | 0.23819 | 19.13 | 0 | 0 | 0.23819 | 19.13 | 0.0010009 | 80.4 | 0 | 0 | 0.0010009 | 80.4 | 2023-03-05 02:28:23 | -0.00041112 | -1.3832 | -111.1081 | 0 | Close
4709 | 1 | 4 | CC DChg | 02:24:00 | 39:12:24 | -0.09959 | 4.1277 | 0.23902 | 19.2 | 0 | 0 | 0.23902 | 19.2 | 0.00100433 | 80.68 | 0 | 0 | 0.00100433 | 80.68 | 2023-03-05 02:28:53 | -0.00041108 | -2.0747 | -166.6577 | 0 | Close
4710 | 1 | 4 | CC DChg | 02:24:30 | 39:12:54 | -0.09959 | 4.1272 | 0.23985 | 19.27 | 0 | 0 | 0.23985 | 19.27 | 0.00100775 | 80.95 | 0 | 0 | 0.00100775 | 80.95 | 2023-03-05 02:29:23 | -0.00041103 | -1.6598 | -133.3298 | 0 | Close
4711 | 1 | 4 | CC DChg | 02:25:00 | 39:13:24 | -0.0996 | 4.1267 | 0.24068 | 19.33 | 0 | 0 | 0.24068 | 19.33 | 0.00101118 | 81.23 | 0 | 0 | 0.00101118 | 81.23 | 2023-03-05 02:29:53 | -0.00041102 | -1.6599 | -133.3333 | 0 | Close
4712 | 1 | 4 | CC DChg | 02:25:30 | 39:13:54 | -0.09959 | 4.1262 | 0.24151 | 19.4 | 0 | 0 | 0.24151 | 19.4 | 0.0010146 | 81.5 | 0 | 0 | 0.0010146 | 81.5 | 2023-03-05 02:30:23 | -0.00041093 | -1.6598 | -133.3298 | 0 | Close
4713 | 1 | 4 | CC DChg | 02:26:00 | 39:14:24 | -0.09959 | 4.1257 | 0.24234 | 19.47 | 0 | 0 | 0.24234 | 19.47 | 0.00101803 | 81.78 | 0 | 0 | 0.00101803 | 81.78 | 2023-03-05 02:30:53 | -0.00041088 | -1.6598 | -133.3298 | 0 | Close
4714 | 1 | 4 | CC DChg | 02:26:30 | 39:14:54 | -0.09959 | 4.1252 | 0.24316 | 19.53 | 0 | 0 | 0.24316 | 19.53 | 0.00102145 | 82.05 | 0 | 0 | 0.00102145 | 82.05 | 2023-03-05 02:31:23 | -0.00041083 | -1.6598 | -133.3298 | 0 | Close
4715 | 1 | 4 | CC DChg | 02:27:00 | 39:15:24 | -0.09958 | 4.1247 | 0.24399 | 19.6 | 0 | 0 | 0.24399 | 19.6 | 0.00102487 | 82.33 | 0 | 0 | 0.00102487 | 82.33 | 2023-03-05 02:31:53 | -0.00041074 | -1.6597 | -133.3226 | 0 | Close
4716 | 1 | 4 | CC DChg | 02:27:30 | 39:15:54 | -0.09958 | 4.1242 | 0.24482 | 19.67 | 0 | 0 | 0.24482 | 19.67 | 0.0010283 | 82.6 | 0 | 0 | 0.0010283 | 82.6 | 2023-03-05 02:32:23 | -0.00041069 | -1.6598 | -133.3262 | 0 | Close
4717 | 1 | 4 | CC DChg | 02:28:00 | 39:16:24 | -0.0996 | 4.1237 | 0.24565 | 19.73 | 0 | 0 | 0.24565 | 19.73 | 0.00103172 | 82.88 | 0 | 0 | 0.00103172 | 82.88 | 2023-03-05 02:32:53 | -0.00041072 | -1.6599 | -133.3333 | 0 | Close
4718 | 1 | 4 | CC DChg | 02:28:30 | 39:16:54 | -0.09958 | 4.1232 | 0.24648 | 19.8 | 0 | 0 | 0.24648 | 19.8 | 0.00103514 | 83.15 | 0 | 0 | 0.00103514 | 83.15 | 2023-03-05 02:33:23 | -0.00041059 | -1.6598 | -133.3262 | 0 | Close
4719 | 1 | 4 | CC DChg | 02:29:00 | 39:17:24 | -0.09959 | 4.1227 | 0.24731 | 19.87 | 0 | 0 | 0.24731 | 19.87 | 0.00103856 | 83.43 | 0 | 0 | 0.00103856 | 83.43 | 2023-03-05 02:33:53 | -0.00041058 | -1.6598 | -133.3262 | 0 | Close
4720 | 1 | 4 | CC DChg | 02:29:30 | 39:17:54 | -0.09959 | 4.1223 | 0.24814 | 19.93 | 0 | 0 | 0.24814 | 19.93 | 0.00104199 | 83.7 | 0 | 0 | 0.00104199 | 83.7 | 2023-03-05 02:34:23 | -0.00041054 | -2.0748 | -166.6667 | 0 | Close
4721 | 1 | 4 | CC DChg | 02:30:00 | 39:18:24 | -0.09959 | 4.1218 | 0.24897 | 20 | 0 | 0 | 0.24897 | 20 | 0.00104541 | 83.98 | 0 | 0 | 0.00104541 | 83.98 | 2023-03-05 02:34:53 | -0.00041049 | -1.6598 | -133.3298 | 0 | Close
4722 | 1 | 4 | CC DChg | 02:30:30 | 39:18:54 | -0.09959 | 4.1212 | 0.2498 | 20.07 | 0 | 0 | 0.2498 | 20.07 | 0.00104883 | 84.25 | 0 | 0 | 0.00104883 | 84.25 | 2023-03-05 02:35:23 | -0.00041043 | -1.3831 | -111.1052 | 0 | Close
4723 | 1 | 4 | CC DChg | 02:31:00 | 39:19:24 | -0.09958 | 4.1208 | 0.25063 | 20.13 | 0 | 0 | 0.25063 | 20.13 | 0.00105225 | 84.52 | 0 | 0 | 0.00105225 | 84.52 | 2023-03-05 02:35:53 | -0.00041035 | -2.0747 | -166.6577 | 0 | Close
4724 | 1 | 4 | CC DChg | 02:31:30 | 39:19:54 | -0.0996 | 4.1203 | 0.25146 | 20.2 | 0 | 0 | 0.25146 | 20.2 | 0.00105567 | 84.8 | 0 | 0 | 0.00105567 | 84.8 | 2023-03-05 02:36:23 | -0.00041038 | -1.6599 | -133.3333 | 0 | Close
4725 | 1 | 4 | CC DChg | 02:32:00 | 39:20:24 | -0.09959 | 4.1199 | 0.25229 | 20.27 | 0 | 0 | 0.25229 | 20.27 | 0.00105909 | 85.07 | 0 | 0 | 0.00105909 | 85.07 | 2023-03-05 02:36:53 | -0.0004103 | -2.0748 | -166.6622 | 0 | Close
4726 | 1 | 4 | CC DChg | 02:32:30 | 39:20:54 | -0.09959 | 4.1194 | 0.25312 | 20.33 | 0 | 0 | 0.25312 | 20.33 | 0.0010625 | 85.35 | 0 | 0 | 0.0010625 | 85.35 | 2023-03-05 02:37:23 | -0.00041025 | -1.6599 | -133.3333 | 0 | Close
4727 | 1 | 4 | CC DChg | 02:33:00 | 39:21:24 | -0.09958 | 4.1189 | 0.25395 | 20.4 | 0 | 0 | 0.25395 | 20.4 | 0.00106592 | 85.62 | 0 | 0 | 0.00106592 | 85.62 | 2023-03-05 02:37:53 | -0.00041016 | -1.6599 | -133.3333 | 0 | Close
4728 | 1 | 4 | CC DChg | 02:33:30 | 39:21:54 | -0.09959 | 4.1184 | 0.25478 | 20.47 | 0 | 0 | 0.25478 | 20.47 | 0.00106934 | 85.9 | 0 | 0 | 0.00106934 | 85.9 | 2023-03-05 02:38:23 | -0.00041015 | -1.6598 | -133.3262 | 0 | Close
4729 | 1 | 4 | CC DChg | 02:34:00 | 39:22:24 | -0.09958 | 4.118 | 0.25561 | 20.53 | 0 | 0 | 0.25561 | 20.53 | 0.00107276 | 86.17 | 0 | 0 | 0.00107276 | 86.17 | 2023-03-05 02:38:53 | -0.00041007 | -2.0747 | -166.6577 | 0 | Close
4730 | 1 | 4 | CC DChg | 02:34:30 | 39:22:54 | -0.09959 | 4.1175 | 0.25644 | 20.6 | 0 | 0 | 0.25644 | 20.6 | 0.00107618 | 86.45 | 0 | 0 | 0.00107618 | 86.45 | 2023-03-05 02:39:23 | -0.00041006 | -1.6599 | -133.3333 | 0 | Close
4731 | 1 | 4 | CC DChg | 02:35:00 | 39:23:24 | -0.0996 | 4.117 | 0.25727 | 20.67 | 0 | 0 | 0.25727 | 20.67 | 0.00107959 | 86.72 | 0 | 0 | 0.00107959 | 86.72 | 2023-03-05 02:39:53 | -0.00041005 | -1.6599 | -133.3333 | 0 | Close
4732 | 1 | 4 | CC DChg | 02:35:30 | 39:23:54 | -0.09959 | 4.1165 | 0.2581 | 20.73 | 0 | 0 | 0.2581 | 20.73 | 0.00108301 | 87 | 0 | 0 | 0.00108301 | 87 | 2023-03-05 02:40:23 | -0.00040996 | -1.6598 | -133.3298 | 0 | Close
4733 | 1 | 4 | CC DChg | 02:36:00 | 39:24:24 | -0.09957 | 4.116 | 0.25893 | 20.8 | 0 | 0 | 0.25893 | 20.8 | 0.00108643 | 87.27 | 0 | 0 | 0.00108643 | 87.27 | 2023-03-05 02:40:53 | -0.00040983 | -1.6598 | -133.3262 | 0 | Close
4734 | 1 | 4 | CC DChg | 02:36:30 | 39:24:54 | -0.09958 | 4.1155 | 0.25976 | 20.87 | 0 | 0 | 0.25976 | 20.87 | 0.00108984 | 87.54 | 0 | 0 | 0.00108984 | 87.54 | 2023-03-05 02:41:23 | -0.00040982 | -1.6598 | -133.3262 | 0 | Close
4735 | 1 | 4 | CC DChg | 02:37:00 | 39:25:24 | -0.09959 | 4.1151 | 0.26059 | 20.93 | 0 | 0 | 0.26059 | 20.93 | 0.00109326 | 87.82 | 0 | 0 | 0.00109326 | 87.82 | 2023-03-05 02:41:53 | -0.00040982 | -2.0748 | -166.6667 | 0 | Close
4736 | 1 | 4 | CC DChg | 02:37:30 | 39:25:54 | -0.0996 | 4.1146 | 0.26142 | 21 | 0 | 0 | 0.26142 | 21 | 0.00109667 | 88.09 | 0 | 0 | 0.00109667 | 88.09 | 2023-03-05 02:42:23 | -0.00040981 | -1.6599 | -133.3333 | 0 | Close
4737 | 1 | 4 | CC DChg | 02:38:00 | 39:26:24 | -0.0996 | 4.1141 | 0.26225 | 21.07 | 0 | 0 | 0.26225 | 21.07 | 0.00110009 | 88.37 | 0 | 0 | 0.00110009 | 88.37 | 2023-03-05 02:42:53 | -0.00040976 | -1.6599 | -133.3333 | 0 | Close
4738 | 1 | 4 | CC DChg | 02:38:30 | 39:26:54 | -0.09958 | 4.1135 | 0.26308 | 21.13 | 0 | 0 | 0.26308 | 21.13 | 0.0011035 | 88.64 | 0 | 0 | 0.0011035 | 88.64 | 2023-03-05 02:43:23 | -0.00040962 | -1.3831 | -111.1052 | 0 | Close
4739 | 1 | 4 | CC DChg | 02:39:00 | 39:27:24 | -0.09958 | 4.113 | 0.26391 | 21.2 | 0 | 0 | 0.26391 | 21.2 | 0.00110691 | 88.92 | 0 | 0 | 0.00110691 | 88.92 | 2023-03-05 02:43:53 | -0.00040957 | -1.6598 | -133.3262 | 0 | Close
4740 | 1 | 4 | CC DChg | 02:39:30 | 39:27:54 | -0.09959 | 4.1126 | 0.26474 | 21.27 | 0 | 0 | 0.26474 | 21.27 | 0.00111033 | 89.19 | 0 | 0 | 0.00111033 | 89.19 | 2023-03-05 02:44:23 | -0.00040957 | -2.0748 | -166.6667 | 0 | Close
4741 | 1 | 4 | CC DChg | 02:40:00 | 39:28:24 | -0.09959 | 4.1122 | 0.26557 | 21.33 | 0 | 0 | 0.26557 | 21.33 | 0.00111374 | 89.46 | 0 | 0 | 0.00111374 | 89.46 | 2023-03-05 02:44:53 | -0.00040953 | -2.0747 | -166.6577 | 0 | Close
4742 | 1 | 4 | CC DChg | 02:40:30 | 39:28:54 | -0.09959 | 4.1117 | 0.2664 | 21.4 | 0 | 0 | 0.2664 | 21.4 | 0.00111715 | 89.74 | 0 | 0 | 0.00111715 | 89.74 | 2023-03-05 02:45:23 | -0.00040948 | -1.6599 | -133.3333 | 0 | Close
4743 | 1 | 4 | CC DChg | 02:41:00 | 39:29:24 | -0.09959 | 4.1112 | 0.26723 | 21.47 | 0 | 0 | 0.26723 | 21.47 | 0.00112057 | 90.01 | 0 | 0 | 0.00112057 | 90.01 | 2023-03-05 02:45:53 | -0.00040943 | -1.6598 | -133.3298 | 0 | Close
4744 | 1 | 4 | CC DChg | 02:41:30 | 39:29:54 | -0.0996 | 4.1107 | 0.26806 | 21.53 | 0 | 0 | 0.26806 | 21.53 | 0.00112398 | 90.29 | 0 | 0 | 0.00112398 | 90.29 | 2023-03-05 02:46:23 | -0.00040943 | -1.6598 | -133.3262 | 0 | Close
4745 | 1 | 4 | CC DChg | 02:42:00 | 39:30:24 | -0.09958 | 4.1102 | 0.26889 | 21.6 | 0 | 0 | 0.26889 | 21.6 | 0.00112739 | 90.56 | 0 | 0 | 0.00112739 | 90.56 | 2023-03-05 02:46:53 | -0.00040929 | -1.6598 | -133.3262 | 0 | Close
4746 | 1 | 4 | CC DChg | 02:42:30 | 39:30:54 | -0.09959 | 4.1098 | 0.26972 | 21.67 | 0 | 0 | 0.26972 | 21.67 | 0.0011308 | 90.83 | 0 | 0 | 0.0011308 | 90.83 | 2023-03-05 02:47:23 | -0.00040929 | -2.0748 | -166.6667 | 0 | Close
4747 | 1 | 4 | CC DChg | 02:43:00 | 39:31:24 | -0.09959 | 4.1092 | 0.27055 | 21.73 | 0 | 0 | 0.27055 | 21.73 | 0.00113421 | 91.11 | 0 | 0 | 0.00113421 | 91.11 | 2023-03-05 02:47:53 | -0.00040924 | -1.3831 | -111.1022 | 0 | Close
4748 | 1 | 4 | CC DChg | 02:43:30 | 39:31:54 | -0.09959 | 4.1087 | 0.27138 | 21.8 | 0 | 0 | 0.27138 | 21.8 | 0.00113762 | 91.38 | 0 | 0 | 0.00113762 | 91.38 | 2023-03-05 02:48:23 | -0.00040919 | -1.6599 | -133.3333 | 0 | Close
4749 | 1 | 4 | CC DChg | 02:44:00 | 39:32:24 | -0.09959 | 4.1083 | 0.27221 | 21.87 | 0 | 0 | 0.27221 | 21.87 | 0.00114103 | 91.66 | 0 | 0 | 0.00114103 | 91.66 | 2023-03-05 02:48:53 | -0.00040915 | -2.0748 | -166.6667 | 0 | Close
4750 | 1 | 4 | CC DChg | 02:44:30 | 39:32:54 | -0.09959 | 4.1078 | 0.27304 | 21.93 | 0 | 0 | 0.27304 | 21.93 | 0.00114444 | 91.93 | 0 | 0 | 0.00114444 | 91.93 | 2023-03-05 02:49:23 | -0.0004091 | -1.6598 | -133.3262 | 0 | Close
4751 | 1 | 4 | CC DChg | 02:45:00 | 39:33:24 | -0.09959 | 4.1074 | 0.27387 | 22 | 0 | 0 | 0.27387 | 22 | 0.00114785 | 92.2 | 0 | 0 | 0.00114785 | 92.2 | 2023-03-05 02:49:53 | -0.00040906 | -2.0748 | -166.6667 | 0 | Close
4752 | 1 | 4 | CC DChg | 02:45:30 | 39:33:54 | -0.0996 | 4.1069 | 0.2747 | 22.07 | 0 | 0 | 0.2747 | 22.07 | 0.00115126 | 92.48 | 0 | 0 | 0.00115126 | 92.48 | 2023-03-05 02:50:23 | -0.00040905 | -1.6598 | -133.3262 | 0 | Close
4753 | 1 | 4 | CC DChg | 02:46:00 | 39:34:24 | -0.09959 | 4.1064 | 0.27553 | 22.13 | 0 | 0 | 0.27553 | 22.13 | 0.00115466 | 92.75 | 0 | 0 | 0.00115466 | 92.75 | 2023-03-05 02:50:53 | -0.00040896 | -1.6598 | -133.3298 | 0 | Close
4754 | 1 | 4 | CC DChg | 02:46:30 | 39:34:54 | -0.09959 | 4.1059 | 0.27636 | 22.2 | 0 | 0 | 0.27636 | 22.2 | 0.00115807 | 93.03 | 0 | 0 | 0.00115807 | 93.03 | 2023-03-05 02:51:23 | -0.00040891 | -1.6597 | -133.3191 | 0 | Close
4755 | 1 | 4 | CC DChg | 02:47:00 | 39:35:24 | -0.09958 | 4.1054 | 0.27719 | 22.27 | 0 | 0 | 0.27719 | 22.27 | 0.00116148 | 93.3 | 0 | 0 | 0.00116148 | 93.3 | 2023-03-05 02:51:53 | -0.00040882 | -1.6598 | -133.3262 | 0 | Close
4756 | 1 | 4 | CC DChg | 02:47:30 | 39:35:54 | -0.09958 | 4.105 | 0.27802 | 22.33 | 0 | 0 | 0.27802 | 22.33 | 0.00116489 | 93.57 | 0 | 0 | 0.00116489 | 93.57 | 2023-03-05 02:52:23 | -0.00040878 | -2.0749 | -166.6711 | 0 | Close
4757 | 1 | 4 | CC DChg | 02:48:00 | 39:36:24 | -0.09959 | 4.1045 | 0.27885 | 22.4 | 0 | 0 | 0.27885 | 22.4 | 0.00116829 | 93.85 | 0 | 0 | 0.00116829 | 93.85 | 2023-03-05 02:52:53 | -0.00040877 | -1.6598 | -133.3262 | 0 | Close
4758 | 1 | 4 | CC DChg | 02:48:30 | 39:36:54 | -0.09958 | 4.1041 | 0.27968 | 22.47 | 0 | 0 | 0.27968 | 22.47 | 0.0011717 | 94.12 | 0 | 0 | 0.0011717 | 94.12 | 2023-03-05 02:53:23 | -0.00040869 | -2.0747 | -166.6577 | 0 | Close
4759 | 1 | 4 | CC DChg | 02:49:00 | 39:37:24 | -0.09959 | 4.1035 | 0.28051 | 22.53 | 0 | 0 | 0.28051 | 22.53 | 0.0011751 | 94.39 | 0 | 0 | 0.0011751 | 94.39 | 2023-03-05 02:53:53 | -0.00040867 | -1.3832 | -111.1111 | 0 | Close
4760 | 1 | 4 | CC DChg | 02:49:30 | 39:37:54 | -0.09958 | 4.103 | 0.28134 | 22.6 | 0 | 0 | 0.28134 | 22.6 | 0.00117851 | 94.67 | 0 | 0 | 0.00117851 | 94.67 | 2023-03-05 02:54:23 | -0.00040858 | -1.6598 | -133.3262 | 0 | Close
4761 | 1 | 4 | CC DChg | 02:50:00 | 39:38:24 | -0.09959 | 4.1026 | 0.28217 | 22.67 | 0 | 0 | 0.28217 | 22.67 | 0.00118192 | 94.94 | 0 | 0 | 0.00118192 | 94.94 | 2023-03-05 02:54:53 | -0.00040858 | -2.0748 | -166.6667 | 0 | Close
4762 | 1 | 4 | CC DChg | 02:50:30 | 39:38:54 | -0.09959 | 4.1021 | 0.283 | 22.73 | 0 | 0 | 0.283 | 22.73 | 0.00118532 | 95.21 | 0 | 0 | 0.00118532 | 95.21 | 2023-03-05 02:55:23 | -0.00040853 | -1.6598 | -133.3262 | 0 | Close
4763 | 1 | 4 | CC DChg | 02:51:00 | 39:39:24 | -0.09959 | 4.1017 | 0.28383 | 22.8 | 0 | 0 | 0.28383 | 22.8 | 0.00118872 | 95.49 | 0 | 0 | 0.00118872 | 95.49 | 2023-03-05 02:55:53 | -0.00040849 | -2.0747 | -166.6577 | 0 | Close
4764 | 1 | 4 | CC DChg | 02:51:30 | 39:39:54 | -0.09958 | 4.1012 | 0.28466 | 22.87 | 0 | 0 | 0.28466 | 22.87 | 0.00119213 | 95.76 | 0 | 0 | 0.00119213 | 95.76 | 2023-03-05 02:56:23 | -0.0004084 | -1.6598 | -133.3298 | 0 | Close
4765 | 1 | 4 | CC DChg | 02:52:00 | 39:40:24 | -0.09959 | 4.1007 | 0.28549 | 22.93 | 0 | 0 | 0.28549 | 22.93 | 0.00119553 | 96.03 | 0 | 0 | 0.00119553 | 96.03 | 2023-03-05 02:56:53 | -0.00040839 | -1.6598 | -133.3262 | 0 | Close
4766 | 1 | 4 | CC DChg | 02:52:30 | 39:40:54 | -0.09958 | 4.1003 | 0.28632 | 23 | 0 | 0 | 0.28632 | 23 | 0.00119893 | 96.31 | 0 | 0 | 0.00119893 | 96.31 | 2023-03-05 02:57:23 | -0.00040831 | -2.0748 | -166.6622 | 0 | Close
4767 | 1 | 4 | CC DChg | 02:53:00 | 39:41:24 | -0.0996 | 4.0998 | 0.28715 | 23.07 | 0 | 0 | 0.28715 | 23.07 | 0.00120234 | 96.58 | 0 | 0 | 0.00120234 | 96.58 | 2023-03-05 02:57:53 | -0.00040834 | -1.6596 | -133.3155 | 0 | Close
4768 | 1 | 4 | CC DChg | 02:53:30 | 39:41:54 | -0.0996 | 4.0993 | 0.28798 | 23.13 | 0 | 0 | 0.28798 | 23.13 | 0.00120574 | 96.85 | 0 | 0 | 0.00120574 | 96.85 | 2023-03-05 02:58:23 | -0.00040829 | -1.6598 | -133.3298 | 0 | Close
4769 | 1 | 4 | CC DChg | 02:54:00 | 39:42:24 | -0.09958 | 4.0988 | 0.28881 | 23.2 | 0 | 0 | 0.28881 | 23.2 | 0.00120914 | 97.13 | 0 | 0 | 0.00120914 | 97.13 | 2023-03-05 02:58:53 | -0.00040816 | -1.6598 | -133.3298 | 0 | Close
4770 | 1 | 4 | CC DChg | 02:54:30 | 39:42:54 | -0.09957 | 4.0984 | 0.28964 | 23.27 | 0 | 0 | 0.28964 | 23.27 | 0.00121254 | 97.4 | 0 | 0 | 0.00121254 | 97.4 | 2023-03-05 02:59:23 | -0.00040808 | -2.0746 | -166.6488 | 0 | Close
4771 | 1 | 4 | CC DChg | 02:55:00 | 39:43:24 | -0.09959 | 4.0978 | 0.29047 | 23.33 | 0 | 0 | 0.29047 | 23.33 | 0.00121594 | 97.67 | 0 | 0 | 0.00121594 | 97.67 | 2023-03-05 02:59:53 | -0.0004081 | -1.3832 | -111.1081 | 0 | Close
4772 | 1 | 4 | CC DChg | 02:55:30 | 39:43:54 | -0.09958 | 4.0974 | 0.2913 | 23.4 | 0 | 0 | 0.2913 | 23.4 | 0.00121934 | 97.95 | 0 | 0 | 0.00121934 | 97.95 | 2023-03-05 03:00:23 | -0.00040802 | -2.0747 | -166.6533 | 0 | Close
4773 | 1 | 4 | CC DChg | 02:56:00 | 39:44:24 | -0.09958 | 4.0969 | 0.29213 | 23.47 | 0 | 0 | 0.29213 | 23.47 | 0.00122274 | 98.22 | 0 | 0 | 0.00122274 | 98.22 | 2023-03-05 03:00:53 | -0.00040797 | -1.6596 | -133.3155 | 0 | Close
4774 | 1 | 4 | CC DChg | 02:56:30 | 39:44:54 | -0.09958 | 4.0965 | 0.29296 | 23.53 | 0 | 0 | 0.29296 | 23.53 | 0.00122614 | 98.49 | 0 | 0 | 0.00122614 | 98.49 | 2023-03-05 03:01:23 | -0.00040793 | -2.0747 | -166.6577 | 0 | Close
4775 | 1 | 4 | CC DChg | 02:57:00 | 39:45:24 | -0.09958 | 4.096 | 0.29379 | 23.6 | 0 | 0 | 0.29379 | 23.6 | 0.00122954 | 98.77 | 0 | 0 | 0.00122954 | 98.77 | 2023-03-05 03:01:53 | -0.00040788 | -1.6597 | -133.3191 | 0 | Close
4776 | 1 | 4 | CC DChg | 02:57:30 | 39:45:54 | -0.09958 | 4.0956 | 0.29462 | 23.67 | 0 | 0 | 0.29462 | 23.67 | 0.00123294 | 99.04 | 0 | 0 | 0.00123294 | 99.04 | 2023-03-05 03:02:23 | -0.00040784 | -2.0747 | -166.6577 | 0 | Close
4777 | 1 | 4 | CC DChg | 02:58:00 | 39:46:24 | -0.09958 | 4.0951 | 0.29545 | 23.73 | 0 | 0 | 0.29545 | 23.73 | 0.00123634 | 99.31 | 0 | 0 | 0.00123634 | 99.31 | 2023-03-05 03:02:53 | -0.00040779 | -1.6597 | -133.3226 | 0 | Close
4778 | 1 | 4 | CC DChg | 02:58:30 | 39:46:54 | -0.09959 | 4.0947 | 0.29628 | 23.8 | 0 | 0 | 0.29628 | 23.8 | 0.00123974 | 99.59 | 0 | 0 | 0.00123974 | 99.59 | 2023-03-05 03:03:23 | -0.00040779 | -2.0746 | -166.6488 | 0 | Close
4779 | 1 | 4 | CC DChg | 02:59:00 | 39:47:24 | -0.09958 | 4.0941 | 0.29711 | 23.87 | 0 | 0 | 0.29711 | 23.87 | 0.00124314 | 99.86 | 0 | 0 | 0.00124314 | 99.86 | 2023-03-05 03:03:53 | -0.00040769 | -1.3831 | -111.1022 | 0 | Close
4780 | 1 | 4 | CC DChg | 02:59:30 | 39:47:54 | -0.09958 | 4.0936 | 0.29794 | 23.93 | 0 | 0 | 0.29794 | 23.93 | 0.00124653 | 100.13 | 0 | 0 | 0.00124653 | 100.13 | 2023-03-05 03:04:23 | -0.00040764 | -1.6598 | -133.3262 | 0 | Close
4781 | 1 | 4 | CC DChg | 03:00:00 | 39:48:24 | -0.09958 | 4.0931 | 0.29877 | 24 | 0 | 0 | 0.29877 | 24 | 0.00124993 | 100.4 | 0 | 0 | 0.00124993 | 100.4 | 2023-03-05 03:04:53 | -0.00040759 | -1.6596 | -133.3155 | 0 | Close
4782 | 1 | 4 | CC DChg | 03:00:30 | 39:48:54 | -0.09958 | 4.0927 | 0.2996 | 24.07 | 0 | 0 | 0.2996 | 24.07 | 0.00125333 | 100.68 | 0 | 0 | 0.00125333 | 100.68 | 2023-03-05 03:05:23 | -0.00040755 | -2.0747 | -166.6577 | 0 | Close
4783 | 1 | 4 | CC DChg | 03:01:00 | 39:49:24 | -0.09959 | 4.0922 | 0.30043 | 24.13 | 0 | 0 | 0.30043 | 24.13 | 0.00125672 | 100.95 | 0 | 0 | 0.00125672 | 100.95 | 2023-03-05 03:05:53 | -0.00040754 | -1.6597 | -133.3226 | 0 | Close
4784 | 1 | 4 | CC DChg | 03:01:30 | 39:49:54 | -0.0996 | 4.0918 | 0.30126 | 24.2 | 0 | 0 | 0.30126 | 24.2 | 0.00126012 | 101.22 | 0 | 0 | 0.00126012 | 101.22 | 2023-03-05 03:06:23 | -0.00040754 | -2.0746 | -166.6488 | 0 | Close
4785 | 1 | 4 | CC DChg | 03:02:00 | 39:50:24 | -0.09958 | 4.0912 | 0.30209 | 24.27 | 0 | 0 | 0.30209 | 24.27 | 0.00126351 | 101.5 | 0 | 0 | 0.00126351 | 101.5 | 2023-03-05 03:06:53 | -0.0004074 | -1.3831 | -111.1022 | 0 | Close
4786 | 1 | 4 | CC DChg | 03:02:30 | 39:50:54 | -0.09957 | 4.0908 | 0.30292 | 24.33 | 0 | 0 | 0.30292 | 24.33 | 0.00126691 | 101.77 | 0 | 0 | 0.00126691 | 101.77 | 2023-03-05 03:07:23 | -0.00040732 | -2.0746 | -166.6444 | 0 | Close
4787 | 1 | 4 | CC DChg | 03:03:00 | 39:51:24 | -0.09959 | 4.0904 | 0.30375 | 24.4 | 0 | 0 | 0.30375 | 24.4 | 0.0012703 | 102.04 | 0 | 0 | 0.0012703 | 102.04 | 2023-03-05 03:07:53 | -0.00040736 | -2.0747 | -166.6577 | 0 | Close
4788 | 1 | 4 | CC DChg | 03:03:30 | 39:51:54 | -0.09959 | 4.0899 | 0.30458 | 24.47 | 0 | 0 | 0.30458 | 24.47 | 0.0012737 | 102.31 | 0 | 0 | 0.0012737 | 102.31 | 2023-03-05 03:08:23 | -0.00040731 | -1.6598 | -133.3262 | 0 | Close
4789 | 1 | 4 | CC DChg | 03:04:00 | 39:52:24 | -0.09958 | 4.0895 | 0.30541 | 24.53 | 0 | 0 | 0.30541 | 24.53 | 0.00127709 | 102.59 | 0 | 0 | 0.00127709 | 102.59 | 2023-03-05 03:08:53 | -0.00040723 | -2.0746 | -166.6488 | 0 | Close
4790 | 1 | 4 | CC DChg | 03:04:30 | 39:52:54 | -0.09959 | 4.089 | 0.30624 | 24.6 | 0 | 0 | 0.30624 | 24.6 | 0.00128049 | 102.86 | 0 | 0 | 0.00128049 | 102.86 | 2023-03-05 03:09:23 | -0.00040722 | -1.6597 | -133.3226 | 0 | Close
4791 | 1 | 4 | CC DChg | 03:05:00 | 39:53:24 | -0.09958 | 4.0885 | 0.30707 | 24.67 | 0 | 0 | 0.30707 | 24.67 | 0.00128388 | 103.13 | 0 | 0 | 0.00128388 | 103.13 | 2023-03-05 03:09:53 | -0.00040713 | -1.6597 | -133.3191 | 0 | Close
4792 | 1 | 4 | CC DChg | 03:05:30 | 39:53:54 | -0.09959 | 4.0881 | 0.3079 | 24.73 | 0 | 0 | 0.3079 | 24.73 | 0.00128727 | 103.4 | 0 | 0 | 0.00128727 | 103.4 | 2023-03-05 03:10:23 | -0.00040713 | -2.0746 | -166.6488 | 0 | Close
4793 | 1 | 4 | CC DChg | 03:06:00 | 39:54:24 | -0.0996 | 4.0876 | 0.30873 | 24.8 | 0 | 0 | 0.30873 | 24.8 | 0.00129066 | 103.68 | 0 | 0 | 0.00129066 | 103.68 | 2023-03-05 03:10:53 | -0.00040712 | -1.6598 | -133.3298 | 0 | Close
4794 | 1 | 4 | CC DChg | 03:06:30 | 39:54:54 | -0.0996 | 4.0871 | 0.30956 | 24.87 | 0 | 0 | 0.30956 | 24.87 | 0.00129406 | 103.95 | 0 | 0 | 0.00129406 | 103.95 | 2023-03-05 03:11:23 | -0.00040708 | -1.6597 | -133.3226 | 0 | Close
4795 | 1 | 4 | CC DChg | 03:07:00 | 39:55:24 | -0.09958 | 4.0866 | 0.31039 | 24.93 | 0 | 0 | 0.31039 | 24.93 | 0.00129745 | 104.22 | 0 | 0 | 0.00129745 | 104.22 | 2023-03-05 03:11:53 | -0.00040694 | -1.6597 | -133.3226 | 0 | Close
4796 | 1 | 4 | CC DChg | 03:07:30 | 39:55:54 | -0.09958 | 4.0862 | 0.31122 | 25 | 0 | 0 | 0.31122 | 25 | 0.00130084 | 104.49 | 0 | 0 | 0.00130084 | 104.49 | 2023-03-05 03:12:23 | -0.0004069 | -2.0748 | -166.6622 | 0 | Close
4797 | 1 | 4 | CC DChg | 03:08:00 | 39:56:24 | -0.09958 | 4.0857 | 0.31205 | 25.07 | 0 | 0 | 0.31205 | 25.07 | 0.00130423 | 104.77 | 0 | 0 | 0.00130423 | 104.77 | 2023-03-05 03:12:53 | -0.00040685 | -1.6597 | -133.3191 | 0 | Close
4798 | 1 | 4 | CC DChg | 03:08:30 | 39:56:54 | -0.09959 | 4.0852 | 0.31288 | 25.13 | 0 | 0 | 0.31288 | 25.13 | 0.00130762 | 105.04 | 0 | 0 | 0.00130762 | 105.04 | 2023-03-05 03:13:23 | -0.00040685 | -1.6597 | -133.3226 | 0 | Close
4799 | 1 | 4 | CC DChg | 03:09:00 | 39:57:24 | -0.09958 | 4.0848 | 0.31371 | 25.2 | 0 | 0 | 0.31371 | 25.2 | 0.00131101 | 105.31 | 0 | 0 | 0.00131101 | 105.31 | 2023-03-05 03:13:53 | -0.00040676 | -2.0748 | -166.6622 | 0 | Close
4800 | 1 | 4 | CC DChg | 03:09:30 | 39:57:54 | -0.09959 | 4.0843 | 0.31454 | 25.27 | 0 | 0 | 0.31454 | 25.27 | 0.0013144 | 105.58 | 0 | 0 | 0.0013144 | 105.58 | 2023-03-05 03:14:23 | -0.00040676 | -1.6597 | -133.3191 | 0 | Close
4801 | 1 | 4 | CC DChg | 03:10:00 | 39:58:24 | -0.09958 | 4.0839 | 0.31537 | 25.33 | 0 | 0 | 0.31537 | 25.33 | 0.00131779 | 105.85 | 0 | 0 | 0.00131779 | 105.85 | 2023-03-05 03:14:53 | -0.00040667 | -2.0747 | -166.6533 | 0 | Close
4802 | 1 | 4 | CC DChg | 03:10:30 | 39:58:54 | -0.0996 | 4.0834 | 0.3162 | 25.4 | 0 | 0 | 0.3162 | 25.4 | 0.00132118 | 106.13 | 0 | 0 | 0.00132118 | 106.13 | 2023-03-05 03:15:23 | -0.00040671 | -1.6596 | -133.3155 | 0 | Close
4803 | 1 | 4 | CC DChg | 03:11:00 | 39:59:24 | -0.09959 | 4.083 | 0.31703 | 25.47 | 0 | 0 | 0.31703 | 25.47 | 0.00132457 | 106.4 | 0 | 0 | 0.00132457 | 106.4 | 2023-03-05 03:15:53 | -0.00040663 | -2.0748 | -166.6622 | 0 | Close
4804 | 1 | 4 | CC DChg | 03:11:30 | 39:59:54 | -0.09959 | 4.0825 | 0.31786 | 25.53 | 0 | 0 | 0.31786 | 25.53 | 0.00132795 | 106.67 | 0 | 0 | 0.00132795 | 106.67 | 2023-03-05 03:16:23 | -0.00040658 | -1.6598 | -133.3298 | 0 | Close
4805 | 1 | 4 | CC DChg | 03:12:00 | 40:00:24 | -0.09958 | 4.082 | 0.31868 | 25.6 | 0 | 0 | 0.31868 | 25.6 | 0.00133134 | 106.94 | 0 | 0 | 0.00133134 | 106.94 | 2023-03-05 03:16:53 | -0.00040649 | -1.6596 | -133.3155 | 0 | Close
4806 | 1 | 4 | CC DChg | 03:12:30 | 40:00:54 | -0.09959 | 4.0816 | 0.31951 | 25.67 | 0 | 0 | 0.31951 | 25.67 | 0.00133473 | 107.22 | 0 | 0 | 0.00133473 | 107.22 | 2023-03-05 03:17:23 | -0.00040649 | -2.0748 | -166.6622 | 0 | Close
4807 | 1 | 4 | CC DChg | 03:13:00 | 40:01:24 | -0.09961 | 4.0811 | 0.32034 | 25.73 | 0 | 0 | 0.32034 | 25.73 | 0.00133812 | 107.49 | 0 | 0 | 0.00133812 | 107.49 | 2023-03-05 03:17:53 | -0.00040652 | -1.6598 | -133.3262 | 0 | Close
4808 | 1 | 4 | CC DChg | 03:13:30 | 40:01:54 | -0.09958 | 4.0806 | 0.32117 | 25.8 | 0 | 0 | 0.32117 | 25.8 | 0.0013415 | 107.76 | 0 | 0 | 0.0013415 | 107.76 | 2023-03-05 03:18:23 | -0.00040635 | -1.6597 | -133.3226 | 0 | Close
4809 | 1 | 4 | CC DChg | 03:14:00 | 40:02:24 | -0.09958 | 4.0803 | 0.322 | 25.87 | 0 | 0 | 0.322 | 25.87 | 0.00134489 | 108.03 | 0 | 0 | 0.00134489 | 108.03 | 2023-03-05 03:18:53 | -0.00040632 | -2.7662 | -222.2044 | 0 | Close
4810 | 1 | 4 | CC DChg | 03:14:30 | 40:02:54 | -0.09959 | 4.0797 | 0.32283 | 25.93 | 0 | 0 | 0.32283 | 25.93 | 0.00134827 | 108.3 | 0 | 0 | 0.00134827 | 108.3 | 2023-03-05 03:19:23 | -0.0004063 | -1.3831 | -111.0992 | 0 | Close
4811 | 1 | 4 | CC DChg | 03:15:00 | 40:03:24 | -0.09959 | 4.0792 | 0.32366 | 26 | 0 | 0 | 0.32366 | 26 | 0.00135166 | 108.58 | 0 | 0 | 0.00135166 | 108.58 | 2023-03-05 03:19:53 | -0.00040625 | -1.6598 | -133.3262 | 0 | Close
4812 | 1 | 4 | CC DChg | 03:15:30 | 40:03:54 | -0.09959 | 4.0788 | 0.32449 | 26.07 | 0 | 0 | 0.32449 | 26.07 | 0.00135505 | 108.85 | 0 | 0 | 0.00135505 | 108.85 | 2023-03-05 03:20:23 | -0.00040621 | -2.0747 | -166.6577 | 0 | Close
4813 | 1 | 4 | CC DChg | 03:16:00 | 40:04:24 | -0.09959 | 4.0784 | 0.32532 | 26.13 | 0 | 0 | 0.32532 | 26.13 | 0.00135843 | 109.12 | 0 | 0 | 0.00135843 | 109.12 | 2023-03-05 03:20:53 | -0.00040617 | -2.0746 | -166.6488 | 0 | Close
4814 | 1 | 4 | CC DChg | 03:16:30 | 40:04:54 | -0.09958 | 4.0779 | 0.32615 | 26.2 | 0 | 0 | 0.32615 | 26.2 | 0.00136181 | 109.39 | 0 | 0 | 0.00136181 | 109.39 | 2023-03-05 03:21:23 | -0.00040608 | -1.6598 | -133.3298 | 0 | Close
4815 | 1 | 4 | CC DChg | 03:17:00 | 40:05:24 | -0.09959 | 4.0774 | 0.32698 | 26.27 | 0 | 0 | 0.32698 | 26.27 | 0.0013652 | 109.66 | 0 | 0 | 0.0013652 | 109.66 | 2023-03-05 03:21:53 | -0.00040607 | -1.6598 | -133.3298 | 0 | Close
4816 | 1 | 4 | CC DChg | 03:17:30 | 40:05:54 | -0.09959 | 4.077 | 0.32781 | 26.33 | 0 | 0 | 0.32781 | 26.33 | 0.00136858 | 109.94 | 0 | 0 | 0.00136858 | 109.94 | 2023-03-05 03:22:23 | -0.00040603 | -2.0747 | -166.6533 | 0 | Close
4817 | 1 | 4 | CC DChg | 03:18:00 | 40:06:24 | -0.0996 | 4.0765 | 0.32864 | 26.4 | 0 | 0 | 0.32864 | 26.4 | 0.00137197 | 110.21 | 0 | 0 | 0.00137197 | 110.21 | 2023-03-05 03:22:53 | -0.00040602 | -1.6598 | -133.3262 | 0 | Close
4818 | 1 | 4 | CC DChg | 03:18:30 | 40:06:54 | -0.09959 | 4.0761 | 0.32947 | 26.47 | 0 | 0 | 0.32947 | 26.47 | 0.00137535 | 110.48 | 0 | 0 | 0.00137535 | 110.48 | 2023-03-05 03:23:23 | -0.00040594 | -2.0746 | -166.6488 | 0 | Close
4819 | 1 | 4 | CC DChg | 03:19:00 | 40:07:24 | -0.09959 | 4.0756 | 0.3303 | 26.53 | 0 | 0 | 0.3303 | 26.53 | 0.00137873 | 110.75 | 0 | 0 | 0.00137873 | 110.75 | 2023-03-05 03:23:53 | -0.00040589 | -1.6598 | -133.3262 | 0 | Close
4820 | 1 | 4 | CC DChg | 03:19:30 | 40:07:54 | -0.0996 | 4.0752 | 0.33113 | 26.6 | 0 | 0 | 0.33113 | 26.6 | 0.00138211 | 111.02 | 0 | 0 | 0.00138211 | 111.02 | 2023-03-05 03:24:23 | -0.00040589 | -2.0747 | -166.6577 | 0 | Close
4821 | 1 | 4 | CC DChg | 03:20:00 | 40:08:24 | -0.09959 | 4.0746 | 0.33196 | 26.67 | 0 | 0 | 0.33196 | 26.67 | 0.00138549 | 111.29 | 0 | 0 | 0.00138549 | 111.29 | 2023-03-05 03:24:53 | -0.00040579 | -1.3832 | -111.1081 | 0 | Close
4822 | 1 | 4 | CC DChg | 03:20:30 | 40:08:54 | -0.09959 | 4.0742 | 0.33279 | 26.73 | 0 | 0 | 0.33279 | 26.73 | 0.00138888 | 111.57 | 0 | 0 | 0.00138888 | 111.57 | 2023-03-05 03:25:23 | -0.00040575 | -2.0748 | -166.6622 | 0 | Close
4823 | 1 | 4 | CC DChg | 03:21:00 | 40:09:24 | -0.0996 | 4.0738 | 0.33362 | 26.8 | 0 | 0 | 0.33362 | 26.8 | 0.00139226 | 111.84 | 0 | 0 | 0.00139226 | 111.84 | 2023-03-05 03:25:53 | -0.00040575 | -2.0747 | -166.6577 | 0 | Close
4824 | 1 | 4 | CC DChg | 03:21:30 | 40:09:54 | -0.09959 | 4.0733 | 0.33445 | 26.87 | 0 | 0 | 0.33445 | 26.87 | 0.00139564 | 112.11 | 0 | 0 | 0.00139564 | 112.11 | 2023-03-05 03:26:23 | -0.00040566 | -1.6599 | -133.3369 | 0 | Close
4825 | 1 | 4 | CC DChg | 03:22:00 | 40:10:24 | -0.0996 | 4.0728 | 0.33528 | 26.93 | 0 | 0 | 0.33528 | 26.93 | 0.00139902 | 112.38 | 0 | 0 | 0.00139902 | 112.38 | 2023-03-05 03:26:53 | -0.00040565 | -1.6598 | -133.3298 | 0 | Close
4826 | 1 | 4 | CC DChg | 03:22:30 | 40:10:54 | -0.09959 | 4.0724 | 0.33611 | 27 | 0 | 0 | 0.33611 | 27 | 0.0014024 | 112.65 | 0 | 0 | 0.0014024 | 112.65 | 2023-03-05 03:27:23 | -0.00040557 | -2.0748 | -166.6622 | 0 | Close
4827 | 1 | 4 | CC DChg | 03:23:00 | 40:11:24 | -0.09957 | 4.0719 | 0.33694 | 27.07 | 0 | 0 | 0.33694 | 27.07 | 0.00140578 | 112.92 | 0 | 0 | 0.00140578 | 112.92 | 2023-03-05 03:27:53 | -0.00040544 | -1.6598 | -133.3298 | 0 | Close
4828 | 1 | 4 | CC DChg | 03:23:30 | 40:11:54 | -0.09958 | 4.0715 | 0.33777 | 27.13 | 0 | 0 | 0.33777 | 27.13 | 0.00140916 | 113.19 | 0 | 0 | 0.00140916 | 113.19 | 2023-03-05 03:28:23 | -0.00040544 | -2.0747 | -166.6533 | 0 | Close
4829 | 1 | 4 | CC DChg | 03:24:00 | 40:12:24 | -0.09957 | 4.071 | 0.3386 | 27.2 | 0 | 0 | 0.3386 | 27.2 | 0.00141254 | 113.47 | 0 | 0 | 0.00141254 | 113.47 | 2023-03-05 03:28:53 | -0.00040535 | -1.6598 | -133.3298 | 0 | Close
4830 | 1 | 4 | CC DChg | 03:24:30 | 40:12:54 | -0.09959 | 4.0706 | 0.33943 | 27.27 | 0 | 0 | 0.33943 | 27.27 | 0.00141591 | 113.74 | 0 | 0 | 0.00141591 | 113.74 | 2023-03-05 03:29:23 | -0.00040539 | -2.0747 | -166.6533 | 0 | Close
4831 | 1 | 4 | CC DChg | 03:25:00 | 40:13:24 | -0.0996 | 4.0701 | 0.34026 | 27.33 | 0 | 0 | 0.34026 | 27.33 | 0.00141929 | 114.01 | 0 | 0 | 0.00141929 | 114.01 | 2023-03-05 03:29:53 | -0.00040538 | -1.6598 | -133.3262 | 0 | Close
4832 | 1 | 4 | CC DChg | 03:25:30 | 40:13:54 | -0.09958 | 4.0696 | 0.34109 | 27.4 | 0 | 0 | 0.34109 | 27.4 | 0.00142267 | 114.28 | 0 | 0 | 0.00142267 | 114.28 | 2023-03-05 03:30:23 | -0.00040525 | -1.6598 | -133.3262 | 0 | Close
4833 | 1 | 4 | CC DChg | 03:26:00 | 40:14:24 | -0.09959 | 4.0692 | 0.34192 | 27.47 | 0 | 0 | 0.34192 | 27.47 | 0.00142605 | 114.55 | 0 | 0 | 0.00142605 | 114.55 | 2023-03-05 03:30:53 | -0.00040525 | -2.0747 | -166.6577 | 0 | Close
4834 | 1 | 4 | CC DChg | 03:26:30 | 40:14:54 | -0.09959 | 4.0688 | 0.34275 | 27.53 | 0 | 0 | 0.34275 | 27.53 | 0.00142942 | 114.82 | 0 | 0 | 0.00142942 | 114.82 | 2023-03-05 03:31:23 | -0.00040521 | -2.0747 | -166.6533 | 0 | Close
4835 | 1 | 4 | CC DChg | 03:27:00 | 40:15:24 | -0.09958 | 4.0684 | 0.34358 | 27.6 | 0 | 0 | 0.34358 | 27.6 | 0.0014328 | 115.09 | 0 | 0 | 0.0014328 | 115.09 | 2023-03-05 03:31:53 | -0.00040513 | -2.0748 | -166.6622 | 0 | Close
4836 | 1 | 4 | CC DChg | 03:27:30 | 40:15:54 | -0.09959 | 4.0678 | 0.34441 | 27.67 | 0 | 0 | 0.34441 | 27.67 | 0.00143618 | 115.36 | 0 | 0 | 0.00143618 | 115.36 | 2023-03-05 03:32:23 | -0.00040511 | -1.3831 | -111.1022 | 0 | Close
4837 | 1 | 4 | CC DChg | 03:28:00 | 40:16:24 | -0.09959 | 4.0674 | 0.34524 | 27.73 | 0 | 0 | 0.34524 | 27.73 | 0.00143955 | 115.64 | 0 | 0 | 0.00143955 | 115.64 | 2023-03-05 03:32:53 | -0.00040507 | -2.0747 | -166.6577 | 0 | Close
4838 | 1 | 4 | CC DChg | 03:28:30 | 40:16:54 | -0.09957 | 4.067 | 0.34607 | 27.8 | 0 | 0 | 0.34607 | 27.8 | 0.00144293 | 115.91 | 0 | 0 | 0.00144293 | 115.91 | 2023-03-05 03:33:23 | -0.00040495 | -2.0747 | -166.6533 | 0 | Close
4839 | 1 | 4 | CC DChg | 03:29:00 | 40:17:24 | -0.09959 | 4.0664 | 0.3469 | 27.87 | 0 | 0 | 0.3469 | 27.87 | 0.0014463 | 116.18 | 0 | 0 | 0.0014463 | 116.18 | 2023-03-05 03:33:53 | -0.00040497 | -1.3831 | -111.1022 | 0 | Close
4840 | 1 | 4 | CC DChg | 03:29:30 | 40:17:54 | -0.09959 | 4.0661 | 0.34773 | 27.93 | 0 | 0 | 0.34773 | 27.93 | 0.00144968 | 116.45 | 0 | 0 | 0.00144968 | 116.45 | 2023-03-05 03:34:23 | -0.00040494 | -2.7663 | -222.2103 | 0 | Close
4841 | 1 | 4 | CC DChg | 03:30:00 | 40:18:24 | -0.09958 | 4.0655 | 0.34856 | 28 | 0 | 0 | 0.34856 | 28 | 0.00145305 | 116.72 | 0 | 0 | 0.00145305 | 116.72 | 2023-03-05 03:34:53 | -0.00040484 | -1.3831 | -111.1022 | 0 | Close
4842 | 1 | 4 | CC DChg | 03:30:30 | 40:18:54 | -0.09958 | 4.0652 | 0.34939 | 28.07 | 0 | 0 | 0.34939 | 28.07 | 0.00145642 | 116.99 | 0 | 0 | 0.00145642 | 116.99 | 2023-03-05 03:35:23 | -0.00040481 | -2.7663 | -222.2103 | 0 | Close
4843 | 1 | 4 | CC DChg | 03:31:00 | 40:19:24 | -0.09959 | 4.0647 | 0.35022 | 28.13 | 0 | 0 | 0.35022 | 28.13 | 0.0014598 | 117.26 | 0 | 0 | 0.0014598 | 117.26 | 2023-03-05 03:35:53 | -0.0004048 | -1.6598 | -133.3262 | 0 | Close
4844 | 1 | 4 | CC DChg | 03:31:30 | 40:19:54 | -0.09958 | 4.0643 | 0.35105 | 28.2 | 0 | 0 | 0.35105 | 28.2 | 0.00146317 | 117.53 | 0 | 0 | 0.00146317 | 117.53 | 2023-03-05 03:36:23 | -0.00040472 | -2.0746 | -166.6488 | 0 | Close
4845 | 1 | 4 | CC DChg | 03:32:00 | 40:20:24 | -0.09959 | 4.0637 | 0.35188 | 28.27 | 0 | 0 | 0.35188 | 28.27 | 0.00146654 | 117.8 | 0 | 0 | 0.00146654 | 117.8 | 2023-03-05 03:36:53 | -0.0004047 | -1.3831 | -111.1052 | 0 | Close
4846 | 1 | 4 | CC DChg | 03:32:30 | 40:20:54 | -0.0996 | 4.0633 | 0.35271 | 28.33 | 0 | 0 | 0.35271 | 28.33 | 0.00146991 | 118.07 | 0 | 0 | 0.00146991 | 118.07 | 2023-03-05 03:37:23 | -0.0004047 | -2.0747 | -166.6533 | 0 | Close
4847 | 1 | 4 | CC DChg | 03:33:00 | 40:21:24 | -0.09958 | 4.0628 | 0.35354 | 28.4 | 0 | 0 | 0.35354 | 28.4 | 0.00147329 | 118.35 | 0 | 0 | 0.00147329 | 118.35 | 2023-03-05 03:37:53 | -0.00040457 | -1.6596 | -133.3119 | 0 | Close
4848 | 1 | 4 | CC DChg | 03:33:30 | 40:21:54 | -0.09959 | 4.0624 | 0.35437 | 28.47 | 0 | 0 | 0.35437 | 28.47 | 0.00147666 | 118.62 | 0 | 0 | 0.00147666 | 118.62 | 2023-03-05 03:38:23 | -0.00040457 | -2.0747 | -166.6577 | 0 | Close
4849 | 1 | 4 | CC DChg | 03:34:00 | 40:22:24 | -0.0996 | 4.0619 | 0.3552 | 28.53 | 0 | 0 | 0.3552 | 28.53 | 0.00148003 | 118.89 | 0 | 0 | 0.00148003 | 118.89 | 2023-03-05 03:38:53 | -0.00040457 | -1.6597 | -133.3226 | 0 | Close
4850 | 1 | 4 | CC DChg | 03:34:30 | 40:22:54 | -0.09958 | 4.0615 | 0.35603 | 28.6 | 0 | 0 | 0.35603 | 28.6 | 0.0014834 | 119.16 | 0 | 0 | 0.0014834 | 119.16 | 2023-03-05 03:39:23 | -0.00040444 | -2.0746 | -166.6488 | 0 | Close
4851 | 1 | 4 | CC DChg | 03:35:00 | 40:23:24 | -0.09958 | 4.0611 | 0.35686 | 28.67 | 0 | 0 | 0.35686 | 28.67 | 0.00148677 | 119.43 | 0 | 0 | 0.00148677 | 119.43 | 2023-03-05 03:39:53 | -0.0004044 | -2.0746 | -166.6488 | 0 | Close
4852 | 1 | 4 | CC DChg | 03:35:30 | 40:23:54 | -0.09959 | 4.0607 | 0.35769 | 28.73 | 0 | 0 | 0.35769 | 28.73 | 0.00149014 | 119.7 | 0 | 0 | 0.00149014 | 119.7 | 2023-03-05 03:40:23 | -0.00040441 | -2.0746 | -166.6488 | 0 | Close
4853 | 1 | 4 | CC DChg | 03:36:00 | 40:24:24 | -0.09958 | 4.0601 | 0.35852 | 28.8 | 0 | 0 | 0.35852 | 28.8 | 0.00149351 | 119.97 | 0 | 0 | 0.00149351 | 119.97 | 2023-03-05 03:40:53 | -0.0004043 | -1.383 | -111.0962 | 0 | Close
4854 | 1 | 4 | CC DChg | 03:36:30 | 40:24:54 | -0.09958 | 4.0598 | 0.35935 | 28.87 | 0 | 0 | 0.35935 | 28.87 | 0.00149688 | 120.24 | 0 | 0 | 0.00149688 | 120.24 | 2023-03-05 03:41:23 | -0.00040427 | -2.7664 | -222.2163 | 0 | Close
4855 | 1 | 4 | CC DChg | 03:37:00 | 40:25:24 | -0.09959 | 4.0593 | 0.36018 | 28.93 | 0 | 0 | 0.36018 | 28.93 | 0.00150025 | 120.51 | 0 | 0 | 0.00150025 | 120.51 | 2023-03-05 03:41:53 | -0.00040427 | -1.6597 | -133.3191 | 0 | Close
4856 | 1 | 4 | CC DChg | 03:37:30 | 40:25:54 | -0.09958 | 4.0589 | 0.36101 | 29 | 0 | 0 | 0.36101 | 29 | 0.00150362 | 120.78 | 0 | 0 | 0.00150362 | 120.78 | 2023-03-05 03:42:23 | -0.00040419 | -2.0746 | -166.6488 | 0 | Close
4857 | 1 | 4 | CC DChg | 03:38:00 | 40:26:24 | -0.09958 | 4.0584 | 0.36184 | 29.07 | 0 | 0 | 0.36184 | 29.07 | 0.00150698 | 121.05 | 0 | 0 | 0.00150698 | 121.05 | 2023-03-05 03:42:53 | -0.00040414 | -1.6597 | -133.3191 | 0 | Close
4858 | 1 | 4 | CC DChg | 03:38:30 | 40:26:54 | -0.09958 | 4.0579 | 0.36267 | 29.13 | 0 | 0 | 0.36267 | 29.13 | 0.00151035 | 121.32 | 0 | 0 | 0.00151035 | 121.32 | 2023-03-05 03:43:23 | -0.00040409 | -1.6596 | -133.3119 | 0 | Close
4859 | 1 | 4 | CC DChg | 03:39:00 | 40:27:24 | -0.09958 | 4.0575 | 0.3635 | 29.2 | 0 | 0 | 0.3635 | 29.2 | 0.00151372 | 121.59 | 0 | 0 | 0.00151372 | 121.59 | 2023-03-05 03:43:53 | -0.00040405 | -2.0747 | -166.6533 | 0 | Close
4860 | 1 | 4 | CC DChg | 03:39:30 | 40:27:54 | -0.09958 | 4.0571 | 0.36433 | 29.27 | 0 | 0 | 0.36433 | 29.27 | 0.00151709 | 121.86 | 0 | 0 | 0.00151709 | 121.86 | 2023-03-05 03:44:23 | -0.00040401 | -2.0746 | -166.6488 | 0 | Close
4861 | 1 | 4 | CC DChg | 03:40:00 | 40:28:24 | -0.09958 | 4.0566 | 0.36516 | 29.33 | 0 | 0 | 0.36516 | 29.33 | 0.00152045 | 122.13 | 0 | 0 | 0.00152045 | 122.13 | 2023-03-05 03:44:53 | -0.00040396 | -1.6596 | -133.3155 | 0 | Close
4862 | 1 | 4 | CC DChg | 03:40:30 | 40:28:54 | -0.09957 | 4.0562 | 0.36599 | 29.4 | 0 | 0 | 0.36599 | 29.4 | 0.00152382 | 122.4 | 0 | 0 | 0.00152382 | 122.4 | 2023-03-05 03:45:23 | -0.00040388 | -2.0746 | -166.6444 | 0 | Close
4863 | 1 | 4 | CC DChg | 03:41:00 | 40:29:24 | -0.09958 | 4.0557 | 0.36682 | 29.47 | 0 | 0 | 0.36682 | 29.47 | 0.00152718 | 122.68 | 0 | 0 | 0.00152718 | 122.68 | 2023-03-05 03:45:53 | -0.00040387 | -1.6598 | -133.3298 | 0 | Close
4864 | 1 | 4 | CC DChg | 03:41:30 | 40:29:54 | -0.0996 | 4.0553 | 0.36765 | 29.53 | 0 | 0 | 0.36765 | 29.53 | 0.00153055 | 122.95 | 0 | 0 | 0.00153055 | 122.95 | 2023-03-05 03:46:23 | -0.00040391 | -2.0746 | -166.6444 | 0 | Close
4865 | 1 | 4 | CC DChg | 03:42:00 | 40:30:24 | -0.09958 | 4.0549 | 0.36848 | 29.6 | 0 | 0 | 0.36848 | 29.6 | 0.00153391 | 123.22 | 0 | 0 | 0.00153391 | 123.22 | 2023-03-05 03:46:53 | -0.00040379 | -2.0746 | -166.6444 | 0 | Close
4866 | 1 | 4 | CC DChg | 03:42:30 | 40:30:54 | -0.09958 | 4.0544 | 0.36931 | 29.67 | 0 | 0 | 0.36931 | 29.67 | 0.00153728 | 123.49 | 0 | 0 | 0.00153728 | 123.49 | 2023-03-05 03:47:23 | -0.00040374 | -1.6597 | -133.3191 | 0 | Close
4867 | 1 | 4 | CC DChg | 03:43:00 | 40:31:24 | -0.09958 | 4.0539 | 0.37014 | 29.73 | 0 | 0 | 0.37014 | 29.73 | 0.00154064 | 123.76 | 0 | 0 | 0.00154064 | 123.76 | 2023-03-05 03:47:53 | -0.00040369 | -1.6597 | -133.3191 | 0 | Close
4868 | 1 | 4 | CC DChg | 03:43:30 | 40:31:54 | -0.09959 | 4.0534 | 0.37097 | 29.8 | 0 | 0 | 0.37097 | 29.8 | 0.00154401 | 124.03 | 0 | 0 | 0.00154401 | 124.03 | 2023-03-05 03:48:23 | -0.00040368 | -1.6597 | -133.3191 | 0 | Close
4869 | 1 | 4 | CC DChg | 03:44:00 | 40:32:24 | -0.09959 | 4.053 | 0.3718 | 29.87 | 0 | 0 | 0.3718 | 29.87 | 0.00154737 | 124.3 | 0 | 0 | 0.00154737 | 124.3 | 2023-03-05 03:48:53 | -0.00040364 | -2.0745 | -166.6399 | 0 | Close
4870 | 1 | 4 | CC DChg | 03:44:30 | 40:32:54 | -0.09957 | 4.0526 | 0.37263 | 29.93 | 0 | 0 | 0.37263 | 29.93 | 0.00155073 | 124.57 | 0 | 0 | 0.00155073 | 124.57 | 2023-03-05 03:49:23 | -0.00040352 | -2.0747 | -166.6577 | 0 | Close
4871 | 1 | 4 | CC DChg | 03:45:00 | 40:33:24 | -0.09957 | 4.0521 | 0.37346 | 30 | 0 | 0 | 0.37346 | 30 | 0.0015541 | 124.84 | 0 | 0 | 0.0015541 | 124.84 | 2023-03-05 03:49:53 | -0.00040347 | -1.6597 | -133.3191 | 0 | Close
4872 | 1 | 4 | CC DChg | 03:45:30 | 40:33:54 | -0.09958 | 4.0517 | 0.37429 | 30.07 | 0 | 0 | 0.37429 | 30.07 | 0.00155746 | 125.11 | 0 | 0 | 0.00155746 | 125.11 | 2023-03-05 03:50:23 | -0.00040347 | -2.0746 | -166.6444 | 0 | Close
4873 | 1 | 4 | CC DChg | 03:46:00 | 40:34:24 | -0.09958 | 4.0513 | 0.37512 | 30.13 | 0 | 0 | 0.37512 | 30.13 | 0.00156082 | 125.38 | 0 | 0 | 0.00156082 | 125.38 | 2023-03-05 03:50:53 | -0.00040343 | -2.0747 | -166.6533 | 0 | Close
4874 | 1 | 4 | CC DChg | 03:46:30 | 40:34:54 | -0.09958 | 4.0508 | 0.37595 | 30.2 | 0 | 0 | 0.37595 | 30.2 | 0.00156418 | 125.65 | 0 | 0 | 0.00156418 | 125.65 | 2023-03-05 03:51:23 | -0.00040338 | -1.6597 | -133.3226 | 0 | Close
4875 | 1 | 4 | CC DChg | 03:47:00 | 40:35:24 | -0.09958 | 4.0504 | 0.37678 | 30.27 | 0 | 0 | 0.37678 | 30.27 | 0.00156754 | 125.92 | 0 | 0 | 0.00156754 | 125.92 | 2023-03-05 03:51:53 | -0.00040334 | -2.0744 | -166.6354 | 0 | Close
4876 | 1 | 4 | CC DChg | 03:47:30 | 40:35:54 | -0.09957 | 4.0499 | 0.37761 | 30.33 | 0 | 0 | 0.37761 | 30.33 | 0.00157091 | 126.19 | 0 | 0 | 0.00157091 | 126.19 | 2023-03-05 03:52:23 | -0.00040325 | -1.6598 | -133.3298 | 0 | Close
4877 | 1 | 4 | CC DChg | 03:48:00 | 40:36:24 | -0.09958 | 4.0496 | 0.37844 | 30.4 | 0 | 0 | 0.37844 | 30.4 | 0.00157427 | 126.46 | 0 | 0 | 0.00157427 | 126.46 | 2023-03-05 03:52:53 | -0.00040326 | -2.7661 | -222.1925 | 0 | Close
4878 | 1 | 4 | CC DChg | 03:48:30 | 40:36:54 | -0.09958 | 4.049 | 0.37927 | 30.47 | 0 | 0 | 0.37927 | 30.47 | 0.00157763 | 126.73 | 0 | 0 | 0.00157763 | 126.73 | 2023-03-05 03:53:23 | -0.0004032 | -1.383 | -111.0962 | 0 | Close
4879 | 1 | 4 | CC DChg | 03:49:00 | 40:37:24 | -0.09958 | 4.0486 | 0.3801 | 30.53 | 0 | 0 | 0.3801 | 30.53 | 0.00158099 | 127 | 0 | 0 | 0.00158099 | 127 | 2023-03-05 03:53:53 | -0.00040316 | -2.0747 | -166.6533 | 0 | Close
4880 | 1 | 4 | CC DChg | 03:49:30 | 40:37:54 | -0.09959 | 4.0482 | 0.38093 | 30.6 | 0 | 0 | 0.38093 | 30.6 | 0.00158435 | 127.27 | 0 | 0 | 0.00158435 | 127.27 | 2023-03-05 03:54:23 | -0.00040316 | -2.0747 | -166.6533 | 0 | Close
4881 | 1 | 4 | CC DChg | 03:50:00 | 40:38:24 | -0.09958 | 4.0477 | 0.38175 | 30.67 | 0 | 0 | 0.38175 | 30.67 | 0.00158771 | 127.54 | 0 | 0 | 0.00158771 | 127.54 | 2023-03-05 03:54:53 | -0.00040307 | -1.6595 | -133.3012 | 0 | Close
4882 | 1 | 4 | CC DChg | 03:50:30 | 40:38:54 | -0.09957 | 4.0472 | 0.38258 | 30.73 | 0 | 0 | 0.38258 | 30.73 | 0.00159106 | 127.81 | 0 | 0 | 0.00159106 | 127.81 | 2023-03-05 03:55:23 | -0.00040298 | -1.6597 | -133.3226 | 0 | Close
4883 | 1 | 4 | CC DChg | 03:51:00 | 40:39:24 | -0.09958 | 4.0468 | 0.38341 | 30.8 | 0 | 0 | 0.38341 | 30.8 | 0.00159442 | 128.08 | 0 | 0 | 0.00159442 | 128.08 | 2023-03-05 03:55:53 | -0.00040298 | -2.0746 | -166.6444 | 0 | Close
4884 | 1 | 4 | CC DChg | 03:51:30 | 40:39:54 | -0.09957 | 4.0465 | 0.38424 | 30.87 | 0 | 0 | 0.38424 | 30.87 | 0.00159778 | 128.35 | 0 | 0 | 0.00159778 | 128.35 | 2023-03-05 03:56:23 | -0.00040291 | -2.7661 | -222.1925 | 0 | Close
4885 | 1 | 4 | CC DChg | 03:52:00 | 40:40:24 | -0.09958 | 4.046 | 0.38507 | 30.93 | 0 | 0 | 0.38507 | 30.93 | 0.00160114 | 128.62 | 0 | 0 | 0.00160114 | 128.62 | 2023-03-05 03:56:53 | -0.0004029 | -1.6596 | -133.3155 | 0 | Close
4886 | 1 | 4 | CC DChg | 03:52:30 | 40:40:54 | -0.09958 | 4.0455 | 0.3859 | 31 | 0 | 0 | 0.3859 | 31 | 0.0016045 | 128.89 | 0 | 0 | 0.0016045 | 128.89 | 2023-03-05 03:57:23 | -0.00040285 | -1.6596 | -133.3155 | 0 | Close
4887 | 1 | 4 | CC DChg | 03:53:00 | 40:41:24 | -0.09958 | 4.0451 | 0.38673 | 31.07 | 0 | 0 | 0.38673 | 31.07 | 0.00160785 | 129.16 | 0 | 0 | 0.00160785 | 129.16 | 2023-03-05 03:57:53 | -0.00040281 | -2.0747 | -166.6533 | 0 | Close
4888 | 1 | 4 | CC DChg | 03:53:30 | 40:41:54 | -0.09959 | 4.0447 | 0.38756 | 31.13 | 0 | 0 | 0.38756 | 31.13 | 0.00161121 | 129.42 | 0 | 0 | 0.00161121 | 129.42 | 2023-03-05 03:58:23 | -0.00040281 | -2.0746 | -166.6444 | 0 | Close
4889 | 1 | 4 | CC DChg | 03:54:00 | 40:42:24 | -0.09958 | 4.0442 | 0.38839 | 31.2 | 0 | 0 | 0.38839 | 31.2 | 0.00161456 | 129.69 | 0 | 0 | 0.00161456 | 129.69 | 2023-03-05 03:58:53 | -0.00040272 | -1.6596 | -133.3155 | 0 | Close
4890 | 1 | 4 | CC DChg | 03:54:30 | 40:42:54 | -0.09957 | 4.0438 | 0.38922 | 31.27 | 0 | 0 | 0.38922 | 31.27 | 0.00161792 | 129.96 | 0 | 0 | 0.00161792 | 129.96 | 2023-03-05 03:59:23 | -0.00040264 | -2.0746 | -166.6444 | 0 | Close
4891 | 1 | 4 | CC DChg | 03:55:00 | 40:43:24 | -0.09958 | 4.0434 | 0.39005 | 31.33 | 0 | 0 | 0.39005 | 31.33 | 0.00162128 | 130.23 | 0 | 0 | 0.00162128 | 130.23 | 2023-03-05 03:59:53 | -0.00040264 | -2.0743 | -166.6265 | 0 | Close
4892 | 1 | 4 | CC DChg | 03:55:30 | 40:43:54 | -0.09956 | 4.0429 | 0.39088 | 31.4 | 0 | 0 | 0.39088 | 31.4 | 0.00162463 | 130.5 | 0 | 0 | 0.00162463 | 130.5 | 2023-03-05 04:00:23 | -0.00040251 | -1.6597 | -133.3226 | 0 | Close
4893 | 1 | 4 | CC DChg | 03:56:00 | 40:44:24 | -0.09958 | 4.0424 | 0.39171 | 31.47 | 0 | 0 | 0.39171 | 31.47 | 0.00162799 | 130.77 | 0 | 0 | 0.00162799 | 130.77 | 2023-03-05 04:00:53 | -0.00040254 | -1.6595 | -133.3012 | 0 | Close
4894 | 1 | 4 | CC DChg | 03:56:30 | 40:44:54 | -0.09957 | 4.042 | 0.39254 | 31.53 | 0 | 0 | 0.39254 | 31.53 | 0.00163134 | 131.04 | 0 | 0 | 0.00163134 | 131.04 | 2023-03-05 04:01:23 | -0.00040246 | -2.0746 | -166.6444 | 0 | Close
4895 | 1 | 4 | CC DChg | 03:57:00 | 40:45:24 | -0.09958 | 4.0416 | 0.39337 | 31.6 | 0 | 0 | 0.39337 | 31.6 | 0.00163469 | 131.31 | 0 | 0 | 0.00163469 | 131.31 | 2023-03-05 04:01:53 | -0.00040246 | -2.0744 | -166.6354 | 0 | Close
4896 | 1 | 4 | CC DChg | 03:57:30 | 40:45:54 | -0.09958 | 4.0412 | 0.3942 | 31.67 | 0 | 0 | 0.3942 | 31.67 | 0.00163805 | 131.58 | 0 | 0 | 0.00163805 | 131.58 | 2023-03-05 04:02:23 | -0.00040242 | -2.0744 | -166.6354 | 0 | Close
4897 | 1 | 4 | CC DChg | 03:58:00 | 40:46:24 | -0.09957 | 4.0407 | 0.39503 | 31.73 | 0 | 0 | 0.39503 | 31.73 | 0.0016414 | 131.85 | 0 | 0 | 0.0016414 | 131.85 | 2023-03-05 04:02:53 | -0.00040233 | -1.6597 | -133.3226 | 0 | Close
4898 | 1 | 4 | CC DChg | 03:58:30 | 40:46:54 | -0.09958 | 4.0403 | 0.39586 | 31.8 | 0 | 0 | 0.39586 | 31.8 | 0.00164475 | 132.12 | 0 | 0 | 0.00164475 | 132.12 | 2023-03-05 04:03:23 | -0.00040233 | -2.0744 | -166.6354 | 0 | Close
4899 | 1 | 4 | CC DChg | 03:59:00 | 40:47:24 | -0.09958 | 4.0399 | 0.39669 | 31.87 | 0 | 0 | 0.39669 | 31.87 | 0.00164811 | 132.39 | 0 | 0 | 0.00164811 | 132.39 | 2023-03-05 04:03:53 | -0.00040229 | -2.0744 | -166.6354 | 0 | Close
4900 | 1 | 4 | CC DChg | 03:59:30 | 40:47:54 | -0.09957 | 4.0394 | 0.39752 | 31.93 | 0 | 0 | 0.39752 | 31.93 | 0.00165146 | 132.66 | 0 | 0 | 0.00165146 | 132.66 | 2023-03-05 04:04:23 | -0.0004022 | -1.6596 | -133.3083 | 0 | Close
4901 | 1 | 4 | CC DChg | 04:00:00 | 40:48:24 | -0.09957 | 4.039 | 0.39835 | 32 | 0 | 0 | 0.39835 | 32 | 0.00165481 | 132.93 | 0 | 0 | 0.00165481 | 132.93 | 2023-03-05 04:04:53 | -0.00040216 | -2.0746 | -166.6444 | 0 | Close
4902 | 1 | 4 | CC DChg | 04:00:30 | 40:48:54 | -0.09958 | 4.0385 | 0.39918 | 32.07 | 0 | 0 | 0.39918 | 32.07 | 0.00165816 | 133.2 | 0 | 0 | 0.00165816 | 133.2 | 2023-03-05 04:05:23 | -0.00040215 | -1.6596 | -133.3083 | 0 | Close
4903 | 1 | 4 | CC DChg | 04:01:00 | 40:49:24 | -0.09957 | 4.0381 | 0.40001 | 32.13 | 0 | 0 | 0.40001 | 32.13 | 0.00166151 | 133.47 | 0 | 0 | 0.00166151 | 133.47 | 2023-03-05 04:05:53 | -0.00040207 | -2.0744 | -166.6354 | 0 | Close
4904 | 1 | 4 | CC DChg | 04:01:30 | 40:49:54 | -0.09958 | 4.0376 | 0.40084 | 32.2 | 0 | 0 | 0.40084 | 32.2 | 0.00166486 | 133.73 | 0 | 0 | 0.00166486 | 133.73 | 2023-03-05 04:06:23 | -0.00040206 | -1.6596 | -133.3155 | 0 | Close
4905 | 1 | 4 | CC DChg | 04:02:00 | 40:50:24 | -0.09958 | 4.0372 | 0.40167 | 32.27 | 0 | 0 | 0.40167 | 32.27 | 0.00166821 | 134 | 0 | 0 | 0.00166821 | 134 | 2023-03-05 04:06:53 | -0.00040202 | -2.0744 | -166.6354 | 0 | Close
4906 | 1 | 4 | CC DChg | 04:02:30 | 40:50:54 | -0.09957 | 4.0368 | 0.4025 | 32.33 | 0 | 0 | 0.4025 | 32.33 | 0.00167156 | 134.27 | 0 | 0 | 0.00167156 | 134.27 | 2023-03-05 04:07:23 | -0.00040194 | -2.0744 | -166.6354 | 0 | Close
4907 | 1 | 4 | CC DChg | 04:03:00 | 40:51:24 | -0.09958 | 4.0363 | 0.40333 | 32.4 | 0 | 0 | 0.40333 | 32.4 | 0.00167491 | 134.54 | 0 | 0 | 0.00167491 | 134.54 | 2023-03-05 04:07:53 | -0.00040193 | -1.6596 | -133.3155 | 0 | Close
4908 | 1 | 4 | CC DChg | 04:03:30 | 40:51:54 | -0.09957 | 4.0359 | 0.40416 | 32.47 | 0 | 0 | 0.40416 | 32.47 | 0.00167826 | 134.81 | 0 | 0 | 0.00167826 | 134.81 | 2023-03-05 04:08:23 | -0.00040185 | -2.0744 | -166.6354 | 0 | Close
4909 | 1 | 4 | CC DChg | 04:04:00 | 40:52:24 | -0.09958 | 4.0355 | 0.40499 | 32.53 | 0 | 0 | 0.40499 | 32.53 | 0.00168161 | 135.08 | 0 | 0 | 0.00168161 | 135.08 | 2023-03-05 04:08:53 | -0.00040186 | -2.0746 | -166.6444 | 0 | Close
4910 | 1 | 4 | CC DChg | 04:04:30 | 40:52:54 | -0.09957 | 4.0351 | 0.40582 | 32.6 | 0 | 0 | 0.40582 | 32.6 | 0.00168496 | 135.35 | 0 | 0 | 0.00168496 | 135.35 | 2023-03-05 04:09:23 | -0.00040177 | -2.0744 | -166.6354 | 0 | Close
4911 | 1 | 4 | CC DChg | 04:05:00 | 40:53:24 | -0.09958 | 4.0346 | 0.40665 | 32.67 | 0 | 0 | 0.40665 | 32.67 | 0.00168831 | 135.62 | 0 | 0 | 0.00168831 | 135.62 | 2023-03-05 04:09:53 | -0.00040177 | -1.6595 | -133.3012 | 0 | Close
4912 | 1 | 4 | CC DChg | 04:05:30 | 40:53:54 | -0.09959 | 4.0343 | 0.40748 | 32.73 | 0 | 0 | 0.40748 | 32.73 | 0.00169165 | 135.89 | 0 | 0 | 0.00169165 | 135.89 | 2023-03-05 04:10:23 | -0.00040178 | -2.7661 | -222.1925 | 0 | Close
4913 | 1 | 4 | CC DChg | 04:06:00 | 40:54:24 | -0.09958 | 4.0338 | 0.40831 | 32.8 | 0 | 0 | 0.40831 | 32.8 | 0.001695 | 136.16 | 0 | 0 | 0.001695 | 136.16 | 2023-03-05 04:10:53 | -0.00040169 | -1.6596 | -133.3155 | 0 | Close
4914 | 1 | 4 | CC DChg | 04:06:30 | 40:54:54 | -0.09958 | 4.0333 | 0.40914 | 32.87 | 0 | 0 | 0.40914 | 32.87 | 0.00169835 | 136.42 | 0 | 0 | 0.00169835 | 136.42 | 2023-03-05 04:11:23 | -0.00040164 | -1.6596 | -133.3083 | 0 | Close
4915 | 1 | 4 | CC DChg | 04:07:00 | 40:55:24 | -0.09957 | 4.0329 | 0.40997 | 32.93 | 0 | 0 | 0.40997 | 32.93 | 0.00170169 | 136.69 | 0 | 0 | 0.00170169 | 136.69 | 2023-03-05 04:11:53 | -0.00040156 | -2.0744 | -166.6354 | 0 | Close
4916 | 1 | 4 | CC DChg | 04:07:30 | 40:55:54 | -0.09959 | 4.0325 | 0.4108 | 33 | 0 | 0 | 0.4108 | 33 | 0.00170504 | 136.96 | 0 | 0 | 0.00170504 | 136.96 | 2023-03-05 04:12:23 | -0.0004016 | -2.0746 | -166.6444 | 0 | Close
4917 | 1 | 4 | CC DChg | 04:08:00 | 40:56:24 | -0.09957 | 4.032 | 0.41163 | 33.07 | 0 | 0 | 0.41163 | 33.07 | 0.00170839 | 137.23 | 0 | 0 | 0.00170839 | 137.23 | 2023-03-05 04:12:53 | -0.00040147 | -1.6596 | -133.3083 | 0 | Close
4918 | 1 | 4 | CC DChg | 04:08:30 | 40:56:54 | -0.09957 | 4.0315 | 0.41246 | 33.13 | 0 | 0 | 0.41246 | 33.13 | 0.00171173 | 137.5 | 0 | 0 | 0.00171173 | 137.5 | 2023-03-05 04:13:23 | -0.00040142 | -1.6596 | -133.3083 | 0 | Close
4919 | 1 | 4 | CC DChg | 04:09:00 | 40:57:24 | -0.09958 | 4.0312 | 0.41329 | 33.2 | 0 | 0 | 0.41329 | 33.2 | 0.00171508 | 137.77 | 0 | 0 | 0.00171508 | 137.77 | 2023-03-05 04:13:53 | -0.00040143 | -2.7659 | -222.1806 | 0 | Close
4920 | 1 | 4 | CC DChg | 04:09:30 | 40:57:54 | -0.09958 | 4.0307 | 0.41412 | 33.27 | 0 | 0 | 0.41412 | 33.27 | 0.00171842 | 138.04 | 0 | 0 | 0.00171842 | 138.04 | 2023-03-05 04:14:23 | -0.00040138 | -1.6596 | -133.3155 | 0 | Close
4921 | 1 | 4 | CC DChg | 04:10:00 | 40:58:24 | -0.09957 | 4.0303 | 0.41495 | 33.33 | 0 | 0 | 0.41495 | 33.33 | 0.00172177 | 138.31 | 0 | 0 | 0.00172177 | 138.31 | 2023-03-05 04:14:53 | -0.0004013 | -2.0743 | -166.6265 | 0 | Close
4922 | 1 | 4 | CC DChg | 04:10:30 | 40:58:54 | -0.09958 | 4.0299 | 0.41578 | 33.4 | 0 | 0 | 0.41578 | 33.4 | 0.00172511 | 138.57 | 0 | 0 | 0.00172511 | 138.57 | 2023-03-05 04:15:23 | -0.0004013 | -2.0746 | -166.6444 | 0 | Close
4923 | 1 | 4 | CC DChg | 04:11:00 | 40:59:24 | -0.09957 | 4.0295 | 0.41661 | 33.47 | 0 | 0 | 0.41661 | 33.47 | 0.00172846 | 138.84 | 0 | 0 | 0.00172846 | 138.84 | 2023-03-05 04:15:53 | -0.00040122 | -2.0744 | -166.6354 | 0 | Close
4924 | 1 | 4 | CC DChg | 04:11:30 | 40:59:54 | -0.09956 | 4.0291 | 0.41744 | 33.53 | 0 | 0 | 0.41744 | 33.53 | 0.0017318 | 139.11 | 0 | 0 | 0.0017318 | 139.11 | 2023-03-05 04:16:23 | -0.00040114 | -2.0744 | -166.6354 | 0 | Close
4925 | 1 | 4 | CC DChg | 04:12:00 | 41:00:24 | -0.09957 | 4.0286 | 0.41827 | 33.6 | 0 | 0 | 0.41827 | 33.6 | 0.00173514 | 139.38 | 0 | 0 | 0.00173514 | 139.38 | 2023-03-05 04:16:53 | -0.00040113 | -1.6595 | -133.3012 | 0 | Close
4926 | 1 | 4 | CC DChg | 04:12:30 | 41:00:54 | -0.09957 | 4.0282 | 0.4191 | 33.67 | 0 | 0 | 0.4191 | 33.67 | 0.00173848 | 139.65 | 0 | 0 | 0.00173848 | 139.65 | 2023-03-05 04:17:23 | -0.00040109 | -2.0744 | -166.6354 | 0 | Close
4927 | 1 | 4 | CC DChg | 04:13:00 | 41:01:24 | -0.09957 | 4.0277 | 0.41993 | 33.73 | 0 | 0 | 0.41993 | 33.73 | 0.00174183 | 139.92 | 0 | 0 | 0.00174183 | 139.92 | 2023-03-05 04:17:53 | -0.00040104 | -1.6596 | -133.3083 | 0 | Close
4928 | 1 | 4 | CC DChg | 04:13:30 | 41:01:54 | -0.09957 | 4.0273 | 0.42076 | 33.8 | 0 | 0 | 0.42076 | 33.8 | 0.00174517 | 140.19 | 0 | 0 | 0.00174517 | 140.19 | 2023-03-05 04:18:23 | -0.000401 | -2.0746 | -166.6444 | 0 | Close
4929 | 1 | 4 | CC DChg | 04:14:00 | 41:02:24 | -0.09958 | 4.0268 | 0.42159 | 33.86 | 0 | 0 | 0.42159 | 33.86 | 0.00174851 | 140.45 | 0 | 0 | 0.00174851 | 140.45 | 2023-03-05 04:18:53 | -0.00040099 | -1.6596 | -133.3083 | 0 | Close
4930 | 1 | 4 | CC DChg | 04:14:30 | 41:02:54 | -0.09957 | 4.0264 | 0.42241 | 33.93 | 0 | 0 | 0.42241 | 33.93 | 0.00175185 | 140.72 | 0 | 0 | 0.00175185 | 140.72 | 2023-03-05 04:19:23 | -0.00040091 | -2.0744 | -166.6354 | 0 | Close
4931 | 1 | 4 | CC DChg | 04:15:00 | 41:03:24 | -0.09957 | 4.026 | 0.42324 | 34 | 0 | 0 | 0.42324 | 34 | 0.00175519 | 140.99 | 0 | 0 | 0.00175519 | 140.99 | 2023-03-05 04:19:53 | -0.00040087 | -2.0744 | -166.6354 | 0 | Close
4932 | 1 | 4 | CC DChg | 04:15:30 | 41:03:54 | -0.09957 | 4.0256 | 0.42407 | 34.06 | 0 | 0 | 0.42407 | 34.06 | 0.00175853 | 141.26 | 0 | 0 | 0.00175853 | 141.26 | 2023-03-05 04:20:23 | -0.00040083 | -2.0744 | -166.6354 | 0 | Close
4933 | 1 | 4 | CC DChg | 04:16:00 | 41:04:24 | -0.09958 | 4.0251 | 0.4249 | 34.13 | 0 | 0 | 0.4249 | 34.13 | 0.00176187 | 141.53 | 0 | 0 | 0.00176187 | 141.53 | 2023-03-05 04:20:53 | -0.00040082 | -1.6596 | -133.3155 | 0 | Close
4934 | 1 | 4 | CC DChg | 04:16:30 | 41:04:54 | -0.09958 | 4.0247 | 0.42573 | 34.2 | 0 | 0 | 0.42573 | 34.2 | 0.00176521 | 141.8 | 0 | 0 | 0.00176521 | 141.8 | 2023-03-05 04:21:23 | -0.00040078 | -2.0744 | -166.6354 | 0 | Close
4935 | 1 | 4 | CC DChg | 04:17:00 | 41:05:24 | -0.09958 | 4.0243 | 0.42656 | 34.26 | 0 | 0 | 0.42656 | 34.26 | 0.00176855 | 142.06 | 0 | 0 | 0.00176855 | 142.06 | 2023-03-05 04:21:53 | -0.00040074 | -2.0744 | -166.6354 | 0 | Close
4936 | 1 | 4 | CC DChg | 04:17:30 | 41:05:54 | -0.09956 | 4.0239 | 0.42739 | 34.33 | 0 | 0 | 0.42739 | 34.33 | 0.00177189 | 142.33 | 0 | 0 | 0.00177189 | 142.33 | 2023-03-05 04:22:23 | -0.00040062 | -2.0746 | -166.6444 | 0 | Close
4937 | 1 | 4 | CC DChg | 04:18:00 | 41:06:24 | -0.09957 | 4.0234 | 0.42822 | 34.4 | 0 | 0 | 0.42822 | 34.4 | 0.00177523 | 142.6 | 0 | 0 | 0.00177523 | 142.6 | 2023-03-05 04:22:53 | -0.00040061 | -1.6596 | -133.3083 | 0 | Close
4938 | 1 | 4 | CC DChg | 04:18:30 | 41:06:54 | -0.09958 | 4.023 | 0.42905 | 34.46 | 0 | 0 | 0.42905 | 34.46 | 0.00177857 | 142.87 | 0 | 0 | 0.00177857 | 142.87 | 2023-03-05 04:23:23 | -0.00040061 | -2.0744 | -166.6354 | 0 | Close
4939 | 1 | 4 | CC DChg | 04:19:00 | 41:07:24 | -0.09957 | 4.0226 | 0.42988 | 34.53 | 0 | 0 | 0.42988 | 34.53 | 0.00178191 | 143.14 | 0 | 0 | 0.00178191 | 143.14 | 2023-03-05 04:23:53 | -0.00040053 | -2.0746 | -166.6444 | 0 | Close
4940 | 1 | 4 | CC DChg | 04:19:30 | 41:07:54 | -0.09958 | 4.0221 | 0.43071 | 34.6 | 0 | 0 | 0.43071 | 34.6 | 0.00178524 | 143.4 | 0 | 0 | 0.00178524 | 143.4 | 2023-03-05 04:24:23 | -0.00040052 | -1.6595 | -133.3012 | 0 | Close
4941 | 1 | 4 | CC DChg | 04:20:00 | 41:08:24 | -0.09959 | 4.0218 | 0.43154 | 34.66 | 0 | 0 | 0.43154 | 34.66 | 0.00178858 | 143.67 | 0 | 0 | 0.00178858 | 143.67 | 2023-03-05 04:24:53 | -0.00040053 | -2.7662 | -222.2044 | 0 | Close
4942 | 1 | 4 | CC DChg | 04:20:30 | 41:08:54 | -0.09957 | 4.0213 | 0.43237 | 34.73 | 0 | 0 | 0.43237 | 34.73 | 0.00179192 | 143.94 | 0 | 0 | 0.00179192 | 143.94 | 2023-03-05 04:25:23 | -0.0004004 | -1.6596 | -133.3083 | 0 | Close
4943 | 1 | 4 | CC DChg | 04:21:00 | 41:09:24 | -0.09957 | 4.0209 | 0.4332 | 34.8 | 0 | 0 | 0.4332 | 34.8 | 0.00179526 | 144.21 | 0 | 0 | 0.00179526 | 144.21 | 2023-03-05 04:25:53 | -0.00040036 | -2.0744 | -166.6354 | 0 | Close
4944 | 1 | 4 | CC DChg | 04:21:30 | 41:09:54 | -0.09957 | 4.0205 | 0.43403 | 34.86 | 0 | 0 | 0.43403 | 34.86 | 0.00179859 | 144.48 | 0 | 0 | 0.00179859 | 144.48 | 2023-03-05 04:26:23 | -0.00040032 | -2.0744 | -166.6354 | 0 | Close
4945 | 1 | 4 | CC DChg | 04:22:00 | 41:10:24 | -0.09958 | 4.0201 | 0.43486 | 34.93 | 0 | 0 | 0.43486 | 34.93 | 0.00180193 | 144.74 | 0 | 0 | 0.00180193 | 144.74 | 2023-03-05 04:26:53 | -0.00040032 | -2.0746 | -166.6444 | 0 | Close
4946 | 1 | 4 | CC DChg | 04:22:30 | 41:10:54 | -0.09958 | 4.0196 | 0.43569 | 35 | 0 | 0 | 0.43569 | 35 | 0.00180526 | 145.01 | 0 | 0 | 0.00180526 | 145.01 | 2023-03-05 04:27:23 | -0.00040027 | -1.6596 | -133.3083 | 0 | Close
4947 | 1 | 4 | CC DChg | 04:23:00 | 41:11:24 | -0.09958 | 4.0192 | 0.43652 | 35.06 | 0 | 0 | 0.43652 | 35.06 | 0.0018086 | 145.28 | 0 | 0 | 0.0018086 | 145.28 | 2023-03-05 04:27:53 | -0.00040023 | -2.0746 | -166.6444 | 0 | Close
4948 | 1 | 4 | CC DChg | 04:23:30 | 41:11:54 | -0.09957 | 4.0188 | 0.43735 | 35.13 | 0 | 0 | 0.43735 | 35.13 | 0.00181193 | 145.55 | 0 | 0 | 0.00181193 | 145.55 | 2023-03-05 04:28:23 | -0.00040015 | -2.0746 | -166.6444 | 0 | Close
4949 | 1 | 4 | CC DChg | 04:24:00 | 41:12:24 | -0.09957 | 4.0183 | 0.43818 | 35.2 | 0 | 0 | 0.43818 | 35.2 | 0.00181527 | 145.82 | 0 | 0 | 0.00181527 | 145.82 | 2023-03-05 04:28:53 | -0.0004001 | -1.6595 | -133.3012 | 0 | Close
4950 | 1 | 4 | CC DChg | 04:24:30 | 41:12:54 | -0.09957 | 4.0179 | 0.43901 | 35.26 | 0 | 0 | 0.43901 | 35.26 | 0.0018186 | 146.08 | 0 | 0 | 0.0018186 | 146.08 | 2023-03-05 04:29:23 | -0.00040006 | -2.0746 | -166.6444 | 0 | Close
4951 | 1 | 4 | CC DChg | 04:25:00 | 41:13:24 | -0.09958 | 4.0175 | 0.43984 | 35.33 | 0 | 0 | 0.43984 | 35.33 | 0.00182194 | 146.35 | 0 | 0 | 0.00182194 | 146.35 | 2023-03-05 04:29:53 | -0.00040006 | -2.0744 | -166.6354 | 0 | Close
4952 | 1 | 4 | CC DChg | 04:25:30 | 41:13:54 | -0.09957 | 4.0171 | 0.44067 | 35.4 | 0 | 0 | 0.44067 | 35.4 | 0.00182527 | 146.62 | 0 | 0 | 0.00182527 | 146.62 | 2023-03-05 04:30:23 | -0.00039998 | -2.0746 | -166.6444 | 0 | Close
4953 | 1 | 4 | CC DChg | 04:26:00 | 41:14:24 | -0.09958 | 4.0166 | 0.4415 | 35.46 | 0 | 0 | 0.4415 | 35.46 | 0.0018286 | 146.89 | 0 | 0 | 0.0018286 | 146.89 | 2023-03-05 04:30:53 | -0.00039997 | -1.6596 | -133.3083 | 0 | Close
4954 | 1 | 4 | CC DChg | 04:26:30 | 41:14:54 | -0.09959 | 4.0163 | 0.44233 | 35.53 | 0 | 0 | 0.44233 | 35.53 | 0.00183194 | 147.16 | 0 | 0 | 0.00183194 | 147.16 | 2023-03-05 04:31:23 | -0.00039998 | -2.7661 | -222.1925 | 0 | Close
4955 | 1 | 4 | CC DChg | 04:27:00 | 41:15:24 | -0.09957 | 4.0157 | 0.44316 | 35.6 | 0 | 0 | 0.44316 | 35.6 | 0.00183527 | 147.42 | 0 | 0 | 0.00183527 | 147.42 | 2023-03-05 04:31:53 | -0.00039984 | -1.3831 | -111.1022 | 0 | Close
4956 | 1 | 4 | CC DChg | 04:27:30 | 41:15:54 | -0.09958 | 4.0154 | 0.44399 | 35.66 | 0 | 0 | 0.44399 | 35.66 | 0.0018386 | 147.69 | 0 | 0 | 0.0018386 | 147.69 | 2023-03-05 04:32:23 | -0.00039985 | -2.7658 | -222.1687 | 0 | Close
4957 | 1 | 4 | CC DChg | 04:28:00 | 41:16:24 | -0.09957 | 4.015 | 0.44482 | 35.73 | 0 | 0 | 0.44482 | 35.73 | 0.00184193 | 147.96 | 0 | 0 | 0.00184193 | 147.96 | 2023-03-05 04:32:53 | -0.00039977 | -2.0746 | -166.6444 | 0 | Close
4958 | 1 | 4 | CC DChg | 04:28:30 | 41:16:54 | -0.09958 | 4.0145 | 0.44565 | 35.8 | 0 | 0 | 0.44565 | 35.8 | 0.00184526 | 148.23 | 0 | 0 | 0.00184526 | 148.23 | 2023-03-05 04:33:23 | -0.00039976 | -1.6596 | -133.3083 | 0 | Close
4959 | 1 | 4 | CC DChg | 04:29:00 | 41:17:24 | -0.09957 | 4.0141 | 0.44648 | 35.86 | 0 | 0 | 0.44648 | 35.86 | 0.00184859 | 148.49 | 0 | 0 | 0.00184859 | 148.49 | 2023-03-05 04:33:53 | -0.00039968 | -2.0743 | -166.6265 | 0 | Close
4960 | 1 | 4 | CC DChg | 04:29:30 | 41:17:54 | -0.09958 | 4.0137 | 0.44731 | 35.93 | 0 | 0 | 0.44731 | 35.93 | 0.00185193 | 148.76 | 0 | 0 | 0.00185193 | 148.76 | 2023-03-05 04:34:23 | -0.00039968 | -2.0746 | -166.6444 | 0 | Close
4961 | 1 | 4 | CC DChg | 04:30:00 | 41:18:24 | -0.09957 | 4.0133 | 0.44814 | 36 | 0 | 0 | 0.44814 | 36 | 0.00185526 | 149.03 | 0 | 0 | 0.00185526 | 149.03 | 2023-03-05 04:34:53 | -0.0003996 | -2.0743 | -166.6265 | 0 | Close
4962 | 1 | 4 | CC DChg | 04:30:30 | 41:18:54 | -0.09957 | 4.0128 | 0.44897 | 36.06 | 0 | 0 | 0.44897 | 36.06 | 0.00185859 | 149.3 | 0 | 0 | 0.00185859 | 149.3 | 2023-03-05 04:35:23 | -0.00039955 | -1.6596 | -133.3083 | 0 | Close
4963 | 1 | 4 | CC DChg | 04:31:00 | 41:19:24 | -0.09958 | 4.0124 | 0.4498 | 36.13 | 0 | 0 | 0.4498 | 36.13 | 0.00186191 | 149.56 | 0 | 0 | 0.00186191 | 149.56 | 2023-03-05 04:35:53 | -0.00039955 | -2.0744 | -166.6354 | 0 | Close
4964 | 1 | 4 | CC DChg | 04:31:30 | 41:19:54 | -0.09956 | 4.012 | 0.45063 | 36.2 | 0 | 0 | 0.45063 | 36.2 | 0.00186524 | 149.83 | 0 | 0 | 0.00186524 | 149.83 | 2023-03-05 04:36:23 | -0.00039943 | -2.0746 | -166.6444 | 0 | Close
4965 | 1 | 4 | CC DChg | 04:32:00 | 41:20:24 | -0.09956 | 4.0115 | 0.45146 | 36.26 | 0 | 0 | 0.45146 | 36.26 | 0.00186857 | 150.1 | 0 | 0 | 0.00186857 | 150.1 | 2023-03-05 04:36:53 | -0.00039938 | -1.6595 | -133.3012 | 0 | Close
4966 | 1 | 4 | CC DChg | 04:32:30 | 41:20:54 | -0.09957 | 4.0112 | 0.45229 | 36.33 | 0 | 0 | 0.45229 | 36.33 | 0.0018719 | 150.37 | 0 | 0 | 0.0018719 | 150.37 | 2023-03-05 04:37:23 | -0.0003994 | -2.7659 | -222.1806 | 0 | Close
4967 | 1 | 4 | CC DChg | 04:33:00 | 41:21:24 | -0.09958 | 4.0107 | 0.45312 | 36.4 | 0 | 0 | 0.45312 | 36.4 | 0.00187523 | 150.63 | 0 | 0 | 0.00187523 | 150.63 | 2023-03-05 04:37:53 | -0.00039939 | -1.6595 | -133.3012 | 0 | Close
4968 | 1 | 4 | CC DChg | 04:33:30 | 41:21:54 | -0.09958 | 4.0103 | 0.45395 | 36.46 | 0 | 0 | 0.45395 | 36.46 | 0.00187856 | 150.9 | 0 | 0 | 0.00187856 | 150.9 | 2023-03-05 04:38:23 | -0.00039935 | -2.0744 | -166.6354 | 0 | Close
4969 | 1 | 4 | CC DChg | 04:34:00 | 41:22:24 | -0.09955 | 4.0099 | 0.45478 | 36.53 | 0 | 0 | 0.45478 | 36.53 | 0.00188188 | 151.17 | 0 | 0 | 0.00188188 | 151.17 | 2023-03-05 04:38:53 | -0.00039919 | -2.0744 | -166.6354 | 0 | Close
4970 | 1 | 4 | CC DChg | 04:34:30 | 41:22:54 | -0.09959 | 4.0095 | 0.45561 | 36.6 | 0 | 0 | 0.45561 | 36.6 | 0.00188521 | 151.43 | 0 | 0 | 0.00188521 | 151.43 | 2023-03-05 04:39:23 | -0.00039931 | -2.0744 | -166.6354 | 0 | Close
4971 | 1 | 4 | CC DChg | 04:35:00 | 41:23:24 | -0.09957 | 4.009 | 0.45644 | 36.66 | 0 | 0 | 0.45644 | 36.66 | 0.00188854 | 151.7 | 0 | 0 | 0.00188854 | 151.7 | 2023-03-05 04:39:53 | -0.00039918 | -1.6597 | -133.3226 | 0 | Close
4972 | 1 | 4 | CC DChg | 04:35:30 | 41:23:54 | -0.09958 | 4.0086 | 0.45727 | 36.73 | 0 | 0 | 0.45727 | 36.73 | 0.00189187 | 151.97 | 0 | 0 | 0.00189187 | 151.97 | 2023-03-05 04:40:23 | -0.00039918 | -2.0743 | -166.6265 | 0 | Close
4973 | 1 | 4 | CC DChg | 04:36:00 | 41:24:24 | -0.09957 | 4.0083 | 0.4581 | 36.8 | 0 | 0 | 0.4581 | 36.8 | 0.00189519 | 152.24 | 0 | 0 | 0.00189519 | 152.24 | 2023-03-05 04:40:53 | -0.00039911 | -2.7659 | -222.1806 | 0 | Close
4974 | 1 | 4 | CC DChg | 04:36:30 | 41:24:54 | -0.09958 | 4.0078 | 0.45893 | 36.86 | 0 | 0 | 0.45893 | 36.86 | 0.00189852 | 152.5 | 0 | 0 | 0.00189852 | 152.5 | 2023-03-05 04:41:23 | -0.0003991 | -1.6596 | -133.3155 | 0 | Close
4975 | 1 | 4 | CC DChg | 04:37:00 | 41:25:24 | -0.09956 | 4.0075 | 0.45976 | 36.93 | 0 | 0 | 0.45976 | 36.93 | 0.00190184 | 152.77 | 0 | 0 | 0.00190184 | 152.77 | 2023-03-05 04:41:53 | -0.00039899 | -2.7658 | -222.1687 | 0 | Close
4976 | 1 | 4 | CC DChg | 04:37:30 | 41:25:54 | -0.09958 | 4.007 | 0.46059 | 37 | 0 | 0 | 0.46059 | 37 | 0.00190517 | 153.04 | 0 | 0 | 0.00190517 | 153.04 | 2023-03-05 04:42:23 | -0.00039902 | -1.6596 | -133.3155 | 0 | Close
4977 | 1 | 4 | CC DChg | 04:38:00 | 41:26:24 | -0.09956 | 4.0065 | 0.46141 | 37.06 | 0 | 0 | 0.46141 | 37.06 | 0.00190849 | 153.3 | 0 | 0 | 0.00190849 | 153.3 | 2023-03-05 04:42:53 | -0.00039889 | -1.6596 | -133.3083 | 0 | Close
4978 | 1 | 4 | CC DChg | 04:38:30 | 41:26:54 | -0.09958 | 4.0061 | 0.46224 | 37.13 | 0 | 0 | 0.46224 | 37.13 | 0.00191182 | 153.57 | 0 | 0 | 0.00191182 | 153.57 | 2023-03-05 04:43:23 | -0.00039893 | -2.0743 | -166.6265 | 0 | Close
4979 | 1 | 4 | CC DChg | 04:39:00 | 41:27:24 | -0.09957 | 4.0057 | 0.46307 | 37.2 | 0 | 0 | 0.46307 | 37.2 | 0.00191514 | 153.84 | 0 | 0 | 0.00191514 | 153.84 | 2023-03-05 04:43:53 | -0.00039885 | -2.0744 | -166.6354 | 0 | Close
4980 | 1 | 4 | CC DChg | 04:39:30 | 41:27:54 | -0.09957 | 4.0053 | 0.4639 | 37.26 | 0 | 0 | 0.4639 | 37.26 | 0.00191846 | 154.11 | 0 | 0 | 0.00191846 | 154.11 | 2023-03-05 04:44:23 | -0.00039881 | -2.0744 | -166.6354 | 0 | Close
4981 | 1 | 4 | CC DChg | 04:40:00 | 41:28:24 | -0.09957 | 4.0049 | 0.46473 | 37.33 | 0 | 0 | 0.46473 | 37.33 | 0.00192179 | 154.37 | 0 | 0 | 0.00192179 | 154.37 | 2023-03-05 04:44:53 | -0.00039877 | -2.0746 | -166.6444 | 0 | Close
4982 | 1 | 4 | CC DChg | 04:40:30 | 41:28:54 | -0.09957 | 4.0044 | 0.46556 | 37.4 | 0 | 0 | 0.46556 | 37.4 | 0.00192511 | 154.64 | 0 | 0 | 0.00192511 | 154.64 | 2023-03-05 04:45:23 | -0.00039872 | -1.6596 | -133.3083 | 0 | Close
4983 | 1 | 4 | CC DChg | 04:41:00 | 41:29:24 | -0.09959 | 4.0041 | 0.46639 | 37.46 | 0 | 0 | 0.46639 | 37.46 | 0.00192843 | 154.91 | 0 | 0 | 0.00192843 | 154.91 | 2023-03-05 04:45:53 | -0.00039877 | -2.7661 | -222.1925 | 0 | Close
4984 | 1 | 4 | CC DChg | 04:41:30 | 41:29:54 | -0.09957 | 4.0036 | 0.46722 | 37.53 | 0 | 0 | 0.46722 | 37.53 | 0.00193176 | 155.17 | 0 | 0 | 0.00193176 | 155.17 | 2023-03-05 04:46:23 | -0.00039864 | -1.6596 | -133.3083 | 0 | Close
4985 | 1 | 4 | CC DChg | 04:42:00 | 41:30:24 | -0.09957 | 4.0032 | 0.46805 | 37.6 | 0 | 0 | 0.46805 | 37.6 | 0.00193508 | 155.44 | 0 | 0 | 0.00193508 | 155.44 | 2023-03-05 04:46:53 | -0.0003986 | -2.0744 | -166.6354 | 0 | Close
4986 | 1 | 4 | CC DChg | 04:42:30 | 41:30:54 | -0.09958 | 4.0028 | 0.46888 | 37.66 | 0 | 0 | 0.46888 | 37.66 | 0.0019384 | 155.71 | 0 | 0 | 0.0019384 | 155.71 | 2023-03-05 04:47:23 | -0.0003986 | -2.0746 | -166.6444 | 0 | Close
4987 | 1 | 4 | CC DChg | 04:43:00 | 41:31:24 | -0.09959 | 4.0024 | 0.46971 | 37.73 | 0 | 0 | 0.46971 | 37.73 | 0.00194172 | 155.97 | 0 | 0 | 0.00194172 | 155.97 | 2023-03-05 04:47:53 | -0.0003986 | -2.0744 | -166.6354 | 0 | Close
4988 | 1 | 4 | CC DChg | 04:43:30 | 41:31:54 | -0.09957 | 4.002 | 0.47054 | 37.8 | 0 | 0 | 0.47054 | 37.8 | 0.00194504 | 156.24 | 0 | 0 | 0.00194504 | 156.24 | 2023-03-05 04:48:23 | -0.00039848 | -2.0744 | -166.6354 | 0 | Close
4989 | 1 | 4 | CC DChg | 04:44:00 | 41:32:24 | -0.09958 | 4.0016 | 0.47137 | 37.86 | 0 | 0 | 0.47137 | 37.86 | 0.00194836 | 156.51 | 0 | 0 | 0.00194836 | 156.51 | 2023-03-05 04:48:53 | -0.00039848 | -2.0746 | -166.6444 | 0 | Close
4990 | 1 | 4 | CC DChg | 04:44:30 | 41:32:54 | -0.09957 | 4.0011 | 0.4722 | 37.93 | 0 | 0 | 0.4722 | 37.93 | 0.00195168 | 156.77 | 0 | 0 | 0.00195168 | 156.77 | 2023-03-05 04:49:23 | -0.00039839 | -1.6596 | -133.3083 | 0 | Close
4991 | 1 | 4 | CC DChg | 04:45:00 | 41:33:24 | -0.09957 | 4.0007 | 0.47303 | 38 | 0 | 0 | 0.47303 | 38 | 0.001955 | 157.04 | 0 | 0 | 0.001955 | 157.04 | 2023-03-05 04:49:53 | -0.00039835 | -2.0744 | -166.6354 | 0 | Close
4992 | 1 | 4 | CC DChg | 04:45:30 | 41:33:54 | -0.09959 | 4.0003 | 0.47386 | 38.06 | 0 | 0 | 0.47386 | 38.06 | 0.00195832 | 157.31 | 0 | 0 | 0.00195832 | 157.31 | 2023-03-05 04:50:23 | -0.00039839 | -2.0744 | -166.6354 | 0 | Close
4993 | 1 | 4 | CC DChg | 04:46:00 | 41:34:24 | -0.09958 | 3.9999 | 0.47469 | 38.13 | 0 | 0 | 0.47469 | 38.13 | 0.00196164 | 157.57 | 0 | 0 | 0.00196164 | 157.57 | 2023-03-05 04:50:53 | -0.00039831 | -2.0746 | -166.6444 | 0 | Close
4994 | 1 | 4 | CC DChg | 04:46:30 | 41:34:54 | -0.09958 | 3.9995 | 0.47552 | 38.2 | 0 | 0 | 0.47552 | 38.2 | 0.00196496 | 157.84 | 0 | 0 | 0.00196496 | 157.84 | 2023-03-05 04:51:23 | -0.00039827 | -2.0743 | -166.6265 | 0 | Close
4995 | 1 | 4 | CC DChg | 04:47:00 | 41:35:24 | -0.09957 | 3.999 | 0.47635 | 38.26 | 0 | 0 | 0.47635 | 38.26 | 0.00196828 | 158.11 | 0 | 0 | 0.00196828 | 158.11 | 2023-03-05 04:51:53 | -0.00039818 | -1.6597 | -133.3226 | 0 | Close
4996 | 1 | 4 | CC DChg | 04:47:30 | 41:35:54 | -0.09956 | 3.9986 | 0.47718 | 38.33 | 0 | 0 | 0.47718 | 38.33 | 0.0019716 | 158.37 | 0 | 0 | 0.0019716 | 158.37 | 2023-03-05 04:52:23 | -0.0003981 | -2.0743 | -166.6265 | 0 | Close
4997 | 1 | 4 | CC DChg | 04:48:00 | 41:36:24 | -0.09958 | 3.9982 | 0.47801 | 38.4 | 0 | 0 | 0.47801 | 38.4 | 0.00197492 | 158.64 | 0 | 0 | 0.00197492 | 158.64 | 2023-03-05 04:52:53 | -0.00039814 | -2.0744 | -166.6354 | 0 | Close
4998 | 1 | 4 | CC DChg | 04:48:30 | 41:36:54 | -0.09959 | 3.9979 | 0.47884 | 38.46 | 0 | 0 | 0.47884 | 38.46 | 0.00197823 | 158.91 | 0 | 0 | 0.00197823 | 158.91 | 2023-03-05 04:53:23 | -0.00039815 | -2.7661 | -222.1925 | 0 | Close
4999 | 1 | 4 | CC DChg | 04:49:00 | 41:37:24 | -0.09958 | 3.9975 | 0.47967 | 38.53 | 0 | 0 | 0.47967 | 38.53 | 0.00198155 | 159.17 | 0 | 0 | 0.00198155 | 159.17 | 2023-03-05 04:53:53 | -0.00039807 | -2.0746 | -166.6444 | 0 | Close
5000 | 1 | 4 | CC DChg | 04:49:30 | 41:37:54 | -0.09959 | 3.997 | 0.4805 | 38.6 | 0 | 0 | 0.4805 | 38.6 | 0.00198487 | 159.44 | 0 | 0 | 0.00198487 | 159.44 | 2023-03-05 04:54:23 | -0.00039806 | -1.6596 | -133.3083 | 0 | Close
5001 | 1 | 4 | CC DChg | 04:50:00 | 41:38:24 | -0.09959 | 3.9966 | 0.48133 | 38.66 | 0 | 0 | 0.48133 | 38.66 | 0.00198818 | 159.71 | 0 | 0 | 0.00198818 | 159.71 | 2023-03-05 04:54:53 | -0.00039802 | -2.0743 | -166.6265 | 0 | Close
5002 | 1 | 4 | CC DChg | 04:50:30 | 41:38:54 | -0.09959 | 3.9961 | 0.48216 | 38.73 | 0 | 0 | 0.48216 | 38.73 | 0.0019915 | 159.97 | 0 | 0 | 0.0019915 | 159.97 | 2023-03-05 04:55:23 | -0.00039797 | -1.6597 | -133.3226 | 0 | Close
5003 | 1 | 4 | CC DChg | 04:51:00 | 41:39:24 | -0.09958 | 3.9957 | 0.48299 | 38.8 | 0 | 0 | 0.48299 | 38.8 | 0.00199482 | 160.24 | 0 | 0 | 0.00199482 | 160.24 | 2023-03-05 04:55:53 | -0.00039789 | -2.0744 | -166.6354 | 0 | Close
5004 | 1 | 4 | CC DChg | 04:51:30 | 41:39:54 | -0.09956 | 3.9953 | 0.48382 | 38.86 | 0 | 0 | 0.48382 | 38.86 | 0.00199813 | 160.51 | 0 | 0 | 0.00199813 | 160.51 | 2023-03-05 04:56:23 | -0.00039777 | -2.0744 | -166.6354 | 0 | Close
5005 | 1 | 4 | CC DChg | 04:52:00 | 41:40:24 | -0.09957 | 3.9949 | 0.48465 | 38.93 | 0 | 0 | 0.48465 | 38.93 | 0.00200145 | 160.77 | 0 | 0 | 0.00200145 | 160.77 | 2023-03-05 04:56:53 | -0.00039777 | -2.0744 | -166.6354 | 0 | Close
5006 | 1 | 4 | CC DChg | 04:52:30 | 41:40:54 | -0.09957 | 3.9945 | 0.48548 | 39 | 0 | 0 | 0.48548 | 39 | 0.00200476 | 161.04 | 0 | 0 | 0.00200476 | 161.04 | 2023-03-05 04:57:23 | -0.00039773 | -2.0744 | -166.6354 | 0 | Close
5007 | 1 | 4 | CC DChg | 04:53:00 | 41:41:24 | -0.09958 | 3.9941 | 0.48631 | 39.06 | 0 | 0 | 0.48631 | 39.06 | 0.00200808 | 161.3 | 0 | 0 | 0.00200808 | 161.3 | 2023-03-05 04:57:53 | -0.00039773 | -2.0743 | -166.6265 | 0 | Close
5008 | 1 | 4 | CC DChg | 04:53:30 | 41:41:54 | -0.09958 | 3.9937 | 0.48714 | 39.13 | 0 | 0 | 0.48714 | 39.13 | 0.00201139 | 161.57 | 0 | 0 | 0.00201139 | 161.57 | 2023-03-05 04:58:23 | -0.00039769 | -2.0746 | -166.6444 | 0 | Close
5009 | 1 | 4 | CC DChg | 04:54:00 | 41:42:24 | -0.09957 | 3.9932 | 0.48797 | 39.2 | 0 | 0 | 0.48797 | 39.2 | 0.0020147 | 161.84 | 0 | 0 | 0.0020147 | 161.84 | 2023-03-05 04:58:53 | -0.0003976 | -1.6595 | -133.3012 | 0 | Close
5010 | 1 | 4 | CC DChg | 04:54:30 | 41:42:54 | -0.09957 | 3.9929 | 0.4888 | 39.26 | 0 | 0 | 0.4888 | 39.26 | 0.00201802 | 162.1 | 0 | 0 | 0.00201802 | 162.1 | 2023-03-05 04:59:23 | -0.00039757 | -2.7659 | -222.1806 | 0 | Close
5011 | 1 | 4 | CC DChg | 04:55:00 | 41:43:24 | -0.09957 | 3.9925 | 0.48963 | 39.33 | 0 | 0 | 0.48963 | 39.33 | 0.00202133 | 162.37 | 0 | 0 | 0.00202133 | 162.37 | 2023-03-05 04:59:53 | -0.00039753 | -2.0746 | -166.6444 | 0 | Close
5012 | 1 | 4 | CC DChg | 04:55:30 | 41:43:54 | -0.09957 | 3.992 | 0.49046 | 39.4 | 0 | 0 | 0.49046 | 39.4 | 0.00202464 | 162.63 | 0 | 0 | 0.00202464 | 162.63 | 2023-03-05 05:00:23 | -0.00039748 | -1.6596 | -133.3083 | 0 | Close
5013 | 1 | 4 | CC DChg | 04:56:00 | 41:44:24 | -0.09957 | 3.9916 | 0.49129 | 39.46 | 0 | 0 | 0.49129 | 39.46 | 0.00202795 | 162.9 | 0 | 0 | 0.00202795 | 162.9 | 2023-03-05 05:00:53 | -0.00039744 | -2.0743 | -166.6265 | 0 | Close
5014 | 1 | 4 | CC DChg | 04:56:30 | 41:44:54 | -0.09958 | 3.9912 | 0.49212 | 39.53 | 0 | 0 | 0.49212 | 39.53 | 0.00203127 | 163.17 | 0 | 0 | 0.00203127 | 163.17 | 2023-03-05 05:01:23 | -0.00039744 | -2.0744 | -166.6354 | 0 | Close
5015 | 1 | 4 | CC DChg | 04:57:00 | 41:45:24 | -0.09958 | 3.9909 | 0.49295 | 39.6 | 0 | 0 | 0.49295 | 39.6 | 0.00203458 | 163.43 | 0 | 0 | 0.00203458 | 163.43 | 2023-03-05 05:01:53 | -0.00039741 | -2.7661 | -222.1925 | 0 | Close
5016 | 1 | 4 | CC DChg | 04:57:30 | 41:45:54 | -0.09957 | 3.9904 | 0.49378 | 39.66 | 0 | 0 | 0.49378 | 39.66 | 0.00203789 | 163.7 | 0 | 0 | 0.00203789 | 163.7 | 2023-03-05 05:02:23 | -0.00039732 | -1.6596 | -133.3155 | 0 | Close
5017 | 1 | 4 | CC DChg | 04:58:00 | 41:46:24 | -0.09957 | 3.99 | 0.49461 | 39.73 | 0 | 0 | 0.49461 | 39.73 | 0.0020412 | 163.96 | 0 | 0 | 0.0020412 | 163.96 | 2023-03-05 05:02:53 | -0.00039728 | -2.0744 | -166.6354 | 0 | Close
5018 | 1 | 4 | CC DChg | 04:58:30 | 41:46:54 | -0.09958 | 3.9896 | 0.49544 | 39.8 | 0 | 0 | 0.49544 | 39.8 | 0.00204451 | 164.23 | 0 | 0 | 0.00204451 | 164.23 | 2023-03-05 05:03:23 | -0.00039728 | -2.0744 | -166.6354 | 0 | Close
5019 | 1 | 4 | CC DChg | 04:59:00 | 41:47:24 | -0.09958 | 3.9892 | 0.49627 | 39.86 | 0 | 0 | 0.49627 | 39.86 | 0.00204782 | 164.5 | 0 | 0 | 0.00204782 | 164.5 | 2023-03-05 05:03:53 | -0.00039724 | -2.0746 | -166.6444 | 0 | Close
5020 | 1 | 4 | CC DChg | 04:59:30 | 41:47:54 | -0.09958 | 3.9888 | 0.4971 | 39.93 | 0 | 0 | 0.4971 | 39.93 | 0.00205113 | 164.76 | 0 | 0 | 0.00205113 | 164.76 | 2023-03-05 05:04:23 | -0.0003972 | -2.0744 | -166.6354 | 0 | Close
5021 | 1 | 4 | CC DChg | 05:00:00 | 41:48:24 | -0.09957 | 3.9884 | 0.49793 | 40 | 0 | 0 | 0.49793 | 40 | 0.00205444 | 165.03 | 0 | 0 | 0.00205444 | 165.03 | 2023-03-05 05:04:53 | -0.00039712 | -2.0746 | -166.6444 | 0 | Close
5022 | 1 | 4 | CC DChg | 05:00:30 | 41:48:54 | -0.09958 | 3.988 | 0.49876 | 40.06 | 0 | 0 | 0.49876 | 40.06 | 0.00205775 | 165.29 | 0 | 0 | 0.00205775 | 165.29 | 2023-03-05 05:05:23 | -0.00039713 | -2.0746 | -166.6444 | 0 | Close
5023 | 1 | 4 | CC DChg | 05:01:00 | 41:49:24 | -0.09958 | 3.9876 | 0.49959 | 40.13 | 0 | 0 | 0.49959 | 40.13 | 0.00206106 | 165.56 | 0 | 0 | 0.00206106 | 165.56 | 2023-03-05 05:05:53 | -0.00039709 | -2.0744 | -166.6354 | 0 | Close
5024 | 1 | 4 | CC DChg | 05:01:30 | 41:49:54 | -0.09957 | 3.9872 | 0.50041 | 40.2 | 0 | 0 | 0.50041 | 40.2 | 0.00206437 | 165.83 | 0 | 0 | 0.00206437 | 165.83 | 2023-03-05 05:06:23 | -0.00039701 | -2.0744 | -166.6354 | 0 | Close
5025 | 1 | 4 | CC DChg | 05:02:00 | 41:50:24 | -0.09958 | 3.9868 | 0.50124 | 40.26 | 0 | 0 | 0.50124 | 40.26 | 0.00206768 | 166.09 | 0 | 0 | 0.00206768 | 166.09 | 2023-03-05 05:06:53 | -0.00039701 | -2.0744 | -166.6354 | 0 | Close
5026 | 1 | 4 | CC DChg | 05:02:30 | 41:50:54 | -0.09958 | 3.9863 | 0.50207 | 40.33 | 0 | 0 | 0.50207 | 40.33 | 0.00207098 | 166.36 | 0 | 0 | 0.00207098 | 166.36 | 2023-03-05 05:07:23 | -0.00039696 | -1.6597 | -133.3226 | 0 | Close
5027 | 1 | 4 | CC DChg | 05:03:00 | 41:51:24 | -0.09958 | 3.986 | 0.5029 | 40.4 | 0 | 0 | 0.5029 | 40.4 | 0.00207429 | 166.62 | 0 | 0 | 0.00207429 | 166.62 | 2023-03-05 05:07:53 | -0.00039693 | -2.7661 | -222.1925 | 0 | Close
5028 | 1 | 4 | CC DChg | 05:03:30 | 41:51:54 | -0.09957 | 3.9855 | 0.50373 | 40.46 | 0 | 0 | 0.50373 | 40.46 | 0.0020776 | 166.89 | 0 | 0 | 0.0020776 | 166.89 | 2023-03-05 05:08:23 | -0.00039684 | -1.6596 | -133.3083 | 0 | Close
5029 | 1 | 4 | CC DChg | 05:04:00 | 41:52:24 | -0.09957 | 3.985 | 0.50456 | 40.53 | 0 | 0 | 0.50456 | 40.53 | 0.00208091 | 167.15 | 0 | 0 | 0.00208091 | 167.15 | 2023-03-05 05:08:53 | -0.00039679 | -1.6596 | -133.3083 | 0 | Close
5030 | 1 | 4 | CC DChg | 05:04:30 | 41:52:54 | -0.09958 | 3.9846 | 0.50539 | 40.6 | 0 | 0 | 0.50539 | 40.6 | 0.00208421 | 167.42 | 0 | 0 | 0.00208421 | 167.42 | 2023-03-05 05:09:23 | -0.00039679 | -2.0744 | -166.6354 | 0 | Close
5031 | 1 | 4 | CC DChg | 05:05:00 | 41:53:24 | -0.09958 | 3.9843 | 0.50622 | 40.66 | 0 | 0 | 0.50622 | 40.66 | 0.00208752 | 167.69 | 0 | 0 | 0.00208752 | 167.69 | 2023-03-05 05:09:53 | -0.00039676 | -2.7662 | -222.2044 | 0 | Close
5032 | 1 | 4 | CC DChg | 05:05:30 | 41:53:54 | -0.09958 | 3.9838 | 0.50705 | 40.73 | 0 | 0 | 0.50705 | 40.73 | 0.00209083 | 167.95 | 0 | 0 | 0.00209083 | 167.95 | 2023-03-05 05:10:23 | -0.00039671 | -1.6596 | -133.3083 | 0 | Close
5033 | 1 | 4 | CC DChg | 05:06:00 | 41:54:24 | -0.09959 | 3.9835 | 0.50788 | 40.8 | 0 | 0 | 0.50788 | 40.8 | 0.00209413 | 168.22 | 0 | 0 | 0.00209413 | 168.22 | 2023-03-05 05:10:53 | -0.00039672 | -2.7659 | -222.1806 | 0 | Close
5034 | 1 | 4 | CC DChg | 05:06:30 | 41:54:54 | -0.09958 | 3.9831 | 0.50871 | 40.86 | 0 | 0 | 0.50871 | 40.86 | 0.00209744 | 168.48 | 0 | 0 | 0.00209744 | 168.48 | 2023-03-05 05:11:23 | -0.00039664 | -2.0744 | -166.6354 | 0 | Close
5035 | 1 | 4 | CC DChg | 05:07:00 | 41:55:24 | -0.09958 | 3.9826 | 0.50954 | 40.93 | 0 | 0 | 0.50954 | 40.93 | 0.00210074 | 168.75 | 0 | 0 | 0.00210074 | 168.75 | 2023-03-05 05:11:53 | -0.00039659 | -1.6596 | -133.3083 | 0 | Close
5036 | 1 | 4 | CC DChg | 05:07:30 | 41:55:54 | -0.09958 | 3.9823 | 0.51037 | 41 | 0 | 0 | 0.51037 | 41 | 0.00210405 | 169.01 | 0 | 0 | 0.00210405 | 169.01 | 2023-03-05 05:12:23 | -0.00039656 | -2.7662 | -222.2044 | 0 | Close
5037 | 1 | 4 | CC DChg | 05:08:00 | 41:56:24 | -0.09958 | 3.9819 | 0.5112 | 41.06 | 0 | 0 | 0.5112 | 41.06 | 0.00210735 | 169.28 | 0 | 0 | 0.00210735 | 169.28 | 2023-03-05 05:12:53 | -0.00039652 | -2.0744 | -166.6354 | 0 | Close
5038 | 1 | 4 | CC DChg | 05:08:30 | 41:56:54 | -0.09957 | 3.9814 | 0.51203 | 41.13 | 0 | 0 | 0.51203 | 41.13 | 0.00211065 | 169.54 | 0 | 0 | 0.00211065 | 169.54 | 2023-03-05 05:13:23 | -0.00039643 | -1.6596 | -133.3155 | 0 | Close
5039 | 1 | 4 | CC DChg | 05:09:00 | 41:57:24 | -0.09957 | 3.981 | 0.51286 | 41.2 | 0 | 0 | 0.51286 | 41.2 | 0.00211396 | 169.81 | 0 | 0 | 0.00211396 | 169.81 | 2023-03-05 05:13:53 | -0.00039639 | -2.0743 | -166.6265 | 0 | Close
5040 | 1 | 4 | CC DChg | 05:09:30 | 41:57:54 | -0.09958 | 3.9807 | 0.51369 | 41.26 | 0 | 0 | 0.51369 | 41.26 | 0.00211726 | 170.07 | 0 | 0 | 0.00211726 | 170.07 | 2023-03-05 05:14:23 | -0.0003964 | -2.7662 | -222.2044 | 0 | Close
5041 | 1 | 4 | CC DChg | 05:10:00 | 41:58:24 | -0.09958 | 3.9802 | 0.51452 | 41.33 | 0 | 0 | 0.51452 | 41.33 | 0.00212056 | 170.34 | 0 | 0 | 0.00212056 | 170.34 | 2023-03-05 05:14:53 | -0.00039635 | -1.6595 | -133.3012 | 0 | Close
5042 | 1 | 4 | CC DChg | 05:10:30 | 41:58:54 | -0.09958 | 3.9798 | 0.51535 | 41.4 | 0 | 0 | 0.51535 | 41.4 | 0.00212387 | 170.61 | 0 | 0 | 0.00212387 | 170.61 | 2023-03-05 05:15:23 | -0.00039631 | -2.0746 | -166.6444 | 0 | Close
5043 | 1 | 4 | CC DChg | 05:11:00 | 41:59:24 | -0.09959 | 3.9795 | 0.51618 | 41.46 | 0 | 0 | 0.51618 | 41.46 | 0.00212717 | 170.87 | 0 | 0 | 0.00212717 | 170.87 | 2023-03-05 05:15:53 | -0.00039632 | -2.7661 | -222.1925 | 0 | Close
5044 | 1 | 4 | CC DChg | 05:11:30 | 41:59:54 | -0.09958 | 3.979 | 0.51701 | 41.53 | 0 | 0 | 0.51701 | 41.53 | 0.00213047 | 171.14 | 0 | 0 | 0.00213047 | 171.14 | 2023-03-05 05:16:23 | -0.00039623 | -1.6597 | -133.3226 | 0 | Close
5045 | 1 | 4 | CC DChg | 05:12:00 | 42:00:24 | -0.09959 | 3.9787 | 0.51784 | 41.6 | 0 | 0 | 0.51784 | 41.6 | 0.00213377 | 171.4 | 0 | 0 | 0.00213377 | 171.4 | 2023-03-05 05:16:53 | -0.00039624 | -2.7661 | -222.1925 | 0 | Close
5046 | 1 | 4 | CC DChg | 05:12:30 | 42:00:54 | -0.09957 | 3.9782 | 0.51867 | 41.66 | 0 | 0 | 0.51867 | 41.66 | 0.00213707 | 171.67 | 0 | 0 | 0.00213707 | 171.67 | 2023-03-05 05:17:23 | -0.00039611 | -1.6596 | -133.3155 | 0 | Close
5047 | 1 | 4 | CC DChg | 05:13:00 | 42:01:24 | -0.09958 | 3.9778 | 0.5195 | 41.73 | 0 | 0 | 0.5195 | 41.73 | 0.00214038 | 171.93 | 0 | 0 | 0.00214038 | 171.93 | 2023-03-05 05:17:53 | -0.00039611 | -2.0744 | -166.6354 | 0 | Close
5048 | 1 | 4 | CC DChg | 05:13:30 | 42:01:54 | -0.09959 | 3.9773 | 0.52033 | 41.8 | 0 | 0 | 0.52033 | 41.8 | 0.00214368 | 172.2 | 0 | 0 | 0.00214368 | 172.2 | 2023-03-05 05:18:23 | -0.0003961 | -1.6596 | -133.3155 | 0 | Close
5049 | 1 | 4 | CC DChg | 05:14:00 | 42:02:24 | -0.09957 | 3.977 | 0.52116 | 41.86 | 0 | 0 | 0.52116 | 41.86 | 0.00214698 | 172.46 | 0 | 0 | 0.00214698 | 172.46 | 2023-03-05 05:18:53 | -0.00039599 | -2.7658 | -222.1687 | 0 | Close
5050 | 1 | 4 | CC DChg | 05:14:30 | 42:02:54 | -0.09958 | 3.9766 | 0.52199 | 41.93 | 0 | 0 | 0.52199 | 41.93 | 0.00215028 | 172.73 | 0 | 0 | 0.00215028 | 172.73 | 2023-03-05 05:19:23 | -0.00039599 | -2.0747 | -166.6533 | 0 | Close
5051 | 1 | 4 | CC DChg | 05:15:00 | 42:03:24 | -0.09956 | 3.9761 | 0.52282 | 42 | 0 | 0 | 0.52282 | 42 | 0.00215358 | 172.99 | 0 | 0 | 0.00215358 | 172.99 | 2023-03-05 05:19:53 | -0.00039586 | -1.6596 | -133.3083 | 0 | Close
5052 | 1 | 4 | CC DChg | 05:15:30 | 42:03:54 | -0.09959 | 3.9758 | 0.52365 | 42.06 | 0 | 0 | 0.52365 | 42.06 | 0.00215688 | 173.26 | 0 | 0 | 0.00215688 | 173.26 | 2023-03-05 05:20:23 | -0.00039595 | -2.7662 | -222.2044 | 0 | Close
5053 | 1 | 4 | CC DChg | 05:16:00 | 42:04:24 | -0.09957 | 3.9753 | 0.52448 | 42.13 | 0 | 0 | 0.52448 | 42.13 | 0.00216017 | 173.52 | 0 | 0 | 0.00216017 | 173.52 | 2023-03-05 05:20:53 | -0.00039582 | -1.6595 | -133.3012 | 0 | Close
5054 | 1 | 4 | CC DChg | 05:16:30 | 42:04:54 | -0.09957 | 3.975 | 0.52531 | 42.2 | 0 | 0 | 0.52531 | 42.2 | 0.00216347 | 173.79 | 0 | 0 | 0.00216347 | 173.79 | 2023-03-05 05:21:23 | -0.00039579 | -2.7661 | -222.1925 | 0 | Close
5055 | 1 | 4 | CC DChg | 05:17:00 | 42:05:24 | -0.09958 | 3.9747 | 0.52614 | 42.26 | 0 | 0 | 0.52614 | 42.26 | 0.00216677 | 174.05 | 0 | 0 | 0.00216677 | 174.05 | 2023-03-05 05:21:53 | -0.0003958 | -2.7659 | -222.1806 | 0 | Close
5056 | 1 | 4 | CC DChg | 05:17:30 | 42:05:54 | -0.09958 | 3.9741 | 0.52697 | 42.33 | 0 | 0 | 0.52697 | 42.33 | 0.00217007 | 174.32 | 0 | 0 | 0.00217007 | 174.32 | 2023-03-05 05:22:23 | -0.00039574 | -1.3831 | -111.1022 | 0 | Close
5057 | 1 | 4 | CC DChg | 05:18:00 | 42:06:24 | -0.09957 | 3.9738 | 0.5278 | 42.4 | 0 | 0 | 0.5278 | 42.4 | 0.00217337 | 174.58 | 0 | 0 | 0.00217337 | 174.58 | 2023-03-05 05:22:53 | -0.00039567 | -2.7659 | -222.1806 | 0 | Close
5058 | 1 | 4 | CC DChg | 05:18:30 | 42:06:54 | -0.09958 | 3.9735 | 0.52863 | 42.46 | 0 | 0 | 0.52863 | 42.46 | 0.00217666 | 174.85 | 0 | 0 | 0.00217666 | 174.85 | 2023-03-05 05:23:23 | -0.00039568 | -2.7659 | -222.1806 | 0 | Close
5059 | 1 | 4 | CC DChg | 05:19:00 | 42:07:24 | -0.09958 | 3.973 | 0.52946 | 42.53 | 0 | 0 | 0.52946 | 42.53 | 0.00217996 | 175.11 | 0 | 0 | 0.00217996 | 175.11 | 2023-03-05 05:23:53 | -0.00039563 | -1.6596 | -133.3083 | 0 | Close
5060 | 1 | 4 | CC DChg | 05:19:30 | 42:07:54 | -0.09958 | 3.9726 | 0.53029 | 42.6 | 0 | 0 | 0.53029 | 42.6 | 0.00218326 | 175.38 | 0 | 0 | 0.00218326 | 175.38 | 2023-03-05 05:24:23 | -0.00039559 | -2.0747 | -166.6533 | 0 | Close
5061 | 1 | 4 | CC DChg | 05:20:00 | 42:08:24 | -0.09958 | 3.9722 | 0.53112 | 42.66 | 0 | 0 | 0.53112 | 42.66 | 0.00218655 | 175.64 | 0 | 0 | 0.00218655 | 175.64 | 2023-03-05 05:24:53 | -0.00039555 | -2.0744 | -166.6354 | 0 | Close
5062 | 1 | 4 | CC DChg | 05:20:30 | 42:08:54 | -0.09957 | 3.9717 | 0.53195 | 42.73 | 0 | 0 | 0.53195 | 42.73 | 0.00218985 | 175.91 | 0 | 0 | 0.00218985 | 175.91 | 2023-03-05 05:25:23 | -0.00039546 | -1.6597 | -133.3226 | 0 | Close
5063 | 1 | 4 | CC DChg | 05:21:00 | 42:09:24 | -0.09958 | 3.9713 | 0.53278 | 42.8 | 0 | 0 | 0.53278 | 42.8 | 0.00219315 | 176.17 | 0 | 0 | 0.00219315 | 176.17 | 2023-03-05 05:25:53 | -0.00039546 | -2.0742 | -166.6176 | 0 | Close
5064 | 1 | 4 | CC DChg | 05:21:30 | 42:09:54 | -0.09958 | 3.9709 | 0.53361 | 42.86 | 0 | 0 | 0.53361 | 42.86 | 0.00219644 | 176.44 | 0 | 0 | 0.00219644 | 176.44 | 2023-03-05 05:26:23 | -0.00039542 | -2.0746 | -166.6444 | 0 | Close
5065 | 1 | 4 | CC DChg | 05:22:00 | 42:10:24 | -0.09958 | 3.9705 | 0.53444 | 42.93 | 0 | 0 | 0.53444 | 42.93 | 0.00219974 | 176.7 | 0 | 0 | 0.00219974 | 176.7 | 2023-03-05 05:26:53 | -0.00039538 | -2.0746 | -166.6444 | 0 | Close
5066 | 1 | 4 | CC DChg | 05:22:30 | 42:10:54 | -0.09957 | 3.9702 | 0.53527 | 43 | 0 | 0 | 0.53527 | 43 | 0.00220303 | 176.96 | 0 | 0 | 0.00220303 | 176.96 | 2023-03-05 05:27:23 | -0.00039531 | -2.7661 | -222.1925 | 0 | Close
5067 | 1 | 4 | CC DChg | 05:23:00 | 42:11:24 | -0.09958 | 3.9698 | 0.5361 | 43.06 | 0 | 0 | 0.5361 | 43.06 | 0.00220632 | 177.23 | 0 | 0 | 0.00220632 | 177.23 | 2023-03-05 05:27:53 | -0.00039531 | -2.0744 | -166.6354 | 0 | Close
5068 | 1 | 4 | CC DChg | 05:23:30 | 42:11:54 | -0.09957 | 3.9694 | 0.53693 | 43.13 | 0 | 0 | 0.53693 | 43.13 | 0.00220962 | 177.49 | 0 | 0 | 0.00220962 | 177.49 | 2023-03-05 05:28:23 | -0.00039523 | -2.0746 | -166.6444 | 0 | Close
5069 | 1 | 4 | CC DChg | 05:24:00 | 42:12:24 | -0.09958 | 3.969 | 0.53776 | 43.2 | 0 | 0 | 0.53776 | 43.2 | 0.00221291 | 177.76 | 0 | 0 | 0.00221291 | 177.76 | 2023-03-05 05:28:53 | -0.00039523 | -2.0746 | -166.6444 | 0 | Close
5070 | 1 | 4 | CC DChg | 05:24:30 | 42:12:54 | -0.09958 | 3.9686 | 0.53859 | 43.26 | 0 | 0 | 0.53859 | 43.26 | 0.00221621 | 178.02 | 0 | 0 | 0.00221621 | 178.02 | 2023-03-05 05:29:23 | -0.00039519 | -2.0744 | -166.6354 | 0 | Close
5071 | 1 | 4 | CC DChg | 05:25:00 | 42:13:24 | -0.09959 | 3.9682 | 0.53942 | 43.33 | 0 | 0 | 0.53942 | 43.33 | 0.0022195 | 178.29 | 0 | 0 | 0.0022195 | 178.29 | 2023-03-05 05:29:53 | -0.00039519 | -2.0746 | -166.6444 | 0 | Close
5072 | 1 | 4 | CC DChg | 05:25:30 | 42:13:54 | -0.09958 | 3.9678 | 0.54025 | 43.4 | 0 | 0 | 0.54025 | 43.4 | 0.00222279 | 178.55 | 0 | 0 | 0.00222279 | 178.55 | 2023-03-05 05:30:23 | -0.00039511 | -2.0746 | -166.6444 | 0 | Close
5073 | 1 | 4 | CC DChg | 05:26:00 | 42:14:24 | -0.09957 | 3.9674 | 0.54108 | 43.46 | 0 | 0 | 0.54108 | 43.46 | 0.00222608 | 178.82 | 0 | 0 | 0.00222608 | 178.82 | 2023-03-05 05:30:53 | -0.00039503 | -2.0744 | -166.6354 | 0 | Close
5074 | 1 | 4 | CC DChg | 05:26:30 | 42:14:54 | -0.09958 | 3.967 | 0.54191 | 43.53 | 0 | 0 | 0.54191 | 43.53 | 0.00222938 | 179.08 | 0 | 0 | 0.00222938 | 179.08 | 2023-03-05 05:31:23 | -0.00039503 | -2.0747 | -166.6533 | 0 | Close
5075 | 1 | 4 | CC DChg | 05:27:00 | 42:15:24 | -0.09957 | 3.9667 | 0.54273 | 43.6 | 0 | 0 | 0.54273 | 43.6 | 0.00223267 | 179.35 | 0 | 0 | 0.00223267 | 179.35 | 2023-03-05 05:31:53 | -0.00039496 | -2.7661 | -222.1925 | 0 | Close
5076 | 1 | 4 | CC DChg | 05:27:30 | 42:15:54 | -0.09959 | 3.9662 | 0.54356 | 43.66 | 0 | 0 | 0.54356 | 43.66 | 0.00223596 | 179.61 | 0 | 0 | 0.00223596 | 179.61 | 2023-03-05 05:32:23 | -0.00039499 | -1.6596 | -133.3155 | 0 | Close
5077 | 1 | 4 | CC DChg | 05:28:00 | 42:16:24 | -0.09957 | 3.9659 | 0.54439 | 43.73 | 0 | 0 | 0.54439 | 43.73 | 0.00223925 | 179.87 | 0 | 0 | 0.00223925 | 179.87 | 2023-03-05 05:32:53 | -0.00039488 | -2.7659 | -222.1806 | 0 | Close
5078 | 1 | 4 | CC DChg | 05:28:30 | 42:16:54 | -0.09957 | 3.9654 | 0.54522 | 43.8 | 0 | 0 | 0.54522 | 43.8 | 0.00224254 | 180.14 | 0 | 0 | 0.00224254 | 180.14 | 2023-03-05 05:33:23 | -0.00039483 | -1.6596 | -133.3155 | 0 | Close
5079 | 1 | 4 | CC DChg | 05:29:00 | 42:17:24 | -0.09957 | 3.965 | 0.54605 | 43.86 | 0 | 0 | 0.54605 | 43.86 | 0.00224583 | 180.4 | 0 | 0 | 0.00224583 | 180.4 | 2023-03-05 05:33:53 | -0.0003948 | -2.0746 | -166.6444 | 0 | Close
5080 | 1 | 4 | CC DChg | 05:29:30 | 42:17:54 | -0.09958 | 3.9646 | 0.54688 | 43.93 | 0 | 0 | 0.54688 | 43.93 | 0.00224912 | 180.67 | 0 | 0 | 0.00224912 | 180.67 | 2023-03-05 05:34:23 | -0.00039479 | -2.0747 | -166.6533 | 0 | Close
5081 | 1 | 4 | CC DChg | 05:30:00 | 42:18:24 | -0.09957 | 3.9642 | 0.54771 | 44 | 0 | 0 | 0.54771 | 44 | 0.00225241 | 180.93 | 0 | 0 | 0.00225241 | 180.93 | 2023-03-05 05:34:53 | -0.00039472 | -2.0746 | -166.6444 | 0 | Close
5082 | 1 | 4 | CC DChg | 05:30:30 | 42:18:54 | -0.09957 | 3.9638 | 0.54854 | 44.06 | 0 | 0 | 0.54854 | 44.06 | 0.0022557 | 181.2 | 0 | 0 | 0.0022557 | 181.2 | 2023-03-05 05:35:23 | -0.00039468 | -2.0744 | -166.6354 | 0 | Close
5083 | 1 | 4 | CC DChg | 05:31:00 | 42:19:24 | -0.09959 | 3.9634 | 0.54937 | 44.13 | 0 | 0 | 0.54937 | 44.13 | 0.00225899 | 181.46 | 0 | 0 | 0.00225899 | 181.46 | 2023-03-05 05:35:53 | -0.00039472 | -2.0744 | -166.6354 | 0 | Close
5084 | 1 | 4 | CC DChg | 05:31:30 | 42:19:54 | -0.09958 | 3.9631 | 0.5502 | 44.2 | 0 | 0 | 0.5502 | 44.2 | 0.00226228 | 181.72 | 0 | 0 | 0.00226228 | 181.72 | 2023-03-05 05:36:23 | -0.00039465 | -2.7659 | -222.1806 | 0 | Close
5085 | 1 | 4 | CC DChg | 05:32:00 | 42:20:24 | -0.09959 | 3.9626 | 0.55103 | 44.26 | 0 | 0 | 0.55103 | 44.26 | 0.00226557 | 181.99 | 0 | 0 | 0.00226557 | 181.99 | 2023-03-05 05:36:53 | -0.00039464 | -1.6596 | -133.3155 | 0 | Close
5086 | 1 | 4 | CC DChg | 05:32:30 | 42:20:54 | -0.09957 | 3.9622 | 0.55186 | 44.33 | 0 | 0 | 0.55186 | 44.33 | 0.00226885 | 182.25 | 0 | 0 | 0.00226885 | 182.25 | 2023-03-05 05:37:23 | -0.00039452 | -2.0748 | -166.6622 | 0 | Close
5087 | 1 | 4 | CC DChg | 05:33:00 | 42:21:24 | -0.09959 | 3.9618 | 0.55269 | 44.4 | 0 | 0 | 0.55269 | 44.4 | 0.00227214 | 182.52 | 0 | 0 | 0.00227214 | 182.52 | 2023-03-05 05:37:53 | -0.00039456 | -2.0744 | -166.6354 | 0 | Close
5088 | 1 | 4 | CC DChg | 05:33:30 | 42:21:54 | -0.09959 | 3.9614 | 0.55352 | 44.46 | 0 | 0 | 0.55352 | 44.46 | 0.00227543 | 182.78 | 0 | 0 | 0.00227543 | 182.78 | 2023-03-05 05:38:23 | -0.00039452 | -2.0744 | -166.6354 | 0 | Close
5089 | 1 | 4 | CC DChg | 05:34:00 | 42:22:24 | -0.09958 | 3.9611 | 0.55435 | 44.53 | 0 | 0 | 0.55435 | 44.53 | 0.00227872 | 183.04 | 0 | 0 | 0.00227872 | 183.04 | 2023-03-05 05:38:53 | -0.00039445 | -2.7662 | -222.2044 | 0 | Close
5090 | 1 | 4 | CC DChg | 05:34:30 | 42:22:54 | -0.09957 | 3.9606 | 0.55518 | 44.6 | 0 | 0 | 0.55518 | 44.6 | 0.002282 | 183.31 | 0 | 0 | 0.002282 | 183.31 | 2023-03-05 05:39:23 | -0.00039436 | -1.6596 | -133.3155 | 0 | Close
5091 | 1 | 4 | CC DChg | 05:35:00 | 42:23:24 | -0.09959 | 3.9603 | 0.55601 | 44.66 | 0 | 0 | 0.55601 | 44.66 | 0.00228529 | 183.57 | 0 | 0 | 0.00228529 | 183.57 | 2023-03-05 05:39:53 | -0.00039441 | -2.7661 | -222.1925 | 0 | Close
5092 | 1 | 4 | CC DChg | 05:35:30 | 42:23:54 | -0.09958 | 3.9598 | 0.55684 | 44.73 | 0 | 0 | 0.55684 | 44.73 | 0.00228858 | 183.84 | 0 | 0 | 0.00228858 | 183.84 | 2023-03-05 05:40:23 | -0.00039432 | -1.6596 | -133.3083 | 0 | Close
5093 | 1 | 4 | CC DChg | 05:36:00 | 42:24:24 | -0.09958 | 3.9595 | 0.55767 | 44.8 | 0 | 0 | 0.55767 | 44.8 | 0.00229186 | 184.1 | 0 | 0 | 0.00229186 | 184.1 | 2023-03-05 05:40:53 | -0.00039429 | -2.7661 | -222.1925 | 0 | Close
5094 | 1 | 4 | CC DChg | 05:36:30 | 42:24:54 | -0.09958 | 3.959 | 0.5585 | 44.86 | 0 | 0 | 0.5585 | 44.86 | 0.00229515 | 184.36 | 0 | 0 | 0.00229515 | 184.36 | 2023-03-05 05:41:23 | -0.00039424 | -1.6598 | -133.3298 | 0 | Close
5095 | 1 | 4 | CC DChg | 05:37:00 | 42:25:24 | -0.09958 | 3.9586 | 0.55933 | 44.93 | 0 | 0 | 0.55933 | 44.93 | 0.00229843 | 184.63 | 0 | 0 | 0.00229843 | 184.63 | 2023-03-05 05:41:53 | -0.0003942 | -2.0744 | -166.6354 | 0 | Close
5096 | 1 | 4 | CC DChg | 05:37:30 | 42:25:54 | -0.09957 | 3.9583 | 0.56016 | 45 | 0 | 0 | 0.56016 | 45 | 0.00230172 | 184.89 | 0 | 0 | 0.00230172 | 184.89 | 2023-03-05 05:42:23 | -0.00039413 | -2.7659 | -222.1806 | 0 | Close
5097 | 1 | 4 | CC DChg | 05:38:00 | 42:26:24 | -0.09956 | 3.958 | 0.56099 | 45.06 | 0 | 0 | 0.56099 | 45.06 | 0.002305 | 185.16 | 0 | 0 | 0.002305 | 185.16 | 2023-03-05 05:42:53 | -0.00039406 | -2.7662 | -222.2044 | 0 | Close
5098 | 1 | 4 | CC DChg | 05:38:30 | 42:26:54 | -0.09957 | 3.9575 | 0.56182 | 45.13 | 0 | 0 | 0.56182 | 45.13 | 0.00230829 | 185.42 | 0 | 0 | 0.00230829 | 185.42 | 2023-03-05 05:43:23 | -0.00039405 | -1.6596 | -133.3083 | 0 | Close
5099 | 1 | 4 | CC DChg | 05:39:00 | 42:27:24 | -0.09957 | 3.9571 | 0.56265 | 45.2 | 0 | 0 | 0.56265 | 45.2 | 0.00231157 | 185.68 | 0 | 0 | 0.00231157 | 185.68 | 2023-03-05 05:43:53 | -0.00039401 | -2.0744 | -166.6354 | 0 | Close
5100 | 1 | 4 | CC DChg | 05:39:30 | 42:27:54 | -0.09958 | 3.9567 | 0.56348 | 45.26 | 0 | 0 | 0.56348 | 45.26 | 0.00231485 | 185.95 | 0 | 0 | 0.00231485 | 185.95 | 2023-03-05 05:44:23 | -0.00039401 | -2.0748 | -166.6622 | 0 | Close
5101 | 1 | 4 | CC DChg | 05:40:00 | 42:28:24 | -0.09959 | 3.9563 | 0.56431 | 45.33 | 0 | 0 | 0.56431 | 45.33 | 0.00231814 | 186.21 | 0 | 0 | 0.00231814 | 186.21 | 2023-03-05 05:44:53 | -0.00039401 | -2.0744 | -166.6354 | 0 | Close
5102 | 1 | 4 | CC DChg | 05:40:30 | 42:28:54 | -0.09958 | 3.956 | 0.56514 | 45.4 | 0 | 0 | 0.56514 | 45.4 | 0.00232142 | 186.47 | 0 | 0 | 0.00232142 | 186.47 | 2023-03-05 05:45:23 | -0.00039394 | -2.7662 | -222.2044 | 0 | Close
5103 | 1 | 4 | CC DChg | 05:41:00 | 42:29:24 | -0.09957 | 3.9555 | 0.56597 | 45.46 | 0 | 0 | 0.56597 | 45.46 | 0.0023247 | 186.74 | 0 | 0 | 0.0023247 | 186.74 | 2023-03-05 05:45:53 | -0.00039385 | -1.6596 | -133.3083 | 0 | Close
5104 | 1 | 4 | CC DChg | 05:41:30 | 42:29:54 | -0.09958 | 3.9552 | 0.5668 | 45.53 | 0 | 0 | 0.5668 | 45.53 | 0.00232799 | 187 | 0 | 0 | 0.00232799 | 187 | 2023-03-05 05:46:23 | -0.00039386 | -2.7664 | -222.2163 | 0 | Close
5105 | 1 | 4 | CC DChg | 05:42:00 | 42:30:24 | -0.09958 | 3.9548 | 0.56763 | 45.6 | 0 | 0 | 0.56763 | 45.6 | 0.00233127 | 187.27 | 0 | 0 | 0.00233127 | 187.27 | 2023-03-05 05:46:53 | -0.00039382 | -2.0746 | -166.6444 | 0 | Close
5106 | 1 | 4 | CC DChg | 05:42:30 | 42:30:54 | -0.09956 | 3.9545 | 0.56846 | 45.66 | 0 | 0 | 0.56846 | 45.66 | 0.00233455 | 187.53 | 0 | 0 | 0.00233455 | 187.53 | 2023-03-05 05:47:23 | -0.00039371 | -2.7659 | -222.1806 | 0 | Close
5107 | 1 | 4 | CC DChg | 05:43:00 | 42:31:24 | -0.09958 | 3.954 | 0.56929 | 45.73 | 0 | 0 | 0.56929 | 45.73 | 0.00233783 | 187.79 | 0 | 0 | 0.00233783 | 187.79 | 2023-03-05 05:47:53 | -0.00039374 | -1.6598 | -133.3298 | 0 | Close
5108 | 1 | 4 | CC DChg | 05:43:30 | 42:31:54 | -0.09957 | 3.9537 | 0.57012 | 45.8 | 0 | 0 | 0.57012 | 45.8 | 0.00234111 | 188.06 | 0 | 0 | 0.00234111 | 188.06 | 2023-03-05 05:48:23 | -0.00039367 | -2.7659 | -222.1806 | 0 | Close
5109 | 1 | 4 | CC DChg | 05:44:00 | 42:32:24 | -0.09957 | 3.9532 | 0.57095 | 45.86 | 0 | 0 | 0.57095 | 45.86 | 0.00234439 | 188.32 | 0 | 0 | 0.00234439 | 188.32 | 2023-03-05 05:48:53 | -0.00039362 | -1.6596 | -133.3083 | 0 | Close
5110 | 1 | 4 | CC DChg | 05:44:30 | 42:32:54 | -0.09959 | 3.9528 | 0.57178 | 45.93 | 0 | 0 | 0.57178 | 45.93 | 0.00234767 | 188.58 | 0 | 0 | 0.00234767 | 188.58 | 2023-03-05 05:49:23 | -0.00039366 | -2.0747 | -166.6533 | 0 | Close
5111 | 1 | 4 | CC DChg | 05:45:00 | 42:33:24 | -0.09957 | 3.9524 | 0.57261 | 46 | 0 | 0 | 0.57261 | 46 | 0.00235095 | 188.85 | 0 | 0 | 0.00235095 | 188.85 | 2023-03-05 05:49:53 | -0.00039354 | -2.0747 | -166.6533 | 0 | Close
5112 | 1 | 4 | CC DChg | 05:45:30 | 42:33:54 | -0.09958 | 3.9521 | 0.57344 | 46.06 | 0 | 0 | 0.57344 | 46.06 | 0.00235423 | 189.11 | 0 | 0 | 0.00235423 | 189.11 | 2023-03-05 05:50:23 | -0.00039355 | -2.7658 | -222.1687 | 0 | Close
5113 | 1 | 4 | CC DChg | 05:46:00 | 42:34:24 | -0.09958 | 3.9517 | 0.57427 | 46.13 | 0 | 0 | 0.57427 | 46.13 | 0.00235751 | 189.37 | 0 | 0 | 0.00235751 | 189.37 | 2023-03-05 05:50:53 | -0.00039351 | -2.0749 | -166.6711 | 0 | Close
5114 | 1 | 4 | CC DChg | 05:46:30 | 42:34:54 | -0.09958 | 3.9512 | 0.5751 | 46.2 | 0 | 0 | 0.5751 | 46.2 | 0.00236079 | 189.64 | 0 | 0 | 0.00236079 | 189.64 | 2023-03-05 05:51:23 | -0.00039346 | -1.6596 | -133.3083 | 0 | Close
5115 | 1 | 4 | CC DChg | 05:47:00 | 42:35:24 | -0.09957 | 3.9509 | 0.57593 | 46.26 | 0 | 0 | 0.57593 | 46.26 | 0.00236407 | 189.9 | 0 | 0 | 0.00236407 | 189.9 | 2023-03-05 05:51:53 | -0.00039339 | -2.7661 | -222.1925 | 0 | Close
5116 | 1 | 4 | CC DChg | 05:47:30 | 42:35:54 | -0.09959 | 3.9505 | 0.57676 | 46.33 | 0 | 0 | 0.57676 | 46.33 | 0.00236735 | 190.16 | 0 | 0 | 0.00236735 | 190.16 | 2023-03-05 05:52:23 | -0.00039343 | -2.0747 | -166.6533 | 0 | Close
5117 | 1 | 4 | CC DChg | 05:48:00 | 42:36:24 | -0.0996 | 3.9501 | 0.57759 | 46.4 | 0 | 0 | 0.57759 | 46.4 | 0.00237063 | 190.43 | 0 | 0 | 0.00237063 | 190.43 | 2023-03-05 05:52:53 | -0.00039343 | -2.0746 | -166.6444 | 0 | Close
5118 | 1 | 4 | CC DChg | 05:48:30 | 42:36:54 | -0.09959 | 3.9497 | 0.57842 | 46.46 | 0 | 0 | 0.57842 | 46.46 | 0.0023739 | 190.69 | 0 | 0 | 0.0023739 | 190.69 | 2023-03-05 05:53:23 | -0.00039335 | -2.0746 | -166.6444 | 0 | Close
5119 | 1 | 4 | CC DChg | 05:49:00 | 42:37:24 | -0.09959 | 3.9493 | 0.57925 | 46.53 | 0 | 0 | 0.57925 | 46.53 | 0.00237718 | 190.95 | 0 | 0 | 0.00237718 | 190.95 | 2023-03-05 05:53:53 | -0.00039331 | -2.0748 | -166.6622 | 0 | Close
5120 | 1 | 4 | CC DChg | 05:49:30 | 42:37:54 | -0.09957 | 3.9489 | 0.58008 | 46.6 | 0 | 0 | 0.58008 | 46.6 | 0.00238046 | 191.22 | 0 | 0 | 0.00238046 | 191.22 | 2023-03-05 05:54:23 | -0.00039319 | -2.0746 | -166.6444 | 0 | Close
5121 | 1 | 4 | CC DChg | 05:50:00 | 42:38:24 | -0.09959 | 3.9485 | 0.58091 | 46.66 | 0 | 0 | 0.58091 | 46.66 | 0.00238373 | 191.48 | 0 | 0 | 0.00238373 | 191.48 | 2023-03-05 05:54:53 | -0.00039323 | -2.0746 | -166.6444 | 0 | Close
5122 | 1 | 4 | CC DChg | 05:50:30 | 42:38:54 | -0.09958 | 3.9482 | 0.58174 | 46.73 | 0 | 0 | 0.58174 | 46.73 | 0.00238701 | 191.74 | 0 | 0 | 0.00238701 | 191.74 | 2023-03-05 05:55:23 | -0.00039316 | -2.7662 | -222.2044 | 0 | Close
5123 | 1 | 4 | CC DChg | 05:51:00 | 42:39:24 | -0.09959 | 3.9478 | 0.58257 | 46.8 | 0 | 0 | 0.58257 | 46.8 | 0.00239029 | 192.01 | 0 | 0 | 0.00239029 | 192.01 | 2023-03-05 05:55:53 | -0.00039316 | -2.0744 | -166.6354 | 0 | Close
5124 | 1 | 4 | CC DChg | 05:51:30 | 42:39:54 | -0.09959 | 3.9473 | 0.5834 | 46.86 | 0 | 0 | 0.5834 | 46.86 | 0.00239356 | 192.27 | 0 | 0 | 0.00239356 | 192.27 | 2023-03-05 05:56:23 | -0.00039311 | -1.6598 | -133.3298 | 0 | Close
5125 | 1 | 4 | CC DChg | 05:52:00 | 42:40:24 | -0.09958 | 3.947 | 0.58423 | 46.93 | 0 | 0 | 0.58423 | 46.93 | 0.00239684 | 192.53 | 0 | 0 | 0.00239684 | 192.53 | 2023-03-05 05:56:53 | -0.00039304 | -2.7662 | -222.2044 | 0 | Close
5126 | 1 | 4 | CC DChg | 05:52:30 | 42:40:54 | -0.09958 | 3.9466 | 0.58506 | 47 | 0 | 0 | 0.58506 | 47 | 0.00240011 | 192.8 | 0 | 0 | 0.00240011 | 192.8 | 2023-03-05 05:57:23 | -0.000393 | -2.0744 | -166.6354 | 0 | Close
5127 | 1 | 4 | CC DChg | 05:53:00 | 42:41:24 | -0.09958 | 3.9463 | 0.58589 | 47.06 | 0 | 0 | 0.58589 | 47.06 | 0.00240339 | 193.06 | 0 | 0 | 0.00240339 | 193.06 | 2023-03-05 05:57:53 | -0.00039297 | -2.7664 | -222.2163 | 0 | Close
5128 | 1 | 4 | CC DChg | 05:53:30 | 42:41:54 | -0.09958 | 3.9459 | 0.58672 | 47.13 | 0 | 0 | 0.58672 | 47.13 | 0.00240666 | 193.32 | 0 | 0 | 0.00240666 | 193.32 | 2023-03-05 05:58:23 | -0.00039293 | -2.0747 | -166.6533 | 0 | Close
5129 | 1 | 4 | CC DChg | 05:54:00 | 42:42:24 | -0.09959 | 3.9455 | 0.58755 | 47.2 | 0 | 0 | 0.58755 | 47.2 | 0.00240994 | 193.58 | 0 | 0 | 0.00240994 | 193.58 | 2023-03-05 05:58:53 | -0.00039293 | -2.0747 | -166.6533 | 0 | Close
5130 | 1 | 4 | CC DChg | 05:54:30 | 42:42:54 | -0.09958 | 3.9451 | 0.58838 | 47.26 | 0 | 0 | 0.58838 | 47.26 | 0.00241321 | 193.85 | 0 | 0 | 0.00241321 | 193.85 | 2023-03-05 05:59:23 | -0.00039285 | -2.0743 | -166.6265 | 0 | Close
5131 | 1 | 4 | CC DChg | 05:55:00 | 42:43:24 | -0.09958 | 3.9446 | 0.58921 | 47.33 | 0 | 0 | 0.58921 | 47.33 | 0.00241649 | 194.11 | 0 | 0 | 0.00241649 | 194.11 | 2023-03-05 05:59:53 | -0.0003928 | -1.6599 | -133.3369 | 0 | Close
5132 | 1 | 4 | CC DChg | 05:55:30 | 42:43:54 | -0.09959 | 3.9442 | 0.59004 | 47.4 | 0 | 0 | 0.59004 | 47.4 | 0.00241976 | 194.37 | 0 | 0 | 0.00241976 | 194.37 | 2023-03-05 06:00:23 | -0.0003928 | -2.0744 | -166.6354 | 0 | Close
5133 | 1 | 4 | CC DChg | 05:56:00 | 42:44:24 | -0.09958 | 3.9439 | 0.59087 | 47.46 | 0 | 0 | 0.59087 | 47.46 | 0.00242303 | 194.64 | 0 | 0 | 0.00242303 | 194.64 | 2023-03-05 06:00:53 | -0.00039273 | -2.7661 | -222.1925 | 0 | Close
5134 | 1 | 4 | CC DChg | 05:56:30 | 42:44:54 | -0.09958 | 3.9436 | 0.59169 | 47.53 | 0 | 0 | 0.59169 | 47.53 | 0.0024263 | 194.9 | 0 | 0 | 0.0024263 | 194.9 | 2023-03-05 06:01:23 | -0.0003927 | -2.7662 | -222.2044 | 0 | Close
5135 | 1 | 4 | CC DChg | 05:57:00 | 42:45:24 | -0.09959 | 3.9432 | 0.59252 | 47.6 | 0 | 0 | 0.59252 | 47.6 | 0.00242958 | 195.16 | 0 | 0 | 0.00242958 | 195.16 | 2023-03-05 06:01:53 | -0.0003927 | -2.0747 | -166.6533 | 0 | Close
5136 | 1 | 4 | CC DChg | 05:57:30 | 42:45:54 | -0.09958 | 3.9428 | 0.59335 | 47.66 | 0 | 0 | 0.59335 | 47.66 | 0.00243285 | 195.43 | 0 | 0 | 0.00243285 | 195.43 | 2023-03-05 06:02:23 | -0.00039262 | -2.0746 | -166.6444 | 0 | Close
5137 | 1 | 4 | CC DChg | 05:58:00 | 42:46:24 | -0.09958 | 3.9423 | 0.59418 | 47.73 | 0 | 0 | 0.59418 | 47.73 | 0.00243612 | 195.69 | 0 | 0 | 0.00243612 | 195.69 | 2023-03-05 06:02:53 | -0.00039257 | -1.6597 | -133.3226 | 0 | Close
5138 | 1 | 4 | CC DChg | 05:58:30 | 42:46:54 | -0.09958 | 3.942 | 0.59501 | 47.8 | 0 | 0 | 0.59501 | 47.8 | 0.00243939 | 195.95 | 0 | 0 | 0.00243939 | 195.95 | 2023-03-05 06:03:23 | -0.00039254 | -2.7662 | -222.2044 | 0 | Close
5139 | 1 | 4 | CC DChg | 05:59:00 | 42:47:24 | -0.09958 | 3.9417 | 0.59584 | 47.86 | 0 | 0 | 0.59584 | 47.86 | 0.00244266 | 196.21 | 0 | 0 | 0.00244266 | 196.21 | 2023-03-05 06:03:53 | -0.00039251 | -2.7664 | -222.2163 | 0 | Close
5140 | 1 | 4 | CC DChg | 05:59:30 | 42:47:54 | -0.09957 | 3.9413 | 0.59667 | 47.93 | 0 | 0 | 0.59667 | 47.93 | 0.00244593 | 196.48 | 0 | 0 | 0.00244593 | 196.48 | 2023-03-05 06:04:23 | -0.00039244 | -2.0744 | -166.6354 | 0 | Close
5141 | 1 | 4 | CC DChg | 06:00:00 | 42:48:24 | -0.09959 | 3.9408 | 0.5975 | 48 | 0 | 0 | 0.5975 | 48 | 0.0024492 | 196.74 | 0 | 0 | 0.0024492 | 196.74 | 2023-03-05 06:04:53 | -0.00039246 | -1.6599 | -133.3369 | 0 | Close
5142 | 1 | 4 | CC DChg | 06:00:30 | 42:48:54 | -0.09958 | 3.9405 | 0.59833 | 48.06 | 0 | 0 | 0.59833 | 48.06 | 0.00245247 | 197 | 0 | 0 | 0.00245247 | 197 | 2023-03-05 06:05:23 | -0.00039239 | -2.7661 | -222.1925 | 0 | Close
5143 | 1 | 4 | CC DChg | 06:01:00 | 42:49:24 | -0.09959 | 3.9401 | 0.59916 | 48.13 | 0 | 0 | 0.59916 | 48.13 | 0.00245574 | 197.26 | 0 | 0 | 0.00245574 | 197.26 | 2023-03-05 06:05:53 | -0.00039239 | -2.0747 | -166.6533 | 0 | Close
5144 | 1 | 4 | CC DChg | 06:01:30 | 42:49:54 | -0.09958 | 3.9397 | 0.59999 | 48.2 | 0 | 0 | 0.59999 | 48.2 | 0.00245901 | 197.53 | 0 | 0 | 0.00245901 | 197.53 | 2023-03-05 06:06:23 | -0.00039232 | -2.0749 | -166.6711 | 0 | Close
5145 | 1 | 4 | CC DChg | 06:02:00 | 42:50:24 | -0.09958 | 3.9393 | 0.60082 | 48.26 | 0 | 0 | 0.60082 | 48.26 | 0.00246228 | 197.79 | 0 | 0 | 0.00246228 | 197.79 | 2023-03-05 06:06:53 | -0.00039228 | -2.0744 | -166.6354 | 0 | Close
5146 | 1 | 4 | CC DChg | 06:02:30 | 42:50:54 | -0.09958 | 3.9389 | 0.60165 | 48.33 | 0 | 0 | 0.60165 | 48.33 | 0.00246555 | 198.05 | 0 | 0 | 0.00246555 | 198.05 | 2023-03-05 06:07:23 | -0.00039224 | -2.0747 | -166.6533 | 0 | Close
5147 | 1 | 4 | CC DChg | 06:03:00 | 42:51:24 | -0.09959 | 3.9385 | 0.60248 | 48.4 | 0 | 0 | 0.60248 | 48.4 | 0.00246882 | 198.31 | 0 | 0 | 0.00246882 | 198.31 | 2023-03-05 06:07:53 | -0.00039224 | -2.0748 | -166.6622 | 0 | Close
5148 | 1 | 4 | CC DChg | 06:03:30 | 42:51:54 | -0.09957 | 3.9382 | 0.60331 | 48.46 | 0 | 0 | 0.60331 | 48.46 | 0.00247209 | 198.58 | 0 | 0 | 0.00247209 | 198.58 | 2023-03-05 06:08:23 | -0.00039213 | -2.7662 | -222.2044 | 0 | Close
5149 | 1 | 4 | CC DChg | 06:04:00 | 42:52:24 | -0.09958 | 3.9378 | 0.60414 | 48.53 | 0 | 0 | 0.60414 | 48.53 | 0.00247536 | 198.84 | 0 | 0 | 0.00247536 | 198.84 | 2023-03-05 06:08:53 | -0.00039213 | -2.0744 | -166.6354 | 0 | Close
5150 | 1 | 4 | CC DChg | 06:04:30 | 42:52:54 | -0.09958 | 3.9374 | 0.60497 | 48.6 | 0 | 0 | 0.60497 | 48.6 | 0.00247863 | 199.1 | 0 | 0 | 0.00247863 | 199.1 | 2023-03-05 06:09:23 | -0.00039209 | -2.0749 | -166.6711 | 0 | Close
5151 | 1 | 4 | CC DChg | 06:05:00 | 42:53:24 | -0.09959 | 3.9371 | 0.6058 | 48.66 | 0 | 0 | 0.6058 | 48.66 | 0.00248189 | 199.36 | 0 | 0 | 0.00248189 | 199.36 | 2023-03-05 06:09:53 | -0.0003921 | -2.7661 | -222.1925 | 0 | Close
5152 | 1 | 4 | CC DChg | 06:05:30 | 42:53:54 | -0.09958 | 3.9368 | 0.60663 | 48.73 | 0 | 0 | 0.60663 | 48.73 | 0.00248516 | 199.63 | 0 | 0 | 0.00248516 | 199.63 | 2023-03-05 06:10:23 | -0.00039203 | -2.7662 | -222.2044 | 0 | Close
5153 | 1 | 4 | CC DChg | 06:06:00 | 42:54:24 | -0.09959 | 3.9363 | 0.60746 | 48.8 | 0 | 0 | 0.60746 | 48.8 | 0.00248843 | 199.89 | 0 | 0 | 0.00248843 | 199.89 | 2023-03-05 06:10:53 | -0.00039202 | -1.6597 | -133.3226 | 0 | Close
5154 | 1 | 4 | CC DChg | 06:06:30 | 42:54:54 | -0.09958 | 3.9359 | 0.60829 | 48.86 | 0 | 0 | 0.60829 | 48.86 | 0.00249169 | 200.15 | 0 | 0 | 0.00249169 | 200.15 | 2023-03-05 06:11:23 | -0.00039194 | -2.0747 | -166.6533 | 0 | Close
5155 | 1 | 4 | CC DChg | 06:07:00 | 42:55:24 | -0.09959 | 3.9355 | 0.60912 | 48.93 | 0 | 0 | 0.60912 | 48.93 | 0.00249496 | 200.41 | 0 | 0 | 0.00249496 | 200.41 | 2023-03-05 06:11:53 | -0.00039194 | -2.0749 | -166.6711 | 0 | Close
5156 | 1 | 4 | CC DChg | 06:07:30 | 42:55:54 | -0.09959 | 3.9352 | 0.60995 | 49 | 0 | 0 | 0.60995 | 49 | 0.00249823 | 200.68 | 0 | 0 | 0.00249823 | 200.68 | 2023-03-05 06:12:23 | -0.00039191 | -2.7661 | -222.1925 | 0 | Close
5157 | 1 | 4 | CC DChg | 06:08:00 | 42:56:24 | -0.09959 | 3.9348 | 0.61078 | 49.06 | 0 | 0 | 0.61078 | 49.06 | 0.00250149 | 200.94 | 0 | 0 | 0.00250149 | 200.94 | 2023-03-05 06:12:53 | -0.00039187 | -2.0748 | -166.6622 | 0 | Close
5158 | 1 | 4 | CC DChg | 06:08:30 | 42:56:54 | -0.09959 | 3.9344 | 0.61161 | 49.13 | 0 | 0 | 0.61161 | 49.13 | 0.00250476 | 201.2 | 0 | 0 | 0.00250476 | 201.2 | 2023-03-05 06:13:23 | -0.00039183 | -2.0746 | -166.6444 | 0 | Close
5159 | 1 | 4 | CC DChg | 06:09:00 | 42:57:24 | -0.09958 | 3.934 | 0.61244 | 49.2 | 0 | 0 | 0.61244 | 49.2 | 0.00250802 | 201.46 | 0 | 0 | 0.00250802 | 201.46 | 2023-03-05 06:13:53 | -0.00039175 | -2.0747 | -166.6533 | 0 | Close
5160 | 1 | 4 | CC DChg | 06:09:30 | 42:57:54 | -0.09959 | 3.9337 | 0.61327 | 49.26 | 0 | 0 | 0.61327 | 49.26 | 0.00251129 | 201.73 | 0 | 0 | 0.00251129 | 201.73 | 2023-03-05 06:14:23 | -0.00039176 | -2.7662 | -222.2044 | 0 | Close
5161 | 1 | 4 | CC DChg | 06:10:00 | 42:58:24 | -0.09958 | 3.9333 | 0.6141 | 49.33 | 0 | 0 | 0.6141 | 49.33 | 0.00251455 | 201.99 | 0 | 0 | 0.00251455 | 201.99 | 2023-03-05 06:14:53 | -0.00039168 | -2.0748 | -166.6622 | 0 | Close
5162 | 1 | 4 | CC DChg | 06:10:30 | 42:58:54 | -0.09961 | 3.9329 | 0.61493 | 49.4 | 0 | 0 | 0.61493 | 49.4 | 0.00251781 | 202.25 | 0 | 0 | 0.00251781 | 202.25 | 2023-03-05 06:15:23 | -0.00039176 | -2.0747 | -166.6533 | 0 | Close
5163 | 1 | 4 | CC DChg | 06:11:00 | 42:59:24 | -0.09959 | 3.9325 | 0.61576 | 49.46 | 0 | 0 | 0.61576 | 49.46 | 0.00252108 | 202.51 | 0 | 0 | 0.00252108 | 202.51 | 2023-03-05 06:15:53 | -0.00039164 | -2.0748 | -166.6622 | 0 | Close
5164 | 1 | 4 | CC DChg | 06:11:30 | 42:59:54 | -0.09959 | 3.9321 | 0.61659 | 49.53 | 0 | 0 | 0.61659 | 49.53 | 0.00252434 | 202.77 | 0 | 0 | 0.00252434 | 202.77 | 2023-03-05 06:16:23 | -0.0003916 | -2.0748 | -166.6622 | 0 | Close
5165 | 1 | 4 | CC DChg | 06:12:00 | 43:00:24 | -0.09958 | 3.9318 | 0.61742 | 49.6 | 0 | 0 | 0.61742 | 49.6 | 0.0025276 | 203.04 | 0 | 0 | 0.0025276 | 203.04 | 2023-03-05 06:16:53 | -0.00039153 | -2.7659 | -222.1806 | 0 | Close
5166 | 1 | 4 | CC DChg | 06:12:30 | 43:00:54 | -0.09959 | 3.9313 | 0.61825 | 49.66 | 0 | 0 | 0.61825 | 49.66 | 0.00253087 | 203.3 | 0 | 0 | 0.00253087 | 203.3 | 2023-03-05 06:17:23 | -0.00039152 | -1.6599 | -133.3369 | 0 | Close
5167 | 1 | 4 | CC DChg | 06:13:00 | 43:01:24 | -0.09959 | 3.931 | 0.61908 | 49.73 | 0 | 0 | 0.61908 | 49.73 | 0.00253413 | 203.56 | 0 | 0 | 0.00253413 | 203.56 | 2023-03-05 06:17:53 | -0.00039149 | -2.7662 | -222.2044 | 0 | Close
5168 | 1 | 4 | CC DChg | 06:13:30 | 43:01:54 | -0.09959 | 3.9307 | 0.61991 | 49.8 | 0 | 0 | 0.61991 | 49.8 | 0.00253739 | 203.82 | 0 | 0 | 0.00253739 | 203.82 | 2023-03-05 06:18:23 | -0.00039146 | -2.7662 | -222.2044 | 0 | Close
5169 | 1 | 4 | CC DChg | 06:14:00 | 43:02:24 | -0.09959 | 3.9303 | 0.62074 | 49.86 | 0 | 0 | 0.62074 | 49.86 | 0.00254065 | 204.08 | 0 | 0 | 0.00254065 | 204.08 | 2023-03-05 06:18:53 | -0.00039142 | -2.0748 | -166.6622 | 0 | Close
5170 | 1 | 4 | CC DChg | 06:14:30 | 43:02:54 | -0.09958 | 3.9299 | 0.62157 | 49.93 | 0 | 0 | 0.62157 | 49.93 | 0.00254391 | 204.35 | 0 | 0 | 0.00254391 | 204.35 | 2023-03-05 06:19:23 | -0.00039134 | -2.0748 | -166.6622 | 0 | Close
5171 | 1 | 4 | CC DChg | 06:15:00 | 43:03:24 | -0.09959 | 3.9296 | 0.6224 | 50 | 0 | 0 | 0.6224 | 50 | 0.00254718 | 204.61 | 0 | 0 | 0.00254718 | 204.61 | 2023-03-05 06:19:53 | -0.00039135 | -2.7661 | -222.1925 | 0 | Close
5172 | 1 | 4 | CC DChg | 06:15:30 | 43:03:54 | -0.09958 | 3.9291 | 0.62323 | 50.06 | 0 | 0 | 0.62323 | 50.06 | 0.00255044 | 204.87 | 0 | 0 | 0.00255044 | 204.87 | 2023-03-05 06:20:23 | -0.00039126 | -1.6597 | -133.3226 | 0 | Close
5173 | 1 | 4 | CC DChg | 06:16:00 | 43:04:24 | -0.09959 | 3.9288 | 0.62406 | 50.13 | 0 | 0 | 0.62406 | 50.13 | 0.0025537 | 205.13 | 0 | 0 | 0.0025537 | 205.13 | 2023-03-05 06:20:53 | -0.00039127 | -2.7665 | -222.2282 | 0 | Close
5174 | 1 | 4 | CC DChg | 06:16:30 | 43:04:54 | -0.0996 | 3.9284 | 0.62489 | 50.2 | 0 | 0 | 0.62489 | 50.2 | 0.00255696 | 205.39 | 0 | 0 | 0.00255696 | 205.39 | 2023-03-05 06:21:23 | -0.00039127 | -2.0747 | -166.6533 | 0 | Close
5175 | 1 | 4 | CC DChg | 06:17:00 | 43:05:24 | -0.09959 | 3.928 | 0.62572 | 50.26 | 0 | 0 | 0.62572 | 50.26 | 0.00256022 | 205.66 | 0 | 0 | 0.00256022 | 205.66 | 2023-03-05 06:21:53 | -0.00039119 | -2.0747 | -166.6533 | 0 | Close
5176 | 1 | 4 | CC DChg | 06:17:30 | 43:05:54 | -0.09959 | 3.9277 | 0.62655 | 50.33 | 0 | 0 | 0.62655 | 50.33 | 0.00256348 | 205.92 | 0 | 0 | 0.00256348 | 205.92 | 2023-03-05 06:22:23 | -0.00039116 | -2.7665 | -222.2282 | 0 | Close
5177 | 1 | 4 | CC DChg | 06:18:00 | 43:06:24 | -0.09958 | 3.9273 | 0.62738 | 50.4 | 0 | 0 | 0.62738 | 50.4 | 0.00256674 | 206.18 | 0 | 0 | 0.00256674 | 206.18 | 2023-03-05 06:22:53 | -0.00039108 | -2.0747 | -166.6533 | 0 | Close
5178 | 1 | 4 | CC DChg | 06:18:30 | 43:06:54 | -0.09957 | 3.9269 | 0.62821 | 50.46 | 0 | 0 | 0.62821 | 50.46 | 0.00257 | 206.44 | 0 | 0 | 0.00257 | 206.44 | 2023-03-05 06:23:23 | -0.000391 | -2.0747 | -166.6533 | 0 | Close
5179 | 1 | 4 | CC DChg | 06:19:00 | 43:07:24 | -0.09957 | 3.9266 | 0.62904 | 50.53 | 0 | 0 | 0.62904 | 50.53 | 0.00257325 | 206.7 | 0 | 0 | 0.00257325 | 206.7 | 2023-03-05 06:23:53 | -0.00039097 | -2.7662 | -222.2044 | 0 | Close
5180 | 1 | 4 | CC DChg | 06:19:30 | 43:07:54 | -0.09959 | 3.9262 | 0.62987 | 50.6 | 0 | 0 | 0.62987 | 50.6 | 0.00257651 | 206.97 | 0 | 0 | 0.00257651 | 206.97 | 2023-03-05 06:24:23 | -0.00039101 | -2.0749 | -166.6711 | 0 | Close
5181 | 1 | 4 | CC DChg | 06:20:00 | 43:08:24 | -0.09957 | 3.9258 | 0.6307 | 50.66 | 0 | 0 | 0.6307 | 50.66 | 0.00257977 | 207.23 | 0 | 0 | 0.00257977 | 207.23 | 2023-03-05 06:24:53 | -0.00039089 | -2.0747 | -166.6533 | 0 | Close
5182 | 1 | 4 | CC DChg | 06:20:30 | 43:08:54 | -0.09958 | 3.9255 | 0.63153 | 50.73 | 0 | 0 | 0.63153 | 50.73 | 0.00258303 | 207.49 | 0 | 0 | 0.00258303 | 207.49 | 2023-03-05 06:25:23 | -0.0003909 | -2.7662 | -222.2044 | 0 | Close
5183 | 1 | 4 | CC DChg | 06:21:00 | 43:09:24 | -0.09957 | 3.9251 | 0.63236 | 50.8 | 0 | 0 | 0.63236 | 50.8 | 0.00258629 | 207.75 | 0 | 0 | 0.00258629 | 207.75 | 2023-03-05 06:25:53 | -0.00039082 | -2.0749 | -166.6711 | 0 | Close
5184 | 1 | 4 | CC DChg | 06:21:30 | 43:09:54 | -0.09957 | 3.9247 | 0.63319 | 50.86 | 0 | 0 | 0.63319 | 50.86 | 0.00258954 | 208.01 | 0 | 0 | 0.00258954 | 208.01 | 2023-03-05 06:26:23 | -0.00039078 | -2.0746 | -166.6444 | 0 | Close
5185 | 1 | 4 | CC DChg | 06:22:00 | 43:10:24 | -0.09958 | 3.9244 | 0.63402 | 50.93 | 0 | 0 | 0.63402 | 50.93 | 0.0025928 | 208.27 | 0 | 0 | 0.0025928 | 208.27 | 2023-03-05 06:26:53 | -0.00039079 | -2.7662 | -222.2044 | 0 | Close
5186 | 1 | 4 | CC DChg | 06:22:30 | 43:10:54 | -0.09959 | 3.924 | 0.63485 | 51 | 0 | 0 | 0.63485 | 51 | 0.00259606 | 208.54 | 0 | 0 | 0.00259606 | 208.54 | 2023-03-05 06:27:23 | -0.00039079 | -2.0749 | -166.6711 | 0 | Close
5187 | 1 | 4 | CC DChg | 06:23:00 | 43:11:24 | -0.09959 | 3.9236 | 0.63568 | 51.06 | 0 | 0 | 0.63568 | 51.06 | 0.00259931 | 208.8 | 0 | 0 | 0.00259931 | 208.8 | 2023-03-05 06:27:53 | -0.00039075 | -2.0747 | -166.6533 | 0 | Close
5188 | 1 | 4 | CC DChg | 06:23:30 | 43:11:54 | -0.09958 | 3.9232 | 0.63651 | 51.13 | 0 | 0 | 0.63651 | 51.13 | 0.00260257 | 209.06 | 0 | 0 | 0.00260257 | 209.06 | 2023-03-05 06:28:23 | -0.00039067 | -2.0747 | -166.6533 | 0 | Close
5189 | 1 | 4 | CC DChg | 06:24:00 | 43:12:24 | -0.09959 | 3.9229 | 0.63734 | 51.2 | 0 | 0 | 0.63734 | 51.2 | 0.00260583 | 209.32 | 0 | 0 | 0.00260583 | 209.32 | 2023-03-05 06:28:53 | -0.00039068 | -2.7665 | -222.2282 | 0 | Close
5190 | 1 | 4 | CC DChg | 06:24:30 | 43:12:54 | -0.09961 | 3.9225 | 0.63817 | 51.26 | 0 | 0 | 0.63817 | 51.26 | 0.00260908 | 209.58 | 0 | 0 | 0.00260908 | 209.58 | 2023-03-05 06:29:23 | -0.00039072 | -2.0747 | -166.6533 | 0 | Close
5191 | 1 | 4 | CC DChg | 06:25:00 | 43:13:24 | -0.09958 | 3.9222 | 0.639 | 51.33 | 0 | 0 | 0.639 | 51.33 | 0.00261234 | 209.84 | 0 | 0 | 0.00261234 | 209.84 | 2023-03-05 06:29:53 | -0.00039057 | -2.7665 | -222.2282 | 0 | Close
5192 | 1 | 4 | CC DChg | 06:25:30 | 43:13:54 | -0.09958 | 3.9218 | 0.63983 | 51.4 | 0 | 0 | 0.63983 | 51.4 | 0.00261559 | 210.1 | 0 | 0 | 0.00261559 | 210.1 | 2023-03-05 06:30:23 | -0.00039053 | -2.0747 | -166.6533 | 0 | Close
5193 | 1 | 4 | CC DChg | 06:26:00 | 43:14:24 | -0.0996 | 3.9214 | 0.64066 | 51.46 | 0 | 0 | 0.64066 | 51.46 | 0.00261885 | 210.37 | 0 | 0 | 0.00261885 | 210.37 | 2023-03-05 06:30:53 | -0.00039057 | -2.0749 | -166.6711 | 0 | Close
5194 | 1 | 4 | CC DChg | 06:26:30 | 43:14:54 | -0.09959 | 3.9211 | 0.64149 | 51.53 | 0 | 0 | 0.64149 | 51.53 | 0.0026221 | 210.63 | 0 | 0 | 0.0026221 | 210.63 | 2023-03-05 06:31:23 | -0.0003905 | -2.7662 | -222.2044 | 0 | Close
5195 | 1 | 4 | CC DChg | 06:27:00 | 43:15:24 | -0.09958 | 3.9206 | 0.64232 | 51.6 | 0 | 0 | 0.64232 | 51.6 | 0.00262535 | 210.89 | 0 | 0 | 0.00262535 | 210.89 | 2023-03-05 06:31:53 | -0.00039041 | -1.6597 | -133.3226 | 0 | Close
5196 | 1 | 4 | CC DChg | 06:27:30 | 43:15:54 | -0.0996 | 3.9202 | 0.64315 | 51.66 | 0 | 0 | 0.64315 | 51.66 | 0.00262861 | 211.15 | 0 | 0 | 0.00262861 | 211.15 | 2023-03-05 06:32:23 | -0.00039045 | -2.075 | -166.6801 | 0 | Close
5197 | 1 | 4 | CC DChg | 06:28:00 | 43:16:24 | -0.09959 | 3.9199 | 0.64398 | 51.73 | 0 | 0 | 0.64398 | 51.73 | 0.00263186 | 211.41 | 0 | 0 | 0.00263186 | 211.41 | 2023-03-05 06:32:53 | -0.00039038 | -2.7661 | -222.1925 | 0 | Close
5198 | 1 | 4 | CC DChg | 06:28:30 | 43:16:54 | -0.09958 | 3.9195 | 0.64481 | 51.8 | 0 | 0 | 0.64481 | 51.8 | 0.00263511 | 211.67 | 0 | 0 | 0.00263511 | 211.67 | 2023-03-05 06:33:23 | -0.0003903 | -2.0749 | -166.6711 | 0 | Close
5199 | 1 | 4 | CC DChg | 06:29:00 | 43:17:24 | -0.09958 | 3.9191 | 0.64564 | 51.86 | 0 | 0 | 0.64564 | 51.86 | 0.00263837 | 211.93 | 0 | 0 | 0.00263837 | 211.93 | 2023-03-05 06:33:53 | -0.00039026 | -2.0748 | -166.6622 | 0 | Close
5200 | 1 | 4 | CC DChg | 06:29:30 | 43:17:54 | -0.09959 | 3.9188 | 0.64647 | 51.93 | 0 | 0 | 0.64647 | 51.93 | 0.00264162 | 212.2 | 0 | 0 | 0.00264162 | 212.2 | 2023-03-05 06:34:23 | -0.00039027 | -2.7662 | -222.2044 | 0 | Close
5201 | 1 | 4 | CC DChg | 06:30:00 | 43:18:24 | -0.09958 | 3.9184 | 0.6473 | 52 | 0 | 0 | 0.6473 | 52 | 0.00264487 | 212.46 | 0 | 0 | 0.00264487 | 212.46 | 2023-03-05 06:34:53 | -0.00039019 | -2.0749 | -166.6711 | 0 | Close
5202 | 1 | 4 | CC DChg | 06:30:30 | 43:18:54 | -0.09959 | 3.9181 | 0.64813 | 52.06 | 0 | 0 | 0.64813 | 52.06 | 0.00264812 | 212.72 | 0 | 0 | 0.00264812 | 212.72 | 2023-03-05 06:35:23 | -0.0003902 | -2.7662 | -222.2044 | 0 | Close
5203 | 1 | 4 | CC DChg | 06:31:00 | 43:19:24 | -0.09959 | 3.9177 | 0.64896 | 52.13 | 0 | 0 | 0.64896 | 52.13 | 0.00265137 | 212.98 | 0 | 0 | 0.00265137 | 212.98 | 2023-03-05 06:35:53 | -0.00039016 | -2.0747 | -166.6533 | 0 | Close
5204 | 1 | 4 | CC DChg | 06:31:30 | 43:19:54 | -0.09958 | 3.9174 | 0.64979 | 52.2 | 0 | 0 | 0.64979 | 52.2 | 0.00265463 | 213.24 | 0 | 0 | 0.00265463 | 213.24 | 2023-03-05 06:36:23 | -0.00039009 | -2.7665 | -222.2282 | 0 | Close
5205 | 1 | 4 | CC DChg | 06:32:00 | 43:20:24 | -0.0996 | 3.9171 | 0.65062 | 52.26 | 0 | 0 | 0.65062 | 52.26 | 0.00265788 | 213.5 | 0 | 0 | 0.00265788 | 213.5 | 2023-03-05 06:36:53 | -0.00039014 | -2.7661 | -222.1925 | 0 | Close
5206 | 1 | 4 | CC DChg | 06:32:30 | 43:20:54 | -0.09959 | 3.9167 | 0.65145 | 52.33 | 0 | 0 | 0.65145 | 52.33 | 0.00266113 | 213.76 | 0 | 0 | 0.00266113 | 213.76 | 2023-03-05 06:37:23 | -0.00039006 | -2.075 | -166.6801 | 0 | Close
5207 | 1 | 4 | CC DChg | 06:33:00 | 43:21:24 | -0.0996 | 3.9163 | 0.65228 | 52.4 | 0 | 0 | 0.65228 | 52.4 | 0.00266438 | 214.02 | 0 | 0 | 0.00266438 | 214.02 | 2023-03-05 06:37:53 | -0.00039006 | -2.0746 | -166.6444 | 0 | Close
5208 | 1 | 4 | CC DChg | 06:33:30 | 43:21:54 | -0.09958 | 3.9159 | 0.65311 | 52.46 | 0 | 0 | 0.65311 | 52.46 | 0.00266763 | 214.28 | 0 | 0 | 0.00266763 | 214.28 | 2023-03-05 06:38:23 | -0.00038995 | -2.0748 | -166.6622 | 0 | Close
5209 | 1 | 4 | CC DChg | 06:34:00 | 43:22:24 | -0.09958 | 3.9156 | 0.65394 | 52.53 | 0 | 0 | 0.65394 | 52.53 | 0.00267088 | 214.55 | 0 | 0 | 0.00267088 | 214.55 | 2023-03-05 06:38:53 | -0.00038992 | -2.7665 | -222.2282 | 0 | Close
5210 | 1 | 4 | CC DChg | 06:34:30 | 43:22:54 | -0.09961 | 3.9152 | 0.65477 | 52.6 | 0 | 0 | 0.65477 | 52.6 | 0.00267413 | 214.81 | 0 | 0 | 0.00267413 | 214.81 | 2023-03-05 06:39:23 | -0.00038999 | -2.0747 | -166.6533 | 0 | Close
5211 | 1 | 4 | CC DChg | 06:35:00 | 43:23:24 | -0.0996 | 3.9148 | 0.6556 | 52.66 | 0 | 0 | 0.6556 | 52.66 | 0.00267738 | 215.07 | 0 | 0 | 0.00267738 | 215.07 | 2023-03-05 06:39:53 | -0.00038991 | -2.0747 | -166.6533 | 0 | Close
5212 | 1 | 4 | CC DChg | 06:35:30 | 43:23:54 | -0.09959 | 3.9145 | 0.65643 | 52.73 | 0 | 0 | 0.65643 | 52.73 | 0.00268062 | 215.33 | 0 | 0 | 0.00268062 | 215.33 | 2023-03-05 06:40:23 | -0.00038985 | -2.7665 | -222.2282 | 0 | Close
5213 | 1 | 4 | CC DChg | 06:36:00 | 43:24:24 | -0.09959 | 3.914 | 0.65726 | 52.8 | 0 | 0 | 0.65726 | 52.8 | 0.00268387 | 215.59 | 0 | 0 | 0.00268387 | 215.59 | 2023-03-05 06:40:53 | -0.0003898 | -1.6596 | -133.3155 | 0 | Close
5214 | 1 | 4 | CC DChg | 06:36:30 | 43:24:54 | -0.09958 | 3.9137 | 0.65809 | 52.86 | 0 | 0 | 0.65809 | 52.86 | 0.00268712 | 215.85 | 0 | 0 | 0.00268712 | 215.85 | 2023-03-05 06:41:23 | -0.00038973 | -2.7665 | -222.2282 | 0 | Close
5215 | 1 | 4 | CC DChg | 06:37:00 | 43:25:24 | -0.09958 | 3.9134 | 0.65892 | 52.93 | 0 | 0 | 0.65892 | 52.93 | 0.00269037 | 216.11 | 0 | 0 | 0.00269037 | 216.11 | 2023-03-05 06:41:53 | -0.0003897 | -2.7659 | -222.1806 | 0 | Close
5216 | 1 | 4 | CC DChg | 06:37:30 | 43:25:54 | -0.09959 | 3.913 | 0.65975 | 53 | 0 | 0 | 0.65975 | 53 | 0.00269362 | 216.37 | 0 | 0 | 0.00269362 | 216.37 | 2023-03-05 06:42:23 | -0.0003897 | -2.075 | -166.6801 | 0 | Close
5217 | 1 | 4 | CC DChg | 06:38:00 | 43:26:24 | -0.09959 | 3.9127 | 0.66058 | 53.06 | 0 | 0 | 0.66058 | 53.06 | 0.00269686 | 216.63 | 0 | 0 | 0.00269686 | 216.63 | 2023-03-05 06:42:53 | -0.00038967 | -2.7664 | -222.2163 | 0 | Close
5218 | 1 | 4 | CC DChg | 06:38:30 | 43:26:54 | -0.09959 | 3.9124 | 0.66141 | 53.13 | 0 | 0 | 0.66141 | 53.13 | 0.00270011 | 216.89 | 0 | 0 | 0.00270011 | 216.89 | 2023-03-05 06:43:23 | -0.00038964 | -2.7664 | -222.2163 | 0 | Close
5219 | 1 | 4 | CC DChg | 06:39:00 | 43:27:24 | -0.09958 | 3.912 | 0.66224 | 53.2 | 0 | 0 | 0.66224 | 53.2 | 0.00270336 | 217.15 | 0 | 0 | 0.00270336 | 217.15 | 2023-03-05 06:43:53 | -0.00038956 | -2.0747 | -166.6533 | 0 | Close
5220 | 1 | 4 | CC DChg | 06:39:30 | 43:27:54 | -0.0996 | 3.9116 | 0.66307 | 53.26 | 0 | 0 | 0.66307 | 53.26 | 0.0027066 | 217.42 | 0 | 0 | 0.0027066 | 217.42 | 2023-03-05 06:44:23 | -0.0003896 | -2.0749 | -166.6711 | 0 | Close
5221 | 1 | 4 | CC DChg | 06:40:00 | 43:28:24 | -0.09959 | 3.9112 | 0.6639 | 53.33 | 0 | 0 | 0.6639 | 53.33 | 0.00270985 | 217.68 | 0 | 0 | 0.00270985 | 217.68 | 2023-03-05 06:44:53 | -0.00038952 | -2.0747 | -166.6533 | 0 | Close
5222 | 1 | 4 | CC DChg | 06:40:30 | 43:28:54 | -0.09959 | 3.9108 | 0.66473 | 53.4 | 0 | 0 | 0.66473 | 53.4 | 0.0027131 | 217.94 | 0 | 0 | 0.0027131 | 217.94 | 2023-03-05 06:45:23 | -0.00038948 | -2.0749 | -166.6711 | 0 | Close
5223 | 1 | 4 | CC DChg | 06:41:00 | 43:29:24 | -0.09959 | 3.9105 | 0.66555 | 53.46 | 0 | 0 | 0.66555 | 53.46 | 0.00271634 | 218.2 | 0 | 0 | 0.00271634 | 218.2 | 2023-03-05 06:45:53 | -0.00038945 | -2.7662 | -222.2044 | 0 | Close
5224 | 1 | 4 | CC DChg | 06:41:30 | 43:29:54 | -0.09959 | 3.9101 | 0.66638 | 53.53 | 0 | 0 | 0.66638 | 53.53 | 0.00271959 | 218.46 | 0 | 0 | 0.00271959 | 218.46 | 2023-03-05 06:46:23 | -0.00038941 | -2.0747 | -166.6533 | 0 | Close
5225 | 1 | 4 | CC DChg | 06:42:00 | 43:30:24 | -0.0996 | 3.9099 | 0.66721 | 53.6 | 0 | 0 | 0.66721 | 53.6 | 0.00272283 | 218.72 | 0 | 0 | 0.00272283 | 218.72 | 2023-03-05 06:46:53 | -0.00038943 | -4.1496 | -333.3244 | 0 | Close
5226 | 1 | 4 | CC DChg | 06:42:30 | 43:30:54 | -0.09959 | 3.9095 | 0.66804 | 53.66 | 0 | 0 | 0.66804 | 53.66 | 0.00272608 | 218.98 | 0 | 0 | 0.00272608 | 218.98 | 2023-03-05 06:47:23 | -0.00038935 | -2.075 | -166.6801 | 0 | Close
5227 | 1 | 4 | CC DChg | 06:43:00 | 43:31:24 | -0.09958 | 3.9091 | 0.66887 | 53.73 | 0 | 0 | 0.66887 | 53.73 | 0.00272932 | 219.24 | 0 | 0 | 0.00272932 | 219.24 | 2023-03-05 06:47:53 | -0.00038927 | -2.0746 | -166.6444 | 0 | Close
5228 | 1 | 4 | CC DChg | 06:43:30 | 43:31:54 | -0.09959 | 3.9087 | 0.6697 | 53.8 | 0 | 0 | 0.6697 | 53.8 | 0.00273256 | 219.5 | 0 | 0 | 0.00273256 | 219.5 | 2023-03-05 06:48:23 | -0.00038927 | -2.0747 | -166.6533 | 0 | Close
5229 | 1 | 4 | CC DChg | 06:44:00 | 43:32:24 | -0.09959 | 3.9084 | 0.67053 | 53.86 | 0 | 0 | 0.67053 | 53.86 | 0.00273581 | 219.76 | 0 | 0 | 0.00273581 | 219.76 | 2023-03-05 06:48:53 | -0.00038924 | -2.7664 | -222.2163 | 0 | Close
5230 | 1 | 4 | CC DChg | 06:44:30 | 43:32:54 | -0.09957 | 3.908 | 0.67136 | 53.93 | 0 | 0 | 0.67136 | 53.93 | 0.00273905 | 220.02 | 0 | 0 | 0.00273905 | 220.02 | 2023-03-05 06:49:23 | -0.00038912 | -2.0748 | -166.6622 | 0 | Close
5231 | 1 | 4 | CC DChg | 06:45:00 | 43:33:24 | -0.09958 | 3.9077 | 0.67219 | 54 | 0 | 0 | 0.67219 | 54 | 0.00274229 | 220.28 | 0 | 0 | 0.00274229 | 220.28 | 2023-03-05 06:49:53 | -0.00038913 | -2.7659 | -222.1806 | 0 | Close
5232 | 1 | 4 | CC DChg | 06:45:30 | 43:33:54 | -0.09958 | 3.9073 | 0.67302 | 54.06 | 0 | 0 | 0.67302 | 54.06 | 0.00274554 | 220.54 | 0 | 0 | 0.00274554 | 220.54 | 2023-03-05 06:50:23 | -0.00038909 | -2.0749 | -166.6711 | 0 | Close
5233 | 1 | 4 | CC DChg | 06:46:00 | 43:34:24 | -0.0996 | 3.907 | 0.67385 | 54.13 | 0 | 0 | 0.67385 | 54.13 | 0.00274878 | 220.8 | 0 | 0 | 0.00274878 | 220.8 | 2023-03-05 06:50:53 | -0.00038914 | -2.7662 | -222.2044 | 0 | Close
5234 | 1 | 4 | CC DChg | 06:46:30 | 43:34:54 | -0.09958 | 3.9066 | 0.67468 | 54.2 | 0 | 0 | 0.67468 | 54.2 | 0.00275202 | 221.06 | 0 | 0 | 0.00275202 | 221.06 | 2023-03-05 06:51:23 | -0.00038902 | -2.0747 | -166.6533 | 0 | Close
5235 | 1 | 4 | CC DChg | 06:47:00 | 43:35:24 | -0.09961 | 3.9063 | 0.67551 | 54.26 | 0 | 0 | 0.67551 | 54.26 | 0.00275526 | 221.32 | 0 | 0 | 0.00275526 | 221.32 | 2023-03-05 06:51:53 | -0.00038911 | -2.7665 | -222.2282 | 0 | Close
5236 | 1 | 4 | CC DChg | 06:47:30 | 43:35:54 | -0.09959 | 3.9059 | 0.67634 | 54.33 | 0 | 0 | 0.67634 | 54.33 | 0.0027585 | 221.58 | 0 | 0 | 0.0027585 | 221.58 | 2023-03-05 06:52:23 | -0.00038899 | -2.0749 | -166.6711 | 0 | Close
5237 | 1 | 4 | CC DChg | 06:48:00 | 43:36:24 | -0.09959 | 3.9055 | 0.67717 | 54.4 | 0 | 0 | 0.67717 | 54.4 | 0.00276175 | 221.84 | 0 | 0 | 0.00276175 | 221.84 | 2023-03-05 06:52:53 | -0.00038895 | -2.0744 | -166.6354 | 0 | Close
5238 | 1 | 4 | CC DChg | 06:48:30 | 43:36:54 | -0.09959 | 3.9052 | 0.678 | 54.46 | 0 | 0 | 0.678 | 54.46 | 0.00276499 | 222.11 | 0 | 0 | 0.00276499 | 222.11 | 2023-03-05 06:53:23 | -0.00038892 | -2.7664 | -222.2163 | 0 | Close
5239 | 1 | 4 | CC DChg | 06:49:00 | 43:37:24 | -0.0996 | 3.9048 | 0.67883 | 54.53 | 0 | 0 | 0.67883 | 54.53 | 0.00276823 | 222.37 | 0 | 0 | 0.00276823 | 222.37 | 2023-03-05 06:53:53 | -0.00038892 | -2.0748 | -166.6622 | 0 | Close
5240 | 1 | 4 | CC DChg | 06:49:30 | 43:37:54 | -0.09959 | 3.9044 | 0.67966 | 54.6 | 0 | 0 | 0.67966 | 54.6 | 0.00277147 | 222.63 | 0 | 0 | 0.00277147 | 222.63 | 2023-03-05 06:54:23 | -0.00038884 | -2.0747 | -166.6533 | 0 | Close
5241 | 1 | 4 | CC DChg | 06:50:00 | 43:38:24 | -0.09958 | 3.9041 | 0.68049 | 54.66 | 0 | 0 | 0.68049 | 54.66 | 0.00277471 | 222.89 | 0 | 0 | 0.00277471 | 222.89 | 2023-03-05 06:54:53 | -0.00038877 | -2.7661 | -222.1925 | 0 | Close
5242 | 1 | 4 | CC DChg | 06:50:30 | 43:38:54 | -0.09958 | 3.9038 | 0.68132 | 54.73 | 0 | 0 | 0.68132 | 54.73 | 0.00277795 | 223.15 | 0 | 0 | 0.00277795 | 223.15 | 2023-03-05 06:55:23 | -0.00038874 | -2.7662 | -222.2044 | 0 | Close
5243 | 1 | 4 | CC DChg | 06:51:00 | 43:39:24 | -0.0996 | 3.9034 | 0.68215 | 54.8 | 0 | 0 | 0.68215 | 54.8 | 0.00278119 | 223.41 | 0 | 0 | 0.00278119 | 223.41 | 2023-03-05 06:55:53 | -0.00038878 | -2.0749 | -166.6711 | 0 | Close
5244 | 1 | 4 | CC DChg | 06:51:30 | 43:39:54 | -0.09958 | 3.9031 | 0.68298 | 54.86 | 0 | 0 | 0.68298 | 54.86 | 0.00278443 | 223.67 | 0 | 0 | 0.00278443 | 223.67 | 2023-03-05 06:56:23 | -0.00038867 | -2.7661 | -222.1925 | 0 | Close
5245 | 1 | 4 | CC DChg | 06:52:00 | 43:40:24 | -0.0996 | 3.9027 | 0.68381 | 54.93 | 0 | 0 | 0.68381 | 54.93 | 0.00278767 | 223.93 | 0 | 0 | 0.00278767 | 223.93 | 2023-03-05 06:56:53 | -0.00038871 | -2.0748 | -166.6622 | 0 | Close
5246 | 1 | 4 | CC DChg | 06:52:30 | 43:40:54 | -0.09957 | 3.9023 | 0.68464 | 55 | 0 | 0 | 0.68464 | 55 | 0.0027909 | 224.19 | 0 | 0 | 0.0027909 | 224.19 | 2023-03-05 06:57:23 | -0.00038855 | -2.0746 | -166.6444 | 0 | Close
5247 | 1 | 4 | CC DChg | 06:53:00 | 43:41:24 | -0.09957 | 3.902 | 0.68547 | 55.06 | 0 | 0 | 0.68547 | 55.06 | 0.00279414 | 224.45 | 0 | 0 | 0.00279414 | 224.45 | 2023-03-05 06:57:53 | -0.00038852 | -2.7662 | -222.2044 | 0 | Close
5248 | 1 | 4 | CC DChg | 06:53:30 | 43:41:54 | -0.09958 | 3.9017 | 0.6863 | 55.13 | 0 | 0 | 0.6863 | 55.13 | 0.00279738 | 224.71 | 0 | 0 | 0.00279738 | 224.71 | 2023-03-05 06:58:23 | -0.00038853 | -2.7665 | -222.2282 | 0 | Close
5249 | 1 | 4 | CC DChg | 06:54:00 | 43:42:24 | -0.09958 | 3.9014 | 0.68713 | 55.2 | 0 | 0 | 0.68713 | 55.2 | 0.00280062 | 224.97 | 0 | 0 | 0.00280062 | 224.97 | 2023-03-05 06:58:53 | -0.0003885 | -2.7662 | -222.2044 | 0 | Close
5250 | 1 | 4 | CC DChg | 06:54:30 | 43:42:54 | -0.09958 | 3.901 | 0.68796 | 55.26 | 0 | 0 | 0.68796 | 55.26 | 0.00280386 | 225.23 | 0 | 0 | 0.00280386 | 225.23 | 2023-03-05 06:59:23 | -0.00038846 | -2.0746 | -166.6444 | 0 | Close
5251 | 1 | 4 | CC DChg | 06:55:00 | 43:43:24 | -0.0996 | 3.9006 | 0.68879 | 55.33 | 0 | 0 | 0.68879 | 55.33 | 0.00280709 | 225.49 | 0 | 0 | 0.00280709 | 225.49 | 2023-03-05 06:59:53 | -0.0003885 | -2.0747 | -166.6533 | 0 | Close
5252 | 1 | 4 | CC DChg | 06:55:30 | 43:43:54 | -0.09959 | 3.9003 | 0.68962 | 55.4 | 0 | 0 | 0.68962 | 55.4 | 0.00281033 | 225.75 | 0 | 0 | 0.00281033 | 225.75 | 2023-03-05 07:00:23 | -0.00038843 | -2.7662 | -222.2044 | 0 | Close
5253 | 1 | 4 | CC DChg | 06:56:00 | 43:44:24 | -0.09959 | 3.9 | 0.69045 | 55.46 | 0 | 0 | 0.69045 | 55.46 | 0.00281357 | 226.01 | 0 | 0 | 0.00281357 | 226.01 | 2023-03-05 07:00:53 | -0.0003884 | -2.7661 | -222.1925 | 0 | Close
5254 | 1 | 4 | CC DChg | 06:56:30 | 43:44:54 | -0.09959 | 3.8996 | 0.69128 | 55.53 | 0 | 0 | 0.69128 | 55.53 | 0.0028168 | 226.27 | 0 | 0 | 0.0028168 | 226.27 | 2023-03-05 07:01:23 | -0.00038836 | -2.0747 | -166.6533 | 0 | Close
5255 | 1 | 4 | CC DChg | 06:57:00 | 43:45:24 | -0.09958 | 3.8993 | 0.69211 | 55.6 | 0 | 0 | 0.69211 | 55.6 | 0.00282004 | 226.53 | 0 | 0 | 0.00282004 | 226.53 | 2023-03-05 07:01:53 | -0.00038829 | -2.7665 | -222.2282 | 0 | Close
5256 | 1 | 4 | CC DChg | 06:57:30 | 43:45:54 | -0.09958 | 3.8989 | 0.69294 | 55.66 | 0 | 0 | 0.69294 | 55.66 | 0.00282327 | 226.79 | 0 | 0 | 0.00282327 | 226.79 | 2023-03-05 07:02:23 | -0.00038825 | -2.0744 | -166.6354 | 0 | Close
5257 | 1 | 4 | CC DChg | 06:58:00 | 43:46:24 | -0.09958 | 3.8985 | 0.69377 | 55.73 | 0 | 0 | 0.69377 | 55.73 | 0.00282651 | 227.05 | 0 | 0 | 0.00282651 | 227.05 | 2023-03-05 07:02:53 | -0.00038821 | -2.0747 | -166.6533 | 0 | Close
5258 | 1 | 4 | CC DChg | 06:58:30 | 43:46:54 | -0.09959 | 3.8982 | 0.6946 | 55.8 | 0 | 0 | 0.6946 | 55.8 | 0.00282974 | 227.31 | 0 | 0 | 0.00282974 | 227.31 | 2023-03-05 07:03:23 | -0.00038822 | -2.7664 | -222.2163 | 0 | Close
5259 | 1 | 4 | CC DChg | 06:59:00 | 43:47:24 | -0.09957 | 3.8978 | 0.69543 | 55.86 | 0 | 0 | 0.69543 | 55.86 | 0.00283298 | 227.57 | 0 | 0 | 0.00283298 | 227.57 | 2023-03-05 07:03:53 | -0.0003881 | -2.0747 | -166.6533 | 0 | Close
5260 | 1 | 4 | CC DChg | 06:59:30 | 43:47:54 | -0.09958 | 3.8975 | 0.69626 | 55.93 | 0 | 0 | 0.69626 | 55.93 | 0.00283621 | 227.83 | 0 | 0 | 0.00283621 | 227.83 | 2023-03-05 07:04:23 | -0.00038811 | -2.7658 | -222.1687 | 0 | Close
5261 | 1 | 4 | CC DChg | 07:00:00 | 43:48:24 | -0.09958 | 3.8972 | 0.69709 | 56 | 0 | 0 | 0.69709 | 56 | 0.00283945 | 228.09 | 0 | 0 | 0.00283945 | 228.09 | 2023-03-05 07:04:53 | -0.00038808 | -2.7665 | -222.2282 | 0 | Close
5262 | 1 | 4 | CC DChg | 07:00:30 | 43:48:54 | -0.09959 | 3.8968 | 0.69792 | 56.06 | 0 | 0 | 0.69792 | 56.06 | 0.00284268 | 228.35 | 0 | 0 | 0.00284268 | 228.35 | 2023-03-05 07:05:23 | -0.00038808 | -2.0747 | -166.6533 | 0 | Close
5263 | 1 | 4 | CC DChg | 07:01:00 | 43:49:24 | -0.09957 | 3.8965 | 0.69875 | 56.13 | 0 | 0 | 0.69875 | 56.13 | 0.00284592 | 228.61 | 0 | 0 | 0.00284592 | 228.61 | 2023-03-05 07:05:53 | -0.00038797 | -2.7659 | -222.1806 | 0 | Close
5264 | 1 | 4 | CC DChg | 07:01:30 | 43:49:54 | -0.09958 | 3.8962 | 0.69958 | 56.2 | 0 | 0 | 0.69958 | 56.2 | 0.00284915 | 228.87 | 0 | 0 | 0.00284915 | 228.87 | 2023-03-05 07:06:23 | -0.00038798 | -2.7664 | -222.2163 | 0 | Close
5265 | 1 | 4 | CC DChg | 07:02:00 | 43:50:24 | -0.09958 | 3.8958 | 0.70041 | 56.26 | 0 | 0 | 0.70041 | 56.26 | 0.00285238 | 229.13 | 0 | 0 | 0.00285238 | 229.13 | 2023-03-05 07:06:53 | -0.00038794 | -2.0744 | -166.6354 | 0 | Close
5266 | 1 | 4 | CC DChg | 07:02:30 | 43:50:54 | -0.09959 | 3.8955 | 0.70124 | 56.33 | 0 | 0 | 0.70124 | 56.33 | 0.00285561 | 229.39 | 0 | 0 | 0.00285561 | 229.39 | 2023-03-05 07:07:23 | -0.00038795 | -2.7662 | -222.2044 | 0 | Close
5267 | 1 | 4 | CC DChg | 07:03:00 | 43:51:24 | -0.0996 | 3.8951 | 0.70207 | 56.4 | 0 | 0 | 0.70207 | 56.4 | 0.00285885 | 229.64 | 0 | 0 | 0.00285885 | 229.64 | 2023-03-05 07:07:53 | -0.00038795 | -2.0748 | -166.6622 | 0 | Close
5268 | 1 | 4 | CC DChg | 07:03:30 | 43:51:54 | -0.09958 | 3.8947 | 0.7029 | 56.46 | 0 | 0 | 0.7029 | 56.46 | 0.00286208 | 229.9 | 0 | 0 | 0.00286208 | 229.9 | 2023-03-05 07:08:23 | -0.00038783 | -2.0747 | -166.6533 | 0 | Close
5269 | 1 | 4 | CC DChg | 07:04:00 | 43:52:24 | -0.09959 | 3.8944 | 0.70373 | 56.53 | 0 | 0 | 0.70373 | 56.53 | 0.00286531 | 230.16 | 0 | 0 | 0.00286531 | 230.16 | 2023-03-05 07:08:53 | -0.00038784 | -2.7661 | -222.1925 | 0 | Close
5270 | 1 | 4 | CC DChg | 07:04:30 | 43:52:54 | -0.09958 | 3.8941 | 0.70456 | 56.6 | 0 | 0 | 0.70456 | 56.6 | 0.00286854 | 230.42 | 0 | 0 | 0.00286854 | 230.42 | 2023-03-05 07:09:23 | -0.00038777 | -2.7662 | -222.2044 | 0 | Close
5271 | 1 | 4 | CC DChg | 07:05:00 | 43:53:24 | -0.09958 | 3.8937 | 0.70539 | 56.66 | 0 | 0 | 0.70539 | 56.66 | 0.00287177 | 230.68 | 0 | 0 | 0.00287177 | 230.68 | 2023-03-05 07:09:53 | -0.00038773 | -2.0744 | -166.6354 | 0 | Close
5272 | 1 | 4 | CC DChg | 07:05:30 | 43:53:54 | -0.09958 | 3.8934 | 0.70622 | 56.73 | 0 | 0 | 0.70622 | 56.73 | 0.00287501 | 230.94 | 0 | 0 | 0.00287501 | 230.94 | 2023-03-05 07:10:23 | -0.0003877 | -2.7664 | -222.2163 | 0 | Close
5273 | 1 | 4 | CC DChg | 07:06:00 | 43:54:24 | -0.09958 | 3.8931 | 0.70705 | 56.8 | 0 | 0 | 0.70705 | 56.8 | 0.00287824 | 231.2 | 0 | 0 | 0.00287824 | 231.2 | 2023-03-05 07:10:53 | -0.00038767 | -2.7662 | -222.2044 | 0 | Close
5274 | 1 | 4 | CC DChg | 07:06:30 | 43:54:54 | -0.09959 | 3.8927 | 0.70788 | 56.86 | 0 | 0 | 0.70788 | 56.86 | 0.00288147 | 231.46 | 0 | 0 | 0.00288147 | 231.46 | 2023-03-05 07:11:23 | -0.00038767 | -2.0747 | -166.6533 | 0 | Close
5275 | 1 | 4 | CC DChg | 07:07:00 | 43:55:24 | -0.09958 | 3.8924 | 0.70871 | 56.93 | 0 | 0 | 0.70871 | 56.93 | 0.0028847 | 231.72 | 0 | 0 | 0.0028847 | 231.72 | 2023-03-05 07:11:53 | -0.00038761 | -2.7658 | -222.1687 | 0 | Close
5276 | 1 | 4 | CC DChg | 07:07:30 | 43:55:54 | -0.09957 | 3.892 | 0.70954 | 57 | 0 | 0 | 0.70954 | 57 | 0.00288793 | 231.98 | 0 | 0 | 0.00288793 | 231.98 | 2023-03-05 07:12:23 | -0.00038753 | -2.0747 | -166.6533 | 0 | Close
5277 | 1 | 4 | CC DChg | 07:08:00 | 43:56:24 | -0.09959 | 3.8917 | 0.71037 | 57.06 | 0 | 0 | 0.71037 | 57.06 | 0.00289116 | 232.24 | 0 | 0 | 0.00289116 | 232.24 | 2023-03-05 07:12:53 | -0.00038757 | -2.7665 | -222.2282 | 0 | Close
5278 | 1 | 4 | CC DChg | 07:08:30 | 43:56:54 | -0.09959 | 3.8914 | 0.7112 | 57.13 | 0 | 0 | 0.7112 | 57.13 | 0.00289439 | 232.5 | 0 | 0 | 0.00289439 | 232.5 | 2023-03-05 07:13:23 | -0.00038754 | -2.7658 | -222.1687 | 0 | Close
5279 | 1 | 4 | CC DChg | 07:09:00 | 43:57:24 | -0.09959 | 3.891 | 0.71203 | 57.2 | 0 | 0 | 0.71203 | 57.2 | 0.00289762 | 232.76 | 0 | 0 | 0.00289762 | 232.76 | 2023-03-05 07:13:53 | -0.0003875 | -2.0746 | -166.6444 | 0 | Close
5280 | 1 | 4 | CC DChg | 07:09:30 | 43:57:54 | -0.09958 | 3.8906 | 0.71286 | 57.26 | 0 | 0 | 0.71286 | 57.26 | 0.00290084 | 233.02 | 0 | 0 | 0.00290084 | 233.02 | 2023-03-05 07:14:23 | -0.00038743 | -2.0748 | -166.6622 | 0 | Close
5281 | 1 | 4 | CC DChg | 07:10:00 | 43:58:24 | -0.09958 | 3.8903 | 0.71369 | 57.33 | 0 | 0 | 0.71369 | 57.33 | 0.00290407 | 233.28 | 0 | 0 | 0.00290407 | 233.28 | 2023-03-05 07:14:53 | -0.0003874 | -2.7659 | -222.1806 | 0 | Close
5282 | 1 | 4 | CC DChg | 07:10:30 | 43:58:54 | -0.09957 | 3.89 | 0.71452 | 57.4 | 0 | 0 | 0.71452 | 57.4 | 0.0029073 | 233.54 | 0 | 0 | 0.0029073 | 233.54 | 2023-03-05 07:15:23 | -0.00038733 | -2.7662 | -222.2044 | 0 | Close
5283 | 1 | 4 | CC DChg | 07:11:00 | 43:59:24 | -0.09958 | 3.8897 | 0.71535 | 57.46 | 0 | 0 | 0.71535 | 57.46 | 0.00291053 | 233.8 | 0 | 0 | 0.00291053 | 233.8 | 2023-03-05 07:15:53 | -0.00038734 | -2.7659 | -222.1806 | 0 | Close
5284 | 1 | 4 | CC DChg | 07:11:30 | 43:59:54 | -0.09957 | 3.8893 | 0.71618 | 57.53 | 0 | 0 | 0.71618 | 57.53 | 0.00291376 | 234.06 | 0 | 0 | 0.00291376 | 234.06 | 2023-03-05 07:16:23 | -0.00038726 | -2.0746 | -166.6444 | 0 | Close
5285 | 1 | 4 | CC DChg | 07:12:00 | 44:00:24 | -0.09957 | 3.889 | 0.71701 | 57.6 | 0 | 0 | 0.71701 | 57.6 | 0.00291698 | 234.31 | 0 | 0 | 0.00291698 | 234.31 | 2023-03-05 07:16:53 | -0.00038723 | -2.7661 | -222.1925 | 0 | Close
5286 | 1 | 4 | CC DChg | 07:12:30 | 44:00:54 | -0.09957 | 3.8887 | 0.71784 | 57.66 | 0 | 0 | 0.71784 | 57.66 | 0.00292021 | 234.57 | 0 | 0 | 0.00292021 | 234.57 | 2023-03-05 07:17:23 | -0.0003872 | -2.7662 | -222.2044 | 0 | Close
5287 | 1 | 4 | CC DChg | 07:13:00 | 44:01:24 | -0.09957 | 3.8884 | 0.71867 | 57.73 | 0 | 0 | 0.71867 | 57.73 | 0.00292344 | 234.83 | 0 | 0 | 0.00292344 | 234.83 | 2023-03-05 07:17:53 | -0.00038717 | -2.7658 | -222.1687 | 0 | Close
5288 | 1 | 4 | CC DChg | 07:13:30 | 44:01:54 | -0.09957 | 3.888 | 0.7195 | 57.8 | 0 | 0 | 0.7195 | 57.8 | 0.00292666 | 235.09 | 0 | 0 | 0.00292666 | 235.09 | 2023-03-05 07:18:23 | -0.00038713 | -2.0746 | -166.6444 | 0 | Close
5289 | 1 | 4 | CC DChg | 07:14:00 | 44:02:24 | -0.09959 | 3.8876 | 0.72033 | 57.86 | 0 | 0 | 0.72033 | 57.86 | 0.00292989 | 235.35 | 0 | 0 | 0.00292989 | 235.35 | 2023-03-05 07:18:53 | -0.00038717 | -2.0747 | -166.6533 | 0 | Close
5290 | 1 | 4 | CC DChg | 07:14:30 | 44:02:54 | -0.09958 | 3.8873 | 0.72116 | 57.93 | 0 | 0 | 0.72116 | 57.93 | 0.00293312 | 235.61 | 0 | 0 | 0.00293312 | 235.61 | 2023-03-05 07:19:23 | -0.0003871 | -2.7659 | -222.1806 | 0 | Close
5291 | 1 | 4 | CC DChg | 07:15:00 | 44:03:24 | -0.09958 | 3.887 | 0.72199 | 58 | 0 | 0 | 0.72199 | 58 | 0.00293634 | 235.87 | 0 | 0 | 0.00293634 | 235.87 | 2023-03-05 07:19:53 | -0.00038707 | -2.7661 | -222.1925 | 0 | Close
5292 | 1 | 4 | CC DChg | 07:15:30 | 44:03:54 | -0.09957 | 3.8867 | 0.72282 | 58.06 | 0 | 0 | 0.72282 | 58.06 | 0.00293957 | 236.13 | 0 | 0 | 0.00293957 | 236.13 | 2023-03-05 07:20:23 | -0.000387 | -2.7662 | -222.2044 | 0 | Close
5293 | 1 | 4 | CC DChg | 07:16:00 | 44:04:24 | -0.09958 | 3.8863 | 0.72365 | 58.13 | 0 | 0 | 0.72365 | 58.13 | 0.00294279 | 236.39 | 0 | 0 | 0.00294279 | 236.39 | 2023-03-05 07:20:53 | -0.000387 | -2.0746 | -166.6444 | 0 | Close
5294 | 1 | 4 | CC DChg | 07:16:30 | 44:04:54 | -0.09957 | 3.886 | 0.72447 | 58.2 | 0 | 0 | 0.72447 | 58.2 | 0.00294602 | 236.65 | 0 | 0 | 0.00294602 | 236.65 | 2023-03-05 07:21:23 | -0.00038693 | -2.7661 | -222.1925 | 0 | Close
5295 | 1 | 4 | CC DChg | 07:17:00 | 44:05:24 | -0.09958 | 3.8856 | 0.7253 | 58.26 | 0 | 0 | 0.7253 | 58.26 | 0.00294924 | 236.91 | 0 | 0 | 0.00294924 | 236.91 | 2023-03-05 07:21:53 | -0.00038693 | -2.0744 | -166.6354 | 0 | Close
5296 | 1 | 4 | CC DChg | 07:17:30 | 44:05:54 | -0.09957 | 3.8854 | 0.72613 | 58.33 | 0 | 0 | 0.72613 | 58.33 | 0.00295247 | 237.16 | 0 | 0 | 0.00295247 | 237.16 | 2023-03-05 07:22:23 | -0.00038687 | -4.1491 | -333.2887 | 0 | Close
5297 | 1 | 4 | CC DChg | 07:18:00 | 44:06:24 | -0.09958 | 3.885 | 0.72696 | 58.4 | 0 | 0 | 0.72696 | 58.4 | 0.00295569 | 237.42 | 0 | 0 | 0.00295569 | 237.42 | 2023-03-05 07:22:53 | -0.00038687 | -2.0747 | -166.6533 | 0 | Close
5298 | 1 | 4 | CC DChg | 07:18:30 | 44:06:54 | -0.09959 | 3.8847 | 0.72779 | 58.46 | 0 | 0 | 0.72779 | 58.46 | 0.00295891 | 237.68 | 0 | 0 | 0.00295891 | 237.68 | 2023-03-05 07:23:23 | -0.00038688 | -2.7661 | -222.1925 | 0 | Close
5299 | 1 | 4 | CC DChg | 07:19:00 | 44:07:24 | -0.09958 | 3.8844 | 0.72862 | 58.53 | 0 | 0 | 0.72862 | 58.53 | 0.00296214 | 237.94 | 0 | 0 | 0.00296214 | 237.94 | 2023-03-05 07:23:53 | -0.00038681 | -2.7659 | -222.1806 | 0 | Close
5300 | 1 | 4 | CC DChg | 07:19:30 | 44:07:54 | -0.09958 | 3.8841 | 0.72945 | 58.6 | 0 | 0 | 0.72945 | 58.6 | 0.00296536 | 238.2 | 0 | 0 | 0.00296536 | 238.2 | 2023-03-05 07:24:23 | -0.00038678 | -2.7661 | -222.1925 | 0 | Close
5301 | 1 | 4 | CC DChg | 07:20:00 | 44:08:24 | -0.09958 | 3.8837 | 0.73028 | 58.66 | 0 | 0 | 0.73028 | 58.66 | 0.00296858 | 238.46 | 0 | 0 | 0.00296858 | 238.46 | 2023-03-05 07:24:53 | -0.00038674 | -2.0747 | -166.6533 | 0 | Close
5302 | 1 | 4 | CC DChg | 07:20:30 | 44:08:54 | -0.09959 | 3.8833 | 0.73111 | 58.73 | 0 | 0 | 0.73111 | 58.73 | 0.00297181 | 238.72 | 0 | 0 | 0.00297181 | 238.72 | 2023-03-05 07:25:23 | -0.00038674 | -2.0746 | -166.6444 | 0 | Close
5303 | 1 | 4 | CC DChg | 07:21:00 | 44:09:24 | -0.09957 | 3.8829 | 0.73194 | 58.8 | 0 | 0 | 0.73194 | 58.8 | 0.00297503 | 238.98 | 0 | 0 | 0.00297503 | 238.98 | 2023-03-05 07:25:53 | -0.00038662 | -2.0747 | -166.6533 | 0 | Close
5304 | 1 | 4 | CC DChg | 07:21:30 | 44:09:54 | -0.09958 | 3.8827 | 0.73277 | 58.86 | 0 | 0 | 0.73277 | 58.86 | 0.00297825 | 239.24 | 0 | 0 | 0.00297825 | 239.24 | 2023-03-05 07:26:23 | -0.00038664 | -4.1491 | -333.2887 | 0 | Close
5305 | 1 | 4 | CC DChg | 07:22:00 | 44:10:24 | -0.09959 | 3.8824 | 0.7336 | 58.93 | 0 | 0 | 0.7336 | 58.93 | 0.00298147 | 239.49 | 0 | 0 | 0.00298147 | 239.49 | 2023-03-05 07:26:53 | -0.00038665 | -2.7659 | -222.1806 | 0 | Close
5306 | 1 | 4 | CC DChg | 07:22:30 | 44:10:54 | -0.09958 | 3.882 | 0.73443 | 59 | 0 | 0 | 0.73443 | 59 | 0.00298469 | 239.75 | 0 | 0 | 0.00298469 | 239.75 | 2023-03-05 07:27:23 | -0.00038657 | -2.0748 | -166.6622 | 0 | Close
5307 | 1 | 4 | CC DChg | 07:23:00 | 44:11:24 | -0.09958 | 3.8817 | 0.73526 | 59.06 | 0 | 0 | 0.73526 | 59.06 | 0.00298791 | 240.01 | 0 | 0 | 0.00298791 | 240.01 | 2023-03-05 07:27:53 | -0.00038654 | -2.7659 | -222.1806 | 0 | Close
5308 | 1 | 4 | CC DChg | 07:23:30 | 44:11:54 | -0.09957 | 3.8814 | 0.73609 | 59.13 | 0 | 0 | 0.73609 | 59.13 | 0.00299114 | 240.27 | 0 | 0 | 0.00299114 | 240.27 | 2023-03-05 07:28:23 | -0.00038647 | -2.7661 | -222.1925 | 0 | Close
5309 | 1 | 4 | CC DChg | 07:24:00 | 44:12:24 | -0.09958 | 3.8811 | 0.73692 | 59.2 | 0 | 0 | 0.73692 | 59.2 | 0.00299436 | 240.53 | 0 | 0 | 0.00299436 | 240.53 | 2023-03-05 07:28:53 | -0.00038648 | -2.7662 | -222.2044 | 0 | Close
5310 | 1 | 4 | CC DChg | 07:24:30 | 44:12:54 | -0.09957 | 3.8807 | 0.73775 | 59.26 | 0 | 0 | 0.73775 | 59.26 | 0.00299758 | 240.79 | 0 | 0 | 0.00299758 | 240.79 | 2023-03-05 07:29:23 | -0.0003864 | -2.0747 | -166.6533 | 0 | Close
5311 | 1 | 4 | CC DChg | 07:25:00 | 44:13:24 | -0.09958 | 3.8804 | 0.73858 | 59.33 | 0 | 0 | 0.73858 | 59.33 | 0.0030008 | 241.05 | 0 | 0 | 0.0030008 | 241.05 | 2023-03-05 07:29:53 | -0.00038641 | -2.7661 | -222.1925 | 0 | Close
5312 | 1 | 4 | CC DChg | 07:25:30 | 44:13:54 | -0.09959 | 3.8801 | 0.73941 | 59.4 | 0 | 0 | 0.73941 | 59.4 | 0.00300402 | 241.31 | 0 | 0 | 0.00300402 | 241.31 | 2023-03-05 07:30:23 | -0.00038642 | -2.7661 | -222.1925 | 0 | Close
5313 | 1 | 4 | CC DChg | 07:26:00 | 44:14:24 | -0.09958 | 3.8797 | 0.74024 | 59.46 | 0 | 0 | 0.74024 | 59.46 | 0.00300724 | 241.56 | 0 | 0 | 0.00300724 | 241.56 | 2023-03-05 07:30:53 | -0.00038634 | -2.0747 | -166.6533 | 0 | Close
5314 | 1 | 4 | CC DChg | 07:26:30 | 44:14:54 | -0.09958 | 3.8794 | 0.74107 | 59.53 | 0 | 0 | 0.74107 | 59.53 | 0.00301046 | 241.82 | 0 | 0 | 0.00301046 | 241.82 | 2023-03-05 07:31:23 | -0.00038631 | -2.7662 | -222.2044 | 0 | Close
5315 | 1 | 4 | CC DChg | 07:27:00 | 44:15:24 | -0.09957 | 3.8791 | 0.7419 | 59.6 | 0 | 0 | 0.7419 | 59.6 | 0.00301368 | 242.08 | 0 | 0 | 0.00301368 | 242.08 | 2023-03-05 07:31:53 | -0.00038624 | -2.7658 | -222.1687 | 0 | Close
5316 | 1 | 4 | CC DChg | 07:27:30 | 44:15:54 | -0.09958 | 3.8788 | 0.74273 | 59.66 | 0 | 0 | 0.74273 | 59.66 | 0.00301689 | 242.34 | 0 | 0 | 0.00301689 | 242.34 | 2023-03-05 07:32:23 | -0.00038625 | -2.7662 | -222.2044 | 0 | Close
5317 | 1 | 4 | CC DChg | 07:28:00 | 44:16:24 | -0.09958 | 3.8785 | 0.74356 | 59.73 | 0 | 0 | 0.74356 | 59.73 | 0.00302011 | 242.6 | 0 | 0 | 0.00302011 | 242.6 | 2023-03-05 07:32:53 | -0.00038622 | -2.7661 | -222.1925 | 0 | Close
5318 | 1 | 4 | CC DChg | 07:28:30 | 44:16:54 | -0.09957 | 3.8781 | 0.74439 | 59.8 | 0 | 0 | 0.74439 | 59.8 | 0.00302333 | 242.86 | 0 | 0 | 0.00302333 | 242.86 | 2023-03-05 07:33:23 | -0.00038614 | -2.0743 | -166.6265 | 0 | Close
5319 | 1 | 4 | CC DChg | 07:29:00 | 44:17:24 | -0.09958 | 3.8779 | 0.74522 | 59.86 | 0 | 0 | 0.74522 | 59.86 | 0.00302655 | 243.12 | 0 | 0 | 0.00302655 | 243.12 | 2023-03-05 07:33:53 | -0.00038616 | -4.1493 | -333.3066 | 0 | Close
5320 | 1 | 4 | CC DChg | 07:29:30 | 44:17:54 | -0.09957 | 3.8775 | 0.74605 | 59.93 | 0 | 0 | 0.74605 | 59.93 | 0.00302977 | 243.37 | 0 | 0 | 0.00302977 | 243.37 | 2023-03-05 07:34:23 | -0.00038608 | -2.0744 | -166.6354 | 0 | Close
5321 | 1 | 4 | CC DChg | 07:30:00 | 44:18:24 | -0.09957 | 3.8773 | 0.74688 | 60 | 0 | 0 | 0.74688 | 60 | 0.00303298 | 243.63 | 0 | 0 | 0.00303298 | 243.63 | 2023-03-05 07:34:53 | -0.00038606 | -4.1489 | -333.2709 | 0 | Close
5322 | 1 | 4 | CC DChg | 07:30:30 | 44:18:54 | -0.09958 | 3.8769 | 0.74771 | 60.06 | 0 | 0 | 0.74771 | 60.06 | 0.0030362 | 243.89 | 0 | 0 | 0.0030362 | 243.89 | 2023-03-05 07:35:23 | -0.00038606 | -2.0747 | -166.6533 | 0 | Close
5323 | 1 | 4 | CC DChg | 07:31:00 | 44:19:24 | -0.09957 | 3.8766 | 0.74854 | 60.13 | 0 | 0 | 0.74854 | 60.13 | 0.00303942 | 244.15 | 0 | 0 | 0.00303942 | 244.15 | 2023-03-05 07:35:53 | -0.00038599 | -2.7659 | -222.1806 | 0 | Close
5324 | 1 | 4 | CC DChg | 07:31:30 | 44:19:54 | -0.09959 | 3.8763 | 0.74937 | 60.2 | 0 | 0 | 0.74937 | 60.2 | 0.00304264 | 244.41 | 0 | 0 | 0.00304264 | 244.41 | 2023-03-05 07:36:23 | -0.00038604 | -2.7662 | -222.2044 | 0 | Close
5325 | 1 | 4 | CC DChg | 07:32:00 | 44:20:24 | -0.09958 | 3.8759 | 0.7502 | 60.26 | 0 | 0 | 0.7502 | 60.26 | 0.00304585 | 244.67 | 0 | 0 | 0.00304585 | 244.67 | 2023-03-05 07:36:53 | -0.00038596 | -2.0747 | -166.6533 | 0 | Close
5326 | 1 | 4 | CC DChg | 07:32:30 | 44:20:54 | -0.09957 | 3.8757 | 0.75103 | 60.33 | 0 | 0 | 0.75103 | 60.33 | 0.00304907 | 244.92 | 0 | 0 | 0.00304907 | 244.92 | 2023-03-05 07:37:23 | -0.0003859 | -4.1493 | -333.3066 | 0 | Close
5327 | 1 | 4 | CC DChg | 07:33:00 | 44:21:24 | -0.09958 | 3.8753 | 0.75186 | 60.4 | 0 | 0 | 0.75186 | 60.4 | 0.00305228 | 245.18 | 0 | 0 | 0.00305228 | 245.18 | 2023-03-05 07:37:53 | -0.0003859 | -2.0742 | -166.6176 | 0 | Close
5328 | 1 | 4 | CC DChg | 07:33:30 | 44:21:54 | -0.09957 | 3.875 | 0.75269 | 60.46 | 0 | 0 | 0.75269 | 60.46 | 0.0030555 | 245.44 | 0 | 0 | 0.0030555 | 245.44 | 2023-03-05 07:38:23 | -0.00038583 | -2.7665 | -222.2282 | 0 | Close
5329 | 1 | 4 | CC DChg | 07:34:00 | 44:22:24 | -0.09958 | 3.8747 | 0.75352 | 60.53 | 0 | 0 | 0.75352 | 60.53 | 0.00305872 | 245.7 | 0 | 0 | 0.00305872 | 245.7 | 2023-03-05 07:38:53 | -0.00038584 | -2.7659 | -222.1806 | 0 | Close
5330 | 1 | 4 | CC DChg | 07:34:30 | 44:22:54 | -0.09958 | 3.8744 | 0.75435 | 60.6 | 0 | 0 | 0.75435 | 60.6 | 0.00306193 | 245.96 | 0 | 0 | 0.00306193 | 245.96 | 2023-03-05 07:39:23 | -0.00038581 | -2.7659 | -222.1806 | 0 | Close
5331 | 1 | 4 | CC DChg | 07:35:00 | 44:23:24 | -0.09959 | 3.874 | 0.75518 | 60.66 | 0 | 0 | 0.75518 | 60.66 | 0.00306515 | 246.22 | 0 | 0 | 0.00306515 | 246.22 | 2023-03-05 07:39:53 | -0.00038581 | -2.0747 | -166.6533 | 0 | Close
5332 | 1 | 4 | CC DChg | 07:35:30 | 44:23:54 | -0.09958 | 3.8737 | 0.75601 | 60.73 | 0 | 0 | 0.75601 | 60.73 | 0.00306836 | 246.47 | 0 | 0 | 0.00306836 | 246.47 | 2023-03-05 07:40:23 | -0.00038574 | -2.7662 | -222.2044 | 0 | Close
5333 | 1 | 4 | CC DChg | 07:36:00 | 44:24:24 | -0.09958 | 3.8734 | 0.75684 | 60.8 | 0 | 0 | 0.75684 | 60.8 | 0.00307157 | 246.73 | 0 | 0 | 0.00307157 | 246.73 | 2023-03-05 07:40:53 | -0.00038571 | -2.7662 | -222.2044 | 0 | Close
5334 | 1 | 4 | CC DChg | 07:36:30 | 44:24:54 | -0.09959 | 3.8731 | 0.75767 | 60.86 | 0 | 0 | 0.75767 | 60.86 | 0.00307479 | 246.99 | 0 | 0 | 0.00307479 | 246.99 | 2023-03-05 07:41:23 | -0.00038572 | -2.7662 | -222.2044 | 0 | Close
5335 | 1 | 4 | CC DChg | 07:37:00 | 44:25:24 | -0.09958 | 3.8727 | 0.7585 | 60.93 | 0 | 0 | 0.7585 | 60.93 | 0.003078 | 247.25 | 0 | 0 | 0.003078 | 247.25 | 2023-03-05 07:41:53 | -0.00038564 | -2.0744 | -166.6354 | 0 | Close
5336 | 1 | 4 | CC DChg | 07:37:30 | 44:25:54 | -0.09958 | 3.8724 | 0.75933 | 61 | 0 | 0 | 0.75933 | 61 | 0.00308122 | 247.51 | 0 | 0 | 0.00308122 | 247.51 | 2023-03-05 07:42:23 | -0.00038561 | -2.7662 | -222.2044 | 0 | Close
5337 | 1 | 4 | CC DChg | 07:38:00 | 44:26:24 | -0.09958 | 3.8721 | 0.76016 | 61.06 | 0 | 0 | 0.76016 | 61.06 | 0.00308443 | 247.77 | 0 | 0 | 0.00308443 | 247.77 | 2023-03-05 07:42:53 | -0.00038558 | -2.7662 | -222.2044 | 0 | Close
5338 | 1 | 4 | CC DChg | 07:38:30 | 44:26:54 | -0.09957 | 3.8718 | 0.76099 | 61.13 | 0 | 0 | 0.76099 | 61.13 | 0.00308764 | 248.02 | 0 | 0 | 0.00308764 | 248.02 | 2023-03-05 07:43:23 | -0.00038552 | -2.7662 | -222.2044 | 0 | Close
5339 | 1 | 4 | CC DChg | 07:39:00 | 44:27:24 | -0.09958 | 3.8715 | 0.76182 | 61.2 | 0 | 0 | 0.76182 | 61.2 | 0.00309086 | 248.28 | 0 | 0 | 0.00309086 | 248.28 | 2023-03-05 07:43:53 | -0.00038552 | -2.7659 | -222.1806 | 0 | Close
5340 | 1 | 4 | CC DChg | 07:39:30 | 44:27:54 | -0.09958 | 3.8712 | 0.76265 | 61.26 | 0 | 0 | 0.76265 | 61.26 | 0.00309407 | 248.54 | 0 | 0 | 0.00309407 | 248.54 | 2023-03-05 07:44:23 | -0.00038549 | -2.7662 | -222.2044 | 0 | Close
5341 | 1 | 4 | CC DChg | 07:40:00 | 44:28:24 | -0.09959 | 3.8709 | 0.76348 | 61.33 | 0 | 0 | 0.76348 | 61.33 | 0.00309728 | 248.8 | 0 | 0 | 0.00309728 | 248.8 | 2023-03-05 07:44:53 | -0.0003855 | -2.7659 | -222.1806 | 0 | Close
5342 | 1 | 4 | CC DChg | 07:40:30 | 44:28:54 | -0.09959 | 3.8706 | 0.76431 | 61.4 | 0 | 0 | 0.76431 | 61.4 | 0.00310049 | 249.06 | 0 | 0 | 0.00310049 | 249.06 | 2023-03-05 07:45:23 | -0.00038547 | -2.7662 | -222.2044 | 0 | Close
5343 | 1 | 4 | CC DChg | 07:41:00 | 44:29:24 | -0.09958 | 3.8703 | 0.76514 | 61.46 | 0 | 0 | 0.76514 | 61.46 | 0.0031037 | 249.31 | 0 | 0 | 0.0031037 | 249.31 | 2023-03-05 07:45:53 | -0.0003854 | -2.7659 | -222.1806 | 0 | Close
5344 | 1 | 4 | CC DChg | 07:41:30 | 44:29:54 | -0.09959 | 3.8699 | 0.76597 | 61.53 | 0 | 0 | 0.76597 | 61.53 | 0.00310692 | 249.57 | 0 | 0 | 0.00310692 | 249.57 | 2023-03-05 07:46:23 | -0.0003854 | -2.0747 | -166.6533 | 0 | Close
5345 | 1 | 4 | CC DChg | 07:42:00 | 44:30:24 | -0.09958 | 3.8696 | 0.7668 | 61.6 | 0 | 0 | 0.7668 | 61.6 | 0.00311013 | 249.83 | 0 | 0 | 0.00311013 | 249.83 | 2023-03-05 07:46:53 | -0.00038533 | -2.7662 | -222.2044 | 0 | Close
5346 | 1 | 4 | CC DChg | 07:42:30 | 44:30:54 | -0.09958 | 3.8693 | 0.76763 | 61.66 | 0 | 0 | 0.76763 | 61.66 | 0.00311334 | 250.09 | 0 | 0 | 0.00311334 | 250.09 | 2023-03-05 07:47:23 | -0.0003853 | -2.7659 | -222.1806 | 0 | Close
5347 | 1 | 4 | CC DChg | 07:43:00 | 44:31:24 | -0.09957 | 3.869 | 0.76846 | 61.73 | 0 | 0 | 0.76846 | 61.73 | 0.00311655 | 250.35 | 0 | 0 | 0.00311655 | 250.35 | 2023-03-05 07:47:53 | -0.00038524 | -2.7662 | -222.2044 | 0 | Close
5348 | 1 | 4 | CC DChg | 07:43:30 | 44:31:54 | -0.09959 | 3.8687 | 0.76929 | 61.79 | 0 | 0 | 0.76929 | 61.79 | 0.00311976 | 250.6 | 0 | 0 | 0.00311976 | 250.6 | 2023-03-05 07:48:23 | -0.00038528 | -2.7662 | -222.2044 | 0 | Close
5349 | 1 | 4 | CC DChg | 07:44:00 | 44:32:24 | -0.09959 | 3.8684 | 0.77012 | 61.86 | 0 | 0 | 0.77012 | 61.86 | 0.00312297 | 250.86 | 0 | 0 | 0.00312297 | 250.86 | 2023-03-05 07:48:53 | -0.00038525 | -2.7659 | -222.1806 | 0 | Close
5350 | 1 | 4 | CC DChg | 07:44:30 | 44:32:54 | -0.09959 | 3.868 | 0.77095 | 61.93 | 0 | 0 | 0.77095 | 61.93 | 0.00312618 | 251.12 | 0 | 0 | 0.00312618 | 251.12 | 2023-03-05 07:49:23 | -0.00038521 | -2.0747 | -166.6533 | 0 | Close
5351 | 1 | 4 | CC DChg | 07:45:00 | 44:33:24 | -0.09959 | 3.8678 | 0.77178 | 61.99 | 0 | 0 | 0.77178 | 61.99 | 0.00312939 | 251.38 | 0 | 0 | 0.00312939 | 251.38 | 2023-03-05 07:49:53 | -0.00038519 | -4.1493 | -333.3066 | 0 | Close
5352 | 1 | 4 | CC DChg | 07:45:30 | 44:33:54 | -0.09958 | 3.8675 | 0.7726 | 62.06 | 0 | 0 | 0.7726 | 62.06 | 0.0031326 | 251.63 | 0 | 0 | 0.0031326 | 251.63 | 2023-03-05 07:50:23 | -0.00038513 | -2.7659 | -222.1806 | 0 | Close
5353 | 1 | 4 | CC DChg | 07:46:00 | 44:34:24 | -0.09958 | 3.8672 | 0.77343 | 62.13 | 0 | 0 | 0.77343 | 62.13 | 0.00313581 | 251.89 | 0 | 0 | 0.00313581 | 251.89 | 2023-03-05 07:50:53 | -0.0003851 | -2.7662 | -222.2044 | 0 | Close
5354 | 1 | 4 | CC DChg | 07:46:30 | 44:34:54 | -0.09959 | 3.8668 | 0.77426 | 62.19 | 0 | 0 | 0.77426 | 62.19 | 0.00313902 | 252.15 | 0 | 0 | 0.00313902 | 252.15 | 2023-03-05 07:51:23 | -0.00038509 | -2.0744 | -166.6354 | 0 | Close
5355 | 1 | 4 | CC DChg | 07:47:00 | 44:35:24 | -0.09959 | 3.8666 | 0.77509 | 62.26 | 0 | 0 | 0.77509 | 62.26 | 0.00314223 | 252.41 | 0 | 0 | 0.00314223 | 252.41 | 2023-03-05 07:51:53 | -0.00038507 | -4.1493 | -333.3066 | 0 | Close
5356 | 1 | 4 | CC DChg | 07:47:30 | 44:35:54 | -0.09958 | 3.8663 | 0.77592 | 62.33 | 0 | 0 | 0.77592 | 62.33 | 0.00314543 | 252.67 | 0 | 0 | 0.00314543 | 252.67 | 2023-03-05 07:52:23 | -0.00038501 | -2.7665 | -222.2282 | 0 | Close
5357 | 1 | 4 | CC DChg | 07:48:00 | 44:36:24 | -0.09958 | 3.866 | 0.77675 | 62.39 | 0 | 0 | 0.77675 | 62.39 | 0.00314864 | 252.92 | 0 | 0 | 0.00314864 | 252.92 | 2023-03-05 07:52:53 | -0.00038498 | -2.7656 | -222.1568 | 0 | Close
5358 | 1 | 4 | CC DChg | 07:48:30 | 44:36:54 | -0.09958 | 3.8656 | 0.77758 | 62.46 | 0 | 0 | 0.77758 | 62.46 | 0.00315185 | 253.18 | 0 | 0 | 0.00315185 | 253.18 | 2023-03-05 07:53:23 | -0.00038494 | -2.0747 | -166.6533 | 0 | Close
5359 | 1 | 4 | CC DChg | 07:49:00 | 44:37:24 | -0.09958 | 3.8653 | 0.77841 | 62.53 | 0 | 0 | 0.77841 | 62.53 | 0.00315506 | 253.44 | 0 | 0 | 0.00315506 | 253.44 | 2023-03-05 07:53:53 | -0.00038491 | -2.7662 | -222.2044 | 0 | Close
5360 | 1 | 4 | CC DChg | 07:49:30 | 44:37:54 | -0.09957 | 3.865 | 0.77924 | 62.59 | 0 | 0 | 0.77924 | 62.59 | 0.00315827 | 253.7 | 0 | 0 | 0.00315827 | 253.7 | 2023-03-05 07:54:23 | -0.00038484 | -2.7659 | -222.1806 | 0 | Close
5361 | 1 | 4 | CC DChg | 07:50:00 | 44:38:24 | -0.09957 | 3.8647 | 0.78007 | 62.66 | 0 | 0 | 0.78007 | 62.66 | 0.00316147 | 253.95 | 0 | 0 | 0.00316147 | 253.95 | 2023-03-05 07:54:53 | -0.00038481 | -2.7659 | -222.1806 | 0 | Close
5362 | 1 | 4 | CC DChg | 07:50:30 | 44:38:54 | -0.09959 | 3.8644 | 0.7809 | 62.73 | 0 | 0 | 0.7809 | 62.73 | 0.00316468 | 254.21 | 0 | 0 | 0.00316468 | 254.21 | 2023-03-05 07:55:23 | -0.00038486 | -2.7662 | -222.2044 | 0 | Close
5363 | 1 | 4 | CC DChg | 07:51:00 | 44:39:24 | -0.09959 | 3.8641 | 0.78173 | 62.79 | 0 | 0 | 0.78173 | 62.79 | 0.00316789 | 254.47 | 0 | 0 | 0.00316789 | 254.47 | 2023-03-05 07:55:53 | -0.00038483 | -2.7662 | -222.2044 | 0 | Close
5364 | 1 | 4 | CC DChg | 07:51:30 | 44:39:54 | -0.09957 | 3.8638 | 0.78256 | 62.86 | 0 | 0 | 0.78256 | 62.86 | 0.00317109 | 254.73 | 0 | 0 | 0.00317109 | 254.73 | 2023-03-05 07:56:23 | -0.00038472 | -2.7659 | -222.1806 | 0 | Close
5365 | 1 | 4 | CC DChg | 07:52:00 | 44:40:24 | -0.09957 | 3.8635 | 0.78339 | 62.93 | 0 | 0 | 0.78339 | 62.93 | 0.0031743 | 254.98 | 0 | 0 | 0.0031743 | 254.98 | 2023-03-05 07:56:53 | -0.00038469 | -2.7662 | -222.2044 | 0 | Close
5366 | 1 | 4 | CC DChg | 07:52:30 | 44:40:54 | -0.09957 | 3.8632 | 0.78422 | 62.99 | 0 | 0 | 0.78422 | 62.99 | 0.00317751 | 255.24 | 0 | 0 | 0.00317751 | 255.24 | 2023-03-05 07:57:23 | -0.00038466 | -2.7659 | -222.1806 | 0 | Close
5367 | 1 | 4 | CC DChg | 07:53:00 | 44:41:24 | -0.09958 | 3.8629 | 0.78505 | 63.06 | 0 | 0 | 0.78505 | 63.06 | 0.00318071 | 255.5 | 0 | 0 | 0.00318071 | 255.5 | 2023-03-05 07:57:53 | -0.00038467 | -2.7662 | -222.2044 | 0 | Close
5368 | 1 | 4 | CC DChg | 07:53:30 | 44:41:54 | -0.09958 | 3.8627 | 0.78588 | 63.13 | 0 | 0 | 0.78588 | 63.13 | 0.00318392 | 255.76 | 0 | 0 | 0.00318392 | 255.76 | 2023-03-05 07:58:23 | -0.00038465 | -4.1493 | -333.3066 | 0 | Close
5369 | 1 | 4 | CC DChg | 07:54:00 | 44:42:24 | -0.09958 | 3.8624 | 0.78671 | 63.19 | 0 | 0 | 0.78671 | 63.19 | 0.00318712 | 256.01 | 0 | 0 | 0.00318712 | 256.01 | 2023-03-05 07:58:53 | -0.00038462 | -2.7662 | -222.2044 | 0 | Close
5370 | 1 | 4 | CC DChg | 07:54:30 | 44:42:54 | -0.09958 | 3.862 | 0.78754 | 63.26 | 0 | 0 | 0.78754 | 63.26 | 0.00319033 | 256.27 | 0 | 0 | 0.00319033 | 256.27 | 2023-03-05 07:59:23 | -0.00038458 | -2.0744 | -166.6354 | 0 | Close
5371 | 1 | 4 | CC DChg | 07:55:00 | 44:43:24 | -0.09959 | 3.8618 | 0.78837 | 63.33 | 0 | 0 | 0.78837 | 63.33 | 0.00319353 | 256.53 | 0 | 0 | 0.00319353 | 256.53 | 2023-03-05 07:59:53 | -0.0003846 | -4.1493 | -333.3066 | 0 | Close
5372 | 1 | 4 | CC DChg | 07:55:30 | 44:43:54 | -0.09958 | 3.8614 | 0.7892 | 63.39 | 0 | 0 | 0.7892 | 63.39 | 0.00319674 | 256.79 | 0 | 0 | 0.00319674 | 256.79 | 2023-03-05 08:00:23 | -0.00038452 | -2.0747 | -166.6533 | 0 | Close
5373 | 1 | 4 | CC DChg | 07:56:00 | 44:44:24 | -0.09957 | 3.8611 | 0.79003 | 63.46 | 0 | 0 | 0.79003 | 63.46 | 0.00319994 | 257.04 | 0 | 0 | 0.00319994 | 257.04 | 2023-03-05 08:00:53 | -0.00038445 | -2.7656 | -222.1568 | 0 | Close
5374 | 1 | 4 | CC DChg | 07:56:30 | 44:44:54 | -0.09959 | 3.8608 | 0.79086 | 63.53 | 0 | 0 | 0.79086 | 63.53 | 0.00320314 | 257.3 | 0 | 0 | 0.00320314 | 257.3 | 2023-03-05 08:01:23 | -0.0003845 | -2.7665 | -222.2282 | 0 | Close
5375 | 1 | 4 | CC DChg | 07:57:00 | 44:45:24 | -0.09958 | 3.8606 | 0.79169 | 63.59 | 0 | 0 | 0.79169 | 63.59 | 0.00320635 | 257.56 | 0 | 0 | 0.00320635 | 257.56 | 2023-03-05 08:01:53 | -0.00038444 | -4.1493 | -333.3066 | 0 | Close
5376 | 1 | 4 | CC DChg | 07:57:30 | 44:45:54 | -0.09957 | 3.8602 | 0.79252 | 63.66 | 0 | 0 | 0.79252 | 63.66 | 0.00320955 | 257.82 | 0 | 0 | 0.00320955 | 257.82 | 2023-03-05 08:02:23 | -0.00038436 | -2.0744 | -166.6354 | 0 | Close
5377 | 1 | 4 | CC DChg | 07:58:00 | 44:46:24 | -0.09958 | 3.86 | 0.79335 | 63.73 | 0 | 0 | 0.79335 | 63.73 | 0.00321275 | 258.07 | 0 | 0 | 0.00321275 | 258.07 | 2023-03-05 08:02:53 | -0.00038438 | -4.1498 | -333.3423 | 0 | Close
5378 | 1 | 4 | CC DChg | 07:58:30 | 44:46:54 | -0.09958 | 3.8597 | 0.79418 | 63.79 | 0 | 0 | 0.79418 | 63.79 | 0.00321596 | 258.33 | 0 | 0 | 0.00321596 | 258.33 | 2023-03-05 08:03:23 | -0.00038435 | -2.7659 | -222.1806 | 0 | Close
5379 | 1 | 4 | CC DChg | 07:59:00 | 44:47:24 | -0.09958 | 3.8594 | 0.79501 | 63.86 | 0 | 0 | 0.79501 | 63.86 | 0.00321916 | 258.59 | 0 | 0 | 0.00321916 | 258.59 | 2023-03-05 08:03:53 | -0.00038432 | -2.7659 | -222.1806 | 0 | Close
5380 | 1 | 4 | CC DChg | 07:59:30 | 44:47:54 | -0.09959 | 3.8591 | 0.79584 | 63.93 | 0 | 0 | 0.79584 | 63.93 | 0.00322236 | 258.85 | 0 | 0 | 0.00322236 | 258.85 | 2023-03-05 08:04:23 | -0.00038433 | -2.7665 | -222.2282 | 0 | Close
5381 | 1 | 4 | CC DChg | 08:00:00 | 44:48:24 | -0.09958 | 3.8588 | 0.79667 | 63.99 | 0 | 0 | 0.79667 | 63.99 | 0.00322557 | 259.1 | 0 | 0 | 0.00322557 | 259.1 | 2023-03-05 08:04:53 | -0.00038426 | -2.7659 | -222.1806 | 0 | Close
5382 | 1 | 4 | CC DChg | 08:00:30 | 44:48:54 | -0.09958 | 3.8585 | 0.7975 | 64.06 | 0 | 0 | 0.7975 | 64.06 | 0.00322877 | 259.36 | 0 | 0 | 0.00322877 | 259.36 | 2023-03-05 08:05:23 | -0.00038423 | -2.7665 | -222.2282 | 0 | Close
5383 | 1 | 4 | CC DChg | 08:01:00 | 44:49:24 | -0.09958 | 3.8583 | 0.79833 | 64.13 | 0 | 0 | 0.79833 | 64.13 | 0.00323197 | 259.62 | 0 | 0 | 0.00323197 | 259.62 | 2023-03-05 08:05:53 | -0.00038421 | -4.1489 | -333.2709 | 0 | Close
5384 | 1 | 4 | CC DChg | 08:01:30 | 44:49:54 | -0.09959 | 3.8579 | 0.79916 | 64.19 | 0 | 0 | 0.79916 | 64.19 | 0.00323517 | 259.87 | 0 | 0 | 0.00323517 | 259.87 | 2023-03-05 08:06:23 | -0.00038421 | -2.0747 | -166.6533 | 0 | Close
5385 | 1 | 4 | CC DChg | 08:02:00 | 44:50:24 | -0.09958 | 3.8576 | 0.79999 | 64.26 | 0 | 0 | 0.79999 | 64.26 | 0.00323837 | 260.13 | 0 | 0 | 0.00323837 | 260.13 | 2023-03-05 08:06:53 | -0.00038414 | -2.7662 | -222.2044 | 0 | Close
5386 | 1 | 4 | CC DChg | 08:02:30 | 44:50:54 | -0.09958 | 3.8573 | 0.80082 | 64.33 | 0 | 0 | 0.80082 | 64.33 | 0.00324157 | 260.39 | 0 | 0 | 0.00324157 | 260.39 | 2023-03-05 08:07:23 | -0.00038411 | -2.7659 | -222.1806 | 0 | Close
5387 | 1 | 4 | CC DChg | 08:03:00 | 44:51:24 | -0.09958 | 3.857 | 0.80165 | 64.39 | 0 | 0 | 0.80165 | 64.39 | 0.00324477 | 260.65 | 0 | 0 | 0.00324477 | 260.65 | 2023-03-05 08:07:53 | -0.00038408 | -2.7662 | -222.2044 | 0 | Close
5388 | 1 | 4 | CC DChg | 08:03:30 | 44:51:54 | -0.09958 | 3.8568 | 0.80248 | 64.46 | 0 | 0 | 0.80248 | 64.46 | 0.00324798 | 260.9 | 0 | 0 | 0.00324798 | 260.9 | 2023-03-05 08:08:23 | -0.00038406 | -4.1493 | -333.3066 | 0 | Close
5389 | 1 | 4 | CC DChg | 08:04:00 | 44:52:24 | -0.09957 | 3.8565 | 0.80331 | 64.53 | 0 | 0 | 0.80331 | 64.53 | 0.00325118 | 261.16 | 0 | 0 | 0.00325118 | 261.16 | 2023-03-05 08:08:53 | -0.00038399 | -2.7659 | -222.1806 | 0 | Close
5390 | 1 | 4 | CC DChg | 08:04:30 | 44:52:54 | -0.09958 | 3.8562 | 0.80414 | 64.59 | 0 | 0 | 0.80414 | 64.59 | 0.00325438 | 261.42 | 0 | 0 | 0.00325438 | 261.42 | 2023-03-05 08:09:23 | -0.000384 | -2.7665 | -222.2282 | 0 | Close
5391 | 1 | 4 | CC DChg | 08:05:00 | 44:53:24 | -0.09958 | 3.8559 | 0.80497 | 64.66 | 0 | 0 | 0.80497 | 64.66 | 0.00325758 | 261.67 | 0 | 0 | 0.00325758 | 261.67 | 2023-03-05 08:09:53 | -0.00038397 | -2.7659 | -222.1806 | 0 | Close
5392 | 1 | 4 | CC DChg | 08:05:30 | 44:53:54 | -0.09961 | 3.8558 | 0.8058 | 64.73 | 0 | 0 | 0.8058 | 64.73 | 0.00326078 | 261.93 | 0 | 0 | 0.00326078 | 261.93 | 2023-03-05 08:10:23 | -0.00038408 | -8.3004 | -666.7559 | 0 | Close
5393 | 1 | 4 | CC DChg | 08:06:00 | 44:54:24 | -0.09961 | 3.8554 | 0.80663 | 64.79 | 0 | 0 | 0.80663 | 64.79 | 0.00326398 | 262.19 | 0 | 0 | 0.00326398 | 262.19 | 2023-03-05 08:10:53 | -0.00038404 | -2.0753 | -166.7068 | 0 | Close
5394 | 1 | 4 | CC DChg | 08:06:30 | 44:54:54 | -0.09961 | 3.8552 | 0.80746 | 64.86 | 0 | 0 | 0.80746 | 64.86 | 0.00326718 | 262.44 | 0 | 0 | 0.00326718 | 262.44 | 2023-03-05 08:11:23 | -0.00038402 | -4.1502 | -333.378 | 0 | Close
5395 | 1 | 4 | CC DChg | 08:07:00 | 44:55:24 | -0.09961 | 3.8549 | 0.80829 | 64.93 | 0 | 0 | 0.80829 | 64.93 | 0.00327038 | 262.7 | 0 | 0 | 0.00327038 | 262.7 | 2023-03-05 08:11:53 | -0.00038399 | -2.7674 | -222.2996 | 0 | Close
5396 | 1 | 4 | CC DChg | 08:07:30 | 44:55:54 | -0.0996 | 3.8545 | 0.80912 | 64.99 | 0 | 0 | 0.80912 | 64.99 | 0.00327358 | 262.96 | 0 | 0 | 0.00327358 | 262.96 | 2023-03-05 08:12:23 | -0.00038391 | -2.0751 | -166.689 | 0 | Close
5397 | 1 | 4 | CC DChg | 08:08:00 | 44:56:24 | -0.09961 | 3.8543 | 0.80995 | 65.06 | 0 | 0 | 0.80995 | 65.06 | 0.00327678 | 263.22 | 0 | 0 | 0.00327678 | 263.22 | 2023-03-05 08:12:53 | -0.00038393 | -4.1502 | -333.378 | 0 | Close
5398 | 1 | 4 | CC DChg | 08:08:30 | 44:56:54 | -0.09962 | 3.854 | 0.81078 | 65.13 | 0 | 0 | 0.81078 | 65.13 | 0.00327998 | 263.47 | 0 | 0 | 0.00327998 | 263.47 | 2023-03-05 08:13:23 | -0.00038394 | -2.7674 | -222.2996 | 0 | Close
5399 | 1 | 4 | CC DChg | 08:09:00 | 44:57:24 | -0.09962 | 3.8537 | 0.81161 | 65.19 | 0 | 0 | 0.81161 | 65.19 | 0.00328318 | 263.73 | 0 | 0 | 0.00328318 | 263.73 | 2023-03-05 08:13:53 | -0.00038391 | -2.7671 | -222.2758 | 0 | Close
5400 | 1 | 4 | CC DChg | 08:09:30 | 44:57:54 | -0.09962 | 3.8535 | 0.81244 | 65.26 | 0 | 0 | 0.81244 | 65.26 | 0.00328637 | 263.99 | 0 | 0 | 0.00328637 | 263.99 | 2023-03-05 08:14:23 | -0.00038389 | -4.1502 | -333.378 | 0 | Close
5401 | 1 | 4 | CC DChg | 08:10:00 | 44:58:24 | -0.09961 | 3.8531 | 0.81327 | 65.33 | 0 | 0 | 0.81327 | 65.33 | 0.00328957 | 264.24 | 0 | 0 | 0.00328957 | 264.24 | 2023-03-05 08:14:53 | -0.00038381 | -2.0753 | -166.7068 | 0 | Close
5402 | 1 | 4 | CC DChg | 08:10:30 | 44:58:54 | -0.09962 | 3.8529 | 0.8141 | 65.39 | 0 | 0 | 0.8141 | 65.39 | 0.00329277 | 264.5 | 0 | 0 | 0.00329277 | 264.5 | 2023-03-05 08:15:23 | -0.00038383 | -4.1507 | -333.4137 | 0 | Close
5403 | 1 | 4 | CC DChg | 08:11:00 | 44:59:24 | -0.0996 | 3.8526 | 0.81493 | 65.46 | 0 | 0 | 0.81493 | 65.46 | 0.00329597 | 264.76 | 0 | 0 | 0.00329597 | 264.76 | 2023-03-05 08:15:53 | -0.00038372 | -2.7671 | -222.2758 | 0 | Close
5404 | 1 | 4 | CC DChg | 08:11:30 | 44:59:54 | -0.09961 | 3.8524 | 0.81576 | 65.53 | 0 | 0 | 0.81576 | 65.53 | 0.00329917 | 265.01 | 0 | 0 | 0.00329917 | 265.01 | 2023-03-05 08:16:23 | -0.00038374 | -4.1502 | -333.378 | 0 | Close
5405 | 1 | 4 | CC DChg | 08:12:00 | 45:00:24 | -0.09961 | 3.852 | 0.81659 | 65.59 | 0 | 0 | 0.81659 | 65.59 | 0.00330236 | 265.27 | 0 | 0 | 0.00330236 | 265.27 | 2023-03-05 08:16:53 | -0.0003837 | -2.0751 | -166.689 | 0 | Close
5406 | 1 | 4 | CC DChg | 08:12:30 | 45:00:54 | -0.09962 | 3.8517 | 0.81742 | 65.66 | 0 | 0 | 0.81742 | 65.66 | 0.00330556 | 265.53 | 0 | 0 | 0.00330556 | 265.53 | 2023-03-05 08:17:23 | -0.00038371 | -2.7674 | -222.2996 | 0 | Close
5407 | 1 | 4 | CC DChg | 08:13:00 | 45:01:24 | -0.09961 | 3.8515 | 0.81825 | 65.73 | 0 | 0 | 0.81825 | 65.73 | 0.00330876 | 265.79 | 0 | 0 | 0.00330876 | 265.79 | 2023-03-05 08:17:53 | -0.00038365 | -4.1507 | -333.4137 | 0 | Close
5408 | 1 | 4 | CC DChg | 08:13:30 | 45:01:54 | -0.09961 | 3.8511 | 0.81908 | 65.79 | 0 | 0 | 0.81908 | 65.79 | 0.00331196 | 266.04 | 0 | 0 | 0.00331196 | 266.04 | 2023-03-05 08:18:23 | -0.00038361 | -2.0751 | -166.689 | 0 | Close
5409 | 1 | 4 | CC DChg | 08:14:00 | 45:02:24 | -0.09962 | 3.8509 | 0.81991 | 65.86 | 0 | 0 | 0.81991 | 65.86 | 0.00331515 | 266.3 | 0 | 0 | 0.00331515 | 266.3 | 2023-03-05 08:18:53 | -0.00038363 | -4.1507 | -333.4137 | 0 | Close
5410 | 1 | 4 | CC DChg | 08:14:30 | 45:02:54 | -0.09961 | 3.8506 | 0.82074 | 65.93 | 0 | 0 | 0.82074 | 65.93 | 0.00331835 | 266.56 | 0 | 0 | 0.00331835 | 266.56 | 2023-03-05 08:19:23 | -0.00038356 | -2.7671 | -222.2758 | 0 | Close
5411 | 1 | 4 | CC DChg | 08:15:00 | 45:03:24 | -0.09961 | 3.8503 | 0.82157 | 65.99 | 0 | 0 | 0.82157 | 65.99 | 0.00332155 | 266.81 | 0 | 0 | 0.00332155 | 266.81 | 2023-03-05 08:19:53 | -0.00038353 | -2.7671 | -222.2758 | 0 | Close
5412 | 1 | 4 | CC DChg | 08:15:30 | 45:03:54 | -0.09961 | 3.8501 | 0.8224 | 66.06 | 0 | 0 | 0.8224 | 66.06 | 0.00332474 | 267.07 | 0 | 0 | 0.00332474 | 267.07 | 2023-03-05 08:20:23 | -0.00038351 | -4.1507 | -333.4137 | 0 | Close
5413 | 1 | 4 | CC DChg | 08:16:00 | 45:04:24 | -0.09962 | 3.8497 | 0.82323 | 66.13 | 0 | 0 | 0.82323 | 66.13 | 0.00332794 | 267.33 | 0 | 0 | 0.00332794 | 267.33 | 2023-03-05 08:20:53 | -0.00038351 | -2.0749 | -166.6711 | 0 | Close
5414 | 1 | 4 | CC DChg | 08:16:30 | 45:04:54 | -0.09961 | 3.8494 | 0.82406 | 66.19 | 0 | 0 | 0.82406 | 66.19 | 0.00333113 | 267.58 | 0 | 0 | 0.00333113 | 267.58 | 2023-03-05 08:21:23 | -0.00038344 | -2.7674 | -222.2996 | 0 | Close
5415 | 1 | 4 | CC DChg | 08:17:00 | 45:05:24 | -0.09961 | 3.8492 | 0.82489 | 66.26 | 0 | 0 | 0.82489 | 66.26 | 0.00333433 | 267.84 | 0 | 0 | 0.00333433 | 267.84 | 2023-03-05 08:21:53 | -0.00038342 | -4.1507 | -333.4137 | 0 | Close
5416 | 1 | 4 | CC DChg | 08:17:30 | 45:05:54 | -0.09961 | 3.8489 | 0.82572 | 66.33 | 0 | 0 | 0.82572 | 66.33 | 0.00333752 | 268.1 | 0 | 0 | 0.00333752 | 268.1 | 2023-03-05 08:22:23 | -0.00038339 | -2.7668 | -222.252 | 0 | Close
5417 | 1 | 4 | CC DChg | 08:18:00 | 45:06:24 | -0.09962 | 3.8487 | 0.82655 | 66.4 | 0 | 0 | 0.82655 | 66.4 | 0.00334072 | 268.35 | 0 | 0 | 0.00334072 | 268.35 | 2023-03-05 08:22:53 | -0.00038341 | -4.1507 | -333.4137 | 0 | Close
5418 | 1 | 4 | CC DChg | 08:18:30 | 45:06:54 | -0.09961 | 3.8483 | 0.82738 | 66.46 | 0 | 0 | 0.82738 | 66.46 | 0.00334391 | 268.61 | 0 | 0 | 0.00334391 | 268.61 | 2023-03-05 08:23:23 | -0.00038333 | -2.0751 | -166.689 | 0 | Close
5419 | 1 | 4 | CC DChg | 08:19:00 | 45:07:24 | -0.09962 | 3.848 | 0.82821 | 66.53 | 0 | 0 | 0.82821 | 66.53 | 0.00334711 | 268.87 | 0 | 0 | 0.00334711 | 268.87 | 2023-03-05 08:23:53 | -0.00038334 | -2.7671 | -222.2758 | 0 | Close
5420 | 1 | 4 | CC DChg | 08:19:30 | 45:07:54 | -0.09961 | 3.8477 | 0.82904 | 66.6 | 0 | 0 | 0.82904 | 66.6 | 0.0033503 | 269.12 | 0 | 0 | 0.0033503 | 269.12 | 2023-03-05 08:24:23 | -0.00038327 | -2.7668 | -222.252 | 0 | Close
5421 | 1 | 4 | CC DChg | 08:20:00 | 45:08:24 | -0.09962 | 3.8475 | 0.82987 | 66.66 | 0 | 0 | 0.82987 | 66.66 | 0.0033535 | 269.38 | 0 | 0 | 0.0033535 | 269.38 | 2023-03-05 08:24:53 | -0.00038329 | -4.1507 | -333.4137 | 0 | Close
5422 | 1 | 4 | CC DChg | 08:20:30 | 45:08:54 | -0.09961 | 3.8473 | 0.8307 | 66.73 | 0 | 0 | 0.8307 | 66.73 | 0.00335669 | 269.64 | 0 | 0 | 0.00335669 | 269.64 | 2023-03-05 08:25:23 | -0.00038323 | -4.1502 | -333.378 | 0 | Close
5423 | 1 | 4 | CC DChg | 08:21:00 | 45:09:24 | -0.09961 | 3.8471 | 0.83153 | 66.8 | 0 | 0 | 0.83153 | 66.8 | 0.00335988 | 269.89 | 0 | 0 | 0.00335988 | 269.89 | 2023-03-05 08:25:53 | -0.00038321 | -4.1507 | -333.4137 | 0 | Close
5424 | 1 | 4 | CC DChg | 08:21:30 | 45:09:54 | -0.09961 | 3.8467 | 0.83236 | 66.86 | 0 | 0 | 0.83236 | 66.86 | 0.00336308 | 270.15 | 0 | 0 | 0.00336308 | 270.15 | 2023-03-05 08:26:23 | -0.00038317 | -2.0753 | -166.7068 | 0 | Close
5425 | 1 | 4 | CC DChg | 08:22:00 | 45:10:24 | -0.09961 | 3.8464 | 0.83319 | 66.93 | 0 | 0 | 0.83319 | 66.93 | 0.00336627 | 270.4 | 0 | 0 | 0.00336627 | 270.4 | 2023-03-05 08:26:53 | -0.00038314 | -2.7674 | -222.2996 | 0 | Close
5426 | 1 | 4 | CC DChg | 08:22:30 | 45:10:54 | -0.09961 | 3.8461 | 0.83402 | 67 | 0 | 0 | 0.83402 | 67 | 0.00336946 | 270.66 | 0 | 0 | 0.00336946 | 270.66 | 2023-03-05 08:27:23 | -0.00038311 | -2.7668 | -222.252 | 0 | Close
5427 | 1 | 4 | CC DChg | 08:23:00 | 45:11:24 | -0.09962 | 3.8459 | 0.83485 | 67.06 | 0 | 0 | 0.83485 | 67.06 | 0.00337266 | 270.92 | 0 | 0 | 0.00337266 | 270.92 | 2023-03-05 08:27:53 | -0.00038313 | -4.1502 | -333.378 | 0 | Close
5428 | 1 | 4 | CC DChg | 08:23:30 | 45:11:54 | -0.09962 | 3.8456 | 0.83568 | 67.13 | 0 | 0 | 0.83568 | 67.13 | 0.00337585 | 271.17 | 0 | 0 | 0.00337585 | 271.17 | 2023-03-05 08:28:23 | -0.0003831 | -2.7674 | -222.2996 | 0 | Close
5429 | 1 | 4 | CC DChg | 08:24:00 | 45:12:24 | -0.09962 | 3.8453 | 0.83651 | 67.2 | 0 | 0 | 0.83651 | 67.2 | 0.00337904 | 271.43 | 0 | 0 | 0.00337904 | 271.43 | 2023-03-05 08:28:53 | -0.00038307 | -2.7671 | -222.2758 | 0 | Close
5430 | 1 | 4 | CC DChg | 08:24:30 | 45:12:54 | -0.09962 | 3.845 | 0.83734 | 67.26 | 0 | 0 | 0.83734 | 67.26 | 0.00338223 | 271.69 | 0 | 0 | 0.00338223 | 271.69 | 2023-03-05 08:29:23 | -0.00038304 | -2.7668 | -222.252 | 0 | Close
5431 | 1 | 4 | CC DChg | 08:25:00 | 45:13:24 | -0.09961 | 3.8448 | 0.83817 | 67.33 | 0 | 0 | 0.83817 | 67.33 | 0.00338542 | 271.94 | 0 | 0 | 0.00338542 | 271.94 | 2023-03-05 08:29:53 | -0.00038298 | -4.1507 | -333.4137 | 0 | Close
5432 | 1 | 4 | CC DChg | 08:25:30 | 45:13:54 | -0.0996 | 3.8445 | 0.839 | 67.4 | 0 | 0 | 0.839 | 67.4 | 0.00338862 | 272.2 | 0 | 0 | 0.00338862 | 272.2 | 2023-03-05 08:30:23 | -0.00038291 | -2.7671 | -222.2758 | 0 | Close
5433 | 1 | 4 | CC DChg | 08:26:00 | 45:14:24 | -0.09962 | 3.8442 | 0.83983 | 67.46 | 0 | 0 | 0.83983 | 67.46 | 0.00339181 | 272.46 | 0 | 0 | 0.00339181 | 272.46 | 2023-03-05 08:30:53 | -0.00038296 | -2.7671 | -222.2758 | 0 | Close
5434 | 1 | 4 | CC DChg | 08:26:30 | 45:14:54 | -0.09961 | 3.844 | 0.84066 | 67.53 | 0 | 0 | 0.84066 | 67.53 | 0.003395 | 272.71 | 0 | 0 | 0.003395 | 272.71 | 2023-03-05 08:31:23 | -0.0003829 | -4.1502 | -333.378 | 0 | Close
5435 | 1 | 4 | CC DChg | 08:27:00 | 45:15:24 | -0.09961 | 3.8437 | 0.84149 | 67.6 | 0 | 0 | 0.84149 | 67.6 | 0.00339819 | 272.97 | 0 | 0 | 0.00339819 | 272.97 | 2023-03-05 08:31:53 | -0.00038287 | -2.7668 | -222.252 | 0 | Close
5436 | 1 | 4 | CC DChg | 08:27:30 | 45:15:54 | -0.09961 | 3.8435 | 0.84232 | 67.66 | 0 | 0 | 0.84232 | 67.66 | 0.00340138 | 273.23 | 0 | 0 | 0.00340138 | 273.23 | 2023-03-05 08:32:23 | -0.00038285 | -4.1507 | -333.4137 | 0 | Close
5437 | 1 | 4 | CC DChg | 08:28:00 | 45:16:24 | -0.09962 | 3.8432 | 0.84315 | 67.73 | 0 | 0 | 0.84315 | 67.73 | 0.00340457 | 273.48 | 0 | 0 | 0.00340457 | 273.48 | 2023-03-05 08:32:53 | -0.00038286 | -2.7671 | -222.2758 | 0 | Close
5438 | 1 | 4 | CC DChg | 08:28:30 | 45:16:54 | -0.0996 | 3.843 | 0.84398 | 67.8 | 0 | 0 | 0.84398 | 67.8 | 0.00340776 | 273.74 | 0 | 0 | 0.00340776 | 273.74 | 2023-03-05 08:33:23 | -0.00038276 | -4.1502 | -333.378 | 0 | Close
5439 | 1 | 4 | CC DChg | 08:29:00 | 45:17:24 | -0.09962 | 3.8426 | 0.84481 | 67.86 | 0 | 0 | 0.84481 | 67.86 | 0.00341095 | 273.99 | 0 | 0 | 0.00341095 | 273.99 | 2023-03-05 08:33:53 | -0.0003828 | -2.0753 | -166.7068 | 0 | Close
5440 | 1 | 4 | CC DChg | 08:29:30 | 45:17:54 | -0.09961 | 3.8424 | 0.84564 | 67.93 | 0 | 0 | 0.84564 | 67.93 | 0.00341414 | 274.25 | 0 | 0 | 0.00341414 | 274.25 | 2023-03-05 08:34:23 | -0.00038274 | -4.1507 | -333.4137 | 0 | Close
5441 | 1 | 4 | CC DChg | 08:30:00 | 45:18:24 | -0.09961 | 3.8421 | 0.84647 | 68 | 0 | 0 | 0.84647 | 68 | 0.00341733 | 274.51 | 0 | 0 | 0.00341733 | 274.51 | 2023-03-05 08:34:53 | -0.00038271 | -2.7674 | -222.2996 | 0 | Close
5442 | 1 | 4 | CC DChg | 08:30:30 | 45:18:54 | -0.09961 | 3.8419 | 0.8473 | 68.06 | 0 | 0 | 0.8473 | 68.06 | 0.00342052 | 274.76 | 0 | 0 | 0.00342052 | 274.76 | 2023-03-05 08:35:23 | -0.00038269 | -4.1502 | -333.378 | 0 | Close
5443 | 1 | 4 | CC DChg | 08:31:00 | 45:19:24 | -0.09962 | 3.8415 | 0.84813 | 68.13 | 0 | 0 | 0.84813 | 68.13 | 0.00342371 | 275.02 | 0 | 0 | 0.00342371 | 275.02 | 2023-03-05 08:35:53 | -0.00038269 | -2.0753 | -166.7068 | 0 | Close
5444 | 1 | 4 | CC DChg | 08:31:30 | 45:19:54 | -0.09961 | 3.8413 | 0.84896 | 68.2 | 0 | 0 | 0.84896 | 68.2 | 0.00342689 | 275.27 | 0 | 0 | 0.00342689 | 275.27 | 2023-03-05 08:36:23 | -0.00038263 | -4.1502 | -333.378 | 0 | Close
5445 | 1 | 4 | CC DChg | 08:32:00 | 45:20:24 | -0.09961 | 3.8411 | 0.84979 | 68.26 | 0 | 0 | 0.84979 | 68.26 | 0.00343008 | 275.53 | 0 | 0 | 0.00343008 | 275.53 | 2023-03-05 08:36:53 | -0.00038261 | -4.1502 | -333.378 | 0 | Close
5446 | 1 | 4 | CC DChg | 08:32:30 | 45:20:54 | -0.09961 | 3.8408 | 0.85062 | 68.33 | 0 | 0 | 0.85062 | 68.33 | 0.00343327 | 275.79 | 0 | 0 | 0.00343327 | 275.79 | 2023-03-05 08:37:23 | -0.00038258 | -2.7671 | -222.2758 | 0 | Close
5447 | 1 | 4 | CC DChg | 08:33:00 | 45:21:24 | -0.09961 | 3.8404 | 0.85145 | 68.4 | 0 | 0 | 0.85145 | 68.4 | 0.00343646 | 276.04 | 0 | 0 | 0.00343646 | 276.04 | 2023-03-05 08:37:53 | -0.00038254 | -2.0753 | -166.7068 | 0 | Close
5448 | 1 | 4 | CC DChg | 08:33:30 | 45:21:54 | -0.09961 | 3.8403 | 0.85228 | 68.46 | 0 | 0 | 0.85228 | 68.46 | 0.00343965 | 276.3 | 0 | 0 | 0.00343965 | 276.3 | 2023-03-05 08:38:23 | -0.00038253 | -8.3004 | -666.7559 | 0 | Close
5449 | 1 | 4 | CC DChg | 08:34:00 | 45:22:24 | -0.09961 | 3.84 | 0.85311 | 68.53 | 0 | 0 | 0.85311 | 68.53 | 0.00344284 | 276.56 | 0 | 0 | 0.00344284 | 276.56 | 2023-03-05 08:38:53 | -0.0003825 | -2.7668 | -222.252 | 0 | Close
5450 | 1 | 4 | CC DChg | 08:34:30 | 45:22:54 | -0.09961 | 3.8397 | 0.85394 | 68.6 | 0 | 0 | 0.85394 | 68.6 | 0.00344602 | 276.81 | 0 | 0 | 0.00344602 | 276.81 | 2023-03-05 08:39:23 | -0.00038247 | -2.7671 | -222.2758 | 0 | Close
5451 | 1 | 4 | CC DChg | 08:35:00 | 45:23:24 | -0.09961 | 3.8394 | 0.85478 | 68.66 | 0 | 0 | 0.85478 | 68.66 | 0.00344921 | 277.07 | 0 | 0 | 0.00344921 | 277.07 | 2023-03-05 08:39:53 | -0.00038244 | -2.7668 | -222.252 | 0 | Close
5452 | 1 | 4 | CC DChg | 08:35:30 | 45:23:54 | -0.0996 | 3.8391 | 0.85561 | 68.73 | 0 | 0 | 0.85561 | 68.73 | 0.0034524 | 277.32 | 0 | 0 | 0.0034524 | 277.32 | 2023-03-05 08:40:23 | -0.00038237 | -2.7668 | -222.252 | 0 | Close
5453 | 1 | 4 | CC DChg | 08:36:00 | 45:24:24 | -0.0996 | 3.8388 | 0.85644 | 68.8 | 0 | 0 | 0.85644 | 68.8 | 0.00345558 | 277.58 | 0 | 0 | 0.00345558 | 277.58 | 2023-03-05 08:40:53 | -0.00038234 | -2.7665 | -222.2282 | 0 | Close
5454 | 1 | 4 | CC DChg | 08:36:30 | 45:24:54 | -0.0996 | 3.8386 | 0.85726 | 68.86 | 0 | 0 | 0.85726 | 68.86 | 0.00345877 | 277.84 | 0 | 0 | 0.00345877 | 277.84 | 2023-03-05 08:41:23 | -0.00038232 | -4.1498 | -333.3423 | 0 | Close
5455 | 1 | 4 | CC DChg | 08:37:00 | 45:25:24 | -0.0996 | 3.8384 | 0.8581 | 68.93 | 0 | 0 | 0.8581 | 68.93 | 0.00346196 | 278.09 | 0 | 0 | 0.00346196 | 278.09 | 2023-03-05 08:41:53 | -0.0003823 | -4.1502 | -333.378 | 0 | Close
5456 | 1 | 4 | CC DChg | 08:37:30 | 45:25:54 | -0.0996 | 3.838 | 0.85893 | 69 | 0 | 0 | 0.85893 | 69 | 0.00346514 | 278.35 | 0 | 0 | 0.00346514 | 278.35 | 2023-03-05 08:42:23 | -0.00038226 | -2.0751 | -166.689 | 0 | Close
5457 | 1 | 4 | CC DChg | 08:38:00 | 45:26:24 | -0.09961 | 3.8378 | 0.85976 | 69.06 | 0 | 0 | 0.85976 | 69.06 | 0.00346833 | 278.6 | 0 | 0 | 0.00346833 | 278.6 | 2023-03-05 08:42:53 | -0.00038228 | -4.1498 | -333.3423 | 0 | Close
5458 | 1 | 4 | CC DChg | 08:38:30 | 45:26:54 | -0.09959 | 3.8376 | 0.86059 | 69.13 | 0 | 0 | 0.86059 | 69.13 | 0.00347151 | 278.86 | 0 | 0 | 0.00347151 | 278.86 | 2023-03-05 08:43:23 | -0.00038219 | -4.1502 | -333.378 | 0 | Close
5459 | 1 | 4 | CC DChg | 08:39:00 | 45:27:24 | -0.09959 | 3.8374 | 0.86142 | 69.2 | 0 | 0 | 0.86142 | 69.2 | 0.0034747 | 279.11 | 0 | 0 | 0.0034747 | 279.11 | 2023-03-05 08:43:53 | -0.00038217 | -4.1498 | -333.3423 | 0 | Close
5460 | 1 | 4 | CC DChg | 08:39:30 | 45:27:54 | -0.0996 | 3.837 | 0.86224 | 69.26 | 0 | 0 | 0.86224 | 69.26 | 0.00347788 | 279.37 | 0 | 0 | 0.00347788 | 279.37 | 2023-03-05 08:44:23 | -0.00038217 | -2.0749 | -166.6711 | 0 | Close
5461 | 1 | 4 | CC DChg | 08:40:00 | 45:28:24 | -0.0996 | 3.8368 | 0.86308 | 69.33 | 0 | 0 | 0.86308 | 69.33 | 0.00348107 | 279.63 | 0 | 0 | 0.00348107 | 279.63 | 2023-03-05 08:44:53 | -0.00038215 | -4.1502 | -333.378 | 0 | Close
5462 | 1 | 4 | CC DChg | 08:40:30 | 45:28:54 | -0.0996 | 3.8365 | 0.8639 | 69.4 | 0 | 0 | 0.8639 | 69.4 | 0.00348425 | 279.88 | 0 | 0 | 0.00348425 | 279.88 | 2023-03-05 08:45:23 | -0.00038212 | -2.7665 | -222.2282 | 0 | Close
5463 | 1 | 4 | CC DChg | 08:41:00 | 45:29:24 | -0.0996 | 3.8364 | 0.86473 | 69.46 | 0 | 0 | 0.86473 | 69.46 | 0.00348743 | 280.14 | 0 | 0 | 0.00348743 | 280.14 | 2023-03-05 08:45:53 | -0.00038211 | -8.2996 | -666.6845 | 0 | Close
5464 | 1 | 4 | CC DChg | 08:41:30 | 45:29:54 | -0.0996 | 3.836 | 0.86556 | 69.53 | 0 | 0 | 0.86556 | 69.53 | 0.00349062 | 280.39 | 0 | 0 | 0.00349062 | 280.39 | 2023-03-05 08:46:23 | -0.00038207 | -2.0749 | -166.6711 | 0 | Close
5465 | 1 | 4 | CC DChg | 08:42:00 | 45:30:24 | -0.0996 | 3.8357 | 0.86639 | 69.6 | 0 | 0 | 0.86639 | 69.6 | 0.0034938 | 280.65 | 0 | 0 | 0.0034938 | 280.65 | 2023-03-05 08:46:53 | -0.00038204 | -2.7668 | -222.252 | 0 | Close
5466 | 1 | 4 | CC DChg | 08:42:30 | 45:30:54 | -0.09959 | 3.8355 | 0.86722 | 69.66 | 0 | 0 | 0.86722 | 69.66 | 0.00349699 | 280.9 | 0 | 0 | 0.00349699 | 280.9 | 2023-03-05 08:47:23 | -0.00038198 | -4.1502 | -333.378 | 0 | Close
5467 | 1 | 4 | CC DChg | 08:43:00 | 45:31:24 | -0.0996 | 3.8352 | 0.86805 | 69.73 | 0 | 0 | 0.86805 | 69.73 | 0.00350017 | 281.16 | 0 | 0 | 0.00350017 | 281.16 | 2023-03-05 08:47:53 | -0.00038199 | -2.7662 | -222.2044 | 0 | Close
5468 | 1 | 4 | CC DChg | 08:43:30 | 45:31:54 | -0.0996 | 3.835 | 0.86888 | 69.8 | 0 | 0 | 0.86888 | 69.8 | 0.00350335 | 281.42 | 0 | 0 | 0.00350335 | 281.42 | 2023-03-05 08:48:23 | -0.00038197 | -4.1502 | -333.378 | 0 | Close
5469 | 1 | 4 | CC DChg | 08:44:00 | 45:32:24 | -0.09961 | 3.8348 | 0.86971 | 69.86 | 0 | 0 | 0.86971 | 69.86 | 0.00350654 | 281.67 | 0 | 0 | 0.00350654 | 281.67 | 2023-03-05 08:48:53 | -0.00038198 | -4.1502 | -333.378 | 0 | Close
5470 | 1 | 4 | CC DChg | 08:44:30 | 45:32:54 | -0.0996 | 3.8344 | 0.87054 | 69.93 | 0 | 0 | 0.87054 | 69.93 | 0.00350972 | 281.93 | 0 | 0 | 0.00350972 | 281.93 | 2023-03-05 08:49:23 | -0.00038191 | -2.0749 | -166.6711 | 0 | Close
5471 | 1 | 4 | CC DChg | 08:45:00 | 45:33:24 | -0.0996 | 3.8343 | 0.87137 | 70 | 0 | 0 | 0.87137 | 70 | 0.0035129 | 282.18 | 0 | 0 | 0.0035129 | 282.18 | 2023-03-05 08:49:53 | -0.0003819 | -8.3004 | -666.7559 | 0 | Close
5472 | 1 | 4 | CC DChg | 08:45:30 | 45:33:54 | -0.09959 | 3.8341 | 0.8722 | 70.06 | 0 | 0 | 0.8722 | 70.06 | 0.00351608 | 282.44 | 0 | 0 | 0.00351608 | 282.44 | 2023-03-05 08:50:23 | -0.00038184 | -4.1498 | -333.3423 | 0 | Close
5473 | 1 | 4 | CC DChg | 08:46:00 | 45:34:24 | -0.09961 | 3.8337 | 0.87303 | 70.13 | 0 | 0 | 0.87303 | 70.13 | 0.00351926 | 282.69 | 0 | 0 | 0.00351926 | 282.69 | 2023-03-05 08:50:53 | -0.00038187 | -2.0749 | -166.6711 | 0 | Close
5474 | 1 | 4 | CC DChg | 08:46:30 | 45:34:54 | -0.0996 | 3.8334 | 0.87386 | 70.2 | 0 | 0 | 0.87386 | 70.2 | 0.00352245 | 282.95 | 0 | 0 | 0.00352245 | 282.95 | 2023-03-05 08:51:23 | -0.00038181 | -2.7665 | -222.2282 | 0 | Close
5475 | 1 | 4 | CC DChg | 08:47:00 | 45:35:24 | -0.0996 | 3.8333 | 0.87469 | 70.26 | 0 | 0 | 0.87469 | 70.26 | 0.00352563 | 283.21 | 0 | 0 | 0.00352563 | 283.21 | 2023-03-05 08:51:53 | -0.0003818 | -8.2996 | -666.6845 | 0 | Close
5476 | 1 | 4 | CC DChg | 08:47:30 | 45:35:54 | -0.0996 | 3.833 | 0.87552 | 70.33 | 0 | 0 | 0.87552 | 70.33 | 0.00352881 | 283.46 | 0 | 0 | 0.00352881 | 283.46 | 2023-03-05 08:52:23 | -0.00038177 | -2.7668 | -222.252 | 0 | Close
5477 | 1 | 4 | CC DChg | 08:48:00 | 45:36:24 | -0.09959 | 3.8327 | 0.87635 | 70.4 | 0 | 0 | 0.87635 | 70.4 | 0.00353199 | 283.72 | 0 | 0 | 0.00353199 | 283.72 | 2023-03-05 08:52:53 | -0.0003817 | -2.7662 | -222.2044 | 0 | Close
5478 | 1 | 4 | CC DChg | 08:48:30 | 45:36:54 | -0.09959 | 3.8325 | 0.87718 | 70.46 | 0 | 0 | 0.87718 | 70.46 | 0.00353517 | 283.97 | 0 | 0 | 0.00353517 | 283.97 | 2023-03-05 08:53:23 | -0.00038168 | -4.1498 | -333.3423 | 0 | Close
5479 | 1 | 4 | CC DChg | 08:49:00 | 45:37:24 | -0.09959 | 3.8323 | 0.87801 | 70.53 | 0 | 0 | 0.87801 | 70.53 | 0.00353835 | 284.23 | 0 | 0 | 0.00353835 | 284.23 | 2023-03-05 08:53:53 | -0.00038166 | -4.1502 | -333.378 | 0 | Close
5480 | 1 | 4 | CC DChg | 08:49:30 | 45:37:54 | -0.09959 | 3.832 | 0.87884 | 70.6 | 0 | 0 | 0.87884 | 70.6 | 0.00354153 | 284.48 | 0 | 0 | 0.00354153 | 284.48 | 2023-03-05 08:54:23 | -0.00038163 | -2.7668 | -222.252 | 0 | Close
5481 | 1 | 4 | CC DChg | 08:50:00 | 45:38:24 | -0.09959 | 3.8317 | 0.87967 | 70.66 | 0 | 0 | 0.87967 | 70.66 | 0.00354471 | 284.74 | 0 | 0 | 0.00354471 | 284.74 | 2023-03-05 08:54:53 | -0.0003816 | -2.7662 | -222.2044 | 0 | Close
5482 | 1 | 4 | CC DChg | 08:50:30 | 45:38:54 | -0.0996 | 3.8316 | 0.8805 | 70.73 | 0 | 0 | 0.8805 | 70.73 | 0.00354789 | 284.99 | 0 | 0 | 0.00354789 | 284.99 | 2023-03-05 08:55:23 | -0.00038163 | -8.2996 | -666.6845 | 0 | Close
5483 | 1 | 4 | CC DChg | 08:51:00 | 45:39:24 | -0.0996 | 3.8312 | 0.88133 | 70.8 | 0 | 0 | 0.88133 | 70.8 | 0.00355107 | 285.25 | 0 | 0 | 0.00355107 | 285.25 | 2023-03-05 08:55:53 | -0.00038159 | -2.0751 | -166.689 | 0 | Close
5484 | 1 | 4 | CC DChg | 08:51:30 | 45:39:54 | -0.09959 | 3.831 | 0.88216 | 70.86 | 0 | 0 | 0.88216 | 70.86 | 0.00355425 | 285.51 | 0 | 0 | 0.00355425 | 285.51 | 2023-03-05 08:56:23 | -0.00038153 | -4.1493 | -333.3066 | 0 | Close
5485 | 1 | 4 | CC DChg | 08:52:00 | 45:40:24 | -0.09959 | 3.8307 | 0.88299 | 70.93 | 0 | 0 | 0.88299 | 70.93 | 0.00355743 | 285.76 | 0 | 0 | 0.00355743 | 285.76 | 2023-03-05 08:56:53 | -0.0003815 | -2.7668 | -222.252 | 0 | Close
5486 | 1 | 4 | CC DChg | 08:52:30 | 45:40:54 | -0.09959 | 3.8305 | 0.88382 | 71 | 0 | 0 | 0.88382 | 71 | 0.00356061 | 286.02 | 0 | 0 | 0.00356061 | 286.02 | 2023-03-05 08:57:23 | -0.00038148 | -4.1493 | -333.3066 | 0 | Close
5487 | 1 | 4 | CC DChg | 08:53:00 | 45:41:24 | -0.0996 | 3.8302 | 0.88465 | 71.06 | 0 | 0 | 0.88465 | 71.06 | 0.00356379 | 286.27 | 0 | 0 | 0.00356379 | 286.27 | 2023-03-05 08:57:53 | -0.00038149 | -2.7665 | -222.2282 | 0 | Close
5488 | 1 | 4 | CC DChg | 08:53:30 | 45:41:54 | -0.09959 | 3.83 | 0.88548 | 71.13 | 0 | 0 | 0.88548 | 71.13 | 0.00356697 | 286.53 | 0 | 0 | 0.00356697 | 286.53 | 2023-03-05 08:58:23 | -0.00038143 | -4.1498 | -333.3423 | 0 | Close
5489 | 1 | 4 | CC DChg | 08:54:00 | 45:42:24 | -0.09958 | 3.8298 | 0.88631 | 71.2 | 0 | 0 | 0.88631 | 71.2 | 0.00357015 | 286.78 | 0 | 0 | 0.00357015 | 286.78 | 2023-03-05 08:58:53 | -0.00038137 | -4.1493 | -333.3066 | 0 | Close
5490 | 1 | 4 | CC DChg | 08:54:30 | 45:42:54 | -0.0996 | 3.8295 | 0.88714 | 71.26 | 0 | 0 | 0.88714 | 71.26 | 0.00357333 | 287.04 | 0 | 0 | 0.00357333 | 287.04 | 2023-03-05 08:59:23 | -0.00038142 | -2.7668 | -222.252 | 0 | Close
5491 | 1 | 4 | CC DChg | 08:55:00 | 45:43:24 | -0.09959 | 3.8293 | 0.88797 | 71.33 | 0 | 0 | 0.88797 | 71.33 | 0.0035765 | 287.29 | 0 | 0 | 0.0035765 | 287.29 | 2023-03-05 08:59:53 | -0.00038136 | -4.1498 | -333.3423 | 0 | Close
5492 | 1 | 4 | CC DChg | 08:55:30 | 45:43:54 | -0.09959 | 3.829 | 0.8888 | 71.4 | 0 | 0 | 0.8888 | 71.4 | 0.00357968 | 287.55 | 0 | 0 | 0.00357968 | 287.55 | 2023-03-05 09:00:21 | -0.00038133 | -2.7665 | -222.2282 | 0 | Close
5493 | 1 | 4 | CC DChg | 08:56:00 | 45:44:24 | -0.0996 | 3.8288 | 0.88963 | 71.46 | 0 | 0 | 0.88963 | 71.46 | 0.00358286 | 287.8 | 0 | 0 | 0.00358286 | 287.8 | 2023-03-05 09:00:51 | -0.00038135 | -4.1493 | -333.3066 | 0 | Close
5494 | 1 | 4 | CC DChg | 08:56:30 | 45:44:54 | -0.09959 | 3.8285 | 0.89046 | 71.53 | 0 | 0 | 0.89046 | 71.53 | 0.00358604 | 288.06 | 0 | 0 | 0.00358604 | 288.06 | 2023-03-05 09:01:21 | -0.00038128 | -2.7665 | -222.2282 | 0 | Close
5495 | 1 | 4 | CC DChg | 08:57:00 | 45:45:24 | -0.09959 | 3.8282 | 0.89129 | 71.6 | 0 | 0 | 0.89129 | 71.6 | 0.00358921 | 288.31 | 0 | 0 | 0.00358921 | 288.31 | 2023-03-05 09:01:51 | -0.00038125 | -2.7665 | -222.2282 | 0 | Close
5496 | 1 | 4 | CC DChg | 08:57:30 | 45:45:54 | -0.09959 | 3.828 | 0.89212 | 71.66 | 0 | 0 | 0.89212 | 71.66 | 0.00359239 | 288.57 | 0 | 0 | 0.00359239 | 288.57 | 2023-03-05 09:02:21 | -0.00038123 | -4.1493 | -333.3066 | 0 | Close
5497 | 1 | 4 | CC DChg | 08:58:00 | 45:46:24 | -0.09959 | 3.8277 | 0.89295 | 71.73 | 0 | 0 | 0.89295 | 71.73 | 0.00359557 | 288.82 | 0 | 0 | 0.00359557 | 288.82 | 2023-03-05 09:02:51 | -0.0003812 | -2.7668 | -222.252 | 0 | Close
5498 | 1 | 4 | CC DChg | 08:58:30 | 45:46:54 | -0.0996 | 3.8276 | 0.89378 | 71.8 | 0 | 0 | 0.89378 | 71.8 | 0.00359875 | 289.08 | 0 | 0 | 0.00359875 | 289.08 | 2023-03-05 09:03:21 | -0.00038123 | -8.2996 | -666.6845 | 0 | Close
5499 | 1 | 4 | CC DChg | 08:59:00 | 45:47:24 | -0.09959 | 3.8273 | 0.89461 | 71.86 | 0 | 0 | 0.89461 | 71.86 | 0.00360192 | 289.33 | 0 | 0 | 0.00360192 | 289.33 | 2023-03-05 09:03:51 | -0.00038116 | -2.7662 | -222.2044 | 0 | Close
5500 | 1 | 4 | CC DChg | 08:59:30 | 45:47:54 | -0.0996 | 3.8271 | 0.89544 | 71.93 | 0 | 0 | 0.89544 | 71.93 | 0.0036051 | 289.59 | 0 | 0 | 0.0036051 | 289.59 | 2023-03-05 09:04:21 | -0.00038118 | -4.1498 | -333.3423 | 0 | Close
5501 | 1 | 4 | CC DChg | 09:00:00 | 45:48:24 | -0.0996 | 3.8268 | 0.89627 | 72 | 0 | 0 | 0.89627 | 72 | 0.00360827 | 289.84 | 0 | 0 | 0.00360827 | 289.84 | 2023-03-05 09:04:51 | -0.00038115 | -2.7662 | -222.2044 | 0 | Close
5502 | 1 | 4 | CC DChg | 09:00:30 | 45:48:54 | -0.0996 | 3.8266 | 0.8971 | 72.06 | 0 | 0 | 0.8971 | 72.06 | 0.00361145 | 290.1 | 0 | 0 | 0.00361145 | 290.1 | 2023-03-05 09:05:21 | -0.00038113 | -4.1502 | -333.378 | 0 | Close
5503 | 1 | 4 | CC DChg | 09:01:00 | 45:49:24 | -0.0996 | 3.8263 | 0.89793 | 72.13 | 0 | 0 | 0.89793 | 72.13 | 0.00361463 | 290.35 | 0 | 0 | 0.00361463 | 290.35 | 2023-03-05 09:05:51 | -0.0003811 | -2.7662 | -222.2044 | 0 | Close
5504 | 1 | 4 | CC DChg | 09:01:30 | 45:49:54 | -0.09959 | 3.826 | 0.89876 | 72.2 | 0 | 0 | 0.89876 | 72.2 | 0.0036178 | 290.61 | 0 | 0 | 0.0036178 | 290.61 | 2023-03-05 09:06:21 | -0.00038103 | -2.7665 | -222.2282 | 0 | Close
5505 | 1 | 4 | CC DChg | 09:02:00 | 45:50:24 | -0.0996 | 3.8259 | 0.89959 | 72.26 | 0 | 0 | 0.89959 | 72.26 | 0.00362098 | 290.86 | 0 | 0 | 0.00362098 | 290.86 | 2023-03-05 09:06:51 | -0.00038106 | -8.3004 | -666.7559 | 0 | Close
5506 | 1 | 4 | CC DChg | 09:02:30 | 45:50:54 | -0.09959 | 3.8257 | 0.90042 | 72.33 | 0 | 0 | 0.90042 | 72.33 | 0.00362415 | 291.12 | 0 | 0 | 0.00362415 | 291.12 | 2023-03-05 09:07:21 | -0.000381 | -4.1493 | -333.3066 | 0 | Close
5507 | 1 | 4 | CC DChg | 09:03:00 | 45:51:24 | -0.09958 | 3.8254 | 0.90125 | 72.4 | 0 | 0 | 0.90125 | 72.4 | 0.00362733 | 291.37 | 0 | 0 | 0.00362733 | 291.37 | 2023-03-05 09:07:51 | -0.00038093 | -2.7665 | -222.2282 | 0 | Close
5508 | 1 | 4 | CC DChg | 09:03:30 | 45:51:54 | -0.0996 | 3.8252 | 0.90208 | 72.46 | 0 | 0 | 0.90208 | 72.46 | 0.0036305 | 291.63 | 0 | 0 | 0.0036305 | 291.63 | 2023-03-05 09:08:21 | -0.00038099 | -4.1493 | -333.3066 | 0 | Close
5509 | 1 | 4 | CC DChg | 09:04:00 | 45:52:24 | -0.0996 | 3.8249 | 0.90291 | 72.53 | 0 | 0 | 0.90291 | 72.53 | 0.00363368 | 291.89 | 0 | 0 | 0.00363368 | 291.89 | 2023-03-05 09:08:51 | -0.00038096 | -2.7665 | -222.2282 | 0 | Close
5510 | 1 | 4 | CC DChg | 09:04:30 | 45:52:54 | -0.09958 | 3.8247 | 0.90374 | 72.6 | 0 | 0 | 0.90374 | 72.6 | 0.00363685 | 292.14 | 0 | 0 | 0.00363685 | 292.14 | 2023-03-05 09:09:21 | -0.00038086 | -4.1493 | -333.3066 | 0 | Close
5511 | 1 | 4 | CC DChg | 09:05:00 | 45:53:24 | -0.09958 | 3.8245 | 0.90457 | 72.66 | 0 | 0 | 0.90457 | 72.66 | 0.00364002 | 292.39 | 0 | 0 | 0.00364002 | 292.39 | 2023-03-05 09:09:51 | -0.00038084 | -4.1498 | -333.3423 | 0 | Close
5512 | 1 | 4 | CC DChg | 09:05:30 | 45:53:54 | -0.0996 | 3.8242 | 0.9054 | 72.73 | 0 | 0 | 0.9054 | 72.73 | 0.0036432 | 292.65 | 0 | 0 | 0.0036432 | 292.65 | 2023-03-05 09:10:21 | -0.00038089 | -2.7665 | -222.2282 | 0 | Close
5513 | 1 | 4 | CC DChg | 09:06:00 | 45:54:24 | -0.0996 | 3.824 | 0.90623 | 72.8 | 0 | 0 | 0.90623 | 72.8 | 0.00364637 | 292.9 | 0 | 0 | 0.00364637 | 292.9 | 2023-03-05 09:10:51 | -0.00038087 | -4.1493 | -333.3066 | 0 | Close
5514 | 1 | 4 | CC DChg | 09:06:30 | 45:54:54 | -0.0996 | 3.8238 | 0.90706 | 72.86 | 0 | 0 | 0.90706 | 72.86 | 0.00364955 | 293.16 | 0 | 0 | 0.00364955 | 293.16 | 2023-03-05 09:11:21 | -0.00038085 | -4.1502 | -333.378 | 0 | Close
5515 | 1 | 4 | CC DChg | 09:07:00 | 45:55:24 | -0.09958 | 3.8236 | 0.90789 | 72.93 | 0 | 0 | 0.90789 | 72.93 | 0.00365272 | 293.41 | 0 | 0 | 0.00365272 | 293.41 | 2023-03-05 09:11:51 | -0.00038075 | -4.1493 | -333.3066 | 0 | Close
5516 | 1 | 4 | CC DChg | 09:07:30 | 45:55:54 | -0.09959 | 3.8233 | 0.90872 | 73 | 0 | 0 | 0.90872 | 73 | 0.00365589 | 293.67 | 0 | 0 | 0.00365589 | 293.67 | 2023-03-05 09:12:21 | -0.00038076 | -2.7665 | -222.2282 | 0 | Close
5517 | 1 | 4 | CC DChg | 09:08:00 | 45:56:24 | -0.0996 | 3.823 | 0.90955 | 73.06 | 0 | 0 | 0.90955 | 73.06 | 0.00365906 | 293.92 | 0 | 0 | 0.00365906 | 293.92 | 2023-03-05 09:12:51 | -0.00038077 | -2.7665 | -222.2282 | 0 | Close
5518 | 1 | 4 | CC DChg | 09:08:30 | 45:56:54 | -0.09959 | 3.8228 | 0.91038 | 73.13 | 0 | 0 | 0.91038 | 73.13 | 0.00366224 | 294.18 | 0 | 0 | 0.00366224 | 294.18 | 2023-03-05 09:13:21 | -0.00038071 | -4.1493 | -333.3066 | 0 | Close
5519 | 1 | 4 | CC DChg | 09:09:00 | 45:57:24 | -0.09958 | 3.8225 | 0.91121 | 73.2 | 0 | 0 | 0.91121 | 73.2 | 0.00366541 | 294.43 | 0 | 0 | 0.00366541 | 294.43 | 2023-03-05 09:13:51 | -0.00038064 | -2.7665 | -222.2282 | 0 | Close
5520 | 1 | 4 | CC DChg | 09:09:30 | 45:57:54 | -0.0996 | 3.8224 | 0.91204 | 73.26 | 0 | 0 | 0.91204 | 73.26 | 0.00366858 | 294.69 | 0 | 0 | 0.00366858 | 294.69 | 2023-03-05 09:14:21 | -0.00038071 | -8.2987 | -666.6131 | 0 | Close
5521 | 1 | 4 | CC DChg | 09:10:00 | 45:58:24 | -0.09959 | 3.8222 | 0.91287 | 73.33 | 0 | 0 | 0.91287 | 73.33 | 0.00367176 | 294.94 | 0 | 0 | 0.00367176 | 294.94 | 2023-03-05 09:14:51 | -0.00038065 | -4.1502 | -333.378 | 0 | Close
5522 | 1 | 4 | CC DChg | 09:10:30 | 45:58:54 | -0.09959 | 3.822 | 0.9137 | 73.4 | 0 | 0 | 0.9137 | 73.4 | 0.00367493 | 295.2 | 0 | 0 | 0.00367493 | 295.2 | 2023-03-05 09:15:21 | -0.00038063 | -4.1493 | -333.3066 | 0 | Close
5523 | 1 | 4 | CC DChg | 09:11:00 | 45:59:24 | -0.09958 | 3.8217 | 0.91453 | 73.46 | 0 | 0 | 0.91453 | 73.46 | 0.0036781 | 295.45 | 0 | 0 | 0.0036781 | 295.45 | 2023-03-05 09:15:51 | -0.00038056 | -2.7665 | -222.2282 | 0 | Close
5524 | 1 | 4 | CC DChg | 09:11:30 | 45:59:54 | -0.09959 | 3.8215 | 0.91536 | 73.53 | 0 | 0 | 0.91536 | 73.53 | 0.00368127 | 295.71 | 0 | 0 | 0.00368127 | 295.71 | 2023-03-05 09:16:21 | -0.00038058 | -4.1498 | -333.3423 | 0 | Close
5525 | 1 | 4 | CC DChg | 09:12:00 | 46:00:24 | -0.0996 | 3.8212 | 0.91619 | 73.6 | 0 | 0 | 0.91619 | 73.6 | 0.00368444 | 295.96 | 0 | 0 | 0.00368444 | 295.96 | 2023-03-05 09:16:51 | -0.00038059 | -2.7665 | -222.2282 | 0 | Close
5526 | 1 | 4 | CC DChg | 09:12:30 | 46:00:54 | -0.0996 | 3.821 | 0.91702 | 73.66 | 0 | 0 | 0.91702 | 73.66 | 0.00368761 | 296.22 | 0 | 0 | 0.00368761 | 296.22 | 2023-03-05 09:17:21 | -0.00038057 | -4.1498 | -333.3423 | 0 | Close
5527 | 1 | 4 | CC DChg | 09:13:00 | 46:01:24 | -0.0996 | 3.8207 | 0.91785 | 73.73 | 0 | 0 | 0.91785 | 73.73 | 0.00369078 | 296.47 | 0 | 0 | 0.00369078 | 296.47 | 2023-03-05 09:17:51 | -0.00038054 | -2.7662 | -222.2044 | 0 | Close
5528 | 1 | 4 | CC DChg | 09:13:30 | 46:01:54 | -0.0996 | 3.8205 | 0.91868 | 73.8 | 0 | 0 | 0.91868 | 73.8 | 0.00369396 | 296.73 | 0 | 0 | 0.00369396 | 296.73 | 2023-03-05 09:18:21 | -0.00038052 | -4.1502 | -333.378 | 0 | Close
5529 | 1 | 4 | CC DChg | 09:14:00 | 46:02:24 | -0.09958 | 3.8203 | 0.91951 | 73.86 | 0 | 0 | 0.91951 | 73.86 | 0.00369713 | 296.98 | 0 | 0 | 0.00369713 | 296.98 | 2023-03-05 09:18:51 | -0.00038043 | -4.1493 | -333.3066 | 0 | Close
5530 | 1 | 4 | CC DChg | 09:14:30 | 46:02:54 | -0.0996 | 3.8201 | 0.92034 | 73.93 | 0 | 0 | 0.92034 | 73.93 | 0.0037003 | 297.24 | 0 | 0 | 0.0037003 | 297.24 | 2023-03-05 09:19:21 | -0.00038048 | -4.1498 | -333.3423 | 0 | Close
5531 | 1 | 4 | CC DChg | 09:15:00 | 46:03:24 | -0.09959 | 3.8199 | 0.92117 | 74 | 0 | 0 | 0.92117 | 74 | 0.00370347 | 297.49 | 0 | 0 | 0.00370347 | 297.49 | 2023-03-05 09:19:51 | -0.00038042 | -4.1498 | -333.3423 | 0 | Close
5532 | 1 | 4 | CC DChg | 09:15:30 | 46:03:54 | -0.09959 | 3.8196 | 0.922 | 74.06 | 0 | 0 | 0.922 | 74.06 | 0.00370664 | 297.75 | 0 | 0 | 0.00370664 | 297.75 | 2023-03-05 09:20:21 | -0.00038039 | -2.7665 | -222.2282 | 0 | Close
5533 | 1 | 4 | CC DChg | 09:16:00 | 46:04:24 | -0.09959 | 3.8194 | 0.92283 | 74.13 | 0 | 0 | 0.92283 | 74.13 | 0.00370981 | 298 | 0 | 0 | 0.00370981 | 298 | 2023-03-05 09:20:51 | -0.00038037 | -4.1493 | -333.3066 | 0 | Close
5534 | 1 | 4 | CC DChg | 09:16:30 | 46:04:54 | -0.09958 | 3.8191 | 0.92366 | 74.2 | 0 | 0 | 0.92366 | 74.2 | 0.00371298 | 298.26 | 0 | 0 | 0.00371298 | 298.26 | 2023-03-05 09:21:21 | -0.00038031 | -2.7665 | -222.2282 | 0 | Close
5535 | 1 | 4 | CC DChg | 09:17:00 | 46:05:24 | -0.09959 | 3.8189 | 0.92449 | 74.26 | 0 | 0 | 0.92449 | 74.26 | 0.00371615 | 298.51 | 0 | 0 | 0.00371615 | 298.51 | 2023-03-05 09:21:51 | -0.00038032 | -4.1502 | -333.378 | 0 | Close
5536 | 1 | 4 | CC DChg | 09:17:30 | 46:05:54 | -0.09959 | 3.8187 | 0.92532 | 74.33 | 0 | 0 | 0.92532 | 74.33 | 0.00371932 | 298.76 | 0 | 0 | 0.00371932 | 298.76 | 2023-03-05 09:22:21 | -0.0003803 | -4.1498 | -333.3423 | 0 | Close
5537 | 1 | 4 | CC DChg | 09:18:00 | 46:06:24 | -0.09959 | 3.8185 | 0.92615 | 74.4 | 0 | 0 | 0.92615 | 74.4 | 0.00372249 | 299.02 | 0 | 0 | 0.00372249 | 299.02 | 2023-03-05 09:22:51 | -0.00038028 | -4.1498 | -333.3423 | 0 | Close
5538 | 1 | 4 | CC DChg | 09:18:30 | 46:06:54 | -0.09959 | 3.8183 | 0.92698 | 74.46 | 0 | 0 | 0.92698 | 74.46 | 0.00372565 | 299.27 | 0 | 0 | 0.00372565 | 299.27 | 2023-03-05 09:23:21 | -0.00038026 | -4.1502 | -333.378 | 0 | Close
5539 | 1 | 4 | CC DChg | 09:19:00 | 46:07:24 | -0.0996 | 3.8181 | 0.92781 | 74.53 | 0 | 0 | 0.92781 | 74.53 | 0.00372882 | 299.53 | 0 | 0 | 0.00372882 | 299.53 | 2023-03-05 09:23:51 | -0.00038028 | -4.1493 | -333.3066 | 0 | Close
5540 | 1 | 4 | CC DChg | 09:19:30 | 46:07:54 | -0.09959 | 3.8178 | 0.92864 | 74.6 | 0 | 0 | 0.92864 | 74.6 | 0.00373199 | 299.78 | 0 | 0 | 0.00373199 | 299.78 | 2023-03-05 09:24:21 | -0.00038021 | -2.7665 | -222.2282 | 0 | Close
5541 | 1 | 4 | CC DChg | 09:20:00 | 46:08:24 | -0.0996 | 3.8176 | 0.92947 | 74.66 | 0 | 0 | 0.92947 | 74.66 | 0.00373516 | 300.04 | 0 | 0 | 0.00373516 | 300.04 | 2023-03-05 09:24:51 | -0.00038023 | -4.1502 | -333.378 | 0 | Close
5542 | 1 | 4 | CC DChg | 09:20:30 | 46:08:54 | -0.09959 | 3.8174 | 0.9303 | 74.73 | 0 | 0 | 0.9303 | 74.73 | 0.00373833 | 300.29 | 0 | 0 | 0.00373833 | 300.29 | 2023-03-05 09:25:21 | -0.00038017 | -4.1493 | -333.3066 | 0 | Close
5543 | 1 | 4 | CC DChg | 09:21:00 | 46:09:24 | -0.0996 | 3.8171 | 0.93113 | 74.8 | 0 | 0 | 0.93113 | 74.8 | 0.0037415 | 300.55 | 0 | 0 | 0.0037415 | 300.55 | 2023-03-05 09:25:51 | -0.00038018 | -2.7665 | -222.2282 | 0 | Close
5544 | 1 | 4 | CC DChg | 09:21:30 | 46:09:54 | -0.0996 | 3.8169 | 0.93196 | 74.86 | 0 | 0 | 0.93196 | 74.86 | 0.00374467 | 300.8 | 0 | 0 | 0.00374467 | 300.8 | 2023-03-05 09:26:21 | -0.00038016 | -4.1498 | -333.3423 | 0 | Close
5545 | 1 | 4 | CC DChg | 09:22:00 | 46:10:24 | -0.0996 | 3.8168 | 0.93279 | 74.93 | 0 | 0 | 0.93279 | 74.93 | 0.00374783 | 301.05 | 0 | 0 | 0.00374783 | 301.05 | 2023-03-05 09:26:51 | -0.00038015 | -8.2996 | -666.6845 | 0 | Close
5546 | 1 | 4 | CC DChg | 09:22:30 | 46:10:54 | -0.09959 | 3.8165 | 0.93362 | 75 | 0 | 0 | 0.93362 | 75 | 0.003751 | 301.31 | 0 | 0 | 0.003751 | 301.31 | 2023-03-05 09:27:21 | -0.00038009 | -2.7668 | -222.252 | 0 | Close
5547 | 1 | 4 | CC DChg | 09:23:00 | 46:11:24 | -0.09959 | 3.8163 | 0.93445 | 75.06 | 0 | 0 | 0.93445 | 75.06 | 0.00375417 | 301.56 | 0 | 0 | 0.00375417 | 301.56 | 2023-03-05 09:27:51 | -0.00038007 | -4.1493 | -333.3066 | 0 | Close
5548 | 1 | 4 | CC DChg | 09:23:30 | 46:11:54 | -0.0996 | 3.8161 | 0.93528 | 75.13 | 0 | 0 | 0.93528 | 75.13 | 0.00375734 | 301.82 | 0 | 0 | 0.00375734 | 301.82 | 2023-03-05 09:28:21 | -0.00038008 | -4.1498 | -333.3423 | 0 | Close
5549 | 1 | 4 | CC DChg | 09:24:00 | 46:12:24 | -0.0996 | 3.8159 | 0.93611 | 75.2 | 0 | 0 | 0.93611 | 75.2 | 0.0037605 | 302.07 | 0 | 0 | 0.0037605 | 302.07 | 2023-03-05 09:28:51 | -0.00038006 | -4.1502 | -333.378 | 0 | Close
5550 | 1 | 4 | CC DChg | 09:24:30 | 46:12:54 | -0.0996 | 3.8156 | 0.93694 | 75.26 | 0 | 0 | 0.93694 | 75.26 | 0.00376367 | 302.33 | 0 | 0 | 0.00376367 | 302.33 | 2023-03-05 09:29:21 | -0.00038003 | -2.7662 | -222.2044 | 0 | Close
5551 | 1 | 4 | CC DChg | 09:25:00 | 46:13:24 | -0.0996 | 3.8154 | 0.93777 | 75.33 | 0 | 0 | 0.93777 | 75.33 | 0.00376684 | 302.58 | 0 | 0 | 0.00376684 | 302.58 | 2023-03-05 09:29:51 | -0.00038001 | -4.1498 | -333.3423 | 0 | Close
5552 | 1 | 4 | CC DChg | 09:25:30 | 46:13:54 | -0.09959 | 3.8152 | 0.9386 | 75.4 | 0 | 0 | 0.9386 | 75.4 | 0.00377 | 302.84 | 0 | 0 | 0.00377 | 302.84 | 2023-03-05 09:30:21 | -0.00037996 | -4.1498 | -333.3423 | 0 | Close
5553 | 1 | 4 | CC DChg | 09:26:00 | 46:14:24 | -0.09958 | 3.815 | 0.93943 | 75.46 | 0 | 0 | 0.93943 | 75.46 | 0.00377317 | 303.09 | 0 | 0 | 0.00377317 | 303.09 | 2023-03-05 09:30:51 | -0.0003799 | -4.1498 | -333.3423 | 0 | Close
5554 | 1 | 4 | CC DChg | 09:26:30 | 46:14:54 | -0.0996 | 3.8148 | 0.94026 | 75.53 | 0 | 0 | 0.94026 | 75.53 | 0.00377633 | 303.34 | 0 | 0 | 0.00377633 | 303.34 | 2023-03-05 09:31:21 | -0.00037995 | -4.1493 | -333.3066 | 0 | Close
5555 | 1 | 4 | CC DChg | 09:27:00 | 46:15:24 | -0.09958 | 3.8146 | 0.94109 | 75.6 | 0 | 0 | 0.94109 | 75.6 | 0.0037795 | 303.6 | 0 | 0 | 0.0037795 | 303.6 | 2023-03-05 09:31:51 | -0.00037986 | -4.1498 | -333.3423 | 0 | Close
5556 | 1 | 4 | CC DChg | 09:27:30 | 46:15:54 | -0.09959 | 3.8143 | 0.94192 | 75.66 | 0 | 0 | 0.94192 | 75.66 | 0.00378267 | 303.85 | 0 | 0 | 0.00378267 | 303.85 | 2023-03-05 09:32:21 | -0.00037987 | -2.7668 | -222.252 | 0 | Close
5557 | 1 | 4 | CC DChg | 09:28:00 | 46:16:24 | -0.09959 | 3.8141 | 0.94275 | 75.73 | 0 | 0 | 0.94275 | 75.73 | 0.00378583 | 304.11 | 0 | 0 | 0.00378583 | 304.11 | 2023-03-05 09:32:51 | -0.00037985 | -4.1493 | -333.3066 | 0 | Close
5558 | 1 | 4 | CC DChg | 09:28:30 | 46:16:54 | -0.09959 | 3.8139 | 0.94358 | 75.8 | 0 | 0 | 0.94358 | 75.8 | 0.003789 | 304.36 | 0 | 0 | 0.003789 | 304.36 | 2023-03-05 09:33:21 | -0.00037983 | -4.1493 | -333.3066 | 0 | Close
5559 | 1 | 4 | CC DChg | 09:29:00 | 46:17:24 | -0.09959 | 3.8137 | 0.94441 | 75.86 | 0 | 0 | 0.94441 | 75.86 | 0.00379216 | 304.62 | 0 | 0 | 0.00379216 | 304.62 | 2023-03-05 09:33:51 | -0.00037981 | -4.1502 | -333.378 | 0 | Close
5560 | 1 | 4 | CC DChg | 09:29:30 | 46:17:54 | -0.0996 | 3.8135 | 0.94524 | 75.93 | 0 | 0 | 0.94524 | 75.93 | 0.00379533 | 304.87 | 0 | 0 | 0.00379533 | 304.87 | 2023-03-05 09:34:21 | -0.00037982 | -4.1498 | -333.3423 | 0 | Close
5561 | 1 | 4 | CC DChg | 09:30:00 | 46:18:24 | -0.0996 | 3.8132 | 0.94607 | 76 | 0 | 0 | 0.94607 | 76 | 0.00379849 | 305.12 | 0 | 0 | 0.00379849 | 305.12 | 2023-03-05 09:34:51 | -0.00037979 | -2.7662 | -222.2044 | 0 | Close
5562 | 1 | 4 | CC DChg | 09:30:30 | 46:18:54 | -0.09959 | 3.813 | 0.9469 | 76.06 | 0 | 0 | 0.9469 | 76.06 | 0.00380166 | 305.38 | 0 | 0 | 0.00380166 | 305.38 | 2023-03-05 09:35:21 | -0.00037974 | -4.1498 | -333.3423 | 0 | Close
5563 | 1 | 4 | CC DChg | 09:31:00 | 46:19:24 | -0.0996 | 3.8128 | 0.94773 | 76.13 | 0 | 0 | 0.94773 | 76.13 | 0.00380482 | 305.63 | 0 | 0 | 0.00380482 | 305.63 | 2023-03-05 09:35:51 | -0.00037975 | -4.1498 | -333.3423 | 0 | Close
5564 | 1 | 4 | CC DChg | 09:31:30 | 46:19:54 | -0.0996 | 3.8126 | 0.94856 | 76.2 | 0 | 0 | 0.94856 | 76.2 | 0.00380799 | 305.89 | 0 | 0 | 0.00380799 | 305.89 | 2023-03-05 09:36:21 | -0.00037973 | -4.1498 | -333.3423 | 0 | Close
5565 | 1 | 4 | CC DChg | 09:32:00 | 46:20:24 | -0.09959 | 3.8123 | 0.94939 | 76.26 | 0 | 0 | 0.94939 | 76.26 | 0.00381115 | 306.14 | 0 | 0 | 0.00381115 | 306.14 | 2023-03-05 09:36:51 | -0.00037967 | -2.7662 | -222.2044 | 0 | Close
5566 | 1 | 4 | CC DChg | 09:32:30 | 46:20:54 | -0.09959 | 3.8121 | 0.95022 | 76.33 | 0 | 0 | 0.95022 | 76.33 | 0.00381431 | 306.4 | 0 | 0 | 0.00381431 | 306.4 | 2023-03-05 09:37:21 | -0.00037965 | -4.1502 | -333.378 | 0 | Close
5567 | 1 | 4 | CC DChg | 09:33:00 | 46:21:24 | -0.09958 | 3.8119 | 0.95105 | 76.4 | 0 | 0 | 0.95105 | 76.4 | 0.00381748 | 306.65 | 0 | 0 | 0.00381748 | 306.65 | 2023-03-05 09:37:51 | -0.00037959 | -4.1489 | -333.2709 | 0 | Close
5568 | 1 | 4 | CC DChg | 09:33:30 | 46:21:54 | -0.09959 | 3.8117 | 0.95188 | 76.46 | 0 | 0 | 0.95188 | 76.46 | 0.00382064 | 306.9 | 0 | 0 | 0.00382064 | 306.9 | 2023-03-05 09:38:21 | -0.00037961 | -4.1498 | -333.3423 | 0 | Close
5569 | 1 | 4 | CC DChg | 09:34:00 | 46:22:24 | -0.09959 | 3.8115 | 0.95271 | 76.53 | 0 | 0 | 0.95271 | 76.53 | 0.0038238 | 307.16 | 0 | 0 | 0.0038238 | 307.16 | 2023-03-05 09:38:51 | -0.00037959 | -4.1493 | -333.3066 | 0 | Close
5570 | 1 | 4 | CC DChg | 09:34:30 | 46:22:54 | -0.0996 | 3.8113 | 0.95354 | 76.6 | 0 | 0 | 0.95354 | 76.6 | 0.00382697 | 307.41 | 0 | 0 | 0.00382697 | 307.41 | 2023-03-05 09:39:21 | -0.00037961 | -4.1498 | -333.3423 | 0 | Close
5571 | 1 | 4 | CC DChg | 09:35:00 | 46:23:24 | -0.09958 | 3.8111 | 0.95437 | 76.66 | 0 | 0 | 0.95437 | 76.66 | 0.00383013 | 307.67 | 0 | 0 | 0.00383013 | 307.67 | 2023-03-05 09:39:51 | -0.00037951 | -4.1493 | -333.3066 | 0 | Close
5572 | 1 | 4 | CC DChg | 09:35:30 | 46:23:54 | -0.09959 | 3.8109 | 0.9552 | 76.73 | 0 | 0 | 0.9552 | 76.73 | 0.00383329 | 307.92 | 0 | 0 | 0.00383329 | 307.92 | 2023-03-05 09:40:21 | -0.00037953 | -4.1493 | -333.3066 | 0 | Close
5573 | 1 | 4 | CC DChg | 09:36:00 | 46:24:24 | -0.09958 | 3.8107 | 0.95603 | 76.8 | 0 | 0 | 0.95603 | 76.8 | 0.00383646 | 308.17 | 0 | 0 | 0.00383646 | 308.17 | 2023-03-05 09:40:51 | -0.00037947 | -4.1498 | -333.3423 | 0 | Close
5574 | 1 | 4 | CC DChg | 09:36:30 | 46:24:54 | -0.09959 | 3.8106 | 0.95686 | 76.86 | 0 | 0 | 0.95686 | 76.86 | 0.00383962 | 308.43 | 0 | 0 | 0.00383962 | 308.43 | 2023-03-05 09:41:21 | -0.0003795 | -8.2996 | -666.6845 | 0 | Close
5575 | 1 | 4 | CC DChg | 09:37:00 | 46:25:24 | -0.0996 | 3.8103 | 0.95769 | 76.93 | 0 | 0 | 0.95769 | 76.93 | 0.00384278 | 308.68 | 0 | 0 | 0.00384278 | 308.68 | 2023-03-05 09:41:51 | -0.00037951 | -2.7662 | -222.2044 | 0 | Close
5576 | 1 | 4 | CC DChg | 09:37:30 | 46:25:54 | -0.09958 | 3.81 | 0.95852 | 77 | 0 | 0 | 0.95852 | 77 | 0.00384594 | 308.94 | 0 | 0 | 0.00384594 | 308.94 | 2023-03-05 09:42:21 | -0.0003794 | -2.7665 | -222.2282 | 0 | Close
5577 | 1 | 4 | CC DChg | 09:38:00 | 46:26:24 | -0.0996 | 3.8099 | 0.95935 | 77.06 | 0 | 0 | 0.95935 | 77.06 | 0.0038491 | 309.19 | 0 | 0 | 0.0038491 | 309.19 | 2023-03-05 09:42:51 | -0.00037947 | -8.2987 | -666.6131 | 0 | Close
5578 | 1 | 4 | CC DChg | 09:38:30 | 46:26:54 | -0.09959 | 3.8096 | 0.96018 | 77.13 | 0 | 0 | 0.96018 | 77.13 | 0.00385227 | 309.44 | 0 | 0 | 0.00385227 | 309.44 | 2023-03-05 09:43:21 | -0.0003794 | -2.7665 | -222.2282 | 0 | Close
5579 | 1 | 4 | CC DChg | 09:39:00 | 46:27:24 | -0.09958 | 3.8094 | 0.96101 | 77.2 | 0 | 0 | 0.96101 | 77.2 | 0.00385543 | 309.7 | 0 | 0 | 0.00385543 | 309.7 | 2023-03-05 09:43:51 | -0.00037934 | -4.1493 | -333.3066 | 0 | Close
5580 | 1 | 4 | CC DChg | 09:39:30 | 46:27:54 | -0.09959 | 3.8092 | 0.96184 | 77.26 | 0 | 0 | 0.96184 | 77.26 | 0.00385859 | 309.95 | 0 | 0 | 0.00385859 | 309.95 | 2023-03-05 09:44:21 | -0.00037936 | -4.1498 | -333.3423 | 0 | Close
5581 | 1 | 4 | CC DChg | 09:40:00 | 46:28:24 | -0.0996 | 3.809 | 0.96267 | 77.33 | 0 | 0 | 0.96267 | 77.33 | 0.00386175 | 310.21 | 0 | 0 | 0.00386175 | 310.21 | 2023-03-05 09:44:51 | -0.00037938 | -4.1493 | -333.3066 | 0 | Close
5582 | 1 | 4 | CC DChg | 09:40:30 | 46:28:54 | -0.09959 | 3.8088 | 0.9635 | 77.4 | 0 | 0 | 0.9635 | 77.4 | 0.00386491 | 310.46 | 0 | 0 | 0.00386491 | 310.46 | 2023-03-05 09:45:21 | -0.00037932 | -4.1493 | -333.3066 | 0 | Close
5583 | 1 | 4 | CC DChg | 09:41:00 | 46:29:24 | -0.09957 | 3.8086 | 0.96433 | 77.46 | 0 | 0 | 0.96433 | 77.46 | 0.00386807 | 310.71 | 0 | 0 | 0.00386807 | 310.71 | 2023-03-05 09:45:51 | -0.00037922 | -4.1498 | -333.3423 | 0 | Close
5584 | 1 | 4 | CC DChg | 09:41:30 | 46:29:54 | -0.09959 | 3.8084 | 0.96516 | 77.53 | 0 | 0 | 0.96516 | 77.53 | 0.00387123 | 310.97 | 0 | 0 | 0.00387123 | 310.97 | 2023-03-05 09:46:21 | -0.00037928 | -4.1493 | -333.3066 | 0 | Close
5585 | 1 | 4 | CC DChg | 09:42:00 | 46:30:24 | -0.0996 | 3.8083 | 0.96599 | 77.6 | 0 | 0 | 0.96599 | 77.6 | 0.00387439 | 311.22 | 0 | 0 | 0.00387439 | 311.22 | 2023-03-05 09:46:51 | -0.00037931 | -8.2987 | -666.6131 | 0 | Close
5586 | 1 | 4 | CC DChg | 09:42:30 | 46:30:54 | -0.09959 | 3.808 | 0.96682 | 77.66 | 0 | 0 | 0.96682 | 77.66 | 0.00387755 | 311.48 | 0 | 0 | 0.00387755 | 311.48 | 2023-03-05 09:47:21 | -0.00037924 | -2.7665 | -222.2282 | 0 | Close
5587 | 1 | 4 | CC DChg | 09:43:00 | 46:31:24 | -0.09957 | 3.8078 | 0.96765 | 77.73 | 0 | 0 | 0.96765 | 77.73 | 0.00388071 | 311.73 | 0 | 0 | 0.00388071 | 311.73 | 2023-03-05 09:47:51 | -0.00037914 | -4.1493 | -333.3066 | 0 | Close
5588 | 1 | 4 | CC DChg | 09:43:30 | 46:31:54 | -0.09959 | 3.8076 | 0.96848 | 77.8 | 0 | 0 | 0.96848 | 77.8 | 0.00388387 | 311.98 | 0 | 0 | 0.00388387 | 311.98 | 2023-03-05 09:48:21 | -0.0003792 | -4.1498 | -333.3423 | 0 | Close
5589 | 1 | 4 | CC DChg | 09:44:00 | 46:32:24 | -0.09959 | 3.8074 | 0.96931 | 77.86 | 0 | 0 | 0.96931 | 77.86 | 0.00388703 | 312.24 | 0 | 0 | 0.00388703 | 312.24 | 2023-03-05 09:48:51 | -0.00037918 | -4.1493 | -333.3066 | 0 | Close
5590 | 1 | 4 | CC DChg | 09:44:30 | 46:32:54 | -0.09958 | 3.8072 | 0.97014 | 77.93 | 0 | 0 | 0.97014 | 77.93 | 0.00389019 | 312.49 | 0 | 0 | 0.00389019 | 312.49 | 2023-03-05 09:49:21 | -0.00037912 | -4.1493 | -333.3066 | 0 | Close
5591 | 1 | 4 | CC DChg | 09:45:00 | 46:33:24 | -0.09959 | 3.807 | 0.97097 | 78 | 0 | 0 | 0.97097 | 78 | 0.00389335 | 312.74 | 0 | 0 | 0.00389335 | 312.74 | 2023-03-05 09:49:51 | -0.00037914 | -4.1498 | -333.3423 | 0 | Close
5592 | 1 | 4 | CC DChg | 09:45:30 | 46:33:54 | -0.09959 | 3.8067 | 0.9718 | 78.06 | 0 | 0 | 0.9718 | 78.06 | 0.00389651 | 313 | 0 | 0 | 0.00389651 | 313 | 2023-03-05 09:50:21 | -0.00037911 | -2.7662 | -222.2044 | 0 | Close
5593 | 1 | 4 | CC DChg | 09:46:00 | 46:34:24 | -0.09959 | 3.8066 | 0.97263 | 78.13 | 0 | 0 | 0.97263 | 78.13 | 0.00389967 | 313.25 | 0 | 0 | 0.00389967 | 313.25 | 2023-03-05 09:50:51 | -0.0003791 | -8.2996 | -666.6845 | 0 | Close
5594 | 1 | 4 | CC DChg | 09:46:30 | 46:34:54 | -0.09958 | 3.8064 | 0.97346 | 78.2 | 0 | 0 | 0.97346 | 78.2 | 0.00390283 | 313.51 | 0 | 0 | 0.00390283 | 313.51 | 2023-03-05 09:51:21 | -0.00037904 | -4.1493 | -333.3066 | 0 | Close
5595 | 1 | 4 | CC DChg | 09:47:00 | 46:35:24 | -0.09958 | 3.8062 | 0.97429 | 78.26 | 0 | 0 | 0.97429 | 78.26 | 0.00390599 | 313.76 | 0 | 0 | 0.00390599 | 313.76 | 2023-03-05 09:51:51 | -0.00037902 | -4.1489 | -333.2709 | 0 | Close
5596 | 1 | 4 | CC DChg | 09:47:30 | 46:35:54 | -0.09959 | 3.806 | 0.97512 | 78.33 | 0 | 0 | 0.97512 | 78.33 | 0.00390915 | 314.01 | 0 | 0 | 0.00390915 | 314.01 | 2023-03-05 09:52:21 | -0.00037904 | -4.1498 | -333.3423 | 0 | Close
5597 | 1 | 4 | CC DChg | 09:48:00 | 46:36:24 | -0.09959 | 3.8057 | 0.97595 | 78.4 | 0 | 0 | 0.97595 | 78.4 | 0.00391231 | 314.27 | 0 | 0 | 0.00391231 | 314.27 | 2023-03-05 09:52:51 | -0.00037901 | -2.7662 | -222.2044 | 0 | Close
5598 | 1 | 4 | CC DChg | 09:48:30 | 46:36:54 | -0.09959 | 3.8056 | 0.97678 | 78.46 | 0 | 0 | 0.97678 | 78.46 | 0.00391546 | 314.52 | 0 | 0 | 0.00391546 | 314.52 | 2023-03-05 09:53:21 | -0.000379 | -8.2996 | -666.6845 | 0 | Close
5599 | 1 | 4 | CC DChg | 09:49:00 | 46:37:24 | -0.09958 | 3.8054 | 0.97761 | 78.53 | 0 | 0 | 0.97761 | 78.53 | 0.00391862 | 314.77 | 0 | 0 | 0.00391862 | 314.77 | 2023-03-05 09:53:51 | -0.00037894 | -4.1498 | -333.3423 | 0 | Close
5600 | 1 | 4 | CC DChg | 09:49:30 | 46:37:54 | -0.09959 | 3.8052 | 0.97844 | 78.6 | 0 | 0 | 0.97844 | 78.6 | 0.00392178 | 315.03 | 0 | 0 | 0.00392178 | 315.03 | 2023-03-05 09:54:21 | -0.00037896 | -4.1489 | -333.2709 | 0 | Close
5601 | 1 | 4 | CC DChg | 09:50:00 | 46:38:24 | -0.09959 | 3.805 | 0.97927 | 78.66 | 0 | 0 | 0.97927 | 78.66 | 0.00392494 | 315.28 | 0 | 0 | 0.00392494 | 315.28 | 2023-03-05 09:54:51 | -0.00037894 | -4.1493 | -333.3066 | 0 | Close
5602 | 1 | 4 | CC DChg | 09:50:30 | 46:38:54 | -0.09957 | 3.8048 | 0.9801 | 78.73 | 0 | 0 | 0.9801 | 78.73 | 0.0039281 | 315.54 | 0 | 0 | 0.0039281 | 315.54 | 2023-03-05 09:55:21 | -0.00037884 | -4.1498 | -333.3423 | 0 | Close
5603 | 1 | 4 | CC DChg | 09:51:00 | 46:39:24 | -0.09959 | 3.8047 | 0.98093 | 78.8 | 0 | 0 | 0.98093 | 78.8 | 0.00393125 | 315.79 | 0 | 0 | 0.00393125 | 315.79 | 2023-03-05 09:55:51 | -0.00037891 | -8.2978 | -666.5417 | 0 | Close
5604 | 1 | 4 | CC DChg | 09:51:30 | 46:39:54 | -0.09959 | 3.8044 | 0.98176 | 78.86 | 0 | 0 | 0.98176 | 78.86 | 0.00393441 | 316.04 | 0 | 0 | 0.00393441 | 316.04 | 2023-03-05 09:56:21 | -0.00037888 | -2.7665 | -222.2282 | 0 | Close
5605 | 1 | 4 | CC DChg | 09:52:00 | 46:40:24 | -0.09959 | 3.8042 | 0.98259 | 78.93 | 0 | 0 | 0.98259 | 78.93 | 0.00393757 | 316.3 | 0 | 0 | 0.00393757 | 316.3 | 2023-03-05 09:56:51 | -0.00037886 | -4.1493 | -333.3066 | 0 | Close
5606 | 1 | 4 | CC DChg | 09:52:30 | 46:40:54 | -0.09958 | 3.804 | 0.98342 | 79 | 0 | 0 | 0.98342 | 79 | 0.00394072 | 316.55 | 0 | 0 | 0.00394072 | 316.55 | 2023-03-05 09:57:21 | -0.0003788 | -4.1493 | -333.3066 | 0 | Close
5607 | 1 | 4 | CC DChg | 09:53:00 | 46:41:24 | -0.09959 | 3.8038 | 0.98425 | 79.06 | 0 | 0 | 0.98425 | 79.06 | 0.00394388 | 316.8 | 0 | 0 | 0.00394388 | 316.8 | 2023-03-05 09:57:51 | -0.00037882 | -4.1493 | -333.3066 | 0 | Close
5608 | 1 | 4 | CC DChg | 09:53:30 | 46:41:54 | -0.09958 | 3.8036 | 0.98508 | 79.13 | 0 | 0 | 0.98508 | 79.13 | 0.00394704 | 317.06 | 0 | 0 | 0.00394704 | 317.06 | 2023-03-05 09:58:21 | -0.00037876 | -4.1498 | -333.3423 | 0 | Close
5609 | 1 | 4 | CC DChg | 09:54:00 | 46:42:24 | -0.09959 | 3.8034 | 0.98591 | 79.2 | 0 | 0 | 0.98591 | 79.2 | 0.0039502 | 317.31 | 0 | 0 | 0.0039502 | 317.31 | 2023-03-05 09:58:51 | -0.00037878 | -4.1498 | -333.3423 | 0 | Close
5610 | 1 | 4 | CC DChg | 09:54:30 | 46:42:54 | -0.09958 | 3.8033 | 0.98674 | 79.26 | 0 | 0 | 0.98674 | 79.26 | 0.00395335 | 317.56 | 0 | 0 | 0.00395335 | 317.56 | 2023-03-05 09:59:21 | -0.00037873 | -8.2978 | -666.5417 | 0 | Close
5611 | 1 | 4 | CC DChg | 09:55:00 | 46:43:24 | -0.09958 | 3.803 | 0.98757 | 79.33 | 0 | 0 | 0.98757 | 79.33 | 0.00395651 | 317.82 | 0 | 0 | 0.00395651 | 317.82 | 2023-03-05 09:59:51 | -0.0003787 | -2.7662 | -222.2044 | 0 | Close
5612 | 1 | 4 | CC DChg | 09:55:30 | 46:43:54 | -0.09959 | 3.8028 | 0.9884 | 79.4 | 0 | 0 | 0.9884 | 79.4 | 0.00395966 | 318.07 | 0 | 0 | 0.00395966 | 318.07 | 2023-03-05 10:00:21 | -0.00037872 | -4.1502 | -333.378 | 0 | Close
5613 | 1 | 4 | CC DChg | 09:56:00 | 46:44:24 | -0.09958 | 3.8027 | 0.98922 | 79.46 | 0 | 0 | 0.98922 | 79.46 | 0.00396282 | 318.32 | 0 | 0 | 0.00396282 | 318.32 | 2023-03-05 10:00:51 | -0.00037867 | -8.2978 | -666.5417 | 0 | Close
5614 | 1 | 4 | CC DChg | 09:56:30 | 46:44:54 | -0.09959 | 3.8025 | 0.99005 | 79.53 | 0 | 0 | 0.99005 | 79.53 | 0.00396598 | 318.58 | 0 | 0 | 0.00396598 | 318.58 | 2023-03-05 10:01:21 | -0.00037869 | -4.1493 | -333.3066 | 0 | Close
5615 | 1 | 4 | CC DChg | 09:57:00 | 46:45:24 | -0.09957 | 3.8022 | 0.99088 | 79.6 | 0 | 0 | 0.99088 | 79.6 | 0.00396913 | 318.83 | 0 | 0 | 0.00396913 | 318.83 | 2023-03-05 10:01:51 | -0.00037859 | -2.7665 | -222.2282 | 0 | Close
5616 | 1 | 4 | CC DChg | 09:57:30 | 46:45:54 | -0.09958 | 3.8021 | 0.99171 | 79.66 | 0 | 0 | 0.99171 | 79.66 | 0.00397229 | 319.08 | 0 | 0 | 0.00397229 | 319.08 | 2023-03-05 10:02:21 | -0.00037861 | -8.2996 | -666.6845 | 0 | Close
5617 | 1 | 4 | CC DChg | 09:58:00 | 46:46:24 | -0.09959 | 3.8018 | 0.99254 | 79.73 | 0 | 0 | 0.99254 | 79.73 | 0.00397544 | 319.34 | 0 | 0 | 0.00397544 | 319.34 | 2023-03-05 10:02:51 | -0.00037862 | -2.7659 | -222.1806 | 0 | Close
5618 | 1 | 4 | CC DChg | 09:58:30 | 46:46:54 | -0.0996 | 3.8017 | 0.99337 | 79.8 | 0 | 0 | 0.99337 | 79.8 | 0.0039786 | 319.59 | 0 | 0 | 0.0039786 | 319.59 | 2023-03-05 10:03:21 | -0.00037865 | -8.2996 | -666.6845 | 0 | Close
5619 | 1 | 4 | CC DChg | 09:59:00 | 46:47:24 | -0.09959 | 3.8015 | 0.9942 | 79.86 | 0 | 0 | 0.9942 | 79.86 | 0.00398175 | 319.85 | 0 | 0 | 0.00398175 | 319.85 | 2023-03-05 10:03:51 | -0.00037859 | -4.1493 | -333.3066 | 0 | Close
5620 | 1 | 4 | CC DChg | 09:59:30 | 46:47:54 | -0.09958 | 3.8013 | 0.99503 | 79.93 | 0 | 0 | 0.99503 | 79.93 | 0.00398491 | 320.1 | 0 | 0 | 0.00398491 | 320.1 | 2023-03-05 10:04:21 | -0.00037853 | -4.1498 | -333.3423 | 0 | Close
5621 | 1 | 4 | CC DChg | 10:00:00 | 46:48:24 | -0.09958 | 3.801 | 0.99586 | 80 | 0 | 0 | 0.99586 | 80 | 0.00398806 | 320.35 | 0 | 0 | 0.00398806 | 320.35 | 2023-03-05 10:04:51 | -0.0003785 | -2.7662 | -222.2044 | 0 | Close
5622 | 1 | 4 | CC DChg | 10:00:30 | 46:48:54 | -0.09958 | 3.801 | 0.99669 | 80.06 | 0 | 0 | 0.99669 | 80.06 | 0.00399121 | 320.61 | 0 | 0 | 0.00399121 | 320.61 | 2023-03-05 10:05:21 | -0.0003785 | 0 | 0 | 0 | Close
5623 | 1 | 4 | CC DChg | 10:01:00 | 46:49:24 | -0.09959 | 3.8007 | 0.99752 | 80.13 | 0 | 0 | 0.99752 | 80.13 | 0.00399437 | 320.86 | 0 | 0 | 0.00399437 | 320.86 | 2023-03-05 10:05:51 | -0.00037851 | -2.7662 | -222.2044 | 0 | Close
5624 | 1 | 4 | CC DChg | 10:01:30 | 46:49:54 | -0.09959 | 3.8005 | 0.99835 | 80.2 | 0 | 0 | 0.99835 | 80.2 | 0.00399752 | 321.11 | 0 | 0 | 0.00399752 | 321.11 | 2023-03-05 10:06:21 | -0.00037849 | -4.1493 | -333.3066 | 0 | Close
5625 | 1 | 4 | CC DChg | 10:02:00 | 46:50:24 | -0.09959 | 3.8003 | 0.99918 | 80.26 | 0 | 0 | 0.99918 | 80.26 | 0.00400068 | 321.37 | 0 | 0 | 0.00400068 | 321.37 | 2023-03-05 10:06:51 | -0.00037847 | -4.1493 | -333.3066 | 0 | Close
5626 | 1 | 4 | CC DChg | 10:02:30 | 46:50:54 | -0.0996 | 3.8001 | 1.00001 | 80.33 | 0 | 0 | 1.00001 | 80.33 | 0.00400383 | 321.62 | 0 | 0 | 0.00400383 | 321.62 | 2023-03-05 10:07:21 | -0.00037849 | -4.1493 | -333.3066 | 0 | Close
5627 | 1 | 4 | CC DChg | 10:03:00 | 46:51:24 | -0.09959 | 3.7999 | 1.00084 | 80.4 | 0 | 0 | 1.00084 | 80.4 | 0.00400698 | 321.87 | 0 | 0 | 0.00400698 | 321.87 | 2023-03-05 10:07:51 | -0.00037843 | -4.1498 | -333.3423 | 0 | Close
5628 | 1 | 4 | CC DChg | 10:03:30 | 46:51:54 | -0.09959 | 3.7997 | 1.00167 | 80.46 | 0 | 0 | 1.00167 | 80.46 | 0.00401014 | 322.13 | 0 | 0 | 0.00401014 | 322.13 | 2023-03-05 10:08:21 | -0.00037841 | -4.1484 | -333.2352 | 0 | Close
5629 | 1 | 4 | CC DChg | 10:04:00 | 46:52:24 | -0.09958 | 3.7996 | 1.0025 | 80.53 | 0 | 0 | 1.0025 | 80.53 | 0.00401329 | 322.38 | 0 | 0 | 0.00401329 | 322.38 | 2023-03-05 10:08:51 | -0.00037836 | -8.3004 | -666.7559 | 0 | Close
5630 | 1 | 4 | CC DChg | 10:04:30 | 46:52:54 | -0.0996 | 3.7994 | 1.00333 | 80.6 | 0 | 0 | 1.00333 | 80.6 | 0.00401644 | 322.63 | 0 | 0 | 0.00401644 | 322.63 | 2023-03-05 10:09:21 | -0.00037842 | -4.1489 | -333.2709 | 0 | Close
5631 | 1 | 4 | CC DChg | 10:05:00 | 46:53:24 | -0.09958 | 3.7992 | 1.00416 | 80.66 | 0 | 0 | 1.00416 | 80.66 | 0.0040196 | 322.89 | 0 | 0 | 0.0040196 | 322.89 | 2023-03-05 10:09:51 | -0.00037832 | -4.1498 | -333.3423 | 0 | Close
5632 | 1 | 4 | CC DChg | 10:05:30 | 46:53:54 | -0.09959 | 3.799 | 1.00499 | 80.73 | 0 | 0 | 1.00499 | 80.73 | 0.00402275 | 323.14 | 0 | 0 | 0.00402275 | 323.14 | 2023-03-05 10:10:21 | -0.00037834 | -4.1493 | -333.3066 | 0 | Close
5633 | 1 | 4 | CC DChg | 10:06:00 | 46:54:24 | -0.09959 | 3.7988 | 1.00582 | 80.8 | 0 | 0 | 1.00582 | 80.8 | 0.0040259 | 323.39 | 0 | 0 | 0.0040259 | 323.39 | 2023-03-05 10:10:51 | -0.00037832 | -4.1493 | -333.3066 | 0 | Close
5634 | 1 | 4 | CC DChg | 10:06:30 | 46:54:54 | -0.09959 | 3.7986 | 1.00665 | 80.86 | 0 | 0 | 1.00665 | 80.86 | 0.00402905 | 323.64 | 0 | 0 | 0.00402905 | 323.64 | 2023-03-05 10:11:21 | -0.0003783 | -4.1498 | -333.3423 | 0 | Close
5635 | 1 | 4 | CC DChg | 10:07:00 | 46:55:24 | -0.09958 | 3.7984 | 1.00748 | 80.93 | 0 | 0 | 1.00748 | 80.93 | 0.00403221 | 323.9 | 0 | 0 | 0.00403221 | 323.9 | 2023-03-05 10:11:51 | -0.00037824 | -4.1493 | -333.3066 | 0 | Close
5636 | 1 | 4 | CC DChg | 10:07:30 | 46:55:54 | -0.09959 | 3.7982 | 1.00831 | 81 | 0 | 0 | 1.00831 | 81 | 0.00403536 | 324.15 | 0 | 0 | 0.00403536 | 324.15 | 2023-03-05 10:12:21 | -0.00037826 | -4.1493 | -333.3066 | 0 | Close
5637 | 1 | 4 | CC DChg | 10:08:00 | 46:56:24 | -0.09958 | 3.7981 | 1.00914 | 81.06 | 0 | 0 | 1.00914 | 81.06 | 0.00403851 | 324.4 | 0 | 0 | 0.00403851 | 324.4 | 2023-03-05 10:12:51 | -0.00037821 | -8.2987 | -666.6131 | 0 | Close
5638 | 1 | 4 | CC DChg | 10:08:30 | 46:56:54 | -0.09959 | 3.7979 | 1.00997 | 81.13 | 0 | 0 | 1.00997 | 81.13 | 0.00404166 | 324.66 | 0 | 0 | 0.00404166 | 324.66 | 2023-03-05 10:13:21 | -0.00037823 | -4.1498 | -333.3423 | 0 | Close
5639 | 1 | 4 | CC DChg | 10:09:00 | 46:57:24 | -0.09958 | 3.7977 | 1.0108 | 81.2 | 0 | 0 | 1.0108 | 81.2 | 0.00404481 | 324.91 | 0 | 0 | 0.00404481 | 324.91 | 2023-03-05 10:13:51 | -0.00037817 | -4.1489 | -333.2709 | 0 | Close
5640 | 1 | 4 | CC DChg | 10:09:30 | 46:57:54 | -0.09959 | 3.7975 | 1.01163 | 81.26 | 0 | 0 | 1.01163 | 81.26 | 0.00404797 | 325.16 | 0 | 0 | 0.00404797 | 325.16 | 2023-03-05 10:14:21 | -0.00037819 | -4.1498 | -333.3423 | 0 | Close
5641 | 1 | 4 | CC DChg | 10:10:00 | 46:58:24 | -0.09959 | 3.7973 | 1.01246 | 81.33 | 0 | 0 | 1.01246 | 81.33 | 0.00405112 | 325.42 | 0 | 0 | 0.00405112 | 325.42 | 2023-03-05 10:14:51 | -0.00037817 | -4.1493 | -333.3066 | 0 | Close
5642 | 1 | 4 | CC DChg | 10:10:30 | 46:58:54 | -0.09958 | 3.7972 | 1.01329 | 81.4 | 0 | 0 | 1.01329 | 81.4 | 0.00405427 | 325.67 | 0 | 0 | 0.00405427 | 325.67 | 2023-03-05 10:15:21 | -0.00037813 | -8.3004 | -666.7559 | 0 | Close
5643 | 1 | 4 | CC DChg | 10:11:00 | 46:59:24 | -0.09959 | 3.797 | 1.01412 | 81.46 | 0 | 0 | 1.01412 | 81.46 | 0.00405742 | 325.92 | 0 | 0 | 0.00405742 | 325.92 | 2023-03-05 10:15:51 | -0.00037814 | -4.1493 | -333.3066 | 0 | Close
5644 | 1 | 4 | CC DChg | 10:11:30 | 46:59:54 | -0.09958 | 3.7967 | 1.01495 | 81.53 | 0 | 0 | 1.01495 | 81.53 | 0.00406057 | 326.18 | 0 | 0 | 0.00406057 | 326.18 | 2023-03-05 10:16:21 | -0.00037808 | -2.7659 | -222.1806 | 0 | Close
5645 | 1 | 4 | CC DChg | 10:12:00 | 47:00:24 | -0.09959 | 3.7965 | 1.01578 | 81.6 | 0 | 0 | 1.01578 | 81.6 | 0.00406372 | 326.43 | 0 | 0 | 0.00406372 | 326.43 | 2023-03-05 10:16:51 | -0.00037809 | -4.1498 | -333.3423 | 0 | Close
5646 | 1 | 4 | CC DChg | 10:12:30 | 47:00:54 | -0.09958 | 3.7964 | 1.01661 | 81.66 | 0 | 0 | 1.01661 | 81.66 | 0.00406687 | 326.68 | 0 | 0 | 0.00406687 | 326.68 | 2023-03-05 10:17:21 | -0.00037805 | -8.2996 | -666.6845 | 0 | Close
5647 | 1 | 4 | CC DChg | 10:13:00 | 47:01:24 | -0.09958 | 3.7962 | 1.01744 | 81.73 | 0 | 0 | 1.01744 | 81.73 | 0.00407002 | 326.94 | 0 | 0 | 0.00407002 | 326.94 | 2023-03-05 10:17:51 | -0.00037803 | -4.1493 | -333.3066 | 0 | Close
5648 | 1 | 4 | CC DChg | 10:13:30 | 47:01:54 | -0.09959 | 3.796 | 1.01827 | 81.8 | 0 | 0 | 1.01827 | 81.8 | 0.00407317 | 327.19 | 0 | 0 | 0.00407317 | 327.19 | 2023-03-05 10:18:21 | -0.00037804 | -4.1493 | -333.3066 | 0 | Close
5649 | 1 | 4 | CC DChg | 10:14:00 | 47:02:24 | -0.09958 | 3.7959 | 1.0191 | 81.86 | 0 | 0 | 1.0191 | 81.86 | 0.00407632 | 327.44 | 0 | 0 | 0.00407632 | 327.44 | 2023-03-05 10:18:51 | -0.000378 | -8.2987 | -666.6131 | 0 | Close
5650 | 1 | 4 | CC DChg | 10:14:30 | 47:02:54 | -0.09959 | 3.7957 | 1.01993 | 81.93 | 0 | 0 | 1.01993 | 81.93 | 0.00407947 | 327.69 | 0 | 0 | 0.00407947 | 327.69 | 2023-03-05 10:19:21 | -0.00037801 | -4.1498 | -333.3423 | 0 | Close
5651 | 1 | 4 | CC DChg | 10:15:00 | 47:03:24 | -0.09959 | 3.7956 | 1.02076 | 82 | 0 | 0 | 1.02076 | 82 | 0.00408262 | 327.95 | 0 | 0 | 0.00408262 | 327.95 | 2023-03-05 10:19:51 | -0.000378 | -8.2987 | -666.6131 | 0 | Close
5652 | 1 | 4 | CC DChg | 10:15:30 | 47:03:54 | -0.09958 | 3.7953 | 1.02159 | 82.06 | 0 | 0 | 1.02159 | 82.06 | 0.00408577 | 328.2 | 0 | 0 | 0.00408577 | 328.2 | 2023-03-05 10:20:21 | -0.00037794 | -2.7668 | -222.252 | 0 | Close
5653 | 1 | 4 | CC DChg | 10:16:00 | 47:04:24 | -0.09959 | 3.7951 | 1.02242 | 82.13 | 0 | 0 | 1.02242 | 82.13 | 0.00408892 | 328.45 | 0 | 0 | 0.00408892 | 328.45 | 2023-03-05 10:20:51 | -0.00037795 | -4.1484 | -333.2352 | 0 | Close
5654 | 1 | 4 | CC DChg | 10:16:30 | 47:04:54 | -0.09959 | 3.795 | 1.02325 | 82.2 | 0 | 0 | 1.02325 | 82.2 | 0.00409207 | 328.71 | 0 | 0 | 0.00409207 | 328.71 | 2023-03-05 10:21:21 | -0.00037794 | -8.2996 | -666.6845 | 0 | Close
5655 | 1 | 4 | CC DChg | 10:17:00 | 47:05:24 | -0.09958 | 3.7949 | 1.02408 | 82.26 | 0 | 0 | 1.02408 | 82.26 | 0.00409522 | 328.96 | 0 | 0 | 0.00409522 | 328.96 | 2023-03-05 10:21:51 | -0.0003779 | -8.2996 | -666.6845 | 0 | Close
5656 | 1 | 4 | CC DChg | 10:17:30 | 47:05:54 | -0.09959 | 3.7946 | 1.02491 | 82.33 | 0 | 0 | 1.02491 | 82.33 | 0.00409837 | 329.21 | 0 | 0 | 0.00409837 | 329.21 | 2023-03-05 10:22:21 | -0.0003779 | -2.7665 | -222.2282 | 0 | Close
5657 | 1 | 4 | CC DChg | 10:18:00 | 47:06:24 | -0.09961 | 3.7944 | 1.02574 | 82.4 | 0 | 0 | 1.02574 | 82.4 | 0.00410152 | 329.47 | 0 | 0 | 0.00410152 | 329.47 | 2023-03-05 10:22:51 | -0.00037796 | -4.1493 | -333.3066 | 0 | Close
5658 | 1 | 4 | CC DChg | 10:18:30 | 47:06:54 | -0.09958 | 3.7942 | 1.02657 | 82.46 | 0 | 0 | 1.02657 | 82.46 | 0.00410467 | 329.72 | 0 | 0 | 0.00410467 | 329.72 | 2023-03-05 10:23:21 | -0.00037783 | -4.1498 | -333.3423 | 0 | Close
5659 | 1 | 4 | CC DChg | 10:19:00 | 47:07:24 | -0.09959 | 3.7941 | 1.0274 | 82.53 | 0 | 0 | 1.0274 | 82.53 | 0.00410782 | 329.97 | 0 | 0 | 0.00410782 | 329.97 | 2023-03-05 10:23:51 | -0.00037785 | -8.2987 | -666.6131 | 0 | Close
5660 | 1 | 4 | CC DChg | 10:19:30 | 47:07:54 | -0.09959 | 3.794 | 1.02823 | 82.6 | 0 | 0 | 1.02823 | 82.6 | 0.00411097 | 330.22 | 0 | 0 | 0.00411097 | 330.22 | 2023-03-05 10:24:21 | -0.00037784 | -8.2996 | -666.6845 | 0 | Close
5661 | 1 | 4 | CC DChg | 10:20:00 | 47:08:24 | -0.09957 | 3.7936 | 1.02906 | 82.66 | 0 | 0 | 1.02906 | 82.66 | 0.00411412 | 330.48 | 0 | 0 | 0.00411412 | 330.48 | 2023-03-05 10:24:51 | -0.00037773 | -2.0747 | -166.6533 | 0 | Close
5662 | 1 | 4 | CC DChg | 10:20:30 | 47:08:54 | -0.09959 | 3.7936 | 1.02989 | 82.73 | 0 | 0 | 1.02989 | 82.73 | 0.00411726 | 330.73 | 0 | 0 | 0.00411726 | 330.73 | 2023-03-05 10:25:21 | -0.0003778 | 0 | 0 | 0 | Close
5663 | 1 | 4 | CC DChg | 10:21:00 | 47:09:24 | -0.09959 | 3.7934 | 1.03072 | 82.8 | 0 | 0 | 1.03072 | 82.8 | 0.00412041 | 330.98 | 0 | 0 | 0.00412041 | 330.98 | 2023-03-05 10:25:51 | -0.00037778 | -4.1498 | -333.3423 | 0 | Close
5664 | 1 | 4 | CC DChg | 10:21:30 | 47:09:54 | -0.09959 | 3.7932 | 1.03155 | 82.86 | 0 | 0 | 1.03155 | 82.86 | 0.00412356 | 331.24 | 0 | 0 | 0.00412356 | 331.24 | 2023-03-05 10:26:21 | -0.00037776 | -4.1502 | -333.378 | 0 | Close
5665 | 1 | 4 | CC DChg | 10:22:00 | 47:10:24 | -0.09958 | 3.793 | 1.03238 | 82.93 | 0 | 0 | 1.03238 | 82.93 | 0.00412671 | 331.49 | 0 | 0 | 0.00412671 | 331.49 | 2023-03-05 10:26:51 | -0.00037771 | -4.1498 | -333.3423 | 0 | Close
5666 | 1 | 4 | CC DChg | 10:22:30 | 47:10:54 | -0.09959 | 3.7929 | 1.03321 | 83 | 0 | 0 | 1.03321 | 83 | 0.00412986 | 331.74 | 0 | 0 | 0.00412986 | 331.74 | 2023-03-05 10:27:21 | -0.00037773 | -8.2987 | -666.6131 | 0 | Close
5667 | 1 | 4 | CC DChg | 10:23:00 | 47:11:24 | -0.09959 | 3.7927 | 1.03404 | 83.06 | 0 | 0 | 1.03404 | 83.06 | 0.00413301 | 331.99 | 0 | 0 | 0.00413301 | 331.99 | 2023-03-05 10:27:51 | -0.00037772 | -4.1493 | -333.3066 | 0 | Close
5668 | 1 | 4 | CC DChg | 10:23:30 | 47:11:54 | -0.09959 | 3.7924 | 1.03487 | 83.13 | 0 | 0 | 1.03487 | 83.13 | 0.00413615 | 332.25 | 0 | 0 | 0.00413615 | 332.25 | 2023-03-05 10:28:21 | -0.00037769 | -2.7665 | -222.2282 | 0 | Close
5669 | 1 | 4 | CC DChg | 10:24:00 | 47:12:24 | -0.09959 | 3.7922 | 1.0357 | 83.2 | 0 | 0 | 1.0357 | 83.2 | 0.0041393 | 332.5 | 0 | 0 | 0.0041393 | 332.5 | 2023-03-05 10:28:51 | -0.00037767 | -4.1498 | -333.3423 | 0 | Close
5670 | 1 | 4 | CC DChg | 10:24:30 | 47:12:54 | -0.09961 | 3.7922 | 1.03653 | 83.26 | 0 | 0 | 1.03653 | 83.26 | 0.00414245 | 332.75 | 0 | 0 | 0.00414245 | 332.75 | 2023-03-05 10:29:21 | -0.00037774 | 0 | 0 | 0 | Close
5671 | 1 | 4 | CC DChg | 10:25:00 | 47:13:24 | -0.0996 | 3.792 | 1.03736 | 83.33 | 0 | 0 | 1.03736 | 83.33 | 0.00414559 | 333.01 | 0 | 0 | 0.00414559 | 333.01 | 2023-03-05 10:29:51 | -0.00037768 | -4.1493 | -333.3066 | 0 | Close
5672 | 1 | 4 | CC DChg | 10:25:30 | 47:13:54 | -0.09958 | 3.7918 | 1.03819 | 83.4 | 0 | 0 | 1.03819 | 83.4 | 0.00414874 | 333.26 | 0 | 0 | 0.00414874 | 333.26 | 2023-03-05 10:30:21 | -0.00037759 | -4.1498 | -333.3423 | 0 | Close
5673 | 1 | 4 | CC DChg | 10:26:00 | 47:14:24 | -0.0996 | 3.7917 | 1.03902 | 83.46 | 0 | 0 | 1.03902 | 83.46 | 0.00415189 | 333.51 | 0 | 0 | 0.00415189 | 333.51 | 2023-03-05 10:30:51 | -0.00037765 | -8.2996 | -666.6845 | 0 | Close
5674 | 1 | 4 | CC DChg | 10:26:30 | 47:14:54 | -0.09959 | 3.7914 | 1.03985 | 83.53 | 0 | 0 | 1.03985 | 83.53 | 0.00415504 | 333.76 | 0 | 0 | 0.00415504 | 333.76 | 2023-03-05 10:31:21 | -0.00037759 | -2.7662 | -222.2044 | 0 | Close
5675 | 1 | 4 | CC DChg | 10:27:00 | 47:15:24 | -0.09959 | 3.7913 | 1.04068 | 83.6 | 0 | 0 | 1.04068 | 83.6 | 0.00415818 | 334.02 | 0 | 0 | 0.00415818 | 334.02 | 2023-03-05 10:31:51 | -0.00037758 | -8.3004 | -666.7559 | 0 | Close
5676 | 1 | 4 | CC DChg | 10:27:30 | 47:15:54 | -0.0996 | 3.7911 | 1.04151 | 83.66 | 0 | 0 | 1.04151 | 83.66 | 0.00416133 | 334.27 | 0 | 0 | 0.00416133 | 334.27 | 2023-03-05 10:32:21 | -0.00037759 | -4.1493 | -333.3066 | 0 | Close
5677 | 1 | 4 | CC DChg | 10:28:00 | 47:16:24 | -0.09959 | 3.7909 | 1.04234 | 83.73 | 0 | 0 | 1.04234 | 83.73 | 0.00416447 | 334.52 | 0 | 0 | 0.00416447 | 334.52 | 2023-03-05 10:32:51 | -0.00037754 | -4.1493 | -333.3066 | 0 | Close
5678 | 1 | 4 | CC DChg | 10:28:30 | 47:16:54 | -0.09959 | 3.7908 | 1.04317 | 83.8 | 0 | 0 | 1.04317 | 83.8 | 0.00416762 | 334.78 | 0 | 0 | 0.00416762 | 334.78 | 2023-03-05 10:33:21 | -0.00037753 | -8.2996 | -666.6845 | 0 | Close
5679 | 1 | 4 | CC DChg | 10:29:00 | 47:17:24 | -0.0996 | 3.7906 | 1.044 | 83.86 | 0 | 0 | 1.044 | 83.86 | 0.00417077 | 335.03 | 0 | 0 | 0.00417077 | 335.03 | 2023-03-05 10:33:51 | -0.00037754 | -4.1498 | -333.3423 | 0 | Close
5680 | 1 | 4 | CC DChg | 10:29:30 | 47:17:54 | -0.09959 | 3.7904 | 1.04483 | 83.93 | 0 | 0 | 1.04483 | 83.93 | 0.00417391 | 335.28 | 0 | 0 | 0.00417391 | 335.28 | 2023-03-05 10:34:21 | -0.00037749 | -4.1493 | -333.3066 | 0 | Close
5681 | 1 | 4 | CC DChg | 10:30:00 | 47:18:24 | -0.09959 | 3.7903 | 1.04566 | 84 | 0 | 0 | 1.04566 | 84 | 0.00417706 | 335.53 | 0 | 0 | 0.00417706 | 335.53 | 2023-03-05 10:34:51 | -0.00037748 | -8.2987 | -666.6131 | 0 | Close
5682 | 1 | 4 | CC DChg | 10:30:30 | 47:18:54 | -0.0996 | 3.7901 | 1.04649 | 84.06 | 0 | 0 | 1.04649 | 84.06 | 0.0041802 | 335.79 | 0 | 0 | 0.0041802 | 335.79 | 2023-03-05 10:35:21 | -0.00037749 | -4.1502 | -333.378 | 0 | Close
5683 | 1 | 4 | CC DChg | 10:31:00 | 47:19:24 | -0.09958 | 3.7899 | 1.04732 | 84.13 | 0 | 0 | 1.04732 | 84.13 | 0.00418335 | 336.04 | 0 | 0 | 0.00418335 | 336.04 | 2023-03-05 10:35:51 | -0.0003774 | -4.1493 | -333.3066 | 0 | Close
5684 | 1 | 4 | CC DChg | 10:31:30 | 47:19:54 | -0.0996 | 3.7897 | 1.04815 | 84.2 | 0 | 0 | 1.04815 | 84.2 | 0.00418649 | 336.29 | 0 | 0 | 0.00418649 | 336.29 | 2023-03-05 10:36:21 | -0.00037745 | -4.1498 | -333.3423 | 0 | Close
5685 | 1 | 4 | CC DChg | 10:32:00 | 47:20:24 | -0.09959 | 3.7895 | 1.04898 | 84.26 | 0 | 0 | 1.04898 | 84.26 | 0.00418964 | 336.54 | 0 | 0 | 0.00418964 | 336.54 | 2023-03-05 10:36:51 | -0.0003774 | -4.1493 | -333.3066 | 0 | Close
5686 | 1 | 4 | CC DChg | 10:32:30 | 47:20:54 | -0.09959 | 3.7894 | 1.04981 | 84.33 | 0 | 0 | 1.04981 | 84.33 | 0.00419278 | 336.8 | 0 | 0 | 0.00419278 | 336.8 | 2023-03-05 10:37:21 | -0.00037739 | -8.3004 | -666.7559 | 0 | Close
5687 | 1 | 4 | CC DChg | 10:33:00 | 47:21:24 | -0.09958 | 3.7892 | 1.05064 | 84.4 | 0 | 0 | 1.05064 | 84.4 | 0.00419593 | 337.05 | 0 | 0 | 0.00419593 | 337.05 | 2023-03-05 10:37:51 | -0.00037733 | -4.1493 | -333.3066 | 0 | Close
5688 | 1 | 4 | CC DChg | 10:33:30 | 47:21:54 | -0.09959 | 3.7891 | 1.05147 | 84.46 | 0 | 0 | 1.05147 | 84.46 | 0.00419907 | 337.3 | 0 | 0 | 0.00419907 | 337.3 | 2023-03-05 10:38:21 | -0.00037736 | -8.2996 | -666.6845 | 0 | Close
5689 | 1 | 4 | CC DChg | 10:34:00 | 47:22:24 | -0.09958 | 3.7888 | 1.0523 | 84.53 | 0 | 0 | 1.0523 | 84.53 | 0.00420222 | 337.55 | 0 | 0 | 0.00420222 | 337.55 | 2023-03-05 10:38:51 | -0.00037729 | -2.7662 | -222.2044 | 0 | Close
5690 | 1 | 4 | CC DChg | 10:34:30 | 47:22:54 | -0.09958 | 3.7887 | 1.05313 | 84.6 | 0 | 0 | 1.05313 | 84.6 | 0.00420536 | 337.81 | 0 | 0 | 0.00420536 | 337.81 | 2023-03-05 10:39:21 | -0.00037728 | -8.2996 | -666.6845 | 0 | Close
5691 | 1 | 4 | CC DChg | 10:35:00 | 47:23:24 | -0.09959 | 3.7885 | 1.05396 | 84.66 | 0 | 0 | 1.05396 | 84.66 | 0.00420851 | 338.06 | 0 | 0 | 0.00420851 | 338.06 | 2023-03-05 10:39:51 | -0.0003773 | -4.1493 | -333.3066 | 0 | Close
5692 | 1 | 4 | CC DChg | 10:35:30 | 47:23:54 | -0.09959 | 3.7883 | 1.05479 | 84.73 | 0 | 0 | 1.05479 | 84.73 | 0.00421165 | 338.31 | 0 | 0 | 0.00421165 | 338.31 | 2023-03-05 10:40:21 | -0.00037728 | -4.1493 | -333.3066 | 0 | Close
5693 | 1 | 4 | CC DChg | 10:36:00 | 47:24:24 | -0.09959 | 3.7882 | 1.05562 | 84.8 | 0 | 0 | 1.05562 | 84.8 | 0.0042148 | 338.56 | 0 | 0 | 0.0042148 | 338.56 | 2023-03-05 10:40:51 | -0.00037727 | -8.2996 | -666.6845 | 0 | Close
5694 | 1 | 4 | CC DChg | 10:36:30 | 47:24:54 | -0.09958 | 3.7879 | 1.05645 | 84.86 | 0 | 0 | 1.05645 | 84.86 | 0.00421794 | 338.82 | 0 | 0 | 0.00421794 | 338.82 | 2023-03-05 10:41:21 | -0.0003772 | -2.7662 | -222.2044 | 0 | Close
5695 | 1 | 4 | CC DChg | 10:37:00 | 47:25:24 | -0.09959 | 3.7879 | 1.05728 | 84.93 | 0 | 0 | 1.05728 | 84.93 | 0.00422108 | 339.07 | 0 | 0 | 0.00422108 | 339.07 | 2023-03-05 10:41:51 | -0.00037724 | 0 | 0 | 0 | Close
5696 | 1 | 4 | CC DChg | 10:37:30 | 47:25:54 | -0.09958 | 3.7877 | 1.05811 | 85 | 0 | 0 | 1.05811 | 85 | 0.00422423 | 339.32 | 0 | 0 | 0.00422423 | 339.32 | 2023-03-05 10:42:21 | -0.00037718 | -4.1493 | -333.3066 | 0 | Close
5697 | 1 | 4 | CC DChg | 10:38:00 | 47:26:24 | -0.0996 | 3.7876 | 1.05894 | 85.06 | 0 | 0 | 1.05894 | 85.06 | 0.00422737 | 339.57 | 0 | 0 | 0.00422737 | 339.57 | 2023-03-05 10:42:51 | -0.00037724 | -8.2996 | -666.6845 | 0 | Close
5698 | 1 | 4 | CC DChg | 10:38:30 | 47:26:54 | -0.09958 | 3.7874 | 1.05977 | 85.13 | 0 | 0 | 1.05977 | 85.13 | 0.00423051 | 339.83 | 0 | 0 | 0.00423051 | 339.83 | 2023-03-05 10:43:21 | -0.00037715 | -4.1493 | -333.3066 | 0 | Close
5699 | 1 | 4 | CC DChg | 10:39:00 | 47:27:24 | -0.09959 | 3.7872 | 1.0606 | 85.2 | 0 | 0 | 1.0606 | 85.2 | 0.00423366 | 340.08 | 0 | 0 | 0.00423366 | 340.08 | 2023-03-05 10:43:51 | -0.00037717 | -4.1502 | -333.378 | 0 | Close
5700 | 1 | 4 | CC DChg | 10:39:30 | 47:27:54 | -0.09958 | 3.7871 | 1.06143 | 85.26 | 0 | 0 | 1.06143 | 85.26 | 0.0042368 | 340.33 | 0 | 0 | 0.0042368 | 340.33 | 2023-03-05 10:44:21 | -0.00037712 | -8.2987 | -666.6131 | 0 | Close
5701 | 1 | 4 | CC DChg | 10:40:00 | 47:28:24 | -0.09958 | 3.7869 | 1.06226 | 85.33 | 0 | 0 | 1.06226 | 85.33 | 0.00423994 | 340.58 | 0 | 0 | 0.00423994 | 340.58 | 2023-03-05 10:44:51 | -0.0003771 | -4.1498 | -333.3423 | 0 | Close
5702 | 1 | 4 | CC DChg | 10:40:30 | 47:28:54 | -0.09959 | 3.7868 | 1.06309 | 85.4 | 0 | 0 | 1.06309 | 85.4 | 0.00424308 | 340.84 | 0 | 0 | 0.00424308 | 340.84 | 2023-03-05 10:45:21 | -0.00037713 | -8.2996 | -666.6845 | 0 | Close
5703 | 1 | 4 | CC DChg | 10:41:00 | 47:29:24 | -0.0996 | 3.7866 | 1.06392 | 85.46 | 0 | 0 | 1.06392 | 85.46 | 0.00424623 | 341.09 | 0 | 0 | 0.00424623 | 341.09 | 2023-03-05 10:45:51 | -0.00037715 | -4.1493 | -333.3066 | 0 | Close
5704 | 1 | 4 | CC DChg | 10:41:30 | 47:29:54 | -0.09959 | 3.7863 | 1.06475 | 85.53 | 0 | 0 | 1.06475 | 85.53 | 0.00424937 | 341.34 | 0 | 0 | 0.00424937 | 341.34 | 2023-03-05 10:46:21 | -0.00037708 | -2.7665 | -222.2282 | 0 | Close
5705 | 1 | 4 | CC DChg | 10:42:00 | 47:30:24 | -0.09959 | 3.7862 | 1.06558 | 85.6 | 0 | 0 | 1.06558 | 85.6 | 0.00425251 | 341.59 | 0 | 0 | 0.00425251 | 341.59 | 2023-03-05 10:46:51 | -0.00037707 | -8.2987 | -666.6131 | 0 | Close
5706 | 1 | 4 | CC DChg | 10:42:30 | 47:30:54 | -0.0996 | 3.7861 | 1.06641 | 85.66 | 0 | 0 | 1.06641 | 85.66 | 0.00425565 | 341.85 | 0 | 0 | 0.00425565 | 341.85 | 2023-03-05 10:47:21 | -0.0003771 | -8.2996 | -666.6845 | 0 | Close
5707 | 1 | 4 | CC DChg | 10:43:00 | 47:31:24 | -0.0996 | 3.7859 | 1.06724 | 85.73 | 0 | 0 | 1.06724 | 85.73 | 0.0042588 | 342.1 | 0 | 0 | 0.0042588 | 342.1 | 2023-03-05 10:47:51 | -0.00037708 | -4.1493 | -333.3066 | 0 | Close
5708 | 1 | 4 | CC DChg | 10:43:30 | 47:31:54 | -0.09959 | 3.7857 | 1.06807 | 85.8 | 0 | 0 | 1.06807 | 85.8 | 0.00426194 | 342.35 | 0 | 0 | 0.00426194 | 342.35 | 2023-03-05 10:48:21 | -0.00037702 | -4.1498 | -333.3423 | 0 | Close
5709 | 1 | 4 | CC DChg | 10:44:00 | 47:32:24 | -0.09959 | 3.7856 | 1.0689 | 85.86 | 0 | 0 | 1.0689 | 85.86 | 0.00426508 | 342.6 | 0 | 0 | 0.00426508 | 342.6 | 2023-03-05 10:48:51 | -0.00037701 | -8.2996 | -666.6845 | 0 | Close
5710 | 1 | 4 | CC DChg | 10:44:30 | 47:32:54 | -0.09959 | 3.7853 | 1.06973 | 85.93 | 0 | 0 | 1.06973 | 85.93 | 0.00426822 | 342.86 | 0 | 0 | 0.00426822 | 342.86 | 2023-03-05 10:49:21 | -0.00037698 | -2.7665 | -222.2282 | 0 | Close
5711 | 1 | 4 | CC DChg | 10:45:00 | 47:33:24 | -0.09959 | 3.7853 | 1.07056 | 86 | 0 | 0 | 1.07056 | 86 | 0.00427136 | 343.11 | 0 | 0 | 0.00427136 | 343.11 | 2023-03-05 10:49:51 | -0.00037698 | 0 | 0 | 0 | Close
5712 | 1 | 4 | CC DChg | 10:45:30 | 47:33:54 | -0.09958 | 3.7851 | 1.07139 | 86.06 | 0 | 0 | 1.07139 | 86.06 | 0.0042745 | 343.36 | 0 | 0 | 0.0042745 | 343.36 | 2023-03-05 10:50:21 | -0.00037692 | -4.1498 | -333.3423 | 0 | Close
5713 | 1 | 4 | CC DChg | 10:46:00 | 47:34:24 | -0.09959 | 3.7849 | 1.07222 | 86.13 | 0 | 0 | 1.07222 | 86.13 | 0.00427765 | 343.61 | 0 | 0 | 0.00427765 | 343.61 | 2023-03-05 10:50:51 | -0.00037694 | -4.1498 | -333.3423 | 0 | Close
5714 | 1 | 4 | CC DChg | 10:46:30 | 47:34:54 | -0.09959 | 3.7847 | 1.07305 | 86.2 | 0 | 0 | 1.07305 | 86.2 | 0.00428079 | 343.87 | 0 | 0 | 0.00428079 | 343.87 | 2023-03-05 10:51:21 | -0.00037692 | -4.1493 | -333.3066 | 0 | Close
5715 | 1 | 4 | CC DChg | 10:47:00 | 47:35:24 | -0.09959 | 3.7846 | 1.07388 | 86.26 | 0 | 0 | 1.07388 | 86.26 | 0.00428393 | 344.12 | 0 | 0 | 0.00428393 | 344.12 | 2023-03-05 10:51:51 | -0.00037691 | -8.2996 | -666.6845 | 0 | Close
5716 | 1 | 4 | CC DChg | 10:47:30 | 47:35:54 | -0.09959 | 3.7844 | 1.07471 | 86.33 | 0 | 0 | 1.07471 | 86.33 | 0.00428707 | 344.37 | 0 | 0 | 0.00428707 | 344.37 | 2023-03-05 10:52:21 | -0.00037689 | -4.1498 | -333.3423 | 0 | Close
5717 | 1 | 4 | CC DChg | 10:48:00 | 47:36:24 | -0.09959 | 3.7843 | 1.07554 | 86.4 | 0 | 0 | 1.07554 | 86.4 | 0.00429021 | 344.62 | 0 | 0 | 0.00429021 | 344.62 | 2023-03-05 10:52:51 | -0.00037688 | -8.2987 | -666.6131 | 0 | Close
5718 | 1 | 4 | CC DChg | 10:48:30 | 47:36:54 | -0.09959 | 3.7841 | 1.07637 | 86.46 | 0 | 0 | 1.07637 | 86.46 | 0.00429335 | 344.88 | 0 | 0 | 0.00429335 | 344.88 | 2023-03-05 10:53:21 | -0.00037686 | -4.1498 | -333.3423 | 0 | Close
5719 | 1 | 4 | CC DChg | 10:49:00 | 47:37:24 | -0.0996 | 3.784 | 1.0772 | 86.53 | 0 | 0 | 1.0772 | 86.53 | 0.00429649 | 345.13 | 0 | 0 | 0.00429649 | 345.13 | 2023-03-05 10:53:51 | -0.00037689 | -8.3004 | -666.7559 | 0 | Close
5720 | 1 | 4 | CC DChg | 10:49:30 | 47:37:54 | -0.09959 | 3.7838 | 1.07803 | 86.6 | 0 | 0 | 1.07803 | 86.6 | 0.00429963 | 345.38 | 0 | 0 | 0.00429963 | 345.38 | 2023-03-05 10:54:21 | -0.00037683 | -4.1498 | -333.3423 | 0 | Close
5721 | 1 | 4 | CC DChg | 10:50:00 | 47:38:24 | -0.0996 | 3.7836 | 1.07886 | 86.66 | 0 | 0 | 1.07886 | 86.66 | 0.00430277 | 345.63 | 0 | 0 | 0.00430277 | 345.63 | 2023-03-05 10:54:51 | -0.00037685 | -4.1493 | -333.3066 | 0 | Close
5722 | 1 | 4 | CC DChg | 10:50:30 | 47:38:54 | -0.0996 | 3.7835 | 1.07969 | 86.73 | 0 | 0 | 1.07969 | 86.73 | 0.00430591 | 345.88 | 0 | 0 | 0.00430591 | 345.88 | 2023-03-05 10:55:21 | -0.00037684 | -8.2996 | -666.6845 | 0 | Close
5723 | 1 | 4 | CC DChg | 10:51:00 | 47:39:24 | -0.09959 | 3.7834 | 1.08052 | 86.8 | 0 | 0 | 1.08052 | 86.8 | 0.00430905 | 346.14 | 0 | 0 | 0.00430905 | 346.14 | 2023-03-05 10:55:51 | -0.00037679 | -8.2996 | -666.6845 | 0 | Close
5724 | 1 | 4 | CC DChg | 10:51:30 | 47:39:54 | -0.09959 | 3.7831 | 1.08135 | 86.86 | 0 | 0 | 1.08135 | 86.86 | 0.00431219 | 346.39 | 0 | 0 | 0.00431219 | 346.39 | 2023-03-05 10:56:21 | -0.00037676 | -2.7662 | -222.2044 | 0 | Close
5725 | 1 | 4 | CC DChg | 10:52:00 | 47:40:24 | -0.09959 | 3.783 | 1.08218 | 86.93 | 0 | 0 | 1.08218 | 86.93 | 0.00431533 | 346.64 | 0 | 0 | 0.00431533 | 346.64 | 2023-03-05 10:56:51 | -0.00037675 | -8.3004 | -666.7559 | 0 | Close
5726 | 1 | 4 | CC DChg | 10:52:30 | 47:40:54 | -0.0996 | 3.7829 | 1.08301 | 87 | 0 | 0 | 1.08301 | 87 | 0.00431847 | 346.89 | 0 | 0 | 0.00431847 | 346.89 | 2023-03-05 10:57:21 | -0.00037678 | -8.2996 | -666.6845 | 0 | Close
5727 | 1 | 4 | CC DChg | 10:53:00 | 47:41:24 | -0.09959 | 3.7827 | 1.08384 | 87.06 | 0 | 0 | 1.08384 | 87.06 | 0.00432161 | 347.15 | 0 | 0 | 0.00432161 | 347.15 | 2023-03-05 10:57:51 | -0.00037672 | -4.1498 | -333.3423 | 0 | Close
5728 | 1 | 4 | CC DChg | 10:53:30 | 47:41:54 | -0.0996 | 3.7826 | 1.08467 | 87.13 | 0 | 0 | 1.08467 | 87.13 | 0.00432475 | 347.4 | 0 | 0 | 0.00432475 | 347.4 | 2023-03-05 10:58:21 | -0.00037675 | -8.2987 | -666.6131 | 0 | Close
5729 | 1 | 4 | CC DChg | 10:54:00 | 47:42:24 | -0.09958 | 3.7824 | 1.0855 | 87.2 | 0 | 0 | 1.0855 | 87.2 | 0.00432789 | 347.65 | 0 | 0 | 0.00432789 | 347.65 | 2023-03-05 10:58:51 | -0.00037665 | -4.1498 | -333.3423 | 0 | Close
5730 | 1 | 4 | CC DChg | 10:54:30 | 47:42:54 | -0.09959 | 3.7822 | 1.08632 | 87.26 | 0 | 0 | 1.08632 | 87.26 | 0.00433103 | 347.9 | 0 | 0 | 0.00433103 | 347.9 | 2023-03-05 10:59:21 | -0.00037667 | -4.1498 | -333.3423 | 0 | Close
5731 | 1 | 4 | CC DChg | 10:55:00 | 47:43:24 | -0.09958 | 3.782 | 1.08715 | 87.33 | 0 | 0 | 1.08715 | 87.33 | 0.00433417 | 348.15 | 0 | 0 | 0.00433417 | 348.15 | 2023-03-05 10:59:51 | -0.00037661 | -4.1493 | -333.3066 | 0 | Close
5732 | 1 | 4 | CC DChg | 10:55:30 | 47:43:54 | -0.09959 | 3.7819 | 1.08798 | 87.4 | 0 | 0 | 1.08798 | 87.4 | 0.00433731 | 348.41 | 0 | 0 | 0.00433731 | 348.41 | 2023-03-05 11:00:21 | -0.00037664 | -8.3004 | -666.7559 | 0 | Close
5733 | 1 | 4 | CC DChg | 10:56:00 | 47:44:24 | -0.0996 | 3.7817 | 1.08881 | 87.46 | 0 | 0 | 1.08881 | 87.46 | 0.00434044 | 348.66 | 0 | 0 | 0.00434044 | 348.66 | 2023-03-05 11:00:51 | -0.00037666 | -4.1498 | -333.3423 | 0 | Close
5734 | 1 | 4 | CC DChg | 10:56:30 | 47:44:54 | -0.09959 | 3.7816 | 1.08964 | 87.53 | 0 | 0 | 1.08964 | 87.53 | 0.00434358 | 348.91 | 0 | 0 | 0.00434358 | 348.91 | 2023-03-05 11:01:21 | -0.00037661 | -8.2996 | -666.6845 | 0 | Close
5735 | 1 | 4 | CC DChg | 10:57:00 | 47:45:24 | -0.0996 | 3.7814 | 1.09047 | 87.6 | 0 | 0 | 1.09047 | 87.6 | 0.00434672 | 349.16 | 0 | 0 | 0.00434672 | 349.16 | 2023-03-05 11:01:51 | -0.00037663 | -4.1493 | -333.3066 | 0 | Close
5736 | 1 | 4 | CC DChg | 10:57:30 | 47:45:54 | -0.0996 | 3.7813 | 1.0913 | 87.66 | 0 | 0 | 1.0913 | 87.66 | 0.00434986 | 349.41 | 0 | 0 | 0.00434986 | 349.41 | 2023-03-05 11:02:21 | -0.00037662 | -8.2987 | -666.6131 | 0 | Close
5737 | 1 | 4 | CC DChg | 10:58:00 | 47:46:24 | -0.0996 | 3.7812 | 1.09213 | 87.73 | 0 | 0 | 1.09213 | 87.73 | 0.004353 | 349.67 | 0 | 0 | 0.004353 | 349.67 | 2023-03-05 11:02:51 | -0.00037661 | -8.3013 | -666.8273 | 0 | Close
5738 | 1 | 4 | CC DChg | 10:58:30 | 47:46:54 | -0.0996 | 3.781 | 1.09296 | 87.8 | 0 | 0 | 1.09296 | 87.8 | 0.00435614 | 349.92 | 0 | 0 | 0.00435614 | 349.92 | 2023-03-05 11:03:21 | -0.00037659 | -4.1493 | -333.3066 | 0 | Close
5739 | 1 | 4 | CC DChg | 10:59:00 | 47:47:24 | -0.09959 | 3.7808 | 1.09379 | 87.86 | 0 | 0 | 1.09379 | 87.86 | 0.00435927 | 350.17 | 0 | 0 | 0.00435927 | 350.17 | 2023-03-05 11:03:51 | -0.00037653 | -4.1498 | -333.3423 | 0 | Close
5740 | 1 | 4 | CC DChg | 10:59:30 | 47:47:54 | -0.0996 | 3.7807 | 1.09462 | 87.93 | 0 | 0 | 1.09462 | 87.93 | 0.00436241 | 350.42 | 0 | 0 | 0.00436241 | 350.42 | 2023-03-05 11:04:21 | -0.00037656 | -8.2996 | -666.6845 | 0 | Close
5741 | 1 | 4 | CC DChg | 11:00:00 | 47:48:24 | -0.0996 | 3.7805 | 1.09545 | 88 | 0 | 0 | 1.09545 | 88 | 0.00436555 | 350.67 | 0 | 0 | 0.00436555 | 350.67 | 2023-03-05 11:04:51 | -0.00037654 | -4.1493 | -333.3066 | 0 | Close
5742 | 1 | 4 | CC DChg | 11:00:30 | 47:48:54 | -0.0996 | 3.7803 | 1.09628 | 88.06 | 0 | 0 | 1.09628 | 88.06 | 0.00436869 | 350.93 | 0 | 0 | 0.00436869 | 350.93 | 2023-03-05 11:05:21 | -0.00037652 | -4.1498 | -333.3423 | 0 | Close
5743 | 1 | 4 | CC DChg | 11:01:00 | 47:49:24 | -0.09959 | 3.7802 | 1.09711 | 88.13 | 0 | 0 | 1.09711 | 88.13 | 0.00437182 | 351.18 | 0 | 0 | 0.00437182 | 351.18 | 2023-03-05 11:05:51 | -0.00037647 | -8.2987 | -666.6131 | 0 | Close
5744 | 1 | 4 | CC DChg | 11:01:30 | 47:49:54 | -0.0996 | 3.7801 | 1.09794 | 88.2 | 0 | 0 | 1.09794 | 88.2 | 0.00437496 | 351.43 | 0 | 0 | 0.00437496 | 351.43 | 2023-03-05 11:06:21 | -0.0003765 | -8.2996 | -666.6845 | 0 | Close
5745 | 1 | 4 | CC DChg | 11:02:00 | 47:50:24 | -0.09958 | 3.7798 | 1.09877 | 88.26 | 0 | 0 | 1.09877 | 88.26 | 0.0043781 | 351.68 | 0 | 0 | 0.0043781 | 351.68 | 2023-03-05 11:06:51 | -0.00037639 | -2.7665 | -222.2282 | 0 | Close
5746 | 1 | 4 | CC DChg | 11:02:30 | 47:50:54 | -0.09959 | 3.7798 | 1.0996 | 88.33 | 0 | 0 | 1.0996 | 88.33 | 0.00438124 | 351.93 | 0 | 0 | 0.00438124 | 351.93 | 2023-03-05 11:07:21 | -0.00037643 | 0 | 0 | 0 | Close
5747 | 1 | 4 | CC DChg | 11:03:00 | 47:51:24 | -0.09959 | 3.7796 | 1.10043 | 88.4 | 0 | 0 | 1.10043 | 88.4 | 0.00438437 | 352.19 | 0 | 0 | 0.00438437 | 352.19 | 2023-03-05 11:07:51 | -0.00037641 | -4.1498 | -333.3423 | 0 | Close
5748 | 1 | 4 | CC DChg | 11:03:30 | 47:51:54 | -0.0996 | 3.7794 | 1.10126 | 88.46 | 0 | 0 | 1.10126 | 88.46 | 0.00438751 | 352.44 | 0 | 0 | 0.00438751 | 352.44 | 2023-03-05 11:08:21 | -0.00037643 | -4.1498 | -333.3423 | 0 | Close
5749 | 1 | 4 | CC DChg | 11:04:00 | 47:52:24 | -0.0996 | 3.7793 | 1.10209 | 88.53 | 0 | 0 | 1.10209 | 88.53 | 0.00439065 | 352.69 | 0 | 0 | 0.00439065 | 352.69 | 2023-03-05 11:08:51 | -0.00037642 | -8.2987 | -666.6131 | 0 | Close
5750 | 1 | 4 | CC DChg | 11:04:30 | 47:52:54 | -0.09959 | 3.7792 | 1.10292 | 88.6 | 0 | 0 | 1.10292 | 88.6 | 0.00439378 | 352.94 | 0 | 0 | 0.00439378 | 352.94 | 2023-03-05 11:09:21 | -0.00037637 | -8.2996 | -666.6845 | 0 | Close
5751 | 1 | 4 | CC DChg | 11:05:00 | 47:53:24 | -0.09959 | 3.779 | 1.10375 | 88.66 | 0 | 0 | 1.10375 | 88.66 | 0.00439692 | 353.19 | 0 | 0 | 0.00439692 | 353.19 | 2023-03-05 11:09:51 | -0.00037635 | -4.1498 | -333.3423 | 0 | Close
5752 | 1 | 4 | CC DChg | 11:05:30 | 47:53:54 | -0.09958 | 3.7789 | 1.10458 | 88.73 | 0 | 0 | 1.10458 | 88.73 | 0.00440005 | 353.45 | 0 | 0 | 0.00440005 | 353.45 | 2023-03-05 11:10:21 | -0.0003763 | -8.2987 | -666.6131 | 0 | Close
5753 | 1 | 4 | CC DChg | 11:06:00 | 47:54:24 | -0.09959 | 3.7786 | 1.10541 | 88.8 | 0 | 0 | 1.10541 | 88.8 | 0.00440319 | 353.7 | 0 | 0 | 0.00440319 | 353.7 | 2023-03-05 11:10:51 | -0.00037631 | -2.7665 | -222.2282 | 0 | Close
5754 | 1 | 4 | CC DChg | 11:06:30 | 47:54:54 | -0.09959 | 3.7785 | 1.10624 | 88.86 | 0 | 0 | 1.10624 | 88.86 | 0.00440633 | 353.95 | 0 | 0 | 0.00440633 | 353.95 | 2023-03-05 11:11:21 | -0.0003763 | -8.2996 | -666.6845 | 0 | Close
5755 | 1 | 4 | CC DChg | 11:07:00 | 47:55:24 | -0.09958 | 3.7784 | 1.10707 | 88.93 | 0 | 0 | 1.10707 | 88.93 | 0.00440946 | 354.2 | 0 | 0 | 0.00440946 | 354.2 | 2023-03-05 11:11:51 | -0.00037625 | -8.2996 | -666.6845 | 0 | Close
5756 | 1 | 4 | CC DChg | 11:07:30 | 47:55:54 | -0.09959 | 3.7782 | 1.1079 | 89 | 0 | 0 | 1.1079 | 89 | 0.0044126 | 354.45 | 0 | 0 | 0.0044126 | 354.45 | 2023-03-05 11:12:21 | -0.00037627 | -4.1493 | -333.3066 | 0 | Close
5757 | 1 | 4 | CC DChg | 11:08:00 | 47:56:24 | -0.09958 | 3.7781 | 1.10873 | 89.06 | 0 | 0 | 1.10873 | 89.06 | 0.00441573 | 354.71 | 0 | 0 | 0.00441573 | 354.71 | 2023-03-05 11:12:51 | -0.00037622 | -8.2996 | -666.6845 | 0 | Close
5758 | 1 | 4 | CC DChg | 11:08:30 | 47:56:54 | -0.09959 | 3.7779 | 1.10956 | 89.13 | 0 | 0 | 1.10956 | 89.13 | 0.00441887 | 354.96 | 0 | 0 | 0.00441887 | 354.96 | 2023-03-05 11:13:21 | -0.00037624 | -4.1493 | -333.3066 | 0 | Close
5759 | 1 | 4 | CC DChg | 11:09:00 | 47:57:24 | -0.09959 | 3.7778 | 1.11039 | 89.2 | 0 | 0 | 1.11039 | 89.2 | 0.004422 | 355.21 | 0 | 0 | 0.004422 | 355.21 | 2023-03-05 11:13:51 | -0.00037623 | -8.2987 | -666.6131 | 0 | Close
5760 | 1 | 4 | CC DChg | 11:09:30 | 47:57:54 | -0.09959 | 3.7776 | 1.11122 | 89.26 | 0 | 0 | 1.11122 | 89.26 | 0.00442514 | 355.46 | 0 | 0 | 0.00442514 | 355.46 | 2023-03-05 11:14:21 | -0.00037621 | -4.1498 | -333.3423 | 0 | Close
5761 | 1 | 4 | CC DChg | 11:10:00 | 47:58:24 | -0.0996 | 3.7774 | 1.11205 | 89.33 | 0 | 0 | 1.11205 | 89.33 | 0.00442827 | 355.71 | 0 | 0 | 0.00442827 | 355.71 | 2023-03-05 11:14:51 | -0.00037623 | -4.1507 | -333.4137 | 0 | Close
5762 | 1 | 4 | CC DChg | 11:10:30 | 47:58:54 | -0.0996 | 3.7773 | 1.11288 | 89.4 | 0 | 0 | 1.11288 | 89.4 | 0.00443141 | 355.97 | 0 | 0 | 0.00443141 | 355.97 | 2023-03-05 11:15:21 | -0.00037622 | -8.2987 | -666.6131 | 0 | Close
5763 | 1 | 4 | CC DChg | 11:11:00 | 47:59:24 | -0.09959 | 3.7771 | 1.11371 | 89.46 | 0 | 0 | 1.11371 | 89.46 | 0.00443455 | 356.22 | 0 | 0 | 0.00443455 | 356.22 | 2023-03-05 11:15:51 | -0.00037616 | -4.1498 | -333.3423 | 0 | Close
5764 | 1 | 4 | CC DChg | 11:11:30 | 47:59:54 | -0.09959 | 3.7771 | 1.11454 | 89.53 | 0 | 0 | 1.11454 | 89.53 | 0.00443768 | 356.47 | 0 | 0 | 0.00443768 | 356.47 | 2023-03-05 11:16:21 | -0.00037616 | 0 | 0 | 0 | Close
5765 | 1 | 4 | CC DChg | 11:12:00 | 48:00:24 | -0.0996 | 3.7769 | 1.11537 | 89.6 | 0 | 0 | 1.11537 | 89.6 | 0.00444081 | 356.72 | 0 | 0 | 0.00444081 | 356.72 | 2023-03-05 11:16:51 | -0.00037618 | -4.1493 | -333.3066 | 0 | Close
5766 | 1 | 4 | CC DChg | 11:12:30 | 48:00:54 | -0.09958 | 3.7767 | 1.1162 | 89.66 | 0 | 0 | 1.1162 | 89.66 | 0.00444395 | 356.97 | 0 | 0 | 0.00444395 | 356.97 | 2023-03-05 11:17:21 | -0.00037608 | -4.1493 | -333.3066 | 0 | Close
5767 | 1 | 4 | CC DChg | 11:13:00 | 48:01:24 | -0.09959 | 3.7765 | 1.11703 | 89.73 | 0 | 0 | 1.11703 | 89.73 | 0.00444708 | 357.22 | 0 | 0 | 0.00444708 | 357.22 | 2023-03-05 11:17:51 | -0.0003761 | -4.1498 | -333.3423 | 0 | Close
5768 | 1 | 4 | CC DChg | 11:13:30 | 48:01:54 | -0.09959 | 3.7764 | 1.11786 | 89.8 | 0 | 0 | 1.11786 | 89.8 | 0.00445022 | 357.48 | 0 | 0 | 0.00445022 | 357.48 | 2023-03-05 11:18:21 | -0.00037609 | -8.3004 | -666.7559 | 0 | Close
5769 | 1 | 4 | CC DChg | 11:14:00 | 48:02:24 | -0.09958 | 3.7763 | 1.11869 | 89.86 | 0 | 0 | 1.11869 | 89.86 | 0.00445335 | 357.73 | 0 | 0 | 0.00445335 | 357.73 | 2023-03-05 11:18:51 | -0.00037604 | -8.2996 | -666.6845 | 0 | Close
5770 | 1 | 4 | CC DChg | 11:14:30 | 48:02:54 | -0.09959 | 3.7761 | 1.11952 | 89.93 | 0 | 0 | 1.11952 | 89.93 | 0.00445649 | 357.98 | 0 | 0 | 0.00445649 | 357.98 | 2023-03-05 11:19:21 | -0.00037606 | -4.1498 | -333.3423 | 0 | Close
5771 | 1 | 4 | CC DChg | 11:15:00 | 48:03:24 | -0.0996 | 3.7759 | 1.12035 | 90 | 0 | 0 | 1.12035 | 90 | 0.00445962 | 358.23 | 0 | 0 | 0.00445962 | 358.23 | 2023-03-05 11:19:51 | -0.00037608 | -4.1498 | -333.3423 | 0 | Close
5772 | 1 | 4 | CC DChg | 11:15:30 | 48:03:54 | -0.0996 | 3.7758 | 1.12118 | 90.06 | 0 | 0 | 1.12118 | 90.06 | 0.00446275 | 358.48 | 0 | 0 | 0.00446275 | 358.48 | 2023-03-05 11:20:21 | -0.00037607 | -8.2987 | -666.6131 | 0 | Close
5773 | 1 | 4 | CC DChg | 11:16:00 | 48:04:24 | -0.09959 | 3.7757 | 1.12201 | 90.13 | 0 | 0 | 1.12201 | 90.13 | 0.00446589 | 358.73 | 0 | 0 | 0.00446589 | 358.73 | 2023-03-05 11:20:51 | -0.00037602 | -8.3004 | -666.7559 | 0 | Close
5774 | 1 | 4 | CC DChg | 11:16:30 | 48:04:54 | -0.0996 | 3.7755 | 1.12284 | 90.2 | 0 | 0 | 1.12284 | 90.2 | 0.00446902 | 358.99 | 0 | 0 | 0.00446902 | 358.99 | 2023-03-05 11:21:21 | -0.00037604 | -4.1498 | -333.3423 | 0 | Close
5775 | 1 | 4 | CC DChg | 11:17:00 | 48:05:24 | -0.09959 | 3.7754 | 1.12367 | 90.26 | 0 | 0 | 1.12367 | 90.26 | 0.00447215 | 359.24 | 0 | 0 | 0.00447215 | 359.24 | 2023-03-05 11:21:51 | -0.00037599 | -8.2987 | -666.6131 | 0 | Close
5776 | 1 | 4 | CC DChg | 11:17:30 | 48:05:54 | -0.0996 | 3.7753 | 1.1245 | 90.33 | 0 | 0 | 1.1245 | 90.33 | 0.00447529 | 359.49 | 0 | 0 | 0.00447529 | 359.49 | 2023-03-05 11:22:21 | -0.00037602 | -8.2996 | -666.6845 | 0 | Close
5777 | 1 | 4 | CC DChg | 11:18:00 | 48:06:24 | -0.09958 | 3.7751 | 1.12533 | 90.4 | 0 | 0 | 1.12533 | 90.4 | 0.00447842 | 359.74 | 0 | 0 | 0.00447842 | 359.74 | 2023-03-05 11:22:51 | -0.00037592 | -4.1498 | -333.3423 | 0 | Close
5778 | 1 | 4 | CC DChg | 11:18:30 | 48:06:54 | -0.09959 | 3.775 | 1.12616 | 90.46 | 0 | 0 | 1.12616 | 90.46 | 0.00448155 | 359.99 | 0 | 0 | 0.00448155 | 359.99 | 2023-03-05 11:23:21 | -0.00037595 | -8.2996 | -666.6845 | 0 | Close
5779 | 1 | 4 | CC DChg | 11:19:00 | 48:07:24 | -0.0996 | 3.7748 | 1.12699 | 90.53 | 0 | 0 | 1.12699 | 90.53 | 0.00448469 | 360.24 | 0 | 0 | 0.00448469 | 360.24 | 2023-03-05 11:23:51 | -0.00037597 | -4.1498 | -333.3423 | 0 | Close
5780 | 1 | 4 | CC DChg | 11:19:30 | 48:07:54 | -0.09959 | 3.7746 | 1.12782 | 90.6 | 0 | 0 | 1.12782 | 90.6 | 0.00448782 | 360.5 | 0 | 0 | 0.00448782 | 360.5 | 2023-03-05 11:24:21 | -0.00037591 | -4.1498 | -333.3423 | 0 | Close
5781 | 1 | 4 | CC DChg | 11:20:00 | 48:08:24 | -0.0996 | 3.7745 | 1.12865 | 90.66 | 0 | 0 | 1.12865 | 90.66 | 0.00449095 | 360.75 | 0 | 0 | 0.00449095 | 360.75 | 2023-03-05 11:24:51 | -0.00037594 | -8.3004 | -666.7559 | 0 | Close
5782 | 1 | 4 | CC DChg | 11:20:30 | 48:08:54 | -0.09961 | 3.7743 | 1.12948 | 90.73 | 0 | 0 | 1.12948 | 90.73 | 0.00449408 | 361 | 0 | 0 | 0.00449408 | 361 | 2023-03-05 11:25:21 | -0.00037596 | -4.1493 | -333.3066 | 0 | Close
5783 | 1 | 4 | CC DChg | 11:21:00 | 48:09:24 | -0.09959 | 3.7742 | 1.13031 | 90.8 | 0 | 0 | 1.13031 | 90.8 | 0.00449722 | 361.25 | 0 | 0 | 0.00449722 | 361.25 | 2023-03-05 11:25:51 | -0.00037587 | -8.2996 | -666.6845 | 0 | Close
5784 | 1 | 4 | CC DChg | 11:21:30 | 48:09:54 | -0.0996 | 3.774 | 1.13114 | 90.86 | 0 | 0 | 1.13114 | 90.86 | 0.00450035 | 361.5 | 0 | 0 | 0.00450035 | 361.5 | 2023-03-05 11:26:21 | -0.00037589 | -4.1498 | -333.3423 | 0 | Close
5785 | 1 | 4 | CC DChg | 11:22:00 | 48:10:24 | -0.09959 | 3.7739 | 1.13197 | 90.93 | 0 | 0 | 1.13197 | 90.93 | 0.00450348 | 361.75 | 0 | 0 | 0.00450348 | 361.75 | 2023-03-05 11:26:51 | -0.00037584 | -8.3004 | -666.7559 | 0 | Close
5786 | 1 | 4 | CC DChg | 11:22:30 | 48:10:54 | -0.0996 | 3.7737 | 1.1328 | 91 | 0 | 0 | 1.1328 | 91 | 0.00450661 | 362.01 | 0 | 0 | 0.00450661 | 362.01 | 2023-03-05 11:27:21 | -0.00037586 | -4.1498 | -333.3423 | 0 | Close
5787 | 1 | 4 | CC DChg | 11:23:00 | 48:11:24 | -0.09959 | 3.7736 | 1.13363 | 91.06 | 0 | 0 | 1.13363 | 91.06 | 0.00450975 | 362.26 | 0 | 0 | 0.00450975 | 362.26 | 2023-03-05 11:27:51 | -0.00037581 | -8.2987 | -666.6131 | 0 | Close
5788 | 1 | 4 | CC DChg | 11:23:30 | 48:11:54 | -0.0996 | 3.7735 | 1.13446 | 91.13 | 0 | 0 | 1.13446 | 91.13 | 0.00451288 | 362.51 | 0 | 0 | 0.00451288 | 362.51 | 2023-03-05 11:28:21 | -0.00037584 | -8.2996 | -666.6845 | 0 | Close
5789 | 1 | 4 | CC DChg | 11:24:00 | 48:12:24 | -0.09959 | 3.7733 | 1.13529 | 91.2 | 0 | 0 | 1.13529 | 91.2 | 0.00451601 | 362.76 | 0 | 0 | 0.00451601 | 362.76 | 2023-03-05 11:28:51 | -0.00037578 | -4.1502 | -333.378 | 0 | Close
5790 | 1 | 4 | CC DChg | 11:24:30 | 48:12:54 | -0.09959 | 3.7732 | 1.13612 | 91.26 | 0 | 0 | 1.13612 | 91.26 | 0.00451914 | 363.01 | 0 | 0 | 0.00451914 | 363.01 | 2023-03-05 11:29:21 | -0.00037577 | -8.2996 | -666.6845 | 0 | Close
5791 | 1 | 4 | CC DChg | 11:25:00 | 48:13:24 | -0.09959 | 3.7731 | 1.13695 | 91.33 | 0 | 0 | 1.13695 | 91.33 | 0.00452227 | 363.26 | 0 | 0 | 0.00452227 | 363.26 | 2023-03-05 11:29:51 | -0.00037576 | -8.2996 | -666.6845 | 0 | Close
5792 | 1 | 4 | CC DChg | 11:25:30 | 48:13:54 | -0.09959 | 3.7729 | 1.13778 | 91.4 | 0 | 0 | 1.13778 | 91.4 | 0.0045254 | 363.52 | 0 | 0 | 0.0045254 | 363.52 | 2023-03-05 11:30:21 | -0.00037574 | -4.1498 | -333.3423 | 0 | Close
5793 | 1 | 4 | CC DChg | 11:26:00 | 48:14:24 | -0.0996 | 3.7728 | 1.13861 | 91.46 | 0 | 0 | 1.13861 | 91.46 | 0.00452854 | 363.77 | 0 | 0 | 0.00452854 | 363.77 | 2023-03-05 11:30:51 | -0.00037577 | -8.2996 | -666.6845 | 0 | Close
5794 | 1 | 4 | CC DChg | 11:26:30 | 48:14:54 | -0.09959 | 3.7726 | 1.13944 | 91.53 | 0 | 0 | 1.13944 | 91.53 | 0.00453167 | 364.02 | 0 | 0 | 0.00453167 | 364.02 | 2023-03-05 11:31:21 | -0.00037571 | -4.1498 | -333.3423 | 0 | Close
5795 | 1 | 4 | CC DChg | 11:27:00 | 48:15:24 | -0.0996 | 3.7724 | 1.14027 | 91.6 | 0 | 0 | 1.14027 | 91.6 | 0.0045348 | 364.27 | 0 | 0 | 0.0045348 | 364.27 | 2023-03-05 11:31:51 | -0.00037573 | -4.1498 | -333.3423 | 0 | Close
5796 | 1 | 4 | CC DChg | 11:27:30 | 48:15:54 | -0.09959 | 3.7723 | 1.1411 | 91.66 | 0 | 0 | 1.1411 | 91.66 | 0.00453793 | 364.52 | 0 | 0 | 0.00453793 | 364.52 | 2023-03-05 11:32:21 | -0.00037568 | -8.3004 | -666.7559 | 0 | Close
5797 | 1 | 4 | CC DChg | 11:28:00 | 48:16:24 | -0.0996 | 3.7722 | 1.14193 | 91.73 | 0 | 0 | 1.14193 | 91.73 | 0.00454106 | 364.77 | 0 | 0 | 0.00454106 | 364.77 | 2023-03-05 11:32:51 | -0.00037571 | -8.2978 | -666.5417 | 0 | Close
5798 | 1 | 4 | CC DChg | 11:28:30 | 48:16:54 | -0.0996 | 3.7721 | 1.14276 | 91.8 | 0 | 0 | 1.14276 | 91.8 | 0.00454419 | 365.02 | 0 | 0 | 0.00454419 | 365.02 | 2023-03-05 11:33:21 | -0.0003757 | -8.3022 | -666.8987 | 0 | Close
5799 | 1 | 4 | CC DChg | 11:29:00 | 48:17:24 | -0.0996 | 3.7719 | 1.14359 | 91.86 | 0 | 0 | 1.14359 | 91.86 | 0.00454732 | 365.28 | 0 | 0 | 0.00454732 | 365.28 | 2023-03-05 11:33:51 | -0.00037568 | -4.1498 | -333.3423 | 0 | Close
5800 | 1 | 4 | CC DChg | 11:29:30 | 48:17:54 | -0.09959 | 3.7717 | 1.14442 | 91.93 | 0 | 0 | 1.14442 | 91.93 | 0.00455045 | 365.53 | 0 | 0 | 0.00455045 | 365.53 | 2023-03-05 11:34:21 | -0.00037562 | -4.1498 | -333.3423 | 0 | Close
5801 | 1 | 4 | CC DChg | 11:30:00 | 48:18:24 | -0.0996 | 3.7716 | 1.14525 | 92 | 0 | 0 | 1.14525 | 92 | 0.00455358 | 365.78 | 0 | 0 | 0.00455358 | 365.78 | 2023-03-05 11:34:51 | -0.00037565 | -8.2996 | -666.6845 | 0 | Close
5802 | 1 | 4 | CC DChg | 11:30:30 | 48:18:54 | -0.09959 | 3.7715 | 1.14608 | 92.06 | 0 | 0 | 1.14608 | 92.06 | 0.00455671 | 366.03 | 0 | 0 | 0.00455671 | 366.03 | 2023-03-05 11:35:21 | -0.0003756 | -8.3004 | -666.7559 | 0 | Close
5803 | 1 | 4 | CC DChg | 11:31:00 | 48:19:24 | -0.0996 | 3.7713 | 1.14691 | 92.13 | 0 | 0 | 1.14691 | 92.13 | 0.00455984 | 366.28 | 0 | 0 | 0.00455984 | 366.28 | 2023-03-05 11:35:51 | -0.00037562 | -4.1493 | -333.3066 | 0 | Close
5804 | 1 | 4 | CC DChg | 11:31:30 | 48:19:54 | -0.09961 | 3.7712 | 1.14774 | 92.2 | 0 | 0 | 1.14774 | 92.2 | 0.00456297 | 366.53 | 0 | 0 | 0.00456297 | 366.53 | 2023-03-05 11:36:21 | -0.00037565 | -8.3004 | -666.7559 | 0 | Close
5805 | 1 | 4 | CC DChg | 11:32:00 | 48:20:24 | -0.09961 | 3.7711 | 1.14857 | 92.26 | 0 | 0 | 1.14857 | 92.26 | 0.0045661 | 366.78 | 0 | 0 | 0.0045661 | 366.78 | 2023-03-05 11:36:51 | -0.00037564 | -8.3004 | -666.7559 | 0 | Close
5806 | 1 | 4 | CC DChg | 11:32:30 | 48:20:54 | -0.09961 | 3.771 | 1.1494 | 92.33 | 0 | 0 | 1.1494 | 92.33 | 0.00456923 | 367.04 | 0 | 0 | 0.00456923 | 367.04 | 2023-03-05 11:37:21 | -0.00037563 | -8.2996 | -666.6845 | 0 | Close
5807 | 1 | 4 | CC DChg | 11:33:00 | 48:21:24 | -0.09959 | 3.7707 | 1.15023 | 92.4 | 0 | 0 | 1.15023 | 92.4 | 0.00457236 | 367.29 | 0 | 0 | 0.00457236 | 367.29 | 2023-03-05 11:37:51 | -0.00037552 | -2.7671 | -222.2758 | 0 | Close
5808 | 1 | 4 | CC DChg | 11:33:30 | 48:21:54 | -0.09961 | 3.7706 | 1.15106 | 92.46 | 0 | 0 | 1.15106 | 92.46 | 0.00457549 | 367.54 | 0 | 0 | 0.00457549 | 367.54 | 2023-03-05 11:38:21 | -0.00037559 | -8.2987 | -666.6131 | 0 | Close
5809 | 1 | 4 | CC DChg | 11:34:00 | 48:22:24 | -0.0996 | 3.7705 | 1.15189 | 92.53 | 0 | 0 | 1.15189 | 92.53 | 0.00457862 | 367.79 | 0 | 0 | 0.00457862 | 367.79 | 2023-03-05 11:38:51 | -0.00037554 | -8.2996 | -666.6845 | 0 | Close
5810 | 1 | 4 | CC DChg | 11:34:30 | 48:22:54 | -0.0996 | 3.7704 | 1.15272 | 92.6 | 0 | 0 | 1.15272 | 92.6 | 0.00458175 | 368.04 | 0 | 0 | 0.00458175 | 368.04 | 2023-03-05 11:39:21 | -0.00037553 | -8.2996 | -666.6845 | 0 | Close
5811 | 1 | 4 | CC DChg | 11:35:00 | 48:23:24 | -0.0996 | 3.7702 | 1.15355 | 92.66 | 0 | 0 | 1.15355 | 92.66 | 0.00458488 | 368.29 | 0 | 0 | 0.00458488 | 368.29 | 2023-03-05 11:39:51 | -0.00037551 | -4.1507 | -333.4137 | 0 | Close
5812 | 1 | 4 | CC DChg | 11:35:30 | 48:23:54 | -0.09959 | 3.7701 | 1.15438 | 92.73 | 0 | 0 | 1.15438 | 92.73 | 0.00458801 | 368.54 | 0 | 0 | 0.00458801 | 368.54 | 2023-03-05 11:40:21 | -0.00037546 | -8.2987 | -666.6131 | 0 | Close
5813 | 1 | 4 | CC DChg | 11:36:00 | 48:24:24 | -0.0996 | 3.77 | 1.15521 | 92.8 | 0 | 0 | 1.15521 | 92.8 | 0.00459114 | 368.8 | 0 | 0 | 0.00459114 | 368.8 | 2023-03-05 11:40:51 | -0.00037549 | -8.3013 | -666.8273 | 0 | Close
5814 | 1 | 4 | CC DChg | 11:36:30 | 48:24:54 | -0.0996 | 3.7698 | 1.15604 | 92.86 | 0 | 0 | 1.15604 | 92.86 | 0.00459427 | 369.05 | 0 | 0 | 0.00459427 | 369.05 | 2023-03-05 11:41:21 | -0.00037547 | -4.1498 | -333.3423 | 0 | Close
5815 | 1 | 4 | CC DChg | 11:37:00 | 48:25:24 | -0.09961 | 3.7697 | 1.15687 | 92.93 | 0 | 0 | 1.15687 | 92.93 | 0.0045974 | 369.3 | 0 | 0 | 0.0045974 | 369.3 | 2023-03-05 11:41:51 | -0.0003755 | -8.2987 | -666.6131 | 0 | Close
5816 | 1 | 4 | CC DChg | 11:37:30 | 48:25:54 | -0.0996 | 3.7695 | 1.1577 | 93 | 0 | 0 | 1.1577 | 93 | 0.00460053 | 369.55 | 0 | 0 | 0.00460053 | 369.55 | 2023-03-05 11:42:21 | -0.00037544 | -4.1498 | -333.3423 | 0 | Close
5817 | 1 | 4 | CC DChg | 11:38:00 | 48:26:24 | -0.09958 | 3.7694 | 1.15853 | 93.06 | 0 | 0 | 1.15853 | 93.06 | 0.00460365 | 369.8 | 0 | 0 | 0.00460365 | 369.8 | 2023-03-05 11:42:51 | -0.00037536 | -8.3013 | -666.8273 | 0 | Close
5818 | 1 | 4 | CC DChg | 11:38:30 | 48:26:54 | -0.0996 | 3.7693 | 1.15936 | 93.13 | 0 | 0 | 1.15936 | 93.13 | 0.00460678 | 370.05 | 0 | 0 | 0.00460678 | 370.05 | 2023-03-05 11:43:21 | -0.00037542 | -8.2996 | -666.6845 | 0 | Close
5819 | 1 | 4 | CC DChg | 11:39:00 | 48:27:24 | -0.0996 | 3.7691 | 1.16019 | 93.2 | 0 | 0 | 1.16019 | 93.2 | 0.00460991 | 370.3 | 0 | 0 | 0.00460991 | 370.3 | 2023-03-05 11:43:51 | -0.0003754 | -4.1493 | -333.3066 | 0 | Close
5820 | 1 | 4 | CC DChg | 11:39:30 | 48:27:54 | -0.0996 | 3.7689 | 1.16102 | 93.26 | 0 | 0 | 1.16102 | 93.26 | 0.00461304 | 370.56 | 0 | 0 | 0.00461304 | 370.56 | 2023-03-05 11:44:21 | -0.00037538 | -4.1511 | -333.4494 | 0 | Close
5821 | 1 | 4 | CC DChg | 11:40:00 | 48:28:24 | -0.0996 | 3.7688 | 1.16185 | 93.33 | 0 | 0 | 1.16185 | 93.33 | 0.00461617 | 370.81 | 0 | 0 | 0.00461617 | 370.81 | 2023-03-05 11:44:51 | -0.00037537 | -8.2996 | -666.6845 | 0 | Close
5822 | 1 | 4 | CC DChg | 11:40:30 | 48:28:54 | -0.09961 | 3.7687 | 1.16268 | 93.4 | 0 | 0 | 1.16268 | 93.4 | 0.0046193 | 371.06 | 0 | 0 | 0.0046193 | 371.06 | 2023-03-05 11:45:21 | -0.0003754 | -8.2996 | -666.6845 | 0 | Close
5823 | 1 | 4 | CC DChg | 11:41:00 | 48:29:24 | -0.09961 | 3.7686 | 1.16351 | 93.46 | 0 | 0 | 1.16351 | 93.46 | 0.00462242 | 371.31 | 0 | 0 | 0.00462242 | 371.31 | 2023-03-05 11:45:51 | -0.00037539 | -8.2996 | -666.6845 | 0 | Close
5824 | 1 | 4 | CC DChg | 11:41:30 | 48:29:54 | -0.0996 | 3.7685 | 1.16434 | 93.53 | 0 | 0 | 1.16434 | 93.53 | 0.00462555 | 371.56 | 0 | 0 | 0.00462555 | 371.56 | 2023-03-05 11:46:21 | -0.00037534 | -8.3004 | -666.7559 | 0 | Close
5825 | 1 | 4 | CC DChg | 11:42:00 | 48:30:24 | -0.09959 | 3.7683 | 1.16517 | 93.6 | 0 | 0 | 1.16517 | 93.6 | 0.00462868 | 371.81 | 0 | 0 | 0.00462868 | 371.81 | 2023-03-05 11:46:51 | -0.00037529 | -4.1507 | -333.4137 | 0 | Close
5826 | 1 | 4 | CC DChg | 11:42:30 | 48:30:54 | -0.0996 | 3.7681 | 1.166 | 93.66 | 0 | 0 | 1.166 | 93.66 | 0.00463181 | 372.06 | 0 | 0 | 0.00463181 | 372.06 | 2023-03-05 11:47:21 | -0.0003753 | -4.1489 | -333.2709 | 0 | Close
5827 | 1 | 4 | CC DChg | 11:43:00 | 48:31:24 | -0.0996 | 3.768 | 1.16683 | 93.73 | 0 | 0 | 1.16683 | 93.73 | 0.00463493 | 372.31 | 0 | 0 | 0.00463493 | 372.31 | 2023-03-05 11:47:51 | -0.00037529 | -8.3004 | -666.7559 | 0 | Close
5828 | 1 | 4 | CC DChg | 11:43:30 | 48:31:54 | -0.09959 | 3.7678 | 1.16766 | 93.8 | 0 | 0 | 1.16766 | 93.8 | 0.00463806 | 372.57 | 0 | 0 | 0.00463806 | 372.57 | 2023-03-05 11:48:21 | -0.00037524 | -4.1507 | -333.4137 | 0 | Close
5829 | 1 | 4 | CC DChg | 11:44:00 | 48:32:24 | -0.09959 | 3.7677 | 1.16849 | 93.86 | 0 | 0 | 1.16849 | 93.86 | 0.00464119 | 372.82 | 0 | 0 | 0.00464119 | 372.82 | 2023-03-05 11:48:51 | -0.00037523 | -8.2996 | -666.6845 | 0 | Close
5830 | 1 | 4 | CC DChg | 11:44:30 | 48:32:54 | -0.0996 | 3.7676 | 1.16932 | 93.93 | 0 | 0 | 1.16932 | 93.93 | 0.00464432 | 373.07 | 0 | 0 | 0.00464432 | 373.07 | 2023-03-05 11:49:21 | -0.00037525 | -8.2987 | -666.6131 | 0 | Close
5831 | 1 | 4 | CC DChg | 11:45:00 | 48:33:24 | -0.09959 | 3.7674 | 1.17015 | 94 | 0 | 0 | 1.17015 | 94 | 0.00464744 | 373.32 | 0 | 0 | 0.00464744 | 373.32 | 2023-03-05 11:49:51 | -0.0003752 | -4.1507 | -333.4137 | 0 | Close
5832 | 1 | 4 | CC DChg | 11:45:30 | 48:33:54 | -0.09961 | 3.7674 | 1.17098 | 94.06 | 0 | 0 | 1.17098 | 94.06 | 0.00465057 | 373.57 | 0 | 0 | 0.00465057 | 373.57 | 2023-03-05 11:50:21 | -0.00037527 | 0 | 0 | 0 | Close
5833 | 1 | 4 | CC DChg | 11:46:00 | 48:34:24 | -0.0996 | 3.7672 | 1.17181 | 94.13 | 0 | 0 | 1.17181 | 94.13 | 0.0046537 | 373.82 | 0 | 0 | 0.0046537 | 373.82 | 2023-03-05 11:50:51 | -0.00037521 | -4.1507 | -333.4137 | 0 | Close
5834 | 1 | 4 | CC DChg | 11:46:30 | 48:34:54 | -0.0996 | 3.7671 | 1.17264 | 94.2 | 0 | 0 | 1.17264 | 94.2 | 0.00465682 | 374.07 | 0 | 0 | 0.00465682 | 374.07 | 2023-03-05 11:51:21 | -0.0003752 | -8.3004 | -666.7559 | 0 | Close
5835 | 1 | 4 | CC DChg | 11:47:00 | 48:35:24 | -0.0996 | 3.7669 | 1.17347 | 94.26 | 0 | 0 | 1.17347 | 94.26 | 0.00465995 | 374.32 | 0 | 0 | 0.00465995 | 374.32 | 2023-03-05 11:51:51 | -0.00037518 | -4.1498 | -333.3423 | 0 | Close
5836 | 1 | 4 | CC DChg | 11:47:30 | 48:35:54 | -0.0996 | 3.7668 | 1.1743 | 94.33 | 0 | 0 | 1.1743 | 94.33 | 0.00466308 | 374.57 | 0 | 0 | 0.00466308 | 374.57 | 2023-03-05 11:52:21 | -0.00037517 | -8.3004 | -666.7559 | 0 | Close
5837 | 1 | 4 | CC DChg | 11:48:00 | 48:36:24 | -0.09959 | 3.7666 | 1.17513 | 94.4 | 0 | 0 | 1.17513 | 94.4 | 0.0046662 | 374.83 | 0 | 0 | 0.0046662 | 374.83 | 2023-03-05 11:52:51 | -0.00037512 | -4.1498 | -333.3423 | 0 | Close
5838 | 1 | 4 | CC DChg | 11:48:30 | 48:36:54 | -0.09961 | 3.7665 | 1.17596 | 94.46 | 0 | 0 | 1.17596 | 94.46 | 0.00466933 | 375.08 | 0 | 0 | 0.00466933 | 375.08 | 2023-03-05 11:53:21 | -0.00037518 | -8.2996 | -666.6845 | 0 | Close
5839 | 1 | 4 | CC DChg | 11:49:00 | 48:37:24 | -0.0996 | 3.7663 | 1.17679 | 94.53 | 0 | 0 | 1.17679 | 94.53 | 0.00467246 | 375.33 | 0 | 0 | 0.00467246 | 375.33 | 2023-03-05 11:53:51 | -0.00037512 | -4.1502 | -333.378 | 0 | Close
5840 | 1 | 4 | CC DChg | 11:49:30 | 48:37:54 | -0.0996 | 3.7662 | 1.17762 | 94.6 | 0 | 0 | 1.17762 | 94.6 | 0.00467558 | 375.58 | 0 | 0 | 0.00467558 | 375.58 | 2023-03-05 11:54:21 | -0.00037511 | -8.2996 | -666.6845 | 0 | Close
5841 | 1 | 4 | CC DChg | 11:50:00 | 48:38:24 | -0.0996 | 3.7661 | 1.17845 | 94.66 | 0 | 0 | 1.17845 | 94.66 | 0.00467871 | 375.83 | 0 | 0 | 0.00467871 | 375.83 | 2023-03-05 11:54:51 | -0.0003751 | -8.2996 | -666.6845 | 0 | Close
5842 | 1 | 4 | CC DChg | 11:50:30 | 48:38:54 | -0.0996 | 3.7659 | 1.17928 | 94.73 | 0 | 0 | 1.17928 | 94.73 | 0.00468183 | 376.08 | 0 | 0 | 0.00468183 | 376.08 | 2023-03-05 11:55:21 | -0.00037508 | -4.1511 | -333.4494 | 0 | Close
5843 | 1 | 4 | CC DChg | 11:51:00 | 48:39:24 | -0.09959 | 3.7658 | 1.18011 | 94.8 | 0 | 0 | 1.18011 | 94.8 | 0.00468496 | 376.33 | 0 | 0 | 0.00468496 | 376.33 | 2023-03-05 11:55:51 | -0.00037504 | -8.2996 | -666.6845 | 0 | Close
5844 | 1 | 4 | CC DChg | 11:51:30 | 48:39:54 | -0.09961 | 3.7657 | 1.18094 | 94.86 | 0 | 0 | 1.18094 | 94.86 | 0.00468808 | 376.58 | 0 | 0 | 0.00468808 | 376.58 | 2023-03-05 11:56:21 | -0.0003751 | -8.2996 | -666.6845 | 0 | Close
5845 | 1 | 4 | CC DChg | 11:52:00 | 48:40:24 | -0.0996 | 3.7655 | 1.18177 | 94.93 | 0 | 0 | 1.18177 | 94.93 | 0.00469121 | 376.83 | 0 | 0 | 0.00469121 | 376.83 | 2023-03-05 11:56:51 | -0.00037504 | -4.1502 | -333.378 | 0 | Close
5846 | 1 | 4 | CC DChg | 11:52:30 | 48:40:54 | -0.09961 | 3.7654 | 1.1826 | 95 | 0 | 0 | 1.1826 | 95 | 0.00469433 | 377.09 | 0 | 0 | 0.00469433 | 377.09 | 2023-03-05 11:57:21 | -0.00037507 | -8.2978 | -666.5417 | 0 | Close
5847 | 1 | 4 | CC DChg | 11:53:00 | 48:41:24 | -0.0996 | 3.7652 | 1.18343 | 95.06 | 0 | 0 | 1.18343 | 95.06 | 0.00469746 | 377.34 | 0 | 0 | 0.00469746 | 377.34 | 2023-03-05 11:57:51 | -0.00037501 | -4.1507 | -333.4137 | 0 | Close
5848 | 1 | 4 | CC DChg | 11:53:30 | 48:41:54 | -0.09961 | 3.7651 | 1.18426 | 95.13 | 0 | 0 | 1.18426 | 95.13 | 0.00470059 | 377.59 | 0 | 0 | 0.00470059 | 377.59 | 2023-03-05 11:58:21 | -0.00037504 | -8.3004 | -666.7559 | 0 | Close
5849 | 1 | 4 | CC DChg | 11:54:00 | 48:42:24 | -0.09959 | 3.765 | 1.18509 | 95.2 | 0 | 0 | 1.18509 | 95.2 | 0.00470371 | 377.84 | 0 | 0 | 0.00470371 | 377.84 | 2023-03-05 11:58:51 | -0.00037496 | -8.2978 | -666.5417 | 0 | Close
5850 | 1 | 4 | CC DChg | 11:54:30 | 48:42:54 | -0.0996 | 3.7649 | 1.18592 | 95.26 | 0 | 0 | 1.18592 | 95.26 | 0.00470683 | 378.09 | 0 | 0 | 0.00470683 | 378.09 | 2023-03-05 11:59:21 | -0.00037498 | -8.3022 | -666.8987 | 0 | Close
5851 | 1 | 4 | CC DChg | 11:55:00 | 48:43:24 | -0.09961 | 3.7647 | 1.18675 | 95.33 | 0 | 0 | 1.18675 | 95.33 | 0.00470996 | 378.34 | 0 | 0 | 0.00470996 | 378.34 | 2023-03-05 11:59:51 | -0.000375 | -4.1507 | -333.4137 | 0 | Close
5852 | 1 | 4 | CC DChg | 11:55:30 | 48:43:54 | -0.0996 | 3.7646 | 1.18758 | 95.4 | 0 | 0 | 1.18758 | 95.4 | 0.00471308 | 378.59 | 0 | 0 | 0.00471308 | 378.59 | 2023-03-05 12:00:21 | -0.00037495 | -8.2978 | -666.5417 | 0 | Close
5853 | 1 | 4 | CC DChg | 11:56:00 | 48:44:24 | -0.0996 | 3.7645 | 1.18841 | 95.46 | 0 | 0 | 1.18841 | 95.46 | 0.00471621 | 378.84 | 0 | 0 | 0.00471621 | 378.84 | 2023-03-05 12:00:51 | -0.00037494 | -8.3004 | -666.7559 | 0 | Close
5854 | 1 | 4 | CC DChg | 11:56:30 | 48:44:54 | -0.09958 | 3.7643 | 1.18924 | 95.53 | 0 | 0 | 1.18924 | 95.53 | 0.00471933 | 379.09 | 0 | 0 | 0.00471933 | 379.09 | 2023-03-05 12:01:21 | -0.00037485 | -4.1498 | -333.3423 | 0 | Close
5855 | 1 | 4 | CC DChg | 11:57:00 | 48:45:24 | -0.09962 | 3.7642 | 1.19007 | 95.6 | 0 | 0 | 1.19007 | 95.6 | 0.00472246 | 379.34 | 0 | 0 | 0.00472246 | 379.34 | 2023-03-05 12:01:51 | -0.00037499 | -8.2996 | -666.6845 | 0 | Close
5856 | 1 | 4 | CC DChg | 11:57:30 | 48:45:54 | -0.0996 | 3.764 | 1.1909 | 95.66 | 0 | 0 | 1.1909 | 95.66 | 0.00472558 | 379.6 | 0 | 0 | 0.00472558 | 379.6 | 2023-03-05 12:02:21 | -0.00037489 | -4.1502 | -333.378 | 0 | Close
5857 | 1 | 4 | CC DChg | 11:58:00 | 48:46:24 | -0.0996 | 3.764 | 1.19173 | 95.73 | 0 | 0 | 1.19173 | 95.73 | 0.00472871 | 379.85 | 0 | 0 | 0.00472871 | 379.85 | 2023-03-05 12:02:51 | -0.00037489 | 0 | 0 | 0 | Close
5858 | 1 | 4 | CC DChg | 11:58:30 | 48:46:54 | -0.09961 | 3.7638 | 1.19256 | 95.8 | 0 | 0 | 1.19256 | 95.8 | 0.00473183 | 380.1 | 0 | 0 | 0.00473183 | 380.1 | 2023-03-05 12:03:21 | -0.00037491 | -4.1502 | -333.378 | 0 | Close
5859 | 1 | 4 | CC DChg | 11:59:00 | 48:47:24 | -0.09959 | 3.7637 | 1.19339 | 95.86 | 0 | 0 | 1.19339 | 95.86 | 0.00473495 | 380.35 | 0 | 0 | 0.00473495 | 380.35 | 2023-03-05 12:03:51 | -0.00037483 | -8.2996 | -666.6845 | 0 | Close
5860 | 1 | 4 | CC DChg | 11:59:30 | 48:47:54 | -0.09961 | 3.7635 | 1.19422 | 95.93 | 0 | 0 | 1.19422 | 95.93 | 0.00473808 | 380.6 | 0 | 0 | 0.00473808 | 380.6 | 2023-03-05 12:04:21 | -0.00037488 | -4.1498 | -333.3423 | 0 | Close
5861 | 1 | 4 | CC DChg | 12:00:00 | 48:48:24 | -0.0996 | 3.7634 | 1.19505 | 96 | 0 | 0 | 1.19505 | 96 | 0.0047412 | 380.85 | 0 | 0 | 0.0047412 | 380.85 | 2023-03-05 12:04:51 | -0.00037483 | -8.2996 | -666.6845 | 0 | Close
5862 | 1 | 4 | CC DChg | 12:00:30 | 48:48:54 | -0.0996 | 3.7632 | 1.19588 | 96.06 | 0 | 0 | 1.19588 | 96.06 | 0.00474432 | 381.1 | 0 | 0 | 0.00474432 | 381.1 | 2023-03-05 12:05:21 | -0.00037481 | -4.1502 | -333.378 | 0 | Close
5863 | 1 | 4 | CC DChg | 12:01:00 | 48:49:24 | -0.09959 | 3.7631 | 1.19671 | 96.13 | 0 | 0 | 1.19671 | 96.13 | 0.00474745 | 381.35 | 0 | 0 | 0.00474745 | 381.35 | 2023-03-05 12:05:51 | -0.00037477 | -8.2996 | -666.6845 | 0 | Close
5864 | 1 | 4 | CC DChg | 12:01:30 | 48:49:54 | -0.0996 | 3.7629 | 1.19754 | 96.2 | 0 | 0 | 1.19754 | 96.2 | 0.00475057 | 381.6 | 0 | 0 | 0.00475057 | 381.6 | 2023-03-05 12:06:21 | -0.00037478 | -4.1498 | -333.3423 | 0 | Close
5865 | 1 | 4 | CC DChg | 12:02:00 | 48:50:24 | -0.0996 | 3.7628 | 1.19837 | 96.26 | 0 | 0 | 1.19837 | 96.26 | 0.0047537 | 381.85 | 0 | 0 | 0.0047537 | 381.85 | 2023-03-05 12:06:51 | -0.00037477 | -8.3022 | -666.8987 | 0 | Close
5866 | 1 | 4 | CC DChg | 12:02:30 | 48:50:54 | -0.09961 | 3.7626 | 1.1992 | 96.33 | 0 | 0 | 1.1992 | 96.33 | 0.00475682 | 382.1 | 0 | 0 | 0.00475682 | 382.1 | 2023-03-05 12:07:21 | -0.00037479 | -4.1498 | -333.3423 | 0 | Close
5867 | 1 | 4 | CC DChg | 12:03:00 | 48:51:24 | -0.09961 | 3.7626 | 1.20003 | 96.4 | 0 | 0 | 1.20003 | 96.4 | 0.00475994 | 382.36 | 0 | 0 | 0.00475994 | 382.36 | 2023-03-05 12:07:51 | -0.00037479 | 0 | 0 | 0 | Close
5868 | 1 | 4 | CC DChg | 12:03:30 | 48:51:54 | -0.09961 | 3.7624 | 1.20086 | 96.46 | 0 | 0 | 1.20086 | 96.46 | 0.00476306 | 382.61 | 0 | 0 | 0.00476306 | 382.61 | 2023-03-05 12:08:21 | -0.00037477 | -4.1498 | -333.3423 | 0 | Close
5869 | 1 | 4 | CC DChg | 12:04:00 | 48:52:24 | -0.0996 | 3.7624 | 1.20169 | 96.53 | 0 | 0 | 1.20169 | 96.53 | 0.00476619 | 382.86 | 0 | 0 | 0.00476619 | 382.86 | 2023-03-05 12:08:51 | -0.00037474 | 0 | 0 | 0 | Close
5870 | 1 | 4 | CC DChg | 12:04:30 | 48:52:54 | -0.0996 | 3.7622 | 1.20252 | 96.6 | 0 | 0 | 1.20252 | 96.6 | 0.00476931 | 383.11 | 0 | 0 | 0.00476931 | 383.11 | 2023-03-05 12:09:21 | -0.00037472 | -4.1498 | -333.3423 | 0 | Close
5871 | 1 | 4 | CC DChg | 12:05:00 | 48:53:24 | -0.0996 | 3.762 | 1.20335 | 96.66 | 0 | 0 | 1.20335 | 96.66 | 0.00477243 | 383.36 | 0 | 0 | 0.00477243 | 383.36 | 2023-03-05 12:09:51 | -0.0003747 | -4.1493 | -333.3066 | 0 | Close
5872 | 1 | 4 | CC DChg | 12:05:30 | 48:53:54 | -0.09959 | 3.7619 | 1.20418 | 96.73 | 0 | 0 | 1.20418 | 96.73 | 0.00477555 | 383.61 | 0 | 0 | 0.00477555 | 383.61 | 2023-03-05 12:10:21 | -0.00037465 | -8.3022 | -666.8987 | 0 | Close
5873 | 1 | 4 | CC DChg | 12:06:00 | 48:54:24 | -0.09959 | 3.7618 | 1.20501 | 96.8 | 0 | 0 | 1.20501 | 96.8 | 0.00477868 | 383.86 | 0 | 0 | 0.00477868 | 383.86 | 2023-03-05 12:10:51 | -0.00037464 | -8.2996 | -666.6845 | 0 | Close
5874 | 1 | 4 | CC DChg | 12:06:30 | 48:54:54 | -0.0996 | 3.7617 | 1.20584 | 96.86 | 0 | 0 | 1.20584 | 96.86 | 0.0047818 | 384.11 | 0 | 0 | 0.0047818 | 384.11 | 2023-03-05 12:11:21 | -0.00037467 | -8.2996 | -666.6845 | 0 | Close
5875 | 1 | 4 | CC DChg | 12:07:00 | 48:55:24 | -0.09961 | 3.7615 | 1.20667 | 96.93 | 0 | 0 | 1.20667 | 96.93 | 0.00478492 | 384.36 | 0 | 0 | 0.00478492 | 384.36 | 2023-03-05 12:11:51 | -0.00037468 | -4.1502 | -333.378 | 0 | Close
5876 | 1 | 4 | CC DChg | 12:07:30 | 48:55:54 | -0.09961 | 3.7614 | 1.2075 | 97 | 0 | 0 | 1.2075 | 97 | 0.00478804 | 384.61 | 0 | 0 | 0.00478804 | 384.61 | 2023-03-05 12:12:21 | -0.00037467 | -8.2996 | -666.6845 | 0 | Close
5877 | 1 | 4 | CC DChg | 12:08:00 | 48:56:24 | -0.09958 | 3.7612 | 1.20833 | 97.06 | 0 | 0 | 1.20833 | 97.06 | 0.00479117 | 384.86 | 0 | 0 | 0.00479117 | 384.86 | 2023-03-05 12:12:51 | -0.00037454 | -4.1498 | -333.3423 | 0 | Close
5878 | 1 | 4 | CC DChg | 12:08:30 | 48:56:54 | -0.09961 | 3.7612 | 1.20916 | 97.13 | 0 | 0 | 1.20916 | 97.13 | 0.00479429 | 385.11 | 0 | 0 | 0.00479429 | 385.11 | 2023-03-05 12:13:21 | -0.00037465 | 0 | 0 | 0 | Close
5879 | 1 | 4 | CC DChg | 12:09:00 | 48:57:24 | -0.0996 | 3.761 | 1.20999 | 97.2 | 0 | 0 | 1.20999 | 97.2 | 0.00479741 | 385.36 | 0 | 0 | 0.00479741 | 385.36 | 2023-03-05 12:13:51 | -0.0003746 | -4.1498 | -333.3423 | 0 | Close
5880 | 1 | 4 | CC DChg | 12:09:30 | 48:57:54 | -0.0996 | 3.7609 | 1.21082 | 97.26 | 0 | 0 | 1.21082 | 97.26 | 0.00480053 | 385.62 | 0 | 0 | 0.00480053 | 385.62 | 2023-03-05 12:14:21 | -0.00037459 | -8.3013 | -666.8273 | 0 | Close
5881 | 1 | 4 | CC DChg | 12:10:00 | 48:58:24 | -0.09961 | 3.7607 | 1.21165 | 97.33 | 0 | 0 | 1.21165 | 97.33 | 0.00480365 | 385.87 | 0 | 0 | 0.00480365 | 385.87 | 2023-03-05 12:14:51 | -0.0003746 | -4.1502 | -333.378 | 0 | Close
5882 | 1 | 4 | CC DChg | 12:10:30 | 48:58:54 | -0.0996 | 3.7606 | 1.21248 | 97.4 | 0 | 0 | 1.21248 | 97.4 | 0.00480677 | 386.12 | 0 | 0 | 0.00480677 | 386.12 | 2023-03-05 12:15:21 | -0.00037456 | -8.2996 | -666.6845 | 0 | Close
5883 | 1 | 4 | CC DChg | 12:11:00 | 48:59:24 | -0.0996 | 3.7604 | 1.21331 | 97.46 | 0 | 0 | 1.21331 | 97.46 | 0.00480989 | 386.37 | 0 | 0 | 0.00480989 | 386.37 | 2023-03-05 12:15:51 | -0.00037454 | -4.1498 | -333.3423 | 0 | Close
5884 | 1 | 4 | CC DChg | 12:11:30 | 48:59:54 | -0.09961 | 3.7603 | 1.21414 | 97.53 | 0 | 0 | 1.21414 | 97.53 | 0.00481302 | 386.62 | 0 | 0 | 0.00481302 | 386.62 | 2023-03-05 12:16:21 | -0.00037456 | -8.3004 | -666.7559 | 0 | Close
5885 | 1 | 4 | CC DChg | 12:12:00 | 49:00:24 | -0.09961 | 3.7602 | 1.21497 | 97.6 | 0 | 0 | 1.21497 | 97.6 | 0.00481614 | 386.87 | 0 | 0 | 0.00481614 | 386.87 | 2023-03-05 12:16:51 | -0.00037455 | -8.2996 | -666.6845 | 0 | Close
5886 | 1 | 4 | CC DChg | 12:12:30 | 49:00:54 | -0.09961 | 3.7601 | 1.2158 | 97.66 | 0 | 0 | 1.2158 | 97.66 | 0.00481926 | 387.12 | 0 | 0 | 0.00481926 | 387.12 | 2023-03-05 12:17:21 | -0.00037454 | -8.3004 | -666.7559 | 0 | Close
5887 | 1 | 4 | CC DChg | 12:13:00 | 49:01:24 | -0.09959 | 3.7599 | 1.21663 | 97.73 | 0 | 0 | 1.21663 | 97.73 | 0.00482238 | 387.37 | 0 | 0 | 0.00482238 | 387.37 | 2023-03-05 12:17:51 | -0.00037445 | -4.1507 | -333.4137 | 0 | Close
5888 | 1 | 4 | CC DChg | 12:13:30 | 49:01:54 | -0.0996 | 3.7599 | 1.21746 | 97.8 | 0 | 0 | 1.21746 | 97.8 | 0.0048255 | 387.62 | 0 | 0 | 0.0048255 | 387.62 | 2023-03-05 12:18:21 | -0.00037449 | 0 | 0 | 0 | Close
5889 | 1 | 4 | CC DChg | 12:14:00 | 49:02:24 | -0.0996 | 3.7598 | 1.21829 | 97.86 | 0 | 0 | 1.21829 | 97.86 | 0.00482862 | 387.87 | 0 | 0 | 0.00482862 | 387.87 | 2023-03-05 12:18:51 | -0.00037448 | -8.3004 | -666.7559 | 0 | Close
5890 | 1 | 4 | CC DChg | 12:14:30 | 49:02:54 | -0.09961 | 3.7597 | 1.21912 | 97.93 | 0 | 0 | 1.21912 | 97.93 | 0.00483174 | 388.12 | 0 | 0 | 0.00483174 | 388.12 | 2023-03-05 12:19:21 | -0.0003745 | -8.2996 | -666.6845 | 0 | Close
5891 | 1 | 4 | CC DChg | 12:15:00 | 49:03:24 | -0.0996 | 3.7594 | 1.21995 | 98 | 0 | 0 | 1.21995 | 98 | 0.00483486 | 388.37 | 0 | 0 | 0.00483486 | 388.37 | 2023-03-05 12:19:51 | -0.00037444 | -2.7668 | -222.252 | 0 | Close
5892 | 1 | 4 | CC DChg | 12:15:30 | 49:03:54 | -0.0996 | 3.7593 | 1.22078 | 98.06 | 0 | 0 | 1.22078 | 98.06 | 0.00483798 | 388.62 | 0 | 0 | 0.00483798 | 388.62 | 2023-03-05 12:20:21 | -0.00037443 | -8.2996 | -666.6845 | 0 | Close
5893 | 1 | 4 | CC DChg | 12:16:00 | 49:04:24 | -0.09961 | 3.7592 | 1.22161 | 98.13 | 0 | 0 | 1.22161 | 98.13 | 0.0048411 | 388.87 | 0 | 0 | 0.0048411 | 388.87 | 2023-03-05 12:20:51 | -0.00037445 | -8.2996 | -666.6845 | 0 | Close
5894 | 1 | 4 | CC DChg | 12:16:30 | 49:04:54 | -0.09961 | 3.759 | 1.22244 | 98.2 | 0 | 0 | 1.22244 | 98.2 | 0.00484422 | 389.13 | 0 | 0 | 0.00484422 | 389.13 | 2023-03-05 12:21:21 | -0.00037443 | -4.1502 | -333.378 | 0 | Close
5895 | 1 | 4 | CC DChg | 12:17:00 | 49:05:24 | -0.0996 | 3.759 | 1.22327 | 98.26 | 0 | 0 | 1.22327 | 98.26 | 0.00484734 | 389.38 | 0 | 0 | 0.00484734 | 389.38 | 2023-03-05 12:21:51 | -0.0003744 | 0 | 0 | 0 | Close
5896 | 1 | 4 | CC DChg | 12:17:30 | 49:05:54 | -0.0996 | 3.7588 | 1.2241 | 98.33 | 0 | 0 | 1.2241 | 98.33 | 0.00485046 | 389.63 | 0 | 0 | 0.00485046 | 389.63 | 2023-03-05 12:22:21 | -0.00037438 | -4.1493 | -333.3066 | 0 | Close
5897 | 1 | 4 | CC DChg | 12:18:00 | 49:06:24 | -0.09959 | 3.7586 | 1.22493 | 98.4 | 0 | 0 | 1.22493 | 98.4 | 0.00485358 | 389.88 | 0 | 0 | 0.00485358 | 389.88 | 2023-03-05 12:22:51 | -0.00037432 | -4.1502 | -333.378 | 0 | Close
5898 | 1 | 4 | CC DChg | 12:18:30 | 49:06:54 | -0.0996 | 3.7586 | 1.22576 | 98.46 | 0 | 0 | 1.22576 | 98.46 | 0.0048567 | 390.13 | 0 | 0 | 0.0048567 | 390.13 | 2023-03-05 12:23:21 | -0.00037436 | 0 | 0 | 0 | Close
5899 | 1 | 4 | CC DChg | 12:19:00 | 49:07:24 | -0.0996 | 3.7584 | 1.22659 | 98.53 | 0 | 0 | 1.22659 | 98.53 | 0.00485982 | 390.38 | 0 | 0 | 0.00485982 | 390.38 | 2023-03-05 12:23:51 | -0.00037434 | -4.1502 | -333.378 | 0 | Close
5900 | 1 | 4 | CC DChg | 12:19:30 | 49:07:54 | -0.0996 | 3.7583 | 1.22742 | 98.6 | 0 | 0 | 1.22742 | 98.6 | 0.00486294 | 390.63 | 0 | 0 | 0.00486294 | 390.63 | 2023-03-05 12:24:21 | -0.00037433 | -8.2996 | -666.6845 | 0 | Close
5901 | 1 | 4 | CC DChg | 12:20:00 | 49:08:24 | -0.09959 | 3.7582 | 1.22825 | 98.66 | 0 | 0 | 1.22825 | 98.66 | 0.00486606 | 390.88 | 0 | 0 | 0.00486606 | 390.88 | 2023-03-05 12:24:51 | -0.00037428 | -8.2996 | -666.6845 | 0 | Close
5902 | 1 | 4 | CC DChg | 12:20:30 | 49:08:54 | -0.09961 | 3.758 | 1.22908 | 98.73 | 0 | 0 | 1.22908 | 98.73 | 0.00486918 | 391.13 | 0 | 0 | 0.00486918 | 391.13 | 2023-03-05 12:25:21 | -0.00037433 | -4.1502 | -333.378 | 0 | Close
5903 | 1 | 4 | CC DChg | 12:21:00 | 49:09:24 | -0.09959 | 3.7579 | 1.22991 | 98.8 | 0 | 0 | 1.22991 | 98.8 | 0.0048723 | 391.38 | 0 | 0 | 0.0048723 | 391.38 | 2023-03-05 12:25:51 | -0.00037425 | -8.3013 | -666.8273 | 0 | Close
5904 | 1 | 4 | CC DChg | 12:21:30 | 49:09:54 | -0.0996 | 3.7579 | 1.23074 | 98.86 | 0 | 0 | 1.23074 | 98.86 | 0.00487542 | 391.63 | 0 | 0 | 0.00487542 | 391.63 | 2023-03-05 12:26:21 | -0.00037429 | 0 | 0 | 0 | Close
5905 | 1 | 4 | CC DChg | 12:22:00 | 49:10:24 | -0.0996 | 3.7577 | 1.23157 | 98.93 | 0 | 0 | 1.23157 | 98.93 | 0.00487854 | 391.88 | 0 | 0 | 0.00487854 | 391.88 | 2023-03-05 12:26:51 | -0.00037427 | -4.1498 | -333.3423 | 0 | Close
5906 | 1 | 4 | CC DChg | 12:22:30 | 49:10:54 | -0.0996 | 3.7576 | 1.2324 | 99 | 0 | 0 | 1.2324 | 99 | 0.00488165 | 392.13 | 0 | 0 | 0.00488165 | 392.13 | 2023-03-05 12:27:21 | -0.00037426 | -8.3013 | -666.8273 | 0 | Close
5907 | 1 | 4 | CC DChg | 12:23:00 | 49:11:24 | -0.0996 | 3.7575 | 1.23323 | 99.06 | 0 | 0 | 1.23323 | 99.06 | 0.00488477 | 392.38 | 0 | 0 | 0.00488477 | 392.38 | 2023-03-05 12:27:51 | -0.00037425 | -8.2996 | -666.6845 | 0 | Close
5908 | 1 | 4 | CC DChg | 12:23:30 | 49:11:54 | -0.0996 | 3.7573 | 1.23406 | 99.13 | 0 | 0 | 1.23406 | 99.13 | 0.00488789 | 392.63 | 0 | 0 | 0.00488789 | 392.63 | 2023-03-05 12:28:21 | -0.00037423 | -4.1493 | -333.3066 | 0 | Close
5909 | 1 | 4 | CC DChg | 12:24:00 | 49:12:24 | -0.0996 | 3.7572 | 1.23489 | 99.2 | 0 | 0 | 1.23489 | 99.2 | 0.00489101 | 392.88 | 0 | 0 | 0.00489101 | 392.88 | 2023-03-05 12:28:51 | -0.00037422 | -8.3013 | -666.8273 | 0 | Close
5910 | 1 | 4 | CC DChg | 12:24:30 | 49:12:54 | -0.0996 | 3.757 | 1.23572 | 99.26 | 0 | 0 | 1.23572 | 99.26 | 0.00489413 | 393.13 | 0 | 0 | 0.00489413 | 393.13 | 2023-03-05 12:29:21 | -0.0003742 | -4.1502 | -333.378 | 0 | Close
5911 | 1 | 4 | CC DChg | 12:25:00 | 49:13:24 | -0.0996 | 3.757 | 1.23655 | 99.33 | 0 | 0 | 1.23655 | 99.33 | 0.00489725 | 393.38 | 0 | 0 | 0.00489725 | 393.38 | 2023-03-05 12:29:51 | -0.0003742 | 0 | 0 | 0 | Close
5912 | 1 | 4 | CC DChg | 12:25:30 | 49:13:54 | -0.0996 | 3.7568 | 1.23738 | 99.4 | 0 | 0 | 1.23738 | 99.4 | 0.00490037 | 393.64 | 0 | 0 | 0.00490037 | 393.64 | 2023-03-05 12:30:21 | -0.00037418 | -4.1502 | -333.378 | 0 | Close
5913 | 1 | 4 | CC DChg | 12:26:00 | 49:14:24 | -0.09959 | 3.7566 | 1.23821 | 99.46 | 0 | 0 | 1.23821 | 99.46 | 0.00490348 | 393.89 | 0 | 0 | 0.00490348 | 393.89 | 2023-03-05 12:30:51 | -0.00037412 | -4.1498 | -333.3423 | 0 | Close
5914 | 1 | 4 | CC DChg | 12:26:30 | 49:14:54 | -0.0996 | 3.7566 | 1.23904 | 99.53 | 0 | 0 | 1.23904 | 99.53 | 0.0049066 | 394.14 | 0 | 0 | 0.0049066 | 394.14 | 2023-03-05 12:31:21 | -0.00037416 | 0 | 0 | 0 | Close
5915 | 1 | 4 | CC DChg | 12:27:00 | 49:15:24 | -0.0996 | 3.7565 | 1.23987 | 99.6 | 0 | 0 | 1.23987 | 99.6 | 0.00490972 | 394.39 | 0 | 0 | 0.00490972 | 394.39 | 2023-03-05 12:31:51 | -0.00037415 | -8.2978 | -666.5417 | 0 | Close
5916 | 1 | 4 | CC DChg | 12:27:30 | 49:15:54 | -0.09961 | 3.7562 | 1.2407 | 99.66 | 0 | 0 | 1.2407 | 99.66 | 0.00491284 | 394.64 | 0 | 0 | 0.00491284 | 394.64 | 2023-03-05 12:32:21 | -0.00037416 | -2.7668 | -222.252 | 0 | Close
5917 | 1 | 4 | CC DChg | 12:28:00 | 49:16:24 | -0.0996 | 3.7562 | 1.24153 | 99.73 | 0 | 0 | 1.24153 | 99.73 | 0.00491596 | 394.89 | 0 | 0 | 0.00491596 | 394.89 | 2023-03-05 12:32:51 | -0.00037412 | 0 | 0 | 0 | Close
5918 | 1 | 4 | CC DChg | 12:28:30 | 49:16:54 | -0.09961 | 3.7561 | 1.24236 | 99.8 | 0 | 0 | 1.24236 | 99.8 | 0.00491907 | 395.14 | 0 | 0 | 0.00491907 | 395.14 | 2023-03-05 12:33:21 | -0.00037415 | -8.3004 | -666.7559 | 0 | Close
5919 | 1 | 4 | CC DChg | 12:29:00 | 49:17:24 | -0.09959 | 3.756 | 1.24319 | 99.86 | 0 | 0 | 1.24319 | 99.86 | 0.00492219 | 395.39 | 0 | 0 | 0.00492219 | 395.39 | 2023-03-05 12:33:51 | -0.00037406 | -8.2996 | -666.6845 | 0 | Close
5920 | 1 | 4 | CC DChg | 12:29:30 | 49:17:54 | -0.09961 | 3.7558 | 1.24402 | 99.93 | 0 | 0 | 1.24402 | 99.93 | 0.00492531 | 395.64 | 0 | 0 | 0.00492531 | 395.64 | 2023-03-05 12:34:21 | -0.00037412 | -4.1502 | -333.378 | 0 | Close
5921 | 1 | 4 | CC DChg | 12:30:00 | 49:18:24 | -0.0996 | 3.7557 | 1.24485 | 100 | 0 | 0 | 1.24485 | 100 | 0.00492843 | 395.89 | 0 | 0 | 0.00492843 | 395.89 | 2023-03-05 12:34:51 | -0.00037407 | -8.2996 | -666.6845 | 0 | Close
5922 | 1 | 4 | CC DChg | 12:30:30 | 49:18:54 | -0.09959 | 3.7556 | 1.24568 | 100.06 | 0 | 0 | 1.24568 | 100.06 | 0.00493154 | 396.14 | 0 | 0 | 0.00493154 | 396.14 | 2023-03-05 12:35:21 | -0.00037402 | -8.3013 | -666.8273 | 0 | Close
5923 | 1 | 4 | CC DChg | 12:31:00 | 49:19:24 | -0.09961 | 3.7554 | 1.24651 | 100.13 | 0 | 0 | 1.24651 | 100.13 | 0.00493466 | 396.39 | 0 | 0 | 0.00493466 | 396.39 | 2023-03-05 12:35:51 | -0.00037408 | -4.1493 | -333.3066 | 0 | Close
5924 | 1 | 4 | CC DChg | 12:31:30 | 49:19:54 | -0.09961 | 3.7553 | 1.24734 | 100.2 | 0 | 0 | 1.24734 | 100.2 | 0.00493778 | 396.64 | 0 | 0 | 0.00493778 | 396.64 | 2023-03-05 12:36:21 | -0.00037407 | -8.2996 | -666.6845 | 0 | Close
5925 | 1 | 4 | CC DChg | 12:32:00 | 49:20:24 | -0.0996 | 3.7552 | 1.24817 | 100.26 | 0 | 0 | 1.24817 | 100.26 | 0.00494089 | 396.89 | 0 | 0 | 0.00494089 | 396.89 | 2023-03-05 12:36:51 | -0.00037402 | -8.3022 | -666.8987 | 0 | Close
5926 | 1 | 4 | CC DChg | 12:32:30 | 49:20:54 | -0.0996 | 3.7551 | 1.249 | 100.33 | 0 | 0 | 1.249 | 100.33 | 0.00494401 | 397.14 | 0 | 0 | 0.00494401 | 397.14 | 2023-03-05 12:37:21 | -0.00037401 | -8.2996 | -666.6845 | 0 | Close
5927 | 1 | 4 | CC DChg | 12:33:00 | 49:21:24 | -0.0996 | 3.755 | 1.24983 | 100.4 | 0 | 0 | 1.24983 | 100.4 | 0.00494713 | 397.39 | 0 | 0 | 0.00494713 | 397.39 | 2023-03-05 12:37:51 | -0.000374 | -8.3004 | -666.7559 | 0 | Close
5928 | 1 | 4 | CC DChg | 12:33:30 | 49:21:54 | -0.09961 | 3.7548 | 1.25066 | 100.46 | 0 | 0 | 1.25066 | 100.46 | 0.00495024 | 397.64 | 0 | 0 | 0.00495024 | 397.64 | 2023-03-05 12:38:21 | -0.00037402 | -4.1498 | -333.3423 | 0 | Close
5929 | 1 | 4 | CC DChg | 12:34:00 | 49:22:24 | -0.09962 | 3.7547 | 1.25149 | 100.53 | 0 | 0 | 1.25149 | 100.53 | 0.00495336 | 397.89 | 0 | 0 | 0.00495336 | 397.89 | 2023-03-05 12:38:51 | -0.00037404 | -8.3013 | -666.8273 | 0 | Close
5930 | 1 | 4 | CC DChg | 12:34:30 | 49:22:54 | -0.0996 | 3.7546 | 1.25232 | 100.6 | 0 | 0 | 1.25232 | 100.6 | 0.00495648 | 398.14 | 0 | 0 | 0.00495648 | 398.14 | 2023-03-05 12:39:21 | -0.00037396 | -8.3004 | -666.7559 | 0 | Close
5931 | 1 | 4 | CC DChg | 12:35:00 | 49:23:24 | -0.09961 | 3.7545 | 1.25315 | 100.66 | 0 | 0 | 1.25315 | 100.66 | 0.00495959 | 398.39 | 0 | 0 | 0.00495959 | 398.39 | 2023-03-05 12:39:51 | -0.00037399 | -8.2996 | -666.6845 | 0 | Close
5932 | 1 | 4 | CC DChg | 12:35:30 | 49:23:54 | -0.09961 | 3.7544 | 1.25398 | 100.73 | 0 | 0 | 1.25398 | 100.73 | 0.00496271 | 398.64 | 0 | 0 | 0.00496271 | 398.64 | 2023-03-05 12:40:21 | -0.00037398 | -8.3004 | -666.7559 | 0 | Close
5933 | 1 | 4 | CC DChg | 12:36:00 | 49:24:24 | -0.09959 | 3.7542 | 1.25481 | 100.8 | 0 | 0 | 1.25481 | 100.8 | 0.00496583 | 398.89 | 0 | 0 | 0.00496583 | 398.89 | 2023-03-05 12:40:51 | -0.00037388 | -4.1507 | -333.4137 | 0 | Close
5934 | 1 | 4 | CC DChg | 12:36:30 | 49:24:54 | -0.09962 | 3.7541 | 1.25564 | 100.86 | 0 | 0 | 1.25564 | 100.86 | 0.00496894 | 399.14 | 0 | 0 | 0.00496894 | 399.14 | 2023-03-05 12:41:21 | -0.00037398 | -8.3004 | -666.7559 | 0 | Close
5935 | 1 | 4 | CC DChg | 12:37:00 | 49:25:24 | -0.09961 | 3.754 | 1.25647 | 100.93 | 0 | 0 | 1.25647 | 100.93 | 0.00497206 | 399.39 | 0 | 0 | 0.00497206 | 399.39 | 2023-03-05 12:41:51 | -0.00037394 | -8.3004 | -666.7559 | 0 | Close
5936 | 1 | 4 | CC DChg | 12:37:30 | 49:25:54 | -0.0996 | 3.7539 | 1.2573 | 101 | 0 | 0 | 1.2573 | 101 | 0.00497517 | 399.64 | 0 | 0 | 0.00497517 | 399.64 | 2023-03-05 12:42:21 | -0.00037389 | -8.2996 | -666.6845 | 0 | Close
5937 | 1 | 4 | CC DChg | 12:38:00 | 49:26:24 | -0.09961 | 3.7537 | 1.25813 | 101.06 | 0 | 0 | 1.25813 | 101.06 | 0.00497829 | 399.89 | 0 | 0 | 0.00497829 | 399.89 | 2023-03-05 12:42:51 | -0.00037391 | -4.1507 | -333.4137 | 0 | Close
5938 | 1 | 4 | CC DChg | 12:38:30 | 49:26:54 | -0.0996 | 3.7536 | 1.25896 | 101.13 | 0 | 0 | 1.25896 | 101.13 | 0.00498141 | 400.15 | 0 | 0 | 0.00498141 | 400.15 | 2023-03-05 12:43:21 | -0.00037386 | -8.3004 | -666.7559 | 0 | Close
5939 | 1 | 4 | CC DChg | 12:39:00 | 49:27:24 | -0.09961 | 3.7535 | 1.25979 | 101.2 | 0 | 0 | 1.25979 | 101.2 | 0.00498452 | 400.4 | 0 | 0 | 0.00498452 | 400.4 | 2023-03-05 12:43:51 | -0.00037389 | -8.2996 | -666.6845 | 0 | Close
5940 | 1 | 4 | CC DChg | 12:39:30 | 49:27:54 | -0.0996 | 3.7533 | 1.26062 | 101.26 | 0 | 0 | 1.26062 | 101.26 | 0.00498764 | 400.65 | 0 | 0 | 0.00498764 | 400.65 | 2023-03-05 12:44:21 | -0.00037383 | -4.1502 | -333.378 | 0 | Close
5941 | 1 | 4 | CC DChg | 12:40:00 | 49:28:24 | -0.0996 | 3.7532 | 1.26145 | 101.33 | 0 | 0 | 1.26145 | 101.33 | 0.00499075 | 400.9 | 0 | 0 | 0.00499075 | 400.9 | 2023-03-05 12:44:51 | -0.00037382 | -8.3013 | -666.8273 | 0 | Close
5942 | 1 | 4 | CC DChg | 12:40:30 | 49:28:54 | -0.09961 | 3.753 | 1.26228 | 101.4 | 0 | 0 | 1.26228 | 101.4 | 0.00499387 | 401.15 | 0 | 0 | 0.00499387 | 401.15 | 2023-03-05 12:45:21 | -0.00037384 | -4.1502 | -333.378 | 0 | Close
5943 | 1 | 4 | CC DChg | 12:41:00 | 49:29:24 | -0.09961 | 3.7529 | 1.26311 | 101.46 | 0 | 0 | 1.26311 | 101.46 | 0.00499698 | 401.4 | 0 | 0 | 0.00499698 | 401.4 | 2023-03-05 12:45:51 | -0.00037383 | -8.3004 | -666.7559 | 0 | Close
5944 | 1 | 4 | CC DChg | 12:41:30 | 49:29:54 | -0.0996 | 3.7528 | 1.26394 | 101.53 | 0 | 0 | 1.26394 | 101.53 | 0.0050001 | 401.65 | 0 | 0 | 0.0050001 | 401.65 | 2023-03-05 12:46:21 | -0.00037378 | -8.2996 | -666.6845 | 0 | Close
5945 | 1 | 4 | CC DChg | 12:42:00 | 49:30:24 | -0.0996 | 3.7527 | 1.26477 | 101.6 | 0 | 0 | 1.26477 | 101.6 | 0.00500321 | 401.9 | 0 | 0 | 0.00500321 | 401.9 | 2023-03-05 12:46:51 | -0.00037377 | -8.3013 | -666.8273 | 0 | Close
5946 | 1 | 4 | CC DChg | 12:42:30 | 49:30:54 | -0.09959 | 3.7526 | 1.2656 | 101.66 | 0 | 0 | 1.2656 | 101.66 | 0.00500633 | 402.15 | 0 | 0 | 0.00500633 | 402.15 | 2023-03-05 12:47:21 | -0.00037372 | -8.2987 | -666.6131 | 0 | Close
5947 | 1 | 4 | CC DChg | 12:43:00 | 49:31:24 | -0.0996 | 3.7524 | 1.26643 | 101.73 | 0 | 0 | 1.26643 | 101.73 | 0.00500944 | 402.4 | 0 | 0 | 0.00500944 | 402.4 | 2023-03-05 12:47:51 | -0.00037374 | -4.1498 | -333.3423 | 0 | Close
5948 | 1 | 4 | CC DChg | 12:43:30 | 49:31:54 | -0.09961 | 3.7524 | 1.26726 | 101.8 | 0 | 0 | 1.26726 | 101.8 | 0.00501256 | 402.65 | 0 | 0 | 0.00501256 | 402.65 | 2023-03-05 12:48:21 | -0.00037378 | 0 | 0 | 0 | Close
5949 | 1 | 4 | CC DChg | 12:44:00 | 49:32:24 | -0.09961 | 3.7523 | 1.26809 | 101.86 | 0 | 0 | 1.26809 | 101.86 | 0.00501567 | 402.9 | 0 | 0 | 0.00501567 | 402.9 | 2023-03-05 12:48:51 | -0.00037377 | -8.3004 | -666.7559 | 0 | Close
5950 | 1 | 4 | CC DChg | 12:44:30 | 49:32:54 | -0.09961 | 3.7522 | 1.26892 | 101.93 | 0 | 0 | 1.26892 | 101.93 | 0.00501879 | 403.15 | 0 | 0 | 0.00501879 | 403.15 | 2023-03-05 12:49:21 | -0.00037376 | -8.3004 | -666.7559 | 0 | Close
5951 | 1 | 4 | CC DChg | 12:45:00 | 49:33:24 | -0.0996 | 3.752 | 1.26975 | 102 | 0 | 0 | 1.26975 | 102 | 0.0050219 | 403.4 | 0 | 0 | 0.0050219 | 403.4 | 2023-03-05 12:49:51 | -0.0003737 | -4.1498 | -333.3423 | 0 | Close
5952 | 1 | 4 | CC DChg | 12:45:30 | 49:33:54 | -0.09961 | 3.7518 | 1.27058 | 102.06 | 0 | 0 | 1.27058 | 102.06 | 0.00502501 | 403.65 | 0 | 0 | 0.00502501 | 403.65 | 2023-03-05 12:50:21 | -0.00037372 | -4.1507 | -333.4137 | 0 | Close
5953 | 1 | 4 | CC DChg | 12:46:00 | 49:34:24 | -0.0996 | 3.7517 | 1.27141 | 102.13 | 0 | 0 | 1.27141 | 102.13 | 0.00502813 | 403.9 | 0 | 0 | 0.00502813 | 403.9 | 2023-03-05 12:50:51 | -0.00037367 | -8.3004 | -666.7559 | 0 | Close
5954 | 1 | 4 | CC DChg | 12:46:30 | 49:34:54 | -0.09961 | 3.7516 | 1.27224 | 102.2 | 0 | 0 | 1.27224 | 102.2 | 0.00503124 | 404.15 | 0 | 0 | 0.00503124 | 404.15 | 2023-03-05 12:51:21 | -0.0003737 | -8.2996 | -666.6845 | 0 | Close
5955 | 1 | 4 | CC DChg | 12:47:00 | 49:35:24 | -0.0996 | 3.7516 | 1.27307 | 102.26 | 0 | 0 | 1.27307 | 102.26 | 0.00503436 | 404.4 | 0 | 0 | 0.00503436 | 404.4 | 2023-03-05 12:51:51 | -0.00037366 | 0 | 0 | 0 | Close
5956 | 1 | 4 | CC DChg | 12:47:30 | 49:35:54 | -0.09959 | 3.7513 | 1.2739 | 102.33 | 0 | 0 | 1.2739 | 102.33 | 0.00503747 | 404.65 | 0 | 0 | 0.00503747 | 404.65 | 2023-03-05 12:52:21 | -0.00037359 | -2.7665 | -222.2282 | 0 | Close
5957 | 1 | 4 | CC DChg | 12:48:00 | 49:36:24 | -0.0996 | 3.7512 | 1.27473 | 102.4 | 0 | 0 | 1.27473 | 102.4 | 0.00504058 | 404.9 | 0 | 0 | 0.00504058 | 404.9 | 2023-03-05 12:52:51 | -0.00037362 | -8.3022 | -666.8987 | 0 | Close
5958 | 1 | 4 | CC DChg | 12:48:30 | 49:36:54 | -0.09962 | 3.7511 | 1.27556 | 102.46 | 0 | 0 | 1.27556 | 102.46 | 0.0050437 | 405.15 | 0 | 0 | 0.0050437 | 405.15 | 2023-03-05 12:53:21 | -0.00037368 | -8.3004 | -666.7559 | 0 | Close
5959 | 1 | 4 | CC DChg | 12:49:00 | 49:37:24 | -0.09961 | 3.751 | 1.27639 | 102.53 | 0 | 0 | 1.27639 | 102.53 | 0.00504681 | 405.4 | 0 | 0 | 0.00504681 | 405.4 | 2023-03-05 12:53:51 | -0.00037364 | -8.2996 | -666.6845 | 0 | Close
5960 | 1 | 4 | CC DChg | 12:49:30 | 49:37:54 | -0.0996 | 3.7509 | 1.27722 | 102.6 | 0 | 0 | 1.27722 | 102.6 | 0.00504992 | 405.65 | 0 | 0 | 0.00504992 | 405.65 | 2023-03-05 12:54:21 | -0.00037359 | -8.3013 | -666.8273 | 0 | Close
5961 | 1 | 4 | CC DChg | 12:50:00 | 49:38:24 | -0.0996 | 3.7508 | 1.27805 | 102.66 | 0 | 0 | 1.27805 | 102.66 | 0.00505304 | 405.9 | 0 | 0 | 0.00505304 | 405.9 | 2023-03-05 12:54:51 | -0.00037358 | -8.2987 | -666.6131 | 0 | Close
5962 | 1 | 4 | CC DChg | 12:50:30 | 49:38:54 | -0.0996 | 3.7507 | 1.27888 | 102.73 | 0 | 0 | 1.27888 | 102.73 | 0.00505615 | 406.15 | 0 | 0 | 0.00505615 | 406.15 | 2023-03-05 12:55:21 | -0.00037357 | -8.3013 | -666.8273 | 0 | Close
5963 | 1 | 4 | CC DChg | 12:51:00 | 49:39:24 | -0.09959 | 3.7506 | 1.27971 | 102.8 | 0 | 0 | 1.27971 | 102.8 | 0.00505926 | 406.4 | 0 | 0 | 0.00505926 | 406.4 | 2023-03-05 12:55:51 | -0.00037352 | -8.3004 | -666.7559 | 0 | Close
5964 | 1 | 4 | CC DChg | 12:51:30 | 49:39:54 | -0.0996 | 3.7505 | 1.28054 | 102.86 | 0 | 0 | 1.28054 | 102.86 | 0.00506238 | 406.65 | 0 | 0 | 0.00506238 | 406.65 | 2023-03-05 12:56:21 | -0.00037355 | -8.3013 | -666.8273 | 0 | Close
5965 | 1 | 4 | CC DChg | 12:52:00 | 49:40:24 | -0.0996 | 3.7503 | 1.28137 | 102.93 | 0 | 0 | 1.28137 | 102.93 | 0.00506549 | 406.9 | 0 | 0 | 0.00506549 | 406.9 | 2023-03-05 12:56:51 | -0.00037353 | -4.1502 | -333.378 | 0 | Close
5966 | 1 | 4 | CC DChg | 12:52:30 | 49:40:54 | -0.0996 | 3.7503 | 1.2822 | 103 | 0 | 0 | 1.2822 | 103 | 0.0050686 | 407.15 | 0 | 0 | 0.0050686 | 407.15 | 2023-03-05 12:57:21 | -0.00037353 | 0 | 0 | 0 | Close
5967 | 1 | 4 | CC DChg | 12:53:00 | 49:41:24 | -0.09961 | 3.75 | 1.28303 | 103.06 | 0 | 0 | 1.28303 | 103.06 | 0.00507172 | 407.4 | 0 | 0 | 0.00507172 | 407.4 | 2023-03-05 12:57:51 | -0.00037354 | -2.7668 | -222.252 | 0 | Close
5968 | 1 | 4 | CC DChg | 12:53:30 | 49:41:54 | -0.09961 | 3.7499 | 1.28386 | 103.13 | 0 | 0 | 1.28386 | 103.13 | 0.00507483 | 407.65 | 0 | 0 | 0.00507483 | 407.65 | 2023-03-05 12:58:21 | -0.00037353 | -8.3013 | -666.8273 | 0 | Close
5969 | 1 | 4 | CC DChg | 12:54:00 | 49:42:24 | -0.0996 | 3.7498 | 1.28469 | 103.2 | 0 | 0 | 1.28469 | 103.2 | 0.00507794 | 407.9 | 0 | 0 | 0.00507794 | 407.9 | 2023-03-05 12:58:51 | -0.00037348 | -8.2987 | -666.6131 | 0 | Close
5970 | 1 | 4 | CC DChg | 12:54:30 | 49:42:54 | -0.09961 | 3.7497 | 1.28552 | 103.26 | 0 | 0 | 1.28552 | 103.26 | 0.00508105 | 408.15 | 0 | 0 | 0.00508105 | 408.15 | 2023-03-05 12:59:21 | -0.00037351 | -8.2996 | -666.6845 | 0 | Close
5971 | 1 | 4 | CC DChg | 12:55:00 | 49:43:24 | -0.09961 | 3.7496 | 1.28635 | 103.33 | 0 | 0 | 1.28635 | 103.33 | 0.00508417 | 408.4 | 0 | 0 | 0.00508417 | 408.4 | 2023-03-05 12:59:51 | -0.0003735 | -8.3013 | -666.8273 | 0 | Close
5972 | 1 | 4 | CC DChg | 12:55:30 | 49:43:54 | -0.0996 | 3.7495 | 1.28718 | 103.4 | 0 | 0 | 1.28718 | 103.4 | 0.00508728 | 408.65 | 0 | 0 | 0.00508728 | 408.65 | 2023-03-05 13:00:21 | -0.00037345 | -8.3004 | -666.7559 | 0 | Close
5973 | 1 | 4 | CC DChg | 12:56:00 | 49:44:24 | -0.09962 | 3.7494 | 1.28801 | 103.46 | 0 | 0 | 1.28801 | 103.46 | 0.00509039 | 408.9 | 0 | 0 | 0.00509039 | 408.9 | 2023-03-05 13:00:51 | -0.00037352 | -8.3004 | -666.7559 | 0 | Close
5974 | 1 | 4 | CC DChg | 12:56:30 | 49:44:54 | -0.09961 | 3.7492 | 1.28884 | 103.53 | 0 | 0 | 1.28884 | 103.53 | 0.0050935 | 409.15 | 0 | 0 | 0.0050935 | 409.15 | 2023-03-05 13:01:21 | -0.00037346 | -4.1498 | -333.3423 | 0 | Close
5975 | 1 | 4 | CC DChg | 12:57:00 | 49:45:24 | -0.09961 | 3.7491 | 1.28967 | 103.6 | 0 | 0 | 1.28967 | 103.6 | 0.00509661 | 409.4 | 0 | 0 | 0.00509661 | 409.4 | 2023-03-05 13:01:51 | -0.00037345 | -8.3013 | -666.8273 | 0 | Close
5976 | 1 | 4 | CC DChg | 12:57:30 | 49:45:54 | -0.09962 | 3.7489 | 1.2905 | 103.66 | 0 | 0 | 1.2905 | 103.66 | 0.00509972 | 409.65 | 0 | 0 | 0.00509972 | 409.65 | 2023-03-05 13:02:21 | -0.00037347 | -4.1502 | -333.378 | 0 | Close
5977 | 1 | 4 | CC DChg | 12:58:00 | 49:46:24 | -0.09961 | 3.7488 | 1.29133 | 103.73 | 0 | 0 | 1.29133 | 103.73 | 0.00510284 | 409.9 | 0 | 0 | 0.00510284 | 409.9 | 2023-03-05 13:02:51 | -0.00037342 | -8.2996 | -666.6845 | 0 | Close
5978 | 1 | 4 | CC DChg | 12:58:30 | 49:46:54 | -0.09961 | 3.7487 | 1.29216 | 103.8 | 0 | 0 | 1.29216 | 103.8 | 0.00510595 | 410.15 | 0 | 0 | 0.00510595 | 410.15 | 2023-03-05 13:03:21 | -0.00037341 | -8.3004 | -666.7559 | 0 | Close
5979 | 1 | 4 | CC DChg | 12:59:00 | 49:47:24 | -0.09959 | 3.7485 | 1.29299 | 103.86 | 0 | 0 | 1.29299 | 103.86 | 0.00510906 | 410.4 | 0 | 0 | 0.00510906 | 410.4 | 2023-03-05 13:03:51 | -0.00037331 | -4.1498 | -333.3423 | 0 | Close
5980 | 1 | 4 | CC DChg | 12:59:30 | 49:47:54 | -0.0996 | 3.7485 | 1.29382 | 103.93 | 0 | 0 | 1.29382 | 103.93 | 0.00511217 | 410.65 | 0 | 0 | 0.00511217 | 410.65 | 2023-03-05 13:04:21 | -0.00037335 | 0 | 0 | 0 | Close
5981 | 1 | 4 | CC DChg | 13:00:00 | 49:48:24 | -0.09961 | 3.7483 | 1.29465 | 104 | 0 | 0 | 1.29465 | 104 | 0.00511528 | 410.9 | 0 | 0 | 0.00511528 | 410.9 | 2023-03-05 13:04:51 | -0.00037337 | -4.1498 | -333.3423 | 0 | Close
5982 | 1 | 4 | CC DChg | 13:00:30 | 49:48:54 | -0.0996 | 3.7482 | 1.29548 | 104.06 | 0 | 0 | 1.29548 | 104.06 | 0.00511839 | 411.15 | 0 | 0 | 0.00511839 | 411.15 | 2023-03-05 13:05:21 | -0.00037332 | -8.2996 | -666.6845 | 0 | Close
5983 | 1 | 4 | CC DChg | 13:01:00 | 49:49:24 | -0.0996 | 3.7481 | 1.29631 | 104.13 | 0 | 0 | 1.29631 | 104.13 | 0.00512151 | 411.4 | 0 | 0 | 0.00512151 | 411.4 | 2023-03-05 13:05:51 | -0.00037331 | -8.3004 | -666.7559 | 0 | Close
5984 | 1 | 4 | CC DChg | 13:01:30 | 49:49:54 | -0.0996 | 3.748 | 1.29714 | 104.2 | 0 | 0 | 1.29714 | 104.2 | 0.00512462 | 411.65 | 0 | 0 | 0.00512462 | 411.65 | 2023-03-05 13:06:21 | -0.0003733 | -8.3013 | -666.8273 | 0 | Close
5985 | 1 | 4 | CC DChg | 13:02:00 | 49:50:24 | -0.0996 | 3.7478 | 1.29797 | 104.26 | 0 | 0 | 1.29797 | 104.26 | 0.00512773 | 411.9 | 0 | 0 | 0.00512773 | 411.9 | 2023-03-05 13:06:51 | -0.00037328 | -4.1493 | -333.3066 | 0 | Close
5986 | 1 | 4 | CC DChg | 13:02:30 | 49:50:54 | -0.09961 | 3.7478 | 1.2988 | 104.33 | 0 | 0 | 1.2988 | 104.33 | 0.00513084 | 412.15 | 0 | 0 | 0.00513084 | 412.15 | 2023-03-05 13:07:21 | -0.00037332 | 0 | 0 | 0 | Close
5987 | 1 | 4 | CC DChg | 13:03:00 | 49:51:24 | -0.09961 | 3.7477 | 1.29963 | 104.4 | 0 | 0 | 1.29963 | 104.4 | 0.00513395 | 412.4 | 0 | 0 | 0.00513395 | 412.4 | 2023-03-05 13:07:51 | -0.00037331 | -8.2996 | -666.6845 | 0 | Close
5988 | 1 | 4 | CC DChg | 13:03:30 | 49:51:54 | -0.0996 | 3.7475 | 1.30046 | 104.46 | 0 | 0 | 1.30046 | 104.46 | 0.00513706 | 412.65 | 0 | 0 | 0.00513706 | 412.65 | 2023-03-05 13:08:21 | -0.00037325 | -4.1511 | -333.4494 | 0 | Close
5989 | 1 | 4 | CC DChg | 13:04:00 | 49:52:24 | -0.09961 | 3.7474 | 1.30129 | 104.53 | 0 | 0 | 1.30129 | 104.53 | 0.00514017 | 412.9 | 0 | 0 | 0.00514017 | 412.9 | 2023-03-05 13:08:51 | -0.00037328 | -8.3004 | -666.7559 | 0 | Close
5990 | 1 | 4 | CC DChg | 13:04:30 | 49:52:54 | -0.0996 | 3.7473 | 1.30212 | 104.6 | 0 | 0 | 1.30212 | 104.6 | 0.00514328 | 413.15 | 0 | 0 | 0.00514328 | 413.15 | 2023-03-05 13:09:21 | -0.00037323 | -8.2996 | -666.6845 | 0 | Close
5991 | 1 | 4 | CC DChg | 13:05:00 | 49:53:24 | -0.0996 | 3.7471 | 1.30295 | 104.66 | 0 | 0 | 1.30295 | 104.66 | 0.00514639 | 413.4 | 0 | 0 | 0.00514639 | 413.4 | 2023-03-05 13:09:51 | -0.00037321 | -4.1502 | -333.378 | 0 | Close
5992 | 1 | 4 | CC DChg | 13:05:30 | 49:53:54 | -0.0996 | 3.747 | 1.30378 | 104.73 | 0 | 0 | 1.30378 | 104.73 | 0.0051495 | 413.65 | 0 | 0 | 0.0051495 | 413.65 | 2023-03-05 13:10:21 | -0.0003732 | -8.2978 | -666.5417 | 0 | Close
5993 | 1 | 4 | CC DChg | 13:06:00 | 49:54:24 | -0.09961 | 3.7469 | 1.30461 | 104.8 | 0 | 0 | 1.30461 | 104.8 | 0.00515261 | 413.9 | 0 | 0 | 0.00515261 | 413.9 | 2023-03-05 13:10:51 | -0.00037323 | -8.3013 | -666.8273 | 0 | Close
5994 | 1 | 4 | CC DChg | 13:06:30 | 49:54:54 | -0.0996 | 3.7467 | 1.30544 | 104.86 | 0 | 0 | 1.30544 | 104.86 | 0.00515572 | 414.15 | 0 | 0 | 0.00515572 | 414.15 | 2023-03-05 13:11:21 | -0.00037317 | -4.1502 | -333.378 | 0 | Close
5995 | 1 | 4 | CC DChg | 13:07:00 | 49:55:24 | -0.0996 | 3.7467 | 1.30627 | 104.93 | 0 | 0 | 1.30627 | 104.93 | 0.00515883 | 414.4 | 0 | 0 | 0.00515883 | 414.4 | 2023-03-05 13:11:51 | -0.00037317 | 0 | 0 | 0 | Close
5996 | 1 | 4 | CC DChg | 13:07:30 | 49:55:54 | -0.09961 | 3.7465 | 1.3071 | 105 | 0 | 0 | 1.3071 | 105 | 0.00516194 | 414.65 | 0 | 0 | 0.00516194 | 414.65 | 2023-03-05 13:12:21 | -0.00037319 | -4.1511 | -333.4494 | 0 | Close
5997 | 1 | 4 | CC DChg | 13:08:00 | 49:56:24 | -0.0996 | 3.7465 | 1.30793 | 105.06 | 0 | 0 | 1.30793 | 105.06 | 0.00516505 | 414.9 | 0 | 0 | 0.00516505 | 414.9 | 2023-03-05 13:12:51 | -0.00037315 | 0 | 0 | 0 | Close
5998 | 1 | 4 | CC DChg | 13:08:30 | 49:56:54 | -0.09961 | 3.7464 | 1.30876 | 105.13 | 0 | 0 | 1.30876 | 105.13 | 0.00516816 | 415.15 | 0 | 0 | 0.00516816 | 415.15 | 2023-03-05 13:13:21 | -0.00037318 | -8.3004 | -666.7559 | 0 | Close
5999 | 1 | 4 | CC DChg | 13:09:00 | 49:57:24 | -0.0996 | 3.7462 | 1.30959 | 105.2 | 0 | 0 | 1.30959 | 105.2 | 0.00517127 | 415.4 | 0 | 0 | 0.00517127 | 415.4 | 2023-03-05 13:13:51 | -0.00037312 | -4.1507 | -333.4137 | 0 | Close
6000 | 1 | 4 | CC DChg | 13:09:30 | 49:57:54 | -0.0996 | 3.7461 | 1.31042 | 105.26 | 0 | 0 | 1.31042 | 105.26 | 0.00517438 | 415.65 | 0 | 0 | 0.00517438 | 415.65 | 2023-03-05 13:14:21 | -0.00037311 | -8.2987 | -666.6131 | 0 | Close
6001 | 1 | 4 | CC DChg | 13:10:00 | 49:58:24 | -0.09961 | 3.7459 | 1.31125 | 105.33 | 0 | 0 | 1.31125 | 105.33 | 0.00517749 | 415.9 | 0 | 0 | 0.00517749 | 415.9 | 2023-03-05 13:14:51 | -0.00037313 | -4.1507 | -333.4137 | 0 | Close
6002 | 1 | 4 | CC DChg | 13:10:30 | 49:58:54 | -0.0996 | 3.7459 | 1.31208 | 105.4 | 0 | 0 | 1.31208 | 105.4 | 0.0051806 | 416.15 | 0 | 0 | 0.0051806 | 416.15 | 2023-03-05 13:15:21 | -0.00037309 | 0 | 0 | 0 | Close
6003 | 1 | 4 | CC DChg | 13:11:00 | 49:59:24 | -0.0996 | 3.7457 | 1.31291 | 105.46 | 0 | 0 | 1.31291 | 105.46 | 0.00518371 | 416.4 | 0 | 0 | 0.00518371 | 416.4 | 2023-03-05 13:15:51 | -0.00037307 | -4.1502 | -333.378 | 0 | Close
6004 | 1 | 4 | CC DChg | 13:11:30 | 49:59:54 | -0.0996 | 3.7456 | 1.31374 | 105.53 | 0 | 0 | 1.31374 | 105.53 | 0.00518682 | 416.65 | 0 | 0 | 0.00518682 | 416.65 | 2023-03-05 13:16:21 | -0.00037306 | -8.3004 | -666.7559 | 0 | Close
6005 | 1 | 4 | CC DChg | 13:12:00 | 50:00:24 | -0.0996 | 3.7454 | 1.31457 | 105.6 | 0 | 0 | 1.31457 | 105.6 | 0.00518992 | 416.89 | 0 | 0 | 0.00518992 | 416.89 | 2023-03-05 13:16:51 | -0.00037304 | -4.1498 | -333.3423 | 0 | Close
6006 | 1 | 4 | CC DChg | 13:12:30 | 50:00:54 | -0.0996 | 3.7453 | 1.3154 | 105.66 | 0 | 0 | 1.3154 | 105.66 | 0.00519303 | 417.14 | 0 | 0 | 0.00519303 | 417.14 | 2023-03-05 13:17:21 | -0.00037303 | -8.3013 | -666.8273 | 0 | Close
6007 | 1 | 4 | CC DChg | 13:13:00 | 50:01:24 | -0.09961 | 3.7452 | 1.31623 | 105.73 | 0 | 0 | 1.31623 | 105.73 | 0.00519614 | 417.39 | 0 | 0 | 0.00519614 | 417.39 | 2023-03-05 13:17:51 | -0.00037306 | -8.3004 | -666.7559 | 0 | Close
6008 | 1 | 4 | CC DChg | 13:13:30 | 50:01:54 | -0.0996 | 3.7451 | 1.31706 | 105.8 | 0 | 0 | 1.31706 | 105.8 | 0.00519925 | 417.64 | 0 | 0 | 0.00519925 | 417.64 | 2023-03-05 13:18:21 | -0.00037301 | -8.2996 | -666.6845 | 0 | Close
6009 | 1 | 4 | CC DChg | 13:14:00 | 50:02:24 | -0.09961 | 3.745 | 1.31789 | 105.86 | 0 | 0 | 1.31789 | 105.86 | 0.00520236 | 417.89 | 0 | 0 | 0.00520236 | 417.89 | 2023-03-05 13:18:51 | -0.00037304 | -8.3004 | -666.7559 | 0 | Close
6010 | 1 | 4 | CC DChg | 13:14:30 | 50:02:54 | -0.09961 | 3.7449 | 1.31872 | 105.93 | 0 | 0 | 1.31872 | 105.93 | 0.00520547 | 418.14 | 0 | 0 | 0.00520547 | 418.14 | 2023-03-05 13:19:21 | -0.00037303 | -8.2996 | -666.6845 | 0 | Close
6011 | 1 | 4 | CC DChg | 13:15:00 | 50:03:24 | -0.0996 | 3.7447 | 1.31955 | 106 | 0 | 0 | 1.31955 | 106 | 0.00520858 | 418.39 | 0 | 0 | 0.00520858 | 418.39 | 2023-03-05 13:19:51 | -0.00037297 | -4.1511 | -333.4494 | 0 | Close
6012 | 1 | 4 | CC DChg | 13:15:30 | 50:03:54 | -0.09961 | 3.7446 | 1.32038 | 106.06 | 0 | 0 | 1.32038 | 106.06 | 0.00521168 | 418.64 | 0 | 0 | 0.00521168 | 418.64 | 2023-03-05 13:20:21 | -0.000373 | -8.3004 | -666.7559 | 0 | Close
6013 | 1 | 4 | CC DChg | 13:16:00 | 50:04:24 | -0.09961 | 3.7445 | 1.32121 | 106.13 | 0 | 0 | 1.32121 | 106.13 | 0.00521479 | 418.89 | 0 | 0 | 0.00521479 | 418.89 | 2023-03-05 13:20:51 | -0.00037299 | -8.2996 | -666.6845 | 0 | Close
6014 | 1 | 4 | CC DChg | 13:16:30 | 50:04:54 | -0.0996 | 3.7444 | 1.32204 | 106.2 | 0 | 0 | 1.32204 | 106.2 | 0.0052179 | 419.14 | 0 | 0 | 0.0052179 | 419.14 | 2023-03-05 13:21:21 | -0.00037294 | -8.3013 | -666.8273 | 0 | Close
6015 | 1 | 4 | CC DChg | 13:17:00 | 50:05:24 | -0.09961 | 3.7442 | 1.32287 | 106.26 | 0 | 0 | 1.32287 | 106.26 | 0.00522101 | 419.39 | 0 | 0 | 0.00522101 | 419.39 | 2023-03-05 13:21:51 | -0.00037296 | -4.1493 | -333.3066 | 0 | Close
6016 | 1 | 4 | CC DChg | 13:17:30 | 50:05:54 | -0.0996 | 3.744 | 1.3237 | 106.33 | 0 | 0 | 1.3237 | 106.33 | 0.00522412 | 419.64 | 0 | 0 | 0.00522412 | 419.64 | 2023-03-05 13:22:21 | -0.0003729 | -4.1507 | -333.4137 | 0 | Close
6017 | 1 | 4 | CC DChg | 13:18:00 | 50:06:24 | -0.0996 | 3.744 | 1.32453 | 106.4 | 0 | 0 | 1.32453 | 106.4 | 0.00522722 | 419.89 | 0 | 0 | 0.00522722 | 419.89 | 2023-03-05 13:22:51 | -0.0003729 | 0 | 0 | 0 | Close
6018 | 1 | 4 | CC DChg | 13:18:30 | 50:06:54 | -0.0996 | 3.7439 | 1.32536 | 106.46 | 0 | 0 | 1.32536 | 106.46 | 0.00523033 | 420.14 | 0 | 0 | 0.00523033 | 420.14 | 2023-03-05 13:23:21 | -0.00037289 | -8.2996 | -666.6845 | 0 | Close
6019 | 1 | 4 | CC DChg | 13:19:00 | 50:07:24 | -0.0996 | 3.7438 | 1.32619 | 106.53 | 0 | 0 | 1.32619 | 106.53 | 0.00523344 | 420.39 | 0 | 0 | 0.00523344 | 420.39 | 2023-03-05 13:23:51 | -0.00037288 | -8.3022 | -666.8987 | 0 | Close
6020 | 1 | 4 | CC DChg | 13:19:30 | 50:07:54 | -0.0996 | 3.7437 | 1.32702 | 106.6 | 0 | 0 | 1.32702 | 106.6 | 0.00523655 | 420.64 | 0 | 0 | 0.00523655 | 420.64 | 2023-03-05 13:24:21 | -0.00037287 | -8.2996 | -666.6845 | 0 | Close
6021 | 1 | 4 | CC DChg | 13:20:00 | 50:08:24 | -0.09961 | 3.7436 | 1.32785 | 106.66 | 0 | 0 | 1.32785 | 106.66 | 0.00523965 | 420.89 | 0 | 0 | 0.00523965 | 420.89 | 2023-03-05 13:24:51 | -0.0003729 | -8.2996 | -666.6845 | 0 | Close
6022 | 1 | 4 | CC DChg | 13:20:30 | 50:08:54 | -0.0996 | 3.7435 | 1.32868 | 106.73 | 0 | 0 | 1.32868 | 106.73 | 0.00524276 | 421.14 | 0 | 0 | 0.00524276 | 421.14 | 2023-03-05 13:25:21 | -0.00037285 | -8.3004 | -666.7559 | 0 | Close
6023 | 1 | 4 | CC DChg | 13:21:00 | 50:09:24 | -0.09961 | 3.7433 | 1.32951 | 106.8 | 0 | 0 | 1.32951 | 106.8 | 0.00524587 | 421.39 | 0 | 0 | 0.00524587 | 421.39 | 2023-03-05 13:25:51 | -0.00037287 | -4.1498 | -333.3423 | 0 | Close
6024 | 1 | 4 | CC DChg | 13:21:30 | 50:09:54 | -0.09959 | 3.7431 | 1.33034 | 106.86 | 0 | 0 | 1.33034 | 106.86 | 0.00524897 | 421.64 | 0 | 0 | 0.00524897 | 421.64 | 2023-03-05 13:26:21 | -0.00037278 | -4.1502 | -333.378 | 0 | Close
6025 | 1 | 4 | CC DChg | 13:22:00 | 50:10:24 | -0.09959 | 3.743 | 1.33118 | 106.93 | 0 | 0 | 1.33118 | 106.93 | 0.00525208 | 421.89 | 0 | 0 | 0.00525208 | 421.89 | 2023-03-05 13:26:51 | -0.00037277 | -8.3013 | -666.8273 | 0 | Close
6026 | 1 | 4 | CC DChg | 13:22:30 | 50:10:54 | -0.0996 | 3.7429 | 1.332 | 107 | 0 | 0 | 1.332 | 107 | 0.00525519 | 422.14 | 0 | 0 | 0.00525519 | 422.14 | 2023-03-05 13:27:21 | -0.00037279 | -8.2996 | -666.6845 | 0 | Close
6027 | 1 | 4 | CC DChg | 13:23:00 | 50:11:24 | -0.09961 | 3.7428 | 1.33284 | 107.06 | 0 | 0 | 1.33284 | 107.06 | 0.00525829 | 422.39 | 0 | 0 | 0.00525829 | 422.39 | 2023-03-05 13:27:51 | -0.00037282 | -8.3013 | -666.8273 | 0 | Close
6028 | 1 | 4 | CC DChg | 13:23:30 | 50:11:54 | -0.09961 | 3.7427 | 1.33367 | 107.13 | 0 | 0 | 1.33367 | 107.13 | 0.0052614 | 422.64 | 0 | 0 | 0.0052614 | 422.64 | 2023-03-05 13:28:21 | -0.00037281 | -8.2996 | -666.6845 | 0 | Close
6029 | 1 | 4 | CC DChg | 13:24:00 | 50:12:24 | -0.09961 | 3.7425 | 1.3345 | 107.2 | 0 | 0 | 1.3345 | 107.2 | 0.00526451 | 422.89 | 0 | 0 | 0.00526451 | 422.89 | 2023-03-05 13:28:51 | -0.00037279 | -4.1507 | -333.4137 | 0 | Close
6030 | 1 | 4 | CC DChg | 13:24:30 | 50:12:54 | -0.09961 | 3.7425 | 1.33533 | 107.26 | 0 | 0 | 1.33533 | 107.26 | 0.00526761 | 423.14 | 0 | 0 | 0.00526761 | 423.14 | 2023-03-05 13:29:21 | -0.00037279 | 0 | 0 | 0 | Close
6031 | 1 | 4 | CC DChg | 13:25:00 | 50:13:24 | -0.0996 | 3.7423 | 1.33616 | 107.33 | 0 | 0 | 1.33616 | 107.33 | 0.00527072 | 423.39 | 0 | 0 | 0.00527072 | 423.39 | 2023-03-05 13:29:51 | -0.00037273 | -4.1498 | -333.3423 | 0 | Close
6032 | 1 | 4 | CC DChg | 13:25:30 | 50:13:54 | -0.09959 | 3.7422 | 1.33699 | 107.4 | 0 | 0 | 1.33699 | 107.4 | 0.00527383 | 423.63 | 0 | 0 | 0.00527383 | 423.63 | 2023-03-05 13:30:21 | -0.00037269 | -8.3004 | -666.7559 | 0 | Close
6033 | 1 | 4 | CC DChg | 13:26:00 | 50:14:24 | -0.0996 | 3.7422 | 1.33782 | 107.46 | 0 | 0 | 1.33782 | 107.46 | 0.00527693 | 423.88 | 0 | 0 | 0.00527693 | 423.88 | 2023-03-05 13:30:51 | -0.00037272 | 0 | 0 | 0 | Close
6034 | 1 | 4 | CC DChg | 13:26:30 | 50:14:54 | -0.0996 | 3.7421 | 1.33865 | 107.53 | 0 | 0 | 1.33865 | 107.53 | 0.00528004 | 424.13 | 0 | 0 | 0.00528004 | 424.13 | 2023-03-05 13:31:21 | -0.00037271 | -8.2996 | -666.6845 | 0 | Close
6035 | 1 | 4 | CC DChg | 13:27:00 | 50:15:24 | -0.09959 | 3.742 | 1.33948 | 107.6 | 0 | 0 | 1.33948 | 107.6 | 0.00528315 | 424.38 | 0 | 0 | 0.00528315 | 424.38 | 2023-03-05 13:31:51 | -0.00037267 | -8.3022 | -666.8987 | 0 | Close
6036 | 1 | 4 | CC DChg | 13:27:30 | 50:15:54 | -0.0996 | 3.7418 | 1.34031 | 107.66 | 0 | 0 | 1.34031 | 107.66 | 0.00528625 | 424.63 | 0 | 0 | 0.00528625 | 424.63 | 2023-03-05 13:32:21 | -0.00037268 | -4.1498 | -333.3423 | 0 | Close
6037 | 1 | 4 | CC DChg | 13:28:00 | 50:16:24 | -0.09961 | 3.7416 | 1.34114 | 107.73 | 0 | 0 | 1.34114 | 107.73 | 0.00528936 | 424.88 | 0 | 0 | 0.00528936 | 424.88 | 2023-03-05 13:32:51 | -0.0003727 | -4.1502 | -333.378 | 0 | Close
6038 | 1 | 4 | CC DChg | 13:28:30 | 50:16:54 | -0.0996 | 3.7415 | 1.34197 | 107.8 | 0 | 0 | 1.34197 | 107.8 | 0.00529246 | 425.13 | 0 | 0 | 0.00529246 | 425.13 | 2023-03-05 13:33:21 | -0.00037265 | -8.3013 | -666.8273 | 0 | Close
6039 | 1 | 4 | CC DChg | 13:29:00 | 50:17:24 | -0.09959 | 3.7414 | 1.3428 | 107.86 | 0 | 0 | 1.3428 | 107.86 | 0.00529557 | 425.38 | 0 | 0 | 0.00529557 | 425.38 | 2023-03-05 13:33:51 | -0.00037261 | -8.2987 | -666.6131 | 0 | Close
6040 | 1 | 4 | CC DChg | 13:29:30 | 50:17:54 | -0.09961 | 3.7413 | 1.34363 | 107.93 | 0 | 0 | 1.34363 | 107.93 | 0.00529867 | 425.63 | 0 | 0 | 0.00529867 | 425.63 | 2023-03-05 13:34:21 | -0.00037267 | -8.3013 | -666.8273 | 0 | Close
6041 | 1 | 4 | CC DChg | 13:30:00 | 50:18:24 | -0.09961 | 3.7412 | 1.34446 | 108 | 0 | 0 | 1.34446 | 108 | 0.00530178 | 425.88 | 0 | 0 | 0.00530178 | 425.88 | 2023-03-05 13:34:51 | -0.00037266 | -8.2996 | -666.6845 | 0 | Close
6042 | 1 | 4 | CC DChg | 13:30:30 | 50:18:54 | -0.0996 | 3.741 | 1.34529 | 108.06 | 0 | 0 | 1.34529 | 108.06 | 0.00530488 | 426.13 | 0 | 0 | 0.00530488 | 426.13 | 2023-03-05 13:35:21 | -0.0003726 | -4.1502 | -333.378 | 0 | Close
6043 | 1 | 4 | CC DChg | 13:31:00 | 50:19:24 | -0.09961 | 3.741 | 1.34612 | 108.13 | 0 | 0 | 1.34612 | 108.13 | 0.00530799 | 426.38 | 0 | 0 | 0.00530799 | 426.38 | 2023-03-05 13:35:51 | -0.00037264 | 0 | 0 | 0 | Close
6044 | 1 | 4 | CC DChg | 13:31:30 | 50:19:54 | -0.09961 | 3.7409 | 1.34695 | 108.2 | 0 | 0 | 1.34695 | 108.2 | 0.00531109 | 426.63 | 0 | 0 | 0.00531109 | 426.63 | 2023-03-05 13:36:21 | -0.00037263 | -8.2996 | -666.6845 | 0 | Close
6045 | 1 | 4 | CC DChg | 13:32:00 | 50:20:24 | -0.0996 | 3.7406 | 1.34778 | 108.26 | 0 | 0 | 1.34778 | 108.26 | 0.0053142 | 426.88 | 0 | 0 | 0.0053142 | 426.88 | 2023-03-05 13:36:51 | -0.00037256 | -2.7668 | -222.252 | 0 | Close
6046 | 1 | 4 | CC DChg | 13:32:30 | 50:20:54 | -0.09961 | 3.7406 | 1.34861 | 108.33 | 0 | 0 | 1.34861 | 108.33 | 0.0053173 | 427.13 | 0 | 0 | 0.0053173 | 427.13 | 2023-03-05 13:37:21 | -0.0003726 | 0 | 0 | 0 | Close
6047 | 1 | 4 | CC DChg | 13:33:00 | 50:21:24 | -0.0996 | 3.7405 | 1.34944 | 108.4 | 0 | 0 | 1.34944 | 108.4 | 0.00532041 | 427.38 | 0 | 0 | 0.00532041 | 427.38 | 2023-03-05 13:37:51 | -0.00037255 | -8.3004 | -666.7559 | 0 | Close
6048 | 1 | 4 | CC DChg | 13:33:30 | 50:21:54 | -0.0996 | 3.7403 | 1.35027 | 108.46 | 0 | 0 | 1.35027 | 108.46 | 0.00532351 | 427.63 | 0 | 0 | 0.00532351 | 427.63 | 2023-03-05 13:38:21 | -0.00037253 | -4.1507 | -333.4137 | 0 | Close
6049 | 1 | 4 | CC DChg | 13:34:00 | 50:22:24 | -0.0996 | 3.7402 | 1.3511 | 108.53 | 0 | 0 | 1.3511 | 108.53 | 0.00532662 | 427.88 | 0 | 0 | 0.00532662 | 427.88 | 2023-03-05 13:38:51 | -0.00037252 | -8.2996 | -666.6845 | 0 | Close
6050 | 1 | 4 | CC DChg | 13:34:30 | 50:22:54 | -0.09961 | 3.7401 | 1.35193 | 108.6 | 0 | 0 | 1.35193 | 108.6 | 0.00532972 | 428.12 | 0 | 0 | 0.00532972 | 428.12 | 2023-03-05 13:39:21 | -0.00037255 | -8.3004 | -666.7559 | 0 | Close
6051 | 1 | 4 | CC DChg | 13:35:00 | 50:23:24 | -0.0996 | 3.74 | 1.35276 | 108.66 | 0 | 0 | 1.35276 | 108.66 | 0.00533283 | 428.37 | 0 | 0 | 0.00533283 | 428.37 | 2023-03-05 13:39:51 | -0.0003725 | -8.3004 | -666.7559 | 0 | Close
6052 | 1 | 4 | CC DChg | 13:35:30 | 50:23:54 | -0.0996 | 3.7398 | 1.35359 | 108.73 | 0 | 0 | 1.35359 | 108.73 | 0.00533593 | 428.62 | 0 | 0 | 0.00533593 | 428.62 | 2023-03-05 13:40:21 | -0.00037248 | -4.1511 | -333.4494 | 0 | Close
6053 | 1 | 4 | CC DChg | 13:36:00 | 50:24:24 | -0.09961 | 3.7398 | 1.35442 | 108.8 | 0 | 0 | 1.35442 | 108.8 | 0.00533904 | 428.87 | 0 | 0 | 0.00533904 | 428.87 | 2023-03-05 13:40:51 | -0.00037252 | 0 | 0 | 0 | Close
6054 | 1 | 4 | CC DChg | 13:36:30 | 50:24:54 | -0.09961 | 3.7396 | 1.35525 | 108.86 | 0 | 0 | 1.35525 | 108.86 | 0.00534214 | 429.12 | 0 | 0 | 0.00534214 | 429.12 | 2023-03-05 13:41:21 | -0.0003725 | -4.1502 | -333.378 | 0 | Close
6055 | 1 | 4 | CC DChg | 13:37:00 | 50:25:24 | -0.0996 | 3.7396 | 1.35608 | 108.93 | 0 | 0 | 1.35608 | 108.93 | 0.00534524 | 429.37 | 0 | 0 | 0.00534524 | 429.37 | 2023-03-05 13:41:51 | -0.00037246 | 0 | 0 | 0 | Close
6056 | 1 | 4 | CC DChg | 13:37:30 | 50:25:54 | -0.09959 | 3.7395 | 1.35691 | 109 | 0 | 0 | 1.35691 | 109 | 0.00534835 | 429.62 | 0 | 0 | 0.00534835 | 429.62 | 2023-03-05 13:42:21 | -0.00037242 | -8.2996 | -666.6845 | 0 | Close
6057 | 1 | 4 | CC DChg | 13:38:00 | 50:26:24 | -0.09962 | 3.7394 | 1.35774 | 109.06 | 0 | 0 | 1.35774 | 109.06 | 0.00535145 | 429.87 | 0 | 0 | 0.00535145 | 429.87 | 2023-03-05 13:42:51 | -0.00037252 | -8.3004 | -666.7559 | 0 | Close
6058 | 1 | 4 | CC DChg | 13:38:30 | 50:26:54 | -0.09961 | 3.7392 | 1.35857 | 109.13 | 0 | 0 | 1.35857 | 109.13 | 0.00535456 | 430.12 | 0 | 0 | 0.00535456 | 430.12 | 2023-03-05 13:43:21 | -0.00037246 | -4.1502 | -333.378 | 0 | Close
6059 | 1 | 4 | CC DChg | 13:39:00 | 50:27:24 | -0.09961 | 3.7391 | 1.3594 | 109.2 | 0 | 0 | 1.3594 | 109.2 | 0.00535766 | 430.37 | 0 | 0 | 0.00535766 | 430.37 | 2023-03-05 13:43:51 | -0.00037245 | -8.3013 | -666.8273 | 0 | Close
6060 | 1 | 4 | CC DChg | 13:39:30 | 50:27:54 | -0.0996 | 3.7389 | 1.36023 | 109.26 | 0 | 0 | 1.36023 | 109.26 | 0.00536076 | 430.62 | 0 | 0 | 0.00536076 | 430.62 | 2023-03-05 13:44:21 | -0.00037239 | -4.1502 | -333.378 | 0 | Close
6061 | 1 | 4 | CC DChg | 13:40:00 | 50:28:24 | -0.09961 | 3.7388 | 1.36106 | 109.33 | 0 | 0 | 1.36106 | 109.33 | 0.00536387 | 430.87 | 0 | 0 | 0.00536387 | 430.87 | 2023-03-05 13:44:51 | -0.00037242 | -8.3013 | -666.8273 | 0 | Close
6062 | 1 | 4 | CC DChg | 13:40:30 | 50:28:54 | -0.09961 | 3.7387 | 1.36189 | 109.4 | 0 | 0 | 1.36189 | 109.4 | 0.00536697 | 431.12 | 0 | 0 | 0.00536697 | 431.12 | 2023-03-05 13:45:21 | -0.00037241 | -8.3004 | -666.7559 | 0 | Close
6063 | 1 | 4 | CC DChg | 13:41:00 | 50:29:24 | -0.0996 | 3.7386 | 1.36272 | 109.46 | 0 | 0 | 1.36272 | 109.46 | 0.00537007 | 431.37 | 0 | 0 | 0.00537007 | 431.37 | 2023-03-05 13:45:51 | -0.00037236 | -8.2996 | -666.6845 | 0 | Close
6064 | 1 | 4 | CC DChg | 13:41:30 | 50:29:54 | -0.09961 | 3.7384 | 1.36355 | 109.53 | 0 | 0 | 1.36355 | 109.53 | 0.00537318 | 431.62 | 0 | 0 | 0.00537318 | 431.62 | 2023-03-05 13:46:21 | -0.00037238 | -4.1502 | -333.378 | 0 | Close
6065 | 1 | 4 | CC DChg | 13:42:00 | 50:30:24 | -0.09961 | 3.7384 | 1.36438 | 109.6 | 0 | 0 | 1.36438 | 109.6 | 0.00537628 | 431.86 | 0 | 0 | 0.00537628 | 431.86 | 2023-03-05 13:46:51 | -0.00037238 | 0 | 0 | 0 | Close
6066 | 1 | 4 | CC DChg | 13:42:30 | 50:30:54 | -0.0996 | 3.7382 | 1.36521 | 109.66 | 0 | 0 | 1.36521 | 109.66 | 0.00537938 | 432.11 | 0 | 0 | 0.00537938 | 432.11 | 2023-03-05 13:47:21 | -0.00037232 | -4.1502 | -333.378 | 0 | Close
6067 | 1 | 4 | CC DChg | 13:43:00 | 50:31:24 | -0.09961 | 3.7382 | 1.36604 | 109.73 | 0 | 0 | 1.36604 | 109.73 | 0.00538249 | 432.36 | 0 | 0 | 0.00538249 | 432.36 | 2023-03-05 13:47:51 | -0.00037236 | 0 | 0 | 0 | Close
6068 | 1 | 4 | CC DChg | 13:43:30 | 50:31:54 | -0.09961 | 3.738 | 1.36687 | 109.8 | 0 | 0 | 1.36687 | 109.8 | 0.00538559 | 432.61 | 0 | 0 | 0.00538559 | 432.61 | 2023-03-05 13:48:21 | -0.00037234 | -4.1498 | -333.3423 | 0 | Close
6069 | 1 | 4 | CC DChg | 13:44:00 | 50:32:24 | -0.09961 | 3.7379 | 1.3677 | 109.86 | 0 | 0 | 1.3677 | 109.86 | 0.00538869 | 432.86 | 0 | 0 | 0.00538869 | 432.86 | 2023-03-05 13:48:51 | -0.00037233 | -8.3004 | -666.7559 | 0 | Close
6070 | 1 | 4 | CC DChg | 13:44:30 | 50:32:54 | -0.09961 | 3.7378 | 1.36853 | 109.93 | 0 | 0 | 1.36853 | 109.93 | 0.00539179 | 433.11 | 0 | 0 | 0.00539179 | 433.11 | 2023-03-05 13:49:21 | -0.00037232 | -8.2996 | -666.6845 | 0 | Close
6071 | 1 | 4 | CC DChg | 13:45:00 | 50:33:24 | -0.09961 | 3.7376 | 1.36936 | 110 | 0 | 0 | 1.36936 | 110 | 0.0053949 | 433.36 | 0 | 0 | 0.0053949 | 433.36 | 2023-03-05 13:49:51 | -0.0003723 | -4.1502 | -333.378 | 0 | Close
6072 | 1 | 4 | CC DChg | 13:45:30 | 50:33:54 | -0.09962 | 3.7375 | 1.37019 | 110.06 | 0 | 0 | 1.37019 | 110.06 | 0.005398 | 433.61 | 0 | 0 | 0.005398 | 433.61 | 2023-03-05 13:50:21 | -0.00037233 | -8.3013 | -666.8273 | 0 | Close
6073 | 1 | 4 | CC DChg | 13:46:00 | 50:34:24 | -0.0996 | 3.7374 | 1.37102 | 110.13 | 0 | 0 | 1.37102 | 110.13 | 0.0054011 | 433.86 | 0 | 0 | 0.0054011 | 433.86 | 2023-03-05 13:50:51 | -0.00037225 | -8.3004 | -666.7559 | 0 | Close
6074 | 1 | 4 | CC DChg | 13:46:30 | 50:34:54 | -0.09961 | 3.7373 | 1.37185 | 110.2 | 0 | 0 | 1.37185 | 110.2 | 0.0054042 | 434.11 | 0 | 0 | 0.0054042 | 434.11 | 2023-03-05 13:51:21 | -0.00037227 | -8.3004 | -666.7559 | 0 | Close
6075 | 1 | 4 | CC DChg | 13:47:00 | 50:35:24 | -0.09963 | 3.7372 | 1.37268 | 110.26 | 0 | 0 | 1.37268 | 110.26 | 0.0054073 | 434.36 | 0 | 0 | 0.0054073 | 434.36 | 2023-03-05 13:51:51 | -0.00037234 | -8.3013 | -666.8273 | 0 | Close
6076 | 1 | 4 | CC DChg | 13:47:30 | 50:35:54 | -0.09961 | 3.737 | 1.37351 | 110.33 | 0 | 0 | 1.37351 | 110.33 | 0.00541041 | 434.61 | 0 | 0 | 0.00541041 | 434.61 | 2023-03-05 13:52:21 | -0.00037224 | -4.1502 | -333.378 | 0 | Close
6077 | 1 | 4 | CC DChg | 13:48:00 | 50:36:24 | -0.0996 | 3.7369 | 1.37434 | 110.4 | 0 | 0 | 1.37434 | 110.4 | 0.00541351 | 434.85 | 0 | 0 | 0.00541351 | 434.85 | 2023-03-05 13:52:51 | -0.0003722 | -8.2996 | -666.6845 | 0 | Close
6078 | 1 | 4 | CC DChg | 13:48:30 | 50:36:54 | -0.09961 | 3.7368 | 1.37517 | 110.46 | 0 | 0 | 1.37517 | 110.46 | 0.00541661 | 435.1 | 0 | 0 | 0.00541661 | 435.1 | 2023-03-05 13:53:21 | -0.00037222 | -8.3004 | -666.7559 | 0 | Close
6079 | 1 | 4 | CC DChg | 13:49:00 | 50:37:24 | -0.0996 | 3.7367 | 1.376 | 110.53 | 0 | 0 | 1.376 | 110.53 | 0.00541971 | 435.35 | 0 | 0 | 0.00541971 | 435.35 | 2023-03-05 13:53:51 | -0.00037218 | -8.3013 | -666.8273 | 0 | Close
6080 | 1 | 4 | CC DChg | 13:49:30 | 50:37:54 | -0.09961 | 3.7365 | 1.37683 | 110.6 | 0 | 0 | 1.37683 | 110.6 | 0.00542281 | 435.6 | 0 | 0 | 0.00542281 | 435.6 | 2023-03-05 13:54:21 | -0.00037219 | -4.1498 | -333.3423 | 0 | Close
6081 | 1 | 4 | CC DChg | 13:50:00 | 50:38:24 | -0.0996 | 3.7365 | 1.37766 | 110.66 | 0 | 0 | 1.37766 | 110.66 | 0.00542592 | 435.85 | 0 | 0 | 0.00542592 | 435.85 | 2023-03-05 13:54:51 | -0.00037216 | 0 | 0 | 0 | Close
6082 | 1 | 4 | CC DChg | 13:50:30 | 50:38:54 | -0.0996 | 3.7364 | 1.37849 | 110.73 | 0 | 0 | 1.37849 | 110.73 | 0.00542902 | 436.1 | 0 | 0 | 0.00542902 | 436.1 | 2023-03-05 13:55:21 | -0.00037215 | -8.2996 | -666.6845 | 0 | Close
6083 | 1 | 4 | CC DChg | 13:51:00 | 50:39:24 | -0.09961 | 3.7363 | 1.37932 | 110.8 | 0 | 0 | 1.37932 | 110.8 | 0.00543212 | 436.35 | 0 | 0 | 0.00543212 | 436.35 | 2023-03-05 13:55:51 | -0.00037217 | -8.3031 | -666.9701 | 0 | Close
6084 | 1 | 4 | CC DChg | 13:51:30 | 50:39:54 | -0.09962 | 3.7362 | 1.38015 | 110.86 | 0 | 0 | 1.38015 | 110.86 | 0.00543522 | 436.6 | 0 | 0 | 0.00543522 | 436.6 | 2023-03-05 13:56:21 | -0.0003722 | -8.3013 | -666.8273 | 0 | Close
6085 | 1 | 4 | CC DChg | 13:52:00 | 50:40:24 | -0.09961 | 3.7359 | 1.38098 | 110.93 | 0 | 0 | 1.38098 | 110.93 | 0.00543832 | 436.85 | 0 | 0 | 0.00543832 | 436.85 | 2023-03-05 13:56:51 | -0.00037213 | -2.7665 | -222.2282 | 0 | Close
6086 | 1 | 4 | CC DChg | 13:52:30 | 50:40:54 | -0.0996 | 3.7358 | 1.38181 | 111 | 0 | 0 | 1.38181 | 111 | 0.00544142 | 437.1 | 0 | 0 | 0.00544142 | 437.1 | 2023-03-05 13:57:21 | -0.00037209 | -8.3004 | -666.7559 | 0 | Close
6087 | 1 | 4 | CC DChg | 13:53:00 | 50:41:24 | -0.0996 | 3.7357 | 1.38264 | 111.06 | 0 | 0 | 1.38264 | 111.06 | 0.00544452 | 437.35 | 0 | 0 | 0.00544452 | 437.35 | 2023-03-05 13:57:51 | -0.00037208 | -8.2996 | -666.6845 | 0 | Close
6088 | 1 | 4 | CC DChg | 13:53:30 | 50:41:54 | -0.09961 | 3.7357 | 1.38347 | 111.13 | 0 | 0 | 1.38347 | 111.13 | 0.00544762 | 437.6 | 0 | 0 | 0.00544762 | 437.6 | 2023-03-05 13:58:21 | -0.00037211 | 0 | 0 | 0 | Close
6089 | 1 | 4 | CC DChg | 13:54:00 | 50:42:24 | -0.09961 | 3.7356 | 1.3843 | 111.2 | 0 | 0 | 1.3843 | 111.2 | 0.00545072 | 437.84 | 0 | 0 | 0.00545072 | 437.84 | 2023-03-05 13:58:51 | -0.0003721 | -8.3013 | -666.8273 | 0 | Close
6090 | 1 | 4 | CC DChg | 13:54:30 | 50:42:54 | -0.09961 | 3.7354 | 1.38513 | 111.26 | 0 | 0 | 1.38513 | 111.26 | 0.00545382 | 438.09 | 0 | 0 | 0.00545382 | 438.09 | 2023-03-05 13:59:21 | -0.00037208 | -4.1493 | -333.3066 | 0 | Close
6091 | 1 | 4 | CC DChg | 13:55:00 | 50:43:24 | -0.0996 | 3.7352 | 1.38596 | 111.33 | 0 | 0 | 1.38596 | 111.33 | 0.00545693 | 438.34 | 0 | 0 | 0.00545693 | 438.34 | 2023-03-05 13:59:51 | -0.00037203 | -4.152 | -333.5208 | 0 | Close
6092 | 1 | 4 | CC DChg | 13:55:30 | 50:43:54 | -0.0996 | 3.7352 | 1.38679 | 111.4 | 0 | 0 | 1.38679 | 111.4 | 0.00546003 | 438.59 | 0 | 0 | 0.00546003 | 438.59 | 2023-03-05 14:00:21 | -0.00037203 | 0 | 0 | 0 | Close
6093 | 1 | 4 | CC DChg | 13:56:00 | 50:44:24 | -0.09961 | 3.7351 | 1.38762 | 111.46 | 0 | 0 | 1.38762 | 111.46 | 0.00546313 | 438.84 | 0 | 0 | 0.00546313 | 438.84 | 2023-03-05 14:00:51 | -0.00037205 | -8.3004 | -666.7559 | 0 | Close
6094 | 1 | 4 | CC DChg | 13:56:30 | 50:44:54 | -0.09961 | 3.735 | 1.38845 | 111.53 | 0 | 0 | 1.38845 | 111.53 | 0.00546623 | 439.09 | 0 | 0 | 0.00546623 | 439.09 | 2023-03-05 14:01:21 | -0.00037204 | -8.2996 | -666.6845 | 0 | Close
6095 | 1 | 4 | CC DChg | 13:57:00 | 50:45:24 | -0.09961 | 3.7348 | 1.38928 | 111.6 | 0 | 0 | 1.38928 | 111.6 | 0.00546933 | 439.34 | 0 | 0 | 0.00546933 | 439.34 | 2023-03-05 14:01:51 | -0.00037202 | -4.1502 | -333.378 | 0 | Close
6096 | 1 | 4 | CC DChg | 13:57:30 | 50:45:54 | -0.0996 | 3.7347 | 1.39011 | 111.66 | 0 | 0 | 1.39011 | 111.66 | 0.00547243 | 439.59 | 0 | 0 | 0.00547243 | 439.59 | 2023-03-05 14:02:21 | -0.00037198 | -8.3013 | -666.8273 | 0 | Close
6097 | 1 | 4 | CC DChg | 13:58:00 | 50:46:24 | -0.09961 | 3.7346 | 1.39094 | 111.73 | 0 | 0 | 1.39094 | 111.73 | 0.00547553 | 439.84 | 0 | 0 | 0.00547553 | 439.84 | 2023-03-05 14:02:51 | -0.000372 | -8.2996 | -666.6845 | 0 | Close
6098 | 1 | 4 | CC DChg | 13:58:30 | 50:46:54 | -0.09961 | 3.7345 | 1.39177 | 111.8 | 0 | 0 | 1.39177 | 111.8 | 0.00547863 | 440.09 | 0 | 0 | 0.00547863 | 440.09 | 2023-03-05 14:03:21 | -0.00037199 | -8.3004 | -666.7559 | 0 | Close
6099 | 1 | 4 | CC DChg | 13:59:00 | 50:47:24 | -0.09961 | 3.7343 | 1.3926 | 111.86 | 0 | 0 | 1.3926 | 111.86 | 0.00548173 | 440.33 | 0 | 0 | 0.00548173 | 440.33 | 2023-03-05 14:03:51 | -0.00037197 | -4.1511 | -333.4494 | 0 | Close
6100 | 1 | 4 | CC DChg | 13:59:30 | 50:47:54 | -0.0996 | 3.7342 | 1.39343 | 111.93 | 0 | 0 | 1.39343 | 111.93 | 0.00548483 | 440.58 | 0 | 0 | 0.00548483 | 440.58 | 2023-03-05 14:04:21 | -0.00037193 | -8.3004 | -666.7559 | 0 | Close
6101 | 1 | 4 | CC DChg | 14:00:00 | 50:48:24 | -0.09962 | 3.7341 | 1.39426 | 112 | 0 | 0 | 1.39426 | 112 | 0.00548793 | 440.83 | 0 | 0 | 0.00548793 | 440.83 | 2023-03-05 14:04:51 | -0.00037199 | -8.3013 | -666.8273 | 0 | Close
6102 | 1 | 4 | CC DChg | 14:00:30 | 50:48:54 | -0.09961 | 3.7341 | 1.39509 | 112.06 | 0 | 0 | 1.39509 | 112.06 | 0.00549103 | 441.08 | 0 | 0 | 0.00549103 | 441.08 | 2023-03-05 14:05:21 | -0.00037195 | 0 | 0 | 0 | Close
6103 | 1 | 4 | CC DChg | 14:01:00 | 50:49:24 | -0.09961 | 3.734 | 1.39592 | 112.13 | 0 | 0 | 1.39592 | 112.13 | 0.00549412 | 441.33 | 0 | 0 | 0.00549412 | 441.33 | 2023-03-05 14:05:51 | -0.00037194 | -8.3013 | -666.8273 | 0 | Close
6104 | 1 | 4 | CC DChg | 14:01:30 | 50:49:54 | -0.09961 | 3.7338 | 1.39675 | 112.2 | 0 | 0 | 1.39675 | 112.2 | 0.00549722 | 441.58 | 0 | 0 | 0.00549722 | 441.58 | 2023-03-05 14:06:21 | -0.00037192 | -4.1498 | -333.3423 | 0 | Close
6105 | 1 | 4 | CC DChg | 14:02:00 | 50:50:24 | -0.09959 | 3.7337 | 1.39758 | 112.26 | 0 | 0 | 1.39758 | 112.26 | 0.00550032 | 441.83 | 0 | 0 | 0.00550032 | 441.83 | 2023-03-05 14:06:51 | -0.00037184 | -8.3004 | -666.7559 | 0 | Close
6106 | 1 | 4 | CC DChg | 14:02:30 | 50:50:54 | -0.09959 | 3.7335 | 1.39841 | 112.33 | 0 | 0 | 1.39841 | 112.33 | 0.00550342 | 442.08 | 0 | 0 | 0.00550342 | 442.08 | 2023-03-05 14:07:21 | -0.00037182 | -4.1502 | -333.378 | 0 | Close
6107 | 1 | 4 | CC DChg | 14:03:00 | 50:51:24 | -0.0996 | 3.7335 | 1.39924 | 112.4 | 0 | 0 | 1.39924 | 112.4 | 0.00550652 | 442.33 | 0 | 0 | 0.00550652 | 442.33 | 2023-03-05 14:07:51 | -0.00037186 | 0 | 0 | 0 | Close
6108 | 1 | 4 | CC DChg | 14:03:30 | 50:51:54 | -0.0996 | 3.7334 | 1.40007 | 112.46 | 0 | 0 | 1.40007 | 112.46 | 0.00550962 | 442.58 | 0 | 0 | 0.00550962 | 442.58 | 2023-03-05 14:08:21 | -0.00037185 | -8.3004 | -666.7559 | 0 | Close
6109 | 1 | 4 | CC DChg | 14:04:00 | 50:52:24 | -0.0996 | 3.7331 | 1.4009 | 112.53 | 0 | 0 | 1.4009 | 112.53 | 0.00551272 | 442.82 | 0 | 0 | 0.00551272 | 442.82 | 2023-03-05 14:08:51 | -0.00037182 | -2.7665 | -222.2282 | 0 | Close
6110 | 1 | 4 | CC DChg | 14:04:30 | 50:52:54 | -0.09961 | 3.733 | 1.40173 | 112.6 | 0 | 0 | 1.40173 | 112.6 | 0.00551582 | 443.07 | 0 | 0 | 0.00551582 | 443.07 | 2023-03-05 14:09:21 | -0.00037184 | -8.3022 | -666.8987 | 0 | Close
6111 | 1 | 4 | CC DChg | 14:05:00 | 50:53:24 | -0.0996 | 3.7329 | 1.40256 | 112.66 | 0 | 0 | 1.40256 | 112.66 | 0.00551892 | 443.32 | 0 | 0 | 0.00551892 | 443.32 | 2023-03-05 14:09:51 | -0.0003718 | -8.2996 | -666.6845 | 0 | Close
6112 | 1 | 4 | CC DChg | 14:05:30 | 50:53:54 | -0.0996 | 3.7328 | 1.40339 | 112.73 | 0 | 0 | 1.40339 | 112.73 | 0.00552201 | 443.57 | 0 | 0 | 0.00552201 | 443.57 | 2023-03-05 14:10:21 | -0.00037179 | -8.3004 | -666.7559 | 0 | Close
6113 | 1 | 4 | CC DChg | 14:06:00 | 50:54:24 | -0.0996 | 3.7327 | 1.40422 | 112.8 | 0 | 0 | 1.40422 | 112.8 | 0.00552511 | 443.82 | 0 | 0 | 0.00552511 | 443.82 | 2023-03-05 14:10:51 | -0.00037178 | -8.3013 | -666.8273 | 0 | Close
6114 | 1 | 4 | CC DChg | 14:06:30 | 50:54:54 | -0.09961 | 3.7326 | 1.40505 | 112.86 | 0 | 0 | 1.40505 | 112.86 | 0.00552821 | 444.07 | 0 | 0 | 0.00552821 | 444.07 | 2023-03-05 14:11:21 | -0.0003718 | -8.3004 | -666.7559 | 0 | Close
6115 | 1 | 4 | CC DChg | 14:07:00 | 50:55:24 | -0.09961 | 3.7325 | 1.40588 | 112.93 | 0 | 0 | 1.40588 | 112.93 | 0.00553131 | 444.32 | 0 | 0 | 0.00553131 | 444.32 | 2023-03-05 14:11:51 | -0.00037179 | -8.3022 | -666.8987 | 0 | Close
6116 | 1 | 4 | CC DChg | 14:07:30 | 50:55:54 | -0.09961 | 3.7323 | 1.40671 | 113 | 0 | 0 | 1.40671 | 113 | 0.00553441 | 444.57 | 0 | 0 | 0.00553441 | 444.57 | 2023-03-05 14:12:21 | -0.00037177 | -4.1498 | -333.3423 | 0 | Close
6117 | 1 | 4 | CC DChg | 14:08:00 | 50:56:24 | -0.0996 | 3.7322 | 1.40754 | 113.06 | 0 | 0 | 1.40754 | 113.06 | 0.00553751 | 444.82 | 0 | 0 | 0.00553751 | 444.82 | 2023-03-05 14:12:51 | -0.00037173 | -8.3022 | -666.8987 | 0 | Close
6118 | 1 | 4 | CC DChg | 14:08:30 | 50:56:54 | -0.09962 | 3.7321 | 1.40837 | 113.13 | 0 | 0 | 1.40837 | 113.13 | 0.0055406 | 445.06 | 0 | 0 | 0.0055406 | 445.06 | 2023-03-05 14:13:21 | -0.00037179 | -8.2987 | -666.6131 | 0 | Close
6119 | 1 | 4 | CC DChg | 14:09:00 | 50:57:24 | -0.09961 | 3.7319 | 1.4092 | 113.2 | 0 | 0 | 1.4092 | 113.2 | 0.0055437 | 445.31 | 0 | 0 | 0.0055437 | 445.31 | 2023-03-05 14:13:51 | -0.00037173 | -4.1507 | -333.4137 | 0 | Close
6120 | 1 | 4 | CC DChg | 14:09:30 | 50:57:54 | -0.09961 | 3.7318 | 1.41003 | 113.26 | 0 | 0 | 1.41003 | 113.26 | 0.0055468 | 445.56 | 0 | 0 | 0.0055468 | 445.56 | 2023-03-05 14:14:21 | -0.00037172 | -8.3004 | -666.7559 | 0 | Close
6121 | 1 | 4 | CC DChg | 14:10:00 | 50:58:24 | -0.0996 | 3.7317 | 1.41086 | 113.33 | 0 | 0 | 1.41086 | 113.33 | 0.0055499 | 445.81 | 0 | 0 | 0.0055499 | 445.81 | 2023-03-05 14:14:51 | -0.00037168 | -8.3013 | -666.8273 | 0 | Close
6122 | 1 | 4 | CC DChg | 14:10:30 | 50:58:54 | -0.09961 | 3.7316 | 1.41169 | 113.4 | 0 | 0 | 1.41169 | 113.4 | 0.00555299 | 446.06 | 0 | 0 | 0.00555299 | 446.06 | 2023-03-05 14:15:21 | -0.0003717 | -8.3004 | -666.7559 | 0 | Close
6123 | 1 | 4 | CC DChg | 14:11:00 | 50:59:24 | -0.09961 | 3.7315 | 1.41252 | 113.46 | 0 | 0 | 1.41252 | 113.46 | 0.00555609 | 446.31 | 0 | 0 | 0.00555609 | 446.31 | 2023-03-05 14:15:51 | -0.00037169 | -8.3004 | -666.7559 | 0 | Close
6124 | 1 | 4 | CC DChg | 14:11:30 | 50:59:54 | -0.09962 | 3.7313 | 1.41335 | 113.53 | 0 | 0 | 1.41335 | 113.53 | 0.00555919 | 446.56 | 0 | 0 | 0.00555919 | 446.56 | 2023-03-05 14:16:21 | -0.00037171 | -4.1507 | -333.4137 | 0 | Close
6125 | 1 | 4 | CC DChg | 14:12:00 | 51:00:24 | -0.09962 | 3.7312 | 1.41418 | 113.6 | 0 | 0 | 1.41418 | 113.6 | 0.00556229 | 446.81 | 0 | 0 | 0.00556229 | 446.81 | 2023-03-05 14:16:51 | -0.0003717 | -8.3004 | -666.7559 | 0 | Close
6126 | 1 | 4 | CC DChg | 14:12:30 | 51:00:54 | -0.0996 | 3.7311 | 1.41501 | 113.66 | 0 | 0 | 1.41501 | 113.66 | 0.00556538 | 447.05 | 0 | 0 | 0.00556538 | 447.05 | 2023-03-05 14:17:21 | -0.00037162 | -8.2996 | -666.6845 | 0 | Close
6127 | 1 | 4 | CC DChg | 14:13:00 | 51:01:24 | -0.09961 | 3.731 | 1.41584 | 113.73 | 0 | 0 | 1.41584 | 113.73 | 0.00556848 | 447.3 | 0 | 0 | 0.00556848 | 447.3 | 2023-03-05 14:17:51 | -0.00037164 | -8.3022 | -666.8987 | 0 | Close
6128 | 1 | 4 | CC DChg | 14:13:30 | 51:01:54 | -0.09961 | 3.7309 | 1.41667 | 113.8 | 0 | 0 | 1.41667 | 113.8 | 0.00557158 | 447.55 | 0 | 0 | 0.00557158 | 447.55 | 2023-03-05 14:18:21 | -0.00037163 | -8.2996 | -666.6845 | 0 | Close
6129 | 1 | 4 | CC DChg | 14:14:00 | 51:02:24 | -0.0996 | 3.7308 | 1.4175 | 113.86 | 0 | 0 | 1.4175 | 113.86 | 0.00557467 | 447.8 | 0 | 0 | 0.00557467 | 447.8 | 2023-03-05 14:18:51 | -0.00037159 | -8.3004 | -666.7559 | 0 | Close
6130 | 1 | 4 | CC DChg | 14:14:30 | 51:02:54 | -0.09962 | 3.7306 | 1.41833 | 113.93 | 0 | 0 | 1.41833 | 113.93 | 0.00557777 | 448.05 | 0 | 0 | 0.00557777 | 448.05 | 2023-03-05 14:19:21 | -0.00037164 | -4.1498 | -333.3423 | 0 | Close
6131 | 1 | 4 | CC DChg | 14:15:00 | 51:03:24 | -0.09961 | 3.7306 | 1.41916 | 114 | 0 | 0 | 1.41916 | 114 | 0.00558087 | 448.3 | 0 | 0 | 0.00558087 | 448.3 | 2023-03-05 14:19:51 | -0.00037161 | 0 | 0 | 0 | Close
6132 | 1 | 4 | CC DChg | 14:15:30 | 51:03:54 | -0.09961 | 3.7304 | 1.41999 | 114.06 | 0 | 0 | 1.41999 | 114.06 | 0.00558396 | 448.55 | 0 | 0 | 0.00558396 | 448.55 | 2023-03-05 14:20:21 | -0.00037159 | -4.1502 | -333.378 | 0 | Close
6133 | 1 | 4 | CC DChg | 14:16:00 | 51:04:24 | -0.09961 | 3.7303 | 1.42082 | 114.13 | 0 | 0 | 1.42082 | 114.13 | 0.00558706 | 448.8 | 0 | 0 | 0.00558706 | 448.8 | 2023-03-05 14:20:51 | -0.00037158 | -8.3013 | -666.8273 | 0 | Close
6134 | 1 | 4 | CC DChg | 14:16:30 | 51:04:54 | -0.09961 | 3.7302 | 1.42165 | 114.2 | 0 | 0 | 1.42165 | 114.2 | 0.00559016 | 449.04 | 0 | 0 | 0.00559016 | 449.04 | 2023-03-05 14:21:21 | -0.00037157 | -8.3022 | -666.8987 | 0 | Close
6135 | 1 | 4 | CC DChg | 14:17:00 | 51:05:24 | -0.09961 | 3.7301 | 1.42248 | 114.26 | 0 | 0 | 1.42248 | 114.26 | 0.00559325 | 449.29 | 0 | 0 | 0.00559325 | 449.29 | 2023-03-05 14:21:51 | -0.00037156 | -8.2987 | -666.6131 | 0 | Close
6136 | 1 | 4 | CC DChg | 14:17:30 | 51:05:54 | -0.0996 | 3.7299 | 1.42331 | 114.33 | 0 | 0 | 1.42331 | 114.33 | 0.00559635 | 449.54 | 0 | 0 | 0.00559635 | 449.54 | 2023-03-05 14:22:21 | -0.0003715 | -4.1507 | -333.4137 | 0 | Close
6137 | 1 | 4 | CC DChg | 14:18:00 | 51:06:24 | -0.09962 | 3.7299 | 1.42414 | 114.4 | 0 | 0 | 1.42414 | 114.4 | 0.00559945 | 449.79 | 0 | 0 | 0.00559945 | 449.79 | 2023-03-05 14:22:51 | -0.00037157 | 0 | 0 | 0 | Close
6138 | 1 | 4 | CC DChg | 14:18:30 | 51:06:54 | -0.09962 | 3.7298 | 1.42497 | 114.46 | 0 | 0 | 1.42497 | 114.46 | 0.00560254 | 450.04 | 0 | 0 | 0.00560254 | 450.04 | 2023-03-05 14:23:21 | -0.00037156 | -8.3022 | -666.8987 | 0 | Close
6139 | 1 | 4 | CC DChg | 14:19:00 | 51:07:24 | -0.09961 | 3.7297 | 1.4258 | 114.53 | 0 | 0 | 1.4258 | 114.53 | 0.00560564 | 450.29 | 0 | 0 | 0.00560564 | 450.29 | 2023-03-05 14:23:51 | -0.00037152 | -8.2987 | -666.6131 | 0 | Close
6140 | 1 | 4 | CC DChg | 14:19:30 | 51:07:54 | -0.0996 | 3.7294 | 1.42663 | 114.6 | 0 | 0 | 1.42663 | 114.6 | 0.00560873 | 450.54 | 0 | 0 | 0.00560873 | 450.54 | 2023-03-05 14:24:21 | -0.00037145 | -2.7674 | -222.2996 | 0 | Close
6141 | 1 | 4 | CC DChg | 14:20:00 | 51:08:24 | -0.09962 | 3.7294 | 1.42746 | 114.66 | 0 | 0 | 1.42746 | 114.66 | 0.00561183 | 450.79 | 0 | 0 | 0.00561183 | 450.79 | 2023-03-05 14:24:51 | -0.00037152 | 0 | 0 | 0 | Close
6142 | 1 | 4 | CC DChg | 14:20:30 | 51:08:54 | -0.09961 | 3.7293 | 1.42829 | 114.73 | 0 | 0 | 1.42829 | 114.73 | 0.00561493 | 451.03 | 0 | 0 | 0.00561493 | 451.03 | 2023-03-05 14:25:21 | -0.00037148 | -8.2996 | -666.6845 | 0 | Close
6143 | 1 | 4 | CC DChg | 14:21:00 | 51:09:24 | -0.09962 | 3.7291 | 1.42912 | 114.8 | 0 | 0 | 1.42912 | 114.8 | 0.00561802 | 451.28 | 0 | 0 | 0.00561802 | 451.28 | 2023-03-05 14:25:51 | -0.00037149 | -4.1502 | -333.378 | 0 | Close
6144 | 1 | 4 | CC DChg | 14:21:30 | 51:09:54 | -0.09961 | 3.7289 | 1.42995 | 114.86 | 0 | 0 | 1.42995 | 114.86 | 0.00562112 | 451.53 | 0 | 0 | 0.00562112 | 451.53 | 2023-03-05 14:26:21 | -0.00037144 | -4.1507 | -333.4137 | 0 | Close
6145 | 1 | 4 | CC DChg | 14:22:00 | 51:10:24 | -0.0996 | 3.7289 | 1.43078 | 114.93 | 0 | 0 | 1.43078 | 114.93 | 0.00562421 | 451.78 | 0 | 0 | 0.00562421 | 451.78 | 2023-03-05 14:26:51 | -0.0003714 | 0 | 0 | 0 | Close
6146 | 1 | 4 | CC DChg | 14:22:30 | 51:10:54 | -0.0996 | 3.7288 | 1.43161 | 115 | 0 | 0 | 1.43161 | 115 | 0.00562731 | 452.03 | 0 | 0 | 0.00562731 | 452.03 | 2023-03-05 14:27:21 | -0.00037139 | -8.2996 | -666.6845 | 0 | Close
6147 | 1 | 4 | CC DChg | 14:23:00 | 51:11:24 | -0.09961 | 3.7286 | 1.43244 | 115.06 | 0 | 0 | 1.43244 | 115.06 | 0.0056304 | 452.28 | 0 | 0 | 0.0056304 | 452.28 | 2023-03-05 14:27:51 | -0.00037141 | -4.1511 | -333.4494 | 0 | Close
6148 | 1 | 4 | CC DChg | 14:23:30 | 51:11:54 | -0.09961 | 3.7285 | 1.43327 | 115.13 | 0 | 0 | 1.43327 | 115.13 | 0.0056335 | 452.53 | 0 | 0 | 0.0056335 | 452.53 | 2023-03-05 14:28:21 | -0.0003714 | -8.3022 | -666.8987 | 0 | Close
6149 | 1 | 4 | CC DChg | 14:24:00 | 51:12:24 | -0.0996 | 3.7285 | 1.4341 | 115.2 | 0 | 0 | 1.4341 | 115.2 | 0.00563659 | 452.77 | 0 | 0 | 0.00563659 | 452.77 | 2023-03-05 14:28:51 | -0.00037136 | 0 | 0 | 0 | Close
6150 | 1 | 4 | CC DChg | 14:24:30 | 51:12:54 | -0.09961 | 3.7283 | 1.43493 | 115.26 | 0 | 0 | 1.43493 | 115.26 | 0.00563969 | 453.02 | 0 | 0 | 0.00563969 | 453.02 | 2023-03-05 14:29:21 | -0.00037138 | -4.1511 | -333.4494 | 0 | Close
6151 | 1 | 4 | CC DChg | 14:25:00 | 51:13:24 | -0.09961 | 3.7282 | 1.43576 | 115.33 | 0 | 0 | 1.43576 | 115.33 | 0.00564278 | 453.27 | 0 | 0 | 0.00564278 | 453.27 | 2023-03-05 14:29:51 | -0.00037137 | -8.2987 | -666.6131 | 0 | Close
6152 | 1 | 4 | CC DChg | 14:25:30 | 51:13:54 | -0.09961 | 3.7281 | 1.43659 | 115.4 | 0 | 0 | 1.43659 | 115.4 | 0.00564588 | 453.52 | 0 | 0 | 0.00564588 | 453.52 | 2023-03-05 14:30:21 | -0.00037136 | -8.3013 | -666.8273 | 0 | Close
6153 | 1 | 4 | CC DChg | 14:26:00 | 51:14:24 | -0.09961 | 3.728 | 1.43742 | 115.46 | 0 | 0 | 1.43742 | 115.46 | 0.00564897 | 453.77 | 0 | 0 | 0.00564897 | 453.77 | 2023-03-05 14:30:51 | -0.00037135 | -8.3004 | -666.7559 | 0 | Close
6154 | 1 | 4 | CC DChg | 14:26:30 | 51:14:54 | -0.09961 | 3.7278 | 1.43825 | 115.53 | 0 | 0 | 1.43825 | 115.53 | 0.00565206 | 454.02 | 0 | 0 | 0.00565206 | 454.02 | 2023-03-05 14:31:21 | -0.00037133 | -4.1507 | -333.4137 | 0 | Close
6155 | 1 | 4 | CC DChg | 14:27:00 | 51:15:24 | -0.09961 | 3.7278 | 1.43908 | 115.6 | 0 | 0 | 1.43908 | 115.6 | 0.00565516 | 454.27 | 0 | 0 | 0.00565516 | 454.27 | 2023-03-05 14:31:51 | -0.00037133 | 0 | 0 | 0 | Close
6156 | 1 | 4 | CC DChg | 14:27:30 | 51:15:54 | -0.0996 | 3.7276 | 1.43991 | 115.66 | 0 | 0 | 1.43991 | 115.66 | 0.00565825 | 454.51 | 0 | 0 | 0.00565825 | 454.51 | 2023-03-05 14:32:21 | -0.00037127 | -4.1511 | -333.4494 | 0 | Close
6157 | 1 | 4 | CC DChg | 14:28:00 | 51:16:24 | -0.09961 | 3.7275 | 1.44074 | 115.73 | 0 | 0 | 1.44074 | 115.73 | 0.00566135 | 454.76 | 0 | 0 | 0.00566135 | 454.76 | 2023-03-05 14:32:51 | -0.0003713 | -8.3022 | -666.8987 | 0 | Close
6158 | 1 | 4 | CC DChg | 14:28:30 | 51:16:54 | -0.0996 | 3.7273 | 1.44157 | 115.8 | 0 | 0 | 1.44157 | 115.8 | 0.00566444 | 455.01 | 0 | 0 | 0.00566444 | 455.01 | 2023-03-05 14:33:21 | -0.00037124 | -4.1498 | -333.3423 | 0 | Close
6159 | 1 | 4 | CC DChg | 14:29:00 | 51:17:24 | -0.09961 | 3.7272 | 1.4424 | 115.86 | 0 | 0 | 1.4424 | 115.86 | 0.00566753 | 455.26 | 0 | 0 | 0.00566753 | 455.26 | 2023-03-05 14:33:51 | -0.00037127 | -8.3004 | -666.7559 | 0 | Close
6160 | 1 | 4 | CC DChg | 14:29:30 | 51:17:54 | -0.09961 | 3.7271 | 1.44323 | 115.93 | 0 | 0 | 1.44323 | 115.93 | 0.00567063 | 455.51 | 0 | 0 | 0.00567063 | 455.51 | 2023-03-05 14:34:21 | -0.00037126 | -8.2996 | -666.6845 | 0 | Close
6161 | 1 | 4 | CC DChg | 14:30:00 | 51:18:24 | -0.0996 | 3.727 | 1.44406 | 116 | 0 | 0 | 1.44406 | 116 | 0.00567372 | 455.76 | 0 | 0 | 0.00567372 | 455.76 | 2023-03-05 14:34:51 | -0.00037121 | -8.3013 | -666.8273 | 0 | Close
6162 | 1 | 4 | CC DChg | 14:30:30 | 51:18:54 | -0.09961 | 3.7269 | 1.44489 | 116.06 | 0 | 0 | 1.44489 | 116.06 | 0.00567682 | 456.01 | 0 | 0 | 0.00567682 | 456.01 | 2023-03-05 14:35:21 | -0.00037124 | -8.3004 | -666.7559 | 0 | Close
6163 | 1 | 4 | CC DChg | 14:31:00 | 51:19:24 | -0.09961 | 3.7268 | 1.44572 | 116.13 | 0 | 0 | 1.44572 | 116.13 | 0.00567991 | 456.25 | 0 | 0 | 0.00567991 | 456.25 | 2023-03-05 14:35:51 | -0.00037123 | -8.2996 | -666.6845 | 0 | Close
6164 | 1 | 4 | CC DChg | 14:31:30 | 51:19:54 | -0.0996 | 3.7266 | 1.44655 | 116.2 | 0 | 0 | 1.44655 | 116.2 | 0.005683 | 456.5 | 0 | 0 | 0.005683 | 456.5 | 2023-03-05 14:36:21 | -0.00037117 | -4.1502 | -333.378 | 0 | Close
6165 | 1 | 4 | CC DChg | 14:32:00 | 51:20:24 | -0.0996 | 3.7266 | 1.44738 | 116.27 | 0 | 0 | 1.44738 | 116.27 | 0.0056861 | 456.75 | 0 | 0 | 0.0056861 | 456.75 | 2023-03-05 14:36:51 | -0.00037117 | 0 | 0 | 0 | Close
6166 | 1 | 4 | CC DChg | 14:32:30 | 51:20:54 | -0.09962 | 3.7264 | 1.44821 | 116.33 | 0 | 0 | 1.44821 | 116.33 | 0.00568919 | 457 | 0 | 0 | 0.00568919 | 457 | 2023-03-05 14:37:21 | -0.00037122 | -4.1502 | -333.378 | 0 | Close
6167 | 1 | 4 | CC DChg | 14:33:00 | 51:21:24 | -0.09962 | 3.7263 | 1.44904 | 116.4 | 0 | 0 | 1.44904 | 116.4 | 0.00569228 | 457.25 | 0 | 0 | 0.00569228 | 457.25 | 2023-03-05 14:37:51 | -0.00037121 | -8.3004 | -666.7559 | 0 | Close
6168 | 1 | 4 | CC DChg | 14:33:30 | 51:21:54 | -0.0996 | 3.7261 | 1.44987 | 116.47 | 0 | 0 | 1.44987 | 116.47 | 0.00569537 | 457.5 | 0 | 0 | 0.00569537 | 457.5 | 2023-03-05 14:38:21 | -0.00037112 | -4.1498 | -333.3423 | 0 | Close
6169 | 1 | 4 | CC DChg | 14:34:00 | 51:22:24 | -0.09961 | 3.726 | 1.4507 | 116.53 | 0 | 0 | 1.4507 | 116.53 | 0.00569847 | 457.74 | 0 | 0 | 0.00569847 | 457.74 | 2023-03-05 14:38:51 | -0.00037115 | -8.3013 | -666.8273 | 0 | Close
6170 | 1 | 4 | CC DChg | 14:34:30 | 51:22:54 | -0.09961 | 3.7259 | 1.45153 | 116.6 | 0 | 0 | 1.45153 | 116.6 | 0.00570156 | 457.99 | 0 | 0 | 0.00570156 | 457.99 | 2023-03-05 14:39:21 | -0.00037114 | -8.2996 | -666.6845 | 0 | Close
6171 | 1 | 4 | CC DChg | 14:35:00 | 51:23:24 | -0.09961 | 3.7257 | 1.45236 | 116.67 | 0 | 0 | 1.45236 | 116.67 | 0.00570465 | 458.24 | 0 | 0 | 0.00570465 | 458.24 | 2023-03-05 14:39:51 | -0.00037112 | -4.1502 | -333.378 | 0 | Close
6172 | 1 | 4 | CC DChg | 14:35:30 | 51:23:54 | -0.0996 | 3.7257 | 1.45319 | 116.73 | 0 | 0 | 1.45319 | 116.73 | 0.00570775 | 458.49 | 0 | 0 | 0.00570775 | 458.49 | 2023-03-05 14:40:21 | -0.00037108 | 0 | 0 | 0 | Close
6173 | 1 | 4 | CC DChg | 14:36:00 | 51:24:24 | -0.09961 | 3.7256 | 1.45402 | 116.8 | 0 | 0 | 1.45402 | 116.8 | 0.00571084 | 458.74 | 0 | 0 | 0.00571084 | 458.74 | 2023-03-05 14:40:51 | -0.00037111 | -8.3013 | -666.8273 | 0 | Close
6174 | 1 | 4 | CC DChg | 14:36:30 | 51:24:54 | -0.09959 | 3.7255 | 1.45485 | 116.87 | 0 | 0 | 1.45485 | 116.87 | 0.00571393 | 458.99 | 0 | 0 | 0.00571393 | 458.99 | 2023-03-05 14:41:21 | -0.00037102 | -8.3004 | -666.7559 | 0 | Close
6175 | 1 | 4 | CC DChg | 14:37:00 | 51:25:24 | -0.0996 | 3.7253 | 1.45568 | 116.93 | 0 | 0 | 1.45568 | 116.93 | 0.00571702 | 459.24 | 0 | 0 | 0.00571702 | 459.24 | 2023-03-05 14:41:51 | -0.00037104 | -4.1498 | -333.3423 | 0 | Close
6176 | 1 | 4 | CC DChg | 14:37:30 | 51:25:54 | -0.0996 | 3.7252 | 1.45651 | 117 | 0 | 0 | 1.45651 | 117 | 0.00572011 | 459.48 | 0 | 0 | 0.00572011 | 459.48 | 2023-03-05 14:42:21 | -0.00037103 | -8.2996 | -666.6845 | 0 | Close
6177 | 1 | 4 | CC DChg | 14:38:00 | 51:26:24 | -0.09959 | 3.7251 | 1.45734 | 117.07 | 0 | 0 | 1.45734 | 117.07 | 0.00572321 | 459.73 | 0 | 0 | 0.00572321 | 459.73 | 2023-03-05 14:42:51 | -0.00037098 | -8.3004 | -666.7559 | 0 | Close
6178 | 1 | 4 | CC DChg | 14:38:30 | 51:26:54 | -0.09961 | 3.725 | 1.45817 | 117.13 | 0 | 0 | 1.45817 | 117.13 | 0.0057263 | 459.98 | 0 | 0 | 0.0057263 | 459.98 | 2023-03-05 14:43:21 | -0.00037105 | -8.2996 | -666.6845 | 0 | Close
6179 | 1 | 4 | CC DChg | 14:39:00 | 51:27:24 | -0.0996 | 3.7248 | 1.459 | 117.2 | 0 | 0 | 1.459 | 117.2 | 0.00572939 | 460.23 | 0 | 0 | 0.00572939 | 460.23 | 2023-03-05 14:43:51 | -0.00037099 | -4.1498 | -333.3423 | 0 | Close
6180 | 1 | 4 | CC DChg | 14:39:30 | 51:27:54 | -0.0996 | 3.7247 | 1.45983 | 117.27 | 0 | 0 | 1.45983 | 117.27 | 0.00573248 | 460.48 | 0 | 0 | 0.00573248 | 460.48 | 2023-03-05 14:44:21 | -0.00037098 | -8.3022 | -666.8987 | 0 | Close
6181 | 1 | 4 | CC DChg | 14:40:00 | 51:28:24 | -0.09961 | 3.7246 | 1.46066 | 117.33 | 0 | 0 | 1.46066 | 117.33 | 0.00573557 | 460.73 | 0 | 0 | 0.00573557 | 460.73 | 2023-03-05 14:44:51 | -0.00037101 | -8.2996 | -666.6845 | 0 | Close
6182 | 1 | 4 | CC DChg | 14:40:30 | 51:28:54 | -0.09959 | 3.7246 | 1.46149 | 117.4 | 0 | 0 | 1.46149 | 117.4 | 0.00573866 | 460.97 | 0 | 0 | 0.00573866 | 460.97 | 2023-03-05 14:45:21 | -0.00037093 | 0 | 0 | 0 | Close
6183 | 1 | 4 | CC DChg | 14:41:00 | 51:29:24 | -0.09961 | 3.7244 | 1.46232 | 117.47 | 0 | 0 | 1.46232 | 117.47 | 0.00574176 | 461.22 | 0 | 0 | 0.00574176 | 461.22 | 2023-03-05 14:45:51 | -0.00037099 | -4.1498 | -333.3423 | 0 | Close
6184 | 1 | 4 | CC DChg | 14:41:30 | 51:29:54 | -0.09961 | 3.7243 | 1.46315 | 117.53 | 0 | 0 | 1.46315 | 117.53 | 0.00574485 | 461.47 | 0 | 0 | 0.00574485 | 461.47 | 2023-03-05 14:46:21 | -0.00037098 | -8.2996 | -666.6845 | 0 | Close
6185 | 1 | 4 | CC DChg | 14:42:00 | 51:30:24 | -0.09959 | 3.7242 | 1.46398 | 117.6 | 0 | 0 | 1.46398 | 117.6 | 0.00574794 | 461.72 | 0 | 0 | 0.00574794 | 461.72 | 2023-03-05 14:46:51 | -0.00037089 | -8.3004 | -666.7559 | 0 | Close
6186 | 1 | 4 | CC DChg | 14:42:30 | 51:30:54 | -0.09961 | 3.724 | 1.46481 | 117.67 | 0 | 0 | 1.46481 | 117.67 | 0.00575103 | 461.97 | 0 | 0 | 0.00575103 | 461.97 | 2023-03-05 14:47:21 | -0.00037095 | -4.1498 | -333.3423 | 0 | Close
6187 | 1 | 4 | CC DChg | 14:43:00 | 51:31:24 | -0.09959 | 3.724 | 1.46564 | 117.73 | 0 | 0 | 1.46564 | 117.73 | 0.00575412 | 462.22 | 0 | 0 | 0.00575412 | 462.22 | 2023-03-05 14:47:51 | -0.00037087 | 0 | 0 | 0 | Close
6188 | 1 | 4 | CC DChg | 14:43:30 | 51:31:54 | -0.0996 | 3.7237 | 1.46647 | 117.8 | 0 | 0 | 1.46647 | 117.8 | 0.00575721 | 462.46 | 0 | 0 | 0.00575721 | 462.46 | 2023-03-05 14:48:21 | -0.00037088 | -2.7674 | -222.2996 | 0 | Close
6189 | 1 | 4 | CC DChg | 14:44:00 | 51:32:24 | -0.09958 | 3.7236 | 1.4673 | 117.87 | 0 | 0 | 1.4673 | 117.87 | 0.0057603 | 462.71 | 0 | 0 | 0.0057603 | 462.71 | 2023-03-05 14:48:51 | -0.0003708 | -8.2996 | -666.6845 | 0 | Close
6190 | 1 | 4 | CC DChg | 14:44:30 | 51:32:54 | -0.09961 | 3.7235 | 1.46813 | 117.93 | 0 | 0 | 1.46813 | 117.93 | 0.00576339 | 462.96 | 0 | 0 | 0.00576339 | 462.96 | 2023-03-05 14:49:21 | -0.0003709 | -8.2987 | -666.6131 | 0 | Close
6191 | 1 | 4 | CC DChg | 14:45:00 | 51:33:24 | -0.0996 | 3.7234 | 1.46896 | 118 | 0 | 0 | 1.46896 | 118 | 0.00576648 | 463.21 | 0 | 0 | 0.00576648 | 463.21 | 2023-03-05 14:49:51 | -0.00037085 | -8.3013 | -666.8273 | 0 | Close
6192 | 1 | 4 | CC DChg | 14:45:30 | 51:33:54 | -0.0996 | 3.7233 | 1.46979 | 118.07 | 0 | 0 | 1.46979 | 118.07 | 0.00576957 | 463.46 | 0 | 0 | 0.00576957 | 463.46 | 2023-03-05 14:50:21 | -0.00037084 | -8.2996 | -666.6845 | 0 | Close
6193 | 1 | 4 | CC DChg | 14:46:00 | 51:34:24 | -0.0996 | 3.7231 | 1.47062 | 118.13 | 0 | 0 | 1.47062 | 118.13 | 0.00577266 | 463.7 | 0 | 0 | 0.00577266 | 463.7 | 2023-03-05 14:50:51 | -0.00037082 | -4.1502 | -333.378 | 0 | Close
6194 | 1 | 4 | CC DChg | 14:46:30 | 51:34:54 | -0.09961 | 3.7231 | 1.47145 | 118.2 | 0 | 0 | 1.47145 | 118.2 | 0.00577575 | 463.95 | 0 | 0 | 0.00577575 | 463.95 | 2023-03-05 14:51:21 | -0.00037086 | 0 | 0 | 0 | Close
6195 | 1 | 4 | CC DChg | 14:47:00 | 51:35:24 | -0.09959 | 3.723 | 1.47228 | 118.27 | 0 | 0 | 1.47228 | 118.27 | 0.00577884 | 464.2 | 0 | 0 | 0.00577884 | 464.2 | 2023-03-05 14:51:51 | -0.00037077 | -8.3004 | -666.7559 | 0 | Close
6196 | 1 | 4 | CC DChg | 14:47:30 | 51:35:54 | -0.0996 | 3.7229 | 1.47311 | 118.33 | 0 | 0 | 1.47311 | 118.33 | 0.00578193 | 464.45 | 0 | 0 | 0.00578193 | 464.45 | 2023-03-05 14:52:21 | -0.0003708 | -8.3013 | -666.8273 | 0 | Close
6197 | 1 | 4 | CC DChg | 14:48:00 | 51:36:24 | -0.0996 | 3.7228 | 1.47394 | 118.4 | 0 | 0 | 1.47394 | 118.4 | 0.00578502 | 464.7 | 0 | 0 | 0.00578502 | 464.7 | 2023-03-05 14:52:51 | -0.00037079 | -8.2987 | -666.6131 | 0 | Close
6198 | 1 | 4 | CC DChg | 14:48:30 | 51:36:54 | -0.0996 | 3.7226 | 1.47477 | 118.47 | 0 | 0 | 1.47477 | 118.47 | 0.00578811 | 464.95 | 0 | 0 | 0.00578811 | 464.95 | 2023-03-05 14:53:21 | -0.00037077 | -4.1507 | -333.4137 | 0 | Close
6199 | 1 | 4 | CC DChg | 14:49:00 | 51:37:24 | -0.0996 | 3.7225 | 1.4756 | 118.53 | 0 | 0 | 1.4756 | 118.53 | 0.0057912 | 465.19 | 0 | 0 | 0.0057912 | 465.19 | 2023-03-05 14:53:51 | -0.00037076 | -8.2996 | -666.6845 | 0 | Close
6200 | 1 | 4 | CC DChg | 14:49:30 | 51:37:54 | -0.0996 | 3.7223 | 1.47643 | 118.6 | 0 | 0 | 1.47643 | 118.6 | 0.00579429 | 465.44 | 0 | 0 | 0.00579429 | 465.44 | 2023-03-05 14:54:21 | -0.00037074 | -4.1498 | -333.3423 | 0 | Close
6201 | 1 | 4 | CC DChg | 14:50:00 | 51:38:24 | -0.0996 | 3.7222 | 1.47726 | 118.67 | 0 | 0 | 1.47726 | 118.67 | 0.00579738 | 465.69 | 0 | 0 | 0.00579738 | 465.69 | 2023-03-05 14:54:51 | -0.00037073 | -8.3004 | -666.7559 | 0 | Close
6202 | 1 | 4 | CC DChg | 14:50:30 | 51:38:54 | -0.0996 | 3.7221 | 1.47809 | 118.73 | 0 | 0 | 1.47809 | 118.73 | 0.00580047 | 465.94 | 0 | 0 | 0.00580047 | 465.94 | 2023-03-05 14:55:21 | -0.00037072 | -8.2996 | -666.6845 | 0 | Close
6203 | 1 | 4 | CC DChg | 14:51:00 | 51:39:24 | -0.09961 | 3.722 | 1.47892 | 118.8 | 0 | 0 | 1.47892 | 118.8 | 0.00580356 | 466.19 | 0 | 0 | 0.00580356 | 466.19 | 2023-03-05 14:55:51 | -0.00037075 | -8.3004 | -666.7559 | 0 | Close
6204 | 1 | 4 | CC DChg | 14:51:30 | 51:39:54 | -0.09961 | 3.7218 | 1.47975 | 118.87 | 0 | 0 | 1.47975 | 118.87 | 0.00580665 | 466.44 | 0 | 0 | 0.00580665 | 466.44 | 2023-03-05 14:56:21 | -0.00037073 | -4.1507 | -333.4137 | 0 | Close
6205 | 1 | 4 | CC DChg | 14:52:00 | 51:40:24 | -0.0996 | 3.7218 | 1.48058 | 118.93 | 0 | 0 | 1.48058 | 118.93 | 0.00580974 | 466.68 | 0 | 0 | 0.00580974 | 466.68 | 2023-03-05 14:56:51 | -0.00037069 | 0 | 0 | 0 | Close
6206 | 1 | 4 | CC DChg | 14:52:30 | 51:40:54 | -0.09959 | 3.7217 | 1.48141 | 119 | 0 | 0 | 1.48141 | 119 | 0.00581283 | 466.93 | 0 | 0 | 0.00581283 | 466.93 | 2023-03-05 14:57:21 | -0.00037064 | -8.2996 | -666.6845 | 0 | Close
6207 | 1 | 4 | CC DChg | 14:53:00 | 51:41:24 | -0.09961 | 3.7216 | 1.48224 | 119.07 | 0 | 0 | 1.48224 | 119.07 | 0.00581592 | 467.18 | 0 | 0 | 0.00581592 | 467.18 | 2023-03-05 14:57:51 | -0.00037071 | -8.2996 | -666.6845 | 0 | Close
6208 | 1 | 4 | CC DChg | 14:53:30 | 51:41:54 | -0.09959 | 3.7214 | 1.48307 | 119.13 | 0 | 0 | 1.48307 | 119.13 | 0.00581901 | 467.43 | 0 | 0 | 0.00581901 | 467.43 | 2023-03-05 14:58:21 | -0.00037061 | -4.1498 | -333.3423 | 0 | Close
6209 | 1 | 4 | CC DChg | 14:54:00 | 51:42:24 | -0.0996 | 3.7214 | 1.4839 | 119.2 | 0 | 0 | 1.4839 | 119.2 | 0.0058221 | 467.68 | 0 | 0 | 0.0058221 | 467.68 | 2023-03-05 14:58:51 | -0.00037065 | 0 | 0 | 0 | Close
6210 | 1 | 4 | CC DChg | 14:54:30 | 51:42:54 | -0.0996 | 3.7212 | 1.48473 | 119.27 | 0 | 0 | 1.48473 | 119.27 | 0.00582518 | 467.92 | 0 | 0 | 0.00582518 | 467.92 | 2023-03-05 14:59:21 | -0.00037063 | -4.1511 | -333.4494 | 0 | Close
6211 | 1 | 4 | CC DChg | 14:55:00 | 51:43:24 | -0.0996 | 3.7211 | 1.48556 | 119.33 | 0 | 0 | 1.48556 | 119.33 | 0.00582827 | 468.17 | 0 | 0 | 0.00582827 | 468.17 | 2023-03-05 14:59:51 | -0.00037062 | -8.2996 | -666.6845 | 0 | Close
6212 | 1 | 4 | CC DChg | 14:55:30 | 51:43:54 | -0.09959 | 3.7209 | 1.48639 | 119.4 | 0 | 0 | 1.48639 | 119.4 | 0.00583136 | 468.42 | 0 | 0 | 0.00583136 | 468.42 | 2023-03-05 15:00:21 | -0.00037056 | -4.1493 | -333.3066 | 0 | Close
6213 | 1 | 4 | CC DChg | 14:56:00 | 51:44:24 | -0.0996 | 3.7208 | 1.48722 | 119.47 | 0 | 0 | 1.48722 | 119.47 | 0.00583445 | 468.67 | 0 | 0 | 0.00583445 | 468.67 | 2023-03-05 15:00:51 | -0.00037059 | -8.3013 | -666.8273 | 0 | Close
6214 | 1 | 4 | CC DChg | 14:56:30 | 51:44:54 | -0.09959 | 3.7206 | 1.48805 | 119.53 | 0 | 0 | 1.48805 | 119.53 | 0.00583754 | 468.92 | 0 | 0 | 0.00583754 | 468.92 | 2023-03-05 15:01:21 | -0.00037053 | -4.1498 | -333.3423 | 0 | Close
6215 | 1 | 4 | CC DChg | 14:57:00 | 51:45:24 | -0.0996 | 3.7204 | 1.48888 | 119.6 | 0 | 0 | 1.48888 | 119.6 | 0.00584063 | 469.16 | 0 | 0 | 0.00584063 | 469.16 | 2023-03-05 15:01:51 | -0.00037055 | -4.1493 | -333.3066 | 0 | Close
6216 | 1 | 4 | CC DChg | 14:57:30 | 51:45:54 | -0.0996 | 3.7205 | 1.48971 | 119.67 | 0 | 0 | 1.48971 | 119.67 | 0.00584371 | 469.41 | 0 | 0 | 0.00584371 | 469.41 | 2023-03-05 15:02:21 | -0.00037056 | 8.3013 | 666.8273 | 0 | Close
6217 | 1 | 4 | CC DChg | 14:58:00 | 51:46:24 | -0.0996 | 3.7203 | 1.49054 | 119.73 | 0 | 0 | 1.49054 | 119.73 | 0.0058468 | 469.66 | 0 | 0 | 0.0058468 | 469.66 | 2023-03-05 15:02:51 | -0.00037054 | -4.1489 | -333.2709 | 0 | Close
6218 | 1 | 4 | CC DChg | 14:58:30 | 51:46:54 | -0.09959 | 3.7203 | 1.49137 | 119.8 | 0 | 0 | 1.49137 | 119.8 | 0.00584989 | 469.91 | 0 | 0 | 0.00584989 | 469.91 | 2023-03-05 15:03:21 | -0.0003705 | 0 | 0 | 0 | Close
6219 | 1 | 4 | CC DChg | 14:59:00 | 51:47:24 | -0.0996 | 3.7202 | 1.4922 | 119.87 | 0 | 0 | 1.4922 | 119.87 | 0.00585298 | 470.16 | 0 | 0 | 0.00585298 | 470.16 | 2023-03-05 15:03:51 | -0.00037053 | -8.2987 | -666.6131 | 0 | Close
6220 | 1 | 4 | CC DChg | 14:59:30 | 51:47:54 | -0.0996 | 3.72 | 1.49303 | 119.93 | 0 | 0 | 1.49303 | 119.93 | 0.00585606 | 470.4 | 0 | 0 | 0.00585606 | 470.4 | 2023-03-05 15:04:21 | -0.00037051 | -4.1502 | -333.378 | 0 | Close
6221 | 1 | 4 | CC DChg | 15:00:00 | 51:48:24 | -0.0996 | 3.7199 | 1.49386 | 120 | 0 | 0 | 1.49386 | 120 | 0.00585915 | 470.65 | 0 | 0 | 0.00585915 | 470.65 | 2023-03-05 15:04:51 | -0.0003705 | -8.2987 | -666.6131 | 0 | Close
6222 | 1 | 4 | CC DChg | 15:00:30 | 51:48:54 | -0.09959 | 3.7198 | 1.49469 | 120.07 | 0 | 0 | 1.49469 | 120.07 | 0.00586224 | 470.9 | 0 | 0 | 0.00586224 | 470.9 | 2023-03-05 15:05:21 | -0.00037045 | -8.3022 | -666.8987 | 0 | Close
6223 | 1 | 4 | CC DChg | 15:01:00 | 51:49:24 | -0.09959 | 3.7196 | 1.49552 | 120.13 | 0 | 0 | 1.49552 | 120.13 | 0.00586533 | 471.15 | 0 | 0 | 0.00586533 | 471.15 | 2023-03-05 15:05:51 | -0.00037043 | -4.1493 | -333.3066 | 0 | Close
6224 | 1 | 4 | CC DChg | 15:01:30 | 51:49:54 | -0.0996 | 3.7195 | 1.49635 | 120.2 | 0 | 0 | 1.49635 | 120.2 | 0.00586841 | 471.4 | 0 | 0 | 0.00586841 | 471.4 | 2023-03-05 15:06:21 | -0.00037046 | -8.2987 | -666.6131 | 0 | Close
6225 | 1 | 4 | CC DChg | 15:02:00 | 51:50:24 | -0.09961 | 3.7194 | 1.49718 | 120.27 | 0 | 0 | 1.49718 | 120.27 | 0.0058715 | 471.64 | 0 | 0 | 0.0058715 | 471.64 | 2023-03-05 15:06:51 | -0.00037049 | -8.3022 | -666.8987 | 0 | Close
6226 | 1 | 4 | CC DChg | 15:02:30 | 51:50:54 | -0.0996 | 3.7193 | 1.49801 | 120.33 | 0 | 0 | 1.49801 | 120.33 | 0.00587459 | 471.89 | 0 | 0 | 0.00587459 | 471.89 | 2023-03-05 15:07:21 | -0.00037044 | -8.3004 | -666.7559 | 0 | Close
6227 | 1 | 4 | CC DChg | 15:03:00 | 51:51:24 | -0.09961 | 3.7191 | 1.49884 | 120.4 | 0 | 0 | 1.49884 | 120.4 | 0.00587767 | 472.14 | 0 | 0 | 0.00587767 | 472.14 | 2023-03-05 15:07:51 | -0.00037046 | -4.1493 | -333.3066 | 0 | Close
6228 | 1 | 4 | CC DChg | 15:03:30 | 51:51:54 | -0.0996 | 3.719 | 1.49967 | 120.47 | 0 | 0 | 1.49967 | 120.47 | 0.00588076 | 472.39 | 0 | 0 | 0.00588076 | 472.39 | 2023-03-05 15:08:21 | -0.00037041 | -8.3004 | -666.7559 | 0 | Close
6229 | 1 | 4 | CC DChg | 15:04:00 | 51:52:24 | -0.09961 | 3.7189 | 1.5005 | 120.53 | 0 | 0 | 1.5005 | 120.53 | 0.00588385 | 472.64 | 0 | 0 | 0.00588385 | 472.64 | 2023-03-05 15:08:51 | -0.00037044 | -8.3004 | -666.7559 | 0 | Close
6230 | 1 | 4 | CC DChg | 15:04:30 | 51:52:54 | -0.09962 | 3.7188 | 1.50133 | 120.6 | 0 | 0 | 1.50133 | 120.6 | 0.00588693 | 472.88 | 0 | 0 | 0.00588693 | 472.88 | 2023-03-05 15:09:21 | -0.00037047 | -8.2987 | -666.6131 | 0 | Close
6231 | 1 | 4 | CC DChg | 15:05:00 | 51:53:24 | -0.09959 | 3.7187 | 1.50216 | 120.67 | 0 | 0 | 1.50216 | 120.67 | 0.00589002 | 473.13 | 0 | 0 | 0.00589002 | 473.13 | 2023-03-05 15:09:51 | -0.00037035 | -8.3004 | -666.7559 | 0 | Close
6232 | 1 | 4 | CC DChg | 15:05:30 | 51:53:54 | -0.0996 | 3.7186 | 1.50299 | 120.73 | 0 | 0 | 1.50299 | 120.73 | 0.00589311 | 473.38 | 0 | 0 | 0.00589311 | 473.38 | 2023-03-05 15:10:21 | -0.00037037 | -8.3004 | -666.7559 | 0 | Close
6233 | 1 | 4 | CC DChg | 15:06:00 | 51:54:24 | -0.0996 | 3.7184 | 1.50382 | 120.8 | 0 | 0 | 1.50382 | 120.8 | 0.00589619 | 473.63 | 0 | 0 | 0.00589619 | 473.63 | 2023-03-05 15:10:51 | -0.00037035 | -4.1511 | -333.4494 | 0 | Close
6234 | 1 | 4 | CC DChg | 15:06:30 | 51:54:54 | -0.09959 | 3.7183 | 1.50465 | 120.87 | 0 | 0 | 1.50465 | 120.87 | 0.00589928 | 473.88 | 0 | 0 | 0.00589928 | 473.88 | 2023-03-05 15:11:21 | -0.00037031 | -8.2969 | -666.4703 | 0 | Close
6235 | 1 | 4 | CC DChg | 15:07:00 | 51:55:24 | -0.0996 | 3.7181 | 1.50548 | 120.93 | 0 | 0 | 1.50548 | 120.93 | 0.00590237 | 474.12 | 0 | 0 | 0.00590237 | 474.12 | 2023-03-05 15:11:51 | -0.00037032 | -4.1511 | -333.4494 | 0 | Close
6236 | 1 | 4 | CC DChg | 15:07:30 | 51:55:54 | -0.0996 | 3.718 | 1.50631 | 121 | 0 | 0 | 1.50631 | 121 | 0.00590545 | 474.37 | 0 | 0 | 0.00590545 | 474.37 | 2023-03-05 15:12:21 | -0.00037031 | -8.3004 | -666.7559 | 0 | Close
6237 | 1 | 4 | CC DChg | 15:08:00 | 51:56:24 | -0.0996 | 3.718 | 1.50714 | 121.07 | 0 | 0 | 1.50714 | 121.07 | 0.00590854 | 474.62 | 0 | 0 | 0.00590854 | 474.62 | 2023-03-05 15:12:51 | -0.00037031 | 0 | 0 | 0 | Close
6238 | 1 | 4 | CC DChg | 15:08:30 | 51:56:54 | -0.09961 | 3.7178 | 1.50797 | 121.13 | 0 | 0 | 1.50797 | 121.13 | 0.00591163 | 474.87 | 0 | 0 | 0.00591163 | 474.87 | 2023-03-05 15:13:21 | -0.00037033 | -4.1511 | -333.4494 | 0 | Close
6239 | 1 | 4 | CC DChg | 15:09:00 | 51:57:24 | -0.0996 | 3.7176 | 1.5088 | 121.2 | 0 | 0 | 1.5088 | 121.2 | 0.00591471 | 475.12 | 0 | 0 | 0.00591471 | 475.12 | 2023-03-05 15:13:51 | -0.00037027 | -4.1493 | -333.3066 | 0 | Close
6240 | 1 | 4 | CC DChg | 15:09:30 | 51:57:54 | -0.09959 | 3.7175 | 1.50963 | 121.27 | 0 | 0 | 1.50963 | 121.27 | 0.0059178 | 475.36 | 0 | 0 | 0.0059178 | 475.36 | 2023-03-05 15:14:21 | -0.00037023 | -8.3022 | -666.8987 | 0 | Close
6241 | 1 | 4 | CC DChg | 15:10:00 | 51:58:24 | -0.09958 | 3.7174 | 1.51046 | 121.33 | 0 | 0 | 1.51046 | 121.33 | 0.00592088 | 475.61 | 0 | 0 | 0.00592088 | 475.61 | 2023-03-05 15:14:51 | -0.00037018 | -8.2987 | -666.6131 | 0 | Close
6242 | 1 | 4 | CC DChg | 15:10:30 | 51:58:54 | -0.09958 | 3.7174 | 1.51129 | 121.4 | 0 | 0 | 1.51129 | 121.4 | 0.00592397 | 475.86 | 0 | 0 | 0.00592397 | 475.86 | 2023-03-05 15:15:21 | -0.00037018 | 0 | 0 | 0 | Close
6243 | 1 | 4 | CC DChg | 15:11:00 | 51:59:24 | -0.0996 | 3.7172 | 1.51212 | 121.47 | 0 | 0 | 1.51212 | 121.47 | 0.00592705 | 476.11 | 0 | 0 | 0.00592705 | 476.11 | 2023-03-05 15:15:51 | -0.00037023 | -4.1502 | -333.378 | 0 | Close
6244 | 1 | 4 | CC DChg | 15:11:30 | 51:59:54 | -0.09959 | 3.7171 | 1.51295 | 121.53 | 0 | 0 | 1.51295 | 121.53 | 0.00593014 | 476.35 | 0 | 0 | 0.00593014 | 476.35 | 2023-03-05 15:16:21 | -0.00037019 | -8.2987 | -666.6131 | 0 | Close
6245 | 1 | 4 | CC DChg | 15:12:00 | 52:00:24 | -0.0996 | 3.717 | 1.51378 | 121.6 | 0 | 0 | 1.51378 | 121.6 | 0.00593322 | 476.6 | 0 | 0 | 0.00593322 | 476.6 | 2023-03-05 15:16:51 | -0.00037021 | -8.2987 | -666.6131 | 0 | Close
6246 | 1 | 4 | CC DChg | 15:12:30 | 52:00:54 | -0.09959 | 3.7169 | 1.51461 | 121.67 | 0 | 0 | 1.51461 | 121.67 | 0.00593631 | 476.85 | 0 | 0 | 0.00593631 | 476.85 | 2023-03-05 15:17:21 | -0.00037017 | -8.2987 | -666.6131 | 0 | Close
6247 | 1 | 4 | CC DChg | 15:13:00 | 52:01:24 | -0.09959 | 3.7167 | 1.51544 | 121.73 | 0 | 0 | 1.51544 | 121.73 | 0.00593939 | 477.1 | 0 | 0 | 0.00593939 | 477.1 | 2023-03-05 15:17:51 | -0.00037015 | -4.1502 | -333.378 | 0 | Close
6248 | 1 | 4 | CC DChg | 15:13:30 | 52:01:54 | -0.09958 | 3.7166 | 1.51627 | 121.8 | 0 | 0 | 1.51627 | 121.8 | 0.00594248 | 477.35 | 0 | 0 | 0.00594248 | 477.35 | 2023-03-05 15:18:21 | -0.0003701 | -8.3004 | -666.7559 | 0 | Close
6249 | 1 | 4 | CC DChg | 15:14:00 | 52:02:24 | -0.09958 | 3.7165 | 1.5171 | 121.87 | 0 | 0 | 1.5171 | 121.87 | 0.00594556 | 477.59 | 0 | 0 | 0.00594556 | 477.59 | 2023-03-05 15:18:51 | -0.00037009 | -8.2987 | -666.6131 | 0 | Close
6250 | 1 | 4 | CC DChg | 15:14:30 | 52:02:54 | -0.0996 | 3.7164 | 1.51793 | 121.93 | 0 | 0 | 1.51793 | 121.93 | 0.00594864 | 477.84 | 0 | 0 | 0.00594864 | 477.84 | 2023-03-05 15:19:21 | -0.00037015 | -8.2987 | -666.6131 | 0 | Close
6251 | 1 | 4 | CC DChg | 15:15:00 | 52:03:24 | -0.09959 | 3.7162 | 1.51876 | 122 | 0 | 0 | 1.51876 | 122 | 0.00595173 | 478.09 | 0 | 0 | 0.00595173 | 478.09 | 2023-03-05 15:19:51 | -0.0003701 | -4.1493 | -333.3066 | 0 | Close
6252 | 1 | 4 | CC DChg | 15:15:30 | 52:03:54 | -0.09959 | 3.7162 | 1.51959 | 122.07 | 0 | 0 | 1.51959 | 122.07 | 0.00595481 | 478.34 | 0 | 0 | 0.00595481 | 478.34 | 2023-03-05 15:20:21 | -0.0003701 | 0 | 0 | 0 | Close
6253 | 1 | 4 | CC DChg | 15:16:00 | 52:04:24 | -0.0996 | 3.7159 | 1.52042 | 122.13 | 0 | 0 | 1.52042 | 122.13 | 0.0059579 | 478.58 | 0 | 0 | 0.0059579 | 478.58 | 2023-03-05 15:20:51 | -0.0003701 | -2.7656 | -222.1568 | 0 | Close
6254 | 1 | 4 | CC DChg | 15:16:30 | 52:04:54 | -0.09959 | 3.7159 | 1.52125 | 122.2 | 0 | 0 | 1.52125 | 122.2 | 0.00596098 | 478.83 | 0 | 0 | 0.00596098 | 478.83 | 2023-03-05 15:21:21 | -0.00037007 | 0 | 0 | 0 | Close
6255 | 1 | 4 | CC DChg | 15:17:00 | 52:05:24 | -0.0996 | 3.7158 | 1.52208 | 122.27 | 0 | 0 | 1.52208 | 122.27 | 0.00596406 | 479.08 | 0 | 0 | 0.00596406 | 479.08 | 2023-03-05 15:21:51 | -0.00037009 | -8.2987 | -666.6131 | 0 | Close
6256 | 1 | 4 | CC DChg | 15:17:30 | 52:05:54 | -0.09958 | 3.7157 | 1.52291 | 122.33 | 0 | 0 | 1.52291 | 122.33 | 0.00596715 | 479.33 | 0 | 0 | 0.00596715 | 479.33 | 2023-03-05 15:22:21 | -0.00037001 | -8.2987 | -666.6131 | 0 | Close
6257 | 1 | 4 | CC DChg | 15:18:00 | 52:06:24 | -0.09961 | 3.7156 | 1.52374 | 122.4 | 0 | 0 | 1.52374 | 122.4 | 0.00597023 | 479.58 | 0 | 0 | 0.00597023 | 479.58 | 2023-03-05 15:22:51 | -0.00037011 | -8.3004 | -666.7559 | 0 | Close
6258 | 1 | 4 | CC DChg | 15:18:30 | 52:06:54 | -0.09959 | 3.7154 | 1.52457 | 122.47 | 0 | 0 | 1.52457 | 122.47 | 0.00597332 | 479.82 | 0 | 0 | 0.00597332 | 479.82 | 2023-03-05 15:23:21 | -0.00037002 | -4.1493 | -333.3066 | 0 | Close
6259 | 1 | 4 | CC DChg | 15:19:00 | 52:07:24 | -0.0996 | 3.7153 | 1.5254 | 122.53 | 0 | 0 | 1.5254 | 122.53 | 0.0059764 | 480.07 | 0 | 0 | 0.0059764 | 480.07 | 2023-03-05 15:23:51 | -0.00037004 | -8.3004 | -666.7559 | 0 | Close
6260 | 1 | 4 | CC DChg | 15:19:30 | 52:07:54 | -0.09958 | 3.7151 | 1.52623 | 122.6 | 0 | 0 | 1.52623 | 122.6 | 0.00597948 | 480.32 | 0 | 0 | 0.00597948 | 480.32 | 2023-03-05 15:24:21 | -0.00036995 | -4.1484 | -333.2352 | 0 | Close
6261 | 1 | 4 | CC DChg | 15:20:00 | 52:08:24 | -0.0996 | 3.715 | 1.52706 | 122.67 | 0 | 0 | 1.52706 | 122.67 | 0.00598257 | 480.57 | 0 | 0 | 0.00598257 | 480.57 | 2023-03-05 15:24:51 | -0.00037001 | -8.3022 | -666.8987 | 0 | Close
6262 | 1 | 4 | CC DChg | 15:20:30 | 52:08:54 | -0.0996 | 3.7149 | 1.52789 | 122.73 | 0 | 0 | 1.52789 | 122.73 | 0.00598565 | 480.81 | 0 | 0 | 0.00598565 | 480.81 | 2023-03-05 15:25:21 | -0.00037 | -8.3004 | -666.7559 | 0 | Close
6263 | 1 | 4 | CC DChg | 15:21:00 | 52:09:24 | -0.09959 | 3.7149 | 1.52872 | 122.8 | 0 | 0 | 1.52872 | 122.8 | 0.00598873 | 481.06 | 0 | 0 | 0.00598873 | 481.06 | 2023-03-05 15:25:51 | -0.00036997 | 0 | 0 | 0 | Close
6264 | 1 | 4 | CC DChg | 15:21:30 | 52:09:54 | -0.0996 | 3.7147 | 1.52955 | 122.87 | 0 | 0 | 1.52955 | 122.87 | 0.00599182 | 481.31 | 0 | 0 | 0.00599182 | 481.31 | 2023-03-05 15:26:21 | -0.00036998 | -4.1511 | -333.4494 | 0 | Close
6265 | 1 | 4 | CC DChg | 15:22:00 | 52:10:24 | -0.09958 | 3.7146 | 1.53038 | 122.93 | 0 | 0 | 1.53038 | 122.93 | 0.0059949 | 481.56 | 0 | 0 | 0.0059949 | 481.56 | 2023-03-05 15:26:51 | -0.0003699 | -8.2987 | -666.6131 | 0 | Close
6266 | 1 | 4 | CC DChg | 15:22:30 | 52:10:54 | -0.0996 | 3.7144 | 1.53121 | 123 | 0 | 0 | 1.53121 | 123 | 0.00599798 | 481.8 | 0 | 0 | 0.00599798 | 481.8 | 2023-03-05 15:27:21 | -0.00036995 | -4.1493 | -333.3066 | 0 | Close
6267 | 1 | 4 | CC DChg | 15:23:00 | 52:11:24 | -0.0996 | 3.7143 | 1.53204 | 123.07 | 0 | 0 | 1.53204 | 123.07 | 0.00600106 | 482.05 | 0 | 0 | 0.00600106 | 482.05 | 2023-03-05 15:27:51 | -0.00036994 | -8.3004 | -666.7559 | 0 | Close
6268 | 1 | 4 | CC DChg | 15:23:30 | 52:11:54 | -0.09961 | 3.7142 | 1.53287 | 123.13 | 0 | 0 | 1.53287 | 123.13 | 0.00600415 | 482.3 | 0 | 0 | 0.00600415 | 482.3 | 2023-03-05 15:28:21 | -0.00036997 | -8.3004 | -666.7559 | 0 | Close
6269 | 1 | 4 | CC DChg | 15:24:00 | 52:12:24 | -0.0996 | 3.7141 | 1.5337 | 123.2 | 0 | 0 | 1.5337 | 123.2 | 0.00600723 | 482.55 | 0 | 0 | 0.00600723 | 482.55 | 2023-03-05 15:28:51 | -0.00036992 | -8.2987 | -666.6131 | 0 | Close
6270 | 1 | 4 | CC DChg | 15:24:30 | 52:12:54 | -0.09959 | 3.7139 | 1.53453 | 123.27 | 0 | 0 | 1.53453 | 123.27 | 0.00601031 | 482.79 | 0 | 0 | 0.00601031 | 482.79 | 2023-03-05 15:29:21 | -0.00036987 | -4.1502 | -333.378 | 0 | Close
6271 | 1 | 4 | CC DChg | 15:25:00 | 52:13:24 | -0.09959 | 3.7138 | 1.53536 | 123.33 | 0 | 0 | 1.53536 | 123.33 | 0.0060134 | 483.04 | 0 | 0 | 0.0060134 | 483.04 | 2023-03-05 15:29:51 | -0.00036986 | -8.2987 | -666.6131 | 0 | Close
6272 | 1 | 4 | CC DChg | 15:25:30 | 52:13:54 | -0.09959 | 3.7138 | 1.53619 | 123.4 | 0 | 0 | 1.53619 | 123.4 | 0.00601648 | 483.29 | 0 | 0 | 0.00601648 | 483.29 | 2023-03-05 15:30:21 | -0.00036986 | 0 | 0 | 0 | Close
6273 | 1 | 4 | CC DChg | 15:26:00 | 52:14:24 | -0.0996 | 3.7136 | 1.53702 | 123.47 | 0 | 0 | 1.53702 | 123.47 | 0.00601956 | 483.54 | 0 | 0 | 0.00601956 | 483.54 | 2023-03-05 15:30:51 | -0.00036987 | -4.1493 | -333.3066 | 0 | Close
6274 | 1 | 4 | CC DChg | 15:26:30 | 52:14:54 | -0.0996 | 3.7134 | 1.53785 | 123.53 | 0 | 0 | 1.53785 | 123.53 | 0.00602264 | 483.79 | 0 | 0 | 0.00602264 | 483.79 | 2023-03-05 15:31:21 | -0.00036985 | -4.1502 | -333.378 | 0 | Close
6275 | 1 | 4 | CC DChg | 15:27:00 | 52:15:24 | -0.09961 | 3.7133 | 1.53868 | 123.6 | 0 | 0 | 1.53868 | 123.6 | 0.00602572 | 484.03 | 0 | 0 | 0.00602572 | 484.03 | 2023-03-05 15:31:51 | -0.00036988 | -8.3004 | -666.7559 | 0 | Close
6276 | 1 | 4 | CC DChg | 15:27:30 | 52:15:54 | -0.0996 | 3.7134 | 1.53951 | 123.67 | 0 | 0 | 1.53951 | 123.67 | 0.00602881 | 484.28 | 0 | 0 | 0.00602881 | 484.28 | 2023-03-05 15:32:21 | -0.00036985 | 8.2987 | 666.6131 | 0 | Close
6277 | 1 | 4 | CC DChg | 15:28:00 | 52:16:24 | -0.0996 | 3.7131 | 1.54034 | 123.73 | 0 | 0 | 1.54034 | 123.73 | 0.00603189 | 484.53 | 0 | 0 | 0.00603189 | 484.53 | 2023-03-05 15:32:51 | -0.00036982 | -2.7668 | -222.252 | 0 | Close
6278 | 1 | 4 | CC DChg | 15:28:30 | 52:16:54 | -0.09959 | 3.713 | 1.54117 | 123.8 | 0 | 0 | 1.54117 | 123.8 | 0.00603497 | 484.78 | 0 | 0 | 0.00603497 | 484.78 | 2023-03-05 15:33:21 | -0.00036978 | -8.3004 | -666.7559 | 0 | Close
6279 | 1 | 4 | CC DChg | 15:29:00 | 52:17:24 | -0.0996 | 3.7128 | 1.542 | 123.87 | 0 | 0 | 1.542 | 123.87 | 0.00603805 | 485.02 | 0 | 0 | 0.00603805 | 485.02 | 2023-03-05 15:33:51 | -0.00036979 | -4.1493 | -333.3066 | 0 | Close
6280 | 1 | 4 | CC DChg | 15:29:30 | 52:17:54 | -0.0996 | 3.7127 | 1.54283 | 123.93 | 0 | 0 | 1.54283 | 123.93 | 0.00604113 | 485.27 | 0 | 0 | 0.00604113 | 485.27 | 2023-03-05 15:34:21 | -0.00036978 | -8.3004 | -666.7559 | 0 | Close
6281 | 1 | 4 | CC DChg | 15:30:00 | 52:18:24 | -0.0996 | 3.7126 | 1.54366 | 124 | 0 | 0 | 1.54366 | 124 | 0.00604421 | 485.52 | 0 | 0 | 0.00604421 | 485.52 | 2023-03-05 15:34:51 | -0.00036977 | -8.2987 | -666.6131 | 0 | Close
6282 | 1 | 4 | CC DChg | 15:30:30 | 52:18:54 | -0.09961 | 3.7124 | 1.54449 | 124.07 | 0 | 0 | 1.54449 | 124.07 | 0.00604729 | 485.77 | 0 | 0 | 0.00604729 | 485.77 | 2023-03-05 15:35:21 | -0.00036979 | -4.1502 | -333.378 | 0 | Close
6283 | 1 | 4 | CC DChg | 15:31:00 | 52:19:24 | -0.0996 | 3.7123 | 1.54532 | 124.13 | 0 | 0 | 1.54532 | 124.13 | 0.00605038 | 486.01 | 0 | 0 | 0.00605038 | 486.01 | 2023-03-05 15:35:51 | -0.00036975 | -8.3004 | -666.7559 | 0 | Close
6284 | 1 | 4 | CC DChg | 15:31:30 | 52:19:54 | -0.0996 | 3.7121 | 1.54615 | 124.2 | 0 | 0 | 1.54615 | 124.2 | 0.00605346 | 486.26 | 0 | 0 | 0.00605346 | 486.26 | 2023-03-05 15:36:21 | -0.00036973 | -4.1493 | -333.3066 | 0 | Close
6285 | 1 | 4 | CC DChg | 15:32:00 | 52:20:24 | -0.09959 | 3.7121 | 1.54698 | 124.27 | 0 | 0 | 1.54698 | 124.27 | 0.00605654 | 486.51 | 0 | 0 | 0.00605654 | 486.51 | 2023-03-05 15:36:51 | -0.00036969 | 0 | 0 | 0 | Close
6286 | 1 | 4 | CC DChg | 15:32:30 | 52:20:54 | -0.0996 | 3.712 | 1.54781 | 124.33 | 0 | 0 | 1.54781 | 124.33 | 0.00605962 | 486.76 | 0 | 0 | 0.00605962 | 486.76 | 2023-03-05 15:37:21 | -0.00036972 | -8.3004 | -666.7559 | 0 | Close
6287 | 1 | 4 | CC DChg | 15:33:00 | 52:21:24 | -0.09959 | 3.7118 | 1.54864 | 124.4 | 0 | 0 | 1.54864 | 124.4 | 0.0060627 | 487 | 0 | 0 | 0.0060627 | 487 | 2023-03-05 15:37:51 | -0.00036966 | -4.1493 | -333.3066 | 0 | Close
6288 | 1 | 4 | CC DChg | 15:33:30 | 52:21:54 | -0.09959 | 3.7118 | 1.54947 | 124.47 | 0 | 0 | 1.54947 | 124.47 | 0.00606578 | 487.25 | 0 | 0 | 0.00606578 | 487.25 | 2023-03-05 15:38:21 | -0.00036966 | 0 | 0 | 0 | Close
6289 | 1 | 4 | CC DChg | 15:34:00 | 52:22:24 | -0.09962 | 3.7115 | 1.5503 | 124.53 | 0 | 0 | 1.5503 | 124.53 | 0.00606886 | 487.5 | 0 | 0 | 0.00606886 | 487.5 | 2023-03-05 15:38:51 | -0.00036974 | -2.7662 | -222.2044 | 0 | Close
6290 | 1 | 4 | CC DChg | 15:34:30 | 52:22:54 | -0.09961 | 3.7116 | 1.55113 | 124.6 | 0 | 0 | 1.55113 | 124.6 | 0.00607194 | 487.75 | 0 | 0 | 0.00607194 | 487.75 | 2023-03-05 15:39:21 | -0.00036971 | 8.3004 | 666.7559 | 0 | Close
6291 | 1 | 4 | CC DChg | 15:35:00 | 52:23:24 | -0.09959 | 3.7114 | 1.55196 | 124.67 | 0 | 0 | 1.55196 | 124.67 | 0.00607502 | 487.99 | 0 | 0 | 0.00607502 | 487.99 | 2023-03-05 15:39:51 | -0.00036962 | -4.1502 | -333.378 | 0 | Close
6292 | 1 | 4 | CC DChg | 15:35:30 | 52:23:54 | -0.09961 | 3.7113 | 1.55279 | 124.73 | 0 | 0 | 1.55279 | 124.73 | 0.0060781 | 488.24 | 0 | 0 | 0.0060781 | 488.24 | 2023-03-05 15:40:21 | -0.00036968 | -8.3004 | -666.7559 | 0 | Close
6293 | 1 | 4 | CC DChg | 15:36:00 | 52:24:24 | -0.0996 | 3.7111 | 1.55362 | 124.8 | 0 | 0 | 1.55362 | 124.8 | 0.00608118 | 488.49 | 0 | 0 | 0.00608118 | 488.49 | 2023-03-05 15:40:51 | -0.00036963 | -4.1493 | -333.3066 | 0 | Close
6294 | 1 | 4 | CC DChg | 15:36:30 | 52:24:54 | -0.09961 | 3.711 | 1.55445 | 124.87 | 0 | 0 | 1.55445 | 124.87 | 0.00608426 | 488.74 | 0 | 0 | 0.00608426 | 488.74 | 2023-03-05 15:41:21 | -0.00036965 | -8.3004 | -666.7559 | 0 | Close
6295 | 1 | 4 | CC DChg | 15:37:00 | 52:25:24 | -0.0996 | 3.7108 | 1.55528 | 124.93 | 0 | 0 | 1.55528 | 124.93 | 0.00608734 | 488.98 | 0 | 0 | 0.00608734 | 488.98 | 2023-03-05 15:41:51 | -0.0003696 | -4.1493 | -333.3066 | 0 | Close
6296 | 1 | 4 | CC DChg | 15:37:30 | 52:25:54 | -0.0996 | 3.7107 | 1.55611 | 125 | 0 | 0 | 1.55611 | 125 | 0.00609042 | 489.23 | 0 | 0 | 0.00609042 | 489.23 | 2023-03-05 15:42:21 | -0.00036959 | -8.3004 | -666.7559 | 0 | Close
6297 | 1 | 4 | CC DChg | 15:38:00 | 52:26:24 | -0.09959 | 3.7105 | 1.55694 | 125.07 | 0 | 0 | 1.55694 | 125.07 | 0.0060935 | 489.48 | 0 | 0 | 0.0060935 | 489.48 | 2023-03-05 15:42:51 | -0.00036953 | -4.1502 | -333.378 | 0 | Close
6298 | 1 | 4 | CC DChg | 15:38:30 | 52:26:54 | -0.0996 | 3.7104 | 1.55777 | 125.13 | 0 | 0 | 1.55777 | 125.13 | 0.00609658 | 489.72 | 0 | 0 | 0.00609658 | 489.72 | 2023-03-05 15:43:21 | -0.00036956 | -8.2987 | -666.6131 | 0 | Close
6299 | 1 | 4 | CC DChg | 15:39:00 | 52:27:24 | -0.09959 | 3.7103 | 1.5586 | 125.2 | 0 | 0 | 1.5586 | 125.2 | 0.00609966 | 489.97 | 0 | 0 | 0.00609966 | 489.97 | 2023-03-05 15:43:51 | -0.00036951 | -8.3004 | -666.7559 | 0 | Close
6300 | 1 | 4 | CC DChg | 15:39:30 | 52:27:54 | -0.0996 | 3.7103 | 1.55943 | 125.27 | 0 | 0 | 1.55943 | 125.27 | 0.00610274 | 490.22 | 0 | 0 | 0.00610274 | 490.22 | 2023-03-05 15:44:21 | -0.00036955 | 0 | 0 | 0 | Close
6301 | 1 | 4 | CC DChg | 15:40:00 | 52:28:24 | -0.0996 | 3.7101 | 1.56026 | 125.33 | 0 | 0 | 1.56026 | 125.33 | 0.00610582 | 490.47 | 0 | 0 | 0.00610582 | 490.47 | 2023-03-05 15:44:51 | -0.00036953 | -4.1493 | -333.3066 | 0 | Close
6302 | 1 | 4 | CC DChg | 15:40:30 | 52:28:54 | -0.0996 | 3.7101 | 1.56109 | 125.4 | 0 | 0 | 1.56109 | 125.4 | 0.0061089 | 490.71 | 0 | 0 | 0.0061089 | 490.71 | 2023-03-05 15:45:21 | -0.00036953 | 0 | 0 | 0 | Close
6303 | 1 | 4 | CC DChg | 15:41:00 | 52:29:24 | -0.0996 | 3.71 | 1.56192 | 125.47 | 0 | 0 | 1.56192 | 125.47 | 0.00611198 | 490.96 | 0 | 0 | 0.00611198 | 490.96 | 2023-03-05 15:45:51 | -0.00036952 | -8.2987 | -666.6131 | 0 | Close
6304 | 1 | 4 | CC DChg | 15:41:30 | 52:29:54 | -0.0996 | 3.7098 | 1.56275 | 125.53 | 0 | 0 | 1.56275 | 125.53 | 0.00611506 | 491.21 | 0 | 0 | 0.00611506 | 491.21 | 2023-03-05 15:46:21 | -0.0003695 | -4.1511 | -333.4494 | 0 | Close
6305 | 1 | 4 | CC DChg | 15:42:00 | 52:30:24 | -0.09961 | 3.7097 | 1.56358 | 125.6 | 0 | 0 | 1.56358 | 125.6 | 0.00611814 | 491.46 | 0 | 0 | 0.00611814 | 491.46 | 2023-03-05 15:46:51 | -0.00036952 | -8.2987 | -666.6131 | 0 | Close
6306 | 1 | 4 | CC DChg | 15:42:30 | 52:30:54 | -0.0996 | 3.7095 | 1.56441 | 125.67 | 0 | 0 | 1.56441 | 125.67 | 0.00612122 | 491.7 | 0 | 0 | 0.00612122 | 491.7 | 2023-03-05 15:47:21 | -0.00036947 | -4.1511 | -333.4494 | 0 | Close
6307 | 1 | 4 | CC DChg | 15:43:00 | 52:31:24 | -0.0996 | 3.7094 | 1.56524 | 125.73 | 0 | 0 | 1.56524 | 125.73 | 0.0061243 | 491.95 | 0 | 0 | 0.0061243 | 491.95 | 2023-03-05 15:47:51 | -0.00036946 | -8.3004 | -666.7559 | 0 | Close
6308 | 1 | 4 | CC DChg | 15:43:30 | 52:31:54 | -0.09961 | 3.7093 | 1.56607 | 125.8 | 0 | 0 | 1.56607 | 125.8 | 0.00612737 | 492.2 | 0 | 0 | 0.00612737 | 492.2 | 2023-03-05 15:48:21 | -0.00036948 | -8.2987 | -666.6131 | 0 | Close
6309 | 1 | 4 | CC DChg | 15:44:00 | 52:32:24 | -0.0996 | 3.7091 | 1.5669 | 125.87 | 0 | 0 | 1.5669 | 125.87 | 0.00613045 | 492.45 | 0 | 0 | 0.00613045 | 492.45 | 2023-03-05 15:48:51 | -0.00036943 | -4.1502 | -333.378 | 0 | Close
6310 | 1 | 4 | CC DChg | 15:44:30 | 52:32:54 | -0.0996 | 3.709 | 1.56773 | 125.93 | 0 | 0 | 1.56773 | 125.93 | 0.00613353 | 492.69 | 0 | 0 | 0.00613353 | 492.69 | 2023-03-05 15:49:21 | -0.00036942 | -8.2987 | -666.6131 | 0 | Close
6311 | 1 | 4 | CC DChg | 15:45:00 | 52:33:24 | -0.09961 | 3.7089 | 1.56856 | 126 | 0 | 0 | 1.56856 | 126 | 0.00613661 | 492.94 | 0 | 0 | 0.00613661 | 492.94 | 2023-03-05 15:49:51 | -0.00036944 | -8.3004 | -666.7559 | 0 | Close
6312 | 1 | 4 | CC DChg | 15:45:30 | 52:33:54 | -0.0996 | 3.7088 | 1.56939 | 126.07 | 0 | 0 | 1.56939 | 126.07 | 0.00613969 | 493.19 | 0 | 0 | 0.00613969 | 493.19 | 2023-03-05 15:50:21 | -0.0003694 | -8.3022 | -666.8987 | 0 | Close
6313 | 1 | 4 | CC DChg | 15:46:00 | 52:34:24 | -0.09962 | 3.7087 | 1.57022 | 126.13 | 0 | 0 | 1.57022 | 126.13 | 0.00614277 | 493.43 | 0 | 0 | 0.00614277 | 493.43 | 2023-03-05 15:50:51 | -0.00036946 | -8.3004 | -666.7559 | 0 | Close
6314 | 1 | 4 | CC DChg | 15:46:30 | 52:34:54 | -0.0996 | 3.7085 | 1.57105 | 126.2 | 0 | 0 | 1.57105 | 126.2 | 0.00614585 | 493.68 | 0 | 0 | 0.00614585 | 493.68 | 2023-03-05 15:51:21 | -0.00036937 | -4.1502 | -333.378 | 0 | Close
6315 | 1 | 4 | CC DChg | 15:47:00 | 52:35:24 | -0.0996 | 3.7084 | 1.57188 | 126.27 | 0 | 0 | 1.57188 | 126.27 | 0.00614892 | 493.93 | 0 | 0 | 0.00614892 | 493.93 | 2023-03-05 15:51:51 | -0.00036936 | -8.2987 | -666.6131 | 0 | Close
6316 | 1 | 4 | CC DChg | 15:47:30 | 52:35:54 | -0.0996 | 3.7082 | 1.57271 | 126.33 | 0 | 0 | 1.57271 | 126.33 | 0.006152 | 494.18 | 0 | 0 | 0.006152 | 494.18 | 2023-03-05 15:52:21 | -0.00036934 | -4.1502 | -333.378 | 0 | Close
6317 | 1 | 4 | CC DChg | 15:48:00 | 52:36:24 | -0.0996 | 3.7081 | 1.57354 | 126.4 | 0 | 0 | 1.57354 | 126.4 | 0.00615508 | 494.42 | 0 | 0 | 0.00615508 | 494.42 | 2023-03-05 15:52:51 | -0.00036933 | -8.3004 | -666.7559 | 0 | Close
6318 | 1 | 4 | CC DChg | 15:48:30 | 52:36:54 | -0.0996 | 3.7079 | 1.57437 | 126.47 | 0 | 0 | 1.57437 | 126.47 | 0.00615816 | 494.67 | 0 | 0 | 0.00615816 | 494.67 | 2023-03-05 15:53:21 | -0.00036931 | -4.1493 | -333.3066 | 0 | Close
6319 | 1 | 4 | CC DChg | 15:49:00 | 52:37:24 | -0.0996 | 3.7078 | 1.5752 | 126.53 | 0 | 0 | 1.5752 | 126.53 | 0.00616123 | 494.92 | 0 | 0 | 0.00616123 | 494.92 | 2023-03-05 15:53:51 | -0.0003693 | -8.3004 | -666.7559 | 0 | Close
6320 | 1 | 4 | CC DChg | 15:49:30 | 52:37:54 | -0.09959 | 3.7077 | 1.57603 | 126.6 | 0 | 0 | 1.57603 | 126.6 | 0.00616431 | 495.17 | 0 | 0 | 0.00616431 | 495.17 | 2023-03-05 15:54:21 | -0.00036925 | -8.3022 | -666.8987 | 0 | Close
6321 | 1 | 4 | CC DChg | 15:50:00 | 52:38:24 | -0.0996 | 3.7076 | 1.57686 | 126.67 | 0 | 0 | 1.57686 | 126.67 | 0.00616739 | 495.41 | 0 | 0 | 0.00616739 | 495.41 | 2023-03-05 15:54:51 | -0.00036928 | -8.2969 | -666.4703 | 0 | Close
6322 | 1 | 4 | CC DChg | 15:50:30 | 52:38:54 | -0.09959 | 3.7075 | 1.57769 | 126.73 | 0 | 0 | 1.57769 | 126.73 | 0.00617047 | 495.66 | 0 | 0 | 0.00617047 | 495.66 | 2023-03-05 15:55:21 | -0.00036923 | -8.3022 | -666.8987 | 0 | Close
6323 | 1 | 4 | CC DChg | 15:51:00 | 52:39:24 | -0.09961 | 3.7074 | 1.57852 | 126.8 | 0 | 0 | 1.57852 | 126.8 | 0.00617354 | 495.91 | 0 | 0 | 0.00617354 | 495.91 | 2023-03-05 15:55:51 | -0.00036929 | -8.2987 | -666.6131 | 0 | Close
6324 | 1 | 4 | CC DChg | 15:51:30 | 52:39:54 | -0.0996 | 3.7073 | 1.57935 | 126.87 | 0 | 0 | 1.57935 | 126.87 | 0.00617662 | 496.15 | 0 | 0 | 0.00617662 | 496.15 | 2023-03-05 15:56:21 | -0.00036925 | -8.2987 | -666.6131 | 0 | Close
6325 | 1 | 4 | CC DChg | 15:52:00 | 52:40:24 | -0.0996 | 3.7072 | 1.58018 | 126.93 | 0 | 0 | 1.58018 | 126.93 | 0.0061797 | 496.4 | 0 | 0 | 0.0061797 | 496.4 | 2023-03-05 15:56:51 | -0.00036924 | -8.3022 | -666.8987 | 0 | Close
6326 | 1 | 4 | CC DChg | 15:52:30 | 52:40:54 | -0.0996 | 3.707 | 1.58101 | 127 | 0 | 0 | 1.58101 | 127 | 0.00618277 | 496.65 | 0 | 0 | 0.00618277 | 496.65 | 2023-03-05 15:57:21 | -0.00036922 | -4.1493 | -333.3066 | 0 | Close
6327 | 1 | 4 | CC DChg | 15:53:00 | 52:41:24 | -0.0996 | 3.7068 | 1.58184 | 127.07 | 0 | 0 | 1.58184 | 127.07 | 0.00618585 | 496.9 | 0 | 0 | 0.00618585 | 496.9 | 2023-03-05 15:57:51 | -0.0003692 | -4.1502 | -333.378 | 0 | Close
6328 | 1 | 4 | CC DChg | 15:53:30 | 52:41:54 | -0.09959 | 3.7066 | 1.58267 | 127.13 | 0 | 0 | 1.58267 | 127.13 | 0.00618893 | 497.14 | 0 | 0 | 0.00618893 | 497.14 | 2023-03-05 15:58:21 | -0.00036914 | -4.1502 | -333.378 | 0 | Close
6329 | 1 | 4 | CC DChg | 15:54:00 | 52:42:24 | -0.09961 | 3.7066 | 1.5835 | 127.2 | 0 | 0 | 1.5835 | 127.2 | 0.006192 | 497.39 | 0 | 0 | 0.006192 | 497.39 | 2023-03-05 15:58:51 | -0.00036921 | 0 | 0 | 0 | Close
6330 | 1 | 4 | CC DChg | 15:54:30 | 52:42:54 | -0.0996 | 3.7064 | 1.58433 | 127.27 | 0 | 0 | 1.58433 | 127.27 | 0.00619508 | 497.64 | 0 | 0 | 0.00619508 | 497.64 | 2023-03-05 15:59:21 | -0.00036916 | -4.1493 | -333.3066 | 0 | Close
6331 | 1 | 4 | CC DChg | 15:55:00 | 52:43:24 | -0.0996 | 3.7062 | 1.58516 | 127.33 | 0 | 0 | 1.58516 | 127.33 | 0.00619816 | 497.88 | 0 | 0 | 0.00619816 | 497.88 | 2023-03-05 15:59:51 | -0.00036914 | -4.1502 | -333.378 | 0 | Close
6332 | 1 | 4 | CC DChg | 15:55:30 | 52:43:54 | -0.0996 | 3.7062 | 1.58599 | 127.4 | 0 | 0 | 1.58599 | 127.4 | 0.00620123 | 498.13 | 0 | 0 | 0.00620123 | 498.13 | 2023-03-05 16:00:21 | -0.00036914 | 0 | 0 | 0 | Close
6333 | 1 | 4 | CC DChg | 15:56:00 | 52:44:24 | -0.0996 | 3.7061 | 1.58682 | 127.47 | 0 | 0 | 1.58682 | 127.47 | 0.00620431 | 498.38 | 0 | 0 | 0.00620431 | 498.38 | 2023-03-05 16:00:51 | -0.00036913 | -8.2987 | -666.6131 | 0 | Close
6334 | 1 | 4 | CC DChg | 15:56:30 | 52:44:54 | -0.0996 | 3.706 | 1.58765 | 127.53 | 0 | 0 | 1.58765 | 127.53 | 0.00620738 | 498.63 | 0 | 0 | 0.00620738 | 498.63 | 2023-03-05 16:01:21 | -0.00036912 | -8.3004 | -666.7559 | 0 | Close
6335 | 1 | 4 | CC DChg | 15:57:00 | 52:45:24 | -0.09959 | 3.7058 | 1.58848 | 127.6 | 0 | 0 | 1.58848 | 127.6 | 0.00621046 | 498.87 | 0 | 0 | 0.00621046 | 498.87 | 2023-03-05 16:01:51 | -0.00036906 | -4.1502 | -333.378 | 0 | Close
6336 | 1 | 4 | CC DChg | 15:57:30 | 52:45:54 | -0.09958 | 3.7057 | 1.58931 | 127.67 | 0 | 0 | 1.58931 | 127.67 | 0.00621354 | 499.12 | 0 | 0 | 0.00621354 | 499.12 | 2023-03-05 16:02:21 | -0.00036901 | -8.2987 | -666.6131 | 0 | Close
6337 | 1 | 4 | CC DChg | 15:58:00 | 52:46:24 | -0.09959 | 3.7056 | 1.59014 | 127.73 | 0 | 0 | 1.59014 | 127.73 | 0.00621661 | 499.37 | 0 | 0 | 0.00621661 | 499.37 | 2023-03-05 16:02:51 | -0.00036904 | -8.3004 | -666.7559 | 0 | Close
6338 | 1 | 4 | CC DChg | 15:58:30 | 52:46:54 | -0.09959 | 3.7054 | 1.59097 | 127.8 | 0 | 0 | 1.59097 | 127.8 | 0.00621969 | 499.61 | 0 | 0 | 0.00621969 | 499.61 | 2023-03-05 16:03:21 | -0.00036902 | -4.1502 | -333.378 | 0 | Close
6339 | 1 | 4 | CC DChg | 15:59:00 | 52:47:24 | -0.0996 | 3.7052 | 1.5918 | 127.87 | 0 | 0 | 1.5918 | 127.87 | 0.00622276 | 499.86 | 0 | 0 | 0.00622276 | 499.86 | 2023-03-05 16:03:51 | -0.00036904 | -4.1493 | -333.3066 | 0 | Close
6340 | 1 | 4 | CC DChg | 15:59:30 | 52:47:54 | -0.0996 | 3.705 | 1.59263 | 127.93 | 0 | 0 | 1.59263 | 127.93 | 0.00622584 | 500.11 | 0 | 0 | 0.00622584 | 500.11 | 2023-03-05 16:04:21 | -0.00036902 | -4.1502 | -333.378 | 0 | Close
6341 | 1 | 4 | CC DChg | 16:00:00 | 52:48:24 | -0.0996 | 3.705 | 1.59346 | 128 | 0 | 0 | 1.59346 | 128 | 0.00622891 | 500.35 | 0 | 0 | 0.00622891 | 500.35 | 2023-03-05 16:04:51 | -0.00036902 | 0 | 0 | 0 | Close
6342 | 1 | 4 | CC DChg | 16:00:30 | 52:48:54 | -0.0996 | 3.7048 | 1.59429 | 128.07 | 0 | 0 | 1.59429 | 128.07 | 0.00623199 | 500.6 | 0 | 0 | 0.00623199 | 500.6 | 2023-03-05 16:05:21 | -0.000369 | -4.1502 | -333.378 | 0 | Close
6343 | 1 | 4 | CC DChg | 16:01:00 | 52:49:24 | -0.09959 | 3.7046 | 1.59512 | 128.13 | 0 | 0 | 1.59512 | 128.13 | 0.00623506 | 500.85 | 0 | 0 | 0.00623506 | 500.85 | 2023-03-05 16:05:51 | -0.00036894 | -4.1502 | -333.378 | 0 | Close
6344 | 1 | 4 | CC DChg | 16:01:30 | 52:49:54 | -0.09961 | 3.7046 | 1.59595 | 128.2 | 0 | 0 | 1.59595 | 128.2 | 0.00623814 | 501.1 | 0 | 0 | 0.00623814 | 501.1 | 2023-03-05 16:06:21 | -0.00036902 | 0 | 0 | 0 | Close
6345 | 1 | 4 | CC DChg | 16:02:00 | 52:50:24 | -0.09959 | 3.7045 | 1.59678 | 128.27 | 0 | 0 | 1.59678 | 128.27 | 0.00624121 | 501.34 | 0 | 0 | 0.00624121 | 501.34 | 2023-03-05 16:06:51 | -0.00036893 | -8.3004 | -666.7559 | 0 | Close
6346 | 1 | 4 | CC DChg | 16:02:30 | 52:50:54 | -0.09959 | 3.7044 | 1.59761 | 128.33 | 0 | 0 | 1.59761 | 128.33 | 0.00624429 | 501.59 | 0 | 0 | 0.00624429 | 501.59 | 2023-03-05 16:07:21 | -0.00036892 | -8.2987 | -666.6131 | 0 | Close
6347 | 1 | 4 | CC DChg | 16:03:00 | 52:51:24 | -0.0996 | 3.7042 | 1.59844 | 128.4 | 0 | 0 | 1.59844 | 128.4 | 0.00624736 | 501.84 | 0 | 0 | 0.00624736 | 501.84 | 2023-03-05 16:07:51 | -0.00036894 | -4.1502 | -333.378 | 0 | Close
6348 | 1 | 4 | CC DChg | 16:03:30 | 52:51:54 | -0.0996 | 3.7042 | 1.59927 | 128.47 | 0 | 0 | 1.59927 | 128.47 | 0.00625044 | 502.08 | 0 | 0 | 0.00625044 | 502.08 | 2023-03-05 16:08:21 | -0.00036894 | 0 | 0 | 0 | Close
6349 | 1 | 4 | CC DChg | 16:04:00 | 52:52:24 | -0.0996 | 3.704 | 1.6001 | 128.53 | 0 | 0 | 1.6001 | 128.53 | 0.00625351 | 502.33 | 0 | 0 | 0.00625351 | 502.33 | 2023-03-05 16:08:51 | -0.00036892 | -4.1511 | -333.4494 | 0 | Close
6350 | 1 | 4 | CC DChg | 16:04:30 | 52:52:54 | -0.0996 | 3.7038 | 1.60093 | 128.6 | 0 | 0 | 1.60093 | 128.6 | 0.00625658 | 502.58 | 0 | 0 | 0.00625658 | 502.58 | 2023-03-05 16:09:21 | -0.0003689 | -4.1493 | -333.3066 | 0 | Close
6351 | 1 | 4 | CC DChg | 16:05:00 | 52:53:24 | -0.09961 | 3.7037 | 1.60176 | 128.67 | 0 | 0 | 1.60176 | 128.67 | 0.00625966 | 502.82 | 0 | 0 | 0.00625966 | 502.82 | 2023-03-05 16:09:51 | -0.00036893 | -8.3004 | -666.7559 | 0 | Close
6352 | 1 | 4 | CC DChg | 16:05:30 | 52:53:54 | -0.09959 | 3.7036 | 1.60259 | 128.73 | 0 | 0 | 1.60259 | 128.73 | 0.00626273 | 503.07 | 0 | 0 | 0.00626273 | 503.07 | 2023-03-05 16:10:21 | -0.00036884 | -8.2987 | -666.6131 | 0 | Close
6353 | 1 | 4 | CC DChg | 16:06:00 | 52:54:24 | -0.0996 | 3.7035 | 1.60342 | 128.8 | 0 | 0 | 1.60342 | 128.8 | 0.00626581 | 503.32 | 0 | 0 | 0.00626581 | 503.32 | 2023-03-05 16:10:51 | -0.00036887 | -8.3004 | -666.7559 | 0 | Close
6354 | 1 | 4 | CC DChg | 16:06:30 | 52:54:54 | -0.09961 | 3.7033 | 1.60425 | 128.87 | 0 | 0 | 1.60425 | 128.87 | 0.00626888 | 503.56 | 0 | 0 | 0.00626888 | 503.56 | 2023-03-05 16:11:21 | -0.00036889 | -4.1493 | -333.3066 | 0 | Close
6355 | 1 | 4 | CC DChg | 16:07:00 | 52:55:24 | -0.09959 | 3.7032 | 1.60508 | 128.93 | 0 | 0 | 1.60508 | 128.93 | 0.00627195 | 503.81 | 0 | 0 | 0.00627195 | 503.81 | 2023-03-05 16:11:51 | -0.0003688 | -8.3004 | -666.7559 | 0 | Close
6356 | 1 | 4 | CC DChg | 16:07:30 | 52:55:54 | -0.09961 | 3.703 | 1.60591 | 129 | 0 | 0 | 1.60591 | 129 | 0.00627503 | 504.06 | 0 | 0 | 0.00627503 | 504.06 | 2023-03-05 16:12:21 | -0.00036886 | -4.1502 | -333.378 | 0 | Close
6357 | 1 | 4 | CC DChg | 16:08:00 | 52:56:24 | -0.0996 | 3.703 | 1.60674 | 129.07 | 0 | 0 | 1.60674 | 129.07 | 0.0062781 | 504.31 | 0 | 0 | 0.0062781 | 504.31 | 2023-03-05 16:12:51 | -0.00036882 | 0 | 0 | 0 | Close
6358 | 1 | 4 | CC DChg | 16:08:30 | 52:56:54 | -0.0996 | 3.7028 | 1.60757 | 129.13 | 0 | 0 | 1.60757 | 129.13 | 0.00628117 | 504.55 | 0 | 0 | 0.00628117 | 504.55 | 2023-03-05 16:13:21 | -0.0003688 | -4.1502 | -333.378 | 0 | Close
6359 | 1 | 4 | CC DChg | 16:09:00 | 52:57:24 | -0.09959 | 3.7027 | 1.6084 | 129.2 | 0 | 0 | 1.6084 | 129.2 | 0.00628425 | 504.8 | 0 | 0 | 0.00628425 | 504.8 | 2023-03-05 16:13:51 | -0.00036875 | -8.2987 | -666.6131 | 0 | Close
6360 | 1 | 4 | CC DChg | 16:09:30 | 52:57:54 | -0.09959 | 3.7025 | 1.60923 | 129.27 | 0 | 0 | 1.60923 | 129.27 | 0.00628732 | 505.05 | 0 | 0 | 0.00628732 | 505.05 | 2023-03-05 16:14:21 | -0.00036873 | -4.1502 | -333.378 | 0 | Close
6361 | 1 | 4 | CC DChg | 16:10:00 | 52:58:24 | -0.0996 | 3.7024 | 1.61006 | 129.33 | 0 | 0 | 1.61006 | 129.33 | 0.00629039 | 505.29 | 0 | 0 | 0.00629039 | 505.29 | 2023-03-05 16:14:51 | -0.00036876 | -8.2987 | -666.6131 | 0 | Close
6362 | 1 | 4 | CC DChg | 16:10:30 | 52:58:54 | -0.0996 | 3.7023 | 1.61089 | 129.4 | 0 | 0 | 1.61089 | 129.4 | 0.00629347 | 505.54 | 0 | 0 | 0.00629347 | 505.54 | 2023-03-05 16:15:21 | -0.00036875 | -8.3004 | -666.7559 | 0 | Close
6363 | 1 | 4 | CC DChg | 16:11:00 | 52:59:24 | -0.0996 | 3.7021 | 1.61172 | 129.47 | 0 | 0 | 1.61172 | 129.47 | 0.00629654 | 505.79 | 0 | 0 | 0.00629654 | 505.79 | 2023-03-05 16:15:51 | -0.00036873 | -4.1493 | -333.3066 | 0 | Close
6364 | 1 | 4 | CC DChg | 16:11:30 | 52:59:54 | -0.09961 | 3.7019 | 1.61255 | 129.53 | 0 | 0 | 1.61255 | 129.53 | 0.00629961 | 506.03 | 0 | 0 | 0.00629961 | 506.03 | 2023-03-05 16:16:21 | -0.00036875 | -4.1511 | -333.4494 | 0 | Close
6365 | 1 | 4 | CC DChg | 16:12:00 | 53:00:24 | -0.09959 | 3.7019 | 1.61338 | 129.6 | 0 | 0 | 1.61338 | 129.6 | 0.00630268 | 506.28 | 0 | 0 | 0.00630268 | 506.28 | 2023-03-05 16:16:51 | -0.00036867 | 0 | 0 | 0 | Close
6366 | 1 | 4 | CC DChg | 16:12:30 | 53:00:54 | -0.0996 | 3.7017 | 1.61421 | 129.67 | 0 | 0 | 1.61421 | 129.67 | 0.00630576 | 506.53 | 0 | 0 | 0.00630576 | 506.53 | 2023-03-05 16:17:21 | -0.00036869 | -4.1493 | -333.3066 | 0 | Close
6367 | 1 | 4 | CC DChg | 16:13:00 | 53:01:24 | -0.0996 | 3.7016 | 1.61504 | 129.73 | 0 | 0 | 1.61504 | 129.73 | 0.00630883 | 506.77 | 0 | 0 | 0.00630883 | 506.77 | 2023-03-05 16:17:51 | -0.00036868 | -8.3004 | -666.7559 | 0 | Close
6368 | 1 | 4 | CC DChg | 16:13:30 | 53:01:54 | -0.0996 | 3.7015 | 1.61587 | 129.8 | 0 | 0 | 1.61587 | 129.8 | 0.0063119 | 507.02 | 0 | 0 | 0.0063119 | 507.02 | 2023-03-05 16:18:21 | -0.00036867 | -8.3004 | -666.7559 | 0 | Close
6369 | 1 | 4 | CC DChg | 16:14:00 | 53:02:24 | -0.09961 | 3.7014 | 1.6167 | 129.87 | 0 | 0 | 1.6167 | 129.87 | 0.00631497 | 507.27 | 0 | 0 | 0.00631497 | 507.27 | 2023-03-05 16:18:51 | -0.0003687 | -8.2987 | -666.6131 | 0 | Close
6370 | 1 | 4 | CC DChg | 16:14:30 | 53:02:54 | -0.09961 | 3.7012 | 1.61753 | 129.93 | 0 | 0 | 1.61753 | 129.93 | 0.00631805 | 507.51 | 0 | 0 | 0.00631805 | 507.51 | 2023-03-05 16:19:21 | -0.00036868 | -4.1502 | -333.378 | 0 | Close
6371 | 1 | 4 | CC DChg | 16:15:00 | 53:03:24 | -0.0996 | 3.7012 | 1.61836 | 130 | 0 | 0 | 1.61836 | 130 | 0.00632112 | 507.76 | 0 | 0 | 0.00632112 | 507.76 | 2023-03-05 16:19:51 | -0.00036864 | 0 | 0 | 0 | Close
6372 | 1 | 4 | CC DChg | 16:15:30 | 53:03:54 | -0.0996 | 3.7009 | 1.61919 | 130.07 | 0 | 0 | 1.61919 | 130.07 | 0.00632419 | 508.01 | 0 | 0 | 0.00632419 | 508.01 | 2023-03-05 16:20:21 | -0.00036861 | -2.7668 | -222.252 | 0 | Close
6373 | 1 | 4 | CC DChg | 16:16:00 | 53:04:24 | -0.09962 | 3.7009 | 1.62002 | 130.13 | 0 | 0 | 1.62002 | 130.13 | 0.00632726 | 508.25 | 0 | 0 | 0.00632726 | 508.25 | 2023-03-05 16:20:51 | -0.00036868 | 0 | 0 | 0 | Close
6374 | 1 | 4 | CC DChg | 16:16:30 | 53:04:54 | -0.09961 | 3.7006 | 1.62085 | 130.2 | 0 | 0 | 1.62085 | 130.2 | 0.00633033 | 508.5 | 0 | 0 | 0.00633033 | 508.5 | 2023-03-05 16:21:21 | -0.00036862 | -2.7668 | -222.252 | 0 | Close
6375 | 1 | 4 | CC DChg | 16:17:00 | 53:05:24 | -0.09959 | 3.7005 | 1.62168 | 130.27 | 0 | 0 | 1.62168 | 130.27 | 0.0063334 | 508.75 | 0 | 0 | 0.0063334 | 508.75 | 2023-03-05 16:21:51 | -0.00036853 | -8.3004 | -666.7559 | 0 | Close
6376 | 1 | 4 | CC DChg | 16:17:30 | 53:05:54 | -0.0996 | 3.7004 | 1.62251 | 130.33 | 0 | 0 | 1.62251 | 130.33 | 0.00633648 | 508.99 | 0 | 0 | 0.00633648 | 508.99 | 2023-03-05 16:22:21 | -0.00036856 | -8.2987 | -666.6131 | 0 | Close
6377 | 1 | 4 | CC DChg | 16:18:00 | 53:06:24 | -0.0996 | 3.7004 | 1.62334 | 130.4 | 0 | 0 | 1.62334 | 130.4 | 0.00633955 | 509.24 | 0 | 0 | 0.00633955 | 509.24 | 2023-03-05 16:22:51 | -0.00036856 | 0 | 0 | 0 | Close
6378 | 1 | 4 | CC DChg | 16:18:30 | 53:06:54 | -0.09959 | 3.7002 | 1.62417 | 130.47 | 0 | 0 | 1.62417 | 130.47 | 0.00634262 | 509.49 | 0 | 0 | 0.00634262 | 509.49 | 2023-03-05 16:23:21 | -0.0003685 | -4.1502 | -333.378 | 0 | Close
6379 | 1 | 4 | CC DChg | 16:19:00 | 53:07:24 | -0.0996 | 3.7001 | 1.625 | 130.53 | 0 | 0 | 1.625 | 130.53 | 0.00634569 | 509.73 | 0 | 0 | 0.00634569 | 509.73 | 2023-03-05 16:23:51 | -0.00036853 | -8.2987 | -666.6131 | 0 | Close
6380 | 1 | 4 | CC DChg | 16:19:30 | 53:07:54 | -0.09961 | 3.6999 | 1.62583 | 130.6 | 0 | 0 | 1.62583 | 130.6 | 0.00634876 | 509.98 | 0 | 0 | 0.00634876 | 509.98 | 2023-03-05 16:24:21 | -0.00036855 | -4.1511 | -333.4494 | 0 | Close
6381 | 1 | 4 | CC DChg | 16:20:00 | 53:08:24 | -0.0996 | 3.6998 | 1.62666 | 130.67 | 0 | 0 | 1.62666 | 130.67 | 0.00635183 | 510.23 | 0 | 0 | 0.00635183 | 510.23 | 2023-03-05 16:24:51 | -0.0003685 | -8.3004 | -666.7559 | 0 | Close
6382 | 1 | 4 | CC DChg | 16:20:30 | 53:08:54 | -0.09961 | 3.6998 | 1.62749 | 130.73 | 0 | 0 | 1.62749 | 130.73 | 0.0063549 | 510.47 | 0 | 0 | 0.0063549 | 510.47 | 2023-03-05 16:25:21 | -0.00036854 | 0 | 0 | 0 | Close
6383 | 1 | 4 | CC DChg | 16:21:00 | 53:09:24 | -0.0996 | 3.6996 | 1.62832 | 130.8 | 0 | 0 | 1.62832 | 130.8 | 0.00635797 | 510.72 | 0 | 0 | 0.00635797 | 510.72 | 2023-03-05 16:25:51 | -0.00036848 | -4.1511 | -333.4494 | 0 | Close
6384 | 1 | 4 | CC DChg | 16:21:30 | 53:09:54 | -0.09959 | 3.6995 | 1.62915 | 130.87 | 0 | 0 | 1.62915 | 130.87 | 0.00636104 | 510.97 | 0 | 0 | 0.00636104 | 510.97 | 2023-03-05 16:26:21 | -0.00036843 | -8.3004 | -666.7559 | 0 | Close
6385 | 1 | 4 | CC DChg | 16:22:00 | 53:10:24 | -0.0996 | 3.6993 | 1.62998 | 130.93 | 0 | 0 | 1.62998 | 130.93 | 0.00636411 | 511.21 | 0 | 0 | 0.00636411 | 511.21 | 2023-03-05 16:26:51 | -0.00036845 | -4.1493 | -333.3066 | 0 | Close
6386 | 1 | 4 | CC DChg | 16:22:30 | 53:10:54 | -0.0996 | 3.6992 | 1.63081 | 131 | 0 | 0 | 1.63081 | 131 | 0.00636719 | 511.46 | 0 | 0 | 0.00636719 | 511.46 | 2023-03-05 16:27:21 | -0.00036844 | -8.3022 | -666.8987 | 0 | Close
6387 | 1 | 4 | CC DChg | 16:23:00 | 53:11:24 | -0.09959 | 3.699 | 1.63164 | 131.07 | 0 | 0 | 1.63164 | 131.07 | 0.00637025 | 511.71 | 0 | 0 | 0.00637025 | 511.71 | 2023-03-05 16:27:51 | -0.00036838 | -4.1502 | -333.378 | 0 | Close
6388 | 1 | 4 | CC DChg | 16:23:30 | 53:11:54 | -0.0996 | 3.6989 | 1.63247 | 131.13 | 0 | 0 | 1.63247 | 131.13 | 0.00637333 | 511.95 | 0 | 0 | 0.00637333 | 511.95 | 2023-03-05 16:28:21 | -0.00036841 | -8.3004 | -666.7559 | 0 | Close
6389 | 1 | 4 | CC DChg | 16:24:00 | 53:12:24 | -0.0996 | 3.6987 | 1.6333 | 131.2 | 0 | 0 | 1.6333 | 131.2 | 0.0063764 | 512.2 | 0 | 0 | 0.0063764 | 512.2 | 2023-03-05 16:28:51 | -0.00036839 | -4.1493 | -333.3066 | 0 | Close
6390 | 1 | 4 | CC DChg | 16:24:30 | 53:12:54 | -0.09962 | 3.6986 | 1.63413 | 131.27 | 0 | 0 | 1.63413 | 131.27 | 0.00637947 | 512.45 | 0 | 0 | 0.00637947 | 512.45 | 2023-03-05 16:29:21 | -0.00036845 | -8.3004 | -666.7559 | 0 | Close
6391 | 1 | 4 | CC DChg | 16:25:00 | 53:13:24 | -0.0996 | 3.6984 | 1.63496 | 131.33 | 0 | 0 | 1.63496 | 131.33 | 0.00638254 | 512.69 | 0 | 0 | 0.00638254 | 512.69 | 2023-03-05 16:29:51 | -0.00036836 | -4.1502 | -333.378 | 0 | Close
6392 | 1 | 4 | CC DChg | 16:25:30 | 53:13:54 | -0.09961 | 3.6983 | 1.63579 | 131.4 | 0 | 0 | 1.63579 | 131.4 | 0.0063856 | 512.94 | 0 | 0 | 0.0063856 | 512.94 | 2023-03-05 16:30:21 | -0.00036839 | -8.3004 | -666.7559 | 0 | Close
6393 | 1 | 4 | CC DChg | 16:26:00 | 53:14:24 | -0.0996 | 3.6982 | 1.63662 | 131.47 | 0 | 0 | 1.63662 | 131.47 | 0.00638867 | 513.19 | 0 | 0 | 0.00638867 | 513.19 | 2023-03-05 16:30:51 | -0.00036834 | -8.2987 | -666.6131 | 0 | Close
6394 | 1 | 4 | CC DChg | 16:26:30 | 53:14:54 | -0.0996 | 3.6982 | 1.63745 | 131.53 | 0 | 0 | 1.63745 | 131.53 | 0.00639174 | 513.43 | 0 | 0 | 0.00639174 | 513.43 | 2023-03-05 16:31:21 | -0.00036834 | 0 | 0 | 0 | Close
6395 | 1 | 4 | CC DChg | 16:27:00 | 53:15:24 | -0.0996 | 3.698 | 1.63828 | 131.6 | 0 | 0 | 1.63828 | 131.6 | 0.00639481 | 513.68 | 0 | 0 | 0.00639481 | 513.68 | 2023-03-05 16:31:51 | -0.00036832 | -4.1493 | -333.3066 | 0 | Close
6396 | 1 | 4 | CC DChg | 16:27:30 | 53:15:54 | -0.09961 | 3.6978 | 1.63911 | 131.67 | 0 | 0 | 1.63911 | 131.67 | 0.00639788 | 513.93 | 0 | 0 | 0.00639788 | 513.93 | 2023-03-05 16:32:21 | -0.00036834 | -4.1502 | -333.378 | 0 | Close
6397 | 1 | 4 | CC DChg | 16:28:00 | 53:16:24 | -0.09961 | 3.6977 | 1.63994 | 131.73 | 0 | 0 | 1.63994 | 131.73 | 0.00640095 | 514.17 | 0 | 0 | 0.00640095 | 514.17 | 2023-03-05 16:32:51 | -0.00036833 | -8.3004 | -666.7559 | 0 | Close
6398 | 1 | 4 | CC DChg | 16:28:30 | 53:16:54 | -0.09961 | 3.6975 | 1.64077 | 131.8 | 0 | 0 | 1.64077 | 131.8 | 0.00640402 | 514.42 | 0 | 0 | 0.00640402 | 514.42 | 2023-03-05 16:33:21 | -0.00036831 | -4.1493 | -333.3066 | 0 | Close
6399 | 1 | 4 | CC DChg | 16:29:00 | 53:17:24 | -0.09961 | 3.6973 | 1.6416 | 131.87 | 0 | 0 | 1.6416 | 131.87 | 0.00640709 | 514.67 | 0 | 0 | 0.00640709 | 514.67 | 2023-03-05 16:33:51 | -0.00036829 | -4.1502 | -333.378 | 0 | Close
6400 | 1 | 4 | CC DChg | 16:29:30 | 53:17:54 | -0.0996 | 3.6972 | 1.64243 | 131.93 | 0 | 0 | 1.64243 | 131.93 | 0.00641016 | 514.91 | 0 | 0 | 0.00641016 | 514.91 | 2023-03-05 16:34:21 | -0.00036824 | -8.3004 | -666.7559 | 0 | Close
6401 | 1 | 4 | CC DChg | 16:30:00 | 53:18:24 | -0.0996 | 3.697 | 1.64326 | 132 | 0 | 0 | 1.64326 | 132 | 0.00641323 | 515.16 | 0 | 0 | 0.00641323 | 515.16 | 2023-03-05 16:34:51 | -0.00036822 | -4.1502 | -333.378 | 0 | Close
6402 | 1 | 4 | CC DChg | 16:30:30 | 53:18:54 | -0.09959 | 3.697 | 1.64409 | 132.07 | 0 | 0 | 1.64409 | 132.07 | 0.0064163 | 515.41 | 0 | 0 | 0.0064163 | 515.41 | 2023-03-05 16:35:21 | -0.00036818 | 0 | 0 | 0 | Close
6403 | 1 | 4 | CC DChg | 16:31:00 | 53:19:24 | -0.09961 | 3.6969 | 1.64492 | 132.13 | 0 | 0 | 1.64492 | 132.13 | 0.00641936 | 515.65 | 0 | 0 | 0.00641936 | 515.65 | 2023-03-05 16:35:51 | -0.00036825 | -8.3004 | -666.7559 | 0 | Close
6404 | 1 | 4 | CC DChg | 16:31:30 | 53:19:54 | -0.09959 | 3.6967 | 1.64575 | 132.2 | 0 | 0 | 1.64575 | 132.2 | 0.00642243 | 515.9 | 0 | 0 | 0.00642243 | 515.9 | 2023-03-05 16:36:21 | -0.00036815 | -4.1493 | -333.3066 | 0 | Close
6405 | 1 | 4 | CC DChg | 16:32:00 | 53:20:24 | -0.09959 | 3.6966 | 1.64658 | 132.27 | 0 | 0 | 1.64658 | 132.27 | 0.0064255 | 516.15 | 0 | 0 | 0.0064255 | 516.15 | 2023-03-05 16:36:51 | -0.00036814 | -8.3004 | -666.7559 | 0 | Close
6406 | 1 | 4 | CC DChg | 16:32:30 | 53:20:54 | -0.0996 | 3.6965 | 1.64741 | 132.33 | 0 | 0 | 1.64741 | 132.33 | 0.00642857 | 516.39 | 0 | 0 | 0.00642857 | 516.39 | 2023-03-05 16:37:21 | -0.00036817 | -8.3004 | -666.7559 | 0 | Close
6407 | 1 | 4 | CC DChg | 16:33:00 | 53:21:24 | -0.09961 | 3.6963 | 1.64824 | 132.4 | 0 | 0 | 1.64824 | 132.4 | 0.00643164 | 516.64 | 0 | 0 | 0.00643164 | 516.64 | 2023-03-05 16:37:51 | -0.00036819 | -4.1493 | -333.3066 | 0 | Close
6408 | 1 | 4 | CC DChg | 16:33:30 | 53:21:54 | -0.0996 | 3.6962 | 1.64907 | 132.47 | 0 | 0 | 1.64907 | 132.47 | 0.00643471 | 516.89 | 0 | 0 | 0.00643471 | 516.89 | 2023-03-05 16:38:21 | -0.00036814 | -8.3004 | -666.7559 | 0 | Close
6409 | 1 | 4 | CC DChg | 16:34:00 | 53:22:24 | -0.09961 | 3.696 | 1.6499 | 132.53 | 0 | 0 | 1.6499 | 132.53 | 0.00643777 | 517.13 | 0 | 0 | 0.00643777 | 517.13 | 2023-03-05 16:38:51 | -0.00036816 | -4.1502 | -333.378 | 0 | Close
6410 | 1 | 4 | CC DChg | 16:34:30 | 53:22:54 | -0.0996 | 3.6958 | 1.65073 | 132.6 | 0 | 0 | 1.65073 | 132.6 | 0.00644084 | 517.38 | 0 | 0 | 0.00644084 | 517.38 | 2023-03-05 16:39:21 | -0.0003681 | -4.1502 | -333.378 | 0 | Close
6411 | 1 | 4 | CC DChg | 16:35:00 | 53:23:24 | -0.0996 | 3.6957 | 1.65156 | 132.67 | 0 | 0 | 1.65156 | 132.67 | 0.00644391 | 517.62 | 0 | 0 | 0.00644391 | 517.62 | 2023-03-05 16:39:51 | -0.00036809 | -8.3004 | -666.7559 | 0 | Close
6412 | 1 | 4 | CC DChg | 16:35:30 | 53:23:54 | -0.0996 | 3.6955 | 1.65239 | 132.73 | 0 | 0 | 1.65239 | 132.73 | 0.00644698 | 517.87 | 0 | 0 | 0.00644698 | 517.87 | 2023-03-05 16:40:21 | -0.00036807 | -4.1493 | -333.3066 | 0 | Close
6413 | 1 | 4 | CC DChg | 16:36:00 | 53:24:24 | -0.0996 | 3.6954 | 1.65322 | 132.8 | 0 | 0 | 1.65322 | 132.8 | 0.00645004 | 518.12 | 0 | 0 | 0.00645004 | 518.12 | 2023-03-05 16:40:51 | -0.00036806 | -8.3022 | -666.8987 | 0 | Close
6414 | 1 | 4 | CC DChg | 16:36:30 | 53:24:54 | -0.09961 | 3.6953 | 1.65405 | 132.87 | 0 | 0 | 1.65405 | 132.87 | 0.00645311 | 518.36 | 0 | 0 | 0.00645311 | 518.36 | 2023-03-05 16:41:21 | -0.00036809 | -8.3004 | -666.7559 | 0 | Close
6415 | 1 | 4 | CC DChg | 16:37:00 | 53:25:24 | -0.09961 | 3.6952 | 1.65488 | 132.93 | 0 | 0 | 1.65488 | 132.93 | 0.00645618 | 518.61 | 0 | 0 | 0.00645618 | 518.61 | 2023-03-05 16:41:51 | -0.00036808 | -8.2969 | -666.4703 | 0 | Close
6416 | 1 | 4 | CC DChg | 16:37:30 | 53:25:54 | -0.09961 | 3.6951 | 1.65571 | 133 | 0 | 0 | 1.65571 | 133 | 0.00645924 | 518.86 | 0 | 0 | 0.00645924 | 518.86 | 2023-03-05 16:42:21 | -0.00036807 | -8.3022 | -666.8987 | 0 | Close
6417 | 1 | 4 | CC DChg | 16:38:00 | 53:26:24 | -0.0996 | 3.695 | 1.65654 | 133.07 | 0 | 0 | 1.65654 | 133.07 | 0.00646231 | 519.1 | 0 | 0 | 0.00646231 | 519.1 | 2023-03-05 16:42:51 | -0.00036802 | -8.3004 | -666.7559 | 0 | Close
6418 | 1 | 4 | CC DChg | 16:38:30 | 53:26:54 | -0.0996 | 3.6949 | 1.65737 | 133.13 | 0 | 0 | 1.65737 | 133.13 | 0.00646538 | 519.35 | 0 | 0 | 0.00646538 | 519.35 | 2023-03-05 16:43:21 | -0.00036801 | -8.3004 | -666.7559 | 0 | Close
6419 | 1 | 4 | CC DChg | 16:39:00 | 53:27:24 | -0.0996 | 3.6948 | 1.6582 | 133.2 | 0 | 0 | 1.6582 | 133.2 | 0.00646845 | 519.6 | 0 | 0 | 0.00646845 | 519.6 | 2023-03-05 16:43:51 | -0.000368 | -8.2987 | -666.6131 | 0 | Close
6420 | 1 | 4 | CC DChg | 16:39:30 | 53:27:54 | -0.09959 | 3.6946 | 1.65903 | 133.27 | 0 | 0 | 1.65903 | 133.27 | 0.00647151 | 519.84 | 0 | 0 | 0.00647151 | 519.84 | 2023-03-05 16:44:21 | -0.00036795 | -4.1502 | -333.378 | 0 | Close
6421 | 1 | 4 | CC DChg | 16:40:00 | 53:28:24 | -0.09961 | 3.6945 | 1.65986 | 133.33 | 0 | 0 | 1.65986 | 133.33 | 0.00647458 | 520.09 | 0 | 0 | 0.00647458 | 520.09 | 2023-03-05 16:44:51 | -0.00036801 | -8.3004 | -666.7559 | 0 | Close
6422 | 1 | 4 | CC DChg | 16:40:30 | 53:28:54 | -0.0996 | 3.6943 | 1.66069 | 133.4 | 0 | 0 | 1.66069 | 133.4 | 0.00647764 | 520.33 | 0 | 0 | 0.00647764 | 520.33 | 2023-03-05 16:45:21 | -0.00036795 | -4.1502 | -333.378 | 0 | Close
6423 | 1 | 4 | CC DChg | 16:41:00 | 53:29:24 | -0.09961 | 3.6942 | 1.66152 | 133.47 | 0 | 0 | 1.66152 | 133.47 | 0.00648071 | 520.58 | 0 | 0 | 0.00648071 | 520.58 | 2023-03-05 16:45:51 | -0.00036798 | -8.2987 | -666.6131 | 0 | Close
6424 | 1 | 4 | CC DChg | 16:41:30 | 53:29:54 | -0.0996 | 3.6939 | 1.66235 | 133.53 | 0 | 0 | 1.66235 | 133.53 | 0.00648378 | 520.83 | 0 | 0 | 0.00648378 | 520.83 | 2023-03-05 16:46:21 | -0.00036791 | -2.7674 | -222.2996 | 0 | Close
6425 | 1 | 4 | CC DChg | 16:42:00 | 53:30:24 | -0.09961 | 3.6939 | 1.66318 | 133.6 | 0 | 0 | 1.66318 | 133.6 | 0.00648684 | 521.07 | 0 | 0 | 0.00648684 | 521.07 | 2023-03-05 16:46:51 | -0.00036795 | 0 | 0 | 0 | Close
6426 | 1 | 4 | CC DChg | 16:42:30 | 53:30:54 | -0.09959 | 3.6939 | 1.66401 | 133.67 | 0 | 0 | 1.66401 | 133.67 | 0.00648991 | 521.32 | 0 | 0 | 0.00648991 | 521.32 | 2023-03-05 16:47:21 | -0.00036788 | 0 | 0 | 0 | Close
6427 | 1 | 4 | CC DChg | 16:43:00 | 53:31:24 | -0.0996 | 3.6937 | 1.66484 | 133.73 | 0 | 0 | 1.66484 | 133.73 | 0.00649297 | 521.57 | 0 | 0 | 0.00649297 | 521.57 | 2023-03-05 16:47:51 | -0.00036789 | -4.1502 | -333.378 | 0 | Close
6428 | 1 | 4 | CC DChg | 16:43:30 | 53:31:54 | -0.09959 | 3.6936 | 1.66567 | 133.8 | 0 | 0 | 1.66567 | 133.8 | 0.00649604 | 521.81 | 0 | 0 | 0.00649604 | 521.81 | 2023-03-05 16:48:21 | -0.00036785 | -8.2987 | -666.6131 | 0 | Close
6429 | 1 | 4 | CC DChg | 16:44:00 | 53:32:24 | -0.0996 | 3.6934 | 1.6665 | 133.87 | 0 | 0 | 1.6665 | 133.87 | 0.00649911 | 522.06 | 0 | 0 | 0.00649911 | 522.06 | 2023-03-05 16:48:51 | -0.00036786 | -4.1511 | -333.4494 | 0 | Close
6430 | 1 | 4 | CC DChg | 16:44:30 | 53:32:54 | -0.0996 | 3.6933 | 1.66733 | 133.93 | 0 | 0 | 1.66733 | 133.93 | 0.00650217 | 522.3 | 0 | 0 | 0.00650217 | 522.3 | 2023-03-05 16:49:21 | -0.00036785 | -8.3004 | -666.7559 | 0 | Close
6431 | 1 | 4 | CC DChg | 16:45:00 | 53:33:24 | -0.0996 | 3.6931 | 1.66816 | 134 | 0 | 0 | 1.66816 | 134 | 0.00650524 | 522.55 | 0 | 0 | 0.00650524 | 522.55 | 2023-03-05 16:49:51 | -0.00036783 | -4.1484 | -333.2352 | 0 | Close
6432 | 1 | 4 | CC DChg | 16:45:30 | 53:33:54 | -0.0996 | 3.6929 | 1.66899 | 134.07 | 0 | 0 | 1.66899 | 134.07 | 0.0065083 | 522.8 | 0 | 0 | 0.0065083 | 522.8 | 2023-03-05 16:50:21 | -0.00036781 | -4.1511 | -333.4494 | 0 | Close
6433 | 1 | 4 | CC DChg | 16:46:00 | 53:34:24 | -0.0996 | 3.6927 | 1.66982 | 134.13 | 0 | 0 | 1.66982 | 134.13 | 0.00651137 | 523.04 | 0 | 0 | 0.00651137 | 523.04 | 2023-03-05 16:50:51 | -0.00036779 | -4.1502 | -333.378 | 0 | Close
6434 | 1 | 4 | CC DChg | 16:46:30 | 53:34:54 | -0.09959 | 3.6927 | 1.67065 | 134.2 | 0 | 0 | 1.67065 | 134.2 | 0.00651443 | 523.29 | 0 | 0 | 0.00651443 | 523.29 | 2023-03-05 16:51:21 | -0.00036776 | 0 | 0 | 0 | Close
6435 | 1 | 4 | CC DChg | 16:47:00 | 53:35:24 | -0.09961 | 3.6924 | 1.67148 | 134.27 | 0 | 0 | 1.67148 | 134.27 | 0.0065175 | 523.54 | 0 | 0 | 0.0065175 | 523.54 | 2023-03-05 16:51:51 | -0.0003678 | -2.7668 | -222.252 | 0 | Close
6436 | 1 | 4 | CC DChg | 16:47:30 | 53:35:54 | -0.09961 | 3.6923 | 1.67231 | 134.33 | 0 | 0 | 1.67231 | 134.33 | 0.00652056 | 523.78 | 0 | 0 | 0.00652056 | 523.78 | 2023-03-05 16:52:21 | -0.00036779 | -8.3004 | -666.7559 | 0 | Close
6437 | 1 | 4 | CC DChg | 16:48:00 | 53:36:24 | -0.09961 | 3.6922 | 1.67314 | 134.4 | 0 | 0 | 1.67314 | 134.4 | 0.00652363 | 524.03 | 0 | 0 | 0.00652363 | 524.03 | 2023-03-05 16:52:51 | -0.00036778 | -8.2987 | -666.6131 | 0 | Close
6438 | 1 | 4 | CC DChg | 16:48:30 | 53:36:54 | -0.09961 | 3.6922 | 1.67397 | 134.47 | 0 | 0 | 1.67397 | 134.47 | 0.00652669 | 524.27 | 0 | 0 | 0.00652669 | 524.27 | 2023-03-05 16:53:21 | -0.00036778 | 0 | 0 | 0 | Close
6439 | 1 | 4 | CC DChg | 16:49:00 | 53:37:24 | -0.0996 | 3.692 | 1.6748 | 134.53 | 0 | 0 | 1.6748 | 134.53 | 0.00652976 | 524.52 | 0 | 0 | 0.00652976 | 524.52 | 2023-03-05 16:53:51 | -0.00036772 | -4.1502 | -333.378 | 0 | Close
6440 | 1 | 4 | CC DChg | 16:49:30 | 53:37:54 | -0.0996 | 3.6918 | 1.67563 | 134.6 | 0 | 0 | 1.67563 | 134.6 | 0.00653282 | 524.77 | 0 | 0 | 0.00653282 | 524.77 | 2023-03-05 16:54:21 | -0.0003677 | -4.1511 | -333.4494 | 0 | Close
6441 | 1 | 4 | CC DChg | 16:50:00 | 53:38:24 | -0.0996 | 3.6917 | 1.67646 | 134.67 | 0 | 0 | 1.67646 | 134.67 | 0.00653588 | 525.01 | 0 | 0 | 0.00653588 | 525.01 | 2023-03-05 16:54:51 | -0.00036769 | -8.2987 | -666.6131 | 0 | Close
6442 | 1 | 4 | CC DChg | 16:50:30 | 53:38:54 | -0.0996 | 3.6915 | 1.67729 | 134.73 | 0 | 0 | 1.67729 | 134.73 | 0.00653895 | 525.26 | 0 | 0 | 0.00653895 | 525.26 | 2023-03-05 16:55:21 | -0.00036767 | -4.1493 | -333.3066 | 0 | Close
6443 | 1 | 4 | CC DChg | 16:51:00 | 53:39:24 | -0.09959 | 3.6914 | 1.67812 | 134.8 | 0 | 0 | 1.67812 | 134.8 | 0.00654201 | 525.51 | 0 | 0 | 0.00654201 | 525.51 | 2023-03-05 16:55:51 | -0.00036763 | -8.3022 | -666.8987 | 0 | Close
6444 | 1 | 4 | CC DChg | 16:51:30 | 53:39:54 | -0.0996 | 3.6912 | 1.67895 | 134.87 | 0 | 0 | 1.67895 | 134.87 | 0.00654508 | 525.75 | 0 | 0 | 0.00654508 | 525.75 | 2023-03-05 16:56:21 | -0.00036764 | -4.1493 | -333.3066 | 0 | Close
6445 | 1 | 4 | CC DChg | 16:52:00 | 53:40:24 | -0.09962 | 3.691 | 1.67978 | 134.93 | 0 | 0 | 1.67978 | 134.93 | 0.00654814 | 526 | 0 | 0 | 0.00654814 | 526 | 2023-03-05 16:56:51 | -0.0003677 | -4.1502 | -333.378 | 0 | Close
6446 | 1 | 4 | CC DChg | 16:52:30 | 53:40:54 | -0.09961 | 3.6909 | 1.68061 | 135 | 0 | 0 | 1.68061 | 135 | 0.0065512 | 526.24 | 0 | 0 | 0.0065512 | 526.24 | 2023-03-05 16:57:21 | -0.00036765 | -8.3004 | -666.7559 | 0 | Close
6447 | 1 | 4 | CC DChg | 16:53:00 | 53:41:24 | -0.0996 | 3.6906 | 1.68144 | 135.07 | 0 | 0 | 1.68144 | 135.07 | 0.00655427 | 526.49 | 0 | 0 | 0.00655427 | 526.49 | 2023-03-05 16:57:51 | -0.00036758 | -2.7674 | -222.2996 | 0 | Close
6448 | 1 | 4 | CC DChg | 16:53:30 | 53:41:54 | -0.0996 | 3.6907 | 1.68227 | 135.13 | 0 | 0 | 1.68227 | 135.13 | 0.00655733 | 526.74 | 0 | 0 | 0.00655733 | 526.74 | 2023-03-05 16:58:21 | -0.00036759 | 8.2987 | 666.6131 | 0 | Close
6449 | 1 | 4 | CC DChg | 16:54:00 | 53:42:24 | -0.0996 | 3.6905 | 1.6831 | 135.2 | 0 | 0 | 1.6831 | 135.2 | 0.00656039 | 526.98 | 0 | 0 | 0.00656039 | 526.98 | 2023-03-05 16:58:51 | -0.00036757 | -4.1502 | -333.378 | 0 | Close
6450 | 1 | 4 | CC DChg | 16:54:30 | 53:42:54 | -0.0996 | 3.6904 | 1.68393 | 135.27 | 0 | 0 | 1.68393 | 135.27 | 0.00656346 | 527.23 | 0 | 0 | 0.00656346 | 527.23 | 2023-03-05 16:59:21 | -0.00036756 | -8.3004 | -666.7559 | 0 | Close
6451 | 1 | 4 | CC DChg | 16:55:00 | 53:43:24 | -0.09959 | 3.6904 | 1.68476 | 135.33 | 0 | 0 | 1.68476 | 135.33 | 0.00656652 | 527.47 | 0 | 0 | 0.00656652 | 527.47 | 2023-03-05 16:59:51 | -0.00036753 | 0 | 0 | 0 | Close
6452 | 1 | 4 | CC DChg | 16:55:30 | 53:43:54 | -0.0996 | 3.6902 | 1.68559 | 135.4 | 0 | 0 | 1.68559 | 135.4 | 0.00656958 | 527.72 | 0 | 0 | 0.00656958 | 527.72 | 2023-03-05 17:00:21 | -0.00036754 | -4.1484 | -333.2352 | 0 | Close
6453 | 1 | 4 | CC DChg | 16:56:00 | 53:44:24 | -0.0996 | 3.6899 | 1.68642 | 135.47 | 0 | 0 | 1.68642 | 135.47 | 0.00657265 | 527.97 | 0 | 0 | 0.00657265 | 527.97 | 2023-03-05 17:00:51 | -0.00036751 | -2.7674 | -222.2996 | 0 | Close
6454 | 1 | 4 | CC DChg | 16:56:30 | 53:44:54 | -0.0996 | 3.6898 | 1.68725 | 135.53 | 0 | 0 | 1.68725 | 135.53 | 0.00657571 | 528.21 | 0 | 0 | 0.00657571 | 528.21 | 2023-03-05 17:01:21 | -0.0003675 | -8.3004 | -666.7559 | 0 | Close
6455 | 1 | 4 | CC DChg | 16:57:00 | 53:45:24 | -0.0996 | 3.6896 | 1.68808 | 135.6 | 0 | 0 | 1.68808 | 135.6 | 0.00657877 | 528.46 | 0 | 0 | 0.00657877 | 528.46 | 2023-03-05 17:01:51 | -0.00036748 | -4.1502 | -333.378 | 0 | Close
6456 | 1 | 4 | CC DChg | 16:57:30 | 53:45:54 | -0.09959 | 3.6895 | 1.68891 | 135.67 | 0 | 0 | 1.68891 | 135.67 | 0.00658183 | 528.7 | 0 | 0 | 0.00658183 | 528.7 | 2023-03-05 17:02:21 | -0.00036744 | -8.2987 | -666.6131 | 0 | Close
6457 | 1 | 4 | CC DChg | 16:58:00 | 53:46:24 | -0.0996 | 3.6894 | 1.68974 | 135.73 | 0 | 0 | 1.68974 | 135.73 | 0.0065849 | 528.95 | 0 | 0 | 0.0065849 | 528.95 | 2023-03-05 17:02:51 | -0.00036746 | -8.3022 | -666.8987 | 0 | Close
6458 | 1 | 4 | CC DChg | 16:58:30 | 53:46:54 | -0.0996 | 3.6892 | 1.69057 | 135.8 | 0 | 0 | 1.69057 | 135.8 | 0.00658796 | 529.2 | 0 | 0 | 0.00658796 | 529.2 | 2023-03-05 17:03:21 | -0.00036744 | -4.1493 | -333.3066 | 0 | Close
6459 | 1 | 4 | CC DChg | 16:59:00 | 53:47:24 | -0.09959 | 3.6892 | 1.6914 | 135.87 | 0 | 0 | 1.6914 | 135.87 | 0.00659102 | 529.44 | 0 | 0 | 0.00659102 | 529.44 | 2023-03-05 17:03:51 | -0.00036741 | 0 | 0 | 0 | Close
6460 | 1 | 4 | CC DChg | 16:59:30 | 53:47:54 | -0.09959 | 3.689 | 1.69223 | 135.93 | 0 | 0 | 1.69223 | 135.93 | 0.00659408 | 529.69 | 0 | 0 | 0.00659408 | 529.69 | 2023-03-05 17:04:21 | -0.00036739 | -4.1502 | -333.378 | 0 | Close
6461 | 1 | 4 | CC DChg | 17:00:00 | 53:48:24 | -0.09959 | 3.6889 | 1.69306 | 136 | 0 | 0 | 1.69306 | 136 | 0.00659714 | 529.93 | 0 | 0 | 0.00659714 | 529.93 | 2023-03-05 17:04:51 | -0.00036738 | -8.3004 | -666.7559 | 0 | Close
6462 | 1 | 4 | CC DChg | 17:00:30 | 53:48:54 | -0.09959 | 3.6888 | 1.69389 | 136.07 | 0 | 0 | 1.69389 | 136.07 | 0.0066002 | 530.18 | 0 | 0 | 0.0066002 | 530.18 | 2023-03-05 17:05:21 | -0.00036737 | -8.3004 | -666.7559 | 0 | Close
6463 | 1 | 4 | CC DChg | 17:01:00 | 53:49:24 | -0.09962 | 3.6887 | 1.69472 | 136.13 | 0 | 0 | 1.69472 | 136.13 | 0.00660327 | 530.43 | 0 | 0 | 0.00660327 | 530.43 | 2023-03-05 17:05:51 | -0.00036747 | -8.2987 | -666.6131 | 0 | Close
6464 | 1 | 4 | CC DChg | 17:01:30 | 53:49:54 | -0.0996 | 3.6885 | 1.69555 | 136.2 | 0 | 0 | 1.69555 | 136.2 | 0.00660633 | 530.67 | 0 | 0 | 0.00660633 | 530.67 | 2023-03-05 17:06:21 | -0.00036737 | -4.1511 | -333.4494 | 0 | Close
6465 | 1 | 4 | CC DChg | 17:02:00 | 53:50:24 | -0.0996 | 3.6883 | 1.69638 | 136.27 | 0 | 0 | 1.69638 | 136.27 | 0.00660939 | 530.92 | 0 | 0 | 0.00660939 | 530.92 | 2023-03-05 17:06:51 | -0.00036735 | -4.1502 | -333.378 | 0 | Close
6466 | 1 | 4 | CC DChg | 17:02:30 | 53:50:54 | -0.0996 | 3.6882 | 1.69721 | 136.33 | 0 | 0 | 1.69721 | 136.33 | 0.00661245 | 531.16 | 0 | 0 | 0.00661245 | 531.16 | 2023-03-05 17:07:21 | -0.00036734 | -8.2987 | -666.6131 | 0 | Close
6467 | 1 | 4 | CC DChg | 17:03:00 | 53:51:24 | -0.09961 | 3.688 | 1.69804 | 136.4 | 0 | 0 | 1.69804 | 136.4 | 0.00661551 | 531.41 | 0 | 0 | 0.00661551 | 531.41 | 2023-03-05 17:07:51 | -0.00036736 | -4.1502 | -333.378 | 0 | Close
6468 | 1 | 4 | CC DChg | 17:03:30 | 53:51:54 | -0.09961 | 3.6879 | 1.69887 | 136.47 | 0 | 0 | 1.69887 | 136.47 | 0.00661857 | 531.65 | 0 | 0 | 0.00661857 | 531.65 | 2023-03-05 17:08:21 | -0.00036735 | -8.2987 | -666.6131 | 0 | Close
6469 | 1 | 4 | CC DChg | 17:04:00 | 53:52:24 | -0.09961 | 3.6876 | 1.6997 | 136.53 | 0 | 0 | 1.6997 | 136.53 | 0.00662163 | 531.9 | 0 | 0 | 0.00662163 | 531.9 | 2023-03-05 17:08:51 | -0.00036732 | -2.7668 | -222.252 | 0 | Close
6470 | 1 | 4 | CC DChg | 17:04:30 | 53:52:54 | -0.0996 | 3.6875 | 1.70053 | 136.6 | 0 | 0 | 1.70053 | 136.6 | 0.0066247 | 532.15 | 0 | 0 | 0.0066247 | 532.15 | 2023-03-05 17:09:21 | -0.00036728 | -8.3022 | -666.8987 | 0 | Close
6471 | 1 | 4 | CC DChg | 17:05:00 | 53:53:24 | -0.0996 | 3.6874 | 1.70136 | 136.67 | 0 | 0 | 1.70136 | 136.67 | 0.00662776 | 532.39 | 0 | 0 | 0.00662776 | 532.39 | 2023-03-05 17:09:51 | -0.00036727 | -8.2987 | -666.6131 | 0 | Close
6472 | 1 | 4 | CC DChg | 17:05:30 | 53:53:54 | -0.09959 | 3.6873 | 1.70219 | 136.73 | 0 | 0 | 1.70219 | 136.73 | 0.00663082 | 532.64 | 0 | 0 | 0.00663082 | 532.64 | 2023-03-05 17:10:21 | -0.00036722 | -8.3004 | -666.7559 | 0 | Close
6473 | 1 | 4 | CC DChg | 17:06:00 | 53:54:24 | -0.09959 | 3.6872 | 1.70302 | 136.8 | 0 | 0 | 1.70302 | 136.8 | 0.00663388 | 532.88 | 0 | 0 | 0.00663388 | 532.88 | 2023-03-05 17:10:51 | -0.00036721 | -8.3004 | -666.7559 | 0 | Close
6474 | 1 | 4 | CC DChg | 17:06:30 | 53:54:54 | -0.0996 | 3.687 | 1.70385 | 136.87 | 0 | 0 | 1.70385 | 136.87 | 0.00663694 | 533.13 | 0 | 0 | 0.00663694 | 533.13 | 2023-03-05 17:11:21 | -0.00036723 | -4.1502 | -333.378 | 0 | Close
6475 | 1 | 4 | CC DChg | 17:07:00 | 53:55:24 | -0.0996 | 3.6869 | 1.70468 | 136.93 | 0 | 0 | 1.70468 | 136.93 | 0.00664 | 533.38 | 0 | 0 | 0.00664 | 533.38 | 2023-03-05 17:11:51 | -0.00036722 | -8.3004 | -666.7559 | 0 | Close
6476 | 1 | 4 | CC DChg | 17:07:30 | 53:55:54 | -0.0996 | 3.6868 | 1.70551 | 137 | 0 | 0 | 1.70551 | 137 | 0.00664306 | 533.62 | 0 | 0 | 0.00664306 | 533.62 | 2023-03-05 17:12:21 | -0.00036721 | -8.2987 | -666.6131 | 0 | Close
6477 | 1 | 4 | CC DChg | 17:08:00 | 53:56:24 | -0.09962 | 3.6866 | 1.70634 | 137.07 | 0 | 0 | 1.70634 | 137.07 | 0.00664612 | 533.87 | 0 | 0 | 0.00664612 | 533.87 | 2023-03-05 17:12:51 | -0.00036726 | -4.1502 | -333.378 | 0 | Close
6478 | 1 | 4 | CC DChg | 17:08:30 | 53:56:54 | -0.0996 | 3.6865 | 1.70717 | 137.13 | 0 | 0 | 1.70717 | 137.13 | 0.00664918 | 534.11 | 0 | 0 | 0.00664918 | 534.11 | 2023-03-05 17:13:21 | -0.00036718 | -8.3022 | -666.8987 | 0 | Close
6479 | 1 | 4 | CC DChg | 17:09:00 | 53:57:24 | -0.09961 | 3.6863 | 1.708 | 137.2 | 0 | 0 | 1.708 | 137.2 | 0.00665224 | 534.36 | 0 | 0 | 0.00665224 | 534.36 | 2023-03-05 17:13:51 | -0.00036719 | -4.1493 | -333.3066 | 0 | Close
6480 | 1 | 4 | CC DChg | 17:09:30 | 53:57:54 | -0.0996 | 3.6861 | 1.70883 | 137.27 | 0 | 0 | 1.70883 | 137.27 | 0.0066553 | 534.6 | 0 | 0 | 0.0066553 | 534.6 | 2023-03-05 17:14:21 | -0.00036714 | -4.1502 | -333.378 | 0 | Close
6481 | 1 | 4 | CC DChg | 17:10:00 | 53:58:24 | -0.0996 | 3.686 | 1.70966 | 137.33 | 0 | 0 | 1.70966 | 137.33 | 0.00665836 | 534.85 | 0 | 0 | 0.00665836 | 534.85 | 2023-03-05 17:14:51 | -0.00036713 | -8.3022 | -666.8987 | 0 | Close
6482 | 1 | 4 | CC DChg | 17:10:30 | 53:58:54 | -0.09961 | 3.6857 | 1.71049 | 137.4 | 0 | 0 | 1.71049 | 137.4 | 0.00666142 | 535.1 | 0 | 0 | 0.00666142 | 535.1 | 2023-03-05 17:15:21 | -0.00036713 | -2.7662 | -222.2044 | 0 | Close
6483 | 1 | 4 | CC DChg | 17:11:00 | 53:59:24 | -0.09961 | 3.6857 | 1.71132 | 137.47 | 0 | 0 | 1.71132 | 137.47 | 0.00666448 | 535.34 | 0 | 0 | 0.00666448 | 535.34 | 2023-03-05 17:15:51 | -0.00036713 | 0 | 0 | 0 | Close
6484 | 1 | 4 | CC DChg | 17:11:30 | 53:59:54 | -0.0996 | 3.6856 | 1.71215 | 137.53 | 0 | 0 | 1.71215 | 137.53 | 0.00666753 | 535.59 | 0 | 0 | 0.00666753 | 535.59 | 2023-03-05 17:16:21 | -0.00036709 | -8.3004 | -666.7559 | 0 | Close
6485 | 1 | 4 | CC DChg | 17:12:00 | 54:00:24 | -0.0996 | 3.6854 | 1.71298 | 137.6 | 0 | 0 | 1.71298 | 137.6 | 0.00667059 | 535.83 | 0 | 0 | 0.00667059 | 535.83 | 2023-03-05 17:16:51 | -0.00036707 | -4.1502 | -333.378 | 0 | Close
6486 | 1 | 4 | CC DChg | 17:12:30 | 54:00:54 | -0.09961 | 3.6854 | 1.71381 | 137.67 | 0 | 0 | 1.71381 | 137.67 | 0.00667365 | 536.08 | 0 | 0 | 0.00667365 | 536.08 | 2023-03-05 17:17:21 | -0.0003671 | 0 | 0 | 0 | Close
6487 | 1 | 4 | CC DChg | 17:13:00 | 54:01:24 | -0.0996 | 3.6853 | 1.71464 | 137.73 | 0 | 0 | 1.71464 | 137.73 | 0.00667671 | 536.33 | 0 | 0 | 0.00667671 | 536.33 | 2023-03-05 17:17:51 | -0.00036706 | -8.2987 | -666.6131 | 0 | Close
6488 | 1 | 4 | CC DChg | 17:13:30 | 54:01:54 | -0.0996 | 3.685 | 1.71547 | 137.8 | 0 | 0 | 1.71547 | 137.8 | 0.00667977 | 536.57 | 0 | 0 | 0.00667977 | 536.57 | 2023-03-05 17:18:21 | -0.00036703 | -2.7668 | -222.252 | 0 | Close
6489 | 1 | 4 | CC DChg | 17:14:00 | 54:02:24 | -0.09959 | 3.6849 | 1.7163 | 137.87 | 0 | 0 | 1.7163 | 137.87 | 0.00668283 | 536.82 | 0 | 0 | 0.00668283 | 536.82 | 2023-03-05 17:18:51 | -0.00036698 | -8.3004 | -666.7559 | 0 | Close
6490 | 1 | 4 | CC DChg | 17:14:30 | 54:02:54 | -0.09961 | 3.6848 | 1.71713 | 137.93 | 0 | 0 | 1.71713 | 137.93 | 0.00668589 | 537.06 | 0 | 0 | 0.00668589 | 537.06 | 2023-03-05 17:19:21 | -0.00036704 | -8.3004 | -666.7559 | 0 | Close
6491 | 1 | 4 | CC DChg | 17:15:00 | 54:03:24 | -0.09961 | 3.6846 | 1.71796 | 138 | 0 | 0 | 1.71796 | 138 | 0.00668895 | 537.31 | 0 | 0 | 0.00668895 | 537.31 | 2023-03-05 17:19:51 | -0.00036702 | -4.1502 | -333.378 | 0 | Close
6492 | 1 | 4 | CC DChg | 17:15:30 | 54:03:54 | -0.09961 | 3.6844 | 1.71879 | 138.07 | 0 | 0 | 1.71879 | 138.07 | 0.006692 | 537.55 | 0 | 0 | 0.006692 | 537.55 | 2023-03-05 17:20:21 | -0.000367 | -4.1502 | -333.378 | 0 | Close
6493 | 1 | 4 | CC DChg | 17:16:00 | 54:04:24 | -0.0996 | 3.6842 | 1.71962 | 138.13 | 0 | 0 | 1.71962 | 138.13 | 0.00669506 | 537.8 | 0 | 0 | 0.00669506 | 537.8 | 2023-03-05 17:20:51 | -0.00036695 | -4.1511 | -333.4494 | 0 | Close
6494 | 1 | 4 | CC DChg | 17:16:30 | 54:04:54 | -0.0996 | 3.6841 | 1.72045 | 138.2 | 0 | 0 | 1.72045 | 138.2 | 0.00669812 | 538.04 | 0 | 0 | 0.00669812 | 538.04 | 2023-03-05 17:21:21 | -0.00036694 | -8.2987 | -666.6131 | 0 | Close
6495 | 1 | 4 | CC DChg | 17:17:00 | 54:05:24 | -0.09959 | 3.684 | 1.72128 | 138.27 | 0 | 0 | 1.72128 | 138.27 | 0.00670118 | 538.29 | 0 | 0 | 0.00670118 | 538.29 | 2023-03-05 17:21:51 | -0.00036689 | -8.3004 | -666.7559 | 0 | Close
6496 | 1 | 4 | CC DChg | 17:17:30 | 54:05:54 | -0.09961 | 3.6838 | 1.72211 | 138.33 | 0 | 0 | 1.72211 | 138.33 | 0.00670424 | 538.54 | 0 | 0 | 0.00670424 | 538.54 | 2023-03-05 17:22:21 | -0.00036694 | -4.1502 | -333.378 | 0 | Close
6497 | 1 | 4 | CC DChg | 17:18:00 | 54:06:24 | -0.0996 | 3.6836 | 1.72294 | 138.4 | 0 | 0 | 1.72294 | 138.4 | 0.00670729 | 538.78 | 0 | 0 | 0.00670729 | 538.78 | 2023-03-05 17:22:51 | -0.00036689 | -4.1502 | -333.378 | 0 | Close
6498 | 1 | 4 | CC DChg | 17:18:30 | 54:06:54 | -0.09961 | 3.6837 | 1.72377 | 138.47 | 0 | 0 | 1.72377 | 138.47 | 0.00671035 | 539.03 | 0 | 0 | 0.00671035 | 539.03 | 2023-03-05 17:23:21 | -0.00036693 | 8.3004 | 666.7559 | 0 | Close
6499 | 1 | 4 | CC DChg | 17:19:00 | 54:07:24 | -0.09961 | 3.6835 | 1.7246 | 138.53 | 0 | 0 | 1.7246 | 138.53 | 0.00671341 | 539.27 | 0 | 0 | 0.00671341 | 539.27 | 2023-03-05 17:23:51 | -0.00036691 | -4.1493 | -333.3066 | 0 | Close
6500 | 1 | 4 | CC DChg | 17:19:30 | 54:07:54 | -0.0996 | 3.6833 | 1.72543 | 138.6 | 0 | 0 | 1.72543 | 138.6 | 0.00671647 | 539.52 | 0 | 0 | 0.00671647 | 539.52 | 2023-03-05 17:24:21 | -0.00036686 | -4.1511 | -333.4494 | 0 | Close
6501 | 1 | 4 | CC DChg | 17:20:00 | 54:08:24 | -0.09961 | 3.6831 | 1.72626 | 138.67 | 0 | 0 | 1.72626 | 138.67 | 0.00671952 | 539.76 | 0 | 0 | 0.00671952 | 539.76 | 2023-03-05 17:24:51 | -0.00036687 | -4.1511 | -333.4494 | 0 | Close
6502 | 1 | 4 | CC DChg | 17:20:30 | 54:08:54 | -0.09962 | 3.683 | 1.72709 | 138.73 | 0 | 0 | 1.72709 | 138.73 | 0.00672258 | 540.01 | 0 | 0 | 0.00672258 | 540.01 | 2023-03-05 17:25:21 | -0.0003669 | -8.2987 | -666.6131 | 0 | Close
6503 | 1 | 4 | CC DChg | 17:21:00 | 54:09:24 | -0.09963 | 3.6828 | 1.72792 | 138.8 | 0 | 0 | 1.72792 | 138.8 | 0.00672564 | 540.26 | 0 | 0 | 0.00672564 | 540.26 | 2023-03-05 17:25:51 | -0.00036692 | -4.1502 | -333.378 | 0 | Close
6504 | 1 | 4 | CC DChg | 17:21:30 | 54:09:54 | -0.09961 | 3.6826 | 1.72875 | 138.87 | 0 | 0 | 1.72875 | 138.87 | 0.00672869 | 540.5 | 0 | 0 | 0.00672869 | 540.5 | 2023-03-05 17:26:21 | -0.00036682 | -4.1502 | -333.378 | 0 | Close
6505 | 1 | 4 | CC DChg | 17:22:00 | 54:10:24 | -0.0996 | 3.6824 | 1.72958 | 138.93 | 0 | 0 | 1.72958 | 138.93 | 0.00673175 | 540.75 | 0 | 0 | 0.00673175 | 540.75 | 2023-03-05 17:26:51 | -0.00036677 | -4.1511 | -333.4494 | 0 | Close
6506 | 1 | 4 | CC DChg | 17:22:30 | 54:10:54 | -0.09961 | 3.6823 | 1.73041 | 139 | 0 | 0 | 1.73041 | 139 | 0.00673481 | 540.99 | 0 | 0 | 0.00673481 | 540.99 | 2023-03-05 17:27:21 | -0.00036679 | -8.2987 | -666.6131 | 0 | Close
6507 | 1 | 4 | CC DChg | 17:23:00 | 54:11:24 | -0.0996 | 3.6822 | 1.73124 | 139.07 | 0 | 0 | 1.73124 | 139.07 | 0.00673786 | 541.24 | 0 | 0 | 0.00673786 | 541.24 | 2023-03-05 17:27:51 | -0.00036675 | -8.3004 | -666.7559 | 0 | Close
6508 | 1 | 4 | CC DChg | 17:23:30 | 54:11:54 | -0.09961 | 3.6821 | 1.73207 | 139.13 | 0 | 0 | 1.73207 | 139.13 | 0.00674092 | 541.48 | 0 | 0 | 0.00674092 | 541.48 | 2023-03-05 17:28:21 | -0.00036677 | -8.3004 | -666.7559 | 0 | Close
6509 | 1 | 4 | CC DChg | 17:24:00 | 54:12:24 | -0.09961 | 3.682 | 1.7329 | 139.2 | 0 | 0 | 1.7329 | 139.2 | 0.00674398 | 541.73 | 0 | 0 | 0.00674398 | 541.73 | 2023-03-05 17:28:51 | -0.00036676 | -8.3022 | -666.8987 | 0 | Close
6510 | 1 | 4 | CC DChg | 17:24:30 | 54:12:54 | -0.09961 | 3.6819 | 1.73373 | 139.27 | 0 | 0 | 1.73373 | 139.27 | 0.00674703 | 541.97 | 0 | 0 | 0.00674703 | 541.97 | 2023-03-05 17:29:21 | -0.00036675 | -8.3004 | -666.7559 | 0 | Close
6511 | 1 | 4 | CC DChg | 17:25:00 | 54:13:24 | -0.09962 | 3.6816 | 1.73456 | 139.33 | 0 | 0 | 1.73456 | 139.33 | 0.00675009 | 542.22 | 0 | 0 | 0.00675009 | 542.22 | 2023-03-05 17:29:51 | -0.00036676 | -2.7668 | -222.252 | 0 | Close
6512 | 1 | 4 | CC DChg | 17:25:30 | 54:13:54 | -0.09961 | 3.6815 | 1.73539 | 139.4 | 0 | 0 | 1.73539 | 139.4 | 0.00675315 | 542.46 | 0 | 0 | 0.00675315 | 542.46 | 2023-03-05 17:30:21 | -0.00036671 | -8.3004 | -666.7559 | 0 | Close
6513 | 1 | 4 | CC DChg | 17:26:00 | 54:14:24 | -0.09961 | 3.6814 | 1.73622 | 139.47 | 0 | 0 | 1.73622 | 139.47 | 0.0067562 | 542.71 | 0 | 0 | 0.0067562 | 542.71 | 2023-03-05 17:30:51 | -0.0003667 | -8.3004 | -666.7559 | 0 | Close
6514 | 1 | 4 | CC DChg | 17:26:30 | 54:14:54 | -0.09961 | 3.6812 | 1.73705 | 139.53 | 0 | 0 | 1.73705 | 139.53 | 0.00675926 | 542.96 | 0 | 0 | 0.00675926 | 542.96 | 2023-03-05 17:31:21 | -0.00036668 | -4.1502 | -333.378 | 0 | Close
6515 | 1 | 4 | CC DChg | 17:27:00 | 54:15:24 | -0.09961 | 3.681 | 1.73788 | 139.6 | 0 | 0 | 1.73788 | 139.6 | 0.00676231 | 543.2 | 0 | 0 | 0.00676231 | 543.2 | 2023-03-05 17:31:51 | -0.00036666 | -4.1502 | -333.378 | 0 | Close
6516 | 1 | 4 | CC DChg | 17:27:30 | 54:15:54 | -0.09961 | 3.6808 | 1.73871 | 139.67 | 0 | 0 | 1.73871 | 139.67 | 0.00676537 | 543.45 | 0 | 0 | 0.00676537 | 543.45 | 2023-03-05 17:32:21 | -0.00036664 | -4.1493 | -333.3066 | 0 | Close
6517 | 1 | 4 | CC DChg | 17:28:00 | 54:16:24 | -0.0996 | 3.6807 | 1.73954 | 139.73 | 0 | 0 | 1.73954 | 139.73 | 0.00676842 | 543.69 | 0 | 0 | 0.00676842 | 543.69 | 2023-03-05 17:32:51 | -0.0003666 | -8.3022 | -666.8987 | 0 | Close
6518 | 1 | 4 | CC DChg | 17:28:30 | 54:16:54 | -0.09961 | 3.6807 | 1.74037 | 139.8 | 0 | 0 | 1.74037 | 139.8 | 0.00677148 | 543.94 | 0 | 0 | 0.00677148 | 543.94 | 2023-03-05 17:33:21 | -0.00036663 | 0 | 0 | 0 | Close
6519 | 1 | 4 | CC DChg | 17:29:00 | 54:17:24 | -0.0996 | 3.6805 | 1.7412 | 139.87 | 0 | 0 | 1.7412 | 139.87 | 0.00677453 | 544.18 | 0 | 0 | 0.00677453 | 544.18 | 2023-03-05 17:33:51 | -0.00036658 | -4.1502 | -333.378 | 0 | Close
6520 | 1 | 4 | CC DChg | 17:29:30 | 54:17:54 | -0.09961 | 3.6804 | 1.74203 | 139.93 | 0 | 0 | 1.74203 | 139.93 | 0.00677759 | 544.43 | 0 | 0 | 0.00677759 | 544.43 | 2023-03-05 17:34:21 | -0.0003666 | -8.3004 | -666.7559 | 0 | Close
6521 | 1 | 4 | CC DChg | 17:30:00 | 54:18:24 | -0.09961 | 3.6802 | 1.74286 | 140 | 0 | 0 | 1.74286 | 140 | 0.00678064 | 544.67 | 0 | 0 | 0.00678064 | 544.67 | 2023-03-05 17:34:51 | -0.00036658 | -4.1502 | -333.378 | 0 | Close
6522 | 1 | 4 | CC DChg | 17:30:30 | 54:18:54 | -0.0996 | 3.68 | 1.74369 | 140.07 | 0 | 0 | 1.74369 | 140.07 | 0.0067837 | 544.92 | 0 | 0 | 0.0067837 | 544.92 | 2023-03-05 17:35:21 | -0.00036653 | -4.1502 | -333.378 | 0 | Close
6523 | 1 | 4 | CC DChg | 17:31:00 | 54:19:24 | -0.09962 | 3.6799 | 1.74452 | 140.13 | 0 | 0 | 1.74452 | 140.13 | 0.00678675 | 545.16 | 0 | 0 | 0.00678675 | 545.16 | 2023-03-05 17:35:51 | -0.00036659 | -8.3004 | -666.7559 | 0 | Close
6524 | 1 | 4 | CC DChg | 17:31:30 | 54:19:54 | -0.09963 | 3.6797 | 1.74535 | 140.2 | 0 | 0 | 1.74535 | 140.2 | 0.00678981 | 545.41 | 0 | 0 | 0.00678981 | 545.41 | 2023-03-05 17:36:21 | -0.00036661 | -4.1502 | -333.378 | 0 | Close
6525 | 1 | 4 | CC DChg | 17:32:00 | 54:20:24 | -0.09961 | 3.6795 | 1.74618 | 140.27 | 0 | 0 | 1.74618 | 140.27 | 0.00679286 | 545.66 | 0 | 0 | 0.00679286 | 545.66 | 2023-03-05 17:36:51 | -0.00036651 | -4.1502 | -333.378 | 0 | Close
6526 | 1 | 4 | CC DChg | 17:32:30 | 54:20:54 | -0.0996 | 3.6793 | 1.74701 | 140.33 | 0 | 0 | 1.74701 | 140.33 | 0.00679592 | 545.9 | 0 | 0 | 0.00679592 | 545.9 | 2023-03-05 17:37:21 | -0.00036646 | -4.1502 | -333.378 | 0 | Close
6527 | 1 | 4 | CC DChg | 17:33:00 | 54:21:24 | -0.0996 | 3.6792 | 1.74784 | 140.4 | 0 | 0 | 1.74784 | 140.4 | 0.00679897 | 546.15 | 0 | 0 | 0.00679897 | 546.15 | 2023-03-05 17:37:51 | -0.00036645 | -8.3022 | -666.8987 | 0 | Close
6528 | 1 | 4 | CC DChg | 17:33:30 | 54:21:54 | -0.0996 | 3.6791 | 1.74867 | 140.47 | 0 | 0 | 1.74867 | 140.47 | 0.00680202 | 546.39 | 0 | 0 | 0.00680202 | 546.39 | 2023-03-05 17:38:21 | -0.00036644 | -8.2987 | -666.6131 | 0 | Close
6529 | 1 | 4 | CC DChg | 17:34:00 | 54:22:24 | -0.0996 | 3.679 | 1.7495 | 140.53 | 0 | 0 | 1.7495 | 140.53 | 0.00680508 | 546.64 | 0 | 0 | 0.00680508 | 546.64 | 2023-03-05 17:38:51 | -0.00036643 | -8.3004 | -666.7559 | 0 | Close
6530 | 1 | 4 | CC DChg | 17:34:30 | 54:22:54 | -0.09961 | 3.6789 | 1.75033 | 140.6 | 0 | 0 | 1.75033 | 140.6 | 0.00680813 | 546.88 | 0 | 0 | 0.00680813 | 546.88 | 2023-03-05 17:39:21 | -0.00036646 | -8.3004 | -666.7559 | 0 | Close
6531 | 1 | 4 | CC DChg | 17:35:00 | 54:23:24 | -0.09961 | 3.6787 | 1.75117 | 140.67 | 0 | 0 | 1.75117 | 140.67 | 0.00681118 | 547.13 | 0 | 0 | 0.00681118 | 547.13 | 2023-03-05 17:39:51 | -0.00036644 | -4.1511 | -333.4494 | 0 | Close
6532 | 1 | 4 | CC DChg | 17:35:30 | 54:23:54 | -0.0996 | 3.6787 | 1.752 | 140.73 | 0 | 0 | 1.752 | 140.73 | 0.00681424 | 547.37 | 0 | 0 | 0.00681424 | 547.37 | 2023-03-05 17:40:21 | -0.0003664 | 0 | 0 | 0 | Close
6533 | 1 | 4 | CC DChg | 17:36:00 | 54:24:24 | -0.09961 | 3.6785 | 1.75283 | 140.8 | 0 | 0 | 1.75283 | 140.8 | 0.00681729 | 547.62 | 0 | 0 | 0.00681729 | 547.62 | 2023-03-05 17:40:51 | -0.00036642 | -4.1493 | -333.3066 | 0 | Close
6534 | 1 | 4 | CC DChg | 17:36:30 | 54:24:54 | -0.0996 | 3.6782 | 1.75366 | 140.87 | 0 | 0 | 1.75366 | 140.87 | 0.00682034 | 547.86 | 0 | 0 | 0.00682034 | 547.86 | 2023-03-05 17:41:21 | -0.00036635 | -2.7674 | -222.2996 | 0 | Close
6535 | 1 | 4 | CC DChg | 17:37:00 | 54:25:24 | -0.09961 | 3.678 | 1.75449 | 140.93 | 0 | 0 | 1.75449 | 140.93 | 0.0068234 | 548.11 | 0 | 0 | 0.0068234 | 548.11 | 2023-03-05 17:41:51 | -0.00036637 | -4.1502 | -333.378 | 0 | Close
6536 | 1 | 4 | CC DChg | 17:37:30 | 54:25:54 | -0.09962 | 3.6779 | 1.75532 | 141 | 0 | 0 | 1.75532 | 141 | 0.00682645 | 548.35 | 0 | 0 | 0.00682645 | 548.35 | 2023-03-05 17:42:21 | -0.00036639 | -8.3004 | -666.7559 | 0 | Close
6537 | 1 | 4 | CC DChg | 17:38:00 | 54:26:24 | -0.09961 | 3.6777 | 1.75615 | 141.07 | 0 | 0 | 1.75615 | 141.07 | 0.0068295 | 548.6 | 0 | 0 | 0.0068295 | 548.6 | 2023-03-05 17:42:51 | -0.00036634 | -4.1502 | -333.378 | 0 | Close
6538 | 1 | 4 | CC DChg | 17:38:30 | 54:26:54 | -0.09961 | 3.6775 | 1.75698 | 141.13 | 0 | 0 | 1.75698 | 141.13 | 0.00683256 | 548.84 | 0 | 0 | 0.00683256 | 548.84 | 2023-03-05 17:43:21 | -0.00036632 | -4.1502 | -333.378 | 0 | Close
6539 | 1 | 4 | CC DChg | 17:39:00 | 54:27:24 | -0.09961 | 3.6773 | 1.75781 | 141.2 | 0 | 0 | 1.75781 | 141.2 | 0.00683561 | 549.09 | 0 | 0 | 0.00683561 | 549.09 | 2023-03-05 17:43:51 | -0.0003663 | -4.1502 | -333.378 | 0 | Close
6540 | 1 | 4 | CC DChg | 17:39:30 | 54:27:54 | -0.09962 | 3.6774 | 1.75864 | 141.27 | 0 | 0 | 1.75864 | 141.27 | 0.00683866 | 549.33 | 0 | 0 | 0.00683866 | 549.33 | 2023-03-05 17:44:21 | -0.00036634 | 8.3004 | 666.7559 | 0 | Close
6541 | 1 | 4 | CC DChg | 17:40:00 | 54:28:24 | -0.09961 | 3.6773 | 1.75947 | 141.33 | 0 | 0 | 1.75947 | 141.33 | 0.00684171 | 549.58 | 0 | 0 | 0.00684171 | 549.58 | 2023-03-05 17:44:51 | -0.0003663 | -8.3004 | -666.7559 | 0 | Close
6542 | 1 | 4 | CC DChg | 17:40:30 | 54:28:54 | -0.09962 | 3.6772 | 1.7603 | 141.4 | 0 | 0 | 1.7603 | 141.4 | 0.00684477 | 549.82 | 0 | 0 | 0.00684477 | 549.82 | 2023-03-05 17:45:21 | -0.00036632 | -8.3022 | -666.8987 | 0 | Close
6543 | 1 | 4 | CC DChg | 17:41:00 | 54:29:24 | -0.0996 | 3.677 | 1.76113 | 141.47 | 0 | 0 | 1.76113 | 141.47 | 0.00684782 | 550.07 | 0 | 0 | 0.00684782 | 550.07 | 2023-03-05 17:45:51 | -0.00036623 | -4.1502 | -333.378 | 0 | Close
6544 | 1 | 4 | CC DChg | 17:41:30 | 54:29:54 | -0.09959 | 3.6769 | 1.76196 | 141.53 | 0 | 0 | 1.76196 | 141.53 | 0.00685087 | 550.31 | 0 | 0 | 0.00685087 | 550.31 | 2023-03-05 17:46:21 | -0.00036618 | -8.3004 | -666.7559 | 0 | Close
6545 | 1 | 4 | CC DChg | 17:42:00 | 54:30:24 | -0.0996 | 3.6767 | 1.76279 | 141.6 | 0 | 0 | 1.76279 | 141.6 | 0.00685392 | 550.56 | 0 | 0 | 0.00685392 | 550.56 | 2023-03-05 17:46:51 | -0.0003662 | -4.1511 | -333.4494 | 0 | Close
6546 | 1 | 4 | CC DChg | 17:42:30 | 54:30:54 | -0.09961 | 3.6765 | 1.76362 | 141.67 | 0 | 0 | 1.76362 | 141.67 | 0.00685697 | 550.81 | 0 | 0 | 0.00685697 | 550.81 | 2023-03-05 17:47:21 | -0.00036622 | -4.1502 | -333.378 | 0 | Close
6547 | 1 | 4 | CC DChg | 17:43:00 | 54:31:24 | -0.09961 | 3.6763 | 1.76445 | 141.73 | 0 | 0 | 1.76445 | 141.73 | 0.00686003 | 551.05 | 0 | 0 | 0.00686003 | 551.05 | 2023-03-05 17:47:51 | -0.0003662 | -4.1493 | -333.3066 | 0 | Close
6548 | 1 | 4 | CC DChg | 17:43:30 | 54:31:54 | -0.09961 | 3.6761 | 1.76528 | 141.8 | 0 | 0 | 1.76528 | 141.8 | 0.00686308 | 551.3 | 0 | 0 | 0.00686308 | 551.3 | 2023-03-05 17:48:21 | -0.00036618 | -4.1502 | -333.378 | 0 | Close
6549 | 1 | 4 | CC DChg | 17:44:00 | 54:32:24 | -0.09961 | 3.676 | 1.76611 | 141.87 | 0 | 0 | 1.76611 | 141.87 | 0.00686613 | 551.54 | 0 | 0 | 0.00686613 | 551.54 | 2023-03-05 17:48:51 | -0.00036617 | -8.3022 | -666.8987 | 0 | Close
6550 | 1 | 4 | CC DChg | 17:44:30 | 54:32:54 | -0.09961 | 3.6759 | 1.76694 | 141.93 | 0 | 0 | 1.76694 | 141.93 | 0.00686918 | 551.79 | 0 | 0 | 0.00686918 | 551.79 | 2023-03-05 17:49:21 | -0.00036616 | -8.3004 | -666.7559 | 0 | Close
6551 | 1 | 4 | CC DChg | 17:45:00 | 54:33:24 | -0.09964 | 3.6757 | 1.76777 | 142 | 0 | 0 | 1.76777 | 142 | 0.00687223 | 552.03 | 0 | 0 | 0.00687223 | 552.03 | 2023-03-05 17:49:51 | -0.00036625 | -4.1511 | -333.4494 | 0 | Close
6552 | 1 | 4 | CC DChg | 17:45:30 | 54:33:54 | -0.09961 | 3.6756 | 1.7686 | 142.07 | 0 | 0 | 1.7686 | 142.07 | 0.00687528 | 552.28 | 0 | 0 | 0.00687528 | 552.28 | 2023-03-05 17:50:21 | -0.00036613 | -8.3004 | -666.7559 | 0 | Close
6553 | 1 | 4 | CC DChg | 17:46:00 | 54:34:24 | -0.09961 | 3.6755 | 1.76943 | 142.13 | 0 | 0 | 1.76943 | 142.13 | 0.00687833 | 552.52 | 0 | 0 | 0.00687833 | 552.52 | 2023-03-05 17:50:51 | -0.00036612 | -8.3004 | -666.7559 | 0 | Close
6554 | 1 | 4 | CC DChg | 17:46:30 | 54:34:54 | -0.09962 | 3.6754 | 1.77026 | 142.2 | 0 | 0 | 1.77026 | 142.2 | 0.00688138 | 552.77 | 0 | 0 | 0.00688138 | 552.77 | 2023-03-05 17:51:21 | -0.00036614 | -8.3004 | -666.7559 | 0 | Close
6555 | 1 | 4 | CC DChg | 17:47:00 | 54:35:24 | -0.09961 | 3.6752 | 1.77109 | 142.27 | 0 | 0 | 1.77109 | 142.27 | 0.00688443 | 553.01 | 0 | 0 | 0.00688443 | 553.01 | 2023-03-05 17:51:51 | -0.00036609 | -4.1502 | -333.378 | 0 | Close
6556 | 1 | 4 | CC DChg | 17:47:30 | 54:35:54 | -0.09963 | 3.675 | 1.77192 | 142.33 | 0 | 0 | 1.77192 | 142.33 | 0.00688749 | 553.26 | 0 | 0 | 0.00688749 | 553.26 | 2023-03-05 17:52:21 | -0.00036614 | -4.1502 | -333.378 | 0 | Close
6557 | 1 | 4 | CC DChg | 17:48:00 | 54:36:24 | -0.09962 | 3.6748 | 1.77275 | 142.4 | 0 | 0 | 1.77275 | 142.4 | 0.00689054 | 553.5 | 0 | 0 | 0.00689054 | 553.5 | 2023-03-05 17:52:51 | -0.00036608 | -4.1511 | -333.4494 | 0 | Close
6558 | 1 | 4 | CC DChg | 17:48:30 | 54:36:54 | -0.0996 | 3.6747 | 1.77358 | 142.47 | 0 | 0 | 1.77358 | 142.47 | 0.00689359 | 553.75 | 0 | 0 | 0.00689359 | 553.75 | 2023-03-05 17:53:21 | -0.000366 | -8.3004 | -666.7559 | 0 | Close
6559 | 1 | 4 | CC DChg | 17:49:00 | 54:37:24 | -0.09962 | 3.6744 | 1.77441 | 142.53 | 0 | 0 | 1.77441 | 142.53 | 0.00689664 | 553.99 | 0 | 0 | 0.00689664 | 553.99 | 2023-03-05 17:53:51 | -0.00036604 | -2.7674 | -222.2996 | 0 | Close
6560 | 1 | 4 | CC DChg | 17:49:30 | 54:37:54 | -0.09962 | 3.6742 | 1.77524 | 142.6 | 0 | 0 | 1.77524 | 142.6 | 0.00689969 | 554.24 | 0 | 0 | 0.00689969 | 554.24 | 2023-03-05 17:54:21 | -0.00036602 | -4.1502 | -333.378 | 0 | Close
6561 | 1 | 4 | CC DChg | 17:50:00 | 54:38:24 | -0.09963 | 3.6741 | 1.77607 | 142.67 | 0 | 0 | 1.77607 | 142.67 | 0.00690274 | 554.48 | 0 | 0 | 0.00690274 | 554.48 | 2023-03-05 17:54:51 | -0.00036605 | -8.3004 | -666.7559 | 0 | Close
6562 | 1 | 4 | CC DChg | 17:50:30 | 54:38:54 | -0.09961 | 3.6741 | 1.7769 | 142.73 | 0 | 0 | 1.7769 | 142.73 | 0.00690579 | 554.73 | 0 | 0 | 0.00690579 | 554.73 | 2023-03-05 17:55:21 | -0.00036598 | 0 | 0 | 0 | Close
6563 | 1 | 4 | CC DChg | 17:51:00 | 54:39:24 | -0.09961 | 3.6738 | 1.77773 | 142.8 | 0 | 0 | 1.77773 | 142.8 | 0.00690884 | 554.97 | 0 | 0 | 0.00690884 | 554.97 | 2023-03-05 17:55:51 | -0.00036595 | -2.7668 | -222.252 | 0 | Close
6564 | 1 | 4 | CC DChg | 17:51:30 | 54:39:54 | -0.09962 | 3.6737 | 1.77856 | 142.87 | 0 | 0 | 1.77856 | 142.87 | 0.00691189 | 555.22 | 0 | 0 | 0.00691189 | 555.22 | 2023-03-05 17:56:21 | -0.00036597 | -8.3004 | -666.7559 | 0 | Close
6565 | 1 | 4 | CC DChg | 17:52:00 | 54:40:24 | -0.09962 | 3.6737 | 1.77939 | 142.93 | 0 | 0 | 1.77939 | 142.93 | 0.00691494 | 555.46 | 0 | 0 | 0.00691494 | 555.46 | 2023-03-05 17:56:51 | -0.00036597 | 0 | 0 | 0 | Close
6566 | 1 | 4 | CC DChg | 17:52:30 | 54:40:54 | -0.09961 | 3.6736 | 1.78022 | 143 | 0 | 0 | 1.78022 | 143 | 0.00691798 | 555.71 | 0 | 0 | 0.00691798 | 555.71 | 2023-03-05 17:57:21 | -0.00036593 | -8.3022 | -666.8987 | 0 | Close
6567 | 1 | 4 | CC DChg | 17:53:00 | 54:41:24 | -0.09962 | 3.6734 | 1.78105 | 143.07 | 0 | 0 | 1.78105 | 143.07 | 0.00692103 | 555.95 | 0 | 0 | 0.00692103 | 555.95 | 2023-03-05 17:57:51 | -0.00036594 | -4.1502 | -333.378 | 0 | Close
6568 | 1 | 4 | CC DChg | 17:53:30 | 54:41:54 | -0.09961 | 3.6731 | 1.78188 | 143.13 | 0 | 0 | 1.78188 | 143.13 | 0.00692408 | 556.2 | 0 | 0 | 0.00692408 | 556.2 | 2023-03-05 17:58:21 | -0.00036588 | -2.7674 | -222.2996 | 0 | Close
6569 | 1 | 4 | CC DChg | 17:54:00 | 54:42:24 | -0.09961 | 3.673 | 1.78271 | 143.2 | 0 | 0 | 1.78271 | 143.2 | 0.00692713 | 556.44 | 0 | 0 | 0.00692713 | 556.44 | 2023-03-05 17:58:51 | -0.00036587 | -8.3004 | -666.7559 | 0 | Close
6570 | 1 | 4 | CC DChg | 17:54:30 | 54:42:54 | -0.09961 | 3.6728 | 1.78354 | 143.27 | 0 | 0 | 1.78354 | 143.27 | 0.00693018 | 556.69 | 0 | 0 | 0.00693018 | 556.69 | 2023-03-05 17:59:21 | -0.00036585 | -4.1511 | -333.4494 | 0 | Close
6571 | 1 | 4 | CC DChg | 17:55:00 | 54:43:24 | -0.09962 | 3.6725 | 1.78437 | 143.33 | 0 | 0 | 1.78437 | 143.33 | 0.00693323 | 556.93 | 0 | 0 | 0.00693323 | 556.93 | 2023-03-05 17:59:51 | -0.00036585 | -2.7662 | -222.2044 | 0 | Close
6572 | 1 | 4 | CC DChg | 17:55:30 | 54:43:54 | -0.0996 | 3.6724 | 1.7852 | 143.4 | 0 | 0 | 1.7852 | 143.4 | 0.00693628 | 557.18 | 0 | 0 | 0.00693628 | 557.18 | 2023-03-05 18:00:20 | -0.00036577 | -8.3022 | -666.8987 | 0 | Close
6573 | 1 | 4 | CC DChg | 17:56:00 | 54:44:24 | -0.09961 | 3.6721 | 1.78603 | 143.47 | 0 | 0 | 1.78603 | 143.47 | 0.00693933 | 557.42 | 0 | 0 | 0.00693933 | 557.42 | 2023-03-05 18:00:50 | -0.00036578 | -2.7668 | -222.252 | 0 | Close
6574 | 1 | 4 | CC DChg | 17:56:30 | 54:44:54 | -0.09961 | 3.6721 | 1.78686 | 143.53 | 0 | 0 | 1.78686 | 143.53 | 0.00694238 | 557.67 | 0 | 0 | 0.00694238 | 557.67 | 2023-03-05 18:01:20 | -0.00036578 | 0 | 0 | 0 | Close
6575 | 1 | 4 | CC DChg | 17:57:00 | 54:45:24 | -0.09962 | 3.6719 | 1.78769 | 143.6 | 0 | 0 | 1.78769 | 143.6 | 0.00694542 | 557.91 | 0 | 0 | 0.00694542 | 557.91 | 2023-03-05 18:01:50 | -0.00036579 | -4.1511 | -333.4494 | 0 | Close
6576 | 1 | 4 | CC DChg | 17:57:30 | 54:45:54 | -0.09961 | 3.6718 | 1.78852 | 143.67 | 0 | 0 | 1.78852 | 143.67 | 0.00694847 | 558.15 | 0 | 0 | 0.00694847 | 558.15 | 2023-03-05 18:02:20 | -0.00036575 | -8.3022 | -666.8987 | 0 | Close
6577 | 1 | 4 | CC DChg | 17:58:00 | 54:46:24 | -0.0996 | 3.6717 | 1.78935 | 143.73 | 0 | 0 | 1.78935 | 143.73 | 0.00695152 | 558.4 | 0 | 0 | 0.00695152 | 558.4 | 2023-03-05 18:02:50 | -0.0003657 | -8.3004 | -666.7559 | 0 | Close
6578 | 1 | 4 | CC DChg | 17:58:30 | 54:46:54 | -0.09962 | 3.6716 | 1.79018 | 143.8 | 0 | 0 | 1.79018 | 143.8 | 0.00695457 | 558.64 | 0 | 0 | 0.00695457 | 558.64 | 2023-03-05 18:03:20 | -0.00036576 | -8.3022 | -666.8987 | 0 | Close
6579 | 1 | 4 | CC DChg | 17:59:00 | 54:47:24 | -0.09961 | 3.6715 | 1.79101 | 143.87 | 0 | 0 | 1.79101 | 143.87 | 0.00695761 | 558.89 | 0 | 0 | 0.00695761 | 558.89 | 2023-03-05 18:03:50 | -0.00036572 | -8.3004 | -666.7559 | 0 | Close
6580 | 1 | 4 | CC DChg | 17:59:30 | 54:47:54 | -0.09961 | 3.6712 | 1.79184 | 143.93 | 0 | 0 | 1.79184 | 143.93 | 0.00696066 | 559.13 | 0 | 0 | 0.00696066 | 559.13 | 2023-03-05 18:04:20 | -0.00036569 | -2.7668 | -222.252 | 0 | Close
6581 | 1 | 4 | CC DChg | 18:00:00 | 54:48:24 | -0.09962 | 3.6712 | 1.79267 | 144 | 0 | 0 | 1.79267 | 144 | 0.00696371 | 559.38 | 0 | 0 | 0.00696371 | 559.38 | 2023-03-05 18:04:50 | -0.00036572 | 0 | 0 | 0 | Close
6582 | 1 | 4 | CC DChg | 18:00:30 | 54:48:54 | -0.09963 | 3.6708 | 1.7935 | 144.07 | 0 | 0 | 1.7935 | 144.07 | 0.00696676 | 559.62 | 0 | 0 | 0.00696676 | 559.62 | 2023-03-05 18:05:20 | -0.00036572 | -2.0747 | -166.6533 | 0 | Close
6583 | 1 | 4 | CC DChg | 18:01:00 | 54:49:24 | -0.09962 | 3.6706 | 1.79433 | 144.13 | 0 | 0 | 1.79433 | 144.13 | 0.0069698 | 559.87 | 0 | 0 | 0.0069698 | 559.87 | 2023-03-05 18:05:50 | -0.00036567 | -4.1511 | -333.4494 | 0 | Close
6584 | 1 | 4 | CC DChg | 18:01:30 | 54:49:54 | -0.09961 | 3.6704 | 1.79516 | 144.2 | 0 | 0 | 1.79516 | 144.2 | 0.00697285 | 560.11 | 0 | 0 | 0.00697285 | 560.11 | 2023-03-05 18:06:20 | -0.00036561 | -4.1511 | -333.4494 | 0 | Close
6585 | 1 | 4 | CC DChg | 18:02:00 | 54:50:24 | -0.09962 | 3.6702 | 1.79599 | 144.27 | 0 | 0 | 1.79599 | 144.27 | 0.0069759 | 560.36 | 0 | 0 | 0.0069759 | 560.36 | 2023-03-05 18:06:50 | -0.00036563 | -4.1511 | -333.4494 | 0 | Close
6586 | 1 | 4 | CC DChg | 18:02:30 | 54:50:54 | -0.09962 | 3.6701 | 1.79682 | 144.33 | 0 | 0 | 1.79682 | 144.33 | 0.00697895 | 560.6 | 0 | 0 | 0.00697895 | 560.6 | 2023-03-05 18:07:20 | -0.00036562 | -8.3004 | -666.7559 | 0 | Close
6587 | 1 | 4 | CC DChg | 18:03:00 | 54:51:24 | -0.09961 | 3.6699 | 1.79765 | 144.4 | 0 | 0 | 1.79765 | 144.4 | 0.00698199 | 560.85 | 0 | 0 | 0.00698199 | 560.85 | 2023-03-05 18:07:50 | -0.00036556 | -4.1511 | -333.4494 | 0 | Close
6588 | 1 | 4 | CC DChg | 18:03:30 | 54:51:54 | -0.09961 | 3.6699 | 1.79848 | 144.47 | 0 | 0 | 1.79848 | 144.47 | 0.00698504 | 561.09 | 0 | 0 | 0.00698504 | 561.09 | 2023-03-05 18:08:20 | -0.00036556 | 0 | 0 | 0 | Close
6589 | 1 | 4 | CC DChg | 18:04:00 | 54:52:24 | -0.09961 | 3.6698 | 1.79931 | 144.53 | 0 | 0 | 1.79931 | 144.53 | 0.00698808 | 561.34 | 0 | 0 | 0.00698808 | 561.34 | 2023-03-05 18:08:50 | -0.00036555 | -8.3004 | -666.7559 | 0 | Close
6590 | 1 | 4 | CC DChg | 18:04:30 | 54:52:54 | -0.09961 | 3.6695 | 1.80014 | 144.6 | 0 | 0 | 1.80014 | 144.6 | 0.00699113 | 561.58 | 0 | 0 | 0.00699113 | 561.58 | 2023-03-05 18:09:20 | -0.00036552 | -2.7668 | -222.252 | 0 | Close
6591 | 1 | 4 | CC DChg | 18:05:00 | 54:53:24 | -0.09961 | 3.6694 | 1.80097 | 144.67 | 0 | 0 | 1.80097 | 144.67 | 0.00699418 | 561.83 | 0 | 0 | 0.00699418 | 561.83 | 2023-03-05 18:09:50 | -0.00036551 | -8.3004 | -666.7559 | 0 | Close
6592 | 1 | 4 | CC DChg | 18:05:30 | 54:53:54 | -0.0996 | 3.6692 | 1.8018 | 144.73 | 0 | 0 | 1.8018 | 144.73 | 0.00699722 | 562.07 | 0 | 0 | 0.00699722 | 562.07 | 2023-03-05 18:10:20 | -0.00036545 | -4.1511 | -333.4494 | 0 | Close
6593 | 1 | 4 | CC DChg | 18:06:00 | 54:54:24 | -0.09962 | 3.6689 | 1.80263 | 144.8 | 0 | 0 | 1.80263 | 144.8 | 0.00700027 | 562.32 | 0 | 0 | 0.00700027 | 562.32 | 2023-03-05 18:10:50 | -0.0003655 | -2.7668 | -222.252 | 0 | Close
6594 | 1 | 4 | CC DChg | 18:06:30 | 54:54:54 | -0.09962 | 3.6688 | 1.80346 | 144.87 | 0 | 0 | 1.80346 | 144.87 | 0.00700331 | 562.56 | 0 | 0 | 0.00700331 | 562.56 | 2023-03-05 18:11:20 | -0.00036549 | -8.3022 | -666.8987 | 0 | Close
6595 | 1 | 4 | CC DChg | 18:07:00 | 54:55:24 | -0.09961 | 3.6686 | 1.80429 | 144.93 | 0 | 0 | 1.80429 | 144.93 | 0.00700636 | 562.8 | 0 | 0 | 0.00700636 | 562.8 | 2023-03-05 18:11:50 | -0.00036543 | -4.1502 | -333.378 | 0 | Close
6596 | 1 | 4 | CC DChg | 18:07:30 | 54:55:54 | -0.0996 | 3.6683 | 1.80512 | 145 | 0 | 0 | 1.80512 | 145 | 0.0070094 | 563.05 | 0 | 0 | 0.0070094 | 563.05 | 2023-03-05 18:12:20 | -0.00036536 | -2.7674 | -222.2996 | 0 | Close
6597 | 1 | 4 | CC DChg | 18:08:00 | 54:56:24 | -0.09961 | 3.6682 | 1.80595 | 145.07 | 0 | 0 | 1.80595 | 145.07 | 0.00701245 | 563.29 | 0 | 0 | 0.00701245 | 563.29 | 2023-03-05 18:12:50 | -0.00036539 | -8.3004 | -666.7559 | 0 | Close
6598 | 1 | 4 | CC DChg | 18:08:30 | 54:56:54 | -0.09961 | 3.6681 | 1.80678 | 145.13 | 0 | 0 | 1.80678 | 145.13 | 0.0070155 | 563.54 | 0 | 0 | 0.0070155 | 563.54 | 2023-03-05 18:13:20 | -0.00036538 | -8.3004 | -666.7559 | 0 | Close
6599 | 1 | 4 | CC DChg | 18:09:00 | 54:57:24 | -0.09962 | 3.6681 | 1.80761 | 145.2 | 0 | 0 | 1.80761 | 145.2 | 0.00701854 | 563.78 | 0 | 0 | 0.00701854 | 563.78 | 2023-03-05 18:13:50 | -0.00036542 | 0 | 0 | 0 | Close
6600 | 1 | 4 | CC DChg | 18:09:30 | 54:57:54 | -0.09961 | 3.6679 | 1.80844 | 145.27 | 0 | 0 | 1.80844 | 145.27 | 0.00702159 | 564.03 | 0 | 0 | 0.00702159 | 564.03 | 2023-03-05 18:14:20 | -0.00036536 | -4.1511 | -333.4494 | 0 | Close
6601 | 1 | 4 | CC DChg | 18:10:00 | 54:58:24 | -0.09961 | 3.6678 | 1.80927 | 145.33 | 0 | 0 | 1.80927 | 145.33 | 0.00702463 | 564.27 | 0 | 0 | 0.00702463 | 564.27 | 2023-03-05 18:14:50 | -0.00036535 | -8.3004 | -666.7559 | 0 | Close
6602 | 1 | 4 | CC DChg | 18:10:30 | 54:58:54 | -0.09961 | 3.6675 | 1.8101 | 145.4 | 0 | 0 | 1.8101 | 145.4 | 0.00702767 | 564.52 | 0 | 0 | 0.00702767 | 564.52 | 2023-03-05 18:15:20 | -0.00036532 | -2.7674 | -222.2996 | 0 | Close
6603 | 1 | 4 | CC DChg | 18:11:00 | 54:59:24 | -0.09961 | 3.6674 | 1.81093 | 145.47 | 0 | 0 | 1.81093 | 145.47 | 0.00703072 | 564.76 | 0 | 0 | 0.00703072 | 564.76 | 2023-03-05 18:15:50 | -0.00036531 | -8.3022 | -666.8987 | 0 | Close
6604 | 1 | 4 | CC DChg | 18:11:30 | 54:59:54 | -0.09962 | 3.6672 | 1.81176 | 145.53 | 0 | 0 | 1.81176 | 145.53 | 0.00703376 | 565.01 | 0 | 0 | 0.00703376 | 565.01 | 2023-03-05 18:16:20 | -0.00036533 | -4.1511 | -333.4494 | 0 | Close
6605 | 1 | 4 | CC DChg | 18:12:00 | 55:00:24 | -0.09962 | 3.667 | 1.81259 | 145.6 | 0 | 0 | 1.81259 | 145.6 | 0.00703681 | 565.25 | 0 | 0 | 0.00703681 | 565.25 | 2023-03-05 18:16:50 | -0.00036531 | -4.1493 | -333.3066 | 0 | Close
6606 | 1 | 4 | CC DChg | 18:12:30 | 55:00:54 | -0.09962 | 3.6667 | 1.81342 | 145.67 | 0 | 0 | 1.81342 | 145.67 | 0.00703985 | 565.5 | 0 | 0 | 0.00703985 | 565.5 | 2023-03-05 18:17:20 | -0.00036528 | -2.7674 | -222.2996 | 0 | Close
6607 | 1 | 4 | CC DChg | 18:13:00 | 55:01:24 | -0.09962 | 3.6666 | 1.81425 | 145.73 | 0 | 0 | 1.81425 | 145.73 | 0.00704289 | 565.74 | 0 | 0 | 0.00704289 | 565.74 | 2023-03-05 18:17:50 | -0.00036527 | -8.3004 | -666.7559 | 0 | Close
6608 | 1 | 4 | CC DChg | 18:13:30 | 55:01:54 | -0.09962 | 3.6663 | 1.81508 | 145.8 | 0 | 0 | 1.81508 | 145.8 | 0.00704594 | 565.98 | 0 | 0 | 0.00704594 | 565.98 | 2023-03-05 18:18:20 | -0.00036524 | -2.7668 | -222.252 | 0 | Close
6609 | 1 | 4 | CC DChg | 18:14:00 | 55:02:24 | -0.09962 | 3.6662 | 1.81591 | 145.87 | 0 | 0 | 1.81591 | 145.87 | 0.00704898 | 566.23 | 0 | 0 | 0.00704898 | 566.23 | 2023-03-05 18:18:50 | -0.00036523 | -8.3022 | -666.8987 | 0 | Close
6610 | 1 | 4 | CC DChg | 18:14:30 | 55:02:54 | -0.09961 | 3.6661 | 1.81674 | 145.93 | 0 | 0 | 1.81674 | 145.93 | 0.00705203 | 566.47 | 0 | 0 | 0.00705203 | 566.47 | 2023-03-05 18:19:20 | -0.00036518 | -8.3022 | -666.8987 | 0 | Close
6611 | 1 | 4 | CC DChg | 18:15:00 | 55:03:24 | -0.09961 | 3.6659 | 1.81757 | 146 | 0 | 0 | 1.81757 | 146 | 0.00705507 | 566.72 | 0 | 0 | 0.00705507 | 566.72 | 2023-03-05 18:19:50 | -0.00036516 | -4.1502 | -333.378 | 0 | Close
6612 | 1 | 4 | CC DChg | 18:15:30 | 55:03:54 | -0.0996 | 3.6659 | 1.8184 | 146.07 | 0 | 0 | 1.8184 | 146.07 | 0.00705811 | 566.96 | 0 | 0 | 0.00705811 | 566.96 | 2023-03-05 18:20:20 | -0.00036512 | 0 | 0 | 0 | Close
6613 | 1 | 4 | CC DChg | 18:16:00 | 55:04:24 | -0.09961 | 3.6657 | 1.81923 | 146.13 | 0 | 0 | 1.81923 | 146.13 | 0.00706115 | 567.21 | 0 | 0 | 0.00706115 | 567.21 | 2023-03-05 18:20:50 | -0.00036514 | -4.1502 | -333.378 | 0 | Close
6614 | 1 | 4 | CC DChg | 18:16:30 | 55:04:54 | -0.09962 | 3.6655 | 1.82006 | 146.2 | 0 | 0 | 1.82006 | 146.2 | 0.0070642 | 567.45 | 0 | 0 | 0.0070642 | 567.45 | 2023-03-05 18:21:20 | -0.00036516 | -4.1502 | -333.378 | 0 | Close
6615 | 1 | 4 | CC DChg | 18:17:00 | 55:05:24 | -0.09963 | 3.6653 | 1.82089 | 146.27 | 0 | 0 | 1.82089 | 146.27 | 0.00706724 | 567.7 | 0 | 0 | 0.00706724 | 567.7 | 2023-03-05 18:21:50 | -0.00036517 | -4.1502 | -333.378 | 0 | Close
6616 | 1 | 4 | CC DChg | 18:17:30 | 55:05:54 | -0.09962 | 3.665 | 1.82172 | 146.33 | 0 | 0 | 1.82172 | 146.33 | 0.00707028 | 567.94 | 0 | 0 | 0.00707028 | 567.94 | 2023-03-05 18:22:20 | -0.00036511 | -2.7668 | -222.252 | 0 | Close
6617 | 1 | 4 | CC DChg | 18:18:00 | 55:06:24 | -0.09961 | 3.6648 | 1.82255 | 146.4 | 0 | 0 | 1.82255 | 146.4 | 0.00707332 | 568.18 | 0 | 0 | 0.00707332 | 568.18 | 2023-03-05 18:22:50 | -0.00036505 | -4.1511 | -333.4494 | 0 | Close
6618 | 1 | 4 | CC DChg | 18:18:30 | 55:06:54 | -0.09961 | 3.6647 | 1.82338 | 146.47 | 0 | 0 | 1.82338 | 146.47 | 0.00707637 | 568.43 | 0 | 0 | 0.00707637 | 568.43 | 2023-03-05 18:23:20 | -0.00036504 | -8.3022 | -666.8987 | 0 | Close
6619 | 1 | 4 | CC DChg | 18:19:00 | 55:07:24 | -0.09961 | 3.6644 | 1.82421 | 146.53 | 0 | 0 | 1.82421 | 146.53 | 0.00707941 | 568.67 | 0 | 0 | 0.00707941 | 568.67 | 2023-03-05 18:23:50 | -0.00036501 | -2.7668 | -222.252 | 0 | Close
6620 | 1 | 4 | CC DChg | 18:19:30 | 55:07:54 | -0.09962 | 3.6642 | 1.82504 | 146.6 | 0 | 0 | 1.82504 | 146.6 | 0.00708245 | 568.92 | 0 | 0 | 0.00708245 | 568.92 | 2023-03-05 18:24:20 | -0.00036503 | -4.1511 | -333.4494 | 0 | Close
6621 | 1 | 4 | CC DChg | 18:20:00 | 55:08:24 | -0.0996 | 3.6642 | 1.82587 | 146.67 | 0 | 0 | 1.82587 | 146.67 | 0.00708549 | 569.16 | 0 | 0 | 0.00708549 | 569.16 | 2023-03-05 18:24:50 | -0.00036495 | 0 | 0 | 0 | Close
6622 | 1 | 4 | CC DChg | 18:20:30 | 55:08:54 | -0.09962 | 3.664 | 1.8267 | 146.74 | 0 | 0 | 1.8267 | 146.74 | 0.00708853 | 569.41 | 0 | 0 | 0.00708853 | 569.41 | 2023-03-05 18:25:20 | -0.00036501 | -4.1493 | -333.3066 | 0 | Close
6623 | 1 | 4 | CC DChg | 18:21:00 | 55:09:24 | -0.09961 | 3.664 | 1.82753 | 146.8 | 0 | 0 | 1.82753 | 146.8 | 0.00709158 | 569.65 | 0 | 0 | 0.00709158 | 569.65 | 2023-03-05 18:25:50 | -0.00036497 | 0 | 0 | 0 | Close
6624 | 1 | 4 | CC DChg | 18:21:30 | 55:09:54 | -0.09961 | 3.6637 | 1.82836 | 146.87 | 0 | 0 | 1.82836 | 146.87 | 0.00709462 | 569.89 | 0 | 0 | 0.00709462 | 569.89 | 2023-03-05 18:26:20 | -0.00036494 | -2.7662 | -222.2044 | 0 | Close
6625 | 1 | 4 | CC DChg | 18:22:00 | 55:10:24 | -0.09961 | 3.6636 | 1.82919 | 146.94 | 0 | 0 | 1.82919 | 146.94 | 0.00709766 | 570.14 | 0 | 0 | 0.00709766 | 570.14 | 2023-03-05 18:26:50 | -0.00036493 | -8.3022 | -666.8987 | 0 | Close
6626 | 1 | 4 | CC DChg | 18:22:30 | 55:10:54 | -0.0996 | 3.6633 | 1.83002 | 147 | 0 | 0 | 1.83002 | 147 | 0.0071007 | 570.38 | 0 | 0 | 0.0071007 | 570.38 | 2023-03-05 18:27:20 | -0.00036486 | -2.7668 | -222.252 | 0 | Close
6627 | 1 | 4 | CC DChg | 18:23:00 | 55:11:24 | -0.09962 | 3.6632 | 1.83085 | 147.07 | 0 | 0 | 1.83085 | 147.07 | 0.00710374 | 570.63 | 0 | 0 | 0.00710374 | 570.63 | 2023-03-05 18:27:50 | -0.00036493 | -8.3022 | -666.8987 | 0 | Close
6628 | 1 | 4 | CC DChg | 18:23:30 | 55:11:54 | -0.09961 | 3.6629 | 1.83168 | 147.14 | 0 | 0 | 1.83168 | 147.14 | 0.00710678 | 570.87 | 0 | 0 | 0.00710678 | 570.87 | 2023-03-05 18:28:20 | -0.00036486 | -2.7668 | -222.252 | 0 | Close
6629 | 1 | 4 | CC DChg | 18:24:00 | 55:12:24 | -0.09961 | 3.6628 | 1.83252 | 147.2 | 0 | 0 | 1.83252 | 147.2 | 0.00710982 | 571.12 | 0 | 0 | 0.00710982 | 571.12 | 2023-03-05 18:28:50 | -0.00036485 | -8.3022 | -666.8987 | 0 | Close
6630 | 1 | 4 | CC DChg | 18:24:30 | 55:12:54 | -0.09963 | 3.6625 | 1.83335 | 147.27 | 0 | 0 | 1.83335 | 147.27 | 0.00711286 | 571.36 | 0 | 0 | 0.00711286 | 571.36 | 2023-03-05 18:29:20 | -0.00036489 | -2.7668 | -222.252 | 0 | Close
6631 | 1 | 4 | CC DChg | 18:25:00 | 55:13:24 | -0.09961 | 3.6624 | 1.83418 | 147.34 | 0 | 0 | 1.83418 | 147.34 | 0.0071159 | 571.6 | 0 | 0 | 0.0071159 | 571.6 | 2023-03-05 18:29:50 | -0.00036481 | -8.3004 | -666.7559 | 0 | Close
6632 | 1 | 4 | CC DChg | 18:25:30 | 55:13:54 | -0.09961 | 3.6623 | 1.83501 | 147.4 | 0 | 0 | 1.83501 | 147.4 | 0.00711894 | 571.85 | 0 | 0 | 0.00711894 | 571.85 | 2023-03-05 18:30:20 | -0.0003648 | -8.3022 | -666.8987 | 0 | Close
6633 | 1 | 4 | CC DChg | 18:26:00 | 55:14:24 | -0.09961 | 3.6621 | 1.83584 | 147.47 | 0 | 0 | 1.83584 | 147.47 | 0.00712198 | 572.09 | 0 | 0 | 0.00712198 | 572.09 | 2023-03-05 18:30:50 | -0.00036478 | -4.1502 | -333.378 | 0 | Close
6634 | 1 | 4 | CC DChg | 18:26:30 | 55:14:54 | -0.09961 | 3.6621 | 1.83667 | 147.54 | 0 | 0 | 1.83667 | 147.54 | 0.00712502 | 572.34 | 0 | 0 | 0.00712502 | 572.34 | 2023-03-05 18:31:20 | -0.00036478 | 0 | 0 | 0 | Close
6635 | 1 | 4 | CC DChg | 18:27:00 | 55:15:24 | -0.09962 | 3.662 | 1.8375 | 147.6 | 0 | 0 | 1.8375 | 147.6 | 0.00712806 | 572.58 | 0 | 0 | 0.00712806 | 572.58 | 2023-03-05 18:31:50 | -0.00036481 | -8.3004 | -666.7559 | 0 | Close
6636 | 1 | 4 | CC DChg | 18:27:30 | 55:15:54 | -0.0996 | 3.6618 | 1.83833 | 147.67 | 0 | 0 | 1.83833 | 147.67 | 0.0071311 | 572.83 | 0 | 0 | 0.0071311 | 572.83 | 2023-03-05 18:32:20 | -0.00036472 | -4.1502 | -333.378 | 0 | Close
6637 | 1 | 4 | CC DChg | 18:28:00 | 55:16:24 | -0.09962 | 3.6616 | 1.83916 | 147.74 | 0 | 0 | 1.83916 | 147.74 | 0.00713414 | 573.07 | 0 | 0 | 0.00713414 | 573.07 | 2023-03-05 18:32:50 | -0.00036477 | -4.1502 | -333.378 | 0 | Close
6638 | 1 | 4 | CC DChg | 18:28:30 | 55:16:54 | -0.09962 | 3.6614 | 1.83999 | 147.8 | 0 | 0 | 1.83999 | 147.8 | 0.00713718 | 573.31 | 0 | 0 | 0.00713718 | 573.31 | 2023-03-05 18:33:20 | -0.00036475 | -4.1511 | -333.4494 | 0 | Close
6639 | 1 | 4 | CC DChg | 18:29:00 | 55:17:24 | -0.09961 | 3.6611 | 1.84082 | 147.87 | 0 | 0 | 1.84082 | 147.87 | 0.00714022 | 573.56 | 0 | 0 | 0.00714022 | 573.56 | 2023-03-05 18:33:50 | -0.00036468 | -2.7668 | -222.252 | 0 | Close
6640 | 1 | 4 | CC DChg | 18:29:30 | 55:17:54 | -0.09961 | 3.6609 | 1.84165 | 147.94 | 0 | 0 | 1.84165 | 147.94 | 0.00714326 | 573.8 | 0 | 0 | 0.00714326 | 573.8 | 2023-03-05 18:34:20 | -0.00036466 | -4.1511 | -333.4494 | 0 | Close
6641 | 1 | 4 | CC DChg | 18:30:00 | 55:18:24 | -0.09961 | 3.6607 | 1.84248 | 148 | 0 | 0 | 1.84248 | 148 | 0.0071463 | 574.05 | 0 | 0 | 0.0071463 | 574.05 | 2023-03-05 18:34:50 | -0.00036464 | -4.1493 | -333.3066 | 0 | Close
6642 | 1 | 4 | CC DChg | 18:30:30 | 55:18:54 | -0.09961 | 3.6604 | 1.84331 | 148.07 | 0 | 0 | 1.84331 | 148.07 | 0.00714934 | 574.29 | 0 | 0 | 0.00714934 | 574.29 | 2023-03-05 18:35:20 | -0.00036461 | -2.7674 | -222.2996 | 0 | Close
6643 | 1 | 4 | CC DChg | 18:31:00 | 55:19:24 | -0.0996 | 3.6604 | 1.84414 | 148.14 | 0 | 0 | 1.84414 | 148.14 | 0.00715237 | 574.53 | 0 | 0 | 0.00715237 | 574.53 | 2023-03-05 18:35:50 | -0.00036458 | 0 | 0 | 0 | Close
6644 | 1 | 4 | CC DChg | 18:31:30 | 55:19:54 | -0.0996 | 3.6603 | 1.84497 | 148.2 | 0 | 0 | 1.84497 | 148.2 | 0.00715541 | 574.78 | 0 | 0 | 0.00715541 | 574.78 | 2023-03-05 18:36:20 | -0.00036457 | -8.3022 | -666.8987 | 0 | Close
6645 | 1 | 4 | CC DChg | 18:32:00 | 55:20:24 | -0.09961 | 3.6601 | 1.8458 | 148.27 | 0 | 0 | 1.8458 | 148.27 | 0.00715845 | 575.02 | 0 | 0 | 0.00715845 | 575.02 | 2023-03-05 18:36:50 | -0.00036458 | -4.1511 | -333.4494 | 0 | Close
6646 | 1 | 4 | CC DChg | 18:32:30 | 55:20:54 | -0.09962 | 3.66 | 1.84663 | 148.34 | 0 | 0 | 1.84663 | 148.34 | 0.00716149 | 575.27 | 0 | 0 | 0.00716149 | 575.27 | 2023-03-05 18:37:20 | -0.00036461 | -8.3004 | -666.7559 | 0 | Close
6647 | 1 | 4 | CC DChg | 18:33:00 | 55:21:24 | -0.0996 | 3.66 | 1.84746 | 148.4 | 0 | 0 | 1.84746 | 148.4 | 0.00716453 | 575.51 | 0 | 0 | 0.00716453 | 575.51 | 2023-03-05 18:37:50 | -0.00036454 | 0 | 0 | 0 | Close
6648 | 1 | 4 | CC DChg | 18:33:30 | 55:21:54 | -0.09961 | 3.6597 | 1.84829 | 148.47 | 0 | 0 | 1.84829 | 148.47 | 0.00716757 | 575.75 | 0 | 0 | 0.00716757 | 575.75 | 2023-03-05 18:38:20 | -0.00036454 | -2.7662 | -222.2044 | 0 | Close
6649 | 1 | 4 | CC DChg | 18:34:00 | 55:22:24 | -0.0996 | 3.6595 | 1.84912 | 148.54 | 0 | 0 | 1.84912 | 148.54 | 0.0071706 | 576 | 0 | 0 | 0.0071706 | 576 | 2023-03-05 18:38:50 | -0.00036449 | -4.1511 | -333.4494 | 0 | Close
6650 | 1 | 4 | CC DChg | 18:34:30 | 55:22:54 | -0.0996 | 3.6594 | 1.84995 | 148.6 | 0 | 0 | 1.84995 | 148.6 | 0.00717364 | 576.24 | 0 | 0 | 0.00717364 | 576.24 | 2023-03-05 18:39:20 | -0.00036448 | -8.3004 | -666.7559 | 0 | Close
6651 | 1 | 4 | CC DChg | 18:35:00 | 55:23:24 | -0.09959 | 3.6591 | 1.85078 | 148.67 | 0 | 0 | 1.85078 | 148.67 | 0.00717668 | 576.49 | 0 | 0 | 0.00717668 | 576.49 | 2023-03-05 18:39:50 | -0.00036441 | -2.7668 | -222.252 | 0 | Close
6652 | 1 | 4 | CC DChg | 18:35:30 | 55:23:54 | -0.0996 | 3.6588 | 1.85161 | 148.74 | 0 | 0 | 1.85161 | 148.74 | 0.00717971 | 576.73 | 0 | 0 | 0.00717971 | 576.73 | 2023-03-05 18:40:20 | -0.00036442 | -2.7668 | -222.252 | 0 | Close
6653 | 1 | 4 | CC DChg | 18:36:00 | 55:24:24 | -0.09961 | 3.6586 | 1.85244 | 148.8 | 0 | 0 | 1.85244 | 148.8 | 0.00718275 | 576.97 | 0 | 0 | 0.00718275 | 576.97 | 2023-03-05 18:40:50 | -0.00036443 | -4.1493 | -333.3066 | 0 | Close
6654 | 1 | 4 | CC DChg | 18:36:30 | 55:24:54 | -0.09961 | 3.6585 | 1.85327 | 148.87 | 0 | 0 | 1.85327 | 148.87 | 0.00718579 | 577.22 | 0 | 0 | 0.00718579 | 577.22 | 2023-03-05 18:41:20 | -0.00036442 | -8.3022 | -666.8987 | 0 | Close
6655 | 1 | 4 | CC DChg | 18:37:00 | 55:25:24 | -0.0996 | 3.6583 | 1.8541 | 148.94 | 0 | 0 | 1.8541 | 148.94 | 0.00718883 | 577.46 | 0 | 0 | 0.00718883 | 577.46 | 2023-03-05 18:41:50 | -0.00036437 | -4.1502 | -333.378 | 0 | Close
6656 | 1 | 4 | CC DChg | 18:37:30 | 55:25:54 | -0.09961 | 3.6582 | 1.85493 | 149 | 0 | 0 | 1.85493 | 149 | 0.00719186 | 577.71 | 0 | 0 | 0.00719186 | 577.71 | 2023-03-05 18:42:20 | -0.00036439 | -8.3004 | -666.7559 | 0 | Close
6657 | 1 | 4 | CC DChg | 18:38:00 | 55:26:24 | -0.0996 | 3.6582 | 1.85576 | 149.07 | 0 | 0 | 1.85576 | 149.07 | 0.0071949 | 577.95 | 0 | 0 | 0.0071949 | 577.95 | 2023-03-05 18:42:50 | -0.00036436 | 0 | 0 | 0 | Close
6658 | 1 | 4 | CC DChg | 18:38:30 | 55:26:54 | -0.09961 | 3.658 | 1.85659 | 149.14 | 0 | 0 | 1.85659 | 149.14 | 0.00719793 | 578.19 | 0 | 0 | 0.00719793 | 578.19 | 2023-03-05 18:43:20 | -0.00036437 | -4.1502 | -333.378 | 0 | Close
6659 | 1 | 4 | CC DChg | 18:39:00 | 55:27:24 | -0.0996 | 3.6579 | 1.85742 | 149.2 | 0 | 0 | 1.85742 | 149.2 | 0.00720097 | 578.44 | 0 | 0 | 0.00720097 | 578.44 | 2023-03-05 18:43:50 | -0.00036433 | -8.3004 | -666.7559 | 0 | Close
6660 | 1 | 4 | CC DChg | 18:39:30 | 55:27:54 | -0.0996 | 3.6577 | 1.85825 | 149.27 | 0 | 0 | 1.85825 | 149.27 | 0.00720401 | 578.68 | 0 | 0 | 0.00720401 | 578.68 | 2023-03-05 18:44:20 | -0.00036431 | -4.1502 | -333.378 | 0 | Close
6661 | 1 | 4 | CC DChg | 18:40:00 | 55:28:24 | -0.0996 | 3.6575 | 1.85908 | 149.34 | 0 | 0 | 1.85908 | 149.34 | 0.00720704 | 578.93 | 0 | 0 | 0.00720704 | 578.93 | 2023-03-05 18:44:50 | -0.00036429 | -4.1502 | -333.378 | 0 | Close
6662 | 1 | 4 | CC DChg | 18:40:30 | 55:28:54 | -0.0996 | 3.6572 | 1.85991 | 149.4 | 0 | 0 | 1.85991 | 149.4 | 0.00721008 | 579.17 | 0 | 0 | 0.00721008 | 579.17 | 2023-03-05 18:45:20 | -0.00036426 | -2.7668 | -222.252 | 0 | Close
6663 | 1 | 4 | CC DChg | 18:41:00 | 55:29:24 | -0.09961 | 3.657 | 1.86074 | 149.47 | 0 | 0 | 1.86074 | 149.47 | 0.00721311 | 579.41 | 0 | 0 | 0.00721311 | 579.41 | 2023-03-05 18:45:50 | -0.00036427 | -4.1493 | -333.3066 | 0 | Close
6664 | 1 | 4 | CC DChg | 18:41:30 | 55:29:54 | -0.09959 | 3.6567 | 1.86157 | 149.54 | 0 | 0 | 1.86157 | 149.54 | 0.00721615 | 579.66 | 0 | 0 | 0.00721615 | 579.66 | 2023-03-05 18:46:20 | -0.00036417 | -2.7674 | -222.2996 | 0 | Close
6665 | 1 | 4 | CC DChg | 18:42:00 | 55:30:24 | -0.0996 | 3.6565 | 1.8624 | 149.6 | 0 | 0 | 1.8624 | 149.6 | 0.00721918 | 579.9 | 0 | 0 | 0.00721918 | 579.9 | 2023-03-05 18:46:50 | -0.00036419 | -4.1493 | -333.3066 | 0 | Close
6666 | 1 | 4 | CC DChg | 18:42:30 | 55:30:54 | -0.0996 | 3.6563 | 1.86323 | 149.67 | 0 | 0 | 1.86323 | 149.67 | 0.00722222 | 580.14 | 0 | 0 | 0.00722222 | 580.14 | 2023-03-05 18:47:20 | -0.00036417 | -4.1493 | -333.3066 | 0 | Close
6667 | 1 | 4 | CC DChg | 18:43:00 | 55:31:24 | -0.0996 | 3.6561 | 1.86406 | 149.74 | 0 | 0 | 1.86406 | 149.74 | 0.00722525 | 580.39 | 0 | 0 | 0.00722525 | 580.39 | 2023-03-05 18:47:50 | -0.00036415 | -4.1502 | -333.378 | 0 | Close
6668 | 1 | 4 | CC DChg | 18:43:30 | 55:31:54 | -0.09959 | 3.656 | 1.86489 | 149.8 | 0 | 0 | 1.86489 | 149.8 | 0.00722829 | 580.63 | 0 | 0 | 0.00722829 | 580.63 | 2023-03-05 18:48:20 | -0.0003641 | -8.3004 | -666.7559 | 0 | Close
6669 | 1 | 4 | CC DChg | 18:44:00 | 55:32:24 | -0.09959 | 3.6559 | 1.86572 | 149.87 | 0 | 0 | 1.86572 | 149.87 | 0.00723132 | 580.88 | 0 | 0 | 0.00723132 | 580.88 | 2023-03-05 18:48:50 | -0.00036409 | -8.2987 | -666.6131 | 0 | Close
6670 | 1 | 4 | CC DChg | 18:44:30 | 55:32:54 | -0.09959 | 3.6558 | 1.86655 | 149.94 | 0 | 0 | 1.86655 | 149.94 | 0.00723436 | 581.12 | 0 | 0 | 0.00723436 | 581.12 | 2023-03-05 18:49:20 | -0.00036408 | -8.3022 | -666.8987 | 0 | Close
6671 | 1 | 4 | CC DChg | 18:45:00 | 55:33:24 | -0.09961 | 3.6557 | 1.86738 | 150 | 0 | 0 | 1.86738 | 150 | 0.00723739 | 581.36 | 0 | 0 | 0.00723739 | 581.36 | 2023-03-05 18:49:50 | -0.00036414 | -8.2987 | -666.6131 | 0 | Close
6672 | 1 | 4 | CC DChg | 18:45:30 | 55:33:54 | -0.09962 | 3.6554 | 1.86821 | 150.07 | 0 | 0 | 1.86821 | 150.07 | 0.00724042 | 581.61 | 0 | 0 | 0.00724042 | 581.61 | 2023-03-05 18:50:20 | -0.00036415 | -2.7662 | -222.2044 | 0 | Close
6673 | 1 | 4 | CC DChg | 18:46:00 | 55:34:24 | -0.0996 | 3.6551 | 1.86904 | 150.14 | 0 | 0 | 1.86904 | 150.14 | 0.00724346 | 581.85 | 0 | 0 | 0.00724346 | 581.85 | 2023-03-05 18:50:50 | -0.00036405 | -2.7668 | -222.252 | 0 | Close
6674 | 1 | 4 | CC DChg | 18:46:30 | 55:34:54 | -0.09959 | 3.655 | 1.86987 | 150.2 | 0 | 0 | 1.86987 | 150.2 | 0.00724649 | 582.09 | 0 | 0 | 0.00724649 | 582.09 | 2023-03-05 18:51:20 | -0.000364 | -8.2987 | -666.6131 | 0 | Close
6675 | 1 | 4 | CC DChg | 18:47:00 | 55:35:24 | -0.0996 | 3.6548 | 1.8707 | 150.27 | 0 | 0 | 1.8707 | 150.27 | 0.00724953 | 582.34 | 0 | 0 | 0.00724953 | 582.34 | 2023-03-05 18:51:50 | -0.00036402 | -4.1502 | -333.378 | 0 | Close
6676 | 1 | 4 | CC DChg | 18:47:30 | 55:35:54 | -0.09959 | 3.6545 | 1.87153 | 150.34 | 0 | 0 | 1.87153 | 150.34 | 0.00725256 | 582.58 | 0 | 0 | 0.00725256 | 582.58 | 2023-03-05 18:52:20 | -0.00036395 | -2.7668 | -222.252 | 0 | Close
6677 | 1 | 4 | CC DChg | 18:48:00 | 55:36:24 | -0.0996 | 3.6542 | 1.87236 | 150.4 | 0 | 0 | 1.87236 | 150.4 | 0.00725559 | 582.83 | 0 | 0 | 0.00725559 | 582.83 | 2023-03-05 18:52:50 | -0.00036396 | -2.7662 | -222.2044 | 0 | Close
6678 | 1 | 4 | CC DChg | 18:48:30 | 55:36:54 | -0.09959 | 3.6541 | 1.87319 | 150.47 | 0 | 0 | 1.87319 | 150.47 | 0.00725862 | 583.07 | 0 | 0 | 0.00725862 | 583.07 | 2023-03-05 18:53:20 | -0.00036391 | -8.3004 | -666.7559 | 0 | Close
6679 | 1 | 4 | CC DChg | 18:49:00 | 55:37:24 | -0.09959 | 3.654 | 1.87402 | 150.54 | 0 | 0 | 1.87402 | 150.54 | 0.00726166 | 583.31 | 0 | 0 | 0.00726166 | 583.31 | 2023-03-05 18:53:50 | -0.0003639 | -8.2987 | -666.6131 | 0 | Close
6680 | 1 | 4 | CC DChg | 18:49:30 | 55:37:54 | -0.0996 | 3.6539 | 1.87485 | 150.6 | 0 | 0 | 1.87485 | 150.6 | 0.00726469 | 583.56 | 0 | 0 | 0.00726469 | 583.56 | 2023-03-05 18:54:20 | -0.00036393 | -8.3004 | -666.7559 | 0 | Close
6681 | 1 | 4 | CC DChg | 18:50:00 | 55:38:24 | -0.0996 | 3.6538 | 1.87568 | 150.67 | 0 | 0 | 1.87568 | 150.67 | 0.00726772 | 583.8 | 0 | 0 | 0.00726772 | 583.8 | 2023-03-05 18:54:50 | -0.00036392 | -8.3004 | -666.7559 | 0 | Close
6682 | 1 | 4 | CC DChg | 18:50:30 | 55:38:54 | -0.0996 | 3.6537 | 1.87651 | 150.74 | 0 | 0 | 1.87651 | 150.74 | 0.00727075 | 584.04 | 0 | 0 | 0.00727075 | 584.04 | 2023-03-05 18:55:20 | -0.00036391 | -8.2969 | -666.4703 | 0 | Close
6683 | 1 | 4 | CC DChg | 18:51:00 | 55:39:24 | -0.0996 | 3.6536 | 1.87734 | 150.8 | 0 | 0 | 1.87734 | 150.8 | 0.00727379 | 584.29 | 0 | 0 | 0.00727379 | 584.29 | 2023-03-05 18:55:50 | -0.0003639 | -8.3022 | -666.8987 | 0 | Close
6684 | 1 | 4 | CC DChg | 18:51:30 | 55:39:54 | -0.09959 | 3.6534 | 1.87817 | 150.87 | 0 | 0 | 1.87817 | 150.87 | 0.00727682 | 584.53 | 0 | 0 | 0.00727682 | 584.53 | 2023-03-05 18:56:20 | -0.00036384 | -4.1493 | -333.3066 | 0 | Close
6685 | 1 | 4 | CC DChg | 18:52:00 | 55:40:24 | -0.09959 | 3.6531 | 1.879 | 150.94 | 0 | 0 | 1.879 | 150.94 | 0.00727985 | 584.77 | 0 | 0 | 0.00727985 | 584.77 | 2023-03-05 18:56:50 | -0.00036381 | -2.7662 | -222.2044 | 0 | Close
6686 | 1 | 4 | CC DChg | 18:52:30 | 55:40:54 | -0.09961 | 3.6528 | 1.87983 | 151 | 0 | 0 | 1.87983 | 151 | 0.00728288 | 585.02 | 0 | 0 | 0.00728288 | 585.02 | 2023-03-05 18:57:20 | -0.00036386 | -2.7662 | -222.2044 | 0 | Close
6687 | 1 | 4 | CC DChg | 18:53:00 | 55:41:24 | -0.09961 | 3.6525 | 1.88066 | 151.07 | 0 | 0 | 1.88066 | 151.07 | 0.00728591 | 585.26 | 0 | 0 | 0.00728591 | 585.26 | 2023-03-05 18:57:50 | -0.00036383 | -2.7668 | -222.252 | 0 | Close
6688 | 1 | 4 | CC DChg | 18:53:30 | 55:41:54 | -0.09959 | 3.6523 | 1.88149 | 151.14 | 0 | 0 | 1.88149 | 151.14 | 0.00728895 | 585.5 | 0 | 0 | 0.00728895 | 585.5 | 2023-03-05 18:58:20 | -0.00036373 | -4.1493 | -333.3066 | 0 | Close
6689 | 1 | 4 | CC DChg | 18:54:00 | 55:42:24 | -0.09959 | 3.6521 | 1.88232 | 151.2 | 0 | 0 | 1.88232 | 151.2 | 0.00729198 | 585.75 | 0 | 0 | 0.00729198 | 585.75 | 2023-03-05 18:58:50 | -0.00036371 | -4.1493 | -333.3066 | 0 | Close
6690 | 1 | 4 | CC DChg | 18:54:30 | 55:42:54 | -0.09959 | 3.652 | 1.88315 | 151.27 | 0 | 0 | 1.88315 | 151.27 | 0.00729501 | 585.99 | 0 | 0 | 0.00729501 | 585.99 | 2023-03-05 18:59:20 | -0.0003637 | -8.3022 | -666.8987 | 0 | Close
6691 | 1 | 4 | CC DChg | 18:55:00 | 55:43:24 | -0.09959 | 3.652 | 1.88398 | 151.34 | 0 | 0 | 1.88398 | 151.34 | 0.00729804 | 586.23 | 0 | 0 | 0.00729804 | 586.23 | 2023-03-05 18:59:50 | -0.0003637 | 0 | 0 | 0 | Close
6692 | 1 | 4 | CC DChg | 18:55:30 | 55:43:54 | -0.09957 | 3.6518 | 1.88481 | 151.4 | 0 | 0 | 1.88481 | 151.4 | 0.00730107 | 586.48 | 0 | 0 | 0.00730107 | 586.48 | 2023-03-05 19:00:20 | -0.00036361 | -4.1484 | -333.2352 | 0 | Close
6693 | 1 | 4 | CC DChg | 18:56:00 | 55:44:24 | -0.09959 | 3.6517 | 1.88564 | 151.47 | 0 | 0 | 1.88564 | 151.47 | 0.0073041 | 586.72 | 0 | 0 | 0.0073041 | 586.72 | 2023-03-05 19:00:50 | -0.00036367 | -8.2987 | -666.6131 | 0 | Close
6694 | 1 | 4 | CC DChg | 18:56:30 | 55:44:54 | -0.09959 | 3.6515 | 1.88647 | 151.54 | 0 | 0 | 1.88647 | 151.54 | 0.00730713 | 586.97 | 0 | 0 | 0.00730713 | 586.97 | 2023-03-05 19:01:20 | -0.00036365 | -4.1502 | -333.378 | 0 | Close
6695 | 1 | 4 | CC DChg | 18:57:00 | 55:45:24 | -0.09959 | 3.6514 | 1.8873 | 151.6 | 0 | 0 | 1.8873 | 151.6 | 0.00731016 | 587.21 | 0 | 0 | 0.00731016 | 587.21 | 2023-03-05 19:01:50 | -0.00036364 | -8.2987 | -666.6131 | 0 | Close
6696 | 1 | 4 | CC DChg | 18:57:30 | 55:45:54 | -0.09959 | 3.6512 | 1.88813 | 151.67 | 0 | 0 | 1.88813 | 151.67 | 0.00731319 | 587.45 | 0 | 0 | 0.00731319 | 587.45 | 2023-03-05 19:02:20 | -0.00036362 | -4.1493 | -333.3066 | 0 | Close
6697 | 1 | 4 | CC DChg | 18:58:00 | 55:46:24 | -0.0996 | 3.6509 | 1.88896 | 151.74 | 0 | 0 | 1.88896 | 151.74 | 0.00731622 | 587.7 | 0 | 0 | 0.00731622 | 587.7 | 2023-03-05 19:02:50 | -0.00036363 | -2.7668 | -222.252 | 0 | Close
6698 | 1 | 4 | CC DChg | 18:58:30 | 55:46:54 | -0.09959 | 3.6506 | 1.88979 | 151.8 | 0 | 0 | 1.88979 | 151.8 | 0.00731925 | 587.94 | 0 | 0 | 0.00731925 | 587.94 | 2023-03-05 19:03:20 | -0.00036356 | -2.7668 | -222.252 | 0 | Close
6699 | 1 | 4 | CC DChg | 18:59:00 | 55:47:24 | -0.09959 | 3.6505 | 1.89062 | 151.87 | 0 | 0 | 1.89062 | 151.87 | 0.00732228 | 588.18 | 0 | 0 | 0.00732228 | 588.18 | 2023-03-05 19:03:50 | -0.00036355 | -8.2969 | -666.4703 | 0 | Close
6700 | 1 | 4 | CC DChg | 18:59:30 | 55:47:54 | -0.09961 | 3.6502 | 1.89145 | 151.94 | 0 | 0 | 1.89145 | 151.94 | 0.00732531 | 588.43 | 0 | 0 | 0.00732531 | 588.43 | 2023-03-05 19:04:20 | -0.0003636 | -2.7662 | -222.2044 | 0 | Close
6701 | 1 | 4 | CC DChg | 19:00:00 | 55:48:24 | -0.09959 | 3.65 | 1.89228 | 152 | 0 | 0 | 1.89228 | 152 | 0.00732834 | 588.67 | 0 | 0 | 0.00732834 | 588.67 | 2023-03-05 19:04:50 | -0.0003635 | -4.1493 | -333.3066 | 0 | Close
6702 | 1 | 4 | CC DChg | 19:00:30 | 55:48:54 | -0.0996 | 3.6498 | 1.89311 | 152.07 | 0 | 0 | 1.89311 | 152.07 | 0.00733137 | 588.91 | 0 | 0 | 0.00733137 | 588.91 | 2023-03-05 19:05:20 | -0.00036352 | -4.1502 | -333.378 | 0 | Close
6703 | 1 | 4 | CC DChg | 19:01:00 | 55:49:24 | -0.09958 | 3.6498 | 1.89394 | 152.14 | 0 | 0 | 1.89394 | 152.14 | 0.0073344 | 589.16 | 0 | 0 | 0.0073344 | 589.16 | 2023-03-05 19:05:50 | -0.00036345 | 0 | 0 | 0 | Close
6704 | 1 | 4 | CC DChg | 19:01:30 | 55:49:54 | -0.09958 | 3.6497 | 1.89477 | 152.2 | 0 | 0 | 1.89477 | 152.2 | 0.00733743 | 589.4 | 0 | 0 | 0.00733743 | 589.4 | 2023-03-05 19:06:20 | -0.00036344 | -8.3004 | -666.7559 | 0 | Close
6705 | 1 | 4 | CC DChg | 19:02:00 | 55:50:24 | -0.0996 | 3.6496 | 1.89559 | 152.27 | 0 | 0 | 1.89559 | 152.27 | 0.00734046 | 589.64 | 0 | 0 | 0.00734046 | 589.64 | 2023-03-05 19:06:50 | -0.0003635 | -8.2969 | -666.4703 | 0 | Close
6706 | 1 | 4 | CC DChg | 19:02:30 | 55:50:54 | -0.09959 | 3.6494 | 1.89642 | 152.34 | 0 | 0 | 1.89642 | 152.34 | 0.00734348 | 589.89 | 0 | 0 | 0.00734348 | 589.89 | 2023-03-05 19:07:20 | -0.00036344 | -4.1502 | -333.378 | 0 | Close
6707 | 1 | 4 | CC DChg | 19:03:00 | 55:51:24 | -0.09958 | 3.6492 | 1.89725 | 152.4 | 0 | 0 | 1.89725 | 152.4 | 0.00734651 | 590.13 | 0 | 0 | 0.00734651 | 590.13 | 2023-03-05 19:07:50 | -0.00036339 | -4.1493 | -333.3066 | 0 | Close
6708 | 1 | 4 | CC DChg | 19:03:30 | 55:51:54 | -0.09958 | 3.6489 | 1.89808 | 152.47 | 0 | 0 | 1.89808 | 152.47 | 0.00734954 | 590.37 | 0 | 0 | 0.00734954 | 590.37 | 2023-03-05 19:08:20 | -0.00036336 | -2.7656 | -222.1568 | 0 | Close
6709 | 1 | 4 | CC DChg | 19:04:00 | 55:52:24 | -0.0996 | 3.6487 | 1.89891 | 152.54 | 0 | 0 | 1.89891 | 152.54 | 0.00735257 | 590.62 | 0 | 0 | 0.00735257 | 590.62 | 2023-03-05 19:08:50 | -0.00036341 | -4.1493 | -333.3066 | 0 | Close
6710 | 1 | 4 | CC DChg | 19:04:30 | 55:52:54 | -0.09959 | 3.6484 | 1.89974 | 152.6 | 0 | 0 | 1.89974 | 152.6 | 0.0073556 | 590.86 | 0 | 0 | 0.0073556 | 590.86 | 2023-03-05 19:09:20 | -0.00036334 | -2.7674 | -222.2996 | 0 | Close
6711 | 1 | 4 | CC DChg | 19:05:00 | 55:53:24 | -0.09958 | 3.6482 | 1.90057 | 152.67 | 0 | 0 | 1.90057 | 152.67 | 0.00735862 | 591.1 | 0 | 0 | 0.00735862 | 591.1 | 2023-03-05 19:09:50 | -0.00036329 | -4.1493 | -333.3066 | 0 | Close
6712 | 1 | 4 | CC DChg | 19:05:30 | 55:53:54 | -0.09959 | 3.6479 | 1.9014 | 152.74 | 0 | 0 | 1.9014 | 152.74 | 0.00736165 | 591.34 | 0 | 0 | 0.00736165 | 591.34 | 2023-03-05 19:10:20 | -0.00036329 | -2.7656 | -222.1568 | 0 | Close
6713 | 1 | 4 | CC DChg | 19:06:00 | 55:54:24 | -0.0996 | 3.6478 | 1.90223 | 152.8 | 0 | 0 | 1.90223 | 152.8 | 0.00736468 | 591.59 | 0 | 0 | 0.00736468 | 591.59 | 2023-03-05 19:10:50 | -0.00036332 | -8.2987 | -666.6131 | 0 | Close
6714 | 1 | 4 | CC DChg | 19:06:30 | 55:54:54 | -0.09957 | 3.6477 | 1.90306 | 152.87 | 0 | 0 | 1.90306 | 152.87 | 0.00736771 | 591.83 | 0 | 0 | 0.00736771 | 591.83 | 2023-03-05 19:11:20 | -0.0003632 | -8.3004 | -666.7559 | 0 | Close
6715 | 1 | 4 | CC DChg | 19:07:00 | 55:55:24 | -0.09958 | 3.6476 | 1.90389 | 152.94 | 0 | 0 | 1.90389 | 152.94 | 0.00737073 | 592.07 | 0 | 0 | 0.00737073 | 592.07 | 2023-03-05 19:11:50 | -0.00036323 | -8.2969 | -666.4703 | 0 | Close
6716 | 1 | 4 | CC DChg | 19:07:30 | 55:55:54 | -0.09959 | 3.6475 | 1.90472 | 153 | 0 | 0 | 1.90472 | 153 | 0.00737376 | 592.32 | 0 | 0 | 0.00737376 | 592.32 | 2023-03-05 19:12:20 | -0.00036325 | -8.2987 | -666.6131 | 0 | Close
6717 | 1 | 4 | CC DChg | 19:08:00 | 55:56:24 | -0.09959 | 3.6473 | 1.90555 | 153.07 | 0 | 0 | 1.90555 | 153.07 | 0.00737679 | 592.56 | 0 | 0 | 0.00737679 | 592.56 | 2023-03-05 19:12:50 | -0.00036323 | -4.1502 | -333.378 | 0 | Close
6718 | 1 | 4 | CC DChg | 19:08:30 | 55:56:54 | -0.09959 | 3.6471 | 1.90638 | 153.14 | 0 | 0 | 1.90638 | 153.14 | 0.00737981 | 592.8 | 0 | 0 | 0.00737981 | 592.8 | 2023-03-05 19:13:20 | -0.00036321 | -4.1493 | -333.3066 | 0 | Close
6719 | 1 | 4 | CC DChg | 19:09:00 | 55:57:24 | -0.09958 | 3.6469 | 1.90721 | 153.2 | 0 | 0 | 1.90721 | 153.2 | 0.00738284 | 593.05 | 0 | 0 | 0.00738284 | 593.05 | 2023-03-05 19:13:50 | -0.00036316 | -4.1493 | -333.3066 | 0 | Close
6720 | 1 | 4 | CC DChg | 19:09:30 | 55:57:54 | -0.09959 | 3.6467 | 1.90804 | 153.27 | 0 | 0 | 1.90804 | 153.27 | 0.00738587 | 593.29 | 0 | 0 | 0.00738587 | 593.29 | 2023-03-05 19:14:20 | -0.00036317 | -4.1493 | -333.3066 | 0 | Close
6721 | 1 | 4 | CC DChg | 19:10:00 | 55:58:24 | -0.0996 | 3.6464 | 1.90887 | 153.34 | 0 | 0 | 1.90887 | 153.34 | 0.00738889 | 593.53 | 0 | 0 | 0.00738889 | 593.53 | 2023-03-05 19:14:50 | -0.00036318 | -2.7662 | -222.2044 | 0 | Close
6722 | 1 | 4 | CC DChg | 19:10:30 | 55:58:54 | -0.0996 | 3.6461 | 1.9097 | 153.4 | 0 | 0 | 1.9097 | 153.4 | 0.00739192 | 593.78 | 0 | 0 | 0.00739192 | 593.78 | 2023-03-05 19:15:20 | -0.00036315 | -2.7662 | -222.2044 | 0 | Close
6723 | 1 | 4 | CC DChg | 19:11:00 | 55:59:24 | -0.09959 | 3.646 | 1.91053 | 153.47 | 0 | 0 | 1.91053 | 153.47 | 0.00739495 | 594.02 | 0 | 0 | 0.00739495 | 594.02 | 2023-03-05 19:15:50 | -0.00036311 | -8.3004 | -666.7559 | 0 | Close
6724 | 1 | 4 | CC DChg | 19:11:30 | 55:59:54 | -0.09959 | 3.6459 | 1.91136 | 153.54 | 0 | 0 | 1.91136 | 153.54 | 0.00739797 | 594.26 | 0 | 0 | 0.00739797 | 594.26 | 2023-03-05 19:16:20 | -0.0003631 | -8.2987 | -666.6131 | 0 | Close
6725 | 1 | 4 | CC DChg | 19:12:00 | 56:00:24 | -0.09959 | 3.6457 | 1.91219 | 153.6 | 0 | 0 | 1.91219 | 153.6 | 0.007401 | 594.51 | 0 | 0 | 0.007401 | 594.51 | 2023-03-05 19:16:50 | -0.00036308 | -4.1493 | -333.3066 | 0 | Close
6726 | 1 | 4 | CC DChg | 19:12:30 | 56:00:54 | -0.09958 | 3.6457 | 1.91302 | 153.67 | 0 | 0 | 1.91302 | 153.67 | 0.00740402 | 594.75 | 0 | 0 | 0.00740402 | 594.75 | 2023-03-05 19:17:20 | -0.00036304 | 0 | 0 | 0 | Close
6727 | 1 | 4 | CC DChg | 19:13:00 | 56:01:24 | -0.09958 | 3.6456 | 1.91385 | 153.74 | 0 | 0 | 1.91385 | 153.74 | 0.00740705 | 594.99 | 0 | 0 | 0.00740705 | 594.99 | 2023-03-05 19:17:50 | -0.00036303 | -8.3004 | -666.7559 | 0 | Close
6728 | 1 | 4 | CC DChg | 19:13:30 | 56:01:54 | -0.09958 | 3.6454 | 1.91468 | 153.8 | 0 | 0 | 1.91468 | 153.8 | 0.00741007 | 595.23 | 0 | 0 | 0.00741007 | 595.23 | 2023-03-05 19:18:20 | -0.00036301 | -4.1484 | -333.2352 | 0 | Close
6729 | 1 | 4 | CC DChg | 19:14:00 | 56:02:24 | -0.09958 | 3.6451 | 1.91551 | 153.87 | 0 | 0 | 1.91551 | 153.87 | 0.0074131 | 595.48 | 0 | 0 | 0.0074131 | 595.48 | 2023-03-05 19:18:50 | -0.00036298 | -2.7668 | -222.252 | 0 | Close
6730 | 1 | 4 | CC DChg | 19:14:30 | 56:02:54 | -0.09959 | 3.6449 | 1.91634 | 153.94 | 0 | 0 | 1.91634 | 153.94 | 0.00741612 | 595.72 | 0 | 0 | 0.00741612 | 595.72 | 2023-03-05 19:19:20 | -0.000363 | -4.1493 | -333.3066 | 0 | Close
6731 | 1 | 4 | CC DChg | 19:15:00 | 56:03:24 | -0.09958 | 3.6446 | 1.91717 | 154 | 0 | 0 | 1.91717 | 154 | 0.00741915 | 595.96 | 0 | 0 | 0.00741915 | 595.96 | 2023-03-05 19:19:50 | -0.00036293 | -2.7656 | -222.1568 | 0 | Close
6732 | 1 | 4 | CC DChg | 19:15:30 | 56:03:54 | -0.09958 | 3.6444 | 1.918 | 154.07 | 0 | 0 | 1.918 | 154.07 | 0.00742217 | 596.21 | 0 | 0 | 0.00742217 | 596.21 | 2023-03-05 19:20:20 | -0.00036291 | -4.1502 | -333.378 | 0 | Close
6733 | 1 | 4 | CC DChg | 19:16:00 | 56:04:24 | -0.09958 | 3.6442 | 1.91883 | 154.14 | 0 | 0 | 1.91883 | 154.14 | 0.0074252 | 596.45 | 0 | 0 | 0.0074252 | 596.45 | 2023-03-05 19:20:50 | -0.00036289 | -4.1484 | -333.2352 | 0 | Close
6734 | 1 | 4 | CC DChg | 19:16:30 | 56:04:54 | -0.09958 | 3.644 | 1.91966 | 154.2 | 0 | 0 | 1.91966 | 154.2 | 0.00742822 | 596.69 | 0 | 0 | 0.00742822 | 596.69 | 2023-03-05 19:21:20 | -0.00036287 | -4.1493 | -333.3066 | 0 | Close
6735 | 1 | 4 | CC DChg | 19:17:00 | 56:05:24 | -0.09958 | 3.6437 | 1.92049 | 154.27 | 0 | 0 | 1.92049 | 154.27 | 0.00743124 | 596.94 | 0 | 0 | 0.00743124 | 596.94 | 2023-03-05 19:21:50 | -0.00036284 | -2.7662 | -222.2044 | 0 | Close
6736 | 1 | 4 | CC DChg | 19:17:30 | 56:05:54 | -0.09957 | 3.6436 | 1.92132 | 154.34 | 0 | 0 | 1.92132 | 154.34 | 0.00743427 | 597.18 | 0 | 0 | 0.00743427 | 597.18 | 2023-03-05 19:22:20 | -0.00036279 | -8.3004 | -666.7559 | 0 | Close
6737 | 1 | 4 | CC DChg | 19:18:00 | 56:06:24 | -0.09959 | 3.6435 | 1.92215 | 154.4 | 0 | 0 | 1.92215 | 154.4 | 0.00743729 | 597.42 | 0 | 0 | 0.00743729 | 597.42 | 2023-03-05 19:22:50 | -0.00036286 | -8.2969 | -666.4703 | 0 | Close
6738 | 1 | 4 | CC DChg | 19:18:30 | 56:06:54 | -0.09958 | 3.6434 | 1.92298 | 154.47 | 0 | 0 | 1.92298 | 154.47 | 0.00744032 | 597.66 | 0 | 0 | 0.00744032 | 597.66 | 2023-03-05 19:23:20 | -0.00036281 | -8.2987 | -666.6131 | 0 | Close
6739 | 1 | 4 | CC DChg | 19:19:00 | 56:07:24 | -0.09958 | 3.6433 | 1.92381 | 154.54 | 0 | 0 | 1.92381 | 154.54 | 0.00744334 | 597.91 | 0 | 0 | 0.00744334 | 597.91 | 2023-03-05 19:23:50 | -0.0003628 | -8.2987 | -666.6131 | 0 | Close
6740 | 1 | 4 | CC DChg | 19:19:30 | 56:07:54 | -0.09958 | 3.6431 | 1.92464 | 154.6 | 0 | 0 | 1.92464 | 154.6 | 0.00744636 | 598.15 | 0 | 0 | 0.00744636 | 598.15 | 2023-03-05 19:24:20 | -0.00036278 | -4.1484 | -333.2352 | 0 | Close
6741 | 1 | 4 | CC DChg | 19:20:00 | 56:08:24 | -0.09957 | 3.6429 | 1.92547 | 154.67 | 0 | 0 | 1.92547 | 154.67 | 0.00744938 | 598.39 | 0 | 0 | 0.00744938 | 598.39 | 2023-03-05 19:24:50 | -0.00036272 | -4.1493 | -333.3066 | 0 | Close
6742 | 1 | 4 | CC DChg | 19:20:30 | 56:08:54 | -0.09958 | 3.6425 | 1.9263 | 154.74 | 0 | 0 | 1.9263 | 154.74 | 0.00745241 | 598.63 | 0 | 0 | 0.00745241 | 598.63 | 2023-03-05 19:25:20 | -0.00036272 | -2.0751 | -166.689 | 0 | Close
6743 | 1 | 4 | CC DChg | 19:21:00 | 56:09:24 | -0.09959 | 3.6422 | 1.92713 | 154.8 | 0 | 0 | 1.92713 | 154.8 | 0.00745543 | 598.88 | 0 | 0 | 0.00745543 | 598.88 | 2023-03-05 19:25:50 | -0.00036273 | -2.7656 | -222.1568 | 0 | Close
6744 | 1 | 4 | CC DChg | 19:21:30 | 56:09:54 | -0.09958 | 3.6421 | 1.92796 | 154.87 | 0 | 0 | 1.92796 | 154.87 | 0.00745845 | 599.12 | 0 | 0 | 0.00745845 | 599.12 | 2023-03-05 19:26:20 | -0.00036268 | -8.2987 | -666.6131 | 0 | Close
6745 | 1 | 4 | CC DChg | 19:22:00 | 56:10:24 | -0.09958 | 3.6417 | 1.92879 | 154.94 | 0 | 0 | 1.92879 | 154.94 | 0.00746147 | 599.36 | 0 | 0 | 0.00746147 | 599.36 | 2023-03-05 19:26:50 | -0.00036264 | -2.0747 | -166.6533 | 0 | Close
6746 | 1 | 4 | CC DChg | 19:22:30 | 56:10:54 | -0.09957 | 3.6415 | 1.92962 | 155 | 0 | 0 | 1.92962 | 155 | 0.0074645 | 599.61 | 0 | 0 | 0.0074645 | 599.61 | 2023-03-05 19:27:20 | -0.00036258 | -4.1484 | -333.2352 | 0 | Close
6747 | 1 | 4 | CC DChg | 19:23:00 | 56:11:24 | -0.09959 | 3.6414 | 1.93045 | 155.07 | 0 | 0 | 1.93045 | 155.07 | 0.00746752 | 599.85 | 0 | 0 | 0.00746752 | 599.85 | 2023-03-05 19:27:50 | -0.00036265 | -8.2987 | -666.6131 | 0 | Close
6748 | 1 | 4 | CC DChg | 19:23:30 | 56:11:54 | -0.09958 | 3.6413 | 1.93128 | 155.14 | 0 | 0 | 1.93128 | 155.14 | 0.00747054 | 600.09 | 0 | 0 | 0.00747054 | 600.09 | 2023-03-05 19:28:20 | -0.0003626 | -8.3004 | -666.7559 | 0 | Close
6749 | 1 | 4 | CC DChg | 19:24:00 | 56:12:24 | -0.09958 | 3.6412 | 1.93211 | 155.2 | 0 | 0 | 1.93211 | 155.2 | 0.00747356 | 600.33 | 0 | 0 | 0.00747356 | 600.33 | 2023-03-05 19:28:50 | -0.00036259 | -8.2987 | -666.6131 | 0 | Close
6750 | 1 | 4 | CC DChg | 19:24:30 | 56:12:54 | -0.09959 | 3.641 | 1.93294 | 155.27 | 0 | 0 | 1.93294 | 155.27 | 0.00747658 | 600.58 | 0 | 0 | 0.00747658 | 600.58 | 2023-03-05 19:29:20 | -0.00036261 | -4.1484 | -333.2352 | 0 | Close
6751 | 1 | 4 | CC DChg | 19:25:00 | 56:13:24 | -0.09959 | 3.6408 | 1.93377 | 155.34 | 0 | 0 | 1.93377 | 155.34 | 0.0074796 | 600.82 | 0 | 0 | 0.0074796 | 600.82 | 2023-03-05 19:29:50 | -0.00036259 | -4.1493 | -333.3066 | 0 | Close
6752 | 1 | 4 | CC DChg | 19:25:30 | 56:13:54 | -0.09959 | 3.6406 | 1.9346 | 155.4 | 0 | 0 | 1.9346 | 155.4 | 0.00748263 | 601.06 | 0 | 0 | 0.00748263 | 601.06 | 2023-03-05 19:30:20 | -0.00036257 | -4.1493 | -333.3066 | 0 | Close
6753 | 1 | 4 | CC DChg | 19:26:00 | 56:14:24 | -0.09958 | 3.6403 | 1.93543 | 155.47 | 0 | 0 | 1.93543 | 155.47 | 0.00748565 | 601.31 | 0 | 0 | 0.00748565 | 601.31 | 2023-03-05 19:30:50 | -0.0003625 | -2.7656 | -222.1568 | 0 | Close
6754 | 1 | 4 | CC DChg | 19:26:30 | 56:14:54 | -0.09959 | 3.6401 | 1.93626 | 155.54 | 0 | 0 | 1.93626 | 155.54 | 0.00748867 | 601.55 | 0 | 0 | 0.00748867 | 601.55 | 2023-03-05 19:31:20 | -0.00036252 | -4.1511 | -333.4494 | 0 | Close
6755 | 1 | 4 | CC DChg | 19:27:00 | 56:15:24 | -0.09959 | 3.6396 | 1.93709 | 155.6 | 0 | 0 | 1.93709 | 155.6 | 0.00749169 | 601.79 | 0 | 0 | 0.00749169 | 601.79 | 2023-03-05 19:31:50 | -0.00036247 | -1.659 | -133.2655 | 0 | Close
6756 | 1 | 4 | CC DChg | 19:27:30 | 56:15:54 | -0.09958 | 3.6394 | 1.93792 | 155.67 | 0 | 0 | 1.93792 | 155.67 | 0.00749471 | 602.03 | 0 | 0 | 0.00749471 | 602.03 | 2023-03-05 19:32:20 | -0.00036241 | -4.1493 | -333.3066 | 0 | Close
6757 | 1 | 4 | CC DChg | 19:28:00 | 56:16:24 | -0.09958 | 3.6392 | 1.93875 | 155.74 | 0 | 0 | 1.93875 | 155.74 | 0.00749773 | 602.28 | 0 | 0 | 0.00749773 | 602.28 | 2023-03-05 19:32:50 | -0.00036239 | -4.1502 | -333.378 | 0 | Close
6758 | 1 | 4 | CC DChg | 19:28:30 | 56:16:54 | -0.09958 | 3.6391 | 1.93958 | 155.8 | 0 | 0 | 1.93958 | 155.8 | 0.00750075 | 602.52 | 0 | 0 | 0.00750075 | 602.52 | 2023-03-05 19:33:20 | -0.00036238 | -8.2969 | -666.4703 | 0 | Close
6759 | 1 | 4 | CC DChg | 19:29:00 | 56:17:24 | -0.09958 | 3.6391 | 1.94041 | 155.87 | 0 | 0 | 1.94041 | 155.87 | 0.00750377 | 602.76 | 0 | 0 | 0.00750377 | 602.76 | 2023-03-05 19:33:50 | -0.00036238 | 0 | 0 | 0 | Close
6760 | 1 | 4 | CC DChg | 19:29:30 | 56:17:54 | -0.09957 | 3.6388 | 1.94124 | 155.94 | 0 | 0 | 1.94124 | 155.94 | 0.00750679 | 603 | 0 | 0 | 0.00750679 | 603 | 2023-03-05 19:34:20 | -0.00036232 | -2.7662 | -222.2044 | 0 | Close
6761 | 1 | 4 | CC DChg | 19:30:00 | 56:18:24 | -0.09959 | 3.6387 | 1.94207 | 156 | 0 | 0 | 1.94207 | 156 | 0.00750981 | 603.25 | 0 | 0 | 0.00750981 | 603.25 | 2023-03-05 19:34:50 | -0.00036238 | -8.3004 | -666.7559 | 0 | Close
6762 | 1 | 4 | CC DChg | 19:30:30 | 56:18:54 | -0.0996 | 3.6385 | 1.9429 | 156.07 | 0 | 0 | 1.9429 | 156.07 | 0.00751283 | 603.49 | 0 | 0 | 0.00751283 | 603.49 | 2023-03-05 19:35:20 | -0.00036239 | -4.1484 | -333.2352 | 0 | Close
6763 | 1 | 4 | CC DChg | 19:31:00 | 56:19:24 | -0.09958 | 3.6383 | 1.94373 | 156.14 | 0 | 0 | 1.94373 | 156.14 | 0.00751585 | 603.73 | 0 | 0 | 0.00751585 | 603.73 | 2023-03-05 19:35:50 | -0.0003623 | -4.1502 | -333.378 | 0 | Close
6764 | 1 | 4 | CC DChg | 19:31:30 | 56:19:54 | -0.09957 | 3.6381 | 1.94456 | 156.2 | 0 | 0 | 1.94456 | 156.2 | 0.00751887 | 603.97 | 0 | 0 | 0.00751887 | 603.97 | 2023-03-05 19:36:20 | -0.00036225 | -4.1484 | -333.2352 | 0 | Close
6765 | 1 | 4 | CC DChg | 19:32:00 | 56:20:24 | -0.0996 | 3.6377 | 1.94539 | 156.27 | 0 | 0 | 1.94539 | 156.27 | 0.00752188 | 604.22 | 0 | 0 | 0.00752188 | 604.22 | 2023-03-05 19:36:50 | -0.00036231 | -2.0742 | -166.6176 | 0 | Close
6766 | 1 | 4 | CC DChg | 19:32:30 | 56:20:54 | -0.09959 | 3.6374 | 1.94622 | 156.34 | 0 | 0 | 1.94622 | 156.34 | 0.0075249 | 604.46 | 0 | 0 | 0.0075249 | 604.46 | 2023-03-05 19:37:20 | -0.00036225 | -2.7668 | -222.252 | 0 | Close
6767 | 1 | 4 | CC DChg | 19:33:00 | 56:21:24 | -0.09957 | 3.6371 | 1.94705 | 156.4 | 0 | 0 | 1.94705 | 156.4 | 0.00752792 | 604.7 | 0 | 0 | 0.00752792 | 604.7 | 2023-03-05 19:37:50 | -0.00036215 | -2.7662 | -222.2044 | 0 | Close
6768 | 1 | 4 | CC DChg | 19:33:30 | 56:21:54 | -0.09959 | 3.637 | 1.94788 | 156.47 | 0 | 0 | 1.94788 | 156.47 | 0.00753094 | 604.94 | 0 | 0 | 0.00753094 | 604.94 | 2023-03-05 19:38:20 | -0.00036221 | -8.3004 | -666.7559 | 0 | Close
6769 | 1 | 4 | CC DChg | 19:34:00 | 56:22:24 | -0.0996 | 3.6368 | 1.94871 | 156.54 | 0 | 0 | 1.94871 | 156.54 | 0.00753396 | 605.19 | 0 | 0 | 0.00753396 | 605.19 | 2023-03-05 19:38:50 | -0.00036223 | -4.1484 | -333.2352 | 0 | Close
6770 | 1 | 4 | CC DChg | 19:34:30 | 56:22:54 | -0.09959 | 3.6367 | 1.94954 | 156.6 | 0 | 0 | 1.94954 | 156.6 | 0.00753698 | 605.43 | 0 | 0 | 0.00753698 | 605.43 | 2023-03-05 19:39:20 | -0.00036218 | -8.2987 | -666.6131 | 0 | Close
6771 | 1 | 4 | CC DChg | 19:35:00 | 56:23:24 | -0.09958 | 3.6366 | 1.95037 | 156.67 | 0 | 0 | 1.95037 | 156.67 | 0.00753999 | 605.67 | 0 | 0 | 0.00753999 | 605.67 | 2023-03-05 19:39:50 | -0.00036213 | -8.2987 | -666.6131 | 0 | Close
6772 | 1 | 4 | CC DChg | 19:35:30 | 56:23:54 | -0.09959 | 3.6364 | 1.9512 | 156.74 | 0 | 0 | 1.9512 | 156.74 | 0.00754301 | 605.91 | 0 | 0 | 0.00754301 | 605.91 | 2023-03-05 19:40:20 | -0.00036215 | -4.1493 | -333.3066 | 0 | Close
6773 | 1 | 4 | CC DChg | 19:36:00 | 56:24:24 | -0.09958 | 3.6361 | 1.95203 | 156.8 | 0 | 0 | 1.95203 | 156.8 | 0.00754603 | 606.16 | 0 | 0 | 0.00754603 | 606.16 | 2023-03-05 19:40:50 | -0.00036208 | -2.7668 | -222.252 | 0 | Close
6774 | 1 | 4 | CC DChg | 19:36:30 | 56:24:54 | -0.09958 | 3.6359 | 1.95286 | 156.87 | 0 | 0 | 1.95286 | 156.87 | 0.00754905 | 606.4 | 0 | 0 | 0.00754905 | 606.4 | 2023-03-05 19:41:20 | -0.00036206 | -4.1484 | -333.2352 | 0 | Close
6775 | 1 | 4 | CC DChg | 19:37:00 | 56:25:24 | -0.09958 | 3.6356 | 1.95369 | 156.94 | 0 | 0 | 1.95369 | 156.94 | 0.00755206 | 606.64 | 0 | 0 | 0.00755206 | 606.64 | 2023-03-05 19:41:50 | -0.00036203 | -2.7668 | -222.252 | 0 | Close
6776 | 1 | 4 | CC DChg | 19:37:30 | 56:25:54 | -0.09959 | 3.6353 | 1.95452 | 157 | 0 | 0 | 1.95452 | 157 | 0.00755508 | 606.88 | 0 | 0 | 0.00755508 | 606.88 | 2023-03-05 19:42:20 | -0.00036204 | -2.7656 | -222.1568 | 0 | Close
6777 | 1 | 4 | CC DChg | 19:38:00 | 56:26:24 | -0.09959 | 3.635 | 1.95535 | 157.07 | 0 | 0 | 1.95535 | 157.07 | 0.0075581 | 607.12 | 0 | 0 | 0.0075581 | 607.12 | 2023-03-05 19:42:50 | -0.00036201 | -2.7662 | -222.2044 | 0 | Close
6778 | 1 | 4 | CC DChg | 19:38:30 | 56:26:54 | -0.09958 | 3.6347 | 1.95617 | 157.14 | 0 | 0 | 1.95617 | 157.14 | 0.00756111 | 607.37 | 0 | 0 | 0.00756111 | 607.37 | 2023-03-05 19:43:20 | -0.00036194 | -2.7662 | -222.2044 | 0 | Close
6779 | 1 | 4 | CC DChg | 19:39:00 | 56:27:24 | -0.0996 | 3.6344 | 1.957 | 157.2 | 0 | 0 | 1.957 | 157.2 | 0.00756413 | 607.61 | 0 | 0 | 0.00756413 | 607.61 | 2023-03-05 19:43:50 | -0.00036199 | -2.7662 | -222.2044 | 0 | Close
6780 | 1 | 4 | CC DChg | 19:39:30 | 56:27:54 | -0.09959 | 3.6344 | 1.95783 | 157.27 | 0 | 0 | 1.95783 | 157.27 | 0.00756715 | 607.85 | 0 | 0 | 0.00756715 | 607.85 | 2023-03-05 19:44:20 | -0.00036195 | 0 | 0 | 0 | Close
6781 | 1 | 4 | CC DChg | 19:40:00 | 56:28:24 | -0.09959 | 3.6343 | 1.95866 | 157.34 | 0 | 0 | 1.95866 | 157.34 | 0.00757016 | 608.09 | 0 | 0 | 0.00757016 | 608.09 | 2023-03-05 19:44:50 | -0.00036194 | -8.3022 | -666.8987 | 0 | Close
6782 | 1 | 4 | CC DChg | 19:40:30 | 56:28:54 | -0.0996 | 3.6341 | 1.95949 | 157.4 | 0 | 0 | 1.95949 | 157.4 | 0.00757318 | 608.34 | 0 | 0 | 0.00757318 | 608.34 | 2023-03-05 19:45:20 | -0.00036196 | -4.1484 | -333.2352 | 0 | Close
6783 | 1 | 4 | CC DChg | 19:41:00 | 56:29:24 | -0.09959 | 3.6339 | 1.96032 | 157.47 | 0 | 0 | 1.96032 | 157.47 | 0.00757619 | 608.58 | 0 | 0 | 0.00757619 | 608.58 | 2023-03-05 19:45:50 | -0.0003619 | -4.1484 | -333.2352 | 0 | Close
6784 | 1 | 4 | CC DChg | 19:41:30 | 56:29:54 | -0.09959 | 3.6337 | 1.96115 | 157.54 | 0 | 0 | 1.96115 | 157.54 | 0.00757921 | 608.82 | 0 | 0 | 0.00757921 | 608.82 | 2023-03-05 19:46:20 | -0.00036188 | -4.1502 | -333.378 | 0 | Close
6785 | 1 | 4 | CC DChg | 19:42:00 | 56:30:24 | -0.09958 | 3.6334 | 1.96198 | 157.6 | 0 | 0 | 1.96198 | 157.6 | 0.00758223 | 609.06 | 0 | 0 | 0.00758223 | 609.06 | 2023-03-05 19:46:50 | -0.00036181 | -2.7662 | -222.2044 | 0 | Close
6786 | 1 | 4 | CC DChg | 19:42:30 | 56:30:54 | -0.09958 | 3.6331 | 1.96281 | 157.67 | 0 | 0 | 1.96281 | 157.67 | 0.00758524 | 609.31 | 0 | 0 | 0.00758524 | 609.31 | 2023-03-05 19:47:20 | -0.00036178 | -2.7662 | -222.2044 | 0 | Close
6787 | 1 | 4 | CC DChg | 19:43:00 | 56:31:24 | -0.09958 | 3.6328 | 1.96364 | 157.74 | 0 | 0 | 1.96364 | 157.74 | 0.00758826 | 609.55 | 0 | 0 | 0.00758826 | 609.55 | 2023-03-05 19:47:50 | -0.00036175 | -2.7668 | -222.252 | 0 | Close
6788 | 1 | 4 | CC DChg | 19:43:30 | 56:31:54 | -0.09959 | 3.6324 | 1.96447 | 157.8 | 0 | 0 | 1.96447 | 157.8 | 0.00759127 | 609.79 | 0 | 0 | 0.00759127 | 609.79 | 2023-03-05 19:48:20 | -0.00036175 | -2.0747 | -166.6533 | 0 | Close
6789 | 1 | 4 | CC DChg | 19:44:00 | 56:32:24 | -0.09959 | 3.6322 | 1.9653 | 157.87 | 0 | 0 | 1.9653 | 157.87 | 0.00759428 | 610.03 | 0 | 0 | 0.00759428 | 610.03 | 2023-03-05 19:48:50 | -0.00036173 | -4.1484 | -333.2352 | 0 | Close
6790 | 1 | 4 | CC DChg | 19:44:30 | 56:32:54 | -0.09959 | 3.632 | 1.96613 | 157.94 | 0 | 0 | 1.96613 | 157.94 | 0.0075973 | 610.27 | 0 | 0 | 0.0075973 | 610.27 | 2023-03-05 19:49:20 | -0.00036171 | -4.1502 | -333.378 | 0 | Close
6791 | 1 | 4 | CC DChg | 19:45:00 | 56:33:24 | -0.09958 | 3.6318 | 1.96696 | 158 | 0 | 0 | 1.96696 | 158 | 0.00760031 | 610.52 | 0 | 0 | 0.00760031 | 610.52 | 2023-03-05 19:49:50 | -0.00036165 | -4.1484 | -333.2352 | 0 | Close
6792 | 1 | 4 | CC DChg | 19:45:30 | 56:33:54 | -0.09959 | 3.6316 | 1.96779 | 158.07 | 0 | 0 | 1.96779 | 158.07 | 0.00760333 | 610.76 | 0 | 0 | 0.00760333 | 610.76 | 2023-03-05 19:50:20 | -0.00036167 | -4.1511 | -333.4494 | 0 | Close
6793 | 1 | 4 | CC DChg | 19:46:00 | 56:34:24 | -0.09958 | 3.6314 | 1.96862 | 158.14 | 0 | 0 | 1.96862 | 158.14 | 0.00760634 | 611 | 0 | 0 | 0.00760634 | 611 | 2023-03-05 19:50:50 | -0.00036161 | -4.1493 | -333.3066 | 0 | Close
6794 | 1 | 4 | CC DChg | 19:46:30 | 56:34:54 | -0.09959 | 3.6313 | 1.96945 | 158.2 | 0 | 0 | 1.96945 | 158.2 | 0.00760935 | 611.24 | 0 | 0 | 0.00760935 | 611.24 | 2023-03-05 19:51:20 | -0.00036164 | -8.2987 | -666.6131 | 0 | Close
6795 | 1 | 4 | CC DChg | 19:47:00 | 56:35:24 | -0.09958 | 3.6311 | 1.97028 | 158.27 | 0 | 0 | 1.97028 | 158.27 | 0.00761237 | 611.48 | 0 | 0 | 0.00761237 | 611.48 | 2023-03-05 19:51:50 | -0.00036158 | -4.1493 | -333.3066 | 0 | Close
6796 | 1 | 4 | CC DChg | 19:47:30 | 56:35:54 | -0.09958 | 3.6309 | 1.97111 | 158.34 | 0 | 0 | 1.97111 | 158.34 | 0.00761538 | 611.73 | 0 | 0 | 0.00761538 | 611.73 | 2023-03-05 19:52:20 | -0.00036157 | -4.1493 | -333.3066 | 0 | Close
6797 | 1 | 4 | CC DChg | 19:48:00 | 56:36:24 | -0.0996 | 3.6305 | 1.97194 | 158.4 | 0 | 0 | 1.97194 | 158.4 | 0.00761839 | 611.97 | 0 | 0 | 0.00761839 | 611.97 | 2023-03-05 19:52:50 | -0.0003616 | -2.0742 | -166.6176 | 0 | Close
6798 | 1 | 4 | CC DChg | 19:48:30 | 56:36:54 | -0.09959 | 3.6302 | 1.97277 | 158.47 | 0 | 0 | 1.97277 | 158.47 | 0.00762141 | 612.21 | 0 | 0 | 0.00762141 | 612.21 | 2023-03-05 19:53:20 | -0.00036153 | -2.7674 | -222.2996 | 0 | Close
6799 | 1 | 4 | CC DChg | 19:49:00 | 56:37:24 | -0.09958 | 3.6298 | 1.9736 | 158.54 | 0 | 0 | 1.9736 | 158.54 | 0.00762442 | 612.45 | 0 | 0 | 0.00762442 | 612.45 | 2023-03-05 19:53:50 | -0.00036146 | -2.0742 | -166.6176 | 0 | Close
6800 | 1 | 4 | CC DChg | 19:49:30 | 56:37:54 | -0.09958 | 3.6296 | 1.97443 | 158.6 | 0 | 0 | 1.97443 | 158.6 | 0.00762743 | 612.69 | 0 | 0 | 0.00762743 | 612.69 | 2023-03-05 19:54:20 | -0.00036144 | -4.1502 | -333.378 | 0 | Close
6801 | 1 | 4 | CC DChg | 19:50:00 | 56:38:24 | -0.09959 | 3.6293 | 1.97526 | 158.67 | 0 | 0 | 1.97526 | 158.67 | 0.00763044 | 612.94 | 0 | 0 | 0.00763044 | 612.94 | 2023-03-05 19:54:50 | -0.00036144 | -2.7662 | -222.2044 | 0 | Close
6802 | 1 | 4 | CC DChg | 19:50:30 | 56:38:54 | -0.09959 | 3.629 | 1.97609 | 158.74 | 0 | 0 | 1.97609 | 158.74 | 0.00763346 | 613.18 | 0 | 0 | 0.00763346 | 613.18 | 2023-03-05 19:55:20 | -0.00036141 | -2.7662 | -222.2044 | 0 | Close
6803 | 1 | 4 | CC DChg | 19:51:00 | 56:39:24 | -0.09958 | 3.6288 | 1.97692 | 158.8 | 0 | 0 | 1.97692 | 158.8 | 0.00763647 | 613.42 | 0 | 0 | 0.00763647 | 613.42 | 2023-03-05 19:55:50 | -0.00036136 | -4.1493 | -333.3066 | 0 | Close
6804 | 1 | 4 | CC DChg | 19:51:30 | 56:39:54 | -0.09958 | 3.6286 | 1.97775 | 158.87 | 0 | 0 | 1.97775 | 158.87 | 0.00763948 | 613.66 | 0 | 0 | 0.00763948 | 613.66 | 2023-03-05 19:56:20 | -0.00036134 | -4.1502 | -333.378 | 0 | Close
6805 | 1 | 4 | CC DChg | 19:52:00 | 56:40:24 | -0.09958 | 3.6285 | 1.97858 | 158.94 | 0 | 0 | 1.97858 | 158.94 | 0.00764249 | 613.9 | 0 | 0 | 0.00764249 | 613.9 | 2023-03-05 19:56:50 | -0.00036133 | -8.2987 | -666.6131 | 0 | Close
6806 | 1 | 4 | CC DChg | 19:52:30 | 56:40:54 | -0.09958 | 3.6284 | 1.97941 | 159 | 0 | 0 | 1.97941 | 159 | 0.0076455 | 614.15 | 0 | 0 | 0.0076455 | 614.15 | 2023-03-05 19:57:20 | -0.00036132 | -8.2987 | -666.6131 | 0 | Close
6807 | 1 | 4 | CC DChg | 19:53:00 | 56:41:24 | -0.09959 | 3.6282 | 1.98024 | 159.07 | 0 | 0 | 1.98024 | 159.07 | 0.00764851 | 614.39 | 0 | 0 | 0.00764851 | 614.39 | 2023-03-05 19:57:50 | -0.00036133 | -4.1502 | -333.378 | 0 | Close
6808 | 1 | 4 | CC DChg | 19:53:30 | 56:41:54 | -0.09958 | 3.6279 | 1.98107 | 159.14 | 0 | 0 | 1.98107 | 159.14 | 0.00765152 | 614.63 | 0 | 0 | 0.00765152 | 614.63 | 2023-03-05 19:58:20 | -0.00036127 | -2.7662 | -222.2044 | 0 | Close
6809 | 1 | 4 | CC DChg | 19:54:00 | 56:42:24 | -0.09959 | 3.6274 | 1.9819 | 159.2 | 0 | 0 | 1.9819 | 159.2 | 0.00765454 | 614.87 | 0 | 0 | 0.00765454 | 614.87 | 2023-03-05 19:58:50 | -0.00036125 | -1.6601 | -133.3512 | 0 | Close
6810 | 1 | 4 | CC DChg | 19:54:30 | 56:42:54 | -0.0996 | 3.6272 | 1.98273 | 159.27 | 0 | 0 | 1.98273 | 159.27 | 0.00765755 | 615.11 | 0 | 0 | 0.00765755 | 615.11 | 2023-03-05 19:59:20 | -0.00036127 | -4.1484 | -333.2352 | 0 | Close
6811 | 1 | 4 | CC DChg | 19:55:00 | 56:43:24 | -0.09959 | 3.6268 | 1.98356 | 159.34 | 0 | 0 | 1.98356 | 159.34 | 0.00766056 | 615.36 | 0 | 0 | 0.00766056 | 615.36 | 2023-03-05 19:59:50 | -0.00036119 | -2.0751 | -166.689 | 0 | Close
6812 | 1 | 4 | CC DChg | 19:55:30 | 56:43:54 | -0.09959 | 3.6264 | 1.98439 | 159.4 | 0 | 0 | 1.98439 | 159.4 | 0.00766356 | 615.6 | 0 | 0 | 0.00766356 | 615.6 | 2023-03-05 20:00:20 | -0.00036115 | -2.0742 | -166.6176 | 0 | Close
6813 | 1 | 4 | CC DChg | 19:56:00 | 56:44:24 | -0.09961 | 3.6261 | 1.98522 | 159.47 | 0 | 0 | 1.98522 | 159.47 | 0.00766657 | 615.84 | 0 | 0 | 0.00766657 | 615.84 | 2023-03-05 20:00:50 | -0.0003612 | -2.7674 | -222.2996 | 0 | Close
6814 | 1 | 4 | CC DChg | 19:56:30 | 56:44:54 | -0.09958 | 3.6259 | 1.98605 | 159.54 | 0 | 0 | 1.98605 | 159.54 | 0.00766958 | 616.08 | 0 | 0 | 0.00766958 | 616.08 | 2023-03-05 20:01:20 | -0.00036107 | -4.1484 | -333.2352 | 0 | Close
6815 | 1 | 4 | CC DChg | 19:57:00 | 56:45:24 | -0.09959 | 3.6256 | 1.98688 | 159.6 | 0 | 0 | 1.98688 | 159.6 | 0.00767259 | 616.32 | 0 | 0 | 0.00767259 | 616.32 | 2023-03-05 20:01:50 | -0.00036107 | -2.7668 | -222.252 | 0 | Close
6816 | 1 | 4 | CC DChg | 19:57:30 | 56:45:54 | -0.0996 | 3.6255 | 1.98771 | 159.67 | 0 | 0 | 1.98771 | 159.67 | 0.0076756 | 616.56 | 0 | 0 | 0.0076756 | 616.56 | 2023-03-05 20:02:20 | -0.0003611 | -8.2987 | -666.6131 | 0 | Close
6817 | 1 | 4 | CC DChg | 19:58:00 | 56:46:24 | -0.0996 | 3.6253 | 1.98854 | 159.74 | 0 | 0 | 1.98854 | 159.74 | 0.00767861 | 616.81 | 0 | 0 | 0.00767861 | 616.81 | 2023-03-05 20:02:50 | -0.00036108 | -4.1502 | -333.378 | 0 | Close
6818 | 1 | 4 | CC DChg | 19:58:30 | 56:46:54 | -0.09959 | 3.625 | 1.98937 | 159.8 | 0 | 0 | 1.98937 | 159.8 | 0.00768162 | 617.05 | 0 | 0 | 0.00768162 | 617.05 | 2023-03-05 20:03:20 | -0.00036101 | -2.7656 | -222.1568 | 0 | Close
6819 | 1 | 4 | CC DChg | 19:59:00 | 56:47:24 | -0.09959 | 3.6248 | 1.9902 | 159.87 | 0 | 0 | 1.9902 | 159.87 | 0.00768463 | 617.29 | 0 | 0 | 0.00768463 | 617.29 | 2023-03-05 20:03:50 | -0.00036099 | -4.1502 | -333.378 | 0 | Close
6820 | 1 | 4 | CC DChg | 19:59:30 | 56:47:54 | -0.09958 | 3.6245 | 1.99103 | 159.94 | 0 | 0 | 1.99103 | 159.94 | 0.00768764 | 617.53 | 0 | 0 | 0.00768764 | 617.53 | 2023-03-05 20:04:20 | -0.00036093 | -2.7668 | -222.252 | 0 | Close
6821 | 1 | 4 | CC DChg | 20:00:00 | 56:48:24 | -0.0996 | 3.6241 | 1.99186 | 160 | 0 | 0 | 1.99186 | 160 | 0.00769064 | 617.77 | 0 | 0 | 0.00769064 | 617.77 | 2023-03-05 20:04:50 | -0.00036096 | -2.0747 | -166.6533 | 0 | Close
6822 | 1 | 4 | CC DChg | 20:00:30 | 56:48:54 | -0.09958 | 3.6237 | 1.99269 | 160.07 | 0 | 0 | 1.99269 | 160.07 | 0.00769365 | 618.01 | 0 | 0 | 0.00769365 | 618.01 | 2023-03-05 20:05:20 | -0.00036085 | -2.0747 | -166.6533 | 0 | Close
6823 | 1 | 4 | CC DChg | 20:01:00 | 56:49:24 | -0.0996 | 3.6233 | 1.99352 | 160.14 | 0 | 0 | 1.99352 | 160.14 | 0.00769666 | 618.26 | 0 | 0 | 0.00769666 | 618.26 | 2023-03-05 20:05:50 | -0.00036088 | -2.0747 | -166.6533 | 0 | Close
6824 | 1 | 4 | CC DChg | 20:01:30 | 56:49:54 | -0.09959 | 3.623 | 1.99435 | 160.2 | 0 | 0 | 1.99435 | 160.2 | 0.00769967 | 618.5 | 0 | 0 | 0.00769967 | 618.5 | 2023-03-05 20:06:20 | -0.00036081 | -2.7668 | -222.252 | 0 | Close
6825 | 1 | 4 | CC DChg | 20:02:00 | 56:50:24 | -0.09959 | 3.6228 | 1.99518 | 160.27 | 0 | 0 | 1.99518 | 160.27 | 0.00770267 | 618.74 | 0 | 0 | 0.00770267 | 618.74 | 2023-03-05 20:06:50 | -0.00036079 | -4.1484 | -333.2352 | 0 | Close
6826 | 1 | 4 | CC DChg | 20:02:30 | 56:50:54 | -0.09958 | 3.6226 | 1.99601 | 160.33 | 0 | 0 | 1.99601 | 160.33 | 0.00770568 | 618.98 | 0 | 0 | 0.00770568 | 618.98 | 2023-03-05 20:07:20 | -0.00036074 | -4.1493 | -333.3066 | 0 | Close
6827 | 1 | 4 | CC DChg | 20:03:00 | 56:51:24 | -0.09959 | 3.6224 | 1.99684 | 160.4 | 0 | 0 | 1.99684 | 160.4 | 0.00770868 | 619.22 | 0 | 0 | 0.00770868 | 619.22 | 2023-03-05 20:07:50 | -0.00036075 | -4.1502 | -333.378 | 0 | Close
6828 | 1 | 4 | CC DChg | 20:03:30 | 56:51:54 | -0.09959 | 3.6222 | 1.99767 | 160.47 | 0 | 0 | 1.99767 | 160.47 | 0.00771169 | 619.46 | 0 | 0 | 0.00771169 | 619.46 | 2023-03-05 20:08:20 | -0.00036073 | -4.1493 | -333.3066 | 0 | Close
6829 | 1 | 4 | CC DChg | 20:04:00 | 56:52:24 | -0.09959 | 3.6219 | 1.9985 | 160.53 | 0 | 0 | 1.9985 | 160.53 | 0.0077147 | 619.7 | 0 | 0 | 0.0077147 | 619.7 | 2023-03-05 20:08:50 | -0.00036071 | -2.7662 | -222.2044 | 0 | Close
6830 | 1 | 4 | CC DChg | 20:04:30 | 56:52:54 | -0.09959 | 3.6216 | 1.99933 | 160.6 | 0 | 0 | 1.99933 | 160.6 | 0.0077177 | 619.95 | 0 | 0 | 0.0077177 | 619.95 | 2023-03-05 20:09:20 | -0.00036068 | -2.7674 | -222.2996 | 0 | Close
6831 | 1 | 4 | CC DChg | 20:05:00 | 56:53:24 | -0.09958 | 3.6211 | 2.00016 | 160.67 | 0 | 0 | 2.00016 | 160.67 | 0.00772071 | 620.19 | 0 | 0 | 0.00772071 | 620.19 | 2023-03-05 20:09:50 | -0.00036059 | -1.6594 | -133.2941 | 0 | Close
6832 | 1 | 4 | CC DChg | 20:05:30 | 56:53:54 | -0.09959 | 3.6208 | 2.00099 | 160.73 | 0 | 0 | 2.00099 | 160.73 | 0.00772371 | 620.43 | 0 | 0 | 0.00772371 | 620.43 | 2023-03-05 20:10:20 | -0.0003606 | -2.7662 | -222.2044 | 0 | Close
6833 | 1 | 4 | CC DChg | 20:06:00 | 56:54:24 | -0.09959 | 3.6204 | 2.00182 | 160.8 | 0 | 0 | 2.00182 | 160.8 | 0.00772672 | 620.67 | 0 | 0 | 0.00772672 | 620.67 | 2023-03-05 20:10:50 | -0.00036056 | -2.0751 | -166.689 | 0 | Close
6834 | 1 | 4 | CC DChg | 20:06:30 | 56:54:54 | -0.09959 | 3.6201 | 2.00265 | 160.87 | 0 | 0 | 2.00265 | 160.87 | 0.00772972 | 620.91 | 0 | 0 | 0.00772972 | 620.91 | 2023-03-05 20:11:20 | -0.00036053 | -2.7662 | -222.2044 | 0 | Close
6835 | 1 | 4 | CC DChg | 20:07:00 | 56:55:24 | -0.09959 | 3.6196 | 2.00348 | 160.94 | 0 | 0 | 2.00348 | 160.94 | 0.00773273 | 621.15 | 0 | 0 | 0.00773273 | 621.15 | 2023-03-05 20:11:50 | -0.00036048 | -1.6601 | -133.3512 | 0 | Close
6836 | 1 | 4 | CC DChg | 20:07:30 | 56:55:54 | -0.09959 | 3.6195 | 2.00431 | 161 | 0 | 0 | 2.00431 | 161 | 0.00773573 | 621.39 | 0 | 0 | 0.00773573 | 621.39 | 2023-03-05 20:12:20 | -0.00036047 | -8.2987 | -666.6131 | 0 | Close
6837 | 1 | 4 | CC DChg | 20:08:00 | 56:56:24 | -0.0996 | 3.6192 | 2.00514 | 161.07 | 0 | 0 | 2.00514 | 161.07 | 0.00773873 | 621.64 | 0 | 0 | 0.00773873 | 621.64 | 2023-03-05 20:12:50 | -0.00036047 | -2.7662 | -222.2044 | 0 | Close
6838 | 1 | 4 | CC DChg | 20:08:30 | 56:56:54 | -0.09959 | 3.6189 | 2.00597 | 161.13 | 0 | 0 | 2.00597 | 161.13 | 0.00774174 | 621.88 | 0 | 0 | 0.00774174 | 621.88 | 2023-03-05 20:13:20 | -0.00036041 | -2.7668 | -222.252 | 0 | Close
6839 | 1 | 4 | CC DChg | 20:09:00 | 56:57:24 | -0.0996 | 3.6187 | 2.0068 | 161.2 | 0 | 0 | 2.0068 | 161.2 | 0.00774474 | 622.12 | 0 | 0 | 0.00774474 | 622.12 | 2023-03-05 20:13:50 | -0.00036042 | -4.1493 | -333.3066 | 0 | Close
6840 | 1 | 4 | CC DChg | 20:09:30 | 56:57:54 | -0.09959 | 3.6186 | 2.00763 | 161.27 | 0 | 0 | 2.00763 | 161.27 | 0.00774775 | 622.36 | 0 | 0 | 0.00774775 | 622.36 | 2023-03-05 20:14:20 | -0.00036038 | -8.3004 | -666.7559 | 0 | Close
6841 | 1 | 4 | CC DChg | 20:10:00 | 56:58:24 | -0.09958 | 3.6182 | 2.00846 | 161.33 | 0 | 0 | 2.00846 | 161.33 | 0.00775075 | 622.6 | 0 | 0 | 0.00775075 | 622.6 | 2023-03-05 20:14:50 | -0.0003603 | -2.0747 | -166.6533 | 0 | Close
6842 | 1 | 4 | CC DChg | 20:10:30 | 56:58:54 | -0.0996 | 3.6177 | 2.00929 | 161.4 | 0 | 0 | 2.00929 | 161.4 | 0.00775375 | 622.84 | 0 | 0 | 0.00775375 | 622.84 | 2023-03-05 20:15:20 | -0.00036032 | -1.6601 | -133.3512 | 0 | Close
6843 | 1 | 4 | CC DChg | 20:11:00 | 56:59:24 | -0.0996 | 3.6174 | 2.01012 | 161.47 | 0 | 0 | 2.01012 | 161.47 | 0.00775675 | 623.08 | 0 | 0 | 0.00775675 | 623.08 | 2023-03-05 20:15:50 | -0.00036029 | -2.7656 | -222.1568 | 0 | Close
6844 | 1 | 4 | CC DChg | 20:11:30 | 56:59:54 | -0.09959 | 3.617 | 2.01095 | 161.53 | 0 | 0 | 2.01095 | 161.53 | 0.00775975 | 623.32 | 0 | 0 | 0.00775975 | 623.32 | 2023-03-05 20:16:20 | -0.00036022 | -2.0751 | -166.689 | 0 | Close
6845 | 1 | 4 | CC DChg | 20:12:00 | 57:00:24 | -0.09959 | 3.6164 | 2.01178 | 161.6 | 0 | 0 | 2.01178 | 161.6 | 0.00776276 | 623.56 | 0 | 0 | 0.00776276 | 623.56 | 2023-03-05 20:16:50 | -0.00036016 | -1.3834 | -111.126 | 0 | Close
6846 | 1 | 4 | CC DChg | 20:12:30 | 57:00:54 | -0.0996 | 3.616 | 2.01261 | 161.67 | 0 | 0 | 2.01261 | 161.67 | 0.00776576 | 623.81 | 0 | 0 | 0.00776576 | 623.81 | 2023-03-05 20:17:20 | -0.00036015 | -2.0742 | -166.6176 | 0 | Close
6847 | 1 | 4 | CC DChg | 20:13:00 | 57:01:24 | -0.0996 | 3.6158 | 2.01344 | 161.74 | 0 | 0 | 2.01344 | 161.74 | 0.00776876 | 624.05 | 0 | 0 | 0.00776876 | 624.05 | 2023-03-05 20:17:50 | -0.00036013 | -4.1511 | -333.4494 | 0 | Close
6848 | 1 | 4 | CC DChg | 20:13:30 | 57:01:54 | -0.09959 | 3.6155 | 2.01427 | 161.8 | 0 | 0 | 2.01427 | 161.8 | 0.00777176 | 624.29 | 0 | 0 | 0.00777176 | 624.29 | 2023-03-05 20:18:20 | -0.00036007 | -2.7662 | -222.2044 | 0 | Close
6849 | 1 | 4 | CC DChg | 20:14:00 | 57:02:24 | -0.09958 | 3.6153 | 2.0151 | 161.87 | 0 | 0 | 2.0151 | 161.87 | 0.00777476 | 624.53 | 0 | 0 | 0.00777476 | 624.53 | 2023-03-05 20:18:50 | -0.00036001 | -4.1502 | -333.378 | 0 | Close
6850 | 1 | 4 | CC DChg | 20:14:30 | 57:02:54 | -0.09959 | 3.615 | 2.01593 | 161.93 | 0 | 0 | 2.01593 | 161.93 | 0.00777776 | 624.77 | 0 | 0 | 0.00777776 | 624.77 | 2023-03-05 20:19:20 | -0.00036002 | -2.7656 | -222.1568 | 0 | Close
6851 | 1 | 4 | CC DChg | 20:15:00 | 57:03:24 | -0.09959 | 3.6148 | 2.01676 | 162 | 0 | 0 | 2.01676 | 162 | 0.00778076 | 625.01 | 0 | 0 | 0.00778076 | 625.01 | 2023-03-05 20:19:50 | -0.00036 | -4.1502 | -333.378 | 0 | Close
6852 | 1 | 4 | CC DChg | 20:15:30 | 57:03:54 | -0.0996 | 3.6144 | 2.01759 | 162.07 | 0 | 0 | 2.01759 | 162.07 | 0.00778376 | 625.25 | 0 | 0 | 0.00778376 | 625.25 | 2023-03-05 20:20:20 | -0.00035999 | -2.0747 | -166.6533 | 0 | Close
6853 | 1 | 4 | CC DChg | 20:16:00 | 57:04:24 | -0.0996 | 3.6141 | 2.01842 | 162.13 | 0 | 0 | 2.01842 | 162.13 | 0.00778676 | 625.49 | 0 | 0 | 0.00778676 | 625.49 | 2023-03-05 20:20:50 | -0.00035996 | -2.7662 | -222.2044 | 0 | Close
6854 | 1 | 4 | CC DChg | 20:16:30 | 57:04:54 | -0.09959 | 3.6136 | 2.01925 | 162.2 | 0 | 0 | 2.01925 | 162.2 | 0.00778976 | 625.73 | 0 | 0 | 0.00778976 | 625.73 | 2023-03-05 20:21:20 | -0.00035988 | -1.6604 | -133.3797 | 0 | Close
6855 | 1 | 4 | CC DChg | 20:17:00 | 57:05:24 | -0.0996 | 3.6131 | 2.02008 | 162.27 | 0 | 0 | 2.02008 | 162.27 | 0.00779276 | 625.97 | 0 | 0 | 0.00779276 | 625.97 | 2023-03-05 20:21:50 | -0.00035986 | -1.6597 | -133.3226 | 0 | Close
6856 | 1 | 4 | CC DChg | 20:17:30 | 57:05:54 | -0.09958 | 3.6127 | 2.02091 | 162.34 | 0 | 0 | 2.02091 | 162.34 | 0.00779576 | 626.22 | 0 | 0 | 0.00779576 | 626.22 | 2023-03-05 20:22:20 | -0.00035975 | -2.0747 | -166.6533 | 0 | Close
6857 | 1 | 4 | CC DChg | 20:18:00 | 57:06:24 | -0.09959 | 3.6123 | 2.02174 | 162.4 | 0 | 0 | 2.02174 | 162.4 | 0.00779875 | 626.46 | 0 | 0 | 0.00779875 | 626.46 | 2023-03-05 20:22:50 | -0.00035975 | -2.0747 | -166.6533 | 0 | Close
6858 | 1 | 4 | CC DChg | 20:18:30 | 57:06:54 | -0.0996 | 3.6118 | 2.02257 | 162.47 | 0 | 0 | 2.02257 | 162.47 | 0.00780175 | 626.7 | 0 | 0 | 0.00780175 | 626.7 | 2023-03-05 20:23:20 | -0.00035974 | -1.6601 | -133.3512 | 0 | Close
6859 | 1 | 4 | CC DChg | 20:19:00 | 57:07:24 | -0.0996 | 3.6116 | 2.0234 | 162.54 | 0 | 0 | 2.0234 | 162.54 | 0.00780475 | 626.94 | 0 | 0 | 0.00780475 | 626.94 | 2023-03-05 20:23:50 | -0.00035972 | -4.1493 | -333.3066 | 0 | Close
6860 | 1 | 4 | CC DChg | 20:19:30 | 57:07:54 | -0.09959 | 3.6113 | 2.02423 | 162.6 | 0 | 0 | 2.02423 | 162.6 | 0.00780775 | 627.18 | 0 | 0 | 0.00780775 | 627.18 | 2023-03-05 20:24:20 | -0.00035965 | -2.7662 | -222.2044 | 0 | Close
6861 | 1 | 4 | CC DChg | 20:20:00 | 57:08:24 | -0.09959 | 3.6111 | 2.02506 | 162.67 | 0 | 0 | 2.02506 | 162.67 | 0.00781074 | 627.42 | 0 | 0 | 0.00781074 | 627.42 | 2023-03-05 20:24:50 | -0.00035963 | -4.1511 | -333.4494 | 0 | Close
6862 | 1 | 4 | CC DChg | 20:20:30 | 57:08:54 | -0.0996 | 3.6107 | 2.02589 | 162.74 | 0 | 0 | 2.02589 | 162.74 | 0.00781374 | 627.66 | 0 | 0 | 0.00781374 | 627.66 | 2023-03-05 20:25:20 | -0.00035963 | -2.0751 | -166.689 | 0 | Close
6863 | 1 | 4 | CC DChg | 20:21:00 | 57:09:24 | -0.09959 | 3.6104 | 2.02672 | 162.8 | 0 | 0 | 2.02672 | 162.8 | 0.00781674 | 627.9 | 0 | 0 | 0.00781674 | 627.9 | 2023-03-05 20:25:50 | -0.00035956 | -2.7656 | -222.1568 | 0 | Close
6864 | 1 | 4 | CC DChg | 20:21:30 | 57:09:54 | -0.0996 | 3.6099 | 2.02755 | 162.87 | 0 | 0 | 2.02755 | 162.87 | 0.00781973 | 628.14 | 0 | 0 | 0.00781973 | 628.14 | 2023-03-05 20:26:20 | -0.00035955 | -1.6601 | -133.3512 | 0 | Close
6865 | 1 | 4 | CC DChg | 20:22:00 | 57:10:24 | -0.0996 | 3.6095 | 2.02838 | 162.94 | 0 | 0 | 2.02838 | 162.94 | 0.00782273 | 628.38 | 0 | 0 | 0.00782273 | 628.38 | 2023-03-05 20:26:50 | -0.00035951 | -2.0747 | -166.6533 | 0 | Close
6866 | 1 | 4 | CC DChg | 20:22:30 | 57:10:54 | -0.0996 | 3.6089 | 2.02921 | 163 | 0 | 0 | 2.02921 | 163 | 0.00782573 | 628.62 | 0 | 0 | 0.00782573 | 628.62 | 2023-03-05 20:27:20 | -0.00035945 | -1.3831 | -111.1022 | 0 | Close
6867 | 1 | 4 | CC DChg | 20:23:00 | 57:11:24 | -0.0996 | 3.6084 | 2.03004 | 163.07 | 0 | 0 | 2.03004 | 163.07 | 0.00782872 | 628.86 | 0 | 0 | 0.00782872 | 628.86 | 2023-03-05 20:27:50 | -0.0003594 | -1.6604 | -133.3797 | 0 | Close
6868 | 1 | 4 | CC DChg | 20:23:30 | 57:11:54 | -0.0996 | 3.6079 | 2.03087 | 163.14 | 0 | 0 | 2.03087 | 163.14 | 0.00783172 | 629.1 | 0 | 0 | 0.00783172 | 629.1 | 2023-03-05 20:28:20 | -0.00035935 | -1.6597 | -133.3226 | 0 | Close
6869 | 1 | 4 | CC DChg | 20:24:00 | 57:12:24 | -0.0996 | 3.6074 | 2.0317 | 163.2 | 0 | 0 | 2.0317 | 163.2 | 0.00783471 | 629.34 | 0 | 0 | 0.00783471 | 629.34 | 2023-03-05 20:28:50 | -0.0003593 | -1.6597 | -133.3226 | 0 | Close
6870 | 1 | 4 | CC DChg | 20:24:30 | 57:12:54 | -0.0996 | 3.6071 | 2.03253 | 163.27 | 0 | 0 | 2.03253 | 163.27 | 0.0078377 | 629.58 | 0 | 0 | 0.0078377 | 629.58 | 2023-03-05 20:29:20 | -0.00035927 | -2.7674 | -222.2996 | 0 | Close
6871 | 1 | 4 | CC DChg | 20:25:00 | 57:13:24 | -0.09959 | 3.6068 | 2.03336 | 163.34 | 0 | 0 | 2.03336 | 163.34 | 0.0078407 | 629.83 | 0 | 0 | 0.0078407 | 629.83 | 2023-03-05 20:29:50 | -0.0003592 | -2.7656 | -222.1568 | 0 | Close
6872 | 1 | 4 | CC DChg | 20:25:30 | 57:13:54 | -0.0996 | 3.6064 | 2.03419 | 163.4 | 0 | 0 | 2.03419 | 163.4 | 0.00784369 | 630.07 | 0 | 0 | 0.00784369 | 630.07 | 2023-03-05 20:30:20 | -0.0003592 | -2.0756 | -166.7247 | 0 | Close
6873 | 1 | 4 | CC DChg | 20:26:00 | 57:14:24 | -0.09959 | 3.6062 | 2.03502 | 163.47 | 0 | 0 | 2.03502 | 163.47 | 0.00784668 | 630.31 | 0 | 0 | 0.00784668 | 630.31 | 2023-03-05 20:30:50 | -0.00035914 | -4.1493 | -333.3066 | 0 | Close
6874 | 1 | 4 | CC DChg | 20:26:30 | 57:14:54 | -0.0996 | 3.6056 | 2.03585 | 163.54 | 0 | 0 | 2.03585 | 163.54 | 0.00784968 | 630.55 | 0 | 0 | 0.00784968 | 630.55 | 2023-03-05 20:31:20 | -0.00035912 | -1.3834 | -111.126 | 0 | Close
6875 | 1 | 4 | CC DChg | 20:27:00 | 57:15:24 | -0.09961 | 3.6051 | 2.03668 | 163.6 | 0 | 0 | 2.03668 | 163.6 | 0.00785267 | 630.79 | 0 | 0 | 0.00785267 | 630.79 | 2023-03-05 20:31:50 | -0.0003591 | -1.6601 | -133.3512 | 0 | Close
6876 | 1 | 4 | CC DChg | 20:27:30 | 57:15:54 | -0.09959 | 3.6046 | 2.03751 | 163.67 | 0 | 0 | 2.03751 | 163.67 | 0.00785566 | 631.03 | 0 | 0 | 0.00785566 | 631.03 | 2023-03-05 20:32:20 | -0.00035898 | -1.6597 | -133.3226 | 0 | Close
6877 | 1 | 4 | CC DChg | 20:28:00 | 57:16:24 | -0.09959 | 3.604 | 2.03834 | 163.74 | 0 | 0 | 2.03834 | 163.74 | 0.00785865 | 631.27 | 0 | 0 | 0.00785865 | 631.27 | 2023-03-05 20:32:50 | -0.00035892 | -1.3834 | -111.126 | 0 | Close
6878 | 1 | 4 | CC DChg | 20:28:30 | 57:16:54 | -0.09959 | 3.6035 | 2.03917 | 163.8 | 0 | 0 | 2.03917 | 163.8 | 0.00786164 | 631.51 | 0 | 0 | 0.00786164 | 631.51 | 2023-03-05 20:33:20 | -0.00035887 | -1.6597 | -133.3226 | 0 | Close
6879 | 1 | 4 | CC DChg | 20:29:00 | 57:17:24 | -0.0996 | 3.6028 | 2.04 | 163.87 | 0 | 0 | 2.04 | 163.87 | 0.00786463 | 631.75 | 0 | 0 | 0.00786463 | 631.75 | 2023-03-05 20:33:50 | -0.00035884 | -1.1855 | -95.2304 | 0 | Close
6880 | 1 | 4 | CC DChg | 20:29:30 | 57:17:54 | -0.0996 | 3.6024 | 2.04083 | 163.94 | 0 | 0 | 2.04083 | 163.94 | 0.00786762 | 631.99 | 0 | 0 | 0.00786762 | 631.99 | 2023-03-05 20:34:20 | -0.0003588 | -2.0751 | -166.689 | 0 | Close
6881 | 1 | 4 | CC DChg | 20:30:00 | 57:18:24 | -0.09961 | 3.602 | 2.04166 | 164 | 0 | 0 | 2.04166 | 164 | 0.00787061 | 632.23 | 0 | 0 | 0.00787061 | 632.23 | 2023-03-05 20:34:50 | -0.0003588 | -2.0747 | -166.6533 | 0 | Close
6882 | 1 | 4 | CC DChg | 20:30:30 | 57:18:54 | -0.0996 | 3.6016 | 2.04249 | 164.07 | 0 | 0 | 2.04249 | 164.07 | 0.0078736 | 632.47 | 0 | 0 | 0.0078736 | 632.47 | 2023-03-05 20:35:20 | -0.00035872 | -2.0751 | -166.689 | 0 | Close
6883 | 1 | 4 | CC DChg | 20:31:00 | 57:19:24 | -0.09961 | 3.6012 | 2.04332 | 164.14 | 0 | 0 | 2.04332 | 164.14 | 0.00787659 | 632.71 | 0 | 0 | 0.00787659 | 632.71 | 2023-03-05 20:35:50 | -0.00035872 | -2.0751 | -166.689 | 0 | Close
6884 | 1 | 4 | CC DChg | 20:31:30 | 57:19:54 | -0.09961 | 3.6009 | 2.04415 | 164.2 | 0 | 0 | 2.04415 | 164.2 | 0.00787958 | 632.95 | 0 | 0 | 0.00787958 | 632.95 | 2023-03-05 20:36:20 | -0.00035869 | -2.7668 | -222.252 | 0 | Close
6885 | 1 | 4 | CC DChg | 20:32:00 | 57:20:24 | -0.0996 | 3.6005 | 2.04498 | 164.27 | 0 | 0 | 2.04498 | 164.27 | 0.00788257 | 633.19 | 0 | 0 | 0.00788257 | 633.19 | 2023-03-05 20:36:50 | -0.00035861 | -2.0747 | -166.6533 | 0 | Close
6886 | 1 | 4 | CC DChg | 20:32:30 | 57:20:54 | -0.0996 | 3.6 | 2.04581 | 164.34 | 0 | 0 | 2.04581 | 164.34 | 0.00788556 | 633.43 | 0 | 0 | 0.00788556 | 633.43 | 2023-03-05 20:37:20 | -0.00035856 | -1.6601 | -133.3512 | 0 | Close
6887 | 1 | 4 | CC DChg | 20:33:00 | 57:21:24 | -0.09961 | 3.5994 | 2.04664 | 164.4 | 0 | 0 | 2.04664 | 164.4 | 0.00788855 | 633.67 | 0 | 0 | 0.00788855 | 633.67 | 2023-03-05 20:37:50 | -0.00035854 | -1.3834 | -111.126 | 0 | Close
6888 | 1 | 4 | CC DChg | 20:33:30 | 57:21:54 | -0.09959 | 3.5987 | 2.04747 | 164.47 | 0 | 0 | 2.04747 | 164.47 | 0.00789153 | 633.91 | 0 | 0 | 0.00789153 | 633.91 | 2023-03-05 20:38:20 | -0.00035839 | -1.1853 | -95.21 | 0 | Close
6889 | 1 | 4 | CC DChg | 20:34:00 | 57:22:24 | -0.09961 | 3.5981 | 2.0483 | 164.54 | 0 | 0 | 2.0483 | 164.54 | 0.00789452 | 634.15 | 0 | 0 | 0.00789452 | 634.15 | 2023-03-05 20:38:50 | -0.00035841 | -1.3837 | -111.1498 | 0 | Close
6890 | 1 | 4 | CC DChg | 20:34:30 | 57:22:54 | -0.09959 | 3.5974 | 2.04913 | 164.6 | 0 | 0 | 2.04913 | 164.6 | 0.00789751 | 634.39 | 0 | 0 | 0.00789751 | 634.39 | 2023-03-05 20:39:20 | -0.00035827 | -1.1858 | -95.2508 | 0 | Close
6891 | 1 | 4 | CC DChg | 20:35:00 | 57:23:24 | -0.0996 | 3.5968 | 2.04996 | 164.67 | 0 | 0 | 2.04996 | 164.67 | 0.00790049 | 634.63 | 0 | 0 | 0.00790049 | 634.63 | 2023-03-05 20:39:50 | -0.00035824 | -1.3831 | -111.1022 | 0 | Close
6892 | 1 | 4 | CC DChg | 20:35:30 | 57:23:54 | -0.0996 | 3.5962 | 2.05079 | 164.74 | 0 | 0 | 2.05079 | 164.74 | 0.00790348 | 634.87 | 0 | 0 | 0.00790348 | 634.87 | 2023-03-05 20:40:20 | -0.00035818 | -1.3831 | -111.1022 | 0 | Close
6893 | 1 | 4 | CC DChg | 20:36:00 | 57:24:24 | -0.0996 | 3.5957 | 2.05162 | 164.8 | 0 | 0 | 2.05162 | 164.8 | 0.00790646 | 635.11 | 0 | 0 | 0.00790646 | 635.11 | 2023-03-05 20:40:50 | -0.00035813 | -1.6601 | -133.3512 | 0 | Close
6894 | 1 | 4 | CC DChg | 20:36:30 | 57:24:54 | -0.09959 | 3.5953 | 2.05245 | 164.87 | 0 | 0 | 2.05245 | 164.87 | 0.00790944 | 635.35 | 0 | 0 | 0.00790944 | 635.35 | 2023-03-05 20:41:20 | -0.00035806 | -2.0751 | -166.689 | 0 | Close
6895 | 1 | 4 | CC DChg | 20:37:00 | 57:25:24 | -0.09959 | 3.5948 | 2.05328 | 164.94 | 0 | 0 | 2.05328 | 164.94 | 0.00791243 | 635.59 | 0 | 0 | 0.00791243 | 635.59 | 2023-03-05 20:41:50 | -0.00035801 | -1.6601 | -133.3512 | 0 | Close
6896 | 1 | 4 | CC DChg | 20:37:30 | 57:25:54 | -0.09959 | 3.5944 | 2.05411 | 165 | 0 | 0 | 2.05411 | 165 | 0.00791541 | 635.83 | 0 | 0 | 0.00791541 | 635.83 | 2023-03-05 20:42:20 | -0.00035797 | -2.0747 | -166.6533 | 0 | Close
6897 | 1 | 4 | CC DChg | 20:38:00 | 57:26:24 | -0.0996 | 3.5938 | 2.05494 | 165.07 | 0 | 0 | 2.05494 | 165.07 | 0.00791839 | 636.07 | 0 | 0 | 0.00791839 | 636.07 | 2023-03-05 20:42:50 | -0.00035794 | -1.3834 | -111.126 | 0 | Close
6898 | 1 | 4 | CC DChg | 20:38:30 | 57:26:54 | -0.09959 | 3.5931 | 2.05577 | 165.14 | 0 | 0 | 2.05577 | 165.14 | 0.00792138 | 636.31 | 0 | 0 | 0.00792138 | 636.31 | 2023-03-05 20:43:20 | -0.00035784 | -1.1858 | -95.2508 | 0 | Close
6899 | 1 | 4 | CC DChg | 20:39:00 | 57:27:24 | -0.09959 | 3.5924 | 2.0566 | 165.2 | 0 | 0 | 2.0566 | 165.2 | 0.00792436 | 636.55 | 0 | 0 | 0.00792436 | 636.55 | 2023-03-05 20:43:50 | -0.00035777 | -1.1855 | -95.2304 | 0 | Close
6900 | 1 | 4 | CC DChg | 20:39:30 | 57:27:54 | -0.09959 | 3.5917 | 2.05743 | 165.27 | 0 | 0 | 2.05743 | 165.27 | 0.00792734 | 636.79 | 0 | 0 | 0.00792734 | 636.79 | 2023-03-05 20:44:20 | -0.0003577 | -1.1855 | -95.2304 | 0 | Close
6901 | 1 | 4 | CC DChg | 20:40:00 | 57:28:24 | -0.0996 | 3.5909 | 2.05826 | 165.34 | 0 | 0 | 2.05826 | 165.34 | 0.00793032 | 637.02 | 0 | 0 | 0.00793032 | 637.02 | 2023-03-05 20:44:50 | -0.00035765 | -1.0376 | -83.3445 | 0 | Close
6902 | 1 | 4 | CC DChg | 20:40:30 | 57:28:54 | -0.0996 | 3.5902 | 2.05909 | 165.4 | 0 | 0 | 2.05909 | 165.4 | 0.0079333 | 637.26 | 0 | 0 | 0.0079333 | 637.26 | 2023-03-05 20:45:20 | -0.00035758 | -1.1858 | -95.2508 | 0 | Close
6903 | 1 | 4 | CC DChg | 20:41:00 | 57:29:24 | -0.09959 | 3.5894 | 2.05992 | 165.47 | 0 | 0 | 2.05992 | 165.47 | 0.00793628 | 637.5 | 0 | 0 | 0.00793628 | 637.5 | 2023-03-05 20:45:50 | -0.00035747 | -1.0376 | -83.3445 | 0 | Close
6904 | 1 | 4 | CC DChg | 20:41:30 | 57:29:54 | -0.09961 | 3.5886 | 2.06075 | 165.54 | 0 | 0 | 2.06075 | 165.54 | 0.00793926 | 637.74 | 0 | 0 | 0.00793926 | 637.74 | 2023-03-05 20:46:20 | -0.00035746 | -1.0373 | -83.3266 | 0 | Close
6905 | 1 | 4 | CC DChg | 20:42:00 | 57:30:24 | -0.09961 | 3.588 | 2.06158 | 165.6 | 0 | 0 | 2.06158 | 165.6 | 0.00794224 | 637.98 | 0 | 0 | 0.00794224 | 637.98 | 2023-03-05 20:46:50 | -0.0003574 | -1.3834 | -111.126 | 0 | Close
6906 | 1 | 4 | CC DChg | 20:42:30 | 57:30:54 | -0.09958 | 3.5875 | 2.06241 | 165.67 | 0 | 0 | 2.06241 | 165.67 | 0.00794522 | 638.22 | 0 | 0 | 0.00794522 | 638.22 | 2023-03-05 20:47:20 | -0.00035724 | -1.6601 | -133.3512 | 0 | Close
6907 | 1 | 4 | CC DChg | 20:43:00 | 57:31:24 | -0.0996 | 3.587 | 2.06324 | 165.74 | 0 | 0 | 2.06324 | 165.74 | 0.00794819 | 638.46 | 0 | 0 | 0.00794819 | 638.46 | 2023-03-05 20:47:50 | -0.00035727 | -1.6601 | -133.3512 | 0 | Close
6908 | 1 | 4 | CC DChg | 20:43:30 | 57:31:54 | -0.09959 | 3.5863 | 2.06407 | 165.8 | 0 | 0 | 2.06407 | 165.8 | 0.00795117 | 638.7 | 0 | 0 | 0.00795117 | 638.7 | 2023-03-05 20:48:20 | -0.00035716 | -1.1858 | -95.2508 | 0 | Close
6909 | 1 | 4 | CC DChg | 20:44:00 | 57:32:24 | -0.09959 | 3.5857 | 2.0649 | 165.87 | 0 | 0 | 2.0649 | 165.87 | 0.00795415 | 638.94 | 0 | 0 | 0.00795415 | 638.94 | 2023-03-05 20:48:50 | -0.0003571 | -1.3828 | -111.0784 | 0 | Close
6910 | 1 | 4 | CC DChg | 20:44:30 | 57:32:54 | -0.0996 | 3.5849 | 2.06573 | 165.94 | 0 | 0 | 2.06573 | 165.94 | 0.00795712 | 639.18 | 0 | 0 | 0.00795712 | 639.18 | 2023-03-05 20:49:20 | -0.00035706 | -1.0376 | -83.3445 | 0 | Close
6911 | 1 | 4 | CC DChg | 20:45:00 | 57:33:24 | -0.09959 | 3.584 | 2.06656 | 166 | 0 | 0 | 2.06656 | 166 | 0.0079601 | 639.42 | 0 | 0 | 0.0079601 | 639.42 | 2023-03-05 20:49:50 | -0.00035693 | -0.9225 | -74.0999 | 0 | Close
6912 | 1 | 4 | CC DChg | 20:45:30 | 57:33:54 | -0.0996 | 3.5831 | 2.06739 | 166.07 | 0 | 0 | 2.06739 | 166.07 | 0.00796307 | 639.66 | 0 | 0 | 0.00796307 | 639.66 | 2023-03-05 20:50:20 | -0.00035688 | -0.9223 | -74.084 | 0 | Close
6913 | 1 | 4 | CC DChg | 20:46:00 | 57:34:24 | -0.09961 | 3.5821 | 2.06822 | 166.14 | 0 | 0 | 2.06822 | 166.14 | 0.00796605 | 639.89 | 0 | 0 | 0.00796605 | 639.89 | 2023-03-05 20:50:50 | -0.00035681 | -0.83 | -66.6756 | 0 | Close
6914 | 1 | 4 | CC DChg | 20:46:30 | 57:34:54 | -0.09959 | 3.581 | 2.06905 | 166.2 | 0 | 0 | 2.06905 | 166.2 | 0.00796902 | 640.13 | 0 | 0 | 0.00796902 | 640.13 | 2023-03-05 20:51:20 | -0.00035663 | -0.7543 | -60.5882 | 0 | Close
6915 | 1 | 4 | CC DChg | 20:47:00 | 57:35:24 | -0.0996 | 3.5801 | 2.06988 | 166.27 | 0 | 0 | 2.06988 | 166.27 | 0.00797199 | 640.37 | 0 | 0 | 0.00797199 | 640.37 | 2023-03-05 20:51:50 | -0.00035658 | -0.9223 | -74.084 | 0 | Close
6916 | 1 | 4 | CC DChg | 20:47:30 | 57:35:54 | -0.0996 | 3.5792 | 2.07071 | 166.34 | 0 | 0 | 2.07071 | 166.34 | 0.00797496 | 640.61 | 0 | 0 | 0.00797496 | 640.61 | 2023-03-05 20:52:20 | -0.00035649 | -0.9223 | -74.084 | 0 | Close
6917 | 1 | 4 | CC DChg | 20:48:00 | 57:36:24 | -0.0996 | 3.5784 | 2.07154 | 166.4 | 0 | 0 | 2.07154 | 166.4 | 0.00797793 | 640.85 | 0 | 0 | 0.00797793 | 640.85 | 2023-03-05 20:52:50 | -0.00035641 | -1.0376 | -83.3445 | 0 | Close
6918 | 1 | 4 | CC DChg | 20:48:30 | 57:36:54 | -0.09962 | 3.5776 | 2.07237 | 166.47 | 0 | 0 | 2.07237 | 166.47 | 0.0079809 | 641.09 | 0 | 0 | 0.0079809 | 641.09 | 2023-03-05 20:53:20 | -0.0003564 | -1.0371 | -83.3088 | 0 | Close
6919 | 1 | 4 | CC DChg | 20:49:00 | 57:37:24 | -0.0996 | 3.577 | 2.0732 | 166.54 | 0 | 0 | 2.0732 | 166.54 | 0.00798387 | 641.33 | 0 | 0 | 0.00798387 | 641.33 | 2023-03-05 20:53:50 | -0.00035627 | -1.3837 | -111.1498 | 0 | Close
6920 | 1 | 4 | CC DChg | 20:49:30 | 57:37:54 | -0.0996 | 3.576 | 2.07403 | 166.6 | 0 | 0 | 2.07403 | 166.6 | 0.00798684 | 641.56 | 0 | 0 | 0.00798684 | 641.56 | 2023-03-05 20:54:20 | -0.00035617 | -0.83 | -66.6756 | 0 | Close
6921 | 1 | 4 | CC DChg | 20:50:00 | 57:38:24 | -0.09961 | 3.5751 | 2.07486 | 166.67 | 0 | 0 | 2.07486 | 166.67 | 0.00798981 | 641.8 | 0 | 0 | 0.00798981 | 641.8 | 2023-03-05 20:54:50 | -0.00035612 | -0.9223 | -74.084 | 0 | Close
6922 | 1 | 4 | CC DChg | 20:50:30 | 57:38:54 | -0.0996 | 3.5739 | 2.07569 | 166.74 | 0 | 0 | 2.07569 | 166.74 | 0.00799277 | 642.04 | 0 | 0 | 0.00799277 | 642.04 | 2023-03-05 20:55:20 | -0.00035596 | -0.6916 | -55.5511 | 0 | Close
6923 | 1 | 4 | CC DChg | 20:51:00 | 57:39:24 | -0.0996 | 3.5727 | 2.07652 | 166.8 | 0 | 0 | 2.07652 | 166.8 | 0.00799574 | 642.28 | 0 | 0 | 0.00799574 | 642.28 | 2023-03-05 20:55:50 | -0.00035584 | -0.6917 | -55.563 | 0 | Close
6924 | 1 | 4 | CC DChg | 20:51:30 | 57:39:54 | -0.09959 | 3.5714 | 2.07735 | 166.87 | 0 | 0 | 2.07735 | 166.87 | 0.0079987 | 642.52 | 0 | 0 | 0.0079987 | 642.52 | 2023-03-05 20:56:20 | -0.00035568 | -0.6384 | -51.2779 | 0 | Close
6925 | 1 | 4 | CC DChg | 20:52:00 | 57:40:24 | -0.0996 | 3.5699 | 2.07818 | 166.94 | 0 | 0 | 2.07818 | 166.94 | 0.00800167 | 642.76 | 0 | 0 | 0.00800167 | 642.76 | 2023-03-05 20:56:50 | -0.00035556 | -0.5534 | -44.4504 | 0 | Close
6926 | 1 | 4 | CC DChg | 20:52:30 | 57:40:54 | -0.09961 | 3.5685 | 2.07901 | 167 | 0 | 0 | 2.07901 | 167 | 0.00800463 | 642.99 | 0 | 0 | 0.00800463 | 642.99 | 2023-03-05 20:57:20 | -0.00035546 | -0.593 | -47.6356 | 0 | Close
6927 | 1 | 4 | CC DChg | 20:53:00 | 57:41:24 | -0.0996 | 3.5673 | 2.07984 | 167.07 | 0 | 0 | 2.07984 | 167.07 | 0.00800759 | 643.23 | 0 | 0 | 0.00800759 | 643.23 | 2023-03-05 20:57:50 | -0.0003553 | -0.6917 | -55.563 | 0 | Close
6928 | 1 | 4 | CC DChg | 20:53:30 | 57:41:54 | -0.09959 | 3.5662 | 2.08067 | 167.14 | 0 | 0 | 2.08067 | 167.14 | 0.00801055 | 643.47 | 0 | 0 | 0.00801055 | 643.47 | 2023-03-05 20:58:20 | -0.00035516 | -0.7544 | -60.6012 | 0 | Close
6929 | 1 | 4 | CC DChg | 20:54:00 | 57:42:24 | -0.0996 | 3.5651 | 2.0815 | 167.2 | 0 | 0 | 2.0815 | 167.2 | 0.00801351 | 643.71 | 0 | 0 | 0.00801351 | 643.71 | 2023-03-05 20:58:50 | -0.00035508 | -0.7546 | -60.6142 | 0 | Close
6930 | 1 | 4 | CC DChg | 20:54:30 | 57:42:54 | -0.0996 | 3.5641 | 2.08233 | 167.27 | 0 | 0 | 2.08233 | 167.27 | 0.00801647 | 643.94 | 0 | 0 | 0.00801647 | 643.94 | 2023-03-05 20:59:20 | -0.00035498 | -0.8302 | -66.6899 | 0 | Close
6931 | 1 | 4 | CC DChg | 20:55:00 | 57:43:24 | -0.0996 | 3.563 | 2.08316 | 167.34 | 0 | 0 | 2.08316 | 167.34 | 0.00801943 | 644.18 | 0 | 0 | 0.00801943 | 644.18 | 2023-03-05 20:59:50 | -0.00035487 | -0.7544 | -60.6012 | 0 | Close
6932 | 1 | 4 | CC DChg | 20:55:30 | 57:43:54 | -0.09961 | 3.5617 | 2.08399 | 167.4 | 0 | 0 | 2.08399 | 167.4 | 0.00802238 | 644.42 | 0 | 0 | 0.00802238 | 644.42 | 2023-03-05 21:00:20 | -0.00035478 | -0.6384 | -51.2779 | 0 | Close
6933 | 1 | 4 | CC DChg | 20:56:00 | 57:44:24 | -0.0996 | 3.5602 | 2.08482 | 167.47 | 0 | 0 | 2.08482 | 167.47 | 0.00802534 | 644.66 | 0 | 0 | 0.00802534 | 644.66 | 2023-03-05 21:00:50 | -0.0003546 | -0.5534 | -44.4504 | 0 | Close
6934 | 1 | 4 | CC DChg | 20:56:30 | 57:44:54 | -0.0996 | 3.5585 | 2.08565 | 167.54 | 0 | 0 | 2.08565 | 167.54 | 0.0080283 | 644.89 | 0 | 0 | 0.0080283 | 644.89 | 2023-03-05 21:01:20 | -0.00035443 | -0.4883 | -39.2209 | 0 | Close
6935 | 1 | 4 | CC DChg | 20:57:00 | 57:45:24 | -0.09961 | 3.5566 | 2.08648 | 167.6 | 0 | 0 | 2.08648 | 167.6 | 0.00803125 | 645.13 | 0 | 0 | 0.00803125 | 645.13 | 2023-03-05 21:01:50 | -0.00035427 | -0.4369 | -35.0924 | 0 | Close
6936 | 1 | 4 | CC DChg | 20:57:30 | 57:45:54 | -0.09959 | 3.5546 | 2.08731 | 167.67 | 0 | 0 | 2.08731 | 167.67 | 0.0080342 | 645.37 | 0 | 0 | 0.0080342 | 645.37 | 2023-03-05 21:02:20 | -0.000354 | -0.415 | -33.3378 | 0 | Close
6937 | 1 | 4 | CC DChg | 20:58:00 | 57:46:24 | -0.09961 | 3.5526 | 2.08814 | 167.74 | 0 | 0 | 2.08814 | 167.74 | 0.00803715 | 645.61 | 0 | 0 | 0.00803715 | 645.61 | 2023-03-05 21:02:50 | -0.00035387 | -0.415 | -33.3378 | 0 | Close
6938 | 1 | 4 | CC DChg | 20:58:30 | 57:46:54 | -0.09961 | 3.5504 | 2.08897 | 167.8 | 0 | 0 | 2.08897 | 167.8 | 0.0080401 | 645.84 | 0 | 0 | 0.0080401 | 645.84 | 2023-03-05 21:03:20 | -0.00035366 | -0.3773 | -30.3071 | 0 | Close
6939 | 1 | 4 | CC DChg | 20:59:00 | 57:47:24 | -0.0996 | 3.5483 | 2.0898 | 167.87 | 0 | 0 | 2.0898 | 167.87 | 0.00804304 | 646.08 | 0 | 0 | 0.00804304 | 646.08 | 2023-03-05 21:03:50 | -0.00035341 | -0.3952 | -31.7435 | 0 | Close
6940 | 1 | 4 | CC DChg | 20:59:30 | 57:47:54 | -0.09959 | 3.5465 | 2.09063 | 167.94 | 0 | 0 | 2.09063 | 167.94 | 0.00804599 | 646.32 | 0 | 0 | 0.00804599 | 646.32 | 2023-03-05 21:04:20 | -0.0003532 | -0.4612 | -37.0499 | 0 | Close
6941 | 1 | 4 | CC DChg | 21:00:00 | 57:48:24 | -0.09961 | 3.5448 | 2.09146 | 168 | 0 | 0 | 2.09146 | 168 | 0.00804893 | 646.55 | 0 | 0 | 0.00804893 | 646.55 | 2023-03-05 21:04:50 | -0.0003531 | -0.4882 | -39.2125 | 0 | Close
6942 | 1 | 4 | CC DChg | 21:00:30 | 57:48:54 | -0.0996 | 3.5431 | 2.09229 | 168.07 | 0 | 0 | 2.09229 | 168.07 | 0.00805187 | 646.79 | 0 | 0 | 0.00805187 | 646.79 | 2023-03-05 21:05:20 | -0.00035289 | -0.4882 | -39.2125 | 0 | Close
6943 | 1 | 4 | CC DChg | 21:01:00 | 57:49:24 | -0.0996 | 3.5413 | 2.09312 | 168.14 | 0 | 0 | 2.09312 | 168.14 | 0.00805481 | 647.02 | 0 | 0 | 0.00805481 | 647.02 | 2023-03-05 21:05:50 | -0.00035271 | -0.4612 | -37.0499 | 0 | Close
6944 | 1 | 4 | CC DChg | 21:01:30 | 57:49:54 | -0.0996 | 3.539 | 2.09395 | 168.2 | 0 | 0 | 2.09395 | 168.2 | 0.00805775 | 647.26 | 0 | 0 | 0.00805775 | 647.26 | 2023-03-05 21:06:20 | -0.00035248 | -0.3608 | -28.9832 | 0 | Close
6945 | 1 | 4 | CC DChg | 21:02:00 | 57:50:24 | -0.09961 | 3.5366 | 2.09478 | 168.27 | 0 | 0 | 2.09478 | 168.27 | 0.00806069 | 647.5 | 0 | 0 | 0.00806069 | 647.5 | 2023-03-05 21:06:50 | -0.00035228 | -0.3459 | -27.7815 | 0 | Close
6946 | 1 | 4 | CC DChg | 21:02:30 | 57:50:54 | -0.09959 | 3.5336 | 2.09561 | 168.34 | 0 | 0 | 2.09561 | 168.34 | 0.00806362 | 647.73 | 0 | 0 | 0.00806362 | 647.73 | 2023-03-05 21:07:20 | -0.00035191 | -0.2767 | -22.2252 | 0 | Close
6947 | 1 | 4 | CC DChg | 21:03:00 | 57:51:24 | -0.0996 | 3.5304 | 2.09644 | 168.4 | 0 | 0 | 2.09644 | 168.4 | 0.00806655 | 647.97 | 0 | 0 | 0.00806655 | 647.97 | 2023-03-05 21:07:50 | -0.00035163 | -0.2594 | -20.8361 | 0 | Close
6948 | 1 | 4 | CC DChg | 21:03:30 | 57:51:54 | -0.09961 | 3.527 | 2.09727 | 168.47 | 0 | 0 | 2.09727 | 168.47 | 0.00806948 | 648.2 | 0 | 0 | 0.00806948 | 648.2 | 2023-03-05 21:08:20 | -0.00035132 | -0.2441 | -19.6063 | 0 | Close
6949 | 1 | 4 | CC DChg | 21:04:00 | 57:52:24 | -0.09961 | 3.5232 | 2.0981 | 168.54 | 0 | 0 | 2.0981 | 168.54 | 0.00807241 | 648.44 | 0 | 0 | 0.00807241 | 648.44 | 2023-03-05 21:08:50 | -0.00035095 | -0.2184 | -17.5462 | 0 | Close
6950 | 1 | 4 | CC DChg | 21:04:30 | 57:52:54 | -0.0996 | 3.5195 | 2.09893 | 168.6 | 0 | 0 | 2.09893 | 168.6 | 0.00807533 | 648.67 | 0 | 0 | 0.00807533 | 648.67 | 2023-03-05 21:09:20 | -0.00035054 | -0.2243 | -18.0204 | 0 | Close
6951 | 1 | 4 | CC DChg | 21:05:00 | 57:53:24 | -0.0996 | 3.5159 | 2.09976 | 168.67 | 0 | 0 | 2.09976 | 168.67 | 0.00807825 | 648.91 | 0 | 0 | 0.00807825 | 648.91 | 2023-03-05 21:09:50 | -0.00035018 | -0.2306 | -18.521 | 0 | Close
6952 | 1 | 4 | CC DChg | 21:05:30 | 57:53:54 | -0.09961 | 3.5125 | 2.10059 | 168.74 | 0 | 0 | 2.10059 | 168.74 | 0.00808116 | 649.14 | 0 | 0 | 0.00808116 | 649.14 | 2023-03-05 21:10:20 | -0.00034988 | -0.2441 | -19.6105 | 0 | Close
6953 | 1 | 4 | CC DChg | 21:06:00 | 57:54:24 | -0.0996 | 3.509 | 2.10142 | 168.8 | 0 | 0 | 2.10142 | 168.8 | 0.00808408 | 649.38 | 0 | 0 | 0.00808408 | 649.38 | 2023-03-05 21:10:50 | -0.0003495 | -0.2372 | -19.0502 | 0 | Close
6954 | 1 | 4 | CC DChg | 21:06:30 | 57:54:54 | -0.09959 | 3.5054 | 2.10225 | 168.87 | 0 | 0 | 2.10225 | 168.87 | 0.00808699 | 649.61 | 0 | 0 | 0.00808699 | 649.61 | 2023-03-05 21:11:20 | -0.0003491 | -0.2306 | -18.521 | 0 | Close
6955 | 1 | 4 | CC DChg | 21:07:00 | 57:55:24 | -0.09959 | 3.5012 | 2.10308 | 168.94 | 0 | 0 | 2.10308 | 168.94 | 0.0080899 | 649.84 | 0 | 0 | 0.0080899 | 649.84 | 2023-03-05 21:11:50 | -0.00034868 | -0.1976 | -15.8717 | 0 | Close
6956 | 1 | 4 | CC DChg | 21:07:30 | 57:55:54 | -0.0996 | 3.4961 | 2.10391 | 169 | 0 | 0 | 2.10391 | 169 | 0.0080928 | 650.08 | 0 | 0 | 0.0080928 | 650.08 | 2023-03-05 21:12:20 | -0.00034821 | -0.1628 | -13.0736 | 0 | Close
6957 | 1 | 4 | CC DChg | 21:08:00 | 57:56:24 | -0.0996 | 3.4905 | 2.10474 | 169.07 | 0 | 0 | 2.10474 | 169.07 | 0.0080957 | 650.31 | 0 | 0 | 0.0080957 | 650.31 | 2023-03-05 21:12:50 | -0.00034765 | -0.1482 | -11.9064 | 0 | Close
6958 | 1 | 4 | CC DChg | 21:08:30 | 57:56:54 | -0.09961 | 3.4843 | 2.10557 | 169.14 | 0 | 0 | 2.10557 | 169.14 | 0.0080986 | 650.54 | 0 | 0 | 0.0080986 | 650.54 | 2023-03-05 21:13:20 | -0.00034707 | -0.1338 | -10.7518 | 0 | Close
6959 | 1 | 4 | CC DChg | 21:09:00 | 57:57:24 | -0.0996 | 3.4775 | 2.1064 | 169.2 | 0 | 0 | 2.1064 | 169.2 | 0.00810149 | 650.77 | 0 | 0 | 0.00810149 | 650.77 | 2023-03-05 21:13:50 | -0.00034636 | -0.1221 | -9.8073 | 0 | Close
6960 | 1 | 4 | CC DChg | 21:09:30 | 57:57:54 | -0.09961 | 3.4703 | 2.10723 | 169.27 | 0 | 0 | 2.10723 | 169.27 | 0.00810437 | 651.01 | 0 | 0 | 0.00810437 | 651.01 | 2023-03-05 21:14:20 | -0.00034568 | -0.1152 | -9.2565 | 0 | Close
6961 | 1 | 4 | CC DChg | 21:10:00 | 57:58:24 | -0.0996 | 3.4628 | 2.10806 | 169.34 | 0 | 0 | 2.10806 | 169.34 | 0.00810725 | 651.24 | 0 | 0 | 0.00810725 | 651.24 | 2023-03-05 21:14:50 | -0.00034489 | -0.1107 | -8.8901 | 0 | Close
6962 | 1 | 4 | CC DChg | 21:10:30 | 57:58:54 | -0.09959 | 3.4555 | 2.10889 | 169.4 | 0 | 0 | 2.10889 | 169.4 | 0.00811012 | 651.47 | 0 | 0 | 0.00811012 | 651.47 | 2023-03-05 21:15:20 | -0.00034413 | -0.1137 | -9.1336 | 0 | Close
6963 | 1 | 4 | CC DChg | 21:11:00 | 57:59:24 | -0.0996 | 3.4483 | 2.10972 | 169.47 | 0 | 0 | 2.10972 | 169.47 | 0.00811298 | 651.7 | 0 | 0 | 0.00811298 | 651.7 | 2023-03-05 21:15:50 | -0.00034345 | -0.1153 | -9.2605 | 0 | Close
6964 | 1 | 4 | CC DChg | 21:11:30 | 57:59:54 | -0.09961 | 3.4412 | 2.11055 | 169.54 | 0 | 0 | 2.11055 | 169.54 | 0.00811584 | 651.93 | 0 | 0 | 0.00811584 | 651.93 | 2023-03-05 21:16:20 | -0.00034278 | -0.1169 | -9.3909 | 0 | Close
6965 | 1 | 4 | CC DChg | 21:12:00 | 58:00:24 | -0.09961 | 3.4336 | 2.11138 | 169.6 | 0 | 0 | 2.11138 | 169.6 | 0.00811869 | 652.16 | 0 | 0 | 0.00811869 | 652.16 | 2023-03-05 21:16:50 | -0.00034202 | -0.1092 | -8.7731 | 0 | Close
6966 | 1 | 4 | CC DChg | 21:12:30 | 58:00:54 | -0.0996 | 3.4254 | 2.11221 | 169.67 | 0 | 0 | 2.11221 | 169.67 | 0.00812154 | 652.39 | 0 | 0 | 0.00812154 | 652.39 | 2023-03-05 21:17:20 | -0.00034117 | -0.1012 | -8.1294 | 0 | Close
6967 | 1 | 4 | CC DChg | 21:13:00 | 58:01:24 | -0.0996 | 3.416 | 2.11304 | 169.74 | 0 | 0 | 2.11304 | 169.74 | 0.00812438 | 652.61 | 0 | 0 | 0.00812438 | 652.61 | 2023-03-05 21:17:50 | -0.00034023 | -0.0883 | -7.0931 | 0 | Close
6968 | 1 | 4 | CC DChg | 21:13:30 | 58:01:54 | -0.09959 | 3.4055 | 2.11387 | 169.8 | 0 | 0 | 2.11387 | 169.8 | 0.00812721 | 652.84 | 0 | 0 | 0.00812721 | 652.84 | 2023-03-05 21:18:20 | -0.00033915 | -0.0791 | -6.3501 | 0 | Close
6969 | 1 | 4 | CC DChg | 21:14:00 | 58:02:24 | -0.0996 | 3.394 | 2.1147 | 169.87 | 0 | 0 | 2.1147 | 169.87 | 0.00813003 | 653.07 | 0 | 0 | 0.00813003 | 653.07 | 2023-03-05 21:18:50 | -0.00033804 | -0.0722 | -5.7966 | 0 | Close
6970 | 1 | 4 | CC DChg | 21:14:30 | 58:02:54 | -0.0996 | 3.3815 | 2.11553 | 169.94 | 0 | 0 | 2.11553 | 169.94 | 0.00813284 | 653.29 | 0 | 0 | 0.00813284 | 653.29 | 2023-03-05 21:19:20 | -0.0003368 | -0.0664 | -5.3329 | 0 | Close
6971 | 1 | 4 | CC DChg | 21:15:00 | 58:03:24 | -0.09961 | 3.3682 | 2.11636 | 170 | 0 | 0 | 2.11636 | 170 | 0.00813565 | 653.52 | 0 | 0 | 0.00813565 | 653.52 | 2023-03-05 21:19:50 | -0.00033551 | -0.0624 | -5.0143 | 0 | Close
6972 | 1 | 4 | CC DChg | 21:15:30 | 58:03:54 | -0.0996 | 3.3544 | 2.11719 | 170.07 | 0 | 0 | 2.11719 | 170.07 | 0.00813844 | 653.74 | 0 | 0 | 0.00813844 | 653.74 | 2023-03-05 21:20:20 | -0.0003341 | -0.0601 | -4.8316 | 0 | Close
6973 | 1 | 4 | CC DChg | 21:16:00 | 58:04:24 | -0.0996 | 3.3401 | 2.11802 | 170.14 | 0 | 0 | 2.11802 | 170.14 | 0.00814121 | 653.97 | 0 | 0 | 0.00814121 | 653.97 | 2023-03-05 21:20:50 | -0.00033267 | -0.058 | -4.6616 | 0 | Close
6974 | 1 | 4 | CC DChg | 21:16:30 | 58:04:54 | -0.0996 | 3.3261 | 2.11885 | 170.2 | 0 | 0 | 2.11885 | 170.2 | 0.00814398 | 654.19 | 0 | 0 | 0.00814398 | 654.19 | 2023-03-05 21:21:20 | -0.00033128 | -0.0593 | -4.7615 | 0 | Close
6975 | 1 | 4 | CC DChg | 21:17:00 | 58:05:24 | -0.09959 | 3.3122 | 2.11968 | 170.27 | 0 | 0 | 2.11968 | 170.27 | 0.00814673 | 654.41 | 0 | 0 | 0.00814673 | 654.41 | 2023-03-05 21:21:50 | -0.00032986 | -0.0597 | -4.7968 | 0 | Close
6976 | 1 | 4 | CC DChg | 21:17:30 | 58:05:54 | -0.0996 | 3.2984 | 2.12051 | 170.34 | 0 | 0 | 2.12051 | 170.34 | 0.00814948 | 654.63 | 0 | 0 | 0.00814948 | 654.63 | 2023-03-05 21:22:20 | -0.00032852 | -0.0601 | -4.8316 | 0 | Close
6977 | 1 | 4 | CC DChg | 21:18:00 | 58:06:24 | -0.09961 | 3.2839 | 2.12134 | 170.4 | 0 | 0 | 2.12134 | 170.4 | 0.00815221 | 654.85 | 0 | 0 | 0.00815221 | 654.85 | 2023-03-05 21:22:50 | -0.00032711 | -0.0572 | -4.5983 | 0 | Close
6978 | 1 | 4 | CC DChg | 21:18:30 | 58:06:54 | -0.09961 | 3.2681 | 2.12217 | 170.47 | 0 | 0 | 2.12217 | 170.47 | 0.00815493 | 655.07 | 0 | 0 | 0.00815493 | 655.07 | 2023-03-05 21:23:20 | -0.00032554 | -0.0525 | -4.2191 | 0 | Close
6979 | 1 | 4 | CC DChg | 21:19:00 | 58:07:24 | -0.0996 | 3.2512 | 2.123 | 170.54 | 0 | 0 | 2.123 | 170.54 | 0.00815763 | 655.28 | 0 | 0 | 0.00815763 | 655.28 | 2023-03-05 21:23:50 | -0.00032382 | -0.0491 | -3.9453 | 0 | Close
6980 | 1 | 4 | CC DChg | 21:19:30 | 58:07:54 | -0.0996 | 3.2327 | 2.12383 | 170.6 | 0 | 0 | 2.12383 | 170.6 | 0.00816032 | 655.5 | 0 | 0 | 0.00816032 | 655.5 | 2023-03-05 21:24:20 | -0.00032198 | -0.0449 | -3.6041 | 0 | Close
6981 | 1 | 4 | CC DChg | 21:20:00 | 58:08:24 | -0.09961 | 3.2129 | 2.12466 | 170.67 | 0 | 0 | 2.12466 | 170.67 | 0.008163 | 655.72 | 0 | 0 | 0.008163 | 655.72 | 2023-03-05 21:24:50 | -0.00032004 | -0.0419 | -3.3667 | 0 | Close
6982 | 1 | 4 | CC DChg | 21:20:18 | 58:08:43 | -0.09959 | 3.2 | 2.12517 | 170.71 | 0 | 0 | 2.12517 | 170.71 | 0.00816463 | 655.85 | 0 | 0 | 0.00816463 | 655.85 | 2023-03-05 21:25:08 | -0.00031869 | -0.0395 | -3.1705 | 0 | Close
6983 | 1 | 5 | Rest | 00:00:00 | 00:00:00 | 0 | 3.2134 | 0 | 0 | 0 | 0 | 0 | 0 | 0 | 0 | 0 | 0 | 0 | 0 | 2023-03-05 21:25:08 | 0 | 0 | 0 | 0 | Close
6984 | 1 | 5 | Rest | 00:00:30 | 58:09:13 | 0 | 3.3983 | 0 | 0 | 0 | 0 | 0 | 0 | 0 | 0 | 0 | 0 | 0 | 0 | 2023-03-05 21:25:38 | 0 | 0 | 0 | 0 | Close
6985 | 1 | 5 | Rest | 00:01:00 | 58:09:43 | 0 | 3.4835 | 0 | 0 | 0 | 0 | 0 | 0 | 0 | 0 | 0 | 0 | 0 | 0 | 2023-03-05 21:26:08 | 0 | 0 | 0 | 0 | Close
6986 | 1 | 5 | Rest | 00:01:30 | 58:10:13 | 0 | 3.5266 | 0 | 0 | 0 | 0 | 0 | 0 | 0 | 0 | 0 | 0 | 0 | 0 | 2023-03-05 21:26:38 | 0 | 0 | 0 | 0 | Close
6987 | 1 | 5 | Rest | 00:02:00 | 58:10:43 | 0 | 3.5484 | 0 | 0 | 0 | 0 | 0 | 0 | 0 | 0 | 0 | 0 | 0 | 0 | 2023-03-05 21:27:08 | 0 | 0 | 0 | 0 | Close
6988 | 1 | 5 | Rest | 00:02:30 | 58:11:13 | 0 | 3.5608 | 0 | 0 | 0 | 0 | 0 | 0 | 0 | 0 | 0 | 0 | 0 | 0 | 2023-03-05 21:27:38 | 0 | 0 | 0 | 0 | Close
6989 | 1 | 5 | Rest | 00:03:00 | 58:11:43 | 0 | 3.5686 | 0 | 0 | 0 | 0 | 0 | 0 | 0 | 0 | 0 | 0 | 0 | 0 | 2023-03-05 21:28:08 | 0 | 0 | 0 | 0 | Close
6990 | 1 | 5 | Rest | 00:03:30 | 58:12:13 | 0 | 3.574 | 0 | 0 | 0 | 0 | 0 | 0 | 0 | 0 | 0 | 0 | 0 | 0 | 2023-03-05 21:28:38 | 0 | 0 | 0 | 0 | Close
6991 | 1 | 5 | Rest | 00:04:00 | 58:12:43 | 0 | 3.578 | 0 | 0 | 0 | 0 | 0 | 0 | 0 | 0 | 0 | 0 | 0 | 0 | 2023-03-05 21:29:08 | 0 | 0 | 0 | 0 | Close
6992 | 1 | 5 | Rest | 00:04:30 | 58:13:13 | 0 | 3.5812 | 0 | 0 | 0 | 0 | 0 | 0 | 0 | 0 | 0 | 0 | 0 | 0 | 2023-03-05 21:29:38 | 0 | 0 | 0 | 0 | Close
6993 | 1 | 5 | Rest | 00:05:00 | 58:13:43 | 0 | 3.5838 | 0 | 0 | 0 | 0 | 0 | 0 | 0 | 0 | 0 | 0 | 0 | 0 | 2023-03-05 21:30:08 | 0 | 0 | 0 | 0 | Close
6994 | 1 | 5 | Rest | 00:05:30 | 58:14:13 | 0 | 3.5859 | 0 | 0 | 0 | 0 | 0 | 0 | 0 | 0 | 0 | 0 | 0 | 0 | 2023-03-05 21:30:38 | 0 | 0 | 0 | 0 | Close
6995 | 1 | 5 | Rest | 00:06:00 | 58:14:43 | 0 | 3.5876 | 0 | 0 | 0 | 0 | 0 | 0 | 0 | 0 | 0 | 0 | 0 | 0 | 2023-03-05 21:31:08 | 0 | 0 | 0 | 0 | Close
6996 | 1 | 5 | Rest | 00:06:30 | 58:15:13 | 0 | 3.5891 | 0 | 0 | 0 | 0 | 0 | 0 | 0 | 0 | 0 | 0 | 0 | 0 | 2023-03-05 21:31:38 | 0 | 0 | 0 | 0 | Close
6997 | 1 | 5 | Rest | 00:07:00 | 58:15:43 | 0 | 3.5904 | 0 | 0 | 0 | 0 | 0 | 0 | 0 | 0 | 0 | 0 | 0 | 0 | 2023-03-05 21:32:08 | 0 | 0 | 0 | 0 | Close
6998 | 1 | 5 | Rest | 00:07:30 | 58:16:13 | 0 | 3.5916 | 0 | 0 | 0 | 0 | 0 | 0 | 0 | 0 | 0 | 0 | 0 | 0 | 2023-03-05 21:32:38 | 0 | 0 | 0 | 0 | Close
6999 | 1 | 5 | Rest | 00:08:00 | 58:16:43 | 0 | 3.5928 | 0 | 0 | 0 | 0 | 0 | 0 | 0 | 0 | 0 | 0 | 0 | 0 | 2023-03-05 21:33:08 | 0 | 0 | 0 | 0 | Close
7000 | 1 | 5 | Rest | 00:08:30 | 58:17:13 | 0 | 3.5937 | 0 | 0 | 0 | 0 | 0 | 0 | 0 | 0 | 0 | 0 | 0 | 0 | 2023-03-05 21:33:38 | 0 | 0 | 0 | 0 | Close
7001 | 1 | 5 | Rest | 00:09:00 | 58:17:43 | 0 | 3.5945 | 0 | 0 | 0 | 0 | 0 | 0 | 0 | 0 | 0 | 0 | 0 | 0 | 2023-03-05 21:34:08 | 0 | 0 | 0 | 0 | Close
7002 | 1 | 5 | Rest | 00:09:30 | 58:18:13 | 0 | 3.5953 | 0 | 0 | 0 | 0 | 0 | 0 | 0 | 0 | 0 | 0 | 0 | 0 | 2023-03-05 21:34:38 | 0 | 0 | 0 | 0 | Close
7003 | 1 | 5 | Rest | 00:10:00 | 58:18:43 | 0 | 3.596 | 0 | 0 | 0 | 0 | 0 | 0 | 0 | 0 | 0 | 0 | 0 | 0 | 2023-03-05 21:35:08 | 0 | 0 | 0 | 0 | Close
7004 | 1 | 5 | Rest | 00:10:30 | 58:19:13 | 0 | 3.5967 | 0 | 0 | 0 | 0 | 0 | 0 | 0 | 0 | 0 | 0 | 0 | 0 | 2023-03-05 21:35:38 | 0 | 0 | 0 | 0 | Close
7005 | 1 | 5 | Rest | 00:11:00 | 58:19:43 | 0 | 3.5974 | 0 | 0 | 0 | 0 | 0 | 0 | 0 | 0 | 0 | 0 | 0 | 0 | 2023-03-05 21:36:08 | 0 | 0 | 0 | 0 | Close
7006 | 1 | 5 | Rest | 00:11:30 | 58:20:13 | 0 | 3.598 | 0 | 0 | 0 | 0 | 0 | 0 | 0 | 0 | 0 | 0 | 0 | 0 | 2023-03-05 21:36:38 | 0 | 0 | 0 | 0 | Close
7007 | 1 | 5 | Rest | 00:12:00 | 58:20:43 | 0 | 3.5985 | 0 | 0 | 0 | 0 | 0 | 0 | 0 | 0 | 0 | 0 | 0 | 0 | 2023-03-05 21:37:08 | 0 | 0 | 0 | 0 | Close
7008 | 1 | 5 | Rest | 00:12:30 | 58:21:13 | 0 | 3.599 | 0 | 0 | 0 | 0 | 0 | 0 | 0 | 0 | 0 | 0 | 0 | 0 | 2023-03-05 21:37:38 | 0 | 0 | 0 | 0 | Close
7009 | 1 | 5 | Rest | 00:13:00 | 58:21:43 | 0 | 3.5996 | 0 | 0 | 0 | 0 | 0 | 0 | 0 | 0 | 0 | 0 | 0 | 0 | 2023-03-05 21:38:08 | 0 | 0 | 0 | 0 | Close
7010 | 1 | 5 | Rest | 00:13:30 | 58:22:13 | 0 | 3.6001 | 0 | 0 | 0 | 0 | 0 | 0 | 0 | 0 | 0 | 0 | 0 | 0 | 2023-03-05 21:38:38 | 0 | 0 | 0 | 0 | Close
7011 | 1 | 5 | Rest | 00:14:00 | 58:22:43 | 0 | 3.6005 | 0 | 0 | 0 | 0 | 0 | 0 | 0 | 0 | 0 | 0 | 0 | 0 | 2023-03-05 21:39:08 | 0 | 0 | 0 | 0 | Close
7012 | 1 | 5 | Rest | 00:14:30 | 58:23:13 | 0 | 3.6008 | 0 | 0 | 0 | 0 | 0 | 0 | 0 | 0 | 0 | 0 | 0 | 0 | 2023-03-05 21:39:38 | 0 | 0 | 0 | 0 | Close
7013 | 1 | 5 | Rest | 00:15:00 | 58:23:43 | 0 | 3.6013 | 0 | 0 | 0 | 0 | 0 | 0 | 0 | 0 | 0 | 0 | 0 | 0 | 2023-03-05 21:40:08 | 0 | 0 | 0 | 0 | Close
7014 | 2 | 2 | CC Chg | 00:00:00 | 00:00:00 | 0.09959 | 3.6154 | 0 | 0 | 0 | 0 | 0 | 0 | 0 | 0 | 0 | 0 | 0 | 0 | 2023-03-05 21:40:09 | 0.00036006 | 0 | 0 | 0 | Close
7015 | 2 | 2 | CC Chg | 00:00:30 | 58:24:13 | 0.09958 | 3.6395 | 0.00083 | 0.07 | 0.00083 | 0.07 | 0 | 0 | 3.02e-06 | 0.24 | 3.02e-06 | 0.24 | 0 | 0 | 2023-03-05 21:40:38 | 0.00036242 | 0.0344 | 2.766 | 0 | Close
7016 | 2 | 2 | CC Chg | 00:01:00 | 58:24:43 | 0.09958 | 3.6429 | 0.00166 | 0.13 | 0.00166 | 0.13 | 0 | 0 | 6.04e-06 | 0.49 | 6.04e-06 | 0.49 | 0 | 0 | 2023-03-05 21:41:08 | 0.00036276 | 0.2441 | 19.6061 | 0 | Close
7017 | 2 | 2 | CC Chg | 00:01:30 | 58:25:13 | 0.09958 | 3.6451 | 0.00249 | 0.2 | 0.00249 | 0.2 | 0 | 0 | 9.06e-06 | 0.73 | 9.06e-06 | 0.73 | 0 | 0 | 2023-03-05 21:41:38 | 0.00036298 | 0.3772 | 30.3014 | 0 | Close
7018 | 2 | 2 | CC Chg | 00:02:00 | 58:25:43 | 0.09958 | 3.6468 | 0.00332 | 0.27 | 0.00332 | 0.27 | 0 | 0 | 1.209e-05 | 0.97 | 1.209e-05 | 0.97 | 0 | 0 | 2023-03-05 21:42:08 | 0.00036315 | 0.4882 | 39.2124 | 0 | Close
7019 | 2 | 2 | CC Chg | 00:02:30 | 58:26:13 | 0.09959 | 3.6483 | 0.00415 | 0.33 | 0.00415 | 0.33 | 0 | 0 | 1.512e-05 | 1.21 | 1.512e-05 | 1.21 | 0 | 0 | 2023-03-05 21:42:38 | 0.00036333 | 0.5532 | 44.4407 | 0 | Close
7020 | 2 | 2 | CC Chg | 00:03:00 | 58:26:43 | 0.09958 | 3.6494 | 0.00498 | 0.4 | 0.00498 | 0.4 | 0 | 0 | 1.814e-05 | 1.46 | 1.814e-05 | 1.46 | 0 | 0 | 2023-03-05 21:43:08 | 0.00036341 | 0.7544 | 60.6028 | 0 | Close
7021 | 2 | 2 | CC Chg | 00:03:30 | 58:27:13 | 0.09957 | 3.6504 | 0.00581 | 0.47 | 0.00581 | 0.47 | 0 | 0 | 2.117e-05 | 1.7 | 2.117e-05 | 1.7 | 0 | 0 | 2023-03-05 21:43:38 | 0.00036347 | 0.8299 | 66.6611 | 0 | Close
7022 | 2 | 2 | CC Chg | 00:04:00 | 58:27:43 | 0.09958 | 3.6511 | 0.00664 | 0.53 | 0.00664 | 0.53 | 0 | 0 | 2.42e-05 | 1.94 | 2.42e-05 | 1.94 | 0 | 0 | 2023-03-05 21:44:08 | 0.00036358 | 1.1855 | 95.2279 | 0 | Close
7023 | 2 | 2 | CC Chg | 00:04:30 | 58:28:13 | 0.09959 | 3.6517 | 0.00747 | 0.6 | 0.00747 | 0.6 | 0 | 0 | 2.723e-05 | 2.19 | 2.723e-05 | 2.19 | 0 | 0 | 2023-03-05 21:44:38 | 0.00036367 | 1.3831 | 111.0988 | 0 | Close
7024 | 2 | 2 | CC Chg | 00:05:00 | 58:28:43 | 0.09958 | 3.6524 | 0.0083 | 0.67 | 0.0083 | 0.67 | 0 | 0 | 3.026e-05 | 2.43 | 3.026e-05 | 2.43 | 0 | 0 | 2023-03-05 21:45:08 | 0.00036371 | 1.1855 | 95.2314 | 0 | Close
7025 | 2 | 2 | CC Chg | 00:05:30 | 58:29:13 | 0.09958 | 3.6529 | 0.00913 | 0.73 | 0.00913 | 0.73 | 0 | 0 | 3.329e-05 | 2.67 | 3.329e-05 | 2.67 | 0 | 0 | 2023-03-05 21:45:38 | 0.00036376 | 1.6597 | 133.3231 | 0 | Close
7026 | 2 | 2 | CC Chg | 00:06:00 | 58:29:43 | 0.09957 | 3.6534 | 0.00996 | 0.8 | 0.00996 | 0.8 | 0 | 0 | 3.633e-05 | 2.92 | 3.633e-05 | 2.92 | 0 | 0 | 2023-03-05 21:46:08 | 0.00036377 | 1.6597 | 133.3173 | 0 | Close
7027 | 2 | 2 | CC Chg | 00:06:30 | 58:30:13 | 0.09957 | 3.6541 | 0.01079 | 0.87 | 0.01079 | 0.87 | 0 | 0 | 3.936e-05 | 3.16 | 3.936e-05 | 3.16 | 0 | 0 | 2023-03-05 21:46:38 | 0.00036384 | 1.1855 | 95.2257 | 0 | Close
7028 | 2 | 2 | CC Chg | 00:07:00 | 58:30:43 | 0.09958 | 3.6547 | 0.01162 | 0.93 | 0.01162 | 0.93 | 0 | 0 | 4.239e-05 | 3.41 | 4.239e-05 | 3.41 | 0 | 0 | 2023-03-05 21:47:08 | 0.00036394 | 1.3831 | 111.0988 | 0 | Close
7029 | 2 | 2 | CC Chg | 00:07:30 | 58:31:13 | 0.09957 | 3.6553 | 0.01245 | 1 | 0.01245 | 1 | 0 | 0 | 4.542e-05 | 3.65 | 4.542e-05 | 3.65 | 0 | 0 | 2023-03-05 21:47:38 | 0.00036396 | 1.3831 | 111.1014 | 0 | Close
7030 | 2 | 2 | CC Chg | 00:08:00 | 58:31:43 | 0.09958 | 3.6559 | 0.01328 | 1.07 | 0.01328 | 1.07 | 0 | 0 | 4.846e-05 | 3.89 | 4.846e-05 | 3.89 | 0 | 0 | 2023-03-05 21:48:08 | 0.00036405 | 1.3831 | 111.1011 | 0 | Close
7031 | 2 | 2 | CC Chg | 00:08:30 | 58:32:13 | 0.0996 | 3.6563 | 0.01411 | 1.13 | 0.01411 | 1.13 | 0 | 0 | 5.149e-05 | 4.14 | 5.149e-05 | 4.14 | 0 | 0 | 2023-03-05 21:48:38 | 0.00036417 | 2.0746 | 166.6499 | 0 | Close
7032 | 2 | 2 | CC Chg | 00:09:00 | 58:32:43 | 0.09958 | 3.6567 | 0.01494 | 1.2 | 0.01494 | 1.2 | 0 | 0 | 5.452e-05 | 4.38 | 5.452e-05 | 4.38 | 0 | 0 | 2023-03-05 21:49:08 | 0.00036413 | 2.0746 | 166.6483 | 0 | Close
7033 | 2 | 2 | CC Chg | 00:09:30 | 58:33:13 | 0.09959 | 3.657 | 0.01577 | 1.27 | 0.01577 | 1.27 | 0 | 0 | 5.756e-05 | 4.62 | 5.756e-05 | 4.62 | 0 | 0 | 2023-03-05 21:49:38 | 0.0003642 | 2.7662 | 222.2029 | 0 | Close
7034 | 2 | 2 | CC Chg | 00:10:00 | 58:33:43 | 0.0996 | 3.6573 | 0.0166 | 1.33 | 0.0166 | 1.33 | 0 | 0 | 6.059e-05 | 4.87 | 6.059e-05 | 4.87 | 0 | 0 | 2023-03-05 21:50:08 | 0.00036427 | 2.7663 | 222.2111 | 0 | Close
7035 | 2 | 2 | CC Chg | 00:10:30 | 58:34:13 | 0.0996 | 3.6575 | 0.01743 | 1.4 | 0.01743 | 1.4 | 0 | 0 | 6.363e-05 | 5.11 | 6.363e-05 | 5.11 | 0 | 0 | 2023-03-05 21:50:38 | 0.00036429 | 4.15 | 333.3601 | 0 | Close
7036 | 2 | 2 | CC Chg | 00:11:00 | 58:34:43 | 0.0996 | 3.6578 | 0.01826 | 1.47 | 0.01826 | 1.47 | 0 | 0 | 6.667e-05 | 5.36 | 6.667e-05 | 5.36 | 0 | 0 | 2023-03-05 21:51:08 | 0.00036432 | 2.7668 | 222.2483 | 0 | Close
7037 | 2 | 2 | CC Chg | 00:11:30 | 58:35:13 | 0.0996 | 3.658 | 0.01909 | 1.53 | 0.01909 | 1.53 | 0 | 0 | 6.97e-05 | 5.6 | 6.97e-05 | 5.6 | 0 | 0 | 2023-03-05 21:51:38 | 0.00036434 | 4.15 | 333.3612 | 0 | Close
7038 | 2 | 2 | CC Chg | 00:12:00 | 58:35:43 | 0.0996 | 3.6584 | 0.01992 | 1.6 | 0.01992 | 1.6 | 0 | 0 | 7.274e-05 | 5.84 | 7.274e-05 | 5.84 | 0 | 0 | 2023-03-05 21:52:08 | 0.00036438 | 2.075 | 166.6812 | 0 | Close
7039 | 2 | 2 | CC Chg | 00:12:30 | 58:36:13 | 0.09959 | 3.6587 | 0.02075 | 1.67 | 0.02075 | 1.67 | 0 | 0 | 7.578e-05 | 6.09 | 7.578e-05 | 6.09 | 0 | 0 | 2023-03-05 21:52:38 | 0.00036437 | 2.7667 | 222.2423 | 0 | Close
7040 | 2 | 2 | CC Chg | 00:13:00 | 58:36:43 | 0.09961 | 3.659 | 0.02158 | 1.73 | 0.02158 | 1.73 | 0 | 0 | 7.881e-05 | 6.33 | 7.881e-05 | 6.33 | 0 | 0 | 2023-03-05 21:53:08 | 0.00036447 | 2.7667 | 222.2423 | 0 | Close
7041 | 2 | 2 | CC Chg | 00:13:30 | 58:37:13 | 0.0996 | 3.6593 | 0.02241 | 1.8 | 0.02241 | 1.8 | 0 | 0 | 8.185e-05 | 6.57 | 8.185e-05 | 6.57 | 0 | 0 | 2023-03-05 21:53:38 | 0.00036447 | 2.7667 | 222.2453 | 0 | Close
7042 | 2 | 2 | CC Chg | 00:14:00 | 58:37:43 | 0.0996 | 3.6596 | 0.02324 | 1.87 | 0.02324 | 1.87 | 0 | 0 | 8.489e-05 | 6.82 | 8.489e-05 | 6.82 | 0 | 0 | 2023-03-05 21:54:08 | 0.0003645 | 2.7667 | 222.246 | 0 | Close
7043 | 2 | 2 | CC Chg | 00:14:30 | 58:38:13 | 0.09959 | 3.6597 | 0.02407 | 1.93 | 0.02407 | 1.93 | 0 | 0 | 8.792e-05 | 7.06 | 8.792e-05 | 7.06 | 0 | 0 | 2023-03-05 21:54:38 | 0.00036447 | 8.3001 | 666.7247 | 0 | Close
7044 | 2 | 2 | CC Chg | 00:15:00 | 58:38:43 | 0.0996 | 3.6598 | 0.0249 | 2 | 0.0249 | 2 | 0 | 0 | 9.096e-05 | 7.31 | 9.096e-05 | 7.31 | 0 | 0 | 2023-03-05 21:55:08 | 0.00036452 | 8.3002 | 666.7336 | 0 | Close
7045 | 2 | 2 | CC Chg | 00:15:30 | 58:39:13 | 0.0996 | 3.6599 | 0.02573 | 2.07 | 0.02573 | 2.07 | 0 | 0 | 9.4e-05 | 7.55 | 9.4e-05 | 7.55 | 0 | 0 | 2023-03-05 21:55:38 | 0.00036453 | 8.3001 | 666.7247 | 0 | Close
7046 | 2 | 2 | CC Chg | 00:16:00 | 58:39:43 | 0.0996 | 3.66 | 0.02656 | 2.13 | 0.02656 | 2.13 | 0 | 0 | 9.704e-05 | 7.79 | 9.704e-05 | 7.79 | 0 | 0 | 2023-03-05 21:56:08 | 0.00036454 | 8.3 | 666.7224 | 0 | Close
7047 | 2 | 2 | CC Chg | 00:16:30 | 58:40:13 | 0.0996 | 3.6601 | 0.02739 | 2.2 | 0.02739 | 2.2 | 0 | 0 | 0.00010008 | 8.04 | 0.00010008 | 8.04 | 0 | 0 | 2023-03-05 21:56:38 | 0.00036455 | 8.3001 | 666.7291 | 0 | Close
7048 | 2 | 2 | CC Chg | 00:17:00 | 58:40:43 | 0.0996 | 3.6603 | 0.02822 | 2.27 | 0.02822 | 2.27 | 0 | 0 | 0.00010311 | 8.28 | 0.00010311 | 8.28 | 0 | 0 | 2023-03-05 21:57:08 | 0.00036457 | 4.1501 | 333.3646 | 0 | Close
7049 | 2 | 2 | CC Chg | 00:17:30 | 58:41:13 | 0.0996 | 3.6606 | 0.02905 | 2.33 | 0.02905 | 2.33 | 0 | 0 | 0.00010615 | 8.53 | 0.00010615 | 8.53 | 0 | 0 | 2023-03-05 21:57:38 | 0.0003646 | 2.7667 | 222.243 | 0 | Close
7050 | 2 | 2 | CC Chg | 00:18:00 | 58:41:43 | 0.09959 | 3.6608 | 0.02988 | 2.4 | 0.02988 | 2.4 | 0 | 0 | 0.00010919 | 8.77 | 0.00010919 | 8.77 | 0 | 0 | 2023-03-05 21:58:08 | 0.00036458 | 4.15 | 333.3579 | 0 | Close
7051 | 2 | 2 | CC Chg | 00:18:30 | 58:42:13 | 0.0996 | 3.661 | 0.03071 | 2.47 | 0.03071 | 2.47 | 0 | 0 | 0.00011223 | 9.02 | 0.00011223 | 9.02 | 0 | 0 | 2023-03-05 21:58:38 | 0.00036464 | 4.15 | 333.3612 | 0 | Close
7052 | 2 | 2 | CC Chg | 00:19:00 | 58:42:43 | 0.0996 | 3.6613 | 0.03154 | 2.53 | 0.03154 | 2.53 | 0 | 0 | 0.00011527 | 9.26 | 0.00011527 | 9.26 | 0 | 0 | 2023-03-05 21:59:08 | 0.00036467 | 2.7667 | 222.2393 | 0 | Close
7053 | 2 | 2 | CC Chg | 00:19:30 | 58:43:13 | 0.0996 | 3.6616 | 0.03237 | 2.6 | 0.03237 | 2.6 | 0 | 0 | 0.00011831 | 9.5 | 0.00011831 | 9.5 | 0 | 0 | 2023-03-05 21:59:38 | 0.0003647 | 2.7667 | 222.2423 | 0 | Close
7054 | 2 | 2 | CC Chg | 00:20:00 | 58:43:43 | 0.0996 | 3.6618 | 0.0332 | 2.67 | 0.0332 | 2.67 | 0 | 0 | 0.00012135 | 9.75 | 0.00012135 | 9.75 | 0 | 0 | 2023-03-05 22:00:08 | 0.00036472 | 4.15 | 333.3612 | 0 | Close
7055 | 2 | 2 | CC Chg | 00:20:30 | 58:44:13 | 0.09961 | 3.6618 | 0.03403 | 2.73 | 0.03403 | 2.73 | 0 | 0 | 0.00012438 | 9.99 | 0.00012438 | 9.99 | 0 | 0 | 2023-03-05 22:00:38 | 0.00036475 | 0 | 0 | 0 | Close
7056 | 2 | 2 | CC Chg | 00:21:00 | 58:44:43 | 0.09959 | 3.6619 | 0.03486 | 2.8 | 0.03486 | 2.8 | 0 | 0 | 0.00012742 | 10.24 | 0.00012742 | 10.24 | 0 | 0 | 2023-03-05 22:01:08 | 0.00036469 | 8.3 | 666.718 | 0 | Close
7057 | 2 | 2 | CC Chg | 00:21:30 | 58:45:13 | 0.0996 | 3.6619 | 0.03569 | 2.87 | 0.03569 | 2.87 | 0 | 0 | 0.00013046 | 10.48 | 0.00013046 | 10.48 | 0 | 0 | 2023-03-05 22:01:38 | 0.00036473 | 0 | 0 | 0 | Close
7058 | 2 | 2 | CC Chg | 00:22:00 | 58:45:43 | 0.0996 | 3.662 | 0.03652 | 2.93 | 0.03652 | 2.93 | 0 | 0 | 0.0001335 | 10.72 | 0.0001335 | 10.72 | 0 | 0 | 2023-03-05 22:02:08 | 0.00036474 | 8.3001 | 666.7247 | 0 | Close
7059 | 2 | 2 | CC Chg | 00:22:30 | 58:46:13 | 0.0996 | 3.6622 | 0.03735 | 3 | 0.03735 | 3 | 0 | 0 | 0.00013654 | 10.97 | 0.00013654 | 10.97 | 0 | 0 | 2023-03-05 22:02:38 | 0.00036476 | 4.1501 | 333.3646 | 0 | Close
7060 | 2 | 2 | CC Chg | 00:23:00 | 58:46:43 | 0.0996 | 3.6625 | 0.03818 | 3.07 | 0.03818 | 3.07 | 0 | 0 | 0.00013958 | 11.21 | 0.00013958 | 11.21 | 0 | 0 | 2023-03-05 22:03:08 | 0.00036479 | 2.7667 | 222.2438 | 0 | Close
7061 | 2 | 2 | CC Chg | 00:23:30 | 58:47:13 | 0.0996 | 3.6627 | 0.03901 | 3.13 | 0.03901 | 3.13 | 0 | 0 | 0.00014262 | 11.46 | 0.00014262 | 11.46 | 0 | 0 | 2023-03-05 22:03:38 | 0.0003648 | 4.1501 | 333.3679 | 0 | Close
7062 | 2 | 2 | CC Chg | 00:24:00 | 58:47:43 | 0.0996 | 3.663 | 0.03984 | 3.2 | 0.03984 | 3.2 | 0 | 0 | 0.00014566 | 11.7 | 0.00014566 | 11.7 | 0 | 0 | 2023-03-05 22:04:08 | 0.00036483 | 2.7668 | 222.2542 | 0 | Close
7063 | 2 | 2 | CC Chg | 00:24:30 | 58:48:13 | 0.09961 | 3.6631 | 0.04067 | 3.27 | 0.04067 | 3.27 | 0 | 0 | 0.0001487 | 11.94 | 0.0001487 | 11.94 | 0 | 0 | 2023-03-05 22:04:38 | 0.00036488 | 8.3001 | 666.7247 | 0 | Close
7064 | 2 | 2 | CC Chg | 00:25:00 | 58:48:43 | 0.0996 | 3.6634 | 0.0415 | 3.33 | 0.0415 | 3.33 | 0 | 0 | 0.00015174 | 12.19 | 0.00015174 | 12.19 | 0 | 0 | 2023-03-05 22:05:08 | 0.00036487 | 2.7667 | 222.2445 | 0 | Close
7065 | 2 | 2 | CC Chg | 00:25:30 | 58:49:13 | 0.09961 | 3.6636 | 0.04233 | 3.4 | 0.04233 | 3.4 | 0 | 0 | 0.00015478 | 12.43 | 0.00015478 | 12.43 | 0 | 0 | 2023-03-05 22:05:38 | 0.00036493 | 4.1501 | 333.3657 | 0 | Close
7066 | 2 | 2 | CC Chg | 00:26:00 | 58:49:43 | 0.09961 | 3.6637 | 0.04316 | 3.47 | 0.04316 | 3.47 | 0 | 0 | 0.00015783 | 12.68 | 0.00015783 | 12.68 | 0 | 0 | 2023-03-05 22:06:08 | 0.00036494 | 8.3003 | 666.7425 | 0 | Close
7067 | 2 | 2 | CC Chg | 00:26:30 | 58:50:13 | 0.0996 | 3.6638 | 0.04399 | 3.53 | 0.04399 | 3.53 | 0 | 0 | 0.00016087 | 12.92 | 0.00016087 | 12.92 | 0 | 0 | 2023-03-05 22:06:38 | 0.00036491 | 8.3002 | 666.7403 | 0 | Close
7068 | 2 | 2 | CC Chg | 00:27:00 | 58:50:43 | 0.09961 | 3.6639 | 0.04482 | 3.6 | 0.04482 | 3.6 | 0 | 0 | 0.00016391 | 13.17 | 0.00016391 | 13.17 | 0 | 0 | 2023-03-05 22:07:07 | 0.00036496 | 8.3002 | 666.7358 | 0 | Close
7069 | 2 | 2 | CC Chg | 00:27:30 | 58:51:13 | 0.09961 | 3.6639 | 0.04565 | 3.67 | 0.04565 | 3.67 | 0 | 0 | 0.00016695 | 13.41 | 0.00016695 | 13.41 | 0 | 0 | 2023-03-05 22:07:37 | 0.00036496 | 0 | 0 | 0 | Close
7070 | 2 | 2 | CC Chg | 00:28:00 | 58:51:43 | 0.0996 | 3.6641 | 0.04648 | 3.73 | 0.04648 | 3.73 | 0 | 0 | 0.00016999 | 13.65 | 0.00016999 | 13.65 | 0 | 0 | 2023-03-05 22:08:07 | 0.00036494 | 4.1501 | 333.3646 | 0 | Close
7071 | 2 | 2 | CC Chg | 00:28:30 | 58:52:13 | 0.0996 | 3.6643 | 0.04731 | 3.8 | 0.04731 | 3.8 | 0 | 0 | 0.00017303 | 13.9 | 0.00017303 | 13.9 | 0 | 0 | 2023-03-05 22:08:37 | 0.00036496 | 4.1502 | 333.3735 | 0 | Close
7072 | 2 | 2 | CC Chg | 00:29:00 | 58:52:43 | 0.09961 | 3.6645 | 0.04814 | 3.87 | 0.04814 | 3.87 | 0 | 0 | 0.00017607 | 14.14 | 0.00017607 | 14.14 | 0 | 0 | 2023-03-05 22:09:07 | 0.00036502 | 4.1501 | 333.369 | 0 | Close
7073 | 2 | 2 | CC Chg | 00:29:30 | 58:53:13 | 0.09959 | 3.6648 | 0.04897 | 3.93 | 0.04897 | 3.93 | 0 | 0 | 0.00017911 | 14.39 | 0.00017911 | 14.39 | 0 | 0 | 2023-03-05 22:09:37 | 0.00036498 | 2.7667 | 222.246 | 0 | Close
7074 | 2 | 2 | CC Chg | 00:30:00 | 58:53:43 | 0.09959 | 3.6649 | 0.0498 | 4 | 0.0498 | 4 | 0 | 0 | 0.00018216 | 14.63 | 0.00018216 | 14.63 | 0 | 0 | 2023-03-05 22:10:07 | 0.00036499 | 8.3001 | 666.7247 | 0 | Close
7075 | 2 | 2 | CC Chg | 00:30:30 | 58:54:13 | 0.09961 | 3.6652 | 0.05063 | 4.07 | 0.05063 | 4.07 | 0 | 0 | 0.0001852 | 14.88 | 0.0001852 | 14.88 | 0 | 0 | 2023-03-05 22:10:37 | 0.00036509 | 2.7667 | 222.2445 | 0 | Close
7076 | 2 | 2 | CC Chg | 00:31:00 | 58:54:43 | 0.0996 | 3.6655 | 0.05146 | 4.13 | 0.05146 | 4.13 | 0 | 0 | 0.00018824 | 15.12 | 0.00018824 | 15.12 | 0 | 0 | 2023-03-05 22:11:07 | 0.00036508 | 2.7667 | 222.246 | 0 | Close
7077 | 2 | 2 | CC Chg | 00:31:30 | 58:55:13 | 0.0996 | 3.6656 | 0.05229 | 4.2 | 0.05229 | 4.2 | 0 | 0 | 0.00019128 | 15.37 | 0.00019128 | 15.37 | 0 | 0 | 2023-03-05 22:11:37 | 0.00036509 | 8.3002 | 666.7381 | 0 | Close
7078 | 2 | 2 | CC Chg | 00:32:00 | 58:55:43 | 0.0996 | 3.6656 | 0.05312 | 4.27 | 0.05312 | 4.27 | 0 | 0 | 0.00019433 | 15.61 | 0.00019433 | 15.61 | 0 | 0 | 2023-03-05 22:12:07 | 0.00036509 | 0 | 0 | 0 | Close
7079 | 2 | 2 | CC Chg | 00:32:30 | 58:56:13 | 0.09961 | 3.6658 | 0.05395 | 4.33 | 0.05395 | 4.33 | 0 | 0 | 0.00019737 | 15.85 | 0.00019737 | 15.85 | 0 | 0 | 2023-03-05 22:12:37 | 0.00036515 | 4.1499 | 333.3556 | 0 | Close
7080 | 2 | 2 | CC Chg | 00:33:00 | 58:56:43 | 0.09961 | 3.6657 | 0.05478 | 4.4 | 0.05478 | 4.4 | 0 | 0 | 0.00020041 | 16.1 | 0.00020041 | 16.1 | 0 | 0 | 2023-03-05 22:13:07 | 0.00036514 | -8.3001 | -666.7291 | 0 | Close
7081 | 2 | 2 | CC Chg | 00:33:30 | 58:57:13 | 0.0996 | 3.6659 | 0.05561 | 4.47 | 0.05561 | 4.47 | 0 | 0 | 0.00020345 | 16.34 | 0.00020345 | 16.34 | 0 | 0 | 2023-03-05 22:13:37 | 0.00036512 | 4.1501 | 333.369 | 0 | Close
7082 | 2 | 2 | CC Chg | 00:34:00 | 58:57:43 | 0.0996 | 3.6661 | 0.05644 | 4.53 | 0.05644 | 4.53 | 0 | 0 | 0.0002065 | 16.59 | 0.0002065 | 16.59 | 0 | 0 | 2023-03-05 22:14:07 | 0.00036514 | 4.1502 | 333.3735 | 0 | Close
7083 | 2 | 2 | CC Chg | 00:34:30 | 58:58:13 | 0.0996 | 3.6664 | 0.05727 | 4.6 | 0.05727 | 4.6 | 0 | 0 | 0.00020954 | 16.83 | 0.00020954 | 16.83 | 0 | 0 | 2023-03-05 22:14:37 | 0.00036517 | 2.7667 | 222.2445 | 0 | Close
7084 | 2 | 2 | CC Chg | 00:35:00 | 58:58:43 | 0.0996 | 3.6665 | 0.0581 | 4.67 | 0.0581 | 4.67 | 0 | 0 | 0.00021258 | 17.08 | 0.00021258 | 17.08 | 0 | 0 | 2023-03-05 22:15:07 | 0.00036518 | 8.3001 | 666.7291 | 0 | Close
7085 | 2 | 2 | CC Chg | 00:35:30 | 58:59:13 | 0.0996 | 3.6667 | 0.05893 | 4.73 | 0.05893 | 4.73 | 0 | 0 | 0.00021563 | 17.32 | 0.00021563 | 17.32 | 0 | 0 | 2023-03-05 22:15:37 | 0.0003652 | 4.1501 | 333.3713 | 0 | Close
7086 | 2 | 2 | CC Chg | 00:36:00 | 58:59:43 | 0.0996 | 3.667 | 0.05976 | 4.8 | 0.05976 | 4.8 | 0 | 0 | 0.00021867 | 17.57 | 0.00021867 | 17.57 | 0 | 0 | 2023-03-05 22:16:07 | 0.00036523 | 2.7667 | 222.246 | 0 | Close
7087 | 2 | 2 | CC Chg | 00:36:30 | 59:00:13 | 0.09961 | 3.6672 | 0.06059 | 4.87 | 0.06059 | 4.87 | 0 | 0 | 0.00022171 | 17.81 | 0.00022171 | 17.81 | 0 | 0 | 2023-03-05 22:16:37 | 0.00036529 | 4.1501 | 333.369 | 0 | Close
7088 | 2 | 2 | CC Chg | 00:37:00 | 59:00:43 | 0.09961 | 3.6674 | 0.06142 | 4.93 | 0.06142 | 4.93 | 0 | 0 | 0.00022476 | 18.05 | 0.00022476 | 18.05 | 0 | 0 | 2023-03-05 22:17:07 | 0.00036531 | 4.1501 | 333.3646 | 0 | Close
7089 | 2 | 2 | CC Chg | 00:37:30 | 59:01:13 | 0.0996 | 3.6675 | 0.06225 | 5 | 0.06225 | 5 | 0 | 0 | 0.0002278 | 18.3 | 0.0002278 | 18.3 | 0 | 0 | 2023-03-05 22:17:37 | 0.00036528 | 8.3002 | 666.7381 | 0 | Close
7090 | 2 | 2 | CC Chg | 00:38:00 | 59:01:43 | 0.09961 | 3.6675 | 0.06308 | 5.07 | 0.06308 | 5.07 | 0 | 0 | 0.00023085 | 18.54 | 0.00023085 | 18.54 | 0 | 0 | 2023-03-05 22:18:07 | 0.00036532 | 0 | 0 | 0 | Close
7091 | 2 | 2 | CC Chg | 00:38:30 | 59:02:13 | 0.09961 | 3.6677 | 0.06391 | 5.13 | 0.06391 | 5.13 | 0 | 0 | 0.00023389 | 18.79 | 0.00023389 | 18.79 | 0 | 0 | 2023-03-05 22:18:37 | 0.00036534 | 4.1502 | 333.3757 | 0 | Close
7092 | 2 | 2 | CC Chg | 00:39:00 | 59:02:43 | 0.09962 | 3.6676 | 0.06474 | 5.2 | 0.06474 | 5.2 | 0 | 0 | 0.00023693 | 19.03 | 0.00023693 | 19.03 | 0 | 0 | 2023-03-05 22:19:07 | 0.00036537 | -8.3003 | -666.7425 | 0 | Close
7093 | 2 | 2 | CC Chg | 00:39:30 | 59:03:13 | 0.0996 | 3.6679 | 0.06557 | 5.27 | 0.06557 | 5.27 | 0 | 0 | 0.00023998 | 19.28 | 0.00023998 | 19.28 | 0 | 0 | 2023-03-05 22:19:37 | 0.00036532 | 2.7668 | 222.2475 | 0 | Close
7094 | 2 | 2 | CC Chg | 00:40:00 | 59:03:43 | 0.0996 | 3.6681 | 0.0664 | 5.33 | 0.0664 | 5.33 | 0 | 0 | 0.00024302 | 19.52 | 0.00024302 | 19.52 | 0 | 0 | 2023-03-05 22:20:07 | 0.00036534 | 4.1501 | 333.3668 | 0 | Close
7095 | 2 | 2 | CC Chg | 00:40:30 | 59:04:13 | 0.09961 | 3.6682 | 0.06723 | 5.4 | 0.06723 | 5.4 | 0 | 0 | 0.00024607 | 19.77 | 0.00024607 | 19.77 | 0 | 0 | 2023-03-05 22:20:37 | 0.00036539 | 8.3004 | 666.7515 | 0 | Close
7096 | 2 | 2 | CC Chg | 00:41:00 | 59:04:43 | 0.0996 | 3.6685 | 0.06806 | 5.47 | 0.06806 | 5.47 | 0 | 0 | 0.00024911 | 20.01 | 0.00024911 | 20.01 | 0 | 0 | 2023-03-05 22:21:07 | 0.00036538 | 2.7668 | 222.249 | 0 | Close
7097 | 2 | 2 | CC Chg | 00:41:30 | 59:05:13 | 0.0996 | 3.6686 | 0.06889 | 5.53 | 0.06889 | 5.53 | 0 | 0 | 0.00025216 | 20.26 | 0.00025216 | 20.26 | 0 | 0 | 2023-03-05 22:21:37 | 0.00036539 | 8.3003 | 666.747 | 0 | Close
7098 | 2 | 2 | CC Chg | 00:42:00 | 59:05:43 | 0.09959 | 3.6689 | 0.06972 | 5.6 | 0.06972 | 5.6 | 0 | 0 | 0.0002552 | 20.5 | 0.0002552 | 20.5 | 0 | 0 | 2023-03-05 22:22:07 | 0.00036539 | 2.7667 | 222.2445 | 0 | Close
7099 | 2 | 2 | CC Chg | 00:42:30 | 59:06:13 | 0.09959 | 3.669 | 0.07055 | 5.67 | 0.07055 | 5.67 | 0 | 0 | 0.00025825 | 20.74 | 0.00025825 | 20.74 | 0 | 0 | 2023-03-05 22:22:37 | 0.0003654 | 8.3001 | 666.7247 | 0 | Close
7100 | 2 | 2 | CC Chg | 00:43:00 | 59:06:43 | 0.09961 | 3.6691 | 0.07138 | 5.73 | 0.07138 | 5.73 | 0 | 0 | 0.00026129 | 20.99 | 0.00026129 | 20.99 | 0 | 0 | 2023-03-05 22:23:07 | 0.00036548 | 8.3004 | 666.7515 | 0 | Close
7101 | 2 | 2 | CC Chg | 00:43:30 | 59:07:13 | 0.09961 | 3.6692 | 0.07221 | 5.8 | 0.07221 | 5.8 | 0 | 0 | 0.00026434 | 21.23 | 0.00026434 | 21.23 | 0 | 0 | 2023-03-05 22:23:37 | 0.00036549 | 8.3002 | 666.7336 | 0 | Close
7102 | 2 | 2 | CC Chg | 00:44:00 | 59:07:43 | 0.0996 | 3.6694 | 0.07304 | 5.87 | 0.07304 | 5.87 | 0 | 0 | 0.00026738 | 21.48 | 0.00026738 | 21.48 | 0 | 0 | 2023-03-05 22:24:07 | 0.00036547 | 4.1501 | 333.369 | 0 | Close
7103 | 2 | 2 | CC Chg | 00:44:30 | 59:08:13 | 0.0996 | 3.6694 | 0.07387 | 5.93 | 0.07387 | 5.93 | 0 | 0 | 0.00027043 | 21.72 | 0.00027043 | 21.72 | 0 | 0 | 2023-03-05 22:24:37 | 0.00036547 | 0 | 0 | 0 | Close
7104 | 2 | 2 | CC Chg | 00:45:00 | 59:08:43 | 0.0996 | 3.6695 | 0.0747 | 6 | 0.0747 | 6 | 0 | 0 | 0.00027348 | 21.97 | 0.00027348 | 21.97 | 0 | 0 | 2023-03-05 22:25:07 | 0.00036548 | 8.3004 | 666.7515 | 0 | Close
7105 | 2 | 2 | CC Chg | 00:45:30 | 59:09:13 | 0.0996 | 3.6697 | 0.07553 | 6.07 | 0.07553 | 6.07 | 0 | 0 | 0.00027652 | 22.21 | 0.00027652 | 22.21 | 0 | 0 | 2023-03-05 22:25:37 | 0.0003655 | 4.1502 | 333.3757 | 0 | Close
7106 | 2 | 2 | CC Chg | 00:46:00 | 59:09:43 | 0.09961 | 3.6699 | 0.07636 | 6.13 | 0.07636 | 6.13 | 0 | 0 | 0.00027957 | 22.46 | 0.00027957 | 22.46 | 0 | 0 | 2023-03-05 22:26:07 | 0.00036556 | 4.1502 | 333.378 | 0 | Close
7107 | 2 | 2 | CC Chg | 00:46:30 | 59:10:13 | 0.0996 | 3.67 | 0.07719 | 6.2 | 0.07719 | 6.2 | 0 | 0 | 0.00028261 | 22.7 | 0.00028261 | 22.7 | 0 | 0 | 2023-03-05 22:26:37 | 0.00036553 | 8.3003 | 666.7425 | 0 | Close
7108 | 2 | 2 | CC Chg | 00:47:00 | 59:10:43 | 0.09961 | 3.6702 | 0.07802 | 6.27 | 0.07802 | 6.27 | 0 | 0 | 0.00028566 | 22.95 | 0.00028566 | 22.95 | 0 | 0 | 2023-03-05 22:27:07 | 0.00036559 | 4.1501 | 333.3668 | 0 | Close
7109 | 2 | 2 | CC Chg | 00:47:30 | 59:11:13 | 0.09961 | 3.6705 | 0.07885 | 6.33 | 0.07885 | 6.33 | 0 | 0 | 0.00028871 | 23.19 | 0.00028871 | 23.19 | 0 | 0 | 2023-03-05 22:27:37 | 0.00036562 | 2.7667 | 222.246 | 0 | Close
7110 | 2 | 2 | CC Chg | 00:48:00 | 59:11:43 | 0.09959 | 3.6706 | 0.07968 | 6.4 | 0.07968 | 6.4 | 0 | 0 | 0.00029175 | 23.44 | 0.00029175 | 23.44 | 0 | 0 | 2023-03-05 22:28:07 | 0.00036556 | 8.3002 | 666.7336 | 0 | Close
7111 | 2 | 2 | CC Chg | 00:48:30 | 59:12:13 | 0.09961 | 3.6707 | 0.08051 | 6.47 | 0.08051 | 6.47 | 0 | 0 | 0.0002948 | 23.68 | 0.0002948 | 23.68 | 0 | 0 | 2023-03-05 22:28:37 | 0.00036564 | 8.3001 | 666.7291 | 0 | Close
7112 | 2 | 2 | CC Chg | 00:49:00 | 59:12:43 | 0.0996 | 3.6708 | 0.08134 | 6.53 | 0.08134 | 6.53 | 0 | 0 | 0.00029785 | 23.93 | 0.00029785 | 23.93 | 0 | 0 | 2023-03-05 22:29:07 | 0.00036561 | 8.3001 | 666.7291 | 0 | Close
7113 | 2 | 2 | CC Chg | 00:49:30 | 59:13:13 | 0.09961 | 3.671 | 0.08217 | 6.6 | 0.08217 | 6.6 | 0 | 0 | 0.00030089 | 24.17 | 0.00030089 | 24.17 | 0 | 0 | 2023-03-05 22:29:37 | 0.00036567 | 4.1501 | 333.3646 | 0 | Close
7114 | 2 | 2 | CC Chg | 00:50:00 | 59:13:43 | 0.09961 | 3.671 | 0.083 | 6.67 | 0.083 | 6.67 | 0 | 0 | 0.00030394 | 24.41 | 0.00030394 | 24.41 | 0 | 0 | 2023-03-05 22:30:07 | 0.00036567 | 0 | 0 | 0 | Close
7115 | 2 | 2 | CC Chg | 00:50:30 | 59:14:13 | 0.0996 | 3.6712 | 0.08383 | 6.73 | 0.08383 | 6.73 | 0 | 0 | 0.00030699 | 24.66 | 0.00030699 | 24.66 | 0 | 0 | 2023-03-05 22:30:37 | 0.00036565 | 4.1501 | 333.3646 | 0 | Close
7116 | 2 | 2 | CC Chg | 00:51:00 | 59:14:43 | 0.09961 | 3.6713 | 0.08466 | 6.8 | 0.08466 | 6.8 | 0 | 0 | 0.00031003 | 24.9 | 0.00031003 | 24.9 | 0 | 0 | 2023-03-05 22:31:07 | 0.0003657 | 8.3001 | 666.7291 | 0 | Close
7117 | 2 | 2 | CC Chg | 00:51:30 | 59:15:13 | 0.0996 | 3.6715 | 0.08549 | 6.87 | 0.08549 | 6.87 | 0 | 0 | 0.00031308 | 25.15 | 0.00031308 | 25.15 | 0 | 0 | 2023-03-05 22:31:37 | 0.00036568 | 4.1502 | 333.3735 | 0 | Close
7118 | 2 | 2 | CC Chg | 00:52:00 | 59:15:43 | 0.0996 | 3.6717 | 0.08632 | 6.93 | 0.08632 | 6.93 | 0 | 0 | 0.00031613 | 25.39 | 0.00031613 | 25.39 | 0 | 0 | 2023-03-05 22:32:07 | 0.0003657 | 4.1501 | 333.3713 | 0 | Close
7119 | 2 | 2 | CC Chg | 00:52:30 | 59:16:13 | 0.0996 | 3.6719 | 0.08715 | 7 | 0.08715 | 7 | 0 | 0 | 0.00031918 | 25.64 | 0.00031918 | 25.64 | 0 | 0 | 2023-03-05 22:32:37 | 0.00036572 | 4.1501 | 333.3713 | 0 | Close
7120 | 2 | 2 | CC Chg | 00:53:00 | 59:16:43 | 0.09961 | 3.6721 | 0.08798 | 7.07 | 0.08798 | 7.07 | 0 | 0 | 0.00032222 | 25.88 | 0.00032222 | 25.88 | 0 | 0 | 2023-03-05 22:33:07 | 0.00036578 | 4.1502 | 333.3735 | 0 | Close
7121 | 2 | 2 | CC Chg | 00:53:30 | 59:17:13 | 0.09961 | 3.6722 | 0.08881 | 7.13 | 0.08881 | 7.13 | 0 | 0 | 0.00032527 | 26.13 | 0.00032527 | 26.13 | 0 | 0 | 2023-03-05 22:33:37 | 0.00036579 | 8.3004 | 666.7515 | 0 | Close
7122 | 2 | 2 | CC Chg | 00:54:00 | 59:17:43 | 0.0996 | 3.6724 | 0.08964 | 7.2 | 0.08964 | 7.2 | 0 | 0 | 0.00032832 | 26.37 | 0.00032832 | 26.37 | 0 | 0 | 2023-03-05 22:34:07 | 0.00036577 | 4.1501 | 333.3646 | 0 | Close
7123 | 2 | 2 | CC Chg | 00:54:30 | 59:18:13 | 0.09962 | 3.6725 | 0.09047 | 7.27 | 0.09047 | 7.27 | 0 | 0 | 0.00033137 | 26.62 | 0.00033137 | 26.62 | 0 | 0 | 2023-03-05 22:34:37 | 0.00036585 | 8.3002 | 666.7336 | 0 | Close
7124 | 2 | 2 | CC Chg | 00:55:00 | 59:18:43 | 0.0996 | 3.6725 | 0.0913 | 7.33 | 0.0913 | 7.33 | 0 | 0 | 0.00033442 | 26.86 | 0.00033442 | 26.86 | 0 | 0 | 2023-03-05 22:35:07 | 0.00036578 | 0 | 0 | 0 | Close
7125 | 2 | 2 | CC Chg | 00:55:30 | 59:19:13 | 0.09961 | 3.6727 | 0.09213 | 7.4 | 0.09213 | 7.4 | 0 | 0 | 0.00033747 | 27.11 | 0.00033747 | 27.11 | 0 | 0 | 2023-03-05 22:35:37 | 0.00036584 | 4.15 | 333.3623 | 0 | Close
7126 | 2 | 2 | CC Chg | 00:56:00 | 59:19:43 | 0.0996 | 3.6727 | 0.09296 | 7.47 | 0.09296 | 7.47 | 0 | 0 | 0.00034051 | 27.35 | 0.00034051 | 27.35 | 0 | 0 | 2023-03-05 22:36:07 | 0.0003658 | 0 | 0 | 0 | Close
7127 | 2 | 2 | CC Chg | 00:56:30 | 59:20:13 | 0.09959 | 3.673 | 0.09379 | 7.53 | 0.09379 | 7.53 | 0 | 0 | 0.00034356 | 27.6 | 0.00034356 | 27.6 | 0 | 0 | 2023-03-05 22:36:37 | 0.00036579 | 2.7667 | 222.246 | 0 | Close
7128 | 2 | 2 | CC Chg | 00:57:00 | 59:20:43 | 0.0996 | 3.6731 | 0.09462 | 7.6 | 0.09462 | 7.6 | 0 | 0 | 0.00034661 | 27.84 | 0.00034661 | 27.84 | 0 | 0 | 2023-03-05 22:37:07 | 0.00036584 | 8.3001 | 666.7291 | 0 | Close
7129 | 2 | 2 | CC Chg | 00:57:30 | 59:21:13 | 0.0996 | 3.6732 | 0.09545 | 7.67 | 0.09545 | 7.67 | 0 | 0 | 0.00034966 | 28.09 | 0.00034966 | 28.09 | 0 | 0 | 2023-03-05 22:37:37 | 0.00036585 | 8.3002 | 666.7381 | 0 | Close
7130 | 2 | 2 | CC Chg | 00:58:00 | 59:21:43 | 0.09961 | 3.6734 | 0.09628 | 7.73 | 0.09628 | 7.73 | 0 | 0 | 0.00035271 | 28.33 | 0.00035271 | 28.33 | 0 | 0 | 2023-03-05 22:38:07 | 0.00036591 | 4.1501 | 333.369 | 0 | Close
7131 | 2 | 2 | CC Chg | 00:58:30 | 59:22:13 | 0.0996 | 3.6736 | 0.09711 | 7.8 | 0.09711 | 7.8 | 0 | 0 | 0.00035576 | 28.58 | 0.00035576 | 28.58 | 0 | 0 | 2023-03-05 22:38:37 | 0.00036589 | 4.1501 | 333.3646 | 0 | Close
7132 | 2 | 2 | CC Chg | 00:59:00 | 59:22:43 | 0.0996 | 3.6737 | 0.09794 | 7.87 | 0.09794 | 7.87 | 0 | 0 | 0.00035881 | 28.82 | 0.00035881 | 28.82 | 0 | 0 | 2023-03-05 22:39:07 | 0.0003659 | 8.3004 | 666.7559 | 0 | Close
7133 | 2 | 2 | CC Chg | 00:59:30 | 59:23:13 | 0.0996 | 3.674 | 0.09877 | 7.93 | 0.09877 | 7.93 | 0 | 0 | 0.00036186 | 29.07 | 0.00036186 | 29.07 | 0 | 0 | 2023-03-05 22:39:37 | 0.00036593 | 2.7667 | 222.246 | 0 | Close
7134 | 2 | 2 | CC Chg | 01:00:00 | 59:23:43 | 0.0996 | 3.674 | 0.0996 | 8 | 0.0996 | 8 | 0 | 0 | 0.00036491 | 29.31 | 0.00036491 | 29.31 | 0 | 0 | 2023-03-05 22:40:07 | 0.00036593 | 0 | 0 | 0 | Close
7135 | 2 | 2 | CC Chg | 01:00:30 | 59:24:13 | 0.0996 | 3.6741 | 0.10043 | 8.07 | 0.10043 | 8.07 | 0 | 0 | 0.00036796 | 29.56 | 0.00036796 | 29.56 | 0 | 0 | 2023-03-05 22:40:37 | 0.00036594 | 8.3002 | 666.7381 | 0 | Close
7136 | 2 | 2 | CC Chg | 01:01:00 | 59:24:43 | 0.09959 | 3.6741 | 0.10126 | 8.13 | 0.10126 | 8.13 | 0 | 0 | 0.00037101 | 29.8 | 0.00037101 | 29.8 | 0 | 0 | 2023-03-05 22:41:07 | 0.0003659 | 0 | 0 | 0 | Close
7137 | 2 | 2 | CC Chg | 01:01:30 | 59:25:13 | 0.09961 | 3.6743 | 0.10209 | 8.2 | 0.10209 | 8.2 | 0 | 0 | 0.00037405 | 30.05 | 0.00037405 | 30.05 | 0 | 0 | 2023-03-05 22:41:37 | 0.000366 | 4.15 | 333.3601 | 0 | Close
7138 | 2 | 2 | CC Chg | 01:02:00 | 59:25:43 | 0.0996 | 3.6744 | 0.10292 | 8.27 | 0.10292 | 8.27 | 0 | 0 | 0.0003771 | 30.29 | 0.0003771 | 30.29 | 0 | 0 | 2023-03-05 22:42:07 | 0.00036597 | 8.3002 | 666.7381 | 0 | Close
7139 | 2 | 2 | CC Chg | 01:02:30 | 59:26:13 | 0.09959 | 3.6746 | 0.10375 | 8.33 | 0.10375 | 8.33 | 0 | 0 | 0.00038015 | 30.54 | 0.00038015 | 30.54 | 0 | 0 | 2023-03-05 22:42:37 | 0.00036595 | 4.1501 | 333.3646 | 0 | Close
7140 | 2 | 2 | CC Chg | 01:03:00 | 59:26:43 | 0.0996 | 3.6747 | 0.10458 | 8.4 | 0.10458 | 8.4 | 0 | 0 | 0.0003832 | 30.78 | 0.0003832 | 30.78 | 0 | 0 | 2023-03-05 22:43:07 | 0.000366 | 8.3002 | 666.7381 | 0 | Close
7141 | 2 | 2 | CC Chg | 01:03:30 | 59:27:13 | 0.0996 | 3.6748 | 0.10541 | 8.47 | 0.10541 | 8.47 | 0 | 0 | 0.00038625 | 31.03 | 0.00038625 | 31.03 | 0 | 0 | 2023-03-05 22:43:37 | 0.00036601 | 8.3001 | 666.7291 | 0 | Close
7142 | 2 | 2 | CC Chg | 01:04:00 | 59:27:43 | 0.09961 | 3.6751 | 0.10624 | 8.53 | 0.10624 | 8.53 | 0 | 0 | 0.0003893 | 31.27 | 0.0003893 | 31.27 | 0 | 0 | 2023-03-05 22:44:07 | 0.00036608 | 2.7667 | 222.246 | 0 | Close
7143 | 2 | 2 | CC Chg | 01:04:30 | 59:28:13 | 0.0996 | 3.6752 | 0.10707 | 8.6 | 0.10707 | 8.6 | 0 | 0 | 0.00039236 | 31.52 | 0.00039236 | 31.52 | 0 | 0 | 2023-03-05 22:44:37 | 0.00036605 | 8.3001 | 666.7291 | 0 | Close
7144 | 2 | 2 | CC Chg | 01:05:00 | 59:28:43 | 0.09962 | 3.6755 | 0.1079 | 8.67 | 0.1079 | 8.67 | 0 | 0 | 0.00039541 | 31.76 | 0.00039541 | 31.76 | 0 | 0 | 2023-03-05 22:45:07 | 0.00036615 | 2.7667 | 222.246 | 0 | Close
7145 | 2 | 2 | CC Chg | 01:05:30 | 59:29:13 | 0.0996 | 3.6755 | 0.10873 | 8.73 | 0.10873 | 8.73 | 0 | 0 | 0.00039846 | 32.01 | 0.00039846 | 32.01 | 0 | 0 | 2023-03-05 22:45:37 | 0.00036608 | 0 | 0 | 0 | Close
7146 | 2 | 2 | CC Chg | 01:06:00 | 59:29:43 | 0.0996 | 3.6756 | 0.10956 | 8.8 | 0.10956 | 8.8 | 0 | 0 | 0.00040151 | 32.25 | 0.00040151 | 32.25 | 0 | 0 | 2023-03-05 22:46:07 | 0.00036609 | 8.3002 | 666.7381 | 0 | Close
7147 | 2 | 2 | CC Chg | 01:06:30 | 59:30:13 | 0.09961 | 3.6756 | 0.11039 | 8.87 | 0.11039 | 8.87 | 0 | 0 | 0.00040456 | 32.5 | 0.00040456 | 32.5 | 0 | 0 | 2023-03-05 22:46:37 | 0.00036613 | 0 | 0 | 0 | Close
7148 | 2 | 2 | CC Chg | 01:07:00 | 59:30:43 | 0.09961 | 3.6758 | 0.11122 | 8.93 | 0.11122 | 8.93 | 0 | 0 | 0.00040761 | 32.74 | 0.00040761 | 32.74 | 0 | 0 | 2023-03-05 22:47:07 | 0.00036615 | 4.1501 | 333.369 | 0 | Close
7149 | 2 | 2 | CC Chg | 01:07:30 | 59:31:13 | 0.0996 | 3.6759 | 0.11205 | 9 | 0.11205 | 9 | 0 | 0 | 0.00041066 | 32.99 | 0.00041066 | 32.99 | 0 | 0 | 2023-03-05 22:47:37 | 0.00036612 | 8.3006 | 666.7648 | 0 | Close
7150 | 2 | 2 | CC Chg | 01:08:00 | 59:31:43 | 0.09961 | 3.676 | 0.11288 | 9.07 | 0.11288 | 9.07 | 0 | 0 | 0.00041371 | 33.23 | 0.00041371 | 33.23 | 0 | 0 | 2023-03-05 22:48:07 | 0.00036617 | 8.3001 | 666.7291 | 0 | Close
7151 | 2 | 2 | CC Chg | 01:08:30 | 59:32:13 | 0.0996 | 3.6761 | 0.11371 | 9.13 | 0.11371 | 9.13 | 0 | 0 | 0.00041676 | 33.48 | 0.00041676 | 33.48 | 0 | 0 | 2023-03-05 22:48:37 | 0.00036614 | 8.3006 | 666.7648 | 0 | Close
7152 | 2 | 2 | CC Chg | 01:09:00 | 59:32:43 | 0.0996 | 3.6764 | 0.11454 | 9.2 | 0.11454 | 9.2 | 0 | 0 | 0.00041981 | 33.72 | 0.00041981 | 33.72 | 0 | 0 | 2023-03-05 22:49:07 | 0.00036617 | 2.7668 | 222.249 | 0 | Close
7153 | 2 | 2 | CC Chg | 01:09:30 | 59:33:13 | 0.09961 | 3.6766 | 0.11537 | 9.27 | 0.11537 | 9.27 | 0 | 0 | 0.00042287 | 33.97 | 0.00042287 | 33.97 | 0 | 0 | 2023-03-05 22:49:37 | 0.00036623 | 4.1502 | 333.378 | 0 | Close
7154 | 2 | 2 | CC Chg | 01:10:00 | 59:33:43 | 0.09962 | 3.6767 | 0.1162 | 9.33 | 0.1162 | 9.33 | 0 | 0 | 0.00042592 | 34.21 | 0.00042592 | 34.21 | 0 | 0 | 2023-03-05 22:50:07 | 0.00036627 | 8.3003 | 666.747 | 0 | Close
7155 | 2 | 2 | CC Chg | 01:10:30 | 59:34:13 | 0.0996 | 3.6769 | 0.11703 | 9.4 | 0.11703 | 9.4 | 0 | 0 | 0.00042897 | 34.46 | 0.00042897 | 34.46 | 0 | 0 | 2023-03-05 22:50:37 | 0.00036622 | 4.1501 | 333.369 | 0 | Close
7156 | 2 | 2 | CC Chg | 01:11:00 | 59:34:43 | 0.09959 | 3.6771 | 0.11786 | 9.47 | 0.11786 | 9.47 | 0 | 0 | 0.00043202 | 34.7 | 0.00043202 | 34.7 | 0 | 0 | 2023-03-05 22:51:07 | 0.0003662 | 4.1501 | 333.3646 | 0 | Close
7157 | 2 | 2 | CC Chg | 01:11:30 | 59:35:13 | 0.09959 | 3.6772 | 0.11869 | 9.53 | 0.11869 | 9.53 | 0 | 0 | 0.00043507 | 34.95 | 0.00043507 | 34.95 | 0 | 0 | 2023-03-05 22:51:37 | 0.00036621 | 8.3002 | 666.7381 | 0 | Close
7158 | 2 | 2 | CC Chg | 01:12:00 | 59:35:43 | 0.09961 | 3.6772 | 0.11952 | 9.6 | 0.11952 | 9.6 | 0 | 0 | 0.00043813 | 35.19 | 0.00043813 | 35.19 | 0 | 0 | 2023-03-05 22:52:07 | 0.00036629 | 0 | 0 | 0 | Close
7159 | 2 | 2 | CC Chg | 01:12:30 | 59:36:13 | 0.0996 | 3.6773 | 0.12035 | 9.67 | 0.12035 | 9.67 | 0 | 0 | 0.00044118 | 35.44 | 0.00044118 | 35.44 | 0 | 0 | 2023-03-05 22:52:37 | 0.00036626 | 8.3001 | 666.7291 | 0 | Close
7160 | 2 | 2 | CC Chg | 01:13:00 | 59:36:43 | 0.0996 | 3.6774 | 0.12118 | 9.73 | 0.12118 | 9.73 | 0 | 0 | 0.00044423 | 35.68 | 0.00044423 | 35.68 | 0 | 0 | 2023-03-05 22:53:07 | 0.00036627 | 8.3 | 666.7202 | 0 | Close
7161 | 2 | 2 | CC Chg | 01:13:30 | 59:37:13 | 0.0996 | 3.6775 | 0.12201 | 9.8 | 0.12201 | 9.8 | 0 | 0 | 0.00044728 | 35.93 | 0.00044728 | 35.93 | 0 | 0 | 2023-03-05 22:53:37 | 0.00036628 | 8.3004 | 666.7559 | 0 | Close
7162 | 2 | 2 | CC Chg | 01:14:00 | 59:37:43 | 0.09961 | 3.6776 | 0.12284 | 9.87 | 0.12284 | 9.87 | 0 | 0 | 0.00045033 | 36.17 | 0.00045033 | 36.17 | 0 | 0 | 2023-03-05 22:54:07 | 0.00036633 | 8.3004 | 666.7559 | 0 | Close
7163 | 2 | 2 | CC Chg | 01:14:30 | 59:38:13 | 0.09959 | 3.6778 | 0.12367 | 9.93 | 0.12367 | 9.93 | 0 | 0 | 0.00045339 | 36.42 | 0.00045339 | 36.42 | 0 | 0 | 2023-03-05 22:54:37 | 0.00036627 | 4.1502 | 333.3735 | 0 | Close
7164 | 2 | 2 | CC Chg | 01:15:00 | 59:38:43 | 0.0996 | 3.678 | 0.1245 | 10 | 0.1245 | 10 | 0 | 0 | 0.00045644 | 36.66 | 0.00045644 | 36.66 | 0 | 0 | 2023-03-05 22:55:07 | 0.00036633 | 4.1502 | 333.378 | 0 | Close
7165 | 2 | 2 | CC Chg | 01:15:30 | 59:39:13 | 0.09959 | 3.6782 | 0.12533 | 10.07 | 0.12533 | 10.07 | 0 | 0 | 0.00045949 | 36.91 | 0.00045949 | 36.91 | 0 | 0 | 2023-03-05 22:55:37 | 0.00036631 | 4.1502 | 333.3735 | 0 | Close
7166 | 2 | 2 | CC Chg | 01:16:00 | 59:39:43 | 0.09961 | 3.6784 | 0.12616 | 10.13 | 0.12616 | 10.13 | 0 | 0 | 0.00046255 | 37.16 | 0.00046255 | 37.16 | 0 | 0 | 2023-03-05 22:56:07 | 0.00036641 | 4.1502 | 333.3735 | 0 | Close
7167 | 2 | 2 | CC Chg | 01:16:30 | 59:40:13 | 0.09961 | 3.6785 | 0.12699 | 10.2 | 0.12699 | 10.2 | 0 | 0 | 0.0004656 | 37.4 | 0.0004656 | 37.4 | 0 | 0 | 2023-03-05 22:56:37 | 0.00036642 | 8.3006 | 666.7648 | 0 | Close
7168 | 2 | 2 | CC Chg | 01:17:00 | 59:40:43 | 0.09962 | 3.6785 | 0.12782 | 10.27 | 0.12782 | 10.27 | 0 | 0 | 0.00046865 | 37.65 | 0.00046865 | 37.65 | 0 | 0 | 2023-03-05 22:57:07 | 0.00036645 | 0 | 0 | 0 | Close
7169 | 2 | 2 | CC Chg | 01:17:30 | 59:41:13 | 0.09962 | 3.6787 | 0.12865 | 10.33 | 0.12865 | 10.33 | 0 | 0 | 0.00047171 | 37.89 | 0.00047171 | 37.89 | 0 | 0 | 2023-03-05 22:57:37 | 0.00036647 | 4.1502 | 333.378 | 0 | Close
7170 | 2 | 2 | CC Chg | 01:18:00 | 59:41:43 | 0.09959 | 3.6787 | 0.12948 | 10.4 | 0.12948 | 10.4 | 0 | 0 | 0.00047476 | 38.14 | 0.00047476 | 38.14 | 0 | 0 | 2023-03-05 22:58:07 | 0.00036636 | 0 | 0 | 0 | Close
7171 | 2 | 2 | CC Chg | 01:18:30 | 59:42:13 | 0.09961 | 3.6788 | 0.13031 | 10.47 | 0.13031 | 10.47 | 0 | 0 | 0.00047781 | 38.38 | 0.00047781 | 38.38 | 0 | 0 | 2023-03-05 22:58:37 | 0.00036645 | 8.3003 | 666.747 | 0 | Close
7172 | 2 | 2 | CC Chg | 01:19:00 | 59:42:43 | 0.09961 | 3.6789 | 0.13114 | 10.53 | 0.13114 | 10.53 | 0 | 0 | 0.00048087 | 38.63 | 0.00048087 | 38.63 | 0 | 0 | 2023-03-05 22:59:07 | 0.00036646 | 8.3004 | 666.7559 | 0 | Close
7173 | 2 | 2 | CC Chg | 01:19:30 | 59:43:13 | 0.0996 | 3.6791 | 0.13197 | 10.6 | 0.13197 | 10.6 | 0 | 0 | 0.00048392 | 38.87 | 0.00048392 | 38.87 | 0 | 0 | 2023-03-05 22:59:37 | 0.00036644 | 4.1502 | 333.378 | 0 | Close
7174 | 2 | 2 | CC Chg | 01:20:00 | 59:43:43 | 0.0996 | 3.6792 | 0.1328 | 10.67 | 0.1328 | 10.67 | 0 | 0 | 0.00048697 | 39.12 | 0.00048697 | 39.12 | 0 | 0 | 2023-03-05 23:00:07 | 0.00036645 | 8.3004 | 666.7559 | 0 | Close
7175 | 2 | 2 | CC Chg | 01:20:30 | 59:44:13 | 0.0996 | 3.6794 | 0.13363 | 10.73 | 0.13363 | 10.73 | 0 | 0 | 0.00049003 | 39.36 | 0.00049003 | 39.36 | 0 | 0 | 2023-03-05 23:00:37 | 0.00036647 | 4.1502 | 333.378 | 0 | Close
7176 | 2 | 2 | CC Chg | 01:21:00 | 59:44:43 | 0.0996 | 3.6796 | 0.13446 | 10.8 | 0.13446 | 10.8 | 0 | 0 | 0.00049308 | 39.61 | 0.00049308 | 39.61 | 0 | 0 | 2023-03-05 23:01:07 | 0.00036649 | 4.1502 | 333.3735 | 0 | Close
7177 | 2 | 2 | CC Chg | 01:21:30 | 59:45:13 | 0.09961 | 3.6796 | 0.13529 | 10.87 | 0.13529 | 10.87 | 0 | 0 | 0.00049614 | 39.85 | 0.00049614 | 39.85 | 0 | 0 | 2023-03-05 23:01:37 | 0.00036652 | 0 | 0 | 0 | Close
7178 | 2 | 2 | CC Chg | 01:22:00 | 59:45:43 | 0.09961 | 3.6798 | 0.13612 | 10.93 | 0.13612 | 10.93 | 0 | 0 | 0.00049919 | 40.1 | 0.00049919 | 40.1 | 0 | 0 | 2023-03-05 23:02:07 | 0.00036654 | 4.1503 | 333.3869 | 0 | Close
7179 | 2 | 2 | CC Chg | 01:22:30 | 59:46:13 | 0.09961 | 3.6799 | 0.13695 | 11 | 0.13695 | 11 | 0 | 0 | 0.00050225 | 40.34 | 0.00050225 | 40.34 | 0 | 0 | 2023-03-05 23:02:37 | 0.00036655 | 8.3003 | 666.747 | 0 | Close
7180 | 2 | 2 | CC Chg | 01:23:00 | 59:46:43 | 0.09961 | 3.6801 | 0.13778 | 11.07 | 0.13778 | 11.07 | 0 | 0 | 0.0005053 | 40.59 | 0.0005053 | 40.59 | 0 | 0 | 2023-03-05 23:03:07 | 0.00036657 | 4.1503 | 333.3824 | 0 | Close
7181 | 2 | 2 | CC Chg | 01:23:30 | 59:47:13 | 0.09961 | 3.68 | 0.13861 | 11.13 | 0.13861 | 11.13 | 0 | 0 | 0.00050836 | 40.84 | 0.00050836 | 40.84 | 0 | 0 | 2023-03-05 23:03:37 | 0.00036656 | -8.3008 | -666.7827 | 0 | Close
7182 | 2 | 2 | CC Chg | 01:24:00 | 59:47:43 | 0.09962 | 3.6802 | 0.13944 | 11.2 | 0.13944 | 11.2 | 0 | 0 | 0.00051141 | 41.08 | 0.00051141 | 41.08 | 0 | 0 | 2023-03-05 23:04:07 | 0.00036662 | 4.1504 | 333.3913 | 0 | Close
7183 | 2 | 2 | CC Chg | 01:24:30 | 59:48:13 | 0.0996 | 3.6803 | 0.14027 | 11.27 | 0.14027 | 11.27 | 0 | 0 | 0.00051446 | 41.33 | 0.00051446 | 41.33 | 0 | 0 | 2023-03-05 23:04:37 | 0.00036656 | 8.3008 | 666.7827 | 0 | Close
7184 | 2 | 2 | CC Chg | 01:25:00 | 59:48:43 | 0.09961 | 3.6804 | 0.1411 | 11.33 | 0.1411 | 11.33 | 0 | 0 | 0.00051752 | 41.57 | 0.00051752 | 41.57 | 0 | 0 | 2023-03-05 23:05:07 | 0.0003666 | 8.3006 | 666.7648 | 0 | Close
7185 | 2 | 2 | CC Chg | 01:25:30 | 59:49:13 | 0.09961 | 3.6806 | 0.14193 | 11.4 | 0.14193 | 11.4 | 0 | 0 | 0.00052057 | 41.82 | 0.00052057 | 41.82 | 0 | 0 | 2023-03-05 23:05:37 | 0.00036662 | 4.1503 | 333.3869 | 0 | Close
7186 | 2 | 2 | CC Chg | 01:26:00 | 59:49:43 | 0.09961 | 3.6807 | 0.14276 | 11.47 | 0.14276 | 11.47 | 0 | 0 | 0.00052363 | 42.06 | 0.00052363 | 42.06 | 0 | 0 | 2023-03-05 23:06:07 | 0.00036663 | 8.3006 | 666.7648 | 0 | Close
7187 | 2 | 2 | CC Chg | 01:26:30 | 59:50:13 | 0.09961 | 3.6809 | 0.14359 | 11.53 | 0.14359 | 11.53 | 0 | 0 | 0.00052669 | 42.31 | 0.00052669 | 42.31 | 0 | 0 | 2023-03-05 23:06:37 | 0.00036665 | 4.1504 | 333.3913 | 0 | Close
7188 | 2 | 2 | CC Chg | 01:27:00 | 59:50:43 | 0.0996 | 3.6811 | 0.14442 | 11.6 | 0.14442 | 11.6 | 0 | 0 | 0.00052974 | 42.55 | 0.00052974 | 42.55 | 0 | 0 | 2023-03-05 23:07:07 | 0.00036664 | 4.1504 | 333.3913 | 0 | Close
7189 | 2 | 2 | CC Chg | 01:27:30 | 59:51:13 | 0.09961 | 3.6812 | 0.14525 | 11.67 | 0.14525 | 11.67 | 0 | 0 | 0.0005328 | 42.8 | 0.0005328 | 42.8 | 0 | 0 | 2023-03-05 23:07:37 | 0.00036668 | 8.3007 | 666.7738 | 0 | Close
7190 | 2 | 2 | CC Chg | 01:28:00 | 59:51:43 | 0.09961 | 3.6813 | 0.14608 | 11.73 | 0.14608 | 11.73 | 0 | 0 | 0.00053585 | 43.04 | 0.00053585 | 43.04 | 0 | 0 | 2023-03-05 23:08:07 | 0.00036669 | 8.3006 | 666.7648 | 0 | Close
7191 | 2 | 2 | CC Chg | 01:28:30 | 59:52:13 | 0.0996 | 3.6814 | 0.14691 | 11.8 | 0.14691 | 11.8 | 0 | 0 | 0.00053891 | 43.29 | 0.00053891 | 43.29 | 0 | 0 | 2023-03-05 23:08:37 | 0.00036667 | 8.301 | 666.8005 | 0 | Close
7192 | 2 | 2 | CC Chg | 01:29:00 | 59:52:43 | 0.0996 | 3.6815 | 0.14774 | 11.87 | 0.14774 | 11.87 | 0 | 0 | 0.00054196 | 43.53 | 0.00054196 | 43.53 | 0 | 0 | 2023-03-05 23:09:07 | 0.00036668 | 8.3006 | 666.7648 | 0 | Close
7193 | 2 | 2 | CC Chg | 01:29:30 | 59:53:13 | 0.0996 | 3.6815 | 0.14857 | 11.93 | 0.14857 | 11.93 | 0 | 0 | 0.00054502 | 43.78 | 0.00054502 | 43.78 | 0 | 0 | 2023-03-05 23:09:37 | 0.00036668 | 0 | 0 | 0 | Close
7194 | 2 | 2 | CC Chg | 01:30:00 | 59:53:43 | 0.09961 | 3.6816 | 0.1494 | 12 | 0.1494 | 12 | 0 | 0 | 0.00054808 | 44.03 | 0.00054808 | 44.03 | 0 | 0 | 2023-03-05 23:10:07 | 0.00036672 | 8.3007 | 666.7738 | 0 | Close
7195 | 2 | 2 | CC Chg | 01:30:30 | 59:54:13 | 0.0996 | 3.6817 | 0.15023 | 12.07 | 0.15023 | 12.07 | 0 | 0 | 0.00055113 | 44.27 | 0.00055113 | 44.27 | 0 | 0 | 2023-03-05 23:10:37 | 0.0003667 | 8.3002 | 666.7381 | 0 | Close
7196 | 2 | 2 | CC Chg | 01:31:00 | 59:54:43 | 0.09959 | 3.6818 | 0.15106 | 12.13 | 0.15106 | 12.13 | 0 | 0 | 0.00055419 | 44.52 | 0.00055419 | 44.52 | 0 | 0 | 2023-03-05 23:11:07 | 0.00036667 | 8.3 | 666.7202 | 0 | Close
7197 | 2 | 2 | CC Chg | 01:31:30 | 59:55:13 | 0.09961 | 3.6821 | 0.15189 | 12.2 | 0.15189 | 12.2 | 0 | 0 | 0.00055724 | 44.76 | 0.00055724 | 44.76 | 0 | 0 | 2023-03-05 23:11:37 | 0.00036677 | 2.7666 | 222.2341 | 0 | Close
7198 | 2 | 2 | CC Chg | 01:32:00 | 59:55:43 | 0.09959 | 3.6822 | 0.15272 | 12.27 | 0.15272 | 12.27 | 0 | 0 | 0.0005603 | 45.01 | 0.0005603 | 45.01 | 0 | 0 | 2023-03-05 23:12:07 | 0.00036671 | 8.2997 | 666.6934 | 0 | Close
7199 | 2 | 2 | CC Chg | 01:32:30 | 59:56:13 | 0.09959 | 3.6823 | 0.15355 | 12.33 | 0.15355 | 12.33 | 0 | 0 | 0.00056336 | 45.25 | 0.00056336 | 45.25 | 0 | 0 | 2023-03-05 23:12:37 | 0.00036672 | 8.3 | 666.7202 | 0 | Close
7200 | 2 | 2 | CC Chg | 01:33:00 | 59:56:43 | 0.0996 | 3.6825 | 0.15438 | 12.4 | 0.15438 | 12.4 | 0 | 0 | 0.00056641 | 45.5 | 0.00056641 | 45.5 | 0 | 0 | 2023-03-05 23:13:07 | 0.00036678 | 4.1499 | 333.3512 | 0 | Close
7201 | 2 | 2 | CC Chg | 01:33:30 | 59:57:13 | 0.0996 | 3.6825 | 0.15521 | 12.47 | 0.15521 | 12.47 | 0 | 0 | 0.00056947 | 45.74 | 0.00056947 | 45.74 | 0 | 0 | 2023-03-05 23:13:37 | 0.00036678 | 0 | 0 | 0 | Close
7202 | 2 | 2 | CC Chg | 01:34:00 | 59:57:43 | 0.09959 | 3.6827 | 0.15604 | 12.53 | 0.15604 | 12.53 | 0 | 0 | 0.00057253 | 45.99 | 0.00057253 | 45.99 | 0 | 0 | 2023-03-05 23:14:07 | 0.00036676 | 4.15 | 333.3601 | 0 | Close
7203 | 2 | 2 | CC Chg | 01:34:30 | 59:58:13 | 0.0996 | 3.6828 | 0.15687 | 12.6 | 0.15687 | 12.6 | 0 | 0 | 0.00057558 | 46.24 | 0.00057558 | 46.24 | 0 | 0 | 2023-03-05 23:14:37 | 0.00036681 | 8.2998 | 666.7024 | 0 | Close
7204 | 2 | 2 | CC Chg | 01:35:00 | 59:58:43 | 0.09959 | 3.6829 | 0.1577 | 12.67 | 0.1577 | 12.67 | 0 | 0 | 0.00057864 | 46.48 | 0.00057864 | 46.48 | 0 | 0 | 2023-03-05 23:15:07 | 0.00036678 | 8.3003 | 666.747 | 0 | Close
7205 | 2 | 2 | CC Chg | 01:35:30 | 59:59:13 | 0.0996 | 3.683 | 0.15853 | 12.73 | 0.15853 | 12.73 | 0 | 0 | 0.0005817 | 46.73 | 0.0005817 | 46.73 | 0 | 0 | 2023-03-05 23:15:37 | 0.00036683 | 8.2998 | 666.7024 | 0 | Close
7206 | 2 | 2 | CC Chg | 01:36:00 | 59:59:43 | 0.0996 | 3.6831 | 0.15936 | 12.8 | 0.15936 | 12.8 | 0 | 0 | 0.00058475 | 46.97 | 0.00058475 | 46.97 | 0 | 0 | 2023-03-05 23:16:07 | 0.00036684 | 8.2998 | 666.7024 | 0 | Close
7207 | 2 | 2 | CC Chg | 01:36:30 | 60:00:13 | 0.09961 | 3.6833 | 0.16019 | 12.87 | 0.16019 | 12.87 | 0 | 0 | 0.00058781 | 47.22 | 0.00058781 | 47.22 | 0 | 0 | 2023-03-05 23:16:37 | 0.00036689 | 4.1499 | 333.3556 | 0 | Close
7208 | 2 | 2 | CC Chg | 01:37:00 | 60:00:43 | 0.09959 | 3.6834 | 0.16102 | 12.93 | 0.16102 | 12.93 | 0 | 0 | 0.00059087 | 47.46 | 0.00059087 | 47.46 | 0 | 0 | 2023-03-05 23:17:07 | 0.00036683 | 8.2999 | 666.7113 | 0 | Close
7209 | 2 | 2 | CC Chg | 01:37:30 | 60:01:13 | 0.0996 | 3.6835 | 0.16185 | 13 | 0.16185 | 13 | 0 | 0 | 0.00059392 | 47.71 | 0.00059392 | 47.71 | 0 | 0 | 2023-03-05 23:17:37 | 0.00036688 | 8.2998 | 666.7024 | 0 | Close
7210 | 2 | 2 | CC Chg | 01:38:00 | 60:01:43 | 0.09961 | 3.6837 | 0.16268 | 13.07 | 0.16268 | 13.07 | 0 | 0 | 0.00059698 | 47.95 | 0.00059698 | 47.95 | 0 | 0 | 2023-03-05 23:18:07 | 0.00036693 | 4.1499 | 333.3512 | 0 | Close
7211 | 2 | 2 | CC Chg | 01:38:30 | 60:02:13 | 0.09959 | 3.6839 | 0.16351 | 13.13 | 0.16351 | 13.13 | 0 | 0 | 0.00060004 | 48.2 | 0.00060004 | 48.2 | 0 | 0 | 2023-03-05 23:18:37 | 0.00036688 | 4.15 | 333.3601 | 0 | Close
7212 | 2 | 2 | CC Chg | 01:39:00 | 60:02:43 | 0.0996 | 3.684 | 0.16434 | 13.2 | 0.16434 | 13.2 | 0 | 0 | 0.0006031 | 48.45 | 0.0006031 | 48.45 | 0 | 0 | 2023-03-05 23:19:07 | 0.00036693 | 8.2996 | 666.6845 | 0 | Close
7213 | 2 | 2 | CC Chg | 01:39:30 | 60:03:13 | 0.0996 | 3.6841 | 0.16517 | 13.27 | 0.16517 | 13.27 | 0 | 0 | 0.00060615 | 48.69 | 0.00060615 | 48.69 | 0 | 0 | 2023-03-05 23:19:37 | 0.00036694 | 8.2996 | 666.6845 | 0 | Close
7214 | 2 | 2 | CC Chg | 01:40:00 | 60:03:43 | 0.0996 | 3.6842 | 0.166 | 13.33 | 0.166 | 13.33 | 0 | 0 | 0.00060921 | 48.94 | 0.00060921 | 48.94 | 0 | 0 | 2023-03-05 23:20:07 | 0.00036695 | 8.3001 | 666.7291 | 0 | Close
7215 | 2 | 2 | CC Chg | 01:40:30 | 60:04:13 | 0.0996 | 3.6842 | 0.16683 | 13.4 | 0.16683 | 13.4 | 0 | 0 | 0.00061227 | 49.18 | 0.00061227 | 49.18 | 0 | 0 | 2023-03-05 23:20:37 | 0.00036695 | 0 | 0 | 0 | Close
7216 | 2 | 2 | CC Chg | 01:41:00 | 60:04:43 | 0.0996 | 3.6844 | 0.16766 | 13.47 | 0.16766 | 13.47 | 0 | 0 | 0.00061533 | 49.43 | 0.00061533 | 49.43 | 0 | 0 | 2023-03-05 23:21:07 | 0.00036697 | 4.1499 | 333.3556 | 0 | Close
7217 | 2 | 2 | CC Chg | 01:41:30 | 60:05:13 | 0.09959 | 3.6844 | 0.16849 | 13.53 | 0.16849 | 13.53 | 0 | 0 | 0.00061839 | 49.67 | 0.00061839 | 49.67 | 0 | 0 | 2023-03-05 23:21:37 | 0.00036693 | 0 | 0 | 0 | Close
7218 | 2 | 2 | CC Chg | 01:42:00 | 60:05:43 | 0.0996 | 3.6845 | 0.16932 | 13.6 | 0.16932 | 13.6 | 0 | 0 | 0.00062144 | 49.92 | 0.00062144 | 49.92 | 0 | 0 | 2023-03-05 23:22:07 | 0.00036698 | 8.3 | 666.7202 | 0 | Close
7219 | 2 | 2 | CC Chg | 01:42:30 | 60:06:13 | 0.09961 | 3.6847 | 0.17015 | 13.67 | 0.17015 | 13.67 | 0 | 0 | 0.0006245 | 50.16 | 0.0006245 | 50.16 | 0 | 0 | 2023-03-05 23:22:37 | 0.00036703 | 4.1501 | 333.3646 | 0 | Close
7220 | 2 | 2 | CC Chg | 01:43:00 | 60:06:43 | 0.0996 | 3.6849 | 0.17098 | 13.73 | 0.17098 | 13.73 | 0 | 0 | 0.00062756 | 50.41 | 0.00062756 | 50.41 | 0 | 0 | 2023-03-05 23:23:07 | 0.00036702 | 4.1499 | 333.3556 | 0 | Close
7221 | 2 | 2 | CC Chg | 01:43:30 | 60:07:13 | 0.09961 | 3.685 | 0.17181 | 13.8 | 0.17181 | 13.8 | 0 | 0 | 0.00063062 | 50.66 | 0.00063062 | 50.66 | 0 | 0 | 2023-03-05 23:23:37 | 0.00036706 | 8.3001 | 666.7291 | 0 | Close
7222 | 2 | 2 | CC Chg | 01:44:00 | 60:07:43 | 0.09959 | 3.6852 | 0.17264 | 13.87 | 0.17264 | 13.87 | 0 | 0 | 0.00063368 | 50.9 | 0.00063368 | 50.9 | 0 | 0 | 2023-03-05 23:24:07 | 0.00036701 | 4.1499 | 333.3512 | 0 | Close
7223 | 2 | 2 | CC Chg | 01:44:30 | 60:08:13 | 0.09961 | 3.6853 | 0.17347 | 13.93 | 0.17347 | 13.93 | 0 | 0 | 0.00063674 | 51.15 | 0.00063674 | 51.15 | 0 | 0 | 2023-03-05 23:24:37 | 0.00036709 | 8.2999 | 666.7113 | 0 | Close
7224 | 2 | 2 | CC Chg | 01:45:00 | 60:08:43 | 0.09959 | 3.6854 | 0.1743 | 14 | 0.1743 | 14 | 0 | 0 | 0.00063979 | 51.39 | 0.00063979 | 51.39 | 0 | 0 | 2023-03-05 23:25:07 | 0.00036703 | 8.3 | 666.7202 | 0 | Close
7225 | 2 | 2 | CC Chg | 01:45:30 | 60:09:13 | 0.09962 | 3.6857 | 0.17513 | 14.07 | 0.17513 | 14.07 | 0 | 0 | 0.00064285 | 51.64 | 0.00064285 | 51.64 | 0 | 0 | 2023-03-05 23:25:37 | 0.00036717 | 2.7669 | 222.2549 | 0 | Close
7226 | 2 | 2 | CC Chg | 01:46:00 | 60:09:43 | 0.09961 | 3.6857 | 0.17596 | 14.13 | 0.17596 | 14.13 | 0 | 0 | 0.00064591 | 51.88 | 0.00064591 | 51.88 | 0 | 0 | 2023-03-05 23:26:07 | 0.00036713 | 0 | 0 | 0 | Close
7227 | 2 | 2 | CC Chg | 01:46:30 | 60:10:13 | 0.09961 | 3.6858 | 0.17679 | 14.2 | 0.17679 | 14.2 | 0 | 0 | 0.00064897 | 52.13 | 0.00064897 | 52.13 | 0 | 0 | 2023-03-05 23:26:37 | 0.00036714 | 8.3013 | 666.8273 | 0 | Close
7228 | 2 | 2 | CC Chg | 01:47:00 | 60:10:43 | 0.09962 | 3.686 | 0.17762 | 14.27 | 0.17762 | 14.27 | 0 | 0 | 0.00065203 | 52.38 | 0.00065203 | 52.38 | 0 | 0 | 2023-03-05 23:27:07 | 0.0003672 | 4.1507 | 333.4137 | 0 | Close
7229 | 2 | 2 | CC Chg | 01:47:30 | 60:11:13 | 0.09961 | 3.6861 | 0.17845 | 14.33 | 0.17845 | 14.33 | 0 | 0 | 0.00065509 | 52.62 | 0.00065509 | 52.62 | 0 | 0 | 2023-03-05 23:27:37 | 0.00036717 | 8.3014 | 666.8362 | 0 | Close
7230 | 2 | 2 | CC Chg | 01:48:00 | 60:11:43 | 0.09961 | 3.6862 | 0.17928 | 14.4 | 0.17928 | 14.4 | 0 | 0 | 0.00065815 | 52.87 | 0.00065815 | 52.87 | 0 | 0 | 2023-03-05 23:28:07 | 0.00036718 | 8.3012 | 666.8184 | 0 | Close
7231 | 2 | 2 | CC Chg | 01:48:30 | 60:12:13 | 0.09962 | 3.6863 | 0.18011 | 14.47 | 0.18011 | 14.47 | 0 | 0 | 0.00066121 | 53.11 | 0.00066121 | 53.11 | 0 | 0 | 2023-03-05 23:28:37 | 0.00036723 | 8.3017 | 666.8541 | 0 | Close
7232 | 2 | 2 | CC Chg | 01:49:00 | 60:12:43 | 0.09964 | 3.6864 | 0.18094 | 14.53 | 0.18094 | 14.53 | 0 | 0 | 0.00066427 | 53.36 | 0.00066427 | 53.36 | 0 | 0 | 2023-03-05 23:29:07 | 0.00036731 | 8.3011 | 666.8095 | 0 | Close
7233 | 2 | 2 | CC Chg | 01:49:30 | 60:13:13 | 0.09961 | 3.6866 | 0.18177 | 14.6 | 0.18177 | 14.6 | 0 | 0 | 0.00066733 | 53.61 | 0.00066733 | 53.61 | 0 | 0 | 2023-03-05 23:29:37 | 0.00036722 | 4.1507 | 333.4137 | 0 | Close
7234 | 2 | 2 | CC Chg | 01:50:00 | 60:13:43 | 0.09962 | 3.6868 | 0.1826 | 14.67 | 0.1826 | 14.67 | 0 | 0 | 0.00067039 | 53.85 | 0.00067039 | 53.85 | 0 | 0 | 2023-03-05 23:30:07 | 0.00036728 | 4.1507 | 333.4181 | 0 | Close
7235 | 2 | 2 | CC Chg | 01:50:30 | 60:14:13 | 0.09961 | 3.6869 | 0.18343 | 14.73 | 0.18343 | 14.73 | 0 | 0 | 0.00067345 | 54.1 | 0.00067345 | 54.1 | 0 | 0 | 2023-03-05 23:30:37 | 0.00036725 | 8.3016 | 666.8452 | 0 | Close
7236 | 2 | 2 | CC Chg | 01:51:00 | 60:14:43 | 0.09961 | 3.687 | 0.18426 | 14.8 | 0.18426 | 14.8 | 0 | 0 | 0.00067652 | 54.34 | 0.00067652 | 54.34 | 0 | 0 | 2023-03-05 23:31:07 | 0.00036726 | 8.3016 | 666.8452 | 0 | Close
7237 | 2 | 2 | CC Chg | 01:51:30 | 60:15:13 | 0.09962 | 3.6871 | 0.18509 | 14.87 | 0.18509 | 14.87 | 0 | 0 | 0.00067958 | 54.59 | 0.00067958 | 54.59 | 0 | 0 | 2023-03-05 23:31:37 | 0.00036731 | 8.3014 | 666.8362 | 0 | Close
7238 | 2 | 2 | CC Chg | 01:52:00 | 60:15:43 | 0.09961 | 3.6872 | 0.18592 | 14.93 | 0.18592 | 14.93 | 0 | 0 | 0.00068264 | 54.83 | 0.00068264 | 54.83 | 0 | 0 | 2023-03-05 23:32:07 | 0.00036728 | 8.3012 | 666.8184 | 0 | Close
7239 | 2 | 2 | CC Chg | 01:52:30 | 60:16:13 | 0.09961 | 3.6873 | 0.18675 | 15 | 0.18675 | 15 | 0 | 0 | 0.0006857 | 55.08 | 0.0006857 | 55.08 | 0 | 0 | 2023-03-05 23:32:37 | 0.00036729 | 8.3012 | 666.8184 | 0 | Close
7240 | 2 | 2 | CC Chg | 01:53:00 | 60:16:43 | 0.09961 | 3.6874 | 0.18758 | 15.07 | 0.18758 | 15.07 | 0 | 0 | 0.00068876 | 55.33 | 0.00068876 | 55.33 | 0 | 0 | 2023-03-05 23:33:07 | 0.0003673 | 8.3018 | 666.863 | 0 | Close
7241 | 2 | 2 | CC Chg | 01:53:30 | 60:17:13 | 0.09961 | 3.6875 | 0.18841 | 15.13 | 0.18841 | 15.13 | 0 | 0 | 0.00069182 | 55.57 | 0.00069182 | 55.57 | 0 | 0 | 2023-03-05 23:33:37 | 0.00036731 | 8.3013 | 666.8273 | 0 | Close
7242 | 2 | 2 | CC Chg | 01:54:00 | 60:17:43 | 0.09961 | 3.6877 | 0.18924 | 15.2 | 0.18924 | 15.2 | 0 | 0 | 0.00069488 | 55.82 | 0.00069488 | 55.82 | 0 | 0 | 2023-03-05 23:34:07 | 0.00036733 | 4.1508 | 333.4226 | 0 | Close
7243 | 2 | 2 | CC Chg | 01:54:30 | 60:18:13 | 0.09962 | 3.6878 | 0.19007 | 15.27 | 0.19007 | 15.27 | 0 | 0 | 0.00069794 | 56.06 | 0.00069794 | 56.06 | 0 | 0 | 2023-03-05 23:34:37 | 0.00036738 | 8.3016 | 666.8452 | 0 | Close
7244 | 2 | 2 | CC Chg | 01:55:00 | 60:18:43 | 0.09961 | 3.688 | 0.1909 | 15.33 | 0.1909 | 15.33 | 0 | 0 | 0.000701 | 56.31 | 0.000701 | 56.31 | 0 | 0 | 2023-03-05 23:35:07 | 0.00036736 | 4.1508 | 333.4226 | 0 | Close
7245 | 2 | 2 | CC Chg | 01:55:30 | 60:19:13 | 0.09962 | 3.6882 | 0.19173 | 15.4 | 0.19173 | 15.4 | 0 | 0 | 0.00070407 | 56.56 | 0.00070407 | 56.56 | 0 | 0 | 2023-03-05 23:35:37 | 0.00036742 | 4.1508 | 333.4226 | 0 | Close
7246 | 2 | 2 | CC Chg | 01:56:00 | 60:19:43 | 0.09962 | 3.6882 | 0.19256 | 15.47 | 0.19256 | 15.47 | 0 | 0 | 0.00070713 | 56.8 | 0.00070713 | 56.8 | 0 | 0 | 2023-03-05 23:36:07 | 0.00036742 | 0 | 0 | 0 | Close
7247 | 2 | 2 | CC Chg | 01:56:30 | 60:20:13 | 0.09961 | 3.6883 | 0.19339 | 15.53 | 0.19339 | 15.53 | 0 | 0 | 0.00071019 | 57.05 | 0.00071019 | 57.05 | 0 | 0 | 2023-03-05 23:36:37 | 0.00036739 | 8.3011 | 666.8095 | 0 | Close
7248 | 2 | 2 | CC Chg | 01:57:00 | 60:20:43 | 0.09963 | 3.6885 | 0.19422 | 15.6 | 0.19422 | 15.6 | 0 | 0 | 0.00071325 | 57.29 | 0.00071325 | 57.29 | 0 | 0 | 2023-03-05 23:37:07 | 0.00036749 | 4.1508 | 333.4226 | 0 | Close
7249 | 2 | 2 | CC Chg | 01:57:30 | 60:21:13 | 0.09962 | 3.6885 | 0.19505 | 15.67 | 0.19505 | 15.67 | 0 | 0 | 0.00071631 | 57.54 | 0.00071631 | 57.54 | 0 | 0 | 2023-03-05 23:37:37 | 0.00036745 | 0 | 0 | 0 | Close
7250 | 2 | 2 | CC Chg | 01:58:00 | 60:21:43 | 0.09963 | 3.6886 | 0.19588 | 15.73 | 0.19588 | 15.73 | 0 | 0 | 0.00071937 | 57.79 | 0.00071937 | 57.79 | 0 | 0 | 2023-03-05 23:38:07 | 0.0003675 | 8.3016 | 666.8452 | 0 | Close
7251 | 2 | 2 | CC Chg | 01:58:30 | 60:22:13 | 0.09962 | 3.6887 | 0.19671 | 15.8 | 0.19671 | 15.8 | 0 | 0 | 0.00072244 | 58.03 | 0.00072244 | 58.03 | 0 | 0 | 2023-03-05 23:38:37 | 0.00036747 | 8.3016 | 666.8452 | 0 | Close
7252 | 2 | 2 | CC Chg | 01:59:00 | 60:22:43 | 0.09962 | 3.6889 | 0.19755 | 15.87 | 0.19755 | 15.87 | 0 | 0 | 0.0007255 | 58.28 | 0.0007255 | 58.28 | 0 | 0 | 2023-03-05 23:39:07 | 0.00036749 | 4.1508 | 333.4226 | 0 | Close
7253 | 2 | 2 | CC Chg | 01:59:30 | 60:23:13 | 0.09961 | 3.689 | 0.19838 | 15.94 | 0.19838 | 15.94 | 0 | 0 | 0.00072856 | 58.52 | 0.00072856 | 58.52 | 0 | 0 | 2023-03-05 23:39:37 | 0.00036746 | 8.3018 | 666.863 | 0 | Close
7254 | 2 | 2 | CC Chg | 02:00:00 | 60:23:43 | 0.09962 | 3.6891 | 0.19921 | 16 | 0.19921 | 16 | 0 | 0 | 0.00073162 | 58.77 | 0.00073162 | 58.77 | 0 | 0 | 2023-03-05 23:40:07 | 0.00036751 | 8.302 | 666.8809 | 0 | Close
7255 | 2 | 2 | CC Chg | 02:00:30 | 60:24:13 | 0.09962 | 3.6892 | 0.20004 | 16.07 | 0.20004 | 16.07 | 0 | 0 | 0.00073469 | 59.02 | 0.00073469 | 59.02 | 0 | 0 | 2023-03-05 23:40:37 | 0.00036752 | 8.302 | 666.8809 | 0 | Close
7256 | 2 | 2 | CC Chg | 02:01:00 | 60:24:43 | 0.09961 | 3.6894 | 0.20087 | 16.14 | 0.20087 | 16.14 | 0 | 0 | 0.00073775 | 59.26 | 0.00073775 | 59.26 | 0 | 0 | 2023-03-05 23:41:07 | 0.0003675 | 4.1509 | 333.4315 | 0 | Close
7257 | 2 | 2 | CC Chg | 02:01:30 | 60:25:13 | 0.09962 | 3.6895 | 0.2017 | 16.2 | 0.2017 | 16.2 | 0 | 0 | 0.00074081 | 59.51 | 0.00074081 | 59.51 | 0 | 0 | 2023-03-05 23:41:37 | 0.00036755 | 8.3016 | 666.8452 | 0 | Close
7258 | 2 | 2 | CC Chg | 02:02:00 | 60:25:43 | 0.09962 | 3.6897 | 0.20253 | 16.27 | 0.20253 | 16.27 | 0 | 0 | 0.00074388 | 59.75 | 0.00074388 | 59.75 | 0 | 0 | 2023-03-05 23:42:07 | 0.00036757 | 4.1507 | 333.4137 | 0 | Close
7259 | 2 | 2 | CC Chg | 02:02:30 | 60:26:13 | 0.09961 | 3.6897 | 0.20336 | 16.34 | 0.20336 | 16.34 | 0 | 0 | 0.00074694 | 60 | 0.00074694 | 60 | 0 | 0 | 2023-03-05 23:42:37 | 0.00036753 | 0 | 0 | 0 | Close
7260 | 2 | 2 | CC Chg | 02:03:00 | 60:26:43 | 0.09961 | 3.6899 | 0.20419 | 16.4 | 0.20419 | 16.4 | 0 | 0 | 0.00075 | 60.25 | 0.00075 | 60.25 | 0 | 0 | 2023-03-05 23:43:07 | 0.00036755 | 4.1508 | 333.4226 | 0 | Close
7261 | 2 | 2 | CC Chg | 02:03:30 | 60:27:13 | 0.0996 | 3.6899 | 0.20502 | 16.47 | 0.20502 | 16.47 | 0 | 0 | 0.00075306 | 60.49 | 0.00075306 | 60.49 | 0 | 0 | 2023-03-05 23:43:37 | 0.00036751 | 0 | 0 | 0 | Close
7262 | 2 | 2 | CC Chg | 02:04:00 | 60:27:43 | 0.09962 | 3.69 | 0.20585 | 16.54 | 0.20585 | 16.54 | 0 | 0 | 0.00075613 | 60.74 | 0.00075613 | 60.74 | 0 | 0 | 2023-03-05 23:44:07 | 0.0003676 | 8.3018 | 666.863 | 0 | Close
7263 | 2 | 2 | CC Chg | 02:04:30 | 60:28:13 | 0.09963 | 3.6901 | 0.20668 | 16.6 | 0.20668 | 16.6 | 0 | 0 | 0.00075919 | 60.98 | 0.00075919 | 60.98 | 0 | 0 | 2023-03-05 23:44:37 | 0.00036764 | 8.3016 | 666.8452 | 0 | Close
7264 | 2 | 2 | CC Chg | 02:05:00 | 60:28:43 | 0.09962 | 3.6902 | 0.20751 | 16.67 | 0.20751 | 16.67 | 0 | 0 | 0.00076225 | 61.23 | 0.00076225 | 61.23 | 0 | 0 | 2023-03-05 23:45:07 | 0.00036762 | 8.3018 | 666.863 | 0 | Close
7265 | 2 | 2 | CC Chg | 02:05:30 | 60:29:13 | 0.09962 | 3.6904 | 0.20834 | 16.74 | 0.20834 | 16.74 | 0 | 0 | 0.00076532 | 61.48 | 0.00076532 | 61.48 | 0 | 0 | 2023-03-05 23:45:37 | 0.00036764 | 4.1508 | 333.4226 | 0 | Close
7266 | 2 | 2 | CC Chg | 02:06:00 | 60:29:43 | 0.09961 | 3.6906 | 0.20917 | 16.8 | 0.20917 | 16.8 | 0 | 0 | 0.00076838 | 61.72 | 0.00076838 | 61.72 | 0 | 0 | 2023-03-05 23:46:07 | 0.00036762 | 4.1509 | 333.4315 | 0 | Close
7267 | 2 | 2 | CC Chg | 02:06:30 | 60:30:13 | 0.09962 | 3.6907 | 0.21 | 16.87 | 0.21 | 16.87 | 0 | 0 | 0.00077145 | 61.97 | 0.00077145 | 61.97 | 0 | 0 | 2023-03-05 23:46:37 | 0.00036767 | 8.3016 | 666.8452 | 0 | Close
7268 | 2 | 2 | CC Chg | 02:07:00 | 60:30:43 | 0.09963 | 3.6908 | 0.21083 | 16.94 | 0.21083 | 16.94 | 0 | 0 | 0.00077451 | 62.21 | 0.00077451 | 62.21 | 0 | 0 | 2023-03-05 23:47:07 | 0.00036771 | 8.3018 | 666.863 | 0 | Close
7269 | 2 | 2 | CC Chg | 02:07:30 | 60:31:13 | 0.09963 | 3.691 | 0.21166 | 17 | 0.21166 | 17 | 0 | 0 | 0.00077757 | 62.46 | 0.00077757 | 62.46 | 0 | 0 | 2023-03-05 23:47:37 | 0.00036773 | 4.151 | 333.4404 | 0 | Close
7270 | 2 | 2 | CC Chg | 02:08:00 | 60:31:43 | 0.09962 | 3.6911 | 0.21249 | 17.07 | 0.21249 | 17.07 | 0 | 0 | 0.00078064 | 62.71 | 0.00078064 | 62.71 | 0 | 0 | 2023-03-05 23:48:07 | 0.00036771 | 8.3016 | 666.8452 | 0 | Close
7271 | 2 | 2 | CC Chg | 02:08:30 | 60:32:13 | 0.09962 | 3.6913 | 0.21332 | 17.14 | 0.21332 | 17.14 | 0 | 0 | 0.0007837 | 62.95 | 0.0007837 | 62.95 | 0 | 0 | 2023-03-05 23:48:37 | 0.00036773 | 4.151 | 333.4404 | 0 | Close
7272 | 2 | 2 | CC Chg | 02:09:00 | 60:32:43 | 0.09963 | 3.6913 | 0.21415 | 17.2 | 0.21415 | 17.2 | 0 | 0 | 0.00078677 | 63.2 | 0.00078677 | 63.2 | 0 | 0 | 2023-03-05 23:49:07 | 0.00036776 | 0 | 0 | 0 | Close
7273 | 2 | 2 | CC Chg | 02:09:30 | 60:33:13 | 0.09963 | 3.6914 | 0.21498 | 17.27 | 0.21498 | 17.27 | 0 | 0 | 0.00078983 | 63.45 | 0.00078983 | 63.45 | 0 | 0 | 2023-03-05 23:49:37 | 0.00036777 | 8.3018 | 666.863 | 0 | Close
7274 | 2 | 2 | CC Chg | 02:10:00 | 60:33:43 | 0.09963 | 3.6915 | 0.21581 | 17.34 | 0.21581 | 17.34 | 0 | 0 | 0.0007929 | 63.69 | 0.0007929 | 63.69 | 0 | 0 | 2023-03-05 23:50:07 | 0.00036778 | 8.302 | 666.8809 | 0 | Close
7275 | 2 | 2 | CC Chg | 02:10:30 | 60:34:13 | 0.09962 | 3.6916 | 0.21664 | 17.4 | 0.21664 | 17.4 | 0 | 0 | 0.00079596 | 63.94 | 0.00079596 | 63.94 | 0 | 0 | 2023-03-05 23:50:37 | 0.00036776 | 8.3018 | 666.863 | 0 | Close
7276 | 2 | 2 | CC Chg | 02:11:00 | 60:34:43 | 0.09963 | 3.6918 | 0.21747 | 17.47 | 0.21747 | 17.47 | 0 | 0 | 0.00079903 | 64.18 | 0.00079903 | 64.18 | 0 | 0 | 2023-03-05 23:51:07 | 0.00036781 | 4.151 | 333.4404 | 0 | Close
7277 | 2 | 2 | CC Chg | 02:11:30 | 60:35:13 | 0.09962 | 3.6919 | 0.2183 | 17.54 | 0.2183 | 17.54 | 0 | 0 | 0.00080209 | 64.43 | 0.00080209 | 64.43 | 0 | 0 | 2023-03-05 23:51:37 | 0.00036779 | 8.3018 | 666.863 | 0 | Close
7278 | 2 | 2 | CC Chg | 02:12:00 | 60:35:43 | 0.09962 | 3.6921 | 0.21913 | 17.6 | 0.21913 | 17.6 | 0 | 0 | 0.00080516 | 64.68 | 0.00080516 | 64.68 | 0 | 0 | 2023-03-05 23:52:07 | 0.00036781 | 4.151 | 333.4404 | 0 | Close
7279 | 2 | 2 | CC Chg | 02:12:30 | 60:36:13 | 0.09962 | 3.6922 | 0.21996 | 17.67 | 0.21996 | 17.67 | 0 | 0 | 0.00080822 | 64.92 | 0.00080822 | 64.92 | 0 | 0 | 2023-03-05 23:52:37 | 0.00036782 | 8.3022 | 666.8987 | 0 | Close
7280 | 2 | 2 | CC Chg | 02:13:00 | 60:36:43 | 0.09963 | 3.6923 | 0.22079 | 17.74 | 0.22079 | 17.74 | 0 | 0 | 0.00081129 | 65.17 | 0.00081129 | 65.17 | 0 | 0 | 2023-03-05 23:53:07 | 0.00036786 | 8.3018 | 666.863 | 0 | Close
7281 | 2 | 2 | CC Chg | 02:13:30 | 60:37:13 | 0.09963 | 3.6925 | 0.22162 | 17.8 | 0.22162 | 17.8 | 0 | 0 | 0.00081435 | 65.42 | 0.00081435 | 65.42 | 0 | 0 | 2023-03-05 23:53:37 | 0.00036788 | 4.1509 | 333.4315 | 0 | Close
7282 | 2 | 2 | CC Chg | 02:14:00 | 60:37:43 | 0.09962 | 3.6925 | 0.22245 | 17.87 | 0.22245 | 17.87 | 0 | 0 | 0.00081742 | 65.66 | 0.00081742 | 65.66 | 0 | 0 | 2023-03-05 23:54:07 | 0.00036785 | 0 | 0 | 0 | Close
7283 | 2 | 2 | CC Chg | 02:14:30 | 60:38:13 | 0.09962 | 3.6927 | 0.22328 | 17.94 | 0.22328 | 17.94 | 0 | 0 | 0.00082048 | 65.91 | 0.00082048 | 65.91 | 0 | 0 | 2023-03-05 23:54:37 | 0.00036787 | 4.151 | 333.4404 | 0 | Close
7284 | 2 | 2 | CC Chg | 02:15:00 | 60:38:43 | 0.09963 | 3.6927 | 0.22411 | 18 | 0.22411 | 18 | 0 | 0 | 0.00082355 | 66.15 | 0.00082355 | 66.15 | 0 | 0 | 2023-03-05 23:55:07 | 0.0003679 | 0 | 0 | 0 | Close
7285 | 2 | 2 | CC Chg | 02:15:30 | 60:39:13 | 0.09963 | 3.6929 | 0.22494 | 18.07 | 0.22494 | 18.07 | 0 | 0 | 0.00082661 | 66.4 | 0.00082661 | 66.4 | 0 | 0 | 2023-03-05 23:55:37 | 0.00036792 | 4.1511 | 333.4494 | 0 | Close
7286 | 2 | 2 | CC Chg | 02:16:00 | 60:39:43 | 0.09963 | 3.6929 | 0.22577 | 18.14 | 0.22577 | 18.14 | 0 | 0 | 0.00082968 | 66.65 | 0.00082968 | 66.65 | 0 | 0 | 2023-03-05 23:56:07 | 0.00036792 | 0 | 0 | 0 | Close
7287 | 2 | 2 | CC Chg | 02:16:30 | 60:40:13 | 0.09961 | 3.693 | 0.2266 | 18.2 | 0.2266 | 18.2 | 0 | 0 | 0.00083275 | 66.89 | 0.00083275 | 66.89 | 0 | 0 | 2023-03-05 23:56:37 | 0.00036786 | 8.3022 | 666.8987 | 0 | Close
7288 | 2 | 2 | CC Chg | 02:17:00 | 60:40:43 | 0.09962 | 3.6933 | 0.22743 | 18.27 | 0.22743 | 18.27 | 0 | 0 | 0.00083581 | 67.14 | 0.00083581 | 67.14 | 0 | 0 | 2023-03-05 23:57:07 | 0.00036793 | 2.7673 | 222.2936 | 0 | Close
7289 | 2 | 2 | CC Chg | 02:17:30 | 60:41:13 | 0.09963 | 3.6933 | 0.22826 | 18.34 | 0.22826 | 18.34 | 0 | 0 | 0.00083888 | 67.39 | 0.00083888 | 67.39 | 0 | 0 | 2023-03-05 23:57:37 | 0.00036796 | 0 | 0 | 0 | Close
7290 | 2 | 2 | CC Chg | 02:18:00 | 60:41:43 | 0.09964 | 3.6935 | 0.22909 | 18.4 | 0.22909 | 18.4 | 0 | 0 | 0.00084194 | 67.63 | 0.00084194 | 67.63 | 0 | 0 | 2023-03-05 23:58:07 | 0.00036802 | 4.151 | 333.4404 | 0 | Close
7291 | 2 | 2 | CC Chg | 02:18:30 | 60:42:13 | 0.09963 | 3.6937 | 0.22992 | 18.47 | 0.22992 | 18.47 | 0 | 0 | 0.00084501 | 67.88 | 0.00084501 | 67.88 | 0 | 0 | 2023-03-05 23:58:37 | 0.000368 | 4.1511 | 333.4494 | 0 | Close
7292 | 2 | 2 | CC Chg | 02:19:00 | 60:42:43 | 0.09962 | 3.6939 | 0.23075 | 18.54 | 0.23075 | 18.54 | 0 | 0 | 0.00084808 | 68.12 | 0.00084808 | 68.12 | 0 | 0 | 2023-03-05 23:59:07 | 0.00036799 | 4.1512 | 333.4583 | 0 | Close
7293 | 2 | 2 | CC Chg | 02:19:30 | 60:43:13 | 0.09962 | 3.6939 | 0.23158 | 18.6 | 0.23158 | 18.6 | 0 | 0 | 0.00085114 | 68.37 | 0.00085114 | 68.37 | 0 | 0 | 2023-03-05 23:59:37 | 0.00036799 | 0 | 0 | 0 | Close
7294 | 2 | 2 | CC Chg | 02:20:00 | 60:43:43 | 0.09962 | 3.694 | 0.23241 | 18.67 | 0.23241 | 18.67 | 0 | 0 | 0.00085421 | 68.62 | 0.00085421 | 68.62 | 0 | 0 | 2023-03-06 00:00:07 | 0.000368 | 8.302 | 666.8809 | 0 | Close
7295 | 2 | 2 | CC Chg | 02:20:30 | 60:44:13 | 0.09963 | 3.6941 | 0.23324 | 18.74 | 0.23324 | 18.74 | 0 | 0 | 0.00085728 | 68.86 | 0.00085728 | 68.86 | 0 | 0 | 2023-03-06 00:00:37 | 0.00036804 | 8.3022 | 666.8987 | 0 | Close
7296 | 2 | 2 | CC Chg | 02:21:00 | 60:44:43 | 0.09962 | 3.6942 | 0.23407 | 18.8 | 0.23407 | 18.8 | 0 | 0 | 0.00086035 | 69.11 | 0.00086035 | 69.11 | 0 | 0 | 2023-03-06 00:01:07 | 0.00036802 | 8.3022 | 666.8987 | 0 | Close
7297 | 2 | 2 | CC Chg | 02:21:30 | 60:45:13 | 0.09963 | 3.6943 | 0.2349 | 18.87 | 0.2349 | 18.87 | 0 | 0 | 0.00086341 | 69.36 | 0.00086341 | 69.36 | 0 | 0 | 2023-03-06 00:01:37 | 0.00036806 | 8.302 | 666.8809 | 0 | Close
7298 | 2 | 2 | CC Chg | 02:22:00 | 60:45:43 | 0.09963 | 3.6945 | 0.23573 | 18.94 | 0.23573 | 18.94 | 0 | 0 | 0.00086648 | 69.6 | 0.00086648 | 69.6 | 0 | 0 | 2023-03-06 00:02:07 | 0.00036808 | 4.1512 | 333.4583 | 0 | Close
7299 | 2 | 2 | CC Chg | 02:22:30 | 60:46:13 | 0.09962 | 3.6946 | 0.23656 | 19 | 0.23656 | 19 | 0 | 0 | 0.00086955 | 69.85 | 0.00086955 | 69.85 | 0 | 0 | 2023-03-06 00:02:37 | 0.00036806 | 8.3027 | 666.9344 | 0 | Close
7300 | 2 | 2 | CC Chg | 02:23:00 | 60:46:43 | 0.09964 | 3.6947 | 0.23739 | 19.07 | 0.23739 | 19.07 | 0 | 0 | 0.00087261 | 70.1 | 0.00087261 | 70.1 | 0 | 0 | 2023-03-06 00:03:07 | 0.00036814 | 8.3022 | 666.8987 | 0 | Close
7301 | 2 | 2 | CC Chg | 02:23:30 | 60:47:13 | 0.09964 | 3.6949 | 0.23822 | 19.14 | 0.23822 | 19.14 | 0 | 0 | 0.00087568 | 70.34 | 0.00087568 | 70.34 | 0 | 0 | 2023-03-06 00:03:37 | 0.00036816 | 4.1513 | 333.4672 | 0 | Close
7302 | 2 | 2 | CC Chg | 02:24:00 | 60:47:43 | 0.09963 | 3.695 | 0.23905 | 19.2 | 0.23905 | 19.2 | 0 | 0 | 0.00087875 | 70.59 | 0.00087875 | 70.59 | 0 | 0 | 2023-03-06 00:04:07 | 0.00036813 | 8.302 | 666.8809 | 0 | Close
7303 | 2 | 2 | CC Chg | 02:24:30 | 60:48:13 | 0.09962 | 3.6952 | 0.23989 | 19.27 | 0.23989 | 19.27 | 0 | 0 | 0.00088182 | 70.83 | 0.00088182 | 70.83 | 0 | 0 | 2023-03-06 00:04:37 | 0.00036812 | 4.1512 | 333.4583 | 0 | Close
7304 | 2 | 2 | CC Chg | 02:25:00 | 60:48:43 | 0.09962 | 3.6953 | 0.24072 | 19.34 | 0.24072 | 19.34 | 0 | 0 | 0.00088488 | 71.08 | 0.00088488 | 71.08 | 0 | 0 | 2023-03-06 00:05:07 | 0.00036813 | 8.302 | 666.8809 | 0 | Close
7305 | 2 | 2 | CC Chg | 02:25:30 | 60:49:13 | 0.09961 | 3.6955 | 0.24155 | 19.4 | 0.24155 | 19.4 | 0 | 0 | 0.00088795 | 71.33 | 0.00088795 | 71.33 | 0 | 0 | 2023-03-06 00:05:37 | 0.00036811 | 4.1513 | 333.4672 | 0 | Close
7306 | 2 | 2 | CC Chg | 02:26:00 | 60:49:43 | 0.09963 | 3.6955 | 0.24238 | 19.47 | 0.24238 | 19.47 | 0 | 0 | 0.00089102 | 71.57 | 0.00089102 | 71.57 | 0 | 0 | 2023-03-06 00:06:07 | 0.00036818 | 0 | 0 | 0 | Close
7307 | 2 | 2 | CC Chg | 02:26:30 | 60:50:13 | 0.09962 | 3.6956 | 0.24321 | 19.54 | 0.24321 | 19.54 | 0 | 0 | 0.00089409 | 71.82 | 0.00089409 | 71.82 | 0 | 0 | 2023-03-06 00:06:37 | 0.00036816 | 8.3024 | 666.9166 | 0 | Close
7308 | 2 | 2 | CC Chg | 02:27:00 | 60:50:43 | 0.09964 | 3.6956 | 0.24404 | 19.6 | 0.24404 | 19.6 | 0 | 0 | 0.00089716 | 72.07 | 0.00089716 | 72.07 | 0 | 0 | 2023-03-06 00:07:07 | 0.00036823 | 0 | 0 | 0 | Close
7309 | 2 | 2 | CC Chg | 02:27:30 | 60:51:13 | 0.09964 | 3.6958 | 0.24487 | 19.67 | 0.24487 | 19.67 | 0 | 0 | 0.00090023 | 72.31 | 0.00090023 | 72.31 | 0 | 0 | 2023-03-06 00:07:37 | 0.00036825 | 4.1512 | 333.4583 | 0 | Close
7310 | 2 | 2 | CC Chg | 02:28:00 | 60:51:43 | 0.09964 | 3.6958 | 0.2457 | 19.74 | 0.2457 | 19.74 | 0 | 0 | 0.00090329 | 72.56 | 0.00090329 | 72.56 | 0 | 0 | 2023-03-06 00:08:07 | 0.00036825 | 0 | 0 | 0 | Close
7311 | 2 | 2 | CC Chg | 02:28:30 | 60:52:13 | 0.09962 | 3.696 | 0.24653 | 19.8 | 0.24653 | 19.8 | 0 | 0 | 0.00090636 | 72.81 | 0.00090636 | 72.81 | 0 | 0 | 2023-03-06 00:08:37 | 0.0003682 | 4.1513 | 333.4672 | 0 | Close
7312 | 2 | 2 | CC Chg | 02:29:00 | 60:52:43 | 0.09963 | 3.6961 | 0.24736 | 19.87 | 0.24736 | 19.87 | 0 | 0 | 0.00090943 | 73.05 | 0.00090943 | 73.05 | 0 | 0 | 2023-03-06 00:09:07 | 0.00036824 | 8.302 | 666.8809 | 0 | Close
7313 | 2 | 2 | CC Chg | 02:29:30 | 60:53:13 | 0.09963 | 3.6963 | 0.24819 | 19.94 | 0.24819 | 19.94 | 0 | 0 | 0.0009125 | 73.3 | 0.0009125 | 73.3 | 0 | 0 | 2023-03-06 00:09:37 | 0.00036826 | 4.1512 | 333.4583 | 0 | Close
7314 | 2 | 2 | CC Chg | 02:30:00 | 60:53:43 | 0.09963 | 3.6964 | 0.24902 | 20 | 0.24902 | 20 | 0 | 0 | 0.00091557 | 73.55 | 0.00091557 | 73.55 | 0 | 0 | 2023-03-06 00:10:07 | 0.00036827 | 8.3022 | 666.8987 | 0 | Close
7315 | 2 | 2 | CC Chg | 02:30:30 | 60:54:13 | 0.09964 | 3.6966 | 0.24985 | 20.07 | 0.24985 | 20.07 | 0 | 0 | 0.00091864 | 73.79 | 0.00091864 | 73.79 | 0 | 0 | 2023-03-06 00:10:37 | 0.00036833 | 4.1512 | 333.4583 | 0 | Close
7316 | 2 | 2 | CC Chg | 02:31:00 | 60:54:43 | 0.09963 | 3.6968 | 0.25068 | 20.14 | 0.25068 | 20.14 | 0 | 0 | 0.00092171 | 74.04 | 0.00092171 | 74.04 | 0 | 0 | 2023-03-06 00:11:07 | 0.00036831 | 4.1511 | 333.4494 | 0 | Close
7317 | 2 | 2 | CC Chg | 02:31:30 | 60:55:13 | 0.09963 | 3.6969 | 0.25151 | 20.2 | 0.25151 | 20.2 | 0 | 0 | 0.00092478 | 74.29 | 0.00092478 | 74.29 | 0 | 0 | 2023-03-06 00:11:37 | 0.00036832 | 8.302 | 666.8809 | 0 | Close
7318 | 2 | 2 | CC Chg | 02:32:00 | 60:55:43 | 0.09962 | 3.697 | 0.25234 | 20.27 | 0.25234 | 20.27 | 0 | 0 | 0.00092785 | 74.53 | 0.00092785 | 74.53 | 0 | 0 | 2023-03-06 00:12:07 | 0.0003683 | 8.3024 | 666.9166 | 0 | Close
7319 | 2 | 2 | CC Chg | 02:32:30 | 60:56:13 | 0.09963 | 3.6971 | 0.25317 | 20.34 | 0.25317 | 20.34 | 0 | 0 | 0.00093091 | 74.78 | 0.00093091 | 74.78 | 0 | 0 | 2023-03-06 00:12:37 | 0.00036834 | 8.3027 | 666.9344 | 0 | Close
7320 | 2 | 2 | CC Chg | 02:33:00 | 60:56:43 | 0.09964 | 3.6971 | 0.254 | 20.4 | 0.254 | 20.4 | 0 | 0 | 0.00093398 | 75.02 | 0.00093398 | 75.02 | 0 | 0 | 2023-03-06 00:13:07 | 0.00036838 | 0 | 0 | 0 | Close
7321 | 2 | 2 | CC Chg | 02:33:30 | 60:57:13 | 0.09963 | 3.6973 | 0.25483 | 20.47 | 0.25483 | 20.47 | 0 | 0 | 0.00093705 | 75.27 | 0.00093705 | 75.27 | 0 | 0 | 2023-03-06 00:13:37 | 0.00036836 | 4.1512 | 333.4583 | 0 | Close
7322 | 2 | 2 | CC Chg | 02:34:00 | 60:57:43 | 0.09964 | 3.6974 | 0.25566 | 20.54 | 0.25566 | 20.54 | 0 | 0 | 0.00094012 | 75.52 | 0.00094012 | 75.52 | 0 | 0 | 2023-03-06 00:14:07 | 0.00036841 | 8.3027 | 666.9344 | 0 | Close
7323 | 2 | 2 | CC Chg | 02:34:30 | 60:58:13 | 0.09962 | 3.6976 | 0.25649 | 20.6 | 0.25649 | 20.6 | 0 | 0 | 0.00094319 | 75.76 | 0.00094319 | 75.76 | 0 | 0 | 2023-03-06 00:14:37 | 0.00036835 | 4.1513 | 333.4672 | 0 | Close
7324 | 2 | 2 | CC Chg | 02:35:00 | 60:58:43 | 0.09963 | 3.6977 | 0.25732 | 20.67 | 0.25732 | 20.67 | 0 | 0 | 0.00094626 | 76.01 | 0.00094626 | 76.01 | 0 | 0 | 2023-03-06 00:15:07 | 0.0003684 | 8.3027 | 666.9344 | 0 | Close
7325 | 2 | 2 | CC Chg | 02:35:30 | 60:59:13 | 0.09962 | 3.6977 | 0.25815 | 20.74 | 0.25815 | 20.74 | 0 | 0 | 0.00094933 | 76.26 | 0.00094933 | 76.26 | 0 | 0 | 2023-03-06 00:15:37 | 0.00036836 | 0 | 0 | 0 | Close
7326 | 2 | 2 | CC Chg | 02:36:00 | 60:59:43 | 0.09962 | 3.698 | 0.25898 | 20.8 | 0.25898 | 20.8 | 0 | 0 | 0.0009524 | 76.5 | 0.0009524 | 76.5 | 0 | 0 | 2023-03-06 00:16:07 | 0.00036839 | 2.7676 | 222.3115 | 0 | Close
7327 | 2 | 2 | CC Chg | 02:36:30 | 61:00:13 | 0.09963 | 3.6981 | 0.25981 | 20.87 | 0.25981 | 20.87 | 0 | 0 | 0.00095547 | 76.75 | 0.00095547 | 76.75 | 0 | 0 | 2023-03-06 00:16:37 | 0.00036844 | 8.3027 | 666.9344 | 0 | Close
7328 | 2 | 2 | CC Chg | 02:37:00 | 61:00:43 | 0.09962 | 3.6982 | 0.26064 | 20.94 | 0.26064 | 20.94 | 0 | 0 | 0.00095854 | 77 | 0.00095854 | 77 | 0 | 0 | 2023-03-06 00:17:07 | 0.00036841 | 8.3024 | 666.9166 | 0 | Close
7329 | 2 | 2 | CC Chg | 02:37:30 | 61:01:13 | 0.09964 | 3.6984 | 0.26147 | 21 | 0.26147 | 21 | 0 | 0 | 0.00096162 | 77.24 | 0.00096162 | 77.24 | 0 | 0 | 2023-03-06 00:17:37 | 0.00036851 | 4.1512 | 333.4583 | 0 | Close
7330 | 2 | 2 | CC Chg | 02:38:00 | 61:01:43 | 0.09963 | 3.6985 | 0.2623 | 21.07 | 0.2623 | 21.07 | 0 | 0 | 0.00096469 | 77.49 | 0.00096469 | 77.49 | 0 | 0 | 2023-03-06 00:18:07 | 0.00036848 | 8.3029 | 666.9523 | 0 | Close
7331 | 2 | 2 | CC Chg | 02:38:30 | 61:02:13 | 0.09963 | 3.6986 | 0.26313 | 21.14 | 0.26313 | 21.14 | 0 | 0 | 0.00096776 | 77.74 | 0.00096776 | 77.74 | 0 | 0 | 2023-03-06 00:18:37 | 0.00036849 | 8.3022 | 666.8987 | 0 | Close
7332 | 2 | 2 | CC Chg | 02:39:00 | 61:02:43 | 0.09964 | 3.6987 | 0.26396 | 21.2 | 0.26396 | 21.2 | 0 | 0 | 0.00097083 | 77.98 | 0.00097083 | 77.98 | 0 | 0 | 2023-03-06 00:19:07 | 0.00036854 | 8.3029 | 666.9523 | 0 | Close
7333 | 2 | 2 | CC Chg | 02:39:30 | 61:03:13 | 0.09963 | 3.6987 | 0.26479 | 21.27 | 0.26479 | 21.27 | 0 | 0 | 0.0009739 | 78.23 | 0.0009739 | 78.23 | 0 | 0 | 2023-03-06 00:19:37 | 0.0003685 | 0 | 0 | 0 | Close
7334 | 2 | 2 | CC Chg | 02:40:00 | 61:03:43 | 0.09964 | 3.6988 | 0.26562 | 21.34 | 0.26562 | 21.34 | 0 | 0 | 0.00097697 | 78.48 | 0.00097697 | 78.48 | 0 | 0 | 2023-03-06 00:20:07 | 0.00036855 | 8.3029 | 666.9523 | 0 | Close
7335 | 2 | 2 | CC Chg | 02:40:30 | 61:04:13 | 0.09963 | 3.699 | 0.26645 | 21.4 | 0.26645 | 21.4 | 0 | 0 | 0.00098004 | 78.72 | 0.00098004 | 78.72 | 0 | 0 | 2023-03-06 00:20:37 | 0.00036853 | 4.1512 | 333.4583 | 0 | Close
7336 | 2 | 2 | CC Chg | 02:41:00 | 61:04:43 | 0.09964 | 3.6992 | 0.26728 | 21.47 | 0.26728 | 21.47 | 0 | 0 | 0.00098311 | 78.97 | 0.00098311 | 78.97 | 0 | 0 | 2023-03-06 00:21:07 | 0.00036859 | 4.1514 | 333.4761 | 0 | Close
7337 | 2 | 2 | CC Chg | 02:41:30 | 61:05:13 | 0.09963 | 3.6993 | 0.26811 | 21.54 | 0.26811 | 21.54 | 0 | 0 | 0.00098618 | 79.22 | 0.00098618 | 79.22 | 0 | 0 | 2023-03-06 00:21:37 | 0.00036856 | 8.3024 | 666.9166 | 0 | Close
7338 | 2 | 2 | CC Chg | 02:42:00 | 61:05:43 | 0.09964 | 3.6994 | 0.26894 | 21.6 | 0.26894 | 21.6 | 0 | 0 | 0.00098925 | 79.46 | 0.00098925 | 79.46 | 0 | 0 | 2023-03-06 00:22:07 | 0.00036861 | 8.3027 | 666.9344 | 0 | Close
7339 | 2 | 2 | CC Chg | 02:42:30 | 61:06:13 | 0.09963 | 3.6996 | 0.26977 | 21.67 | 0.26977 | 21.67 | 0 | 0 | 0.00099233 | 79.71 | 0.00099233 | 79.71 | 0 | 0 | 2023-03-06 00:22:37 | 0.00036859 | 4.1512 | 333.4583 | 0 | Close
7340 | 2 | 2 | CC Chg | 02:43:00 | 61:06:43 | 0.09962 | 3.6997 | 0.2706 | 21.74 | 0.2706 | 21.74 | 0 | 0 | 0.0009954 | 79.96 | 0.0009954 | 79.96 | 0 | 0 | 2023-03-06 00:23:07 | 0.00036856 | 8.3029 | 666.9523 | 0 | Close
7341 | 2 | 2 | CC Chg | 02:43:30 | 61:07:13 | 0.09964 | 3.6998 | 0.27143 | 21.8 | 0.27143 | 21.8 | 0 | 0 | 0.00099847 | 80.2 | 0.00099847 | 80.2 | 0 | 0 | 2023-03-06 00:23:37 | 0.00036865 | 8.3022 | 666.8987 | 0 | Close
7342 | 2 | 2 | CC Chg | 02:44:00 | 61:07:43 | 0.09963 | 3.6998 | 0.27226 | 21.87 | 0.27226 | 21.87 | 0 | 0 | 0.00100154 | 80.45 | 0.00100154 | 80.45 | 0 | 0 | 2023-03-06 00:24:07 | 0.00036861 | 0 | 0 | 0 | Close
7343 | 2 | 2 | CC Chg | 02:44:30 | 61:08:13 | 0.09963 | 3.7 | 0.27309 | 21.94 | 0.27309 | 21.94 | 0 | 0 | 0.00100461 | 80.7 | 0.00100461 | 80.7 | 0 | 0 | 2023-03-06 00:24:37 | 0.00036863 | 4.1512 | 333.4583 | 0 | Close
7344 | 2 | 2 | CC Chg | 02:45:00 | 61:08:43 | 0.09963 | 3.7 | 0.27393 | 22 | 0.27393 | 22 | 0 | 0 | 0.00100769 | 80.95 | 0.00100769 | 80.95 | 0 | 0 | 2023-03-06 00:25:07 | 0.00036863 | 0 | 0 | 0 | Close
7345 | 2 | 2 | CC Chg | 02:45:30 | 61:09:13 | 0.09964 | 3.7002 | 0.27476 | 22.07 | 0.27476 | 22.07 | 0 | 0 | 0.00101076 | 81.19 | 0.00101076 | 81.19 | 0 | 0 | 2023-03-06 00:25:37 | 0.00036869 | 4.1512 | 333.4583 | 0 | Close
7346 | 2 | 2 | CC Chg | 02:46:00 | 61:09:43 | 0.09963 | 3.7004 | 0.27559 | 22.14 | 0.27559 | 22.14 | 0 | 0 | 0.00101383 | 81.44 | 0.00101383 | 81.44 | 0 | 0 | 2023-03-06 00:26:07 | 0.00036867 | 4.1514 | 333.4761 | 0 | Close
7347 | 2 | 2 | CC Chg | 02:46:30 | 61:10:13 | 0.09962 | 3.7005 | 0.27642 | 22.2 | 0.27642 | 22.2 | 0 | 0 | 0.0010169 | 81.69 | 0.0010169 | 81.69 | 0 | 0 | 2023-03-06 00:26:37 | 0.00036864 | 8.3029 | 666.9523 | 0 | Close
7348 | 2 | 2 | CC Chg | 02:47:00 | 61:10:43 | 0.09963 | 3.7006 | 0.27725 | 22.27 | 0.27725 | 22.27 | 0 | 0 | 0.00101997 | 81.93 | 0.00101997 | 81.93 | 0 | 0 | 2023-03-06 00:27:07 | 0.00036869 | 8.3027 | 666.9344 | 0 | Close
7349 | 2 | 2 | CC Chg | 02:47:30 | 61:11:13 | 0.09963 | 3.7007 | 0.27808 | 22.34 | 0.27808 | 22.34 | 0 | 0 | 0.00102305 | 82.18 | 0.00102305 | 82.18 | 0 | 0 | 2023-03-06 00:27:37 | 0.0003687 | 8.3031 | 666.9701 | 0 | Close
7350 | 2 | 2 | CC Chg | 02:48:00 | 61:11:43 | 0.09963 | 3.7009 | 0.27891 | 22.4 | 0.27891 | 22.4 | 0 | 0 | 0.00102612 | 82.43 | 0.00102612 | 82.43 | 0 | 0 | 2023-03-06 00:28:07 | 0.00036872 | 4.1514 | 333.4761 | 0 | Close
7351 | 2 | 2 | CC Chg | 02:48:30 | 61:12:13 | 0.09964 | 3.7012 | 0.27974 | 22.47 | 0.27974 | 22.47 | 0 | 0 | 0.00102919 | 82.67 | 0.00102919 | 82.67 | 0 | 0 | 2023-03-06 00:28:37 | 0.00036879 | 2.7675 | 222.3055 | 0 | Close
7352 | 2 | 2 | CC Chg | 02:49:00 | 61:12:43 | 0.09963 | 3.7011 | 0.28057 | 22.54 | 0.28057 | 22.54 | 0 | 0 | 0.00103227 | 82.92 | 0.00103227 | 82.92 | 0 | 0 | 2023-03-06 00:29:07 | 0.00036874 | -8.3031 | -666.9701 | 0 | Close
7353 | 2 | 2 | CC Chg | 02:49:30 | 61:13:13 | 0.09964 | 3.7014 | 0.2814 | 22.6 | 0.2814 | 22.6 | 0 | 0 | 0.00103534 | 83.17 | 0.00103534 | 83.17 | 0 | 0 | 2023-03-06 00:29:37 | 0.00036881 | 2.7676 | 222.3115 | 0 | Close
7354 | 2 | 2 | CC Chg | 02:50:00 | 61:13:43 | 0.09963 | 3.7014 | 0.28223 | 22.67 | 0.28223 | 22.67 | 0 | 0 | 0.00103841 | 83.41 | 0.00103841 | 83.41 | 0 | 0 | 2023-03-06 00:30:07 | 0.00036877 | 0 | 0 | 0 | Close
7355 | 2 | 2 | CC Chg | 02:50:30 | 61:14:13 | 0.09965 | 3.7015 | 0.28306 | 22.74 | 0.28306 | 22.74 | 0 | 0 | 0.00104149 | 83.66 | 0.00104149 | 83.66 | 0 | 0 | 2023-03-06 00:30:37 | 0.00036885 | 8.3031 | 666.9701 | 0 | Close
7356 | 2 | 2 | CC Chg | 02:51:00 | 61:14:43 | 0.09964 | 3.7016 | 0.28389 | 22.8 | 0.28389 | 22.8 | 0 | 0 | 0.00104456 | 83.91 | 0.00104456 | 83.91 | 0 | 0 | 2023-03-06 00:31:07 | 0.00036883 | 8.3027 | 666.9344 | 0 | Close
7357 | 2 | 2 | CC Chg | 02:51:30 | 61:15:13 | 0.09963 | 3.7017 | 0.28472 | 22.87 | 0.28472 | 22.87 | 0 | 0 | 0.00104763 | 84.15 | 0.00104763 | 84.15 | 0 | 0 | 2023-03-06 00:31:37 | 0.0003688 | 8.3027 | 666.9344 | 0 | Close
7358 | 2 | 2 | CC Chg | 02:52:00 | 61:15:43 | 0.09964 | 3.7019 | 0.28555 | 22.94 | 0.28555 | 22.94 | 0 | 0 | 0.00105071 | 84.4 | 0.00105071 | 84.4 | 0 | 0 | 2023-03-06 00:32:07 | 0.00036886 | 4.1514 | 333.4761 | 0 | Close
7359 | 2 | 2 | CC Chg | 02:52:30 | 61:16:13 | 0.09963 | 3.7019 | 0.28638 | 23 | 0.28638 | 23 | 0 | 0 | 0.00105378 | 84.65 | 0.00105378 | 84.65 | 0 | 0 | 2023-03-06 00:32:37 | 0.00036882 | 0 | 0 | 0 | Close
7360 | 2 | 2 | CC Chg | 02:53:00 | 61:16:43 | 0.09965 | 3.7022 | 0.28721 | 23.07 | 0.28721 | 23.07 | 0 | 0 | 0.00105685 | 84.89 | 0.00105685 | 84.89 | 0 | 0 | 2023-03-06 00:33:07 | 0.00036892 | 2.7676 | 222.3115 | 0 | Close
7361 | 2 | 2 | CC Chg | 02:53:30 | 61:17:13 | 0.09964 | 3.7023 | 0.28804 | 23.14 | 0.28804 | 23.14 | 0 | 0 | 0.00105993 | 85.14 | 0.00105993 | 85.14 | 0 | 0 | 2023-03-06 00:33:37 | 0.0003689 | 8.3029 | 666.9523 | 0 | Close
7362 | 2 | 2 | CC Chg | 02:54:00 | 61:17:43 | 0.09964 | 3.7025 | 0.28887 | 23.2 | 0.28887 | 23.2 | 0 | 0 | 0.001063 | 85.39 | 0.001063 | 85.39 | 0 | 0 | 2023-03-06 00:34:07 | 0.00036892 | 4.1519 | 333.5118 | 0 | Close
7363 | 2 | 2 | CC Chg | 02:54:30 | 61:18:13 | 0.09963 | 3.7026 | 0.2897 | 23.27 | 0.2897 | 23.27 | 0 | 0 | 0.00106608 | 85.64 | 0.00106608 | 85.64 | 0 | 0 | 2023-03-06 00:34:37 | 0.00036889 | 8.3029 | 666.9523 | 0 | Close
7364 | 2 | 2 | CC Chg | 02:55:00 | 61:18:43 | 0.09964 | 3.7027 | 0.29053 | 23.34 | 0.29053 | 23.34 | 0 | 0 | 0.00106915 | 85.88 | 0.00106915 | 85.88 | 0 | 0 | 2023-03-06 00:35:07 | 0.00036894 | 8.3029 | 666.9523 | 0 | Close
7365 | 2 | 2 | CC Chg | 02:55:30 | 61:19:13 | 0.09963 | 3.7027 | 0.29136 | 23.4 | 0.29136 | 23.4 | 0 | 0 | 0.00107222 | 86.13 | 0.00107222 | 86.13 | 0 | 0 | 2023-03-06 00:35:37 | 0.0003689 | 0 | 0 | 0 | Close
7366 | 2 | 2 | CC Chg | 02:56:00 | 61:19:43 | 0.09963 | 3.7029 | 0.29219 | 23.47 | 0.29219 | 23.47 | 0 | 0 | 0.0010753 | 86.38 | 0.0010753 | 86.38 | 0 | 0 | 2023-03-06 00:36:07 | 0.00036892 | 4.1516 | 333.4851 | 0 | Close
7367 | 2 | 2 | CC Chg | 02:56:30 | 61:20:13 | 0.09964 | 3.703 | 0.29302 | 23.54 | 0.29302 | 23.54 | 0 | 0 | 0.00107837 | 86.62 | 0.00107837 | 86.62 | 0 | 0 | 2023-03-06 00:36:37 | 0.00036897 | 8.3029 | 666.9523 | 0 | Close
7368 | 2 | 2 | CC Chg | 02:57:00 | 61:20:43 | 0.09964 | 3.703 | 0.29385 | 23.6 | 0.29385 | 23.6 | 0 | 0 | 0.00108145 | 86.87 | 0.00108145 | 86.87 | 0 | 0 | 2023-03-06 00:37:07 | 0.00036897 | 0 | 0 | 0 | Close
7369 | 2 | 2 | CC Chg | 02:57:30 | 61:21:13 | 0.09962 | 3.7032 | 0.29468 | 23.67 | 0.29468 | 23.67 | 0 | 0 | 0.00108452 | 87.12 | 0.00108452 | 87.12 | 0 | 0 | 2023-03-06 00:37:37 | 0.00036891 | 4.1512 | 333.4583 | 0 | Close
7370 | 2 | 2 | CC Chg | 02:58:00 | 61:21:43 | 0.09964 | 3.7034 | 0.29551 | 23.74 | 0.29551 | 23.74 | 0 | 0 | 0.0010876 | 87.36 | 0.0010876 | 87.36 | 0 | 0 | 2023-03-06 00:38:07 | 0.00036901 | 4.1514 | 333.4761 | 0 | Close
7371 | 2 | 2 | CC Chg | 02:58:30 | 61:22:13 | 0.09964 | 3.7035 | 0.29634 | 23.8 | 0.29634 | 23.8 | 0 | 0 | 0.00109067 | 87.61 | 0.00109067 | 87.61 | 0 | 0 | 2023-03-06 00:38:37 | 0.00036902 | 8.3036 | 667.0058 | 0 | Close
7372 | 2 | 2 | CC Chg | 02:59:00 | 61:22:43 | 0.09963 | 3.7036 | 0.29717 | 23.87 | 0.29717 | 23.87 | 0 | 0 | 0.00109375 | 87.86 | 0.00109375 | 87.86 | 0 | 0 | 2023-03-06 00:39:07 | 0.00036899 | 8.3024 | 666.9166 | 0 | Close
7373 | 2 | 2 | CC Chg | 02:59:30 | 61:23:13 | 0.09964 | 3.7038 | 0.298 | 23.94 | 0.298 | 23.94 | 0 | 0 | 0.00109682 | 88.11 | 0.00109682 | 88.11 | 0 | 0 | 2023-03-06 00:39:37 | 0.00036905 | 4.1513 | 333.4672 | 0 | Close
7374 | 2 | 2 | CC Chg | 03:00:00 | 61:23:43 | 0.09963 | 3.704 | 0.29883 | 24 | 0.29883 | 24 | 0 | 0 | 0.0010999 | 88.35 | 0.0010999 | 88.35 | 0 | 0 | 2023-03-06 00:40:07 | 0.00036903 | 4.1517 | 333.494 | 0 | Close
7375 | 2 | 2 | CC Chg | 03:00:30 | 61:24:13 | 0.09964 | 3.704 | 0.29966 | 24.07 | 0.29966 | 24.07 | 0 | 0 | 0.00110297 | 88.6 | 0.00110297 | 88.6 | 0 | 0 | 2023-03-06 00:40:37 | 0.00036907 | 0 | 0 | 0 | Close
7376 | 2 | 2 | CC Chg | 03:01:00 | 61:24:43 | 0.09963 | 3.7042 | 0.30049 | 24.14 | 0.30049 | 24.14 | 0 | 0 | 0.00110605 | 88.85 | 0.00110605 | 88.85 | 0 | 0 | 2023-03-06 00:41:07 | 0.00036905 | 4.1516 | 333.4851 | 0 | Close
7377 | 2 | 2 | CC Chg | 03:01:30 | 61:25:13 | 0.09963 | 3.7042 | 0.30132 | 24.2 | 0.30132 | 24.2 | 0 | 0 | 0.00110912 | 89.09 | 0.00110912 | 89.09 | 0 | 0 | 2023-03-06 00:41:37 | 0.00036905 | 0 | 0 | 0 | Close
7378 | 2 | 2 | CC Chg | 03:02:00 | 61:25:43 | 0.09964 | 3.7043 | 0.30216 | 24.27 | 0.30216 | 24.27 | 0 | 0 | 0.0011122 | 89.34 | 0.0011122 | 89.34 | 0 | 0 | 2023-03-06 00:42:07 | 0.0003691 | 8.3027 | 666.9344 | 0 | Close
7379 | 2 | 2 | CC Chg | 03:02:30 | 61:26:13 | 0.09963 | 3.7044 | 0.30299 | 24.34 | 0.30299 | 24.34 | 0 | 0 | 0.00111527 | 89.59 | 0.00111527 | 89.59 | 0 | 0 | 2023-03-06 00:42:37 | 0.00036907 | 8.3024 | 666.9166 | 0 | Close
7380 | 2 | 2 | CC Chg | 03:03:00 | 61:26:43 | 0.09963 | 3.7045 | 0.30382 | 24.4 | 0.30382 | 24.4 | 0 | 0 | 0.00111835 | 89.83 | 0.00111835 | 89.83 | 0 | 0 | 2023-03-06 00:43:07 | 0.00036908 | 8.3029 | 666.9523 | 0 | Close
7381 | 2 | 2 | CC Chg | 03:03:30 | 61:27:13 | 0.09963 | 3.7047 | 0.30465 | 24.47 | 0.30465 | 24.47 | 0 | 0 | 0.00112143 | 90.08 | 0.00112143 | 90.08 | 0 | 0 | 2023-03-06 00:43:37 | 0.0003691 | 4.1516 | 333.4851 | 0 | Close
7382 | 2 | 2 | CC Chg | 03:04:00 | 61:27:43 | 0.09964 | 3.7048 | 0.30548 | 24.54 | 0.30548 | 24.54 | 0 | 0 | 0.0011245 | 90.33 | 0.0011245 | 90.33 | 0 | 0 | 2023-03-06 00:44:07 | 0.00036915 | 8.3024 | 666.9166 | 0 | Close
7383 | 2 | 2 | CC Chg | 03:04:30 | 61:28:13 | 0.09962 | 3.7051 | 0.30631 | 24.6 | 0.30631 | 24.6 | 0 | 0 | 0.00112758 | 90.58 | 0.00112758 | 90.58 | 0 | 0 | 2023-03-06 00:44:37 | 0.0003691 | 2.7678 | 222.3293 | 0 | Close
7384 | 2 | 2 | CC Chg | 03:05:00 | 61:28:43 | 0.09963 | 3.7052 | 0.30714 | 24.67 | 0.30714 | 24.67 | 0 | 0 | 0.00113065 | 90.82 | 0.00113065 | 90.82 | 0 | 0 | 2023-03-06 00:45:07 | 0.00036915 | 8.3024 | 666.9166 | 0 | Close
7385 | 2 | 2 | CC Chg | 03:05:30 | 61:29:13 | 0.09962 | 3.7052 | 0.30797 | 24.74 | 0.30797 | 24.74 | 0 | 0 | 0.00113373 | 91.07 | 0.00113373 | 91.07 | 0 | 0 | 2023-03-06 00:45:37 | 0.00036911 | 0 | 0 | 0 | Close
7386 | 2 | 2 | CC Chg | 03:06:00 | 61:29:43 | 0.09962 | 3.7053 | 0.3088 | 24.8 | 0.3088 | 24.8 | 0 | 0 | 0.00113681 | 91.32 | 0.00113681 | 91.32 | 0 | 0 | 2023-03-06 00:46:07 | 0.00036912 | 8.3029 | 666.9523 | 0 | Close
7387 | 2 | 2 | CC Chg | 03:06:30 | 61:30:13 | 0.09962 | 3.7055 | 0.30963 | 24.87 | 0.30963 | 24.87 | 0 | 0 | 0.00113988 | 91.56 | 0.00113988 | 91.56 | 0 | 0 | 2023-03-06 00:46:37 | 0.00036914 | 4.1512 | 333.4583 | 0 | Close
7388 | 2 | 2 | CC Chg | 03:07:00 | 61:30:43 | 0.09964 | 3.7057 | 0.31046 | 24.94 | 0.31046 | 24.94 | 0 | 0 | 0.00114296 | 91.81 | 0.00114296 | 91.81 | 0 | 0 | 2023-03-06 00:47:07 | 0.00036924 | 4.1514 | 333.4761 | 0 | Close
7389 | 2 | 2 | CC Chg | 03:07:30 | 61:31:13 | 0.09964 | 3.7057 | 0.31129 | 25.01 | 0.31129 | 25.01 | 0 | 0 | 0.00114604 | 92.06 | 0.00114604 | 92.06 | 0 | 0 | 2023-03-06 00:47:37 | 0.00036924 | 0 | 0 | 0 | Close
7390 | 2 | 2 | CC Chg | 03:08:00 | 61:31:43 | 0.09962 | 3.7058 | 0.31212 | 25.07 | 0.31212 | 25.07 | 0 | 0 | 0.00114911 | 92.31 | 0.00114911 | 92.31 | 0 | 0 | 2023-03-06 00:48:07 | 0.00036917 | 8.3027 | 666.9344 | 0 | Close
7391 | 2 | 2 | CC Chg | 03:08:30 | 61:32:13 | 0.09964 | 3.7059 | 0.31295 | 25.14 | 0.31295 | 25.14 | 0 | 0 | 0.00115219 | 92.55 | 0.00115219 | 92.55 | 0 | 0 | 2023-03-06 00:48:37 | 0.00036926 | 8.3024 | 666.9166 | 0 | Close
7392 | 2 | 2 | CC Chg | 03:09:00 | 61:32:43 | 0.09963 | 3.706 | 0.31378 | 25.21 | 0.31378 | 25.21 | 0 | 0 | 0.00115527 | 92.8 | 0.00115527 | 92.8 | 0 | 0 | 2023-03-06 00:49:07 | 0.00036923 | 8.3033 | 666.988 | 0 | Close
7393 | 2 | 2 | CC Chg | 03:09:30 | 61:33:13 | 0.09963 | 3.7062 | 0.31461 | 25.27 | 0.31461 | 25.27 | 0 | 0 | 0.00115834 | 93.05 | 0.00115834 | 93.05 | 0 | 0 | 2023-03-06 00:49:37 | 0.00036925 | 4.151 | 333.4404 | 0 | Close
7394 | 2 | 2 | CC Chg | 03:10:00 | 61:33:43 | 0.09963 | 3.7063 | 0.31544 | 25.34 | 0.31544 | 25.34 | 0 | 0 | 0.00116142 | 93.29 | 0.00116142 | 93.29 | 0 | 0 | 2023-03-06 00:50:07 | 0.00036926 | 8.3031 | 666.9701 | 0 | Close
7395 | 2 | 2 | CC Chg | 03:10:30 | 61:34:13 | 0.09962 | 3.7065 | 0.31627 | 25.41 | 0.31627 | 25.41 | 0 | 0 | 0.0011645 | 93.54 | 0.0011645 | 93.54 | 0 | 0 | 2023-03-06 00:50:37 | 0.00036924 | 4.1511 | 333.4494 | 0 | Close
7396 | 2 | 2 | CC Chg | 03:11:00 | 61:34:43 | 0.09963 | 3.7066 | 0.3171 | 25.47 | 0.3171 | 25.47 | 0 | 0 | 0.00116758 | 93.79 | 0.00116758 | 93.79 | 0 | 0 | 2023-03-06 00:51:07 | 0.00036929 | 8.3024 | 666.9166 | 0 | Close
7397 | 2 | 2 | CC Chg | 03:11:30 | 61:35:13 | 0.09963 | 3.7068 | 0.31793 | 25.54 | 0.31793 | 25.54 | 0 | 0 | 0.00117065 | 94.04 | 0.00117065 | 94.04 | 0 | 0 | 2023-03-06 00:51:37 | 0.00036931 | 4.1512 | 333.4583 | 0 | Close
7398 | 2 | 2 | CC Chg | 03:12:00 | 61:35:43 | 0.09964 | 3.7069 | 0.31876 | 25.61 | 0.31876 | 25.61 | 0 | 0 | 0.00117373 | 94.28 | 0.00117373 | 94.28 | 0 | 0 | 2023-03-06 00:52:07 | 0.00036936 | 8.3029 | 666.9523 | 0 | Close
7399 | 2 | 2 | CC Chg | 03:12:30 | 61:36:13 | 0.09964 | 3.707 | 0.31959 | 25.67 | 0.31959 | 25.67 | 0 | 0 | 0.00117681 | 94.53 | 0.00117681 | 94.53 | 0 | 0 | 2023-03-06 00:52:37 | 0.00036937 | 8.3024 | 666.9166 | 0 | Close
7400 | 2 | 2 | CC Chg | 03:13:00 | 61:36:43 | 0.09964 | 3.7071 | 0.32042 | 25.74 | 0.32042 | 25.74 | 0 | 0 | 0.00117989 | 94.78 | 0.00117989 | 94.78 | 0 | 0 | 2023-03-06 00:53:07 | 0.00036938 | 8.3029 | 666.9523 | 0 | Close
7401 | 2 | 2 | CC Chg | 03:13:30 | 61:37:13 | 0.09964 | 3.7072 | 0.32125 | 25.81 | 0.32125 | 25.81 | 0 | 0 | 0.00118297 | 95.02 | 0.00118297 | 95.02 | 0 | 0 | 2023-03-06 00:53:37 | 0.00036939 | 8.3024 | 666.9166 | 0 | Close
7402 | 2 | 2 | CC Chg | 03:14:00 | 61:37:43 | 0.09964 | 3.7073 | 0.32208 | 25.87 | 0.32208 | 25.87 | 0 | 0 | 0.00118604 | 95.27 | 0.00118604 | 95.27 | 0 | 0 | 2023-03-06 00:54:07 | 0.0003694 | 8.3024 | 666.9166 | 0 | Close
7403 | 2 | 2 | CC Chg | 03:14:30 | 61:38:13 | 0.09962 | 3.7074 | 0.32291 | 25.94 | 0.32291 | 25.94 | 0 | 0 | 0.00118912 | 95.52 | 0.00118912 | 95.52 | 0 | 0 | 2023-03-06 00:54:37 | 0.00036933 | 8.3029 | 666.9523 | 0 | Close
7404 | 2 | 2 | CC Chg | 03:15:00 | 61:38:43 | 0.09962 | 3.7075 | 0.32374 | 26.01 | 0.32374 | 26.01 | 0 | 0 | 0.0011922 | 95.77 | 0.0011922 | 95.77 | 0 | 0 | 2023-03-06 00:55:07 | 0.00036934 | 8.3024 | 666.9166 | 0 | Close
7405 | 2 | 2 | CC Chg | 03:15:30 | 61:39:13 | 0.09962 | 3.7077 | 0.32457 | 26.07 | 0.32457 | 26.07 | 0 | 0 | 0.00119528 | 96.01 | 0.00119528 | 96.01 | 0 | 0 | 2023-03-06 00:55:37 | 0.00036936 | 4.1509 | 333.4315 | 0 | Close
7406 | 2 | 2 | CC Chg | 03:16:00 | 61:39:43 | 0.09962 | 3.7078 | 0.3254 | 26.14 | 0.3254 | 26.14 | 0 | 0 | 0.00119836 | 96.26 | 0.00119836 | 96.26 | 0 | 0 | 2023-03-06 00:56:07 | 0.00036937 | 8.3029 | 666.9523 | 0 | Close
7407 | 2 | 2 | CC Chg | 03:16:30 | 61:40:13 | 0.09962 | 3.708 | 0.32623 | 26.21 | 0.32623 | 26.21 | 0 | 0 | 0.00120143 | 96.51 | 0.00120143 | 96.51 | 0 | 0 | 2023-03-06 00:56:37 | 0.00036939 | 4.1512 | 333.4583 | 0 | Close
7408 | 2 | 2 | CC Chg | 03:17:00 | 61:40:43 | 0.09963 | 3.7081 | 0.32706 | 26.27 | 0.32706 | 26.27 | 0 | 0 | 0.00120451 | 96.76 | 0.00120451 | 96.76 | 0 | 0 | 2023-03-06 00:57:07 | 0.00036944 | 8.3027 | 666.9344 | 0 | Close
7409 | 2 | 2 | CC Chg | 03:17:30 | 61:41:13 | 0.09962 | 3.7083 | 0.32789 | 26.34 | 0.32789 | 26.34 | 0 | 0 | 0.00120759 | 97 | 0.00120759 | 97 | 0 | 0 | 2023-03-06 00:57:37 | 0.00036942 | 4.1513 | 333.4672 | 0 | Close
7410 | 2 | 2 | CC Chg | 03:18:00 | 61:41:43 | 0.09963 | 3.7084 | 0.32872 | 26.41 | 0.32872 | 26.41 | 0 | 0 | 0.00121067 | 97.25 | 0.00121067 | 97.25 | 0 | 0 | 2023-03-06 00:58:07 | 0.00036947 | 8.3024 | 666.9166 | 0 | Close
7411 | 2 | 2 | CC Chg | 03:18:30 | 61:42:13 | 0.09961 | 3.7085 | 0.32955 | 26.47 | 0.32955 | 26.47 | 0 | 0 | 0.00121375 | 97.5 | 0.00121375 | 97.5 | 0 | 0 | 2023-03-06 00:58:37 | 0.0003694 | 8.3027 | 666.9344 | 0 | Close
7412 | 2 | 2 | CC Chg | 03:19:00 | 61:42:43 | 0.09963 | 3.7086 | 0.33038 | 26.54 | 0.33038 | 26.54 | 0 | 0 | 0.00121683 | 97.75 | 0.00121683 | 97.75 | 0 | 0 | 2023-03-06 00:59:07 | 0.00036949 | 8.3022 | 666.8987 | 0 | Close
7413 | 2 | 2 | CC Chg | 03:19:30 | 61:43:13 | 0.09962 | 3.7087 | 0.33121 | 26.61 | 0.33121 | 26.61 | 0 | 0 | 0.00121991 | 97.99 | 0.00121991 | 97.99 | 0 | 0 | 2023-03-06 00:59:37 | 0.00036946 | 8.3024 | 666.9166 | 0 | Close
7414 | 2 | 2 | CC Chg | 03:20:00 | 61:43:43 | 0.09962 | 3.7088 | 0.33204 | 26.67 | 0.33204 | 26.67 | 0 | 0 | 0.00122299 | 98.24 | 0.00122299 | 98.24 | 0 | 0 | 2023-03-06 01:00:07 | 0.00036947 | 8.3029 | 666.9523 | 0 | Close
7415 | 2 | 2 | CC Chg | 03:20:30 | 61:44:13 | 0.09963 | 3.709 | 0.33287 | 26.74 | 0.33287 | 26.74 | 0 | 0 | 0.00122607 | 98.49 | 0.00122607 | 98.49 | 0 | 0 | 2023-03-06 01:00:37 | 0.00036953 | 4.1512 | 333.4583 | 0 | Close
7416 | 2 | 2 | CC Chg | 03:21:00 | 61:44:43 | 0.09964 | 3.7092 | 0.33371 | 26.81 | 0.33371 | 26.81 | 0 | 0 | 0.00122915 | 98.73 | 0.00122915 | 98.73 | 0 | 0 | 2023-03-06 01:01:07 | 0.00036958 | 4.1512 | 333.4583 | 0 | Close
7417 | 2 | 2 | CC Chg | 03:21:30 | 61:45:13 | 0.09963 | 3.7092 | 0.33454 | 26.87 | 0.33454 | 26.87 | 0 | 0 | 0.00123223 | 98.98 | 0.00123223 | 98.98 | 0 | 0 | 2023-03-06 01:01:37 | 0.00036955 | 0 | 0 | 0 | Close
7418 | 2 | 2 | CC Chg | 03:22:00 | 61:45:43 | 0.09962 | 3.7093 | 0.33537 | 26.94 | 0.33537 | 26.94 | 0 | 0 | 0.0012353 | 99.23 | 0.0012353 | 99.23 | 0 | 0 | 2023-03-06 01:02:07 | 0.00036952 | 8.3024 | 666.9166 | 0 | Close
7419 | 2 | 2 | CC Chg | 03:22:30 | 61:46:13 | 0.09962 | 3.7096 | 0.3362 | 27.01 | 0.3362 | 27.01 | 0 | 0 | 0.00123838 | 99.48 | 0.00123838 | 99.48 | 0 | 0 | 2023-03-06 01:02:37 | 0.00036955 | 2.7675 | 222.3055 | 0 | Close
7420 | 2 | 2 | CC Chg | 03:23:00 | 61:46:43 | 0.09963 | 3.7096 | 0.33703 | 27.07 | 0.33703 | 27.07 | 0 | 0 | 0.00124146 | 99.72 | 0.00124146 | 99.72 | 0 | 0 | 2023-03-06 01:03:07 | 0.00036959 | 0 | 0 | 0 | Close
7421 | 2 | 2 | CC Chg | 03:23:30 | 61:47:13 | 0.09965 | 3.7098 | 0.33786 | 27.14 | 0.33786 | 27.14 | 0 | 0 | 0.00124454 | 99.97 | 0.00124454 | 99.97 | 0 | 0 | 2023-03-06 01:03:37 | 0.00036968 | 4.1512 | 333.4583 | 0 | Close
7422 | 2 | 2 | CC Chg | 03:24:00 | 61:47:43 | 0.09963 | 3.7099 | 0.33869 | 27.21 | 0.33869 | 27.21 | 0 | 0 | 0.00124762 | 100.22 | 0.00124762 | 100.22 | 0 | 0 | 2023-03-06 01:04:07 | 0.00036962 | 8.3024 | 666.9166 | 0 | Close
7423 | 2 | 2 | CC Chg | 03:24:30 | 61:48:13 | 0.09962 | 3.71 | 0.33952 | 27.27 | 0.33952 | 27.27 | 0 | 0 | 0.0012507 | 100.47 | 0.0012507 | 100.47 | 0 | 0 | 2023-03-06 01:04:37 | 0.00036959 | 8.3029 | 666.9523 | 0 | Close
7424 | 2 | 2 | CC Chg | 03:25:00 | 61:48:43 | 0.09963 | 3.7101 | 0.34035 | 27.34 | 0.34035 | 27.34 | 0 | 0 | 0.00125378 | 100.71 | 0.00125378 | 100.71 | 0 | 0 | 2023-03-06 01:05:07 | 0.00036964 | 8.3018 | 666.863 | 0 | Close
7425 | 2 | 2 | CC Chg | 03:25:30 | 61:49:13 | 0.09963 | 3.7102 | 0.34118 | 27.41 | 0.34118 | 27.41 | 0 | 0 | 0.00125687 | 100.96 | 0.00125687 | 100.96 | 0 | 0 | 2023-03-06 01:05:37 | 0.00036965 | 8.3024 | 666.9166 | 0 | Close
7426 | 2 | 2 | CC Chg | 03:26:00 | 61:49:43 | 0.09962 | 3.7103 | 0.34201 | 27.47 | 0.34201 | 27.47 | 0 | 0 | 0.00125995 | 101.21 | 0.00125995 | 101.21 | 0 | 0 | 2023-03-06 01:06:07 | 0.00036962 | 8.3022 | 666.8987 | 0 | Close
7427 | 2 | 2 | CC Chg | 03:26:30 | 61:50:13 | 0.09963 | 3.7105 | 0.34284 | 27.54 | 0.34284 | 27.54 | 0 | 0 | 0.00126303 | 101.46 | 0.00126303 | 101.46 | 0 | 0 | 2023-03-06 01:06:37 | 0.00036968 | 4.151 | 333.4404 | 0 | Close
7428 | 2 | 2 | CC Chg | 03:27:00 | 61:50:43 | 0.09964 | 3.7105 | 0.34367 | 27.61 | 0.34367 | 27.61 | 0 | 0 | 0.00126611 | 101.7 | 0.00126611 | 101.7 | 0 | 0 | 2023-03-06 01:07:07 | 0.00036971 | 0 | 0 | 0 | Close
7429 | 2 | 2 | CC Chg | 03:27:30 | 61:51:13 | 0.09962 | 3.7107 | 0.3445 | 27.67 | 0.3445 | 27.67 | 0 | 0 | 0.00126919 | 101.95 | 0.00126919 | 101.95 | 0 | 0 | 2023-03-06 01:07:37 | 0.00036966 | 4.151 | 333.4404 | 0 | Close
7430 | 2 | 2 | CC Chg | 03:28:00 | 61:51:43 | 0.09964 | 3.7109 | 0.34533 | 27.74 | 0.34533 | 27.74 | 0 | 0 | 0.00127227 | 102.2 | 0.00127227 | 102.2 | 0 | 0 | 2023-03-06 01:08:07 | 0.00036975 | 4.1511 | 333.4494 | 0 | Close
7431 | 2 | 2 | CC Chg | 03:28:30 | 61:52:13 | 0.09963 | 3.711 | 0.34616 | 27.81 | 0.34616 | 27.81 | 0 | 0 | 0.00127535 | 102.45 | 0.00127535 | 102.45 | 0 | 0 | 2023-03-06 01:08:37 | 0.00036973 | 8.3024 | 666.9166 | 0 | Close
7432 | 2 | 2 | CC Chg | 03:29:00 | 61:52:43 | 0.09963 | 3.7112 | 0.34699 | 27.87 | 0.34699 | 27.87 | 0 | 0 | 0.00127843 | 102.69 | 0.00127843 | 102.69 | 0 | 0 | 2023-03-06 01:09:07 | 0.00036975 | 4.1511 | 333.4494 | 0 | Close
7433 | 2 | 2 | CC Chg | 03:29:30 | 61:53:13 | 0.09963 | 3.7111 | 0.34782 | 27.94 | 0.34782 | 27.94 | 0 | 0 | 0.00128151 | 102.94 | 0.00128151 | 102.94 | 0 | 0 | 2023-03-06 01:09:37 | 0.00036974 | -8.3029 | -666.9523 | 0 | Close
7434 | 2 | 2 | CC Chg | 03:30:00 | 61:53:43 | 0.09962 | 3.7114 | 0.34865 | 28.01 | 0.34865 | 28.01 | 0 | 0 | 0.00128459 | 103.19 | 0.00128459 | 103.19 | 0 | 0 | 2023-03-06 01:10:07 | 0.00036973 | 2.7673 | 222.2936 | 0 | Close
7435 | 2 | 2 | CC Chg | 03:30:30 | 61:54:13 | 0.09963 | 3.7114 | 0.34948 | 28.07 | 0.34948 | 28.07 | 0 | 0 | 0.00128767 | 103.44 | 0.00128767 | 103.44 | 0 | 0 | 2023-03-06 01:10:37 | 0.00036977 | 0 | 0 | 0 | Close
7436 | 2 | 2 | CC Chg | 03:31:00 | 61:54:43 | 0.09964 | 3.7115 | 0.35031 | 28.14 | 0.35031 | 28.14 | 0 | 0 | 0.00129076 | 103.68 | 0.00129076 | 103.68 | 0 | 0 | 2023-03-06 01:11:07 | 0.00036981 | 8.3027 | 666.9344 | 0 | Close
7437 | 2 | 2 | CC Chg | 03:31:30 | 61:55:13 | 0.09964 | 3.7116 | 0.35114 | 28.21 | 0.35114 | 28.21 | 0 | 0 | 0.00129384 | 103.93 | 0.00129384 | 103.93 | 0 | 0 | 2023-03-06 01:11:37 | 0.00036982 | 8.3022 | 666.8987 | 0 | Close
7438 | 2 | 2 | CC Chg | 03:32:00 | 61:55:43 | 0.09963 | 3.7117 | 0.35197 | 28.27 | 0.35197 | 28.27 | 0 | 0 | 0.00129692 | 104.18 | 0.00129692 | 104.18 | 0 | 0 | 2023-03-06 01:12:07 | 0.0003698 | 8.3018 | 666.863 | 0 | Close
7439 | 2 | 2 | CC Chg | 03:32:30 | 61:56:13 | 0.09962 | 3.7119 | 0.3528 | 28.34 | 0.3528 | 28.34 | 0 | 0 | 0.0013 | 104.43 | 0.0013 | 104.43 | 0 | 0 | 2023-03-06 01:12:37 | 0.00036978 | 4.1512 | 333.4583 | 0 | Close
7440 | 2 | 2 | CC Chg | 03:33:00 | 61:56:43 | 0.09963 | 3.712 | 0.35363 | 28.41 | 0.35363 | 28.41 | 0 | 0 | 0.00130308 | 104.67 | 0.00130308 | 104.67 | 0 | 0 | 2023-03-06 01:13:07 | 0.00036983 | 8.3022 | 666.8987 | 0 | Close
7441 | 2 | 2 | CC Chg | 03:33:30 | 61:57:13 | 0.09964 | 3.7123 | 0.35446 | 28.47 | 0.35446 | 28.47 | 0 | 0 | 0.00130616 | 104.92 | 0.00130616 | 104.92 | 0 | 0 | 2023-03-06 01:13:37 | 0.00036989 | 2.7677 | 222.3234 | 0 | Close
7442 | 2 | 2 | CC Chg | 03:34:00 | 61:57:43 | 0.09962 | 3.7123 | 0.35529 | 28.54 | 0.35529 | 28.54 | 0 | 0 | 0.00130925 | 105.17 | 0.00130925 | 105.17 | 0 | 0 | 2023-03-06 01:14:07 | 0.00036982 | 0 | 0 | 0 | Close
7443 | 2 | 2 | CC Chg | 03:34:30 | 61:58:13 | 0.09963 | 3.7124 | 0.35612 | 28.61 | 0.35612 | 28.61 | 0 | 0 | 0.00131233 | 105.42 | 0.00131233 | 105.42 | 0 | 0 | 2023-03-06 01:14:37 | 0.00036987 | 8.302 | 666.8809 | 0 | Close
7444 | 2 | 2 | CC Chg | 03:35:00 | 61:58:43 | 0.09963 | 3.7126 | 0.35695 | 28.67 | 0.35695 | 28.67 | 0 | 0 | 0.00131541 | 105.66 | 0.00131541 | 105.66 | 0 | 0 | 2023-03-06 01:15:07 | 0.00036989 | 4.1514 | 333.4761 | 0 | Close
7445 | 2 | 2 | CC Chg | 03:35:30 | 61:59:13 | 0.09964 | 3.7127 | 0.35778 | 28.74 | 0.35778 | 28.74 | 0 | 0 | 0.00131849 | 105.91 | 0.00131849 | 105.91 | 0 | 0 | 2023-03-06 01:15:37 | 0.00036993 | 8.3022 | 666.8987 | 0 | Close
7446 | 2 | 2 | CC Chg | 03:36:00 | 61:59:43 | 0.09962 | 3.7128 | 0.35861 | 28.81 | 0.35861 | 28.81 | 0 | 0 | 0.00132158 | 106.16 | 0.00132158 | 106.16 | 0 | 0 | 2023-03-06 01:16:07 | 0.00036987 | 8.3024 | 666.9166 | 0 | Close
7447 | 2 | 2 | CC Chg | 03:36:30 | 62:00:13 | 0.09963 | 3.7129 | 0.35944 | 28.87 | 0.35944 | 28.87 | 0 | 0 | 0.00132466 | 106.41 | 0.00132466 | 106.41 | 0 | 0 | 2023-03-06 01:16:37 | 0.00036992 | 8.3024 | 666.9166 | 0 | Close
7448 | 2 | 2 | CC Chg | 03:37:00 | 62:00:43 | 0.09962 | 3.713 | 0.36027 | 28.94 | 0.36027 | 28.94 | 0 | 0 | 0.00132774 | 106.65 | 0.00132774 | 106.65 | 0 | 0 | 2023-03-06 01:17:07 | 0.00036989 | 8.3024 | 666.9166 | 0 | Close
7449 | 2 | 2 | CC Chg | 03:37:30 | 62:01:13 | 0.09964 | 3.7132 | 0.3611 | 29.01 | 0.3611 | 29.01 | 0 | 0 | 0.00133082 | 106.9 | 0.00133082 | 106.9 | 0 | 0 | 2023-03-06 01:17:37 | 0.00036998 | 4.1511 | 333.4494 | 0 | Close
7450 | 2 | 2 | CC Chg | 03:38:00 | 62:01:43 | 0.09964 | 3.7133 | 0.36193 | 29.07 | 0.36193 | 29.07 | 0 | 0 | 0.00133391 | 107.15 | 0.00133391 | 107.15 | 0 | 0 | 2023-03-06 01:18:07 | 0.00036999 | 8.3031 | 666.9701 | 0 | Close
7451 | 2 | 2 | CC Chg | 03:38:30 | 62:02:13 | 0.09964 | 3.7134 | 0.36276 | 29.14 | 0.36276 | 29.14 | 0 | 0 | 0.00133699 | 107.4 | 0.00133699 | 107.4 | 0 | 0 | 2023-03-06 01:18:37 | 0.00037 | 8.3022 | 666.8987 | 0 | Close
7452 | 2 | 2 | CC Chg | 03:39:00 | 62:02:43 | 0.09962 | 3.7136 | 0.36359 | 29.21 | 0.36359 | 29.21 | 0 | 0 | 0.00134007 | 107.64 | 0.00134007 | 107.64 | 0 | 0 | 2023-03-06 01:19:07 | 0.00036995 | 4.1513 | 333.4672 | 0 | Close
7453 | 2 | 2 | CC Chg | 03:39:30 | 62:03:13 | 0.09961 | 3.7138 | 0.36442 | 29.27 | 0.36442 | 29.27 | 0 | 0 | 0.00134316 | 107.89 | 0.00134316 | 107.89 | 0 | 0 | 2023-03-06 01:19:37 | 0.00036993 | 4.1512 | 333.4583 | 0 | Close
7454 | 2 | 2 | CC Chg | 03:40:00 | 62:03:43 | 0.09963 | 3.7138 | 0.36525 | 29.34 | 0.36525 | 29.34 | 0 | 0 | 0.00134624 | 108.14 | 0.00134624 | 108.14 | 0 | 0 | 2023-03-06 01:20:07 | 0.00037001 | 0 | 0 | 0 | Close
7455 | 2 | 2 | CC Chg | 03:40:30 | 62:04:13 | 0.09963 | 3.714 | 0.36608 | 29.41 | 0.36608 | 29.41 | 0 | 0 | 0.00134932 | 108.39 | 0.00134932 | 108.39 | 0 | 0 | 2023-03-06 01:20:37 | 0.00037003 | 4.1514 | 333.4761 | 0 | Close
7456 | 2 | 2 | CC Chg | 03:41:00 | 62:04:43 | 0.09963 | 3.7141 | 0.36691 | 29.47 | 0.36691 | 29.47 | 0 | 0 | 0.00135241 | 108.64 | 0.00135241 | 108.64 | 0 | 0 | 2023-03-06 01:21:07 | 0.00037004 | 8.3027 | 666.9344 | 0 | Close
7457 | 2 | 2 | CC Chg | 03:41:30 | 62:05:13 | 0.09963 | 3.7142 | 0.36774 | 29.54 | 0.36774 | 29.54 | 0 | 0 | 0.00135549 | 108.88 | 0.00135549 | 108.88 | 0 | 0 | 2023-03-06 01:21:37 | 0.00037005 | 8.3022 | 666.8987 | 0 | Close
7458 | 2 | 2 | CC Chg | 03:42:00 | 62:05:43 | 0.09964 | 3.7143 | 0.36858 | 29.61 | 0.36858 | 29.61 | 0 | 0 | 0.00135857 | 109.13 | 0.00135857 | 109.13 | 0 | 0 | 2023-03-06 01:22:07 | 0.00037009 | 8.3024 | 666.9166 | 0 | Close
7459 | 2 | 2 | CC Chg | 03:42:30 | 62:06:13 | 0.09964 | 3.7144 | 0.36941 | 29.67 | 0.36941 | 29.67 | 0 | 0 | 0.00136166 | 109.38 | 0.00136166 | 109.38 | 0 | 0 | 2023-03-06 01:22:37 | 0.0003701 | 8.3024 | 666.9166 | 0 | Close
7460 | 2 | 2 | CC Chg | 03:43:00 | 62:06:43 | 0.09963 | 3.7146 | 0.37024 | 29.74 | 0.37024 | 29.74 | 0 | 0 | 0.00136474 | 109.63 | 0.00136474 | 109.63 | 0 | 0 | 2023-03-06 01:23:07 | 0.00037009 | 4.1512 | 333.4583 | 0 | Close
7461 | 2 | 2 | CC Chg | 03:43:30 | 62:07:13 | 0.09963 | 3.7147 | 0.37107 | 29.81 | 0.37107 | 29.81 | 0 | 0 | 0.00136783 | 109.87 | 0.00136783 | 109.87 | 0 | 0 | 2023-03-06 01:23:37 | 0.0003701 | 8.3029 | 666.9523 | 0 | Close
7462 | 2 | 2 | CC Chg | 03:44:00 | 62:07:43 | 0.09963 | 3.7147 | 0.3719 | 29.87 | 0.3719 | 29.87 | 0 | 0 | 0.00137091 | 110.12 | 0.00137091 | 110.12 | 0 | 0 | 2023-03-06 01:24:07 | 0.0003701 | 0 | 0 | 0 | Close
7463 | 2 | 2 | CC Chg | 03:44:30 | 62:08:13 | 0.09963 | 3.7149 | 0.37273 | 29.94 | 0.37273 | 29.94 | 0 | 0 | 0.00137399 | 110.37 | 0.00137399 | 110.37 | 0 | 0 | 2023-03-06 01:24:37 | 0.00037012 | 4.151 | 333.4404 | 0 | Close
7464 | 2 | 2 | CC Chg | 03:45:00 | 62:08:43 | 0.09962 | 3.715 | 0.37356 | 30.01 | 0.37356 | 30.01 | 0 | 0 | 0.00137708 | 110.62 | 0.00137708 | 110.62 | 0 | 0 | 2023-03-06 01:25:07 | 0.00037009 | 8.3027 | 666.9344 | 0 | Close
7465 | 2 | 2 | CC Chg | 03:45:30 | 62:09:13 | 0.09962 | 3.7152 | 0.37439 | 30.07 | 0.37439 | 30.07 | 0 | 0 | 0.00138016 | 110.87 | 0.00138016 | 110.87 | 0 | 0 | 2023-03-06 01:25:37 | 0.00037011 | 4.1511 | 333.4494 | 0 | Close
7466 | 2 | 2 | CC Chg | 03:46:00 | 62:09:43 | 0.09961 | 3.7153 | 0.37522 | 30.14 | 0.37522 | 30.14 | 0 | 0 | 0.00138325 | 111.11 | 0.00138325 | 111.11 | 0 | 0 | 2023-03-06 01:26:07 | 0.00037008 | 8.3027 | 666.9344 | 0 | Close
7467 | 2 | 2 | CC Chg | 03:46:30 | 62:10:13 | 0.09962 | 3.7155 | 0.37605 | 30.21 | 0.37605 | 30.21 | 0 | 0 | 0.00138633 | 111.36 | 0.00138633 | 111.36 | 0 | 0 | 2023-03-06 01:26:37 | 0.00037014 | 4.1511 | 333.4494 | 0 | Close
7468 | 2 | 2 | CC Chg | 03:47:00 | 62:10:43 | 0.09963 | 3.7156 | 0.37688 | 30.27 | 0.37688 | 30.27 | 0 | 0 | 0.00138942 | 111.61 | 0.00138942 | 111.61 | 0 | 0 | 2023-03-06 01:27:07 | 0.00037019 | 8.3022 | 666.8987 | 0 | Close
7469 | 2 | 2 | CC Chg | 03:47:30 | 62:11:13 | 0.09963 | 3.7157 | 0.37771 | 30.34 | 0.37771 | 30.34 | 0 | 0 | 0.0013925 | 111.86 | 0.0013925 | 111.86 | 0 | 0 | 2023-03-06 01:27:37 | 0.0003702 | 8.3022 | 666.8987 | 0 | Close
7470 | 2 | 2 | CC Chg | 03:48:00 | 62:11:43 | 0.09962 | 3.7157 | 0.37854 | 30.41 | 0.37854 | 30.41 | 0 | 0 | 0.00139559 | 112.1 | 0.00139559 | 112.1 | 0 | 0 | 2023-03-06 01:28:07 | 0.00037016 | 0 | 0 | 0 | Close
7471 | 2 | 2 | CC Chg | 03:48:30 | 62:12:13 | 0.09963 | 3.7159 | 0.37937 | 30.47 | 0.37937 | 30.47 | 0 | 0 | 0.00139867 | 112.35 | 0.00139867 | 112.35 | 0 | 0 | 2023-03-06 01:28:37 | 0.00037022 | 4.1509 | 333.4315 | 0 | Close
7472 | 2 | 2 | CC Chg | 03:49:00 | 62:12:43 | 0.09961 | 3.7159 | 0.3802 | 30.54 | 0.3802 | 30.54 | 0 | 0 | 0.00140176 | 112.6 | 0.00140176 | 112.6 | 0 | 0 | 2023-03-06 01:29:07 | 0.00037014 | 0 | 0 | 0 | Close
7473 | 2 | 2 | CC Chg | 03:49:30 | 62:13:13 | 0.09963 | 3.7161 | 0.38103 | 30.61 | 0.38103 | 30.61 | 0 | 0 | 0.00140484 | 112.85 | 0.00140484 | 112.85 | 0 | 0 | 2023-03-06 01:29:37 | 0.00037024 | 4.1509 | 333.4315 | 0 | Close
7474 | 2 | 2 | CC Chg | 03:50:00 | 62:13:43 | 0.09963 | 3.7163 | 0.38186 | 30.67 | 0.38186 | 30.67 | 0 | 0 | 0.00140793 | 113.1 | 0.00140793 | 113.1 | 0 | 0 | 2023-03-06 01:30:07 | 0.00037025 | 4.1511 | 333.4494 | 0 | Close
7475 | 2 | 2 | CC Chg | 03:50:30 | 62:14:13 | 0.09961 | 3.7164 | 0.38269 | 30.74 | 0.38269 | 30.74 | 0 | 0 | 0.00141101 | 113.34 | 0.00141101 | 113.34 | 0 | 0 | 2023-03-06 01:30:37 | 0.00037019 | 8.3018 | 666.863 | 0 | Close
7476 | 2 | 2 | CC Chg | 03:51:00 | 62:14:43 | 0.09963 | 3.7165 | 0.38352 | 30.81 | 0.38352 | 30.81 | 0 | 0 | 0.0014141 | 113.59 | 0.0014141 | 113.59 | 0 | 0 | 2023-03-06 01:31:07 | 0.00037027 | 8.3018 | 666.863 | 0 | Close
7477 | 2 | 2 | CC Chg | 03:51:30 | 62:15:13 | 0.09963 | 3.7167 | 0.38435 | 30.87 | 0.38435 | 30.87 | 0 | 0 | 0.00141718 | 113.84 | 0.00141718 | 113.84 | 0 | 0 | 2023-03-06 01:31:37 | 0.00037029 | 4.1509 | 333.4315 | 0 | Close
7478 | 2 | 2 | CC Chg | 03:52:00 | 62:15:43 | 0.09963 | 3.7168 | 0.38518 | 30.94 | 0.38518 | 30.94 | 0 | 0 | 0.00142027 | 114.09 | 0.00142027 | 114.09 | 0 | 0 | 2023-03-06 01:32:07 | 0.0003703 | 8.3018 | 666.863 | 0 | Close
7479 | 2 | 2 | CC Chg | 03:52:30 | 62:16:13 | 0.09962 | 3.717 | 0.38601 | 31.01 | 0.38601 | 31.01 | 0 | 0 | 0.00142335 | 114.33 | 0.00142335 | 114.33 | 0 | 0 | 2023-03-06 01:32:37 | 0.00037029 | 4.1511 | 333.4494 | 0 | Close
7480 | 2 | 2 | CC Chg | 03:53:00 | 62:16:43 | 0.09963 | 3.717 | 0.38684 | 31.07 | 0.38684 | 31.07 | 0 | 0 | 0.00142644 | 114.58 | 0.00142644 | 114.58 | 0 | 0 | 2023-03-06 01:33:07 | 0.00037032 | 0 | 0 | 0 | Close
7481 | 2 | 2 | CC Chg | 03:53:30 | 62:17:13 | 0.09963 | 3.7171 | 0.38767 | 31.14 | 0.38767 | 31.14 | 0 | 0 | 0.00142952 | 114.83 | 0.00142952 | 114.83 | 0 | 0 | 2023-03-06 01:33:37 | 0.00037033 | 8.3018 | 666.863 | 0 | Close
7482 | 2 | 2 | CC Chg | 03:54:00 | 62:17:43 | 0.09962 | 3.7172 | 0.3885 | 31.21 | 0.3885 | 31.21 | 0 | 0 | 0.00143261 | 115.08 | 0.00143261 | 115.08 | 0 | 0 | 2023-03-06 01:34:07 | 0.00037031 | 8.3018 | 666.863 | 0 | Close
7483 | 2 | 2 | CC Chg | 03:54:30 | 62:18:13 | 0.09962 | 3.7173 | 0.38933 | 31.27 | 0.38933 | 31.27 | 0 | 0 | 0.0014357 | 115.33 | 0.0014357 | 115.33 | 0 | 0 | 2023-03-06 01:34:37 | 0.00037032 | 8.3018 | 666.863 | 0 | Close
7484 | 2 | 2 | CC Chg | 03:55:00 | 62:18:43 | 0.09963 | 3.7174 | 0.39016 | 31.34 | 0.39016 | 31.34 | 0 | 0 | 0.00143878 | 115.57 | 0.00143878 | 115.57 | 0 | 0 | 2023-03-06 01:35:07 | 0.00037036 | 8.3018 | 666.863 | 0 | Close
7485 | 2 | 2 | CC Chg | 03:55:30 | 62:19:13 | 0.09963 | 3.7176 | 0.39099 | 31.41 | 0.39099 | 31.41 | 0 | 0 | 0.00144187 | 115.82 | 0.00144187 | 115.82 | 0 | 0 | 2023-03-06 01:35:37 | 0.00037038 | 4.1511 | 333.4494 | 0 | Close
7486 | 2 | 2 | CC Chg | 03:56:00 | 62:19:43 | 0.09962 | 3.7177 | 0.39182 | 31.47 | 0.39182 | 31.47 | 0 | 0 | 0.00144496 | 116.07 | 0.00144496 | 116.07 | 0 | 0 | 2023-03-06 01:36:07 | 0.00037036 | 8.3018 | 666.863 | 0 | Close
7487 | 2 | 2 | CC Chg | 03:56:30 | 62:20:13 | 0.09962 | 3.7179 | 0.39265 | 31.54 | 0.39265 | 31.54 | 0 | 0 | 0.00144804 | 116.32 | 0.00144804 | 116.32 | 0 | 0 | 2023-03-06 01:36:37 | 0.00037038 | 4.1509 | 333.4315 | 0 | Close
7488 | 2 | 2 | CC Chg | 03:57:00 | 62:20:43 | 0.09962 | 3.718 | 0.39348 | 31.61 | 0.39348 | 31.61 | 0 | 0 | 0.00145113 | 116.57 | 0.00145113 | 116.57 | 0 | 0 | 2023-03-06 01:37:07 | 0.00037039 | 8.3018 | 666.863 | 0 | Close
7489 | 2 | 2 | CC Chg | 03:57:30 | 62:21:13 | 0.09963 | 3.7181 | 0.39431 | 31.67 | 0.39431 | 31.67 | 0 | 0 | 0.00145422 | 116.81 | 0.00145422 | 116.81 | 0 | 0 | 2023-03-06 01:37:37 | 0.00037043 | 8.3022 | 666.8987 | 0 | Close
7490 | 2 | 2 | CC Chg | 03:58:00 | 62:21:43 | 0.09962 | 3.7183 | 0.39514 | 31.74 | 0.39514 | 31.74 | 0 | 0 | 0.0014573 | 117.06 | 0.0014573 | 117.06 | 0 | 0 | 2023-03-06 01:38:07 | 0.00037042 | 4.1509 | 333.4315 | 0 | Close
7491 | 2 | 2 | CC Chg | 03:58:30 | 62:22:13 | 0.09962 | 3.7184 | 0.39597 | 31.81 | 0.39597 | 31.81 | 0 | 0 | 0.00146039 | 117.31 | 0.00146039 | 117.31 | 0 | 0 | 2023-03-06 01:38:37 | 0.00037043 | 8.3018 | 666.863 | 0 | Close
7492 | 2 | 2 | CC Chg | 03:59:00 | 62:22:43 | 0.09962 | 3.7185 | 0.3968 | 31.87 | 0.3968 | 31.87 | 0 | 0 | 0.00146348 | 117.56 | 0.00146348 | 117.56 | 0 | 0 | 2023-03-06 01:39:07 | 0.00037044 | 8.3018 | 666.863 | 0 | Close
7493 | 2 | 2 | CC Chg | 03:59:30 | 62:23:13 | 0.09963 | 3.7186 | 0.39763 | 31.94 | 0.39763 | 31.94 | 0 | 0 | 0.00146656 | 117.81 | 0.00146656 | 117.81 | 0 | 0 | 2023-03-06 01:39:37 | 0.00037048 | 8.3013 | 666.8273 | 0 | Close
7494 | 2 | 2 | CC Chg | 04:00:00 | 62:23:43 | 0.09962 | 3.7187 | 0.39846 | 32.01 | 0.39846 | 32.01 | 0 | 0 | 0.00146965 | 118.05 | 0.00146965 | 118.05 | 0 | 0 | 2023-03-06 01:40:07 | 0.00037046 | 8.3018 | 666.863 | 0 | Close
7495 | 2 | 2 | CC Chg | 04:00:30 | 62:24:13 | 0.09961 | 3.7187 | 0.39929 | 32.07 | 0.39929 | 32.07 | 0 | 0 | 0.00147274 | 118.3 | 0.00147274 | 118.3 | 0 | 0 | 2023-03-06 01:40:37 | 0.00037042 | 0 | 0 | 0 | Close
7496 | 2 | 2 | CC Chg | 04:01:00 | 62:24:43 | 0.09963 | 3.7189 | 0.40012 | 32.14 | 0.40012 | 32.14 | 0 | 0 | 0.00147582 | 118.55 | 0.00147582 | 118.55 | 0 | 0 | 2023-03-06 01:41:07 | 0.00037051 | 4.1509 | 333.4315 | 0 | Close
7497 | 2 | 2 | CC Chg | 04:01:30 | 62:25:13 | 0.09962 | 3.7191 | 0.40095 | 32.21 | 0.40095 | 32.21 | 0 | 0 | 0.00147891 | 118.8 | 0.00147891 | 118.8 | 0 | 0 | 2023-03-06 01:41:37 | 0.0003705 | 4.1509 | 333.4315 | 0 | Close
7498 | 2 | 2 | CC Chg | 04:02:00 | 62:25:43 | 0.09963 | 3.7191 | 0.40178 | 32.27 | 0.40178 | 32.27 | 0 | 0 | 0.001482 | 119.05 | 0.001482 | 119.05 | 0 | 0 | 2023-03-06 01:42:07 | 0.00037053 | 0 | 0 | 0 | Close
7499 | 2 | 2 | CC Chg | 04:02:30 | 62:26:13 | 0.09961 | 3.7194 | 0.40261 | 32.34 | 0.40261 | 32.34 | 0 | 0 | 0.00148509 | 119.29 | 0.00148509 | 119.29 | 0 | 0 | 2023-03-06 01:42:37 | 0.00037049 | 2.7673 | 222.2877 | 0 | Close
7500 | 2 | 2 | CC Chg | 04:03:00 | 62:26:43 | 0.09962 | 3.7194 | 0.40344 | 32.41 | 0.40344 | 32.41 | 0 | 0 | 0.00148817 | 119.54 | 0.00148817 | 119.54 | 0 | 0 | 2023-03-06 01:43:07 | 0.00037053 | 0 | 0 | 0 | Close
7501 | 2 | 2 | CC Chg | 04:03:30 | 62:27:13 | 0.09962 | 3.7195 | 0.40427 | 32.47 | 0.40427 | 32.47 | 0 | 0 | 0.00149126 | 119.79 | 0.00149126 | 119.79 | 0 | 0 | 2023-03-06 01:43:37 | 0.00037054 | 8.3018 | 666.863 | 0 | Close
7502 | 2 | 2 | CC Chg | 04:04:00 | 62:27:43 | 0.09962 | 3.7197 | 0.4051 | 32.54 | 0.4051 | 32.54 | 0 | 0 | 0.00149435 | 120.04 | 0.00149435 | 120.04 | 0 | 0 | 2023-03-06 01:44:07 | 0.00037056 | 4.1509 | 333.4315 | 0 | Close
7503 | 2 | 2 | CC Chg | 04:04:30 | 62:28:13 | 0.09961 | 3.7198 | 0.40593 | 32.61 | 0.40593 | 32.61 | 0 | 0 | 0.00149744 | 120.29 | 0.00149744 | 120.29 | 0 | 0 | 2023-03-06 01:44:37 | 0.00037053 | 8.3018 | 666.863 | 0 | Close
7504 | 2 | 2 | CC Chg | 04:05:00 | 62:28:43 | 0.09961 | 3.7199 | 0.40676 | 32.67 | 0.40676 | 32.67 | 0 | 0 | 0.00150053 | 120.53 | 0.00150053 | 120.53 | 0 | 0 | 2023-03-06 01:45:07 | 0.00037054 | 8.3013 | 666.8273 | 0 | Close
7505 | 2 | 2 | CC Chg | 04:05:30 | 62:29:13 | 0.09962 | 3.7201 | 0.40759 | 32.74 | 0.40759 | 32.74 | 0 | 0 | 0.00150361 | 120.78 | 0.00150361 | 120.78 | 0 | 0 | 2023-03-06 01:45:37 | 0.0003706 | 4.1507 | 333.4137 | 0 | Close
7506 | 2 | 2 | CC Chg | 04:06:00 | 62:29:43 | 0.09962 | 3.7202 | 0.40842 | 32.81 | 0.40842 | 32.81 | 0 | 0 | 0.0015067 | 121.03 | 0.0015067 | 121.03 | 0 | 0 | 2023-03-06 01:46:07 | 0.00037061 | 8.3018 | 666.863 | 0 | Close
7507 | 2 | 2 | CC Chg | 04:06:30 | 62:30:13 | 0.09961 | 3.7203 | 0.40925 | 32.87 | 0.40925 | 32.87 | 0 | 0 | 0.00150979 | 121.28 | 0.00150979 | 121.28 | 0 | 0 | 2023-03-06 01:46:37 | 0.00037058 | 8.3018 | 666.863 | 0 | Close
7508 | 2 | 2 | CC Chg | 04:07:00 | 62:30:43 | 0.09962 | 3.7203 | 0.41008 | 32.94 | 0.41008 | 32.94 | 0 | 0 | 0.00151288 | 121.53 | 0.00151288 | 121.53 | 0 | 0 | 2023-03-06 01:47:07 | 0.00037062 | 0 | 0 | 0 | Close
7509 | 2 | 2 | CC Chg | 04:07:30 | 62:31:13 | 0.09961 | 3.7205 | 0.41091 | 33.01 | 0.41091 | 33.01 | 0 | 0 | 0.00151597 | 121.77 | 0.00151597 | 121.77 | 0 | 0 | 2023-03-06 01:47:37 | 0.0003706 | 4.1507 | 333.4137 | 0 | Close
7510 | 2 | 2 | CC Chg | 04:08:00 | 62:31:43 | 0.09963 | 3.7207 | 0.41174 | 33.07 | 0.41174 | 33.07 | 0 | 0 | 0.00151906 | 122.02 | 0.00151906 | 122.02 | 0 | 0 | 2023-03-06 01:48:07 | 0.00037069 | 4.1504 | 333.3958 | 0 | Close
7511 | 2 | 2 | CC Chg | 04:08:30 | 62:32:13 | 0.09962 | 3.7208 | 0.41258 | 33.14 | 0.41258 | 33.14 | 0 | 0 | 0.00152215 | 122.27 | 0.00152215 | 122.27 | 0 | 0 | 2023-03-06 01:48:37 | 0.00037067 | 8.3018 | 666.863 | 0 | Close
7512 | 2 | 2 | CC Chg | 04:09:00 | 62:32:43 | 0.09963 | 3.7209 | 0.41341 | 33.21 | 0.41341 | 33.21 | 0 | 0 | 0.00152523 | 122.52 | 0.00152523 | 122.52 | 0 | 0 | 2023-03-06 01:49:07 | 0.00037071 | 8.3018 | 666.863 | 0 | Close
7513 | 2 | 2 | CC Chg | 04:09:30 | 62:33:13 | 0.09962 | 3.7211 | 0.41424 | 33.27 | 0.41424 | 33.27 | 0 | 0 | 0.00152832 | 122.77 | 0.00152832 | 122.77 | 0 | 0 | 2023-03-06 01:49:37 | 0.0003707 | 4.1509 | 333.4315 | 0 | Close
7514 | 2 | 2 | CC Chg | 04:10:00 | 62:33:43 | 0.09962 | 3.7211 | 0.41507 | 33.34 | 0.41507 | 33.34 | 0 | 0 | 0.00153141 | 123.01 | 0.00153141 | 123.01 | 0 | 0 | 2023-03-06 01:50:07 | 0.0003707 | 0 | 0 | 0 | Close
7515 | 2 | 2 | CC Chg | 04:10:30 | 62:34:13 | 0.09962 | 3.7212 | 0.4159 | 33.41 | 0.4159 | 33.41 | 0 | 0 | 0.0015345 | 123.26 | 0.0015345 | 123.26 | 0 | 0 | 2023-03-06 01:50:37 | 0.00037071 | 8.3022 | 666.8987 | 0 | Close
7516 | 2 | 2 | CC Chg | 04:11:00 | 62:34:43 | 0.09962 | 3.7213 | 0.41673 | 33.47 | 0.41673 | 33.47 | 0 | 0 | 0.00153759 | 123.51 | 0.00153759 | 123.51 | 0 | 0 | 2023-03-06 01:51:07 | 0.00037072 | 8.3013 | 666.8273 | 0 | Close
7517 | 2 | 2 | CC Chg | 04:11:30 | 62:35:13 | 0.09962 | 3.7215 | 0.41756 | 33.54 | 0.41756 | 33.54 | 0 | 0 | 0.00154068 | 123.76 | 0.00154068 | 123.76 | 0 | 0 | 2023-03-06 01:51:37 | 0.00037074 | 4.1507 | 333.4137 | 0 | Close
7518 | 2 | 2 | CC Chg | 04:12:00 | 62:35:43 | 0.09961 | 3.7216 | 0.41839 | 33.61 | 0.41839 | 33.61 | 0 | 0 | 0.00154377 | 124.01 | 0.00154377 | 124.01 | 0 | 0 | 2023-03-06 01:52:07 | 0.00037071 | 8.3018 | 666.863 | 0 | Close
7519 | 2 | 2 | CC Chg | 04:12:30 | 62:36:13 | 0.09962 | 3.7217 | 0.41922 | 33.67 | 0.41922 | 33.67 | 0 | 0 | 0.00154686 | 124.26 | 0.00154686 | 124.26 | 0 | 0 | 2023-03-06 01:52:37 | 0.00037076 | 8.3018 | 666.863 | 0 | Close
7520 | 2 | 2 | CC Chg | 04:13:00 | 62:36:43 | 0.09961 | 3.7218 | 0.42005 | 33.74 | 0.42005 | 33.74 | 0 | 0 | 0.00154995 | 124.5 | 0.00154995 | 124.5 | 0 | 0 | 2023-03-06 01:53:07 | 0.00037073 | 8.3018 | 666.863 | 0 | Close
7521 | 2 | 2 | CC Chg | 04:13:30 | 62:37:13 | 0.09962 | 3.722 | 0.42088 | 33.81 | 0.42088 | 33.81 | 0 | 0 | 0.00155304 | 124.75 | 0.00155304 | 124.75 | 0 | 0 | 2023-03-06 01:53:37 | 0.00037079 | 4.1507 | 333.4137 | 0 | Close
7522 | 2 | 2 | CC Chg | 04:14:00 | 62:37:43 | 0.09963 | 3.7221 | 0.42171 | 33.87 | 0.42171 | 33.87 | 0 | 0 | 0.00155613 | 125 | 0.00155613 | 125 | 0 | 0 | 2023-03-06 01:54:07 | 0.00037083 | 8.3013 | 666.8273 | 0 | Close
7523 | 2 | 2 | CC Chg | 04:14:30 | 62:38:13 | 0.09962 | 3.7223 | 0.42254 | 33.94 | 0.42254 | 33.94 | 0 | 0 | 0.00155922 | 125.25 | 0.00155922 | 125.25 | 0 | 0 | 2023-03-06 01:54:37 | 0.00037082 | 4.1509 | 333.4315 | 0 | Close
7524 | 2 | 2 | CC Chg | 04:15:00 | 62:38:43 | 0.09962 | 3.7223 | 0.42337 | 34.01 | 0.42337 | 34.01 | 0 | 0 | 0.00156231 | 125.5 | 0.00156231 | 125.5 | 0 | 0 | 2023-03-06 01:55:07 | 0.00037082 | 0 | 0 | 0 | Close
7525 | 2 | 2 | CC Chg | 04:15:30 | 62:39:13 | 0.09962 | 3.7225 | 0.4242 | 34.07 | 0.4242 | 34.07 | 0 | 0 | 0.0015654 | 125.74 | 0.0015654 | 125.74 | 0 | 0 | 2023-03-06 01:55:37 | 0.00037084 | 4.1509 | 333.4315 | 0 | Close
7526 | 2 | 2 | CC Chg | 04:16:00 | 62:39:43 | 0.09961 | 3.7226 | 0.42503 | 34.14 | 0.42503 | 34.14 | 0 | 0 | 0.00156849 | 125.99 | 0.00156849 | 125.99 | 0 | 0 | 2023-03-06 01:56:07 | 0.00037081 | 8.3018 | 666.863 | 0 | Close
7527 | 2 | 2 | CC Chg | 04:16:30 | 62:40:13 | 0.09961 | 3.7226 | 0.42586 | 34.21 | 0.42586 | 34.21 | 0 | 0 | 0.00157158 | 126.24 | 0.00157158 | 126.24 | 0 | 0 | 2023-03-06 01:56:37 | 0.00037081 | 0 | 0 | 0 | Close
7528 | 2 | 2 | CC Chg | 04:17:00 | 62:40:43 | 0.09962 | 3.7228 | 0.42669 | 34.27 | 0.42669 | 34.27 | 0 | 0 | 0.00157467 | 126.49 | 0.00157467 | 126.49 | 0 | 0 | 2023-03-06 01:57:07 | 0.00037087 | 4.1504 | 333.3958 | 0 | Close
7529 | 2 | 2 | CC Chg | 04:17:30 | 62:41:13 | 0.09962 | 3.7228 | 0.42752 | 34.34 | 0.42752 | 34.34 | 0 | 0 | 0.00157776 | 126.74 | 0.00157776 | 126.74 | 0 | 0 | 2023-03-06 01:57:37 | 0.00037087 | 0 | 0 | 0 | Close
7530 | 2 | 2 | CC Chg | 04:18:00 | 62:41:43 | 0.09961 | 3.723 | 0.42835 | 34.41 | 0.42835 | 34.41 | 0 | 0 | 0.00158085 | 126.99 | 0.00158085 | 126.99 | 0 | 0 | 2023-03-06 01:58:07 | 0.00037085 | 4.1507 | 333.4137 | 0 | Close
7531 | 2 | 2 | CC Chg | 04:18:30 | 62:42:13 | 0.09961 | 3.723 | 0.42918 | 34.47 | 0.42918 | 34.47 | 0 | 0 | 0.00158394 | 127.23 | 0.00158394 | 127.23 | 0 | 0 | 2023-03-06 01:58:37 | 0.00037085 | 0 | 0 | 0 | Close
7532 | 2 | 2 | CC Chg | 04:19:00 | 62:42:43 | 0.09961 | 3.7232 | 0.43001 | 34.54 | 0.43001 | 34.54 | 0 | 0 | 0.00158703 | 127.48 | 0.00158703 | 127.48 | 0 | 0 | 2023-03-06 01:59:07 | 0.00037087 | 4.1509 | 333.4315 | 0 | Close
7533 | 2 | 2 | CC Chg | 04:19:30 | 62:43:13 | 0.09961 | 3.7234 | 0.43084 | 34.61 | 0.43084 | 34.61 | 0 | 0 | 0.00159012 | 127.73 | 0.00159012 | 127.73 | 0 | 0 | 2023-03-06 01:59:37 | 0.00037089 | 4.1502 | 333.378 | 0 | Close
7534 | 2 | 2 | CC Chg | 04:20:00 | 62:43:43 | 0.09961 | 3.7235 | 0.43167 | 34.67 | 0.43167 | 34.67 | 0 | 0 | 0.00159321 | 127.98 | 0.00159321 | 127.98 | 0 | 0 | 2023-03-06 02:00:07 | 0.0003709 | 8.3013 | 666.8273 | 0 | Close
7535 | 2 | 2 | CC Chg | 04:20:30 | 62:44:13 | 0.09962 | 3.7237 | 0.4325 | 34.74 | 0.4325 | 34.74 | 0 | 0 | 0.0015963 | 128.23 | 0.0015963 | 128.23 | 0 | 0 | 2023-03-06 02:00:37 | 0.00037095 | 4.1504 | 333.3958 | 0 | Close
7536 | 2 | 2 | CC Chg | 04:21:00 | 62:44:43 | 0.0996 | 3.7238 | 0.43333 | 34.81 | 0.43333 | 34.81 | 0 | 0 | 0.0015994 | 128.48 | 0.0015994 | 128.48 | 0 | 0 | 2023-03-06 02:01:07 | 0.00037089 | 8.3018 | 666.863 | 0 | Close
7537 | 2 | 2 | CC Chg | 04:21:30 | 62:45:13 | 0.09962 | 3.724 | 0.43416 | 34.88 | 0.43416 | 34.88 | 0 | 0 | 0.00160249 | 128.72 | 0.00160249 | 128.72 | 0 | 0 | 2023-03-06 02:01:37 | 0.00037098 | 4.1504 | 333.3958 | 0 | Close
7538 | 2 | 2 | CC Chg | 04:22:00 | 62:45:43 | 0.09961 | 3.724 | 0.43499 | 34.94 | 0.43499 | 34.94 | 0 | 0 | 0.00160558 | 128.97 | 0.00160558 | 128.97 | 0 | 0 | 2023-03-06 02:02:07 | 0.00037095 | 0 | 0 | 0 | Close
7539 | 2 | 2 | CC Chg | 04:22:30 | 62:46:13 | 0.09961 | 3.7241 | 0.43582 | 35.01 | 0.43582 | 35.01 | 0 | 0 | 0.00160867 | 129.22 | 0.00160867 | 129.22 | 0 | 0 | 2023-03-06 02:02:37 | 0.00037096 | 8.3009 | 666.7916 | 0 | Close
7540 | 2 | 2 | CC Chg | 04:23:00 | 62:46:43 | 0.09961 | 3.7242 | 0.43665 | 35.08 | 0.43665 | 35.08 | 0 | 0 | 0.00161176 | 129.47 | 0.00161176 | 129.47 | 0 | 0 | 2023-03-06 02:03:07 | 0.00037097 | 8.3009 | 666.7916 | 0 | Close
7541 | 2 | 2 | CC Chg | 04:23:30 | 62:47:13 | 0.09961 | 3.7244 | 0.43748 | 35.14 | 0.43748 | 35.14 | 0 | 0 | 0.00161485 | 129.72 | 0.00161485 | 129.72 | 0 | 0 | 2023-03-06 02:03:37 | 0.00037099 | 4.1504 | 333.3958 | 0 | Close
7542 | 2 | 2 | CC Chg | 04:24:00 | 62:47:43 | 0.0996 | 3.7245 | 0.43831 | 35.21 | 0.43831 | 35.21 | 0 | 0 | 0.00161794 | 129.97 | 0.00161794 | 129.97 | 0 | 0 | 2023-03-06 02:04:07 | 0.00037096 | 8.3013 | 666.8273 | 0 | Close
7543 | 2 | 2 | CC Chg | 04:24:30 | 62:48:13 | 0.09962 | 3.7246 | 0.43914 | 35.28 | 0.43914 | 35.28 | 0 | 0 | 0.00162104 | 130.21 | 0.00162104 | 130.21 | 0 | 0 | 2023-03-06 02:04:37 | 0.00037104 | 8.3009 | 666.7916 | 0 | Close
7544 | 2 | 2 | CC Chg | 04:25:00 | 62:48:43 | 0.09962 | 3.7247 | 0.43997 | 35.34 | 0.43997 | 35.34 | 0 | 0 | 0.00162413 | 130.46 | 0.00162413 | 130.46 | 0 | 0 | 2023-03-06 02:05:07 | 0.00037105 | 8.3009 | 666.7916 | 0 | Close
7545 | 2 | 2 | CC Chg | 04:25:30 | 62:49:13 | 0.09961 | 3.7249 | 0.4408 | 35.41 | 0.4408 | 35.41 | 0 | 0 | 0.00162722 | 130.71 | 0.00162722 | 130.71 | 0 | 0 | 2023-03-06 02:05:37 | 0.00037104 | 4.1504 | 333.3958 | 0 | Close
7546 | 2 | 2 | CC Chg | 04:26:00 | 62:49:43 | 0.0996 | 3.725 | 0.44163 | 35.48 | 0.44163 | 35.48 | 0 | 0 | 0.00163031 | 130.96 | 0.00163031 | 130.96 | 0 | 0 | 2023-03-06 02:06:07 | 0.00037101 | 8.3013 | 666.8273 | 0 | Close
7547 | 2 | 2 | CC Chg | 04:26:30 | 62:50:13 | 0.09961 | 3.7251 | 0.44246 | 35.54 | 0.44246 | 35.54 | 0 | 0 | 0.0016334 | 131.21 | 0.0016334 | 131.21 | 0 | 0 | 2023-03-06 02:06:37 | 0.00037106 | 8.3009 | 666.7916 | 0 | Close
7548 | 2 | 2 | CC Chg | 04:27:00 | 62:50:43 | 0.09962 | 3.7253 | 0.44329 | 35.61 | 0.44329 | 35.61 | 0 | 0 | 0.0016365 | 131.46 | 0.0016365 | 131.46 | 0 | 0 | 2023-03-06 02:07:07 | 0.00037111 | 4.1504 | 333.3958 | 0 | Close
7549 | 2 | 2 | CC Chg | 04:27:30 | 62:51:13 | 0.0996 | 3.7253 | 0.44412 | 35.68 | 0.44412 | 35.68 | 0 | 0 | 0.00163959 | 131.7 | 0.00163959 | 131.7 | 0 | 0 | 2023-03-06 02:07:37 | 0.00037104 | 0 | 0 | 0 | Close
7550 | 2 | 2 | CC Chg | 04:28:00 | 62:51:43 | 0.09962 | 3.7255 | 0.44495 | 35.74 | 0.44495 | 35.74 | 0 | 0 | 0.00164268 | 131.95 | 0.00164268 | 131.95 | 0 | 0 | 2023-03-06 02:08:07 | 0.00037113 | 4.1504 | 333.3958 | 0 | Close
7551 | 2 | 2 | CC Chg | 04:28:30 | 62:52:13 | 0.0996 | 3.7255 | 0.44578 | 35.81 | 0.44578 | 35.81 | 0 | 0 | 0.00164577 | 132.2 | 0.00164577 | 132.2 | 0 | 0 | 2023-03-06 02:08:37 | 0.00037106 | 0 | 0 | 0 | Close
7552 | 2 | 2 | CC Chg | 04:29:00 | 62:52:43 | 0.0996 | 3.7256 | 0.44661 | 35.88 | 0.44661 | 35.88 | 0 | 0 | 0.00164887 | 132.45 | 0.00164887 | 132.45 | 0 | 0 | 2023-03-06 02:09:07 | 0.00037107 | 8.3004 | 666.7559 | 0 | Close
7553 | 2 | 2 | CC Chg | 04:29:30 | 62:53:13 | 0.09961 | 3.7257 | 0.44744 | 35.94 | 0.44744 | 35.94 | 0 | 0 | 0.00165196 | 132.7 | 0.00165196 | 132.7 | 0 | 0 | 2023-03-06 02:09:37 | 0.00037112 | 8.3013 | 666.8273 | 0 | Close
7554 | 2 | 2 | CC Chg | 04:30:00 | 62:53:43 | 0.0996 | 3.726 | 0.44827 | 36.01 | 0.44827 | 36.01 | 0 | 0 | 0.00165505 | 132.95 | 0.00165505 | 132.95 | 0 | 0 | 2023-03-06 02:10:07 | 0.00037111 | 2.7668 | 222.252 | 0 | Close
7555 | 2 | 2 | CC Chg | 04:30:30 | 62:54:13 | 0.0996 | 3.7261 | 0.4491 | 36.08 | 0.4491 | 36.08 | 0 | 0 | 0.00165814 | 133.19 | 0.00165814 | 133.19 | 0 | 0 | 2023-03-06 02:10:37 | 0.00037112 | 8.3004 | 666.7559 | 0 | Close
7556 | 2 | 2 | CC Chg | 04:31:00 | 62:54:43 | 0.09962 | 3.7261 | 0.44993 | 36.14 | 0.44993 | 36.14 | 0 | 0 | 0.00166124 | 133.44 | 0.00166124 | 133.44 | 0 | 0 | 2023-03-06 02:11:07 | 0.00037119 | 0 | 0 | 0 | Close
7557 | 2 | 2 | CC Chg | 04:31:30 | 62:55:13 | 0.09961 | 3.7263 | 0.45076 | 36.21 | 0.45076 | 36.21 | 0 | 0 | 0.00166433 | 133.69 | 0.00166433 | 133.69 | 0 | 0 | 2023-03-06 02:11:37 | 0.00037118 | 4.1504 | 333.3958 | 0 | Close
7558 | 2 | 2 | CC Chg | 04:32:00 | 62:55:43 | 0.09961 | 3.7264 | 0.45159 | 36.28 | 0.45159 | 36.28 | 0 | 0 | 0.00166742 | 133.94 | 0.00166742 | 133.94 | 0 | 0 | 2023-03-06 02:12:07 | 0.00037119 | 8.3 | 666.7202 | 0 | Close
7559 | 2 | 2 | CC Chg | 04:32:30 | 62:56:13 | 0.09962 | 3.7266 | 0.45242 | 36.34 | 0.45242 | 36.34 | 0 | 0 | 0.00167052 | 134.19 | 0.00167052 | 134.19 | 0 | 0 | 2023-03-06 02:12:37 | 0.00037124 | 4.1507 | 333.4137 | 0 | Close
7560 | 2 | 2 | CC Chg | 04:33:00 | 62:56:43 | 0.09961 | 3.7266 | 0.45325 | 36.41 | 0.45325 | 36.41 | 0 | 0 | 0.00167361 | 134.44 | 0.00167361 | 134.44 | 0 | 0 | 2023-03-06 02:13:07 | 0.00037121 | 0 | 0 | 0 | Close
7561 | 2 | 2 | CC Chg | 04:33:30 | 62:57:13 | 0.0996 | 3.7267 | 0.45408 | 36.48 | 0.45408 | 36.48 | 0 | 0 | 0.0016767 | 134.69 | 0.0016767 | 134.69 | 0 | 0 | 2023-03-06 02:13:37 | 0.00037118 | 8.3004 | 666.7559 | 0 | Close
7562 | 2 | 2 | CC Chg | 04:34:00 | 62:57:43 | 0.09961 | 3.7268 | 0.45491 | 36.54 | 0.45491 | 36.54 | 0 | 0 | 0.0016798 | 134.93 | 0.0016798 | 134.93 | 0 | 0 | 2023-03-06 02:14:07 | 0.00037123 | 8.3004 | 666.7559 | 0 | Close
7563 | 2 | 2 | CC Chg | 04:34:30 | 62:58:13 | 0.0996 | 3.7269 | 0.45574 | 36.61 | 0.45574 | 36.61 | 0 | 0 | 0.00168289 | 135.18 | 0.00168289 | 135.18 | 0 | 0 | 2023-03-06 02:14:37 | 0.0003712 | 8.3009 | 666.7916 | 0 | Close
7564 | 2 | 2 | CC Chg | 04:35:00 | 62:58:43 | 0.09962 | 3.7271 | 0.45657 | 36.68 | 0.45657 | 36.68 | 0 | 0 | 0.00168598 | 135.43 | 0.00168598 | 135.43 | 0 | 0 | 2023-03-06 02:15:07 | 0.00037129 | 4.1502 | 333.378 | 0 | Close
7565 | 2 | 2 | CC Chg | 04:35:30 | 62:59:13 | 0.09961 | 3.7271 | 0.4574 | 36.74 | 0.4574 | 36.74 | 0 | 0 | 0.00168908 | 135.68 | 0.00168908 | 135.68 | 0 | 0 | 2023-03-06 02:15:37 | 0.00037126 | 0 | 0 | 0 | Close
7566 | 2 | 2 | CC Chg | 04:36:00 | 62:59:43 | 0.09959 | 3.7273 | 0.45823 | 36.81 | 0.45823 | 36.81 | 0 | 0 | 0.00169217 | 135.93 | 0.00169217 | 135.93 | 0 | 0 | 2023-03-06 02:16:07 | 0.0003712 | 4.1502 | 333.378 | 0 | Close
7567 | 2 | 2 | CC Chg | 04:36:30 | 63:00:13 | 0.0996 | 3.7274 | 0.45906 | 36.88 | 0.45906 | 36.88 | 0 | 0 | 0.00169526 | 136.18 | 0.00169526 | 136.18 | 0 | 0 | 2023-03-06 02:16:37 | 0.00037125 | 8.3004 | 666.7559 | 0 | Close
7568 | 2 | 2 | CC Chg | 04:37:00 | 63:00:43 | 0.0996 | 3.7275 | 0.45989 | 36.94 | 0.45989 | 36.94 | 0 | 0 | 0.00169836 | 136.43 | 0.00169836 | 136.43 | 0 | 0 | 2023-03-06 02:17:07 | 0.00037126 | 8.3 | 666.7202 | 0 | Close
7569 | 2 | 2 | CC Chg | 04:37:30 | 63:01:13 | 0.0996 | 3.7277 | 0.46072 | 37.01 | 0.46072 | 37.01 | 0 | 0 | 0.00170145 | 136.67 | 0.00170145 | 136.67 | 0 | 0 | 2023-03-06 02:17:37 | 0.00037128 | 4.1502 | 333.378 | 0 | Close
7570 | 2 | 2 | CC Chg | 04:38:00 | 63:01:43 | 0.09961 | 3.7278 | 0.46155 | 37.08 | 0.46155 | 37.08 | 0 | 0 | 0.00170455 | 136.92 | 0.00170455 | 136.92 | 0 | 0 | 2023-03-06 02:18:07 | 0.00037133 | 8.3004 | 666.7559 | 0 | Close
7571 | 2 | 2 | CC Chg | 04:38:30 | 63:02:13 | 0.09961 | 3.7279 | 0.46238 | 37.14 | 0.46238 | 37.14 | 0 | 0 | 0.00170764 | 137.17 | 0.00170764 | 137.17 | 0 | 0 | 2023-03-06 02:18:37 | 0.00037134 | 8.3013 | 666.8273 | 0 | Close
7572 | 2 | 2 | CC Chg | 04:39:00 | 63:02:43 | 0.0996 | 3.7279 | 0.46321 | 37.21 | 0.46321 | 37.21 | 0 | 0 | 0.00171074 | 137.42 | 0.00171074 | 137.42 | 0 | 0 | 2023-03-06 02:19:07 | 0.0003713 | 0 | 0 | 0 | Close
7573 | 2 | 2 | CC Chg | 04:39:30 | 63:03:13 | 0.0996 | 3.7281 | 0.46404 | 37.28 | 0.46404 | 37.28 | 0 | 0 | 0.00171383 | 137.67 | 0.00171383 | 137.67 | 0 | 0 | 2023-03-06 02:19:37 | 0.00037132 | 4.1502 | 333.378 | 0 | Close
7574 | 2 | 2 | CC Chg | 04:40:00 | 63:03:43 | 0.09961 | 3.7282 | 0.46487 | 37.34 | 0.46487 | 37.34 | 0 | 0 | 0.00171692 | 137.92 | 0.00171692 | 137.92 | 0 | 0 | 2023-03-06 02:20:07 | 0.00037137 | 8.3009 | 666.7916 | 0 | Close
7575 | 2 | 2 | CC Chg | 04:40:30 | 63:04:13 | 0.0996 | 3.7283 | 0.4657 | 37.41 | 0.4657 | 37.41 | 0 | 0 | 0.00172002 | 138.17 | 0.00172002 | 138.17 | 0 | 0 | 2023-03-06 02:20:37 | 0.00037134 | 8.3004 | 666.7559 | 0 | Close
7576 | 2 | 2 | CC Chg | 04:41:00 | 63:04:43 | 0.09961 | 3.7285 | 0.46653 | 37.48 | 0.46653 | 37.48 | 0 | 0 | 0.00172311 | 138.41 | 0.00172311 | 138.41 | 0 | 0 | 2023-03-06 02:21:07 | 0.0003714 | 4.15 | 333.3601 | 0 | Close
7577 | 2 | 2 | CC Chg | 04:41:30 | 63:05:13 | 0.09961 | 3.7286 | 0.46736 | 37.54 | 0.46736 | 37.54 | 0 | 0 | 0.00172621 | 138.66 | 0.00172621 | 138.66 | 0 | 0 | 2023-03-06 02:21:37 | 0.00037141 | 8.3004 | 666.7559 | 0 | Close
7578 | 2 | 2 | CC Chg | 04:42:00 | 63:05:43 | 0.0996 | 3.7287 | 0.46819 | 37.61 | 0.46819 | 37.61 | 0 | 0 | 0.0017293 | 138.91 | 0.0017293 | 138.91 | 0 | 0 | 2023-03-06 02:22:07 | 0.00037138 | 8.3004 | 666.7559 | 0 | Close
7579 | 2 | 2 | CC Chg | 04:42:30 | 63:06:13 | 0.09961 | 3.7288 | 0.46902 | 37.68 | 0.46902 | 37.68 | 0 | 0 | 0.0017324 | 139.16 | 0.0017324 | 139.16 | 0 | 0 | 2023-03-06 02:22:37 | 0.00037143 | 8.3004 | 666.7559 | 0 | Close
7580 | 2 | 2 | CC Chg | 04:43:00 | 63:06:43 | 0.09961 | 3.729 | 0.46985 | 37.74 | 0.46985 | 37.74 | 0 | 0 | 0.00173549 | 139.41 | 0.00173549 | 139.41 | 0 | 0 | 2023-03-06 02:23:07 | 0.00037145 | 4.1502 | 333.378 | 0 | Close
7581 | 2 | 2 | CC Chg | 04:43:30 | 63:07:13 | 0.0996 | 3.7291 | 0.47068 | 37.81 | 0.47068 | 37.81 | 0 | 0 | 0.00173859 | 139.66 | 0.00173859 | 139.66 | 0 | 0 | 2023-03-06 02:23:37 | 0.00037142 | 8.3004 | 666.7559 | 0 | Close
7582 | 2 | 2 | CC Chg | 04:44:00 | 63:07:43 | 0.0996 | 3.7292 | 0.47151 | 37.88 | 0.47151 | 37.88 | 0 | 0 | 0.00174168 | 139.91 | 0.00174168 | 139.91 | 0 | 0 | 2023-03-06 02:24:07 | 0.00037143 | 8.3 | 666.7202 | 0 | Close
7583 | 2 | 2 | CC Chg | 04:44:30 | 63:08:13 | 0.0996 | 3.7293 | 0.47234 | 37.94 | 0.47234 | 37.94 | 0 | 0 | 0.00174478 | 140.15 | 0.00174478 | 140.15 | 0 | 0 | 2023-03-06 02:24:37 | 0.00037144 | 8.3004 | 666.7559 | 0 | Close
7584 | 2 | 2 | CC Chg | 04:45:00 | 63:08:43 | 0.0996 | 3.7293 | 0.47317 | 38.01 | 0.47317 | 38.01 | 0 | 0 | 0.00174788 | 140.4 | 0.00174788 | 140.4 | 0 | 0 | 2023-03-06 02:25:07 | 0.00037144 | 0 | 0 | 0 | Close
7585 | 2 | 2 | CC Chg | 04:45:30 | 63:09:13 | 0.09961 | 3.7295 | 0.474 | 38.08 | 0.474 | 38.08 | 0 | 0 | 0.00175097 | 140.65 | 0.00175097 | 140.65 | 0 | 0 | 2023-03-06 02:25:37 | 0.0003715 | 4.15 | 333.3601 | 0 | Close
7586 | 2 | 2 | CC Chg | 04:46:00 | 63:09:43 | 0.0996 | 3.7296 | 0.47483 | 38.14 | 0.47483 | 38.14 | 0 | 0 | 0.00175407 | 140.9 | 0.00175407 | 140.9 | 0 | 0 | 2023-03-06 02:26:07 | 0.00037147 | 8.3004 | 666.7559 | 0 | Close
7587 | 2 | 2 | CC Chg | 04:46:30 | 63:10:13 | 0.0996 | 3.7297 | 0.47566 | 38.21 | 0.47566 | 38.21 | 0 | 0 | 0.00175716 | 141.15 | 0.00175716 | 141.15 | 0 | 0 | 2023-03-06 02:26:37 | 0.00037148 | 8.3004 | 666.7559 | 0 | Close
7588 | 2 | 2 | CC Chg | 04:47:00 | 63:10:43 | 0.09961 | 3.7298 | 0.47649 | 38.28 | 0.47649 | 38.28 | 0 | 0 | 0.00176026 | 141.4 | 0.00176026 | 141.4 | 0 | 0 | 2023-03-06 02:27:07 | 0.00037153 | 8.3 | 666.7202 | 0 | Close
7589 | 2 | 2 | CC Chg | 04:47:30 | 63:11:13 | 0.0996 | 3.7299 | 0.47732 | 38.34 | 0.47732 | 38.34 | 0 | 0 | 0.00176335 | 141.65 | 0.00176335 | 141.65 | 0 | 0 | 2023-03-06 02:27:37 | 0.0003715 | 8.3004 | 666.7559 | 0 | Close
7590 | 2 | 2 | CC Chg | 04:48:00 | 63:11:43 | 0.09961 | 3.7301 | 0.47815 | 38.41 | 0.47815 | 38.41 | 0 | 0 | 0.00176645 | 141.89 | 0.00176645 | 141.89 | 0 | 0 | 2023-03-06 02:28:07 | 0.00037156 | 4.1502 | 333.378 | 0 | Close
7591 | 2 | 2 | CC Chg | 04:48:30 | 63:12:13 | 0.09961 | 3.7302 | 0.47898 | 38.48 | 0.47898 | 38.48 | 0 | 0 | 0.00176955 | 142.14 | 0.00176955 | 142.14 | 0 | 0 | 2023-03-06 02:28:37 | 0.00037157 | 8.3004 | 666.7559 | 0 | Close
7592 | 2 | 2 | CC Chg | 04:49:00 | 63:12:43 | 0.0996 | 3.7305 | 0.47981 | 38.54 | 0.47981 | 38.54 | 0 | 0 | 0.00177264 | 142.39 | 0.00177264 | 142.39 | 0 | 0 | 2023-03-06 02:29:07 | 0.00037156 | 2.7668 | 222.252 | 0 | Close
7593 | 2 | 2 | CC Chg | 04:49:30 | 63:13:13 | 0.0996 | 3.7304 | 0.48064 | 38.61 | 0.48064 | 38.61 | 0 | 0 | 0.00177574 | 142.64 | 0.00177574 | 142.64 | 0 | 0 | 2023-03-06 02:29:37 | 0.00037155 | -8.3009 | -666.7916 | 0 | Close
7594 | 2 | 2 | CC Chg | 04:50:00 | 63:13:43 | 0.0996 | 3.7306 | 0.48147 | 38.68 | 0.48147 | 38.68 | 0 | 0 | 0.00177884 | 142.89 | 0.00177884 | 142.89 | 0 | 0 | 2023-03-06 02:30:07 | 0.00037157 | 4.15 | 333.3601 | 0 | Close
7595 | 2 | 2 | CC Chg | 04:50:30 | 63:14:13 | 0.0996 | 3.7307 | 0.4823 | 38.74 | 0.4823 | 38.74 | 0 | 0 | 0.00178193 | 143.14 | 0.00178193 | 143.14 | 0 | 0 | 2023-03-06 02:30:37 | 0.00037158 | 8.3004 | 666.7559 | 0 | Close
7596 | 2 | 2 | CC Chg | 04:51:00 | 63:14:43 | 0.0996 | 3.7308 | 0.48313 | 38.81 | 0.48313 | 38.81 | 0 | 0 | 0.00178503 | 143.39 | 0.00178503 | 143.39 | 0 | 0 | 2023-03-06 02:31:07 | 0.00037159 | 8.2996 | 666.6845 | 0 | Close
7597 | 2 | 2 | CC Chg | 04:51:30 | 63:15:13 | 0.0996 | 3.7309 | 0.48396 | 38.88 | 0.48396 | 38.88 | 0 | 0 | 0.00178812 | 143.64 | 0.00178812 | 143.64 | 0 | 0 | 2023-03-06 02:31:37 | 0.0003716 | 8.3009 | 666.7916 | 0 | Close
7598 | 2 | 2 | CC Chg | 04:52:00 | 63:15:43 | 0.09961 | 3.731 | 0.48479 | 38.94 | 0.48479 | 38.94 | 0 | 0 | 0.00179122 | 143.88 | 0.00179122 | 143.88 | 0 | 0 | 2023-03-06 02:32:07 | 0.00037164 | 8.3 | 666.7202 | 0 | Close
7599 | 2 | 2 | CC Chg | 04:52:30 | 63:16:13 | 0.09959 | 3.7311 | 0.48562 | 39.01 | 0.48562 | 39.01 | 0 | 0 | 0.00179432 | 144.13 | 0.00179432 | 144.13 | 0 | 0 | 2023-03-06 02:32:37 | 0.00037158 | 8.3004 | 666.7559 | 0 | Close
7600 | 2 | 2 | CC Chg | 04:53:00 | 63:16:43 | 0.0996 | 3.7312 | 0.48645 | 39.08 | 0.48645 | 39.08 | 0 | 0 | 0.00179742 | 144.38 | 0.00179742 | 144.38 | 0 | 0 | 2023-03-06 02:33:07 | 0.00037163 | 8.3 | 666.7202 | 0 | Close
7601 | 2 | 2 | CC Chg | 04:53:30 | 63:17:13 | 0.0996 | 3.7314 | 0.48728 | 39.14 | 0.48728 | 39.14 | 0 | 0 | 0.00180051 | 144.63 | 0.00180051 | 144.63 | 0 | 0 | 2023-03-06 02:33:37 | 0.00037165 | 4.1502 | 333.378 | 0 | Close
7602 | 2 | 2 | CC Chg | 04:54:00 | 63:17:43 | 0.09961 | 3.7315 | 0.48811 | 39.21 | 0.48811 | 39.21 | 0 | 0 | 0.00180361 | 144.88 | 0.00180361 | 144.88 | 0 | 0 | 2023-03-06 02:34:07 | 0.00037169 | 8.3 | 666.7202 | 0 | Close
7603 | 2 | 2 | CC Chg | 04:54:30 | 63:18:13 | 0.09961 | 3.7316 | 0.48894 | 39.28 | 0.48894 | 39.28 | 0 | 0 | 0.00180671 | 145.13 | 0.00180671 | 145.13 | 0 | 0 | 2023-03-06 02:34:37 | 0.0003717 | 8.3004 | 666.7559 | 0 | Close
7604 | 2 | 2 | CC Chg | 04:55:00 | 63:18:43 | 0.09961 | 3.7318 | 0.48977 | 39.34 | 0.48977 | 39.34 | 0 | 0 | 0.0018098 | 145.38 | 0.0018098 | 145.38 | 0 | 0 | 2023-03-06 02:35:07 | 0.00037172 | 4.15 | 333.3601 | 0 | Close
7605 | 2 | 2 | CC Chg | 04:55:30 | 63:19:13 | 0.09961 | 3.7319 | 0.4906 | 39.41 | 0.4906 | 39.41 | 0 | 0 | 0.0018129 | 145.63 | 0.0018129 | 145.63 | 0 | 0 | 2023-03-06 02:35:37 | 0.00037173 | 8.3004 | 666.7559 | 0 | Close
7606 | 2 | 2 | CC Chg | 04:56:00 | 63:19:43 | 0.09959 | 3.732 | 0.49143 | 39.48 | 0.49143 | 39.48 | 0 | 0 | 0.001816 | 145.88 | 0.001816 | 145.88 | 0 | 0 | 2023-03-06 02:36:07 | 0.00037167 | 8.3004 | 666.7559 | 0 | Close
7607 | 2 | 2 | CC Chg | 04:56:30 | 63:20:13 | 0.09961 | 3.732 | 0.49226 | 39.54 | 0.49226 | 39.54 | 0 | 0 | 0.0018191 | 146.12 | 0.0018191 | 146.12 | 0 | 0 | 2023-03-06 02:36:37 | 0.00037174 | 0 | 0 | 0 | Close
7608 | 2 | 2 | CC Chg | 04:57:00 | 63:20:43 | 0.0996 | 3.7321 | 0.49309 | 39.61 | 0.49309 | 39.61 | 0 | 0 | 0.0018222 | 146.37 | 0.0018222 | 146.37 | 0 | 0 | 2023-03-06 02:37:07 | 0.00037172 | 8.3 | 666.7202 | 0 | Close
7609 | 2 | 2 | CC Chg | 04:57:30 | 63:21:13 | 0.0996 | 3.7323 | 0.49392 | 39.68 | 0.49392 | 39.68 | 0 | 0 | 0.00182529 | 146.62 | 0.00182529 | 146.62 | 0 | 0 | 2023-03-06 02:37:37 | 0.00037174 | 4.15 | 333.3601 | 0 | Close
7610 | 2 | 2 | CC Chg | 04:58:00 | 63:21:43 | 0.0996 | 3.7324 | 0.49475 | 39.74 | 0.49475 | 39.74 | 0 | 0 | 0.00182839 | 146.87 | 0.00182839 | 146.87 | 0 | 0 | 2023-03-06 02:38:07 | 0.00037175 | 8.3009 | 666.7916 | 0 | Close
7611 | 2 | 2 | CC Chg | 04:58:30 | 63:22:13 | 0.09961 | 3.7326 | 0.49558 | 39.81 | 0.49558 | 39.81 | 0 | 0 | 0.00183149 | 147.12 | 0.00183149 | 147.12 | 0 | 0 | 2023-03-06 02:38:37 | 0.0003718 | 4.15 | 333.3601 | 0 | Close
7612 | 2 | 2 | CC Chg | 04:59:00 | 63:22:43 | 0.09961 | 3.7325 | 0.49641 | 39.88 | 0.49641 | 39.88 | 0 | 0 | 0.00183459 | 147.37 | 0.00183459 | 147.37 | 0 | 0 | 2023-03-06 02:39:07 | 0.00037179 | -8.3004 | -666.7559 | 0 | Close
7613 | 2 | 2 | CC Chg | 04:59:30 | 63:23:13 | 0.09961 | 3.7327 | 0.49724 | 39.94 | 0.49724 | 39.94 | 0 | 0 | 0.00183769 | 147.62 | 0.00183769 | 147.62 | 0 | 0 | 2023-03-06 02:39:37 | 0.00037181 | 4.1502 | 333.378 | 0 | Close
7614 | 2 | 2 | CC Chg | 05:00:00 | 63:23:43 | 0.09961 | 3.733 | 0.49807 | 40.01 | 0.49807 | 40.01 | 0 | 0 | 0.00184078 | 147.87 | 0.00184078 | 147.87 | 0 | 0 | 2023-03-06 02:40:07 | 0.00037184 | 2.7671 | 222.2758 | 0 | Close
7615 | 2 | 2 | CC Chg | 05:00:30 | 63:24:13 | 0.09961 | 3.7331 | 0.4989 | 40.08 | 0.4989 | 40.08 | 0 | 0 | 0.00184388 | 148.11 | 0.00184388 | 148.11 | 0 | 0 | 2023-03-06 02:40:37 | 0.00037185 | 8.3 | 666.7202 | 0 | Close
7616 | 2 | 2 | CC Chg | 05:01:00 | 63:24:43 | 0.09961 | 3.7331 | 0.49973 | 40.14 | 0.49973 | 40.14 | 0 | 0 | 0.00184698 | 148.36 | 0.00184698 | 148.36 | 0 | 0 | 2023-03-06 02:41:07 | 0.00037185 | 0 | 0 | 0 | Close
7617 | 2 | 2 | CC Chg | 05:01:30 | 63:25:13 | 0.0996 | 3.7332 | 0.50056 | 40.21 | 0.50056 | 40.21 | 0 | 0 | 0.00185008 | 148.61 | 0.00185008 | 148.61 | 0 | 0 | 2023-03-06 02:41:37 | 0.00037183 | 8.3009 | 666.7916 | 0 | Close
7618 | 2 | 2 | CC Chg | 05:02:00 | 63:25:43 | 0.0996 | 3.7333 | 0.50139 | 40.28 | 0.50139 | 40.28 | 0 | 0 | 0.00185318 | 148.86 | 0.00185318 | 148.86 | 0 | 0 | 2023-03-06 02:42:07 | 0.00037184 | 8.3004 | 666.7559 | 0 | Close
7619 | 2 | 2 | CC Chg | 05:02:30 | 63:26:13 | 0.09961 | 3.7334 | 0.50222 | 40.34 | 0.50222 | 40.34 | 0 | 0 | 0.00185628 | 149.11 | 0.00185628 | 149.11 | 0 | 0 | 2023-03-06 02:42:37 | 0.00037188 | 8.3004 | 666.7559 | 0 | Close
7620 | 2 | 2 | CC Chg | 05:03:00 | 63:26:43 | 0.09961 | 3.7335 | 0.50305 | 40.41 | 0.50305 | 40.41 | 0 | 0 | 0.00185938 | 149.36 | 0.00185938 | 149.36 | 0 | 0 | 2023-03-06 02:43:07 | 0.00037189 | 8.2996 | 666.6845 | 0 | Close
7621 | 2 | 2 | CC Chg | 05:03:30 | 63:27:13 | 0.09961 | 3.7335 | 0.50388 | 40.48 | 0.50388 | 40.48 | 0 | 0 | 0.00186248 | 149.61 | 0.00186248 | 149.61 | 0 | 0 | 2023-03-06 02:43:37 | 0.00037189 | 0 | 0 | 0 | Close
7622 | 2 | 2 | CC Chg | 05:04:00 | 63:27:43 | 0.0996 | 3.7338 | 0.50471 | 40.54 | 0.50471 | 40.54 | 0 | 0 | 0.00186557 | 149.86 | 0.00186557 | 149.86 | 0 | 0 | 2023-03-06 02:44:07 | 0.00037189 | 2.7668 | 222.252 | 0 | Close
7623 | 2 | 2 | CC Chg | 05:04:30 | 63:28:13 | 0.09961 | 3.7339 | 0.50554 | 40.61 | 0.50554 | 40.61 | 0 | 0 | 0.00186867 | 150.11 | 0.00186867 | 150.11 | 0 | 0 | 2023-03-06 02:44:37 | 0.00037193 | 8.3004 | 666.7559 | 0 | Close
7624 | 2 | 2 | CC Chg | 05:05:00 | 63:28:43 | 0.09961 | 3.734 | 0.50637 | 40.68 | 0.50637 | 40.68 | 0 | 0 | 0.00187177 | 150.36 | 0.00187177 | 150.36 | 0 | 0 | 2023-03-06 02:45:07 | 0.00037194 | 8.3 | 666.7202 | 0 | Close
7625 | 2 | 2 | CC Chg | 05:05:30 | 63:29:13 | 0.0996 | 3.7341 | 0.5072 | 40.74 | 0.5072 | 40.74 | 0 | 0 | 0.00187487 | 150.6 | 0.00187487 | 150.6 | 0 | 0 | 2023-03-06 02:45:37 | 0.00037192 | 8.3004 | 666.7559 | 0 | Close
7626 | 2 | 2 | CC Chg | 05:06:00 | 63:29:43 | 0.09959 | 3.7343 | 0.50803 | 40.81 | 0.50803 | 40.81 | 0 | 0 | 0.00187797 | 150.85 | 0.00187797 | 150.85 | 0 | 0 | 2023-03-06 02:46:07 | 0.0003719 | 4.1498 | 333.3423 | 0 | Close
7627 | 2 | 2 | CC Chg | 05:06:30 | 63:30:13 | 0.09961 | 3.7343 | 0.50886 | 40.88 | 0.50886 | 40.88 | 0 | 0 | 0.00188107 | 151.1 | 0.00188107 | 151.1 | 0 | 0 | 2023-03-06 02:46:37 | 0.00037197 | 0 | 0 | 0 | Close
7628 | 2 | 2 | CC Chg | 05:07:00 | 63:30:43 | 0.0996 | 3.7344 | 0.50969 | 40.94 | 0.50969 | 40.94 | 0 | 0 | 0.00188417 | 151.35 | 0.00188417 | 151.35 | 0 | 0 | 2023-03-06 02:47:07 | 0.00037195 | 8.3 | 666.7202 | 0 | Close
7629 | 2 | 2 | CC Chg | 05:07:30 | 63:31:13 | 0.0996 | 3.7345 | 0.51052 | 41.01 | 0.51052 | 41.01 | 0 | 0 | 0.00188727 | 151.6 | 0.00188727 | 151.6 | 0 | 0 | 2023-03-06 02:47:37 | 0.00037196 | 8.2996 | 666.6845 | 0 | Close
7630 | 2 | 2 | CC Chg | 05:08:00 | 63:31:43 | 0.09959 | 3.7346 | 0.51135 | 41.08 | 0.51135 | 41.08 | 0 | 0 | 0.00189037 | 151.85 | 0.00189037 | 151.85 | 0 | 0 | 2023-03-06 02:48:07 | 0.00037193 | 8.3004 | 666.7559 | 0 | Close
7631 | 2 | 2 | CC Chg | 05:08:30 | 63:32:13 | 0.09959 | 3.7347 | 0.51218 | 41.14 | 0.51218 | 41.14 | 0 | 0 | 0.00189347 | 152.1 | 0.00189347 | 152.1 | 0 | 0 | 2023-03-06 02:48:37 | 0.00037194 | 8.3004 | 666.7559 | 0 | Close
7632 | 2 | 2 | CC Chg | 05:09:00 | 63:32:43 | 0.0996 | 3.7348 | 0.51301 | 41.21 | 0.51301 | 41.21 | 0 | 0 | 0.00189657 | 152.35 | 0.00189657 | 152.35 | 0 | 0 | 2023-03-06 02:49:07 | 0.00037199 | 8.3004 | 666.7559 | 0 | Close
7633 | 2 | 2 | CC Chg | 05:09:30 | 63:33:13 | 0.09961 | 3.7349 | 0.51384 | 41.28 | 0.51384 | 41.28 | 0 | 0 | 0.00189967 | 152.6 | 0.00189967 | 152.6 | 0 | 0 | 2023-03-06 02:49:37 | 0.00037203 | 8.2996 | 666.6845 | 0 | Close
7634 | 2 | 2 | CC Chg | 05:10:00 | 63:33:43 | 0.09961 | 3.7351 | 0.51467 | 41.34 | 0.51467 | 41.34 | 0 | 0 | 0.00190277 | 152.85 | 0.00190277 | 152.85 | 0 | 0 | 2023-03-06 02:50:07 | 0.00037205 | 4.1502 | 333.378 | 0 | Close
7635 | 2 | 2 | CC Chg | 05:10:30 | 63:34:13 | 0.0996 | 3.7352 | 0.5155 | 41.41 | 0.5155 | 41.41 | 0 | 0 | 0.00190587 | 153.09 | 0.00190587 | 153.09 | 0 | 0 | 2023-03-06 02:50:37 | 0.00037203 | 8.3004 | 666.7559 | 0 | Close
7636 | 2 | 2 | CC Chg | 05:11:00 | 63:34:43 | 0.0996 | 3.7354 | 0.51633 | 41.48 | 0.51633 | 41.48 | 0 | 0 | 0.00190897 | 153.34 | 0.00190897 | 153.34 | 0 | 0 | 2023-03-06 02:51:07 | 0.00037205 | 4.15 | 333.3601 | 0 | Close
7637 | 2 | 2 | CC Chg | 05:11:30 | 63:35:13 | 0.0996 | 3.7355 | 0.51716 | 41.54 | 0.51716 | 41.54 | 0 | 0 | 0.00191207 | 153.59 | 0.00191207 | 153.59 | 0 | 0 | 2023-03-06 02:51:37 | 0.00037206 | 8.3004 | 666.7559 | 0 | Close
7638 | 2 | 2 | CC Chg | 05:12:00 | 63:35:43 | 0.0996 | 3.7355 | 0.51799 | 41.61 | 0.51799 | 41.61 | 0 | 0 | 0.00191517 | 153.84 | 0.00191517 | 153.84 | 0 | 0 | 2023-03-06 02:52:07 | 0.00037206 | 0 | 0 | 0 | Close
7639 | 2 | 2 | CC Chg | 05:12:30 | 63:36:13 | 0.0996 | 3.7357 | 0.51882 | 41.68 | 0.51882 | 41.68 | 0 | 0 | 0.00191827 | 154.09 | 0.00191827 | 154.09 | 0 | 0 | 2023-03-06 02:52:37 | 0.00037208 | 4.1502 | 333.378 | 0 | Close
7640 | 2 | 2 | CC Chg | 05:13:00 | 63:36:43 | 0.09961 | 3.7357 | 0.51965 | 41.74 | 0.51965 | 41.74 | 0 | 0 | 0.00192137 | 154.34 | 0.00192137 | 154.34 | 0 | 0 | 2023-03-06 02:53:07 | 0.00037211 | 0 | 0 | 0 | Close
7641 | 2 | 2 | CC Chg | 05:13:30 | 63:37:13 | 0.0996 | 3.7358 | 0.52048 | 41.81 | 0.52048 | 41.81 | 0 | 0 | 0.00192447 | 154.59 | 0.00192447 | 154.59 | 0 | 0 | 2023-03-06 02:53:37 | 0.00037209 | 8.3004 | 666.7559 | 0 | Close
7642 | 2 | 2 | CC Chg | 05:14:00 | 63:37:43 | 0.09961 | 3.7359 | 0.52131 | 41.88 | 0.52131 | 41.88 | 0 | 0 | 0.00192757 | 154.84 | 0.00192757 | 154.84 | 0 | 0 | 2023-03-06 02:54:07 | 0.00037213 | 8.3004 | 666.7559 | 0 | Close
7643 | 2 | 2 | CC Chg | 05:14:30 | 63:38:13 | 0.0996 | 3.736 | 0.52214 | 41.94 | 0.52214 | 41.94 | 0 | 0 | 0.00193068 | 155.09 | 0.00193068 | 155.09 | 0 | 0 | 2023-03-06 02:54:37 | 0.00037211 | 8.3004 | 666.7559 | 0 | Close
7644 | 2 | 2 | CC Chg | 05:15:00 | 63:38:43 | 0.0996 | 3.7362 | 0.52297 | 42.01 | 0.52297 | 42.01 | 0 | 0 | 0.00193378 | 155.34 | 0.00193378 | 155.34 | 0 | 0 | 2023-03-06 02:55:07 | 0.00037213 | 4.1502 | 333.378 | 0 | Close
7645 | 2 | 2 | CC Chg | 05:15:30 | 63:39:13 | 0.0996 | 3.7363 | 0.5238 | 42.08 | 0.5238 | 42.08 | 0 | 0 | 0.00193688 | 155.59 | 0.00193688 | 155.59 | 0 | 0 | 2023-03-06 02:55:37 | 0.00037214 | 8.3004 | 666.7559 | 0 | Close
7646 | 2 | 2 | CC Chg | 05:16:00 | 63:39:43 | 0.09961 | 3.7364 | 0.52463 | 42.14 | 0.52463 | 42.14 | 0 | 0 | 0.00193998 | 155.83 | 0.00193998 | 155.83 | 0 | 0 | 2023-03-06 02:56:07 | 0.00037218 | 8.3 | 666.7202 | 0 | Close
7647 | 2 | 2 | CC Chg | 05:16:30 | 63:40:13 | 0.09961 | 3.7366 | 0.52546 | 42.21 | 0.52546 | 42.21 | 0 | 0 | 0.00194308 | 156.08 | 0.00194308 | 156.08 | 0 | 0 | 2023-03-06 02:56:37 | 0.0003722 | 4.1502 | 333.378 | 0 | Close
7648 | 2 | 2 | CC Chg | 05:17:00 | 63:40:43 | 0.0996 | 3.7367 | 0.52629 | 42.28 | 0.52629 | 42.28 | 0 | 0 | 0.00194618 | 156.33 | 0.00194618 | 156.33 | 0 | 0 | 2023-03-06 02:57:07 | 0.00037218 | 8.2996 | 666.6845 | 0 | Close
7649 | 2 | 2 | CC Chg | 05:17:30 | 63:41:13 | 0.09959 | 3.7368 | 0.52712 | 42.34 | 0.52712 | 42.34 | 0 | 0 | 0.00194928 | 156.58 | 0.00194928 | 156.58 | 0 | 0 | 2023-03-06 02:57:37 | 0.00037215 | 8.3004 | 666.7559 | 0 | Close
7650 | 2 | 2 | CC Chg | 05:18:00 | 63:41:43 | 0.0996 | 3.7369 | 0.52795 | 42.41 | 0.52795 | 42.41 | 0 | 0 | 0.00195239 | 156.83 | 0.00195239 | 156.83 | 0 | 0 | 2023-03-06 02:58:07 | 0.0003722 | 8.3004 | 666.7559 | 0 | Close
7651 | 2 | 2 | CC Chg | 05:18:30 | 63:42:13 | 0.0996 | 3.7369 | 0.52878 | 42.48 | 0.52878 | 42.48 | 0 | 0 | 0.00195549 | 157.08 | 0.00195549 | 157.08 | 0 | 0 | 2023-03-06 02:58:37 | 0.0003722 | 0 | 0 | 0 | Close
7652 | 2 | 2 | CC Chg | 05:19:00 | 63:42:43 | 0.0996 | 3.737 | 0.52961 | 42.54 | 0.52961 | 42.54 | 0 | 0 | 0.00195859 | 157.33 | 0.00195859 | 157.33 | 0 | 0 | 2023-03-06 02:59:07 | 0.00037221 | 8.3004 | 666.7559 | 0 | Close
7653 | 2 | 2 | CC Chg | 05:19:30 | 63:43:13 | 0.09961 | 3.7371 | 0.53044 | 42.61 | 0.53044 | 42.61 | 0 | 0 | 0.00196169 | 157.58 | 0.00196169 | 157.58 | 0 | 0 | 2023-03-06 02:59:37 | 0.00037225 | 8.3004 | 666.7559 | 0 | Close
7654 | 2 | 2 | CC Chg | 05:20:00 | 63:43:43 | 0.09961 | 3.7373 | 0.53127 | 42.68 | 0.53127 | 42.68 | 0 | 0 | 0.00196479 | 157.83 | 0.00196479 | 157.83 | 0 | 0 | 2023-03-06 03:00:07 | 0.00037227 | 4.1498 | 333.3423 | 0 | Close
7655 | 2 | 2 | CC Chg | 05:20:30 | 63:44:13 | 0.09959 | 3.7374 | 0.5321 | 42.74 | 0.5321 | 42.74 | 0 | 0 | 0.00196789 | 158.08 | 0.00196789 | 158.08 | 0 | 0 | 2023-03-06 03:00:37 | 0.00037221 | 8.3004 | 666.7559 | 0 | Close
7656 | 2 | 2 | CC Chg | 05:21:00 | 63:44:43 | 0.0996 | 3.7375 | 0.53293 | 42.81 | 0.53293 | 42.81 | 0 | 0 | 0.001971 | 158.33 | 0.001971 | 158.33 | 0 | 0 | 2023-03-06 03:01:07 | 0.00037226 | 8.3004 | 666.7559 | 0 | Close
7657 | 2 | 2 | CC Chg | 05:21:30 | 63:45:13 | 0.0996 | 3.7376 | 0.53376 | 42.88 | 0.53376 | 42.88 | 0 | 0 | 0.0019741 | 158.57 | 0.0019741 | 158.57 | 0 | 0 | 2023-03-06 03:01:37 | 0.00037226 | 8.3 | 666.7202 | 0 | Close
7658 | 2 | 2 | CC Chg | 05:22:00 | 63:45:43 | 0.0996 | 3.7378 | 0.53459 | 42.94 | 0.53459 | 42.94 | 0 | 0 | 0.0019772 | 158.82 | 0.0019772 | 158.82 | 0 | 0 | 2023-03-06 03:02:07 | 0.00037228 | 4.1502 | 333.378 | 0 | Close
7659 | 2 | 2 | CC Chg | 05:22:30 | 63:46:13 | 0.09962 | 3.7379 | 0.53542 | 43.01 | 0.53542 | 43.01 | 0 | 0 | 0.0019803 | 159.07 | 0.0019803 | 159.07 | 0 | 0 | 2023-03-06 03:02:37 | 0.00037237 | 8.3004 | 666.7559 | 0 | Close
7660 | 2 | 2 | CC Chg | 05:23:00 | 63:46:43 | 0.09959 | 3.738 | 0.53625 | 43.08 | 0.53625 | 43.08 | 0 | 0 | 0.00198341 | 159.32 | 0.00198341 | 159.32 | 0 | 0 | 2023-03-06 03:03:07 | 0.00037227 | 8.3004 | 666.7559 | 0 | Close
7661 | 2 | 2 | CC Chg | 05:23:30 | 63:47:13 | 0.0996 | 3.7381 | 0.53708 | 43.14 | 0.53708 | 43.14 | 0 | 0 | 0.00198651 | 159.57 | 0.00198651 | 159.57 | 0 | 0 | 2023-03-06 03:03:37 | 0.00037231 | 8.2996 | 666.6845 | 0 | Close
7662 | 2 | 2 | CC Chg | 05:24:00 | 63:47:43 | 0.0996 | 3.7382 | 0.53791 | 43.21 | 0.53791 | 43.21 | 0 | 0 | 0.00198961 | 159.82 | 0.00198961 | 159.82 | 0 | 0 | 2023-03-06 03:04:07 | 0.00037232 | 8.3004 | 666.7559 | 0 | Close
7663 | 2 | 2 | CC Chg | 05:24:30 | 63:48:13 | 0.09961 | 3.7382 | 0.53874 | 43.28 | 0.53874 | 43.28 | 0 | 0 | 0.00199271 | 160.07 | 0.00199271 | 160.07 | 0 | 0 | 2023-03-06 03:04:37 | 0.00037236 | 0 | 0 | 0 | Close
7664 | 2 | 2 | CC Chg | 05:25:00 | 63:48:43 | 0.0996 | 3.7383 | 0.53957 | 43.34 | 0.53957 | 43.34 | 0 | 0 | 0.00199582 | 160.32 | 0.00199582 | 160.32 | 0 | 0 | 2023-03-06 03:05:07 | 0.00037233 | 8.3 | 666.7202 | 0 | Close
7665 | 2 | 2 | CC Chg | 05:25:30 | 63:49:13 | 0.09961 | 3.7385 | 0.5404 | 43.41 | 0.5404 | 43.41 | 0 | 0 | 0.00199892 | 160.57 | 0.00199892 | 160.57 | 0 | 0 | 2023-03-06 03:05:37 | 0.00037239 | 4.1502 | 333.378 | 0 | Close
7666 | 2 | 2 | CC Chg | 05:26:00 | 63:49:43 | 0.09961 | 3.7386 | 0.54123 | 43.48 | 0.54123 | 43.48 | 0 | 0 | 0.00200202 | 160.82 | 0.00200202 | 160.82 | 0 | 0 | 2023-03-06 03:06:07 | 0.0003724 | 8.3 | 666.7202 | 0 | Close
7667 | 2 | 2 | CC Chg | 05:26:30 | 63:50:13 | 0.0996 | 3.7387 | 0.54206 | 43.54 | 0.54206 | 43.54 | 0 | 0 | 0.00200513 | 161.07 | 0.00200513 | 161.07 | 0 | 0 | 2023-03-06 03:06:37 | 0.00037237 | 8.3009 | 666.7916 | 0 | Close
7668 | 2 | 2 | CC Chg | 05:27:00 | 63:50:43 | 0.0996 | 3.7389 | 0.54289 | 43.61 | 0.54289 | 43.61 | 0 | 0 | 0.00200823 | 161.32 | 0.00200823 | 161.32 | 0 | 0 | 2023-03-06 03:07:07 | 0.00037239 | 4.1498 | 333.3423 | 0 | Close
7669 | 2 | 2 | CC Chg | 05:27:30 | 63:51:13 | 0.0996 | 3.7389 | 0.54372 | 43.68 | 0.54372 | 43.68 | 0 | 0 | 0.00201133 | 161.57 | 0.00201133 | 161.57 | 0 | 0 | 2023-03-06 03:07:37 | 0.00037239 | 0 | 0 | 0 | Close
7670 | 2 | 2 | CC Chg | 05:28:00 | 63:51:43 | 0.09961 | 3.7391 | 0.54455 | 43.74 | 0.54455 | 43.74 | 0 | 0 | 0.00201444 | 161.82 | 0.00201444 | 161.82 | 0 | 0 | 2023-03-06 03:08:07 | 0.00037245 | 4.15 | 333.3601 | 0 | Close
7671 | 2 | 2 | CC Chg | 05:28:30 | 63:52:13 | 0.0996 | 3.7392 | 0.54538 | 43.81 | 0.54538 | 43.81 | 0 | 0 | 0.00201754 | 162.06 | 0.00201754 | 162.06 | 0 | 0 | 2023-03-06 03:08:37 | 0.00037242 | 8.3 | 666.7202 | 0 | Close
7672 | 2 | 2 | CC Chg | 05:29:00 | 63:52:43 | 0.0996 | 3.7394 | 0.54621 | 43.88 | 0.54621 | 43.88 | 0 | 0 | 0.00202064 | 162.31 | 0.00202064 | 162.31 | 0 | 0 | 2023-03-06 03:09:07 | 0.00037244 | 4.1502 | 333.378 | 0 | Close
7673 | 2 | 2 | CC Chg | 05:29:30 | 63:53:13 | 0.0996 | 3.7394 | 0.54704 | 43.94 | 0.54704 | 43.94 | 0 | 0 | 0.00202375 | 162.56 | 0.00202375 | 162.56 | 0 | 0 | 2023-03-06 03:09:37 | 0.00037244 | 0 | 0 | 0 | Close
7674 | 2 | 2 | CC Chg | 05:30:00 | 63:53:43 | 0.0996 | 3.7395 | 0.54787 | 44.01 | 0.54787 | 44.01 | 0 | 0 | 0.00202685 | 162.81 | 0.00202685 | 162.81 | 0 | 0 | 2023-03-06 03:10:07 | 0.00037245 | 8.3004 | 666.7559 | 0 | Close
7675 | 2 | 2 | CC Chg | 05:30:30 | 63:54:13 | 0.09961 | 3.7395 | 0.5487 | 44.08 | 0.5487 | 44.08 | 0 | 0 | 0.00202996 | 163.06 | 0.00202996 | 163.06 | 0 | 0 | 2023-03-06 03:10:37 | 0.00037249 | 0 | 0 | 0 | Close
7676 | 2 | 2 | CC Chg | 05:31:00 | 63:54:43 | 0.09961 | 3.7397 | 0.54953 | 44.14 | 0.54953 | 44.14 | 0 | 0 | 0.00203306 | 163.31 | 0.00203306 | 163.31 | 0 | 0 | 2023-03-06 03:11:07 | 0.00037251 | 4.15 | 333.3601 | 0 | Close
7677 | 2 | 2 | CC Chg | 05:31:30 | 63:55:13 | 0.0996 | 3.7397 | 0.55036 | 44.21 | 0.55036 | 44.21 | 0 | 0 | 0.00203616 | 163.56 | 0.00203616 | 163.56 | 0 | 0 | 2023-03-06 03:11:37 | 0.00037247 | 0 | 0 | 0 | Close
7678 | 2 | 2 | CC Chg | 05:32:00 | 63:55:43 | 0.09961 | 3.7399 | 0.55119 | 44.28 | 0.55119 | 44.28 | 0 | 0 | 0.00203927 | 163.81 | 0.00203927 | 163.81 | 0 | 0 | 2023-03-06 03:12:07 | 0.00037253 | 4.1502 | 333.378 | 0 | Close
7679 | 2 | 2 | CC Chg | 05:32:30 | 63:56:13 | 0.09961 | 3.74 | 0.55202 | 44.34 | 0.55202 | 44.34 | 0 | 0 | 0.00204237 | 164.06 | 0.00204237 | 164.06 | 0 | 0 | 2023-03-06 03:12:37 | 0.00037254 | 8.3009 | 666.7916 | 0 | Close
7680 | 2 | 2 | CC Chg | 05:33:00 | 63:56:43 | 0.0996 | 3.7401 | 0.55285 | 44.41 | 0.55285 | 44.41 | 0 | 0 | 0.00204548 | 164.31 | 0.00204548 | 164.31 | 0 | 0 | 2023-03-06 03:13:07 | 0.00037251 | 8.3004 | 666.7559 | 0 | Close
7681 | 2 | 2 | CC Chg | 05:33:30 | 63:57:13 | 0.09961 | 3.7403 | 0.55368 | 44.48 | 0.55368 | 44.48 | 0 | 0 | 0.00204858 | 164.56 | 0.00204858 | 164.56 | 0 | 0 | 2023-03-06 03:13:37 | 0.00037257 | 4.1502 | 333.378 | 0 | Close
7682 | 2 | 2 | CC Chg | 05:34:00 | 63:57:43 | 0.0996 | 3.7404 | 0.55451 | 44.54 | 0.55451 | 44.54 | 0 | 0 | 0.00205169 | 164.81 | 0.00205169 | 164.81 | 0 | 0 | 2023-03-06 03:14:07 | 0.00037254 | 8.3009 | 666.7916 | 0 | Close
7683 | 2 | 2 | CC Chg | 05:34:30 | 63:58:13 | 0.09962 | 3.7405 | 0.55534 | 44.61 | 0.55534 | 44.61 | 0 | 0 | 0.00205479 | 165.06 | 0.00205479 | 165.06 | 0 | 0 | 2023-03-06 03:14:37 | 0.00037263 | 8.3004 | 666.7559 | 0 | Close
7684 | 2 | 2 | CC Chg | 05:35:00 | 63:58:43 | 0.0996 | 3.7406 | 0.55618 | 44.68 | 0.55618 | 44.68 | 0 | 0 | 0.0020579 | 165.31 | 0.0020579 | 165.31 | 0 | 0 | 2023-03-06 03:15:07 | 0.00037256 | 8.3009 | 666.7916 | 0 | Close
7685 | 2 | 2 | CC Chg | 05:35:30 | 63:59:13 | 0.09961 | 3.7407 | 0.55701 | 44.74 | 0.55701 | 44.74 | 0 | 0 | 0.002061 | 165.56 | 0.002061 | 165.56 | 0 | 0 | 2023-03-06 03:15:37 | 0.00037261 | 8.3 | 666.7202 | 0 | Close
7686 | 2 | 2 | CC Chg | 05:36:00 | 63:59:43 | 0.09962 | 3.7408 | 0.55784 | 44.81 | 0.55784 | 44.81 | 0 | 0 | 0.00206411 | 165.8 | 0.00206411 | 165.8 | 0 | 0 | 2023-03-06 03:16:07 | 0.00037266 | 8.3004 | 666.7559 | 0 | Close
7687 | 2 | 2 | CC Chg | 05:36:30 | 64:00:13 | 0.09961 | 3.7408 | 0.55867 | 44.88 | 0.55867 | 44.88 | 0 | 0 | 0.00206721 | 166.05 | 0.00206721 | 166.05 | 0 | 0 | 2023-03-06 03:16:37 | 0.00037262 | 0 | 0 | 0 | Close
7688 | 2 | 2 | CC Chg | 05:37:00 | 64:00:43 | 0.09961 | 3.741 | 0.5595 | 44.94 | 0.5595 | 44.94 | 0 | 0 | 0.00207032 | 166.3 | 0.00207032 | 166.3 | 0 | 0 | 2023-03-06 03:17:07 | 0.00037264 | 4.1504 | 333.3958 | 0 | Close
7689 | 2 | 2 | CC Chg | 05:37:30 | 64:01:13 | 0.09961 | 3.7411 | 0.56033 | 45.01 | 0.56033 | 45.01 | 0 | 0 | 0.00207342 | 166.55 | 0.00207342 | 166.55 | 0 | 0 | 2023-03-06 03:17:37 | 0.00037265 | 8.3004 | 666.7559 | 0 | Close
7690 | 2 | 2 | CC Chg | 05:38:00 | 64:01:43 | 0.09961 | 3.7412 | 0.56116 | 45.08 | 0.56116 | 45.08 | 0 | 0 | 0.00207653 | 166.8 | 0.00207653 | 166.8 | 0 | 0 | 2023-03-06 03:18:07 | 0.00037266 | 8.3004 | 666.7559 | 0 | Close
7691 | 2 | 2 | CC Chg | 05:38:30 | 64:02:13 | 0.09961 | 3.7414 | 0.56199 | 45.14 | 0.56199 | 45.14 | 0 | 0 | 0.00207963 | 167.05 | 0.00207963 | 167.05 | 0 | 0 | 2023-03-06 03:18:37 | 0.00037268 | 4.1507 | 333.4137 | 0 | Close
7692 | 2 | 2 | CC Chg | 05:39:00 | 64:02:43 | 0.09961 | 3.7414 | 0.56282 | 45.21 | 0.56282 | 45.21 | 0 | 0 | 0.00208274 | 167.3 | 0.00208274 | 167.3 | 0 | 0 | 2023-03-06 03:19:07 | 0.00037268 | 0 | 0 | 0 | Close
7693 | 2 | 2 | CC Chg | 05:39:30 | 64:03:13 | 0.09962 | 3.7416 | 0.56365 | 45.28 | 0.56365 | 45.28 | 0 | 0 | 0.00208584 | 167.55 | 0.00208584 | 167.55 | 0 | 0 | 2023-03-06 03:19:37 | 0.00037274 | 4.1502 | 333.378 | 0 | Close
7694 | 2 | 2 | CC Chg | 05:40:00 | 64:03:43 | 0.09961 | 3.7417 | 0.56448 | 45.34 | 0.56448 | 45.34 | 0 | 0 | 0.00208895 | 167.8 | 0.00208895 | 167.8 | 0 | 0 | 2023-03-06 03:20:07 | 0.00037271 | 8.3004 | 666.7559 | 0 | Close
7695 | 2 | 2 | CC Chg | 05:40:30 | 64:04:13 | 0.09961 | 3.7418 | 0.56531 | 45.41 | 0.56531 | 45.41 | 0 | 0 | 0.00209206 | 168.05 | 0.00209206 | 168.05 | 0 | 0 | 2023-03-06 03:20:37 | 0.00037272 | 8.3013 | 666.8273 | 0 | Close
7696 | 2 | 2 | CC Chg | 05:41:00 | 64:04:43 | 0.09961 | 3.7419 | 0.56614 | 45.48 | 0.56614 | 45.48 | 0 | 0 | 0.00209516 | 168.3 | 0.00209516 | 168.3 | 0 | 0 | 2023-03-06 03:21:07 | 0.00037273 | 8.3 | 666.7202 | 0 | Close
7697 | 2 | 2 | CC Chg | 05:41:30 | 64:05:13 | 0.09961 | 3.742 | 0.56697 | 45.54 | 0.56697 | 45.54 | 0 | 0 | 0.00209827 | 168.55 | 0.00209827 | 168.55 | 0 | 0 | 2023-03-06 03:21:37 | 0.00037274 | 8.3013 | 666.8273 | 0 | Close
7698 | 2 | 2 | CC Chg | 05:42:00 | 64:05:43 | 0.0996 | 3.742 | 0.5678 | 45.61 | 0.5678 | 45.61 | 0 | 0 | 0.00210137 | 168.8 | 0.00210137 | 168.8 | 0 | 0 | 2023-03-06 03:22:07 | 0.0003727 | 0 | 0 | 0 | Close
7699 | 2 | 2 | CC Chg | 05:42:30 | 64:06:13 | 0.09961 | 3.7422 | 0.56863 | 45.68 | 0.56863 | 45.68 | 0 | 0 | 0.00210448 | 169.05 | 0.00210448 | 169.05 | 0 | 0 | 2023-03-06 03:22:37 | 0.00037276 | 4.1507 | 333.4137 | 0 | Close
7700 | 2 | 2 | CC Chg | 05:43:00 | 64:06:43 | 0.09959 | 3.7423 | 0.56946 | 45.74 | 0.56946 | 45.74 | 0 | 0 | 0.00210759 | 169.3 | 0.00210759 | 169.3 | 0 | 0 | 2023-03-06 03:23:07 | 0.0003727 | 8.3004 | 666.7559 | 0 | Close
7701 | 2 | 2 | CC Chg | 05:43:30 | 64:07:13 | 0.09962 | 3.7424 | 0.57029 | 45.81 | 0.57029 | 45.81 | 0 | 0 | 0.00211069 | 169.55 | 0.00211069 | 169.55 | 0 | 0 | 2023-03-06 03:23:37 | 0.00037282 | 8.3009 | 666.7916 | 0 | Close
7702 | 2 | 2 | CC Chg | 05:44:00 | 64:07:43 | 0.0996 | 3.7425 | 0.57112 | 45.88 | 0.57112 | 45.88 | 0 | 0 | 0.0021138 | 169.8 | 0.0021138 | 169.8 | 0 | 0 | 2023-03-06 03:24:07 | 0.00037275 | 8.3 | 666.7202 | 0 | Close
7703 | 2 | 2 | CC Chg | 05:44:30 | 64:08:13 | 0.0996 | 3.7427 | 0.57195 | 45.94 | 0.57195 | 45.94 | 0 | 0 | 0.00211691 | 170.05 | 0.00211691 | 170.05 | 0 | 0 | 2023-03-06 03:24:37 | 0.00037277 | 4.1504 | 333.3958 | 0 | Close
7704 | 2 | 2 | CC Chg | 05:45:00 | 64:08:43 | 0.0996 | 3.7427 | 0.57278 | 46.01 | 0.57278 | 46.01 | 0 | 0 | 0.00212001 | 170.3 | 0.00212001 | 170.3 | 0 | 0 | 2023-03-06 03:25:07 | 0.00037277 | 0 | 0 | 0 | Close
7705 | 2 | 2 | CC Chg | 05:45:30 | 64:09:13 | 0.09961 | 3.7428 | 0.57361 | 46.08 | 0.57361 | 46.08 | 0 | 0 | 0.00212312 | 170.55 | 0.00212312 | 170.55 | 0 | 0 | 2023-03-06 03:25:37 | 0.00037282 | 8.3009 | 666.7916 | 0 | Close
7706 | 2 | 2 | CC Chg | 05:46:00 | 64:09:43 | 0.0996 | 3.743 | 0.57444 | 46.14 | 0.57444 | 46.14 | 0 | 0 | 0.00212623 | 170.79 | 0.00212623 | 170.79 | 0 | 0 | 2023-03-06 03:26:07 | 0.0003728 | 4.1504 | 333.3958 | 0 | Close
7707 | 2 | 2 | CC Chg | 05:46:30 | 64:10:13 | 0.09961 | 3.7431 | 0.57527 | 46.21 | 0.57527 | 46.21 | 0 | 0 | 0.00212933 | 171.04 | 0.00212933 | 171.04 | 0 | 0 | 2023-03-06 03:26:37 | 0.00037285 | 8.3 | 666.7202 | 0 | Close
7708 | 2 | 2 | CC Chg | 05:47:00 | 64:10:43 | 0.09961 | 3.7431 | 0.5761 | 46.28 | 0.5761 | 46.28 | 0 | 0 | 0.00213244 | 171.29 | 0.00213244 | 171.29 | 0 | 0 | 2023-03-06 03:27:07 | 0.00037285 | 0 | 0 | 0 | Close
7709 | 2 | 2 | CC Chg | 05:47:30 | 64:11:13 | 0.09961 | 3.7432 | 0.57693 | 46.34 | 0.57693 | 46.34 | 0 | 0 | 0.00213555 | 171.54 | 0.00213555 | 171.54 | 0 | 0 | 2023-03-06 03:27:37 | 0.00037286 | 8.3 | 666.7202 | 0 | Close
7710 | 2 | 2 | CC Chg | 05:48:00 | 64:11:43 | 0.09961 | 3.7434 | 0.57776 | 46.41 | 0.57776 | 46.41 | 0 | 0 | 0.00213865 | 171.79 | 0.00213865 | 171.79 | 0 | 0 | 2023-03-06 03:28:07 | 0.00037288 | 4.15 | 333.3601 | 0 | Close
7711 | 2 | 2 | CC Chg | 05:48:30 | 64:12:13 | 0.09962 | 3.7435 | 0.57859 | 46.48 | 0.57859 | 46.48 | 0 | 0 | 0.00214176 | 172.04 | 0.00214176 | 172.04 | 0 | 0 | 2023-03-06 03:28:37 | 0.00037293 | 8.3009 | 666.7916 | 0 | Close
7712 | 2 | 2 | CC Chg | 05:49:00 | 64:12:43 | 0.0996 | 3.7435 | 0.57942 | 46.54 | 0.57942 | 46.54 | 0 | 0 | 0.00214487 | 172.29 | 0.00214487 | 172.29 | 0 | 0 | 2023-03-06 03:29:07 | 0.00037285 | 0 | 0 | 0 | Close
7713 | 2 | 2 | CC Chg | 05:49:30 | 64:13:13 | 0.09961 | 3.7437 | 0.58025 | 46.61 | 0.58025 | 46.61 | 0 | 0 | 0.00214798 | 172.54 | 0.00214798 | 172.54 | 0 | 0 | 2023-03-06 03:29:37 | 0.00037291 | 4.15 | 333.3601 | 0 | Close
7714 | 2 | 2 | CC Chg | 05:50:00 | 64:13:43 | 0.09959 | 3.7438 | 0.58108 | 46.68 | 0.58108 | 46.68 | 0 | 0 | 0.00215108 | 172.79 | 0.00215108 | 172.79 | 0 | 0 | 2023-03-06 03:30:07 | 0.00037285 | 8.3009 | 666.7916 | 0 | Close
7715 | 2 | 2 | CC Chg | 05:50:30 | 64:14:13 | 0.09961 | 3.7439 | 0.58191 | 46.74 | 0.58191 | 46.74 | 0 | 0 | 0.00215419 | 173.04 | 0.00215419 | 173.04 | 0 | 0 | 2023-03-06 03:30:37 | 0.00037293 | 8.3 | 666.7202 | 0 | Close
7716 | 2 | 2 | CC Chg | 05:51:00 | 64:14:43 | 0.09961 | 3.744 | 0.58274 | 46.81 | 0.58274 | 46.81 | 0 | 0 | 0.0021573 | 173.29 | 0.0021573 | 173.29 | 0 | 0 | 2023-03-06 03:31:07 | 0.00037294 | 8.3018 | 666.863 | 0 | Close
7717 | 2 | 2 | CC Chg | 05:51:30 | 64:15:13 | 0.0996 | 3.7442 | 0.58357 | 46.88 | 0.58357 | 46.88 | 0 | 0 | 0.00216041 | 173.54 | 0.00216041 | 173.54 | 0 | 0 | 2023-03-06 03:31:37 | 0.00037292 | 4.15 | 333.3601 | 0 | Close
7718 | 2 | 2 | CC Chg | 05:52:00 | 64:15:43 | 0.09961 | 3.7443 | 0.5844 | 46.94 | 0.5844 | 46.94 | 0 | 0 | 0.00216352 | 173.79 | 0.00216352 | 173.79 | 0 | 0 | 2023-03-06 03:32:07 | 0.00037297 | 8.3009 | 666.7916 | 0 | Close
7719 | 2 | 2 | CC Chg | 05:52:30 | 64:16:13 | 0.09961 | 3.7443 | 0.58523 | 47.01 | 0.58523 | 47.01 | 0 | 0 | 0.00216662 | 174.04 | 0.00216662 | 174.04 | 0 | 0 | 2023-03-06 03:32:37 | 0.00037297 | 0 | 0 | 0 | Close
7720 | 2 | 2 | CC Chg | 05:53:00 | 64:16:43 | 0.0996 | 3.7444 | 0.58606 | 47.08 | 0.58606 | 47.08 | 0 | 0 | 0.00216973 | 174.29 | 0.00216973 | 174.29 | 0 | 0 | 2023-03-06 03:33:07 | 0.00037294 | 8.3009 | 666.7916 | 0 | Close
7721 | 2 | 2 | CC Chg | 05:53:30 | 64:17:13 | 0.09961 | 3.7445 | 0.58689 | 47.14 | 0.58689 | 47.14 | 0 | 0 | 0.00217284 | 174.54 | 0.00217284 | 174.54 | 0 | 0 | 2023-03-06 03:33:37 | 0.00037299 | 8.3009 | 666.7916 | 0 | Close
7722 | 2 | 2 | CC Chg | 05:54:00 | 64:17:43 | 0.09961 | 3.7446 | 0.58772 | 47.21 | 0.58772 | 47.21 | 0 | 0 | 0.00217595 | 174.79 | 0.00217595 | 174.79 | 0 | 0 | 2023-03-06 03:34:07 | 0.000373 | 8.3 | 666.7202 | 0 | Close
7723 | 2 | 2 | CC Chg | 05:54:30 | 64:18:13 | 0.0996 | 3.7447 | 0.58855 | 47.28 | 0.58855 | 47.28 | 0 | 0 | 0.00217906 | 175.04 | 0.00217906 | 175.04 | 0 | 0 | 2023-03-06 03:34:37 | 0.00037297 | 8.3 | 666.7202 | 0 | Close
7724 | 2 | 2 | CC Chg | 05:55:00 | 64:18:43 | 0.0996 | 3.7448 | 0.58938 | 47.34 | 0.58938 | 47.34 | 0 | 0 | 0.00218216 | 175.29 | 0.00218216 | 175.29 | 0 | 0 | 2023-03-06 03:35:07 | 0.00037298 | 8.3018 | 666.863 | 0 | Close
7725 | 2 | 2 | CC Chg | 05:55:30 | 64:19:13 | 0.09961 | 3.745 | 0.59021 | 47.41 | 0.59021 | 47.41 | 0 | 0 | 0.00218527 | 175.54 | 0.00218527 | 175.54 | 0 | 0 | 2023-03-06 03:35:37 | 0.00037304 | 4.15 | 333.3601 | 0 | Close
7726 | 2 | 2 | CC Chg | 05:56:00 | 64:19:43 | 0.09961 | 3.7451 | 0.59104 | 47.48 | 0.59104 | 47.48 | 0 | 0 | 0.00218838 | 175.79 | 0.00218838 | 175.79 | 0 | 0 | 2023-03-06 03:36:07 | 0.00037305 | 8.3009 | 666.7916 | 0 | Close
7727 | 2 | 2 | CC Chg | 05:56:30 | 64:20:13 | 0.09961 | 3.7452 | 0.59187 | 47.54 | 0.59187 | 47.54 | 0 | 0 | 0.00219149 | 176.04 | 0.00219149 | 176.04 | 0 | 0 | 2023-03-06 03:36:37 | 0.00037306 | 8.3 | 666.7202 | 0 | Close
7728 | 2 | 2 | CC Chg | 05:57:00 | 64:20:43 | 0.0996 | 3.7453 | 0.5927 | 47.61 | 0.5927 | 47.61 | 0 | 0 | 0.0021946 | 176.29 | 0.0021946 | 176.29 | 0 | 0 | 2023-03-06 03:37:07 | 0.00037303 | 8.3009 | 666.7916 | 0 | Close
7729 | 2 | 2 | CC Chg | 05:57:30 | 64:21:13 | 0.0996 | 3.7455 | 0.59353 | 47.68 | 0.59353 | 47.68 | 0 | 0 | 0.00219771 | 176.54 | 0.00219771 | 176.54 | 0 | 0 | 2023-03-06 03:37:37 | 0.00037305 | 4.15 | 333.3601 | 0 | Close
7730 | 2 | 2 | CC Chg | 05:58:00 | 64:21:43 | 0.09961 | 3.7455 | 0.59436 | 47.74 | 0.59436 | 47.74 | 0 | 0 | 0.00220082 | 176.79 | 0.00220082 | 176.79 | 0 | 0 | 2023-03-06 03:38:07 | 0.00037309 | 0 | 0 | 0 | Close
7731 | 2 | 2 | CC Chg | 05:58:30 | 64:22:13 | 0.0996 | 3.7456 | 0.59519 | 47.81 | 0.59519 | 47.81 | 0 | 0 | 0.00220393 | 177.04 | 0.00220393 | 177.04 | 0 | 0 | 2023-03-06 03:38:37 | 0.00037306 | 8.3004 | 666.7559 | 0 | Close
7732 | 2 | 2 | CC Chg | 05:59:00 | 64:22:43 | 0.0996 | 3.7457 | 0.59602 | 47.88 | 0.59602 | 47.88 | 0 | 0 | 0.00220703 | 177.29 | 0.00220703 | 177.29 | 0 | 0 | 2023-03-06 03:39:07 | 0.00037307 | 8.3009 | 666.7916 | 0 | Close
7733 | 2 | 2 | CC Chg | 05:59:30 | 64:23:13 | 0.0996 | 3.7458 | 0.59685 | 47.94 | 0.59685 | 47.94 | 0 | 0 | 0.00221014 | 177.54 | 0.00221014 | 177.54 | 0 | 0 | 2023-03-06 03:39:37 | 0.00037308 | 8.3 | 666.7202 | 0 | Close
7734 | 2 | 2 | CC Chg | 06:00:00 | 64:23:43 | 0.09961 | 3.7459 | 0.59768 | 48.01 | 0.59768 | 48.01 | 0 | 0 | 0.00221325 | 177.79 | 0.00221325 | 177.79 | 0 | 0 | 2023-03-06 03:40:07 | 0.00037313 | 8.3009 | 666.7916 | 0 | Close
7735 | 2 | 2 | CC Chg | 06:00:30 | 64:24:13 | 0.09961 | 3.746 | 0.59851 | 48.08 | 0.59851 | 48.08 | 0 | 0 | 0.00221636 | 178.04 | 0.00221636 | 178.04 | 0 | 0 | 2023-03-06 03:40:37 | 0.00037314 | 8.3 | 666.7202 | 0 | Close
7736 | 2 | 2 | CC Chg | 06:01:00 | 64:24:43 | 0.09961 | 3.7461 | 0.59934 | 48.14 | 0.59934 | 48.14 | 0 | 0 | 0.00221947 | 178.29 | 0.00221947 | 178.29 | 0 | 0 | 2023-03-06 03:41:07 | 0.00037315 | 8.3018 | 666.863 | 0 | Close
7737 | 2 | 2 | CC Chg | 06:01:30 | 64:25:13 | 0.0996 | 3.7463 | 0.60017 | 48.21 | 0.60017 | 48.21 | 0 | 0 | 0.00222258 | 178.53 | 0.00222258 | 178.53 | 0 | 0 | 2023-03-06 03:41:37 | 0.00037313 | 4.15 | 333.3601 | 0 | Close
7738 | 2 | 2 | CC Chg | 06:02:00 | 64:25:43 | 0.09961 | 3.7464 | 0.601 | 48.28 | 0.601 | 48.28 | 0 | 0 | 0.00222569 | 178.78 | 0.00222569 | 178.78 | 0 | 0 | 2023-03-06 03:42:07 | 0.00037318 | 8.3009 | 666.7916 | 0 | Close
7739 | 2 | 2 | CC Chg | 06:02:30 | 64:26:13 | 0.09961 | 3.7464 | 0.60183 | 48.34 | 0.60183 | 48.34 | 0 | 0 | 0.0022288 | 179.03 | 0.0022288 | 179.03 | 0 | 0 | 2023-03-06 03:42:37 | 0.00037318 | 0 | 0 | 0 | Close
7740 | 2 | 2 | CC Chg | 06:03:00 | 64:26:43 | 0.09961 | 3.7466 | 0.60266 | 48.41 | 0.60266 | 48.41 | 0 | 0 | 0.00223191 | 179.28 | 0.00223191 | 179.28 | 0 | 0 | 2023-03-06 03:43:07 | 0.0003732 | 4.1504 | 333.3958 | 0 | Close
7741 | 2 | 2 | CC Chg | 06:03:30 | 64:27:13 | 0.0996 | 3.7466 | 0.60349 | 48.48 | 0.60349 | 48.48 | 0 | 0 | 0.00223502 | 179.53 | 0.00223502 | 179.53 | 0 | 0 | 2023-03-06 03:43:37 | 0.00037316 | 0 | 0 | 0 | Close
7742 | 2 | 2 | CC Chg | 06:04:00 | 64:27:43 | 0.09961 | 3.7467 | 0.60432 | 48.54 | 0.60432 | 48.54 | 0 | 0 | 0.00223813 | 179.78 | 0.00223813 | 179.78 | 0 | 0 | 2023-03-06 03:44:07 | 0.00037321 | 8.3009 | 666.7916 | 0 | Close
7743 | 2 | 2 | CC Chg | 06:04:30 | 64:28:13 | 0.0996 | 3.7467 | 0.60515 | 48.61 | 0.60515 | 48.61 | 0 | 0 | 0.00224124 | 180.03 | 0.00224124 | 180.03 | 0 | 0 | 2023-03-06 03:44:37 | 0.00037317 | 0 | 0 | 0 | Close
7744 | 2 | 2 | CC Chg | 06:05:00 | 64:28:43 | 0.0996 | 3.7469 | 0.60598 | 48.68 | 0.60598 | 48.68 | 0 | 0 | 0.00224435 | 180.28 | 0.00224435 | 180.28 | 0 | 0 | 2023-03-06 03:45:07 | 0.00037319 | 4.1504 | 333.3958 | 0 | Close
7745 | 2 | 2 | CC Chg | 06:05:30 | 64:29:13 | 0.0996 | 3.747 | 0.60681 | 48.74 | 0.60681 | 48.74 | 0 | 0 | 0.00224746 | 180.53 | 0.00224746 | 180.53 | 0 | 0 | 2023-03-06 03:45:37 | 0.0003732 | 8.3 | 666.7202 | 0 | Close
7746 | 2 | 2 | CC Chg | 06:06:00 | 64:29:43 | 0.0996 | 3.7472 | 0.60764 | 48.81 | 0.60764 | 48.81 | 0 | 0 | 0.00225057 | 180.78 | 0.00225057 | 180.78 | 0 | 0 | 2023-03-06 03:46:07 | 0.00037322 | 4.15 | 333.3601 | 0 | Close
7747 | 2 | 2 | CC Chg | 06:06:30 | 64:30:13 | 0.0996 | 3.7473 | 0.60847 | 48.88 | 0.60847 | 48.88 | 0 | 0 | 0.00225368 | 181.03 | 0.00225368 | 181.03 | 0 | 0 | 2023-03-06 03:46:37 | 0.00037323 | 8.3004 | 666.7559 | 0 | Close
7748 | 2 | 2 | CC Chg | 06:07:00 | 64:30:43 | 0.0996 | 3.7473 | 0.6093 | 48.94 | 0.6093 | 48.94 | 0 | 0 | 0.00225679 | 181.28 | 0.00225679 | 181.28 | 0 | 0 | 2023-03-06 03:47:07 | 0.00037323 | 0 | 0 | 0 | Close
7749 | 2 | 2 | CC Chg | 06:07:30 | 64:31:13 | 0.09964 | 3.7476 | 0.61013 | 49.01 | 0.61013 | 49.01 | 0 | 0 | 0.0022599 | 181.53 | 0.0022599 | 181.53 | 0 | 0 | 2023-03-06 03:47:37 | 0.00037341 | 2.7674 | 222.2996 | 0 | Close
7750 | 2 | 2 | CC Chg | 06:08:00 | 64:31:43 | 0.09964 | 3.7478 | 0.61096 | 49.08 | 0.61096 | 49.08 | 0 | 0 | 0.00226301 | 181.78 | 0.00226301 | 181.78 | 0 | 0 | 2023-03-06 03:48:07 | 0.00037343 | 4.1513 | 333.4672 | 0 | Close
7751 | 2 | 2 | CC Chg | 06:08:30 | 64:32:13 | 0.09964 | 3.7479 | 0.61179 | 49.14 | 0.61179 | 49.14 | 0 | 0 | 0.00226613 | 182.03 | 0.00226613 | 182.03 | 0 | 0 | 2023-03-06 03:48:37 | 0.00037344 | 8.3036 | 667.0058 | 0 | Close
7752 | 2 | 2 | CC Chg | 06:09:00 | 64:32:43 | 0.09964 | 3.748 | 0.61262 | 49.21 | 0.61262 | 49.21 | 0 | 0 | 0.00226924 | 182.28 | 0.00226924 | 182.28 | 0 | 0 | 2023-03-06 03:49:07 | 0.00037345 | 8.3027 | 666.9344 | 0 | Close
7753 | 2 | 2 | CC Chg | 06:09:30 | 64:33:13 | 0.09963 | 3.748 | 0.61345 | 49.28 | 0.61345 | 49.28 | 0 | 0 | 0.00227235 | 182.53 | 0.00227235 | 182.53 | 0 | 0 | 2023-03-06 03:49:37 | 0.00037341 | 0 | 0 | 0 | Close
7754 | 2 | 2 | CC Chg | 06:10:00 | 64:33:43 | 0.09964 | 3.748 | 0.61428 | 49.34 | 0.61428 | 49.34 | 0 | 0 | 0.00227546 | 182.78 | 0.00227546 | 182.78 | 0 | 0 | 2023-03-06 03:50:07 | 0.00037345 | 0 | 0 | 0 | Close
7755 | 2 | 2 | CC Chg | 06:10:30 | 64:34:13 | 0.09964 | 3.7481 | 0.61511 | 49.41 | 0.61511 | 49.41 | 0 | 0 | 0.00227857 | 183.03 | 0.00227857 | 183.03 | 0 | 0 | 2023-03-06 03:50:37 | 0.00037346 | 8.3027 | 666.9344 | 0 | Close
7756 | 2 | 2 | CC Chg | 06:11:00 | 64:34:43 | 0.09963 | 3.7483 | 0.61594 | 49.48 | 0.61594 | 49.48 | 0 | 0 | 0.00228169 | 183.28 | 0.00228169 | 183.28 | 0 | 0 | 2023-03-06 03:51:07 | 0.00037344 | 4.1513 | 333.4672 | 0 | Close
7757 | 2 | 2 | CC Chg | 06:11:30 | 64:35:13 | 0.09963 | 3.7484 | 0.61677 | 49.54 | 0.61677 | 49.54 | 0 | 0 | 0.0022848 | 183.53 | 0.0022848 | 183.53 | 0 | 0 | 2023-03-06 03:51:37 | 0.00037345 | 8.3031 | 666.9701 | 0 | Close
7758 | 2 | 2 | CC Chg | 06:12:00 | 64:35:43 | 0.09962 | 3.7486 | 0.6176 | 49.61 | 0.6176 | 49.61 | 0 | 0 | 0.00228791 | 183.78 | 0.00228791 | 183.78 | 0 | 0 | 2023-03-06 03:52:07 | 0.00037344 | 4.1513 | 333.4672 | 0 | Close
7759 | 2 | 2 | CC Chg | 06:12:30 | 64:36:13 | 0.09964 | 3.7487 | 0.61843 | 49.68 | 0.61843 | 49.68 | 0 | 0 | 0.00229102 | 184.03 | 0.00229102 | 184.03 | 0 | 0 | 2023-03-06 03:52:37 | 0.00037352 | 8.3022 | 666.8987 | 0 | Close
7760 | 2 | 2 | CC Chg | 06:13:00 | 64:36:43 | 0.09963 | 3.7488 | 0.61926 | 49.74 | 0.61926 | 49.74 | 0 | 0 | 0.00229414 | 184.28 | 0.00229414 | 184.28 | 0 | 0 | 2023-03-06 03:53:07 | 0.00037349 | 8.3036 | 667.0058 | 0 | Close
7761 | 2 | 2 | CC Chg | 06:13:30 | 64:37:13 | 0.09963 | 3.7488 | 0.62009 | 49.81 | 0.62009 | 49.81 | 0 | 0 | 0.00229725 | 184.53 | 0.00229725 | 184.53 | 0 | 0 | 2023-03-06 03:53:37 | 0.00037349 | 0 | 0 | 0 | Close
7762 | 2 | 2 | CC Chg | 06:14:00 | 64:37:43 | 0.09963 | 3.749 | 0.62092 | 49.88 | 0.62092 | 49.88 | 0 | 0 | 0.00230036 | 184.78 | 0.00230036 | 184.78 | 0 | 0 | 2023-03-06 03:54:07 | 0.00037351 | 4.1513 | 333.4672 | 0 | Close
7763 | 2 | 2 | CC Chg | 06:14:30 | 64:38:13 | 0.09965 | 3.7491 | 0.62175 | 49.94 | 0.62175 | 49.94 | 0 | 0 | 0.00230347 | 185.03 | 0.00230347 | 185.03 | 0 | 0 | 2023-03-06 03:54:37 | 0.0003736 | 8.3022 | 666.8987 | 0 | Close
7764 | 2 | 2 | CC Chg | 06:15:00 | 64:38:43 | 0.09965 | 3.7491 | 0.62258 | 50.01 | 0.62258 | 50.01 | 0 | 0 | 0.00230659 | 185.28 | 0.00230659 | 185.28 | 0 | 0 | 2023-03-06 03:55:07 | 0.0003736 | 0 | 0 | 0 | Close
7765 | 2 | 2 | CC Chg | 06:15:30 | 64:39:13 | 0.09963 | 3.7493 | 0.62341 | 50.08 | 0.62341 | 50.08 | 0 | 0 | 0.0023097 | 185.53 | 0.0023097 | 185.53 | 0 | 0 | 2023-03-06 03:55:37 | 0.00037354 | 4.1516 | 333.4851 | 0 | Close
7766 | 2 | 2 | CC Chg | 06:16:00 | 64:39:43 | 0.09963 | 3.7494 | 0.62424 | 50.14 | 0.62424 | 50.14 | 0 | 0 | 0.00231281 | 185.78 | 0.00231281 | 185.78 | 0 | 0 | 2023-03-06 03:56:07 | 0.00037355 | 8.3027 | 666.9344 | 0 | Close
7767 | 2 | 2 | CC Chg | 06:16:30 | 64:40:13 | 0.09963 | 3.7494 | 0.62507 | 50.21 | 0.62507 | 50.21 | 0 | 0 | 0.00231593 | 186.03 | 0.00231593 | 186.03 | 0 | 0 | 2023-03-06 03:56:37 | 0.00037355 | 0 | 0 | 0 | Close
7768 | 2 | 2 | CC Chg | 06:17:00 | 64:40:43 | 0.09962 | 3.7496 | 0.6259 | 50.28 | 0.6259 | 50.28 | 0 | 0 | 0.00231904 | 186.28 | 0.00231904 | 186.28 | 0 | 0 | 2023-03-06 03:57:07 | 0.00037354 | 4.1516 | 333.4851 | 0 | Close
7769 | 2 | 2 | CC Chg | 06:17:30 | 64:41:13 | 0.09964 | 3.7497 | 0.62673 | 50.34 | 0.62673 | 50.34 | 0 | 0 | 0.00232215 | 186.53 | 0.00232215 | 186.53 | 0 | 0 | 2023-03-06 03:57:37 | 0.00037362 | 8.3027 | 666.9344 | 0 | Close
7770 | 2 | 2 | CC Chg | 06:18:00 | 64:41:43 | 0.09963 | 3.7498 | 0.62757 | 50.41 | 0.62757 | 50.41 | 0 | 0 | 0.00232526 | 186.78 | 0.00232526 | 186.78 | 0 | 0 | 2023-03-06 03:58:07 | 0.00037359 | 8.3022 | 666.8987 | 0 | Close
7771 | 2 | 2 | CC Chg | 06:18:30 | 64:42:13 | 0.09965 | 3.7499 | 0.6284 | 50.48 | 0.6284 | 50.48 | 0 | 0 | 0.00232838 | 187.03 | 0.00232838 | 187.03 | 0 | 0 | 2023-03-06 03:58:37 | 0.00037368 | 8.3027 | 666.9344 | 0 | Close
7772 | 2 | 2 | CC Chg | 06:19:00 | 64:42:43 | 0.09963 | 3.75 | 0.62923 | 50.54 | 0.62923 | 50.54 | 0 | 0 | 0.00233149 | 187.28 | 0.00233149 | 187.28 | 0 | 0 | 2023-03-06 03:59:07 | 0.00037361 | 8.3044 | 667.0772 | 0 | Close
7773 | 2 | 2 | CC Chg | 06:19:30 | 64:43:13 | 0.09963 | 3.7502 | 0.63006 | 50.61 | 0.63006 | 50.61 | 0 | 0 | 0.00233461 | 187.53 | 0.00233461 | 187.53 | 0 | 0 | 2023-03-06 03:59:37 | 0.00037363 | 4.1509 | 333.4315 | 0 | Close
7774 | 2 | 2 | CC Chg | 06:20:00 | 64:43:43 | 0.09963 | 3.7502 | 0.63089 | 50.68 | 0.63089 | 50.68 | 0 | 0 | 0.00233772 | 187.78 | 0.00233772 | 187.78 | 0 | 0 | 2023-03-06 04:00:07 | 0.00037363 | 0 | 0 | 0 | Close
7775 | 2 | 2 | CC Chg | 06:20:30 | 64:44:13 | 0.09963 | 3.7503 | 0.63172 | 50.74 | 0.63172 | 50.74 | 0 | 0 | 0.00234083 | 188.03 | 0.00234083 | 188.03 | 0 | 0 | 2023-03-06 04:00:37 | 0.00037364 | 8.3031 | 666.9701 | 0 | Close
7776 | 2 | 2 | CC Chg | 06:21:00 | 64:44:43 | 0.09965 | 3.7504 | 0.63255 | 50.81 | 0.63255 | 50.81 | 0 | 0 | 0.00234395 | 188.28 | 0.00234395 | 188.28 | 0 | 0 | 2023-03-06 04:01:07 | 0.00037373 | 8.3018 | 666.863 | 0 | Close
7777 | 2 | 2 | CC Chg | 06:21:30 | 64:45:13 | 0.09964 | 3.7505 | 0.63338 | 50.88 | 0.63338 | 50.88 | 0 | 0 | 0.00234706 | 188.53 | 0.00234706 | 188.53 | 0 | 0 | 2023-03-06 04:01:37 | 0.0003737 | 8.3036 | 667.0058 | 0 | Close
7778 | 2 | 2 | CC Chg | 06:22:00 | 64:45:43 | 0.09963 | 3.7505 | 0.63421 | 50.94 | 0.63421 | 50.94 | 0 | 0 | 0.00235018 | 188.78 | 0.00235018 | 188.78 | 0 | 0 | 2023-03-06 04:02:07 | 0.00037366 | 0 | 0 | 0 | Close
7779 | 2 | 2 | CC Chg | 06:22:30 | 64:46:13 | 0.09961 | 3.7505 | 0.63504 | 51.01 | 0.63504 | 51.01 | 0 | 0 | 0.00235329 | 189.03 | 0.00235329 | 189.03 | 0 | 0 | 2023-03-06 04:02:37 | 0.00037359 | 0 | 0 | 0 | Close
7780 | 2 | 2 | CC Chg | 06:23:00 | 64:46:43 | 0.09961 | 3.7507 | 0.63587 | 51.08 | 0.63587 | 51.08 | 0 | 0 | 0.0023564 | 189.28 | 0.0023564 | 189.28 | 0 | 0 | 2023-03-06 04:03:07 | 0.00037361 | 4.15 | 333.3601 | 0 | Close
7781 | 2 | 2 | CC Chg | 06:23:30 | 64:47:13 | 0.09961 | 3.7507 | 0.6367 | 51.14 | 0.6367 | 51.14 | 0 | 0 | 0.00235951 | 189.53 | 0.00235951 | 189.53 | 0 | 0 | 2023-03-06 04:03:37 | 0.00037361 | 0 | 0 | 0 | Close
7782 | 2 | 2 | CC Chg | 06:24:00 | 64:47:43 | 0.09961 | 3.7508 | 0.63753 | 51.21 | 0.63753 | 51.21 | 0 | 0 | 0.00236263 | 189.78 | 0.00236263 | 189.78 | 0 | 0 | 2023-03-06 04:04:07 | 0.00037362 | 8.3009 | 666.7916 | 0 | Close
7783 | 2 | 2 | CC Chg | 06:24:30 | 64:48:13 | 0.09961 | 3.751 | 0.63836 | 51.28 | 0.63836 | 51.28 | 0 | 0 | 0.00236574 | 190.03 | 0.00236574 | 190.03 | 0 | 0 | 2023-03-06 04:04:37 | 0.00037364 | 4.1504 | 333.3958 | 0 | Close
7784 | 2 | 2 | CC Chg | 06:25:00 | 64:48:43 | 0.0996 | 3.7511 | 0.63919 | 51.34 | 0.63919 | 51.34 | 0 | 0 | 0.00236885 | 190.28 | 0.00236885 | 190.28 | 0 | 0 | 2023-03-06 04:05:07 | 0.00037361 | 8.2996 | 666.6845 | 0 | Close
7785 | 2 | 2 | CC Chg | 06:25:30 | 64:49:13 | 0.0996 | 3.7512 | 0.64002 | 51.41 | 0.64002 | 51.41 | 0 | 0 | 0.00237197 | 190.53 | 0.00237197 | 190.53 | 0 | 0 | 2023-03-06 04:05:37 | 0.00037362 | 8.3 | 666.7202 | 0 | Close
7786 | 2 | 2 | CC Chg | 06:26:00 | 64:49:43 | 0.09961 | 3.7513 | 0.64085 | 51.48 | 0.64085 | 51.48 | 0 | 0 | 0.00237508 | 190.78 | 0.00237508 | 190.78 | 0 | 0 | 2023-03-06 04:06:07 | 0.00037367 | 8.3009 | 666.7916 | 0 | Close
7787 | 2 | 2 | CC Chg | 06:26:30 | 64:50:13 | 0.09961 | 3.7514 | 0.64168 | 51.54 | 0.64168 | 51.54 | 0 | 0 | 0.0023782 | 191.04 | 0.0023782 | 191.04 | 0 | 0 | 2023-03-06 04:06:37 | 0.00037368 | 8.3004 | 666.7559 | 0 | Close
7788 | 2 | 2 | CC Chg | 06:27:00 | 64:50:43 | 0.09961 | 3.7514 | 0.64251 | 51.61 | 0.64251 | 51.61 | 0 | 0 | 0.00238131 | 191.29 | 0.00238131 | 191.29 | 0 | 0 | 2023-03-06 04:07:07 | 0.00037368 | 0 | 0 | 0 | Close
7789 | 2 | 2 | CC Chg | 06:27:30 | 64:51:13 | 0.09959 | 3.7515 | 0.64334 | 51.68 | 0.64334 | 51.68 | 0 | 0 | 0.00238442 | 191.54 | 0.00238442 | 191.54 | 0 | 0 | 2023-03-06 04:07:37 | 0.00037361 | 8.3 | 666.7202 | 0 | Close
7790 | 2 | 2 | CC Chg | 06:28:00 | 64:51:43 | 0.09961 | 3.7516 | 0.64417 | 51.74 | 0.64417 | 51.74 | 0 | 0 | 0.00238754 | 191.79 | 0.00238754 | 191.79 | 0 | 0 | 2023-03-06 04:08:07 | 0.0003737 | 8.3009 | 666.7916 | 0 | Close
7791 | 2 | 2 | CC Chg | 06:28:30 | 64:52:13 | 0.09961 | 3.7517 | 0.645 | 51.81 | 0.645 | 51.81 | 0 | 0 | 0.00239065 | 192.04 | 0.00239065 | 192.04 | 0 | 0 | 2023-03-06 04:08:37 | 0.00037371 | 8.3 | 666.7202 | 0 | Close
7792 | 2 | 2 | CC Chg | 06:29:00 | 64:52:43 | 0.09961 | 3.7519 | 0.64583 | 51.88 | 0.64583 | 51.88 | 0 | 0 | 0.00239377 | 192.29 | 0.00239377 | 192.29 | 0 | 0 | 2023-03-06 04:09:07 | 0.00037373 | 4.1504 | 333.3958 | 0 | Close
7793 | 2 | 2 | CC Chg | 06:29:30 | 64:53:13 | 0.09962 | 3.752 | 0.64666 | 51.94 | 0.64666 | 51.94 | 0 | 0 | 0.00239688 | 192.54 | 0.00239688 | 192.54 | 0 | 0 | 2023-03-06 04:09:37 | 0.00037377 | 8.3004 | 666.7559 | 0 | Close
7794 | 2 | 2 | CC Chg | 06:30:00 | 64:53:43 | 0.09959 | 3.7521 | 0.64749 | 52.01 | 0.64749 | 52.01 | 0 | 0 | 0.00239999 | 192.79 | 0.00239999 | 192.79 | 0 | 0 | 2023-03-06 04:10:07 | 0.00037367 | 8.3009 | 666.7916 | 0 | Close
7795 | 2 | 2 | CC Chg | 06:30:30 | 64:54:13 | 0.0996 | 3.7523 | 0.64832 | 52.08 | 0.64832 | 52.08 | 0 | 0 | 0.00240311 | 193.04 | 0.00240311 | 193.04 | 0 | 0 | 2023-03-06 04:10:37 | 0.00037373 | 4.1504 | 333.3958 | 0 | Close
7796 | 2 | 2 | CC Chg | 06:31:00 | 64:54:43 | 0.09961 | 3.7523 | 0.64915 | 52.14 | 0.64915 | 52.14 | 0 | 0 | 0.00240622 | 193.29 | 0.00240622 | 193.29 | 0 | 0 | 2023-03-06 04:11:07 | 0.00037377 | 0 | 0 | 0 | Close
7797 | 2 | 2 | CC Chg | 06:31:30 | 64:55:13 | 0.09959 | 3.7524 | 0.64998 | 52.21 | 0.64998 | 52.21 | 0 | 0 | 0.00240934 | 193.54 | 0.00240934 | 193.54 | 0 | 0 | 2023-03-06 04:11:37 | 0.0003737 | 8.3009 | 666.7916 | 0 | Close
7798 | 2 | 2 | CC Chg | 06:32:00 | 64:55:43 | 0.09961 | 3.7525 | 0.65081 | 52.28 | 0.65081 | 52.28 | 0 | 0 | 0.00241245 | 193.79 | 0.00241245 | 193.79 | 0 | 0 | 2023-03-06 04:12:07 | 0.00037379 | 8.3009 | 666.7916 | 0 | Close
7799 | 2 | 2 | CC Chg | 06:32:30 | 64:56:13 | 0.09961 | 3.7526 | 0.65164 | 52.34 | 0.65164 | 52.34 | 0 | 0 | 0.00241557 | 194.04 | 0.00241557 | 194.04 | 0 | 0 | 2023-03-06 04:12:37 | 0.0003738 | 8.3004 | 666.7559 | 0 | Close
7800 | 2 | 2 | CC Chg | 06:33:00 | 64:56:43 | 0.09961 | 3.7527 | 0.65247 | 52.41 | 0.65247 | 52.41 | 0 | 0 | 0.00241868 | 194.29 | 0.00241868 | 194.29 | 0 | 0 | 2023-03-06 04:13:07 | 0.00037381 | 8.3009 | 666.7916 | 0 | Close
7801 | 2 | 2 | CC Chg | 06:33:30 | 64:57:13 | 0.09961 | 3.7527 | 0.6533 | 52.48 | 0.6533 | 52.48 | 0 | 0 | 0.0024218 | 194.54 | 0.0024218 | 194.54 | 0 | 0 | 2023-03-06 04:13:37 | 0.00037381 | 0 | 0 | 0 | Close
7802 | 2 | 2 | CC Chg | 06:34:00 | 64:57:43 | 0.09962 | 3.7529 | 0.65413 | 52.54 | 0.65413 | 52.54 | 0 | 0 | 0.00242491 | 194.79 | 0.00242491 | 194.79 | 0 | 0 | 2023-03-06 04:14:07 | 0.00037386 | 4.1504 | 333.3958 | 0 | Close
7803 | 2 | 2 | CC Chg | 06:34:30 | 64:58:13 | 0.09961 | 3.753 | 0.65496 | 52.61 | 0.65496 | 52.61 | 0 | 0 | 0.00242803 | 195.04 | 0.00242803 | 195.04 | 0 | 0 | 2023-03-06 04:14:37 | 0.00037384 | 8.3009 | 666.7916 | 0 | Close
7804 | 2 | 2 | CC Chg | 06:35:00 | 64:58:43 | 0.09961 | 3.7532 | 0.65579 | 52.68 | 0.65579 | 52.68 | 0 | 0 | 0.00243114 | 195.29 | 0.00243114 | 195.29 | 0 | 0 | 2023-03-06 04:15:07 | 0.00037386 | 4.1504 | 333.3958 | 0 | Close
7805 | 2 | 2 | CC Chg | 06:35:30 | 64:59:13 | 0.09961 | 3.7533 | 0.65662 | 52.74 | 0.65662 | 52.74 | 0 | 0 | 0.00243426 | 195.54 | 0.00243426 | 195.54 | 0 | 0 | 2023-03-06 04:15:37 | 0.00037387 | 8.3 | 666.7202 | 0 | Close
7806 | 2 | 2 | CC Chg | 06:36:00 | 64:59:43 | 0.09962 | 3.7533 | 0.65745 | 52.81 | 0.65745 | 52.81 | 0 | 0 | 0.00243737 | 195.79 | 0.00243737 | 195.79 | 0 | 0 | 2023-03-06 04:16:07 | 0.0003739 | 0 | 0 | 0 | Close
7807 | 2 | 2 | CC Chg | 06:36:30 | 65:00:13 | 0.0996 | 3.7534 | 0.65828 | 52.88 | 0.65828 | 52.88 | 0 | 0 | 0.00244049 | 196.04 | 0.00244049 | 196.04 | 0 | 0 | 2023-03-06 04:16:37 | 0.00037384 | 8.3004 | 666.7559 | 0 | Close
7808 | 2 | 2 | CC Chg | 06:37:00 | 65:00:43 | 0.09959 | 3.7535 | 0.65911 | 52.94 | 0.65911 | 52.94 | 0 | 0 | 0.00244361 | 196.29 | 0.00244361 | 196.29 | 0 | 0 | 2023-03-06 04:17:07 | 0.00037381 | 8.3009 | 666.7916 | 0 | Close
7809 | 2 | 2 | CC Chg | 06:37:30 | 65:01:13 | 0.09961 | 3.7536 | 0.65994 | 53.01 | 0.65994 | 53.01 | 0 | 0 | 0.00244672 | 196.54 | 0.00244672 | 196.54 | 0 | 0 | 2023-03-06 04:17:37 | 0.0003739 | 8.3 | 666.7202 | 0 | Close
7810 | 2 | 2 | CC Chg | 06:38:00 | 65:01:43 | 0.09961 | 3.7537 | 0.66077 | 53.08 | 0.66077 | 53.08 | 0 | 0 | 0.00244984 | 196.79 | 0.00244984 | 196.79 | 0 | 0 | 2023-03-06 04:18:07 | 0.00037391 | 8.3004 | 666.7559 | 0 | Close
7811 | 2 | 2 | CC Chg | 06:38:30 | 65:02:13 | 0.09961 | 3.7538 | 0.6616 | 53.14 | 0.6616 | 53.14 | 0 | 0 | 0.00245295 | 197.04 | 0.00245295 | 197.04 | 0 | 0 | 2023-03-06 04:18:37 | 0.00037392 | 8.3013 | 666.8273 | 0 | Close
7812 | 2 | 2 | CC Chg | 06:39:00 | 65:02:43 | 0.0996 | 3.7539 | 0.66243 | 53.21 | 0.66243 | 53.21 | 0 | 0 | 0.00245607 | 197.29 | 0.00245607 | 197.29 | 0 | 0 | 2023-03-06 04:19:07 | 0.00037389 | 8.3009 | 666.7916 | 0 | Close
7813 | 2 | 2 | CC Chg | 06:39:30 | 65:03:13 | 0.0996 | 3.754 | 0.66326 | 53.28 | 0.66326 | 53.28 | 0 | 0 | 0.00245918 | 197.54 | 0.00245918 | 197.54 | 0 | 0 | 2023-03-06 04:19:37 | 0.0003739 | 8.3 | 666.7202 | 0 | Close
7814 | 2 | 2 | CC Chg | 06:40:00 | 65:03:43 | 0.09961 | 3.7542 | 0.66409 | 53.34 | 0.66409 | 53.34 | 0 | 0 | 0.0024623 | 197.79 | 0.0024623 | 197.79 | 0 | 0 | 2023-03-06 04:20:07 | 0.00037396 | 4.15 | 333.3601 | 0 | Close
7815 | 2 | 2 | CC Chg | 06:40:30 | 65:04:13 | 0.09961 | 3.7543 | 0.66492 | 53.41 | 0.66492 | 53.41 | 0 | 0 | 0.00246542 | 198.04 | 0.00246542 | 198.04 | 0 | 0 | 2023-03-06 04:20:37 | 0.00037397 | 8.3013 | 666.8273 | 0 | Close
7816 | 2 | 2 | CC Chg | 06:41:00 | 65:04:43 | 0.09961 | 3.7544 | 0.66575 | 53.48 | 0.66575 | 53.48 | 0 | 0 | 0.00246853 | 198.29 | 0.00246853 | 198.29 | 0 | 0 | 2023-03-06 04:21:07 | 0.00037398 | 8.3004 | 666.7559 | 0 | Close
7817 | 2 | 2 | CC Chg | 06:41:30 | 65:05:13 | 0.09961 | 3.7544 | 0.66658 | 53.54 | 0.66658 | 53.54 | 0 | 0 | 0.00247165 | 198.54 | 0.00247165 | 198.54 | 0 | 0 | 2023-03-06 04:21:37 | 0.00037398 | 0 | 0 | 0 | Close
7818 | 2 | 2 | CC Chg | 06:42:00 | 65:05:43 | 0.09961 | 3.7546 | 0.66741 | 53.61 | 0.66741 | 53.61 | 0 | 0 | 0.00247477 | 198.79 | 0.00247477 | 198.79 | 0 | 0 | 2023-03-06 04:22:07 | 0.000374 | 4.1504 | 333.3958 | 0 | Close
7819 | 2 | 2 | CC Chg | 06:42:30 | 65:06:13 | 0.0996 | 3.7547 | 0.66824 | 53.68 | 0.66824 | 53.68 | 0 | 0 | 0.00247788 | 199.04 | 0.00247788 | 199.04 | 0 | 0 | 2023-03-06 04:22:37 | 0.00037397 | 8.3022 | 666.8987 | 0 | Close
7820 | 2 | 2 | CC Chg | 06:43:00 | 65:06:43 | 0.09962 | 3.7548 | 0.66907 | 53.74 | 0.66907 | 53.74 | 0 | 0 | 0.002481 | 199.29 | 0.002481 | 199.29 | 0 | 0 | 2023-03-06 04:23:07 | 0.00037405 | 8.3 | 666.7202 | 0 | Close
7821 | 2 | 2 | CC Chg | 06:43:30 | 65:07:13 | 0.09962 | 3.7549 | 0.6699 | 53.81 | 0.6699 | 53.81 | 0 | 0 | 0.00248412 | 199.54 | 0.00248412 | 199.54 | 0 | 0 | 2023-03-06 04:23:37 | 0.00037406 | 8.3009 | 666.7916 | 0 | Close
7822 | 2 | 2 | CC Chg | 06:44:00 | 65:07:43 | 0.09961 | 3.755 | 0.67073 | 53.88 | 0.67073 | 53.88 | 0 | 0 | 0.00248723 | 199.79 | 0.00248723 | 199.79 | 0 | 0 | 2023-03-06 04:24:07 | 0.00037404 | 8.3 | 666.7202 | 0 | Close
7823 | 2 | 2 | CC Chg | 06:44:30 | 65:08:13 | 0.0996 | 3.755 | 0.67156 | 53.94 | 0.67156 | 53.94 | 0 | 0 | 0.00249035 | 200.04 | 0.00249035 | 200.04 | 0 | 0 | 2023-03-06 04:24:37 | 0.000374 | 0 | 0 | 0 | Close
7824 | 2 | 2 | CC Chg | 06:45:00 | 65:08:43 | 0.09962 | 3.7552 | 0.67239 | 54.01 | 0.67239 | 54.01 | 0 | 0 | 0.00249347 | 200.29 | 0.00249347 | 200.29 | 0 | 0 | 2023-03-06 04:25:07 | 0.00037409 | 4.1504 | 333.3958 | 0 | Close
7825 | 2 | 2 | CC Chg | 06:45:30 | 65:09:13 | 0.09961 | 3.7552 | 0.67322 | 54.08 | 0.67322 | 54.08 | 0 | 0 | 0.00249659 | 200.55 | 0.00249659 | 200.55 | 0 | 0 | 2023-03-06 04:25:37 | 0.00037406 | 0 | 0 | 0 | Close
7826 | 2 | 2 | CC Chg | 06:46:00 | 65:09:43 | 0.09962 | 3.7553 | 0.67405 | 54.14 | 0.67405 | 54.14 | 0 | 0 | 0.0024997 | 200.8 | 0.0024997 | 200.8 | 0 | 0 | 2023-03-06 04:26:07 | 0.0003741 | 8.3009 | 666.7916 | 0 | Close
7827 | 2 | 2 | CC Chg | 06:46:30 | 65:10:13 | 0.09961 | 3.7554 | 0.67488 | 54.21 | 0.67488 | 54.21 | 0 | 0 | 0.00250282 | 201.05 | 0.00250282 | 201.05 | 0 | 0 | 2023-03-06 04:26:37 | 0.00037408 | 8.3013 | 666.8273 | 0 | Close
7828 | 2 | 2 | CC Chg | 06:47:00 | 65:10:43 | 0.09961 | 3.7556 | 0.67571 | 54.28 | 0.67571 | 54.28 | 0 | 0 | 0.00250594 | 201.3 | 0.00250594 | 201.3 | 0 | 0 | 2023-03-06 04:27:07 | 0.0003741 | 4.1504 | 333.3958 | 0 | Close
7829 | 2 | 2 | CC Chg | 06:47:30 | 65:11:13 | 0.09961 | 3.7557 | 0.67654 | 54.34 | 0.67654 | 54.34 | 0 | 0 | 0.00250905 | 201.55 | 0.00250905 | 201.55 | 0 | 0 | 2023-03-06 04:27:37 | 0.00037411 | 8.3004 | 666.7559 | 0 | Close
7830 | 2 | 2 | CC Chg | 06:48:00 | 65:11:43 | 0.09963 | 3.7558 | 0.67737 | 54.41 | 0.67737 | 54.41 | 0 | 0 | 0.00251217 | 201.8 | 0.00251217 | 201.8 | 0 | 0 | 2023-03-06 04:28:07 | 0.00037419 | 8.3009 | 666.7916 | 0 | Close
7831 | 2 | 2 | CC Chg | 06:48:30 | 65:12:13 | 0.0996 | 3.7557 | 0.6782 | 54.48 | 0.6782 | 54.48 | 0 | 0 | 0.00251529 | 202.05 | 0.00251529 | 202.05 | 0 | 0 | 2023-03-06 04:28:37 | 0.00037407 | -8.3009 | -666.7916 | 0 | Close
7832 | 2 | 2 | CC Chg | 06:49:00 | 65:12:43 | 0.09961 | 3.7559 | 0.67903 | 54.55 | 0.67903 | 54.55 | 0 | 0 | 0.00251841 | 202.3 | 0.00251841 | 202.3 | 0 | 0 | 2023-03-06 04:29:07 | 0.00037413 | 4.1504 | 333.3958 | 0 | Close
7833 | 2 | 2 | CC Chg | 06:49:30 | 65:13:13 | 0.09962 | 3.756 | 0.67986 | 54.61 | 0.67986 | 54.61 | 0 | 0 | 0.00252153 | 202.55 | 0.00252153 | 202.55 | 0 | 0 | 2023-03-06 04:29:37 | 0.00037417 | 8.3004 | 666.7559 | 0 | Close
7834 | 2 | 2 | CC Chg | 06:50:00 | 65:13:43 | 0.09961 | 3.7562 | 0.68069 | 54.68 | 0.68069 | 54.68 | 0 | 0 | 0.00252464 | 202.8 | 0.00252464 | 202.8 | 0 | 0 | 2023-03-06 04:30:07 | 0.00037416 | 4.1504 | 333.3958 | 0 | Close
7835 | 2 | 2 | CC Chg | 06:50:30 | 65:14:13 | 0.09961 | 3.7563 | 0.68152 | 54.75 | 0.68152 | 54.75 | 0 | 0 | 0.00252776 | 203.05 | 0.00252776 | 203.05 | 0 | 0 | 2023-03-06 04:30:37 | 0.00037417 | 8.3009 | 666.7916 | 0 | Close
7836 | 2 | 2 | CC Chg | 06:51:00 | 65:14:43 | 0.0996 | 3.7563 | 0.68235 | 54.81 | 0.68235 | 54.81 | 0 | 0 | 0.00253088 | 203.3 | 0.00253088 | 203.3 | 0 | 0 | 2023-03-06 04:31:07 | 0.00037413 | 0 | 0 | 0 | Close
7837 | 2 | 2 | CC Chg | 06:51:30 | 65:15:13 | 0.09962 | 3.7564 | 0.68318 | 54.88 | 0.68318 | 54.88 | 0 | 0 | 0.002534 | 203.55 | 0.002534 | 203.55 | 0 | 0 | 2023-03-06 04:31:37 | 0.00037421 | 8.3018 | 666.863 | 0 | Close
7838 | 2 | 2 | CC Chg | 06:52:00 | 65:15:43 | 0.09961 | 3.7566 | 0.68401 | 54.95 | 0.68401 | 54.95 | 0 | 0 | 0.00253712 | 203.8 | 0.00253712 | 203.8 | 0 | 0 | 2023-03-06 04:32:07 | 0.00037419 | 4.15 | 333.3601 | 0 | Close
7839 | 2 | 2 | CC Chg | 06:52:30 | 65:16:13 | 0.09962 | 3.7568 | 0.68484 | 55.01 | 0.68484 | 55.01 | 0 | 0 | 0.00254023 | 204.05 | 0.00254023 | 204.05 | 0 | 0 | 2023-03-06 04:32:37 | 0.00037425 | 4.1507 | 333.4137 | 0 | Close
7840 | 2 | 2 | CC Chg | 06:53:00 | 65:16:43 | 0.09962 | 3.7568 | 0.68567 | 55.08 | 0.68567 | 55.08 | 0 | 0 | 0.00254335 | 204.3 | 0.00254335 | 204.3 | 0 | 0 | 2023-03-06 04:33:07 | 0.00037425 | 0 | 0 | 0 | Close
7841 | 2 | 2 | CC Chg | 06:53:30 | 65:17:13 | 0.09961 | 3.7569 | 0.6865 | 55.15 | 0.6865 | 55.15 | 0 | 0 | 0.00254647 | 204.55 | 0.00254647 | 204.55 | 0 | 0 | 2023-03-06 04:33:37 | 0.00037422 | 8.3009 | 666.7916 | 0 | Close
7842 | 2 | 2 | CC Chg | 06:54:00 | 65:17:43 | 0.09962 | 3.757 | 0.68733 | 55.21 | 0.68733 | 55.21 | 0 | 0 | 0.00254959 | 204.8 | 0.00254959 | 204.8 | 0 | 0 | 2023-03-06 04:34:07 | 0.00037427 | 8.3009 | 666.7916 | 0 | Close
7843 | 2 | 2 | CC Chg | 06:54:30 | 65:18:13 | 0.09962 | 3.757 | 0.68816 | 55.28 | 0.68816 | 55.28 | 0 | 0 | 0.00255271 | 205.05 | 0.00255271 | 205.05 | 0 | 0 | 2023-03-06 04:34:37 | 0.00037427 | 0 | 0 | 0 | Close
7844 | 2 | 2 | CC Chg | 06:55:00 | 65:18:43 | 0.09961 | 3.7572 | 0.68899 | 55.35 | 0.68899 | 55.35 | 0 | 0 | 0.00255583 | 205.3 | 0.00255583 | 205.3 | 0 | 0 | 2023-03-06 04:35:07 | 0.00037425 | 4.1507 | 333.4137 | 0 | Close
7845 | 2 | 2 | CC Chg | 06:55:30 | 65:19:13 | 0.09962 | 3.7572 | 0.68982 | 55.41 | 0.68982 | 55.41 | 0 | 0 | 0.00255895 | 205.55 | 0.00255895 | 205.55 | 0 | 0 | 2023-03-06 04:35:37 | 0.00037429 | 0 | 0 | 0 | Close
7846 | 2 | 2 | CC Chg | 06:56:00 | 65:19:43 | 0.0996 | 3.7573 | 0.69065 | 55.48 | 0.69065 | 55.48 | 0 | 0 | 0.00256206 | 205.8 | 0.00256206 | 205.8 | 0 | 0 | 2023-03-06 04:36:07 | 0.00037423 | 8.3004 | 666.7559 | 0 | Close
7847 | 2 | 2 | CC Chg | 06:56:30 | 65:20:13 | 0.09961 | 3.7574 | 0.69148 | 55.55 | 0.69148 | 55.55 | 0 | 0 | 0.00256518 | 206.06 | 0.00256518 | 206.06 | 0 | 0 | 2023-03-06 04:36:37 | 0.00037427 | 8.3004 | 666.7559 | 0 | Close
7848 | 2 | 2 | CC Chg | 06:57:00 | 65:20:43 | 0.09962 | 3.7576 | 0.69231 | 55.61 | 0.69231 | 55.61 | 0 | 0 | 0.0025683 | 206.31 | 0.0025683 | 206.31 | 0 | 0 | 2023-03-06 04:37:07 | 0.00037433 | 4.1507 | 333.4137 | 0 | Close
7849 | 2 | 2 | CC Chg | 06:57:30 | 65:21:13 | 0.09962 | 3.7577 | 0.69314 | 55.68 | 0.69314 | 55.68 | 0 | 0 | 0.00257142 | 206.56 | 0.00257142 | 206.56 | 0 | 0 | 2023-03-06 04:37:37 | 0.00037434 | 8.3022 | 666.8987 | 0 | Close
7850 | 2 | 2 | CC Chg | 06:58:00 | 65:21:43 | 0.09962 | 3.7577 | 0.69397 | 55.75 | 0.69397 | 55.75 | 0 | 0 | 0.00257454 | 206.81 | 0.00257454 | 206.81 | 0 | 0 | 2023-03-06 04:38:07 | 0.00037434 | 0 | 0 | 0 | Close
7851 | 2 | 2 | CC Chg | 06:58:30 | 65:22:13 | 0.09961 | 3.7579 | 0.6948 | 55.81 | 0.6948 | 55.81 | 0 | 0 | 0.00257766 | 207.06 | 0.00257766 | 207.06 | 0 | 0 | 2023-03-06 04:38:37 | 0.00037432 | 4.1507 | 333.4137 | 0 | Close
7852 | 2 | 2 | CC Chg | 06:59:00 | 65:22:43 | 0.09961 | 3.758 | 0.69563 | 55.88 | 0.69563 | 55.88 | 0 | 0 | 0.00258078 | 207.31 | 0.00258078 | 207.31 | 0 | 0 | 2023-03-06 04:39:07 | 0.00037433 | 8.3009 | 666.7916 | 0 | Close
7853 | 2 | 2 | CC Chg | 06:59:30 | 65:23:13 | 0.09962 | 3.7581 | 0.69646 | 55.95 | 0.69646 | 55.95 | 0 | 0 | 0.0025839 | 207.56 | 0.0025839 | 207.56 | 0 | 0 | 2023-03-06 04:39:37 | 0.00037438 | 8.3013 | 666.8273 | 0 | Close
7854 | 2 | 2 | CC Chg | 07:00:00 | 65:23:43 | 0.09961 | 3.7581 | 0.69729 | 56.01 | 0.69729 | 56.01 | 0 | 0 | 0.00258702 | 207.81 | 0.00258702 | 207.81 | 0 | 0 | 2023-03-06 04:40:07 | 0.00037434 | 0 | 0 | 0 | Close
7855 | 2 | 2 | CC Chg | 07:00:30 | 65:24:13 | 0.09961 | 3.7582 | 0.69812 | 56.08 | 0.69812 | 56.08 | 0 | 0 | 0.00259014 | 208.06 | 0.00259014 | 208.06 | 0 | 0 | 2023-03-06 04:40:37 | 0.00037435 | 8.3009 | 666.7916 | 0 | Close
7856 | 2 | 2 | CC Chg | 07:01:00 | 65:24:43 | 0.09961 | 3.7583 | 0.69895 | 56.15 | 0.69895 | 56.15 | 0 | 0 | 0.00259326 | 208.31 | 0.00259326 | 208.31 | 0 | 0 | 2023-03-06 04:41:07 | 0.00037436 | 8.3009 | 666.7916 | 0 | Close
7857 | 2 | 2 | CC Chg | 07:01:30 | 65:25:13 | 0.09961 | 3.7584 | 0.69978 | 56.21 | 0.69978 | 56.21 | 0 | 0 | 0.00259638 | 208.56 | 0.00259638 | 208.56 | 0 | 0 | 2023-03-06 04:41:37 | 0.00037437 | 8.3004 | 666.7559 | 0 | Close
7858 | 2 | 2 | CC Chg | 07:02:00 | 65:25:43 | 0.09961 | 3.7585 | 0.70061 | 56.28 | 0.70061 | 56.28 | 0 | 0 | 0.0025995 | 208.81 | 0.0025995 | 208.81 | 0 | 0 | 2023-03-06 04:42:07 | 0.00037438 | 8.3018 | 666.863 | 0 | Close
7859 | 2 | 2 | CC Chg | 07:02:30 | 65:26:13 | 0.09961 | 3.7587 | 0.70144 | 56.35 | 0.70144 | 56.35 | 0 | 0 | 0.00260262 | 209.06 | 0.00260262 | 209.06 | 0 | 0 | 2023-03-06 04:42:37 | 0.0003744 | 4.1502 | 333.378 | 0 | Close
7860 | 2 | 2 | CC Chg | 07:03:00 | 65:26:43 | 0.09961 | 3.7588 | 0.70227 | 56.41 | 0.70227 | 56.41 | 0 | 0 | 0.00260574 | 209.31 | 0.00260574 | 209.31 | 0 | 0 | 2023-03-06 04:43:07 | 0.00037441 | 8.3009 | 666.7916 | 0 | Close
7861 | 2 | 2 | CC Chg | 07:03:30 | 65:27:13 | 0.09961 | 3.7589 | 0.7031 | 56.48 | 0.7031 | 56.48 | 0 | 0 | 0.00260886 | 209.56 | 0.00260886 | 209.56 | 0 | 0 | 2023-03-06 04:43:37 | 0.00037442 | 8.3009 | 666.7916 | 0 | Close
7862 | 2 | 2 | CC Chg | 07:04:00 | 65:27:43 | 0.0996 | 3.7589 | 0.70393 | 56.55 | 0.70393 | 56.55 | 0 | 0 | 0.00261198 | 209.81 | 0.00261198 | 209.81 | 0 | 0 | 2023-03-06 04:44:07 | 0.00037439 | 0 | 0 | 0 | Close
7863 | 2 | 2 | CC Chg | 07:04:30 | 65:28:13 | 0.0996 | 3.7591 | 0.70476 | 56.61 | 0.70476 | 56.61 | 0 | 0 | 0.0026151 | 210.07 | 0.0026151 | 210.07 | 0 | 0 | 2023-03-06 04:44:37 | 0.00037441 | 4.15 | 333.3601 | 0 | Close
7864 | 2 | 2 | CC Chg | 07:05:00 | 65:28:43 | 0.09961 | 3.7592 | 0.70559 | 56.68 | 0.70559 | 56.68 | 0 | 0 | 0.00261822 | 210.32 | 0.00261822 | 210.32 | 0 | 0 | 2023-03-06 04:45:07 | 0.00037445 | 8.3004 | 666.7559 | 0 | Close
7865 | 2 | 2 | CC Chg | 07:05:30 | 65:29:13 | 0.0996 | 3.7592 | 0.70642 | 56.75 | 0.70642 | 56.75 | 0 | 0 | 0.00262134 | 210.57 | 0.00262134 | 210.57 | 0 | 0 | 2023-03-06 04:45:37 | 0.00037442 | 0 | 0 | 0 | Close
7866 | 2 | 2 | CC Chg | 07:06:00 | 65:29:43 | 0.0996 | 3.7594 | 0.70725 | 56.81 | 0.70725 | 56.81 | 0 | 0 | 0.00262446 | 210.82 | 0.00262446 | 210.82 | 0 | 0 | 2023-03-06 04:46:07 | 0.00037444 | 4.15 | 333.3601 | 0 | Close
7867 | 2 | 2 | CC Chg | 07:06:30 | 65:30:13 | 0.09959 | 3.7595 | 0.70808 | 56.88 | 0.70808 | 56.88 | 0 | 0 | 0.00262758 | 211.07 | 0.00262758 | 211.07 | 0 | 0 | 2023-03-06 04:46:37 | 0.00037441 | 8.3009 | 666.7916 | 0 | Close
7868 | 2 | 2 | CC Chg | 07:07:00 | 65:30:43 | 0.0996 | 3.7596 | 0.70891 | 56.95 | 0.70891 | 56.95 | 0 | 0 | 0.0026307 | 211.32 | 0.0026307 | 211.32 | 0 | 0 | 2023-03-06 04:47:07 | 0.00037446 | 8.3 | 666.7202 | 0 | Close
7869 | 2 | 2 | CC Chg | 07:07:30 | 65:31:13 | 0.09961 | 3.7597 | 0.70974 | 57.01 | 0.70974 | 57.01 | 0 | 0 | 0.00263382 | 211.57 | 0.00263382 | 211.57 | 0 | 0 | 2023-03-06 04:47:37 | 0.0003745 | 8.3 | 666.7202 | 0 | Close
7870 | 2 | 2 | CC Chg | 07:08:00 | 65:31:43 | 0.09959 | 3.7598 | 0.71057 | 57.08 | 0.71057 | 57.08 | 0 | 0 | 0.00263694 | 211.82 | 0.00263694 | 211.82 | 0 | 0 | 2023-03-06 04:48:07 | 0.00037444 | 8.3004 | 666.7559 | 0 | Close
7871 | 2 | 2 | CC Chg | 07:08:30 | 65:32:13 | 0.09961 | 3.7599 | 0.7114 | 57.15 | 0.7114 | 57.15 | 0 | 0 | 0.00264006 | 212.07 | 0.00264006 | 212.07 | 0 | 0 | 2023-03-06 04:48:37 | 0.00037452 | 8.3 | 666.7202 | 0 | Close
7872 | 2 | 2 | CC Chg | 07:09:00 | 65:32:43 | 0.09961 | 3.7599 | 0.71223 | 57.21 | 0.71223 | 57.21 | 0 | 0 | 0.00264318 | 212.32 | 0.00264318 | 212.32 | 0 | 0 | 2023-03-06 04:49:07 | 0.00037452 | 0 | 0 | 0 | Close
7873 | 2 | 2 | CC Chg | 07:09:30 | 65:33:13 | 0.09959 | 3.76 | 0.71306 | 57.28 | 0.71306 | 57.28 | 0 | 0 | 0.0026463 | 212.57 | 0.0026463 | 212.57 | 0 | 0 | 2023-03-06 04:49:37 | 0.00037446 | 8.3 | 666.7202 | 0 | Close
7874 | 2 | 2 | CC Chg | 07:10:00 | 65:33:43 | 0.0996 | 3.7602 | 0.71389 | 57.35 | 0.71389 | 57.35 | 0 | 0 | 0.00264943 | 212.82 | 0.00264943 | 212.82 | 0 | 0 | 2023-03-06 04:50:07 | 0.00037452 | 4.1502 | 333.378 | 0 | Close
7875 | 2 | 2 | CC Chg | 07:10:30 | 65:34:13 | 0.0996 | 3.7603 | 0.71472 | 57.41 | 0.71472 | 57.41 | 0 | 0 | 0.00265255 | 213.07 | 0.00265255 | 213.07 | 0 | 0 | 2023-03-06 04:50:37 | 0.00037453 | 8.3 | 666.7202 | 0 | Close
7876 | 2 | 2 | CC Chg | 07:11:00 | 65:34:43 | 0.0996 | 3.7604 | 0.71555 | 57.48 | 0.71555 | 57.48 | 0 | 0 | 0.00265567 | 213.32 | 0.00265567 | 213.32 | 0 | 0 | 2023-03-06 04:51:07 | 0.00037454 | 8.2991 | 666.6488 | 0 | Close
7877 | 2 | 2 | CC Chg | 07:11:30 | 65:35:13 | 0.09961 | 3.7603 | 0.71638 | 57.55 | 0.71638 | 57.55 | 0 | 0 | 0.00265879 | 213.57 | 0.00265879 | 213.57 | 0 | 0 | 2023-03-06 04:51:37 | 0.00037456 | -8.3009 | -666.7916 | 0 | Close
7878 | 2 | 2 | CC Chg | 07:12:00 | 65:35:43 | 0.0996 | 3.7605 | 0.71721 | 57.61 | 0.71721 | 57.61 | 0 | 0 | 0.00266191 | 213.83 | 0.00266191 | 213.83 | 0 | 0 | 2023-03-06 04:52:07 | 0.00037455 | 4.15 | 333.3601 | 0 | Close
7879 | 2 | 2 | CC Chg | 07:12:30 | 65:36:13 | 0.09961 | 3.7606 | 0.71804 | 57.68 | 0.71804 | 57.68 | 0 | 0 | 0.00266503 | 214.08 | 0.00266503 | 214.08 | 0 | 0 | 2023-03-06 04:52:37 | 0.00037459 | 8.3004 | 666.7559 | 0 | Close
7880 | 2 | 2 | CC Chg | 07:13:00 | 65:36:43 | 0.09961 | 3.7608 | 0.71887 | 57.75 | 0.71887 | 57.75 | 0 | 0 | 0.00266815 | 214.33 | 0.00266815 | 214.33 | 0 | 0 | 2023-03-06 04:53:07 | 0.00037461 | 4.1502 | 333.378 | 0 | Close
7881 | 2 | 2 | CC Chg | 07:13:30 | 65:37:13 | 0.09959 | 3.7608 | 0.7197 | 57.81 | 0.7197 | 57.81 | 0 | 0 | 0.00267127 | 214.58 | 0.00267127 | 214.58 | 0 | 0 | 2023-03-06 04:53:37 | 0.00037454 | 0 | 0 | 0 | Close
7882 | 2 | 2 | CC Chg | 07:14:00 | 65:37:43 | 0.09959 | 3.761 | 0.72053 | 57.88 | 0.72053 | 57.88 | 0 | 0 | 0.0026744 | 214.83 | 0.0026744 | 214.83 | 0 | 0 | 2023-03-06 04:54:07 | 0.00037456 | 4.15 | 333.3601 | 0 | Close
7883 | 2 | 2 | CC Chg | 07:14:30 | 65:38:13 | 0.09959 | 3.7611 | 0.72136 | 57.95 | 0.72136 | 57.95 | 0 | 0 | 0.00267752 | 215.08 | 0.00267752 | 215.08 | 0 | 0 | 2023-03-06 04:54:37 | 0.00037457 | 8.3009 | 666.7916 | 0 | Close
7884 | 2 | 2 | CC Chg | 07:15:00 | 65:38:43 | 0.09961 | 3.7611 | 0.72219 | 58.01 | 0.72219 | 58.01 | 0 | 0 | 0.00268064 | 215.33 | 0.00268064 | 215.33 | 0 | 0 | 2023-03-06 04:55:07 | 0.00037464 | 0 | 0 | 0 | Close
7885 | 2 | 2 | CC Chg | 07:15:30 | 65:39:13 | 0.0996 | 3.7612 | 0.72302 | 58.08 | 0.72302 | 58.08 | 0 | 0 | 0.00268376 | 215.58 | 0.00268376 | 215.58 | 0 | 0 | 2023-03-06 04:55:37 | 0.00037462 | 8.3009 | 666.7916 | 0 | Close
7886 | 2 | 2 | CC Chg | 07:16:00 | 65:39:43 | 0.0996 | 3.7613 | 0.72385 | 58.15 | 0.72385 | 58.15 | 0 | 0 | 0.00268688 | 215.83 | 0.00268688 | 215.83 | 0 | 0 | 2023-03-06 04:56:07 | 0.00037463 | 8.2991 | 666.6488 | 0 | Close
7887 | 2 | 2 | CC Chg | 07:16:30 | 65:40:13 | 0.09961 | 3.7615 | 0.72468 | 58.21 | 0.72468 | 58.21 | 0 | 0 | 0.00269001 | 216.08 | 0.00269001 | 216.08 | 0 | 0 | 2023-03-06 04:56:37 | 0.00037468 | 4.1504 | 333.3958 | 0 | Close
7888 | 2 | 2 | CC Chg | 07:17:00 | 65:40:43 | 0.09961 | 3.7615 | 0.72551 | 58.28 | 0.72551 | 58.28 | 0 | 0 | 0.00269313 | 216.33 | 0.00269313 | 216.33 | 0 | 0 | 2023-03-06 04:57:07 | 0.00037468 | 0 | 0 | 0 | Close
7889 | 2 | 2 | CC Chg | 07:17:30 | 65:41:13 | 0.0996 | 3.7616 | 0.72634 | 58.35 | 0.72634 | 58.35 | 0 | 0 | 0.00269625 | 216.58 | 0.00269625 | 216.58 | 0 | 0 | 2023-03-06 04:57:37 | 0.00037466 | 8.3009 | 666.7916 | 0 | Close
7890 | 2 | 2 | CC Chg | 07:18:00 | 65:41:43 | 0.0996 | 3.7617 | 0.72717 | 58.41 | 0.72717 | 58.41 | 0 | 0 | 0.00269937 | 216.83 | 0.00269937 | 216.83 | 0 | 0 | 2023-03-06 04:58:07 | 0.00037467 | 8.3 | 666.7202 | 0 | Close
7891 | 2 | 2 | CC Chg | 07:18:30 | 65:42:13 | 0.0996 | 3.7618 | 0.728 | 58.48 | 0.728 | 58.48 | 0 | 0 | 0.00270249 | 217.09 | 0.00270249 | 217.09 | 0 | 0 | 2023-03-06 04:58:37 | 0.00037468 | 8.3 | 666.7202 | 0 | Close
7892 | 2 | 2 | CC Chg | 07:19:00 | 65:42:43 | 0.09962 | 3.762 | 0.72883 | 58.55 | 0.72883 | 58.55 | 0 | 0 | 0.00270562 | 217.34 | 0.00270562 | 217.34 | 0 | 0 | 2023-03-06 04:59:07 | 0.00037477 | 4.1504 | 333.3958 | 0 | Close
7893 | 2 | 2 | CC Chg | 07:19:30 | 65:43:13 | 0.09962 | 3.7621 | 0.72966 | 58.61 | 0.72966 | 58.61 | 0 | 0 | 0.00270874 | 217.59 | 0.00270874 | 217.59 | 0 | 0 | 2023-03-06 04:59:37 | 0.00037478 | 8.3022 | 666.8987 | 0 | Close
7894 | 2 | 2 | CC Chg | 07:20:00 | 65:43:43 | 0.09962 | 3.7622 | 0.7305 | 58.68 | 0.7305 | 58.68 | 0 | 0 | 0.00271186 | 217.84 | 0.00271186 | 217.84 | 0 | 0 | 2023-03-06 05:00:07 | 0.00037479 | 8.3018 | 666.863 | 0 | Close
7895 | 2 | 2 | CC Chg | 07:20:30 | 65:44:13 | 0.09962 | 3.7623 | 0.73133 | 58.75 | 0.73133 | 58.75 | 0 | 0 | 0.00271499 | 218.09 | 0.00271499 | 218.09 | 0 | 0 | 2023-03-06 05:00:37 | 0.0003748 | 8.3018 | 666.863 | 0 | Close
7896 | 2 | 2 | CC Chg | 07:21:00 | 65:44:43 | 0.09962 | 3.7625 | 0.73216 | 58.81 | 0.73216 | 58.81 | 0 | 0 | 0.00271811 | 218.34 | 0.00271811 | 218.34 | 0 | 0 | 2023-03-06 05:01:07 | 0.00037482 | 4.1513 | 333.4672 | 0 | Close
7897 | 2 | 2 | CC Chg | 07:21:30 | 65:45:13 | 0.09962 | 3.7626 | 0.73299 | 58.88 | 0.73299 | 58.88 | 0 | 0 | 0.00272123 | 218.59 | 0.00272123 | 218.59 | 0 | 0 | 2023-03-06 05:01:37 | 0.00037483 | 8.3022 | 666.8987 | 0 | Close
7898 | 2 | 2 | CC Chg | 07:22:00 | 65:45:43 | 0.09964 | 3.7627 | 0.73382 | 58.95 | 0.73382 | 58.95 | 0 | 0 | 0.00272436 | 218.84 | 0.00272436 | 218.84 | 0 | 0 | 2023-03-06 05:02:07 | 0.00037492 | 8.3027 | 666.9344 | 0 | Close
7899 | 2 | 2 | CC Chg | 07:22:30 | 65:46:13 | 0.09963 | 3.7628 | 0.73465 | 59.01 | 0.73465 | 59.01 | 0 | 0 | 0.00272748 | 219.09 | 0.00272748 | 219.09 | 0 | 0 | 2023-03-06 05:02:37 | 0.00037489 | 8.3022 | 666.8987 | 0 | Close
7900 | 2 | 2 | CC Chg | 07:23:00 | 65:46:43 | 0.09962 | 3.7628 | 0.73548 | 59.08 | 0.73548 | 59.08 | 0 | 0 | 0.00273061 | 219.34 | 0.00273061 | 219.34 | 0 | 0 | 2023-03-06 05:03:07 | 0.00037485 | 0 | 0 | 0 | Close
7901 | 2 | 2 | CC Chg | 07:23:30 | 65:47:13 | 0.09962 | 3.7629 | 0.73631 | 59.15 | 0.73631 | 59.15 | 0 | 0 | 0.00273373 | 219.59 | 0.00273373 | 219.59 | 0 | 0 | 2023-03-06 05:03:37 | 0.00037486 | 8.3022 | 666.8987 | 0 | Close
7902 | 2 | 2 | CC Chg | 07:24:00 | 65:47:43 | 0.09962 | 3.763 | 0.73714 | 59.21 | 0.73714 | 59.21 | 0 | 0 | 0.00273685 | 219.85 | 0.00273685 | 219.85 | 0 | 0 | 2023-03-06 05:04:07 | 0.00037487 | 8.3022 | 666.8987 | 0 | Close
7903 | 2 | 2 | CC Chg | 07:24:30 | 65:48:13 | 0.09962 | 3.7632 | 0.73797 | 59.28 | 0.73797 | 59.28 | 0 | 0 | 0.00273998 | 220.1 | 0.00273998 | 220.1 | 0 | 0 | 2023-03-06 05:04:37 | 0.00037489 | 4.1518 | 333.5029 | 0 | Close
7904 | 2 | 2 | CC Chg | 07:25:00 | 65:48:43 | 0.09962 | 3.7632 | 0.7388 | 59.35 | 0.7388 | 59.35 | 0 | 0 | 0.0027431 | 220.35 | 0.0027431 | 220.35 | 0 | 0 | 2023-03-06 05:05:07 | 0.00037489 | 0 | 0 | 0 | Close
7905 | 2 | 2 | CC Chg | 07:25:30 | 65:49:13 | 0.09962 | 3.7633 | 0.73963 | 59.41 | 0.73963 | 59.41 | 0 | 0 | 0.00274623 | 220.6 | 0.00274623 | 220.6 | 0 | 0 | 2023-03-06 05:05:37 | 0.0003749 | 8.3013 | 666.8273 | 0 | Close
7906 | 2 | 2 | CC Chg | 07:26:00 | 65:49:43 | 0.09963 | 3.7634 | 0.74046 | 59.48 | 0.74046 | 59.48 | 0 | 0 | 0.00274935 | 220.85 | 0.00274935 | 220.85 | 0 | 0 | 2023-03-06 05:06:07 | 0.00037495 | 8.3022 | 666.8987 | 0 | Close
7907 | 2 | 2 | CC Chg | 07:26:30 | 65:50:13 | 0.09962 | 3.7636 | 0.74129 | 59.55 | 0.74129 | 59.55 | 0 | 0 | 0.00275248 | 221.1 | 0.00275248 | 221.1 | 0 | 0 | 2023-03-06 05:06:37 | 0.00037493 | 4.1509 | 333.4315 | 0 | Close
7908 | 2 | 2 | CC Chg | 07:27:00 | 65:50:43 | 0.09964 | 3.7637 | 0.74212 | 59.61 | 0.74212 | 59.61 | 0 | 0 | 0.0027556 | 221.35 | 0.0027556 | 221.35 | 0 | 0 | 2023-03-06 05:07:07 | 0.00037502 | 8.3031 | 666.9701 | 0 | Close
7909 | 2 | 2 | CC Chg | 07:27:30 | 65:51:13 | 0.09963 | 3.7637 | 0.74295 | 59.68 | 0.74295 | 59.68 | 0 | 0 | 0.00275873 | 221.6 | 0.00275873 | 221.6 | 0 | 0 | 2023-03-06 05:07:37 | 0.00037498 | 0 | 0 | 0 | Close
7910 | 2 | 2 | CC Chg | 07:28:00 | 65:51:43 | 0.09964 | 3.7639 | 0.74378 | 59.75 | 0.74378 | 59.75 | 0 | 0 | 0.00276185 | 221.85 | 0.00276185 | 221.85 | 0 | 0 | 2023-03-06 05:08:07 | 0.00037503 | 4.1511 | 333.4494 | 0 | Close
7911 | 2 | 2 | CC Chg | 07:28:30 | 65:52:13 | 0.09963 | 3.764 | 0.74461 | 59.81 | 0.74461 | 59.81 | 0 | 0 | 0.00276498 | 222.1 | 0.00276498 | 222.1 | 0 | 0 | 2023-03-06 05:08:37 | 0.00037501 | 8.3022 | 666.8987 | 0 | Close
7912 | 2 | 2 | CC Chg | 07:29:00 | 65:52:43 | 0.09964 | 3.7641 | 0.74544 | 59.88 | 0.74544 | 59.88 | 0 | 0 | 0.0027681 | 222.36 | 0.0027681 | 222.36 | 0 | 0 | 2023-03-06 05:09:07 | 0.00037505 | 8.3027 | 666.9344 | 0 | Close
7913 | 2 | 2 | CC Chg | 07:29:30 | 65:53:13 | 0.09964 | 3.7642 | 0.74627 | 59.95 | 0.74627 | 59.95 | 0 | 0 | 0.00277123 | 222.61 | 0.00277123 | 222.61 | 0 | 0 | 2023-03-06 05:09:37 | 0.00037506 | 8.3018 | 666.863 | 0 | Close
7914 | 2 | 2 | CC Chg | 07:30:00 | 65:53:43 | 0.09963 | 3.7643 | 0.7471 | 60.01 | 0.7471 | 60.01 | 0 | 0 | 0.00277435 | 222.86 | 0.00277435 | 222.86 | 0 | 0 | 2023-03-06 05:10:07 | 0.00037504 | 8.304 | 667.0415 | 0 | Close
7915 | 2 | 2 | CC Chg | 07:30:30 | 65:54:13 | 0.09964 | 3.7644 | 0.74793 | 60.08 | 0.74793 | 60.08 | 0 | 0 | 0.00277748 | 223.11 | 0.00277748 | 223.11 | 0 | 0 | 2023-03-06 05:10:37 | 0.00037508 | 8.3022 | 666.8987 | 0 | Close
7916 | 2 | 2 | CC Chg | 07:31:00 | 65:54:43 | 0.09963 | 3.7644 | 0.74876 | 60.15 | 0.74876 | 60.15 | 0 | 0 | 0.0027806 | 223.36 | 0.0027806 | 223.36 | 0 | 0 | 2023-03-06 05:11:07 | 0.00037505 | 0 | 0 | 0 | Close
7917 | 2 | 2 | CC Chg | 07:31:30 | 65:55:13 | 0.09963 | 3.7645 | 0.74959 | 60.21 | 0.74959 | 60.21 | 0 | 0 | 0.00278373 | 223.61 | 0.00278373 | 223.61 | 0 | 0 | 2023-03-06 05:11:37 | 0.00037506 | 8.3022 | 666.8987 | 0 | Close
7918 | 2 | 2 | CC Chg | 07:32:00 | 65:55:43 | 0.09964 | 3.7647 | 0.75042 | 60.28 | 0.75042 | 60.28 | 0 | 0 | 0.00278685 | 223.86 | 0.00278685 | 223.86 | 0 | 0 | 2023-03-06 05:12:07 | 0.00037511 | 4.1516 | 333.4851 | 0 | Close
7919 | 2 | 2 | CC Chg | 07:32:30 | 65:56:13 | 0.09963 | 3.7647 | 0.75125 | 60.35 | 0.75125 | 60.35 | 0 | 0 | 0.00278998 | 224.11 | 0.00278998 | 224.11 | 0 | 0 | 2023-03-06 05:12:37 | 0.00037508 | 0 | 0 | 0 | Close
7920 | 2 | 2 | CC Chg | 07:33:00 | 65:56:43 | 0.09964 | 3.7649 | 0.75208 | 60.41 | 0.75208 | 60.41 | 0 | 0 | 0.0027931 | 224.36 | 0.0027931 | 224.36 | 0 | 0 | 2023-03-06 05:13:07 | 0.00037513 | 4.152 | 333.5208 | 0 | Close
7921 | 2 | 2 | CC Chg | 07:33:30 | 65:57:13 | 0.09962 | 3.7651 | 0.75291 | 60.48 | 0.75291 | 60.48 | 0 | 0 | 0.00279623 | 224.61 | 0.00279623 | 224.61 | 0 | 0 | 2023-03-06 05:13:37 | 0.00037508 | 4.1511 | 333.4494 | 0 | Close
7922 | 2 | 2 | CC Chg | 07:34:00 | 65:57:43 | 0.09963 | 3.7651 | 0.75374 | 60.55 | 0.75374 | 60.55 | 0 | 0 | 0.00279936 | 224.87 | 0.00279936 | 224.87 | 0 | 0 | 2023-03-06 05:14:07 | 0.00037512 | 0 | 0 | 0 | Close
7923 | 2 | 2 | CC Chg | 07:34:30 | 65:58:13 | 0.09963 | 3.7652 | 0.75457 | 60.61 | 0.75457 | 60.61 | 0 | 0 | 0.00280248 | 225.12 | 0.00280248 | 225.12 | 0 | 0 | 2023-03-06 05:14:37 | 0.00037513 | 8.3013 | 666.8273 | 0 | Close
7924 | 2 | 2 | CC Chg | 07:35:00 | 65:58:43 | 0.09963 | 3.7653 | 0.7554 | 60.68 | 0.7554 | 60.68 | 0 | 0 | 0.00280561 | 225.37 | 0.00280561 | 225.37 | 0 | 0 | 2023-03-06 05:15:07 | 0.00037514 | 8.3031 | 666.9701 | 0 | Close
7925 | 2 | 2 | CC Chg | 07:35:30 | 65:59:13 | 0.09963 | 3.7654 | 0.75623 | 60.75 | 0.75623 | 60.75 | 0 | 0 | 0.00280873 | 225.62 | 0.00280873 | 225.62 | 0 | 0 | 2023-03-06 05:15:37 | 0.00037515 | 8.3031 | 666.9701 | 0 | Close
7926 | 2 | 2 | CC Chg | 07:36:00 | 65:59:43 | 0.09963 | 3.7654 | 0.75706 | 60.81 | 0.75706 | 60.81 | 0 | 0 | 0.00281186 | 225.87 | 0.00281186 | 225.87 | 0 | 0 | 2023-03-06 05:16:07 | 0.00037515 | 0 | 0 | 0 | Close
7927 | 2 | 2 | CC Chg | 07:36:30 | 66:00:13 | 0.09964 | 3.7656 | 0.75789 | 60.88 | 0.75789 | 60.88 | 0 | 0 | 0.00281499 | 226.12 | 0.00281499 | 226.12 | 0 | 0 | 2023-03-06 05:16:37 | 0.0003752 | 4.1511 | 333.4494 | 0 | Close
7928 | 2 | 2 | CC Chg | 07:37:00 | 66:00:43 | 0.09963 | 3.7656 | 0.75872 | 60.95 | 0.75872 | 60.95 | 0 | 0 | 0.00281811 | 226.37 | 0.00281811 | 226.37 | 0 | 0 | 2023-03-06 05:17:07 | 0.00037517 | 0 | 0 | 0 | Close
7929 | 2 | 2 | CC Chg | 07:37:30 | 66:01:13 | 0.09963 | 3.7658 | 0.75955 | 61.01 | 0.75955 | 61.01 | 0 | 0 | 0.00282124 | 226.62 | 0.00282124 | 226.62 | 0 | 0 | 2023-03-06 05:17:37 | 0.00037519 | 4.1511 | 333.4494 | 0 | Close
7930 | 2 | 2 | CC Chg | 07:38:00 | 66:01:43 | 0.09962 | 3.7659 | 0.76038 | 61.08 | 0.76038 | 61.08 | 0 | 0 | 0.00282437 | 226.88 | 0.00282437 | 226.88 | 0 | 0 | 2023-03-06 05:18:07 | 0.00037516 | 8.3022 | 666.8987 | 0 | Close
7931 | 2 | 2 | CC Chg | 07:38:30 | 66:02:13 | 0.09965 | 3.766 | 0.76121 | 61.15 | 0.76121 | 61.15 | 0 | 0 | 0.00282749 | 227.13 | 0.00282749 | 227.13 | 0 | 0 | 2023-03-06 05:18:37 | 0.00037528 | 8.3031 | 666.9701 | 0 | Close
7932 | 2 | 2 | CC Chg | 07:39:00 | 66:02:43 | 0.09963 | 3.7661 | 0.76204 | 61.21 | 0.76204 | 61.21 | 0 | 0 | 0.00283062 | 227.38 | 0.00283062 | 227.38 | 0 | 0 | 2023-03-06 05:19:07 | 0.00037522 | 8.3031 | 666.9701 | 0 | Close
7933 | 2 | 2 | CC Chg | 07:39:30 | 66:03:13 | 0.09965 | 3.7662 | 0.76287 | 61.28 | 0.76287 | 61.28 | 0 | 0 | 0.00283375 | 227.63 | 0.00283375 | 227.63 | 0 | 0 | 2023-03-06 05:19:37 | 0.0003753 | 8.3022 | 666.8987 | 0 | Close
7934 | 2 | 2 | CC Chg | 07:40:00 | 66:03:43 | 0.09964 | 3.7663 | 0.7637 | 61.35 | 0.7637 | 61.35 | 0 | 0 | 0.00283687 | 227.88 | 0.00283687 | 227.88 | 0 | 0 | 2023-03-06 05:20:07 | 0.00037527 | 8.3022 | 666.8987 | 0 | Close
7935 | 2 | 2 | CC Chg | 07:40:30 | 66:04:13 | 0.09963 | 3.7664 | 0.76454 | 61.41 | 0.76454 | 61.41 | 0 | 0 | 0.00284 | 228.13 | 0.00284 | 228.13 | 0 | 0 | 2023-03-06 05:20:37 | 0.00037525 | 8.304 | 667.0415 | 0 | Close
7936 | 2 | 2 | CC Chg | 07:41:00 | 66:04:43 | 0.09963 | 3.7665 | 0.76537 | 61.48 | 0.76537 | 61.48 | 0 | 0 | 0.00284313 | 228.38 | 0.00284313 | 228.38 | 0 | 0 | 2023-03-06 05:21:07 | 0.00037526 | 8.3022 | 666.8987 | 0 | Close
7937 | 2 | 2 | CC Chg | 07:41:30 | 66:05:13 | 0.09963 | 3.7665 | 0.7662 | 61.55 | 0.7662 | 61.55 | 0 | 0 | 0.00284626 | 228.63 | 0.00284626 | 228.63 | 0 | 0 | 2023-03-06 05:21:37 | 0.00037526 | 0 | 0 | 0 | Close
7938 | 2 | 2 | CC Chg | 07:42:00 | 66:05:43 | 0.09963 | 3.7666 | 0.76703 | 61.61 | 0.76703 | 61.61 | 0 | 0 | 0.00284938 | 228.88 | 0.00284938 | 228.88 | 0 | 0 | 2023-03-06 05:22:07 | 0.00037527 | 8.3022 | 666.8987 | 0 | Close
7939 | 2 | 2 | CC Chg | 07:42:30 | 66:06:13 | 0.09964 | 3.7667 | 0.76786 | 61.68 | 0.76786 | 61.68 | 0 | 0 | 0.00285251 | 229.14 | 0.00285251 | 229.14 | 0 | 0 | 2023-03-06 05:22:37 | 0.00037531 | 8.3022 | 666.8987 | 0 | Close
7940 | 2 | 2 | CC Chg | 07:43:00 | 66:06:43 | 0.09963 | 3.7669 | 0.76869 | 61.75 | 0.76869 | 61.75 | 0 | 0 | 0.00285564 | 229.39 | 0.00285564 | 229.39 | 0 | 0 | 2023-03-06 05:23:07 | 0.0003753 | 4.1516 | 333.4851 | 0 | Close
7941 | 2 | 2 | CC Chg | 07:43:30 | 66:07:13 | 0.09964 | 3.767 | 0.76952 | 61.81 | 0.76952 | 61.81 | 0 | 0 | 0.00285877 | 229.64 | 0.00285877 | 229.64 | 0 | 0 | 2023-03-06 05:23:37 | 0.00037534 | 8.3022 | 666.8987 | 0 | Close
7942 | 2 | 2 | CC Chg | 07:44:00 | 66:07:43 | 0.09963 | 3.767 | 0.77035 | 61.88 | 0.77035 | 61.88 | 0 | 0 | 0.00286189 | 229.89 | 0.00286189 | 229.89 | 0 | 0 | 2023-03-06 05:24:07 | 0.00037531 | 0 | 0 | 0 | Close
7943 | 2 | 2 | CC Chg | 07:44:30 | 66:08:13 | 0.09963 | 3.7673 | 0.77118 | 61.95 | 0.77118 | 61.95 | 0 | 0 | 0.00286502 | 230.14 | 0.00286502 | 230.14 | 0 | 0 | 2023-03-06 05:24:37 | 0.00037534 | 2.768 | 222.3472 | 0 | Close
7944 | 2 | 2 | CC Chg | 07:45:00 | 66:08:43 | 0.09963 | 3.7673 | 0.77201 | 62.01 | 0.77201 | 62.01 | 0 | 0 | 0.00286815 | 230.39 | 0.00286815 | 230.39 | 0 | 0 | 2023-03-06 05:25:07 | 0.00037534 | 0 | 0 | 0 | Close
7945 | 2 | 2 | CC Chg | 07:45:30 | 66:09:13 | 0.09963 | 3.7674 | 0.77284 | 62.08 | 0.77284 | 62.08 | 0 | 0 | 0.00287128 | 230.64 | 0.00287128 | 230.64 | 0 | 0 | 2023-03-06 05:25:37 | 0.00037535 | 8.3013 | 666.8273 | 0 | Close
7946 | 2 | 2 | CC Chg | 07:46:00 | 66:09:43 | 0.09963 | 3.7674 | 0.77367 | 62.15 | 0.77367 | 62.15 | 0 | 0 | 0.0028744 | 230.89 | 0.0028744 | 230.89 | 0 | 0 | 2023-03-06 05:26:07 | 0.00037535 | 0 | 0 | 0 | Close
7947 | 2 | 2 | CC Chg | 07:46:30 | 66:10:13 | 0.09962 | 3.7676 | 0.7745 | 62.21 | 0.7745 | 62.21 | 0 | 0 | 0.00287753 | 231.15 | 0.00287753 | 231.15 | 0 | 0 | 2023-03-06 05:26:37 | 0.00037533 | 4.1516 | 333.4851 | 0 | Close
7948 | 2 | 2 | CC Chg | 07:47:00 | 66:10:43 | 0.09962 | 3.7678 | 0.77533 | 62.28 | 0.77533 | 62.28 | 0 | 0 | 0.00288066 | 231.4 | 0.00288066 | 231.4 | 0 | 0 | 2023-03-06 05:27:07 | 0.00037535 | 4.1516 | 333.4851 | 0 | Close
7949 | 2 | 2 | CC Chg | 07:47:30 | 66:11:13 | 0.09963 | 3.7678 | 0.77616 | 62.35 | 0.77616 | 62.35 | 0 | 0 | 0.00288379 | 231.65 | 0.00288379 | 231.65 | 0 | 0 | 2023-03-06 05:27:37 | 0.00037539 | 0 | 0 | 0 | Close
7950 | 2 | 2 | CC Chg | 07:48:00 | 66:11:43 | 0.09964 | 3.7678 | 0.77699 | 62.41 | 0.77699 | 62.41 | 0 | 0 | 0.00288692 | 231.9 | 0.00288692 | 231.9 | 0 | 0 | 2023-03-06 05:28:07 | 0.00037542 | 0 | 0 | 0 | Close
7951 | 2 | 2 | CC Chg | 07:48:30 | 66:12:13 | 0.09962 | 3.768 | 0.77782 | 62.48 | 0.77782 | 62.48 | 0 | 0 | 0.00289005 | 232.15 | 0.00289005 | 232.15 | 0 | 0 | 2023-03-06 05:28:37 | 0.00037537 | 4.1511 | 333.4494 | 0 | Close
7952 | 2 | 2 | CC Chg | 07:49:00 | 66:12:43 | 0.09963 | 3.7681 | 0.77865 | 62.55 | 0.77865 | 62.55 | 0 | 0 | 0.00289317 | 232.4 | 0.00289317 | 232.4 | 0 | 0 | 2023-03-06 05:29:07 | 0.00037542 | 8.3022 | 666.8987 | 0 | Close
7953 | 2 | 2 | CC Chg | 07:49:30 | 66:13:13 | 0.09964 | 3.7682 | 0.77948 | 62.61 | 0.77948 | 62.61 | 0 | 0 | 0.0028963 | 232.65 | 0.0028963 | 232.65 | 0 | 0 | 2023-03-06 05:29:37 | 0.00037546 | 8.3031 | 666.9701 | 0 | Close
7954 | 2 | 2 | CC Chg | 07:50:00 | 66:13:43 | 0.09964 | 3.7683 | 0.78031 | 62.68 | 0.78031 | 62.68 | 0 | 0 | 0.00289943 | 232.9 | 0.00289943 | 232.9 | 0 | 0 | 2023-03-06 05:30:07 | 0.00037547 | 8.3031 | 666.9701 | 0 | Close
7955 | 2 | 2 | CC Chg | 07:50:30 | 66:14:13 | 0.09963 | 3.7685 | 0.78114 | 62.75 | 0.78114 | 62.75 | 0 | 0 | 0.00290256 | 233.16 | 0.00290256 | 233.16 | 0 | 0 | 2023-03-06 05:30:37 | 0.00037546 | 4.1511 | 333.4494 | 0 | Close
7956 | 2 | 2 | CC Chg | 07:51:00 | 66:14:43 | 0.09964 | 3.7685 | 0.78197 | 62.81 | 0.78197 | 62.81 | 0 | 0 | 0.00290569 | 233.41 | 0.00290569 | 233.41 | 0 | 0 | 2023-03-06 05:31:07 | 0.00037549 | 0 | 0 | 0 | Close
7957 | 2 | 2 | CC Chg | 07:51:30 | 66:15:13 | 0.09964 | 3.7686 | 0.7828 | 62.88 | 0.7828 | 62.88 | 0 | 0 | 0.00290882 | 233.66 | 0.00290882 | 233.66 | 0 | 0 | 2023-03-06 05:31:37 | 0.0003755 | 8.304 | 667.0415 | 0 | Close
7958 | 2 | 2 | CC Chg | 07:52:00 | 66:15:43 | 0.09965 | 3.7688 | 0.78363 | 62.95 | 0.78363 | 62.95 | 0 | 0 | 0.00291195 | 233.91 | 0.00291195 | 233.91 | 0 | 0 | 2023-03-06 05:32:07 | 0.00037556 | 4.1511 | 333.4494 | 0 | Close
7959 | 2 | 2 | CC Chg | 07:52:30 | 66:16:13 | 0.09964 | 3.7688 | 0.78446 | 63.01 | 0.78446 | 63.01 | 0 | 0 | 0.00291508 | 234.16 | 0.00291508 | 234.16 | 0 | 0 | 2023-03-06 05:32:37 | 0.00037552 | 0 | 0 | 0 | Close
7960 | 2 | 2 | CC Chg | 07:53:00 | 66:16:43 | 0.09964 | 3.7688 | 0.78529 | 63.08 | 0.78529 | 63.08 | 0 | 0 | 0.00291821 | 234.41 | 0.00291821 | 234.41 | 0 | 0 | 2023-03-06 05:33:07 | 0.00037552 | 0 | 0 | 0 | Close
7961 | 2 | 2 | CC Chg | 07:53:30 | 66:17:13 | 0.09963 | 3.769 | 0.78612 | 63.15 | 0.78612 | 63.15 | 0 | 0 | 0.00292134 | 234.66 | 0.00292134 | 234.66 | 0 | 0 | 2023-03-06 05:33:37 | 0.00037551 | 4.1516 | 333.4851 | 0 | Close
7962 | 2 | 2 | CC Chg | 07:54:00 | 66:17:43 | 0.09963 | 3.7691 | 0.78695 | 63.21 | 0.78695 | 63.21 | 0 | 0 | 0.00292447 | 234.92 | 0.00292447 | 234.92 | 0 | 0 | 2023-03-06 05:34:07 | 0.00037552 | 8.3022 | 666.8987 | 0 | Close
7963 | 2 | 2 | CC Chg | 07:54:30 | 66:18:13 | 0.09963 | 3.7692 | 0.78778 | 63.28 | 0.78778 | 63.28 | 0 | 0 | 0.00292759 | 235.17 | 0.00292759 | 235.17 | 0 | 0 | 2023-03-06 05:34:37 | 0.00037553 | 8.3031 | 666.9701 | 0 | Close
7964 | 2 | 2 | CC Chg | 07:55:00 | 66:18:43 | 0.09964 | 3.7693 | 0.78861 | 63.35 | 0.78861 | 63.35 | 0 | 0 | 0.00293072 | 235.42 | 0.00293072 | 235.42 | 0 | 0 | 2023-03-06 05:35:07 | 0.00037557 | 8.3022 | 666.8987 | 0 | Close
7965 | 2 | 2 | CC Chg | 07:55:30 | 66:19:13 | 0.09964 | 3.7694 | 0.78944 | 63.41 | 0.78944 | 63.41 | 0 | 0 | 0.00293385 | 235.67 | 0.00293385 | 235.67 | 0 | 0 | 2023-03-06 05:35:37 | 0.00037558 | 8.3031 | 666.9701 | 0 | Close
7966 | 2 | 2 | CC Chg | 07:56:00 | 66:19:43 | 0.09963 | 3.7695 | 0.79027 | 63.48 | 0.79027 | 63.48 | 0 | 0 | 0.00293698 | 235.92 | 0.00293698 | 235.92 | 0 | 0 | 2023-03-06 05:36:07 | 0.00037556 | 8.3031 | 666.9701 | 0 | Close
7967 | 2 | 2 | CC Chg | 07:56:30 | 66:20:13 | 0.09963 | 3.7697 | 0.7911 | 63.55 | 0.7911 | 63.55 | 0 | 0 | 0.00294011 | 236.17 | 0.00294011 | 236.17 | 0 | 0 | 2023-03-06 05:36:37 | 0.00037558 | 4.1516 | 333.4851 | 0 | Close
7968 | 2 | 2 | CC Chg | 07:57:00 | 66:20:43 | 0.09964 | 3.7697 | 0.79193 | 63.61 | 0.79193 | 63.61 | 0 | 0 | 0.00294324 | 236.42 | 0.00294324 | 236.42 | 0 | 0 | 2023-03-06 05:37:07 | 0.00037561 | 0 | 0 | 0 | Close
7969 | 2 | 2 | CC Chg | 07:57:30 | 66:21:13 | 0.09964 | 3.7699 | 0.79276 | 63.68 | 0.79276 | 63.68 | 0 | 0 | 0.00294637 | 236.68 | 0.00294637 | 236.68 | 0 | 0 | 2023-03-06 05:37:37 | 0.00037563 | 4.1516 | 333.4851 | 0 | Close
7970 | 2 | 2 | CC Chg | 07:58:00 | 66:21:43 | 0.09964 | 3.7699 | 0.7936 | 63.75 | 0.7936 | 63.75 | 0 | 0 | 0.0029495 | 236.93 | 0.0029495 | 236.93 | 0 | 0 | 2023-03-06 05:38:07 | 0.00037563 | 0 | 0 | 0 | Close
7971 | 2 | 2 | CC Chg | 07:58:30 | 66:22:13 | 0.09964 | 3.77 | 0.79443 | 63.81 | 0.79443 | 63.81 | 0 | 0 | 0.00295263 | 237.18 | 0.00295263 | 237.18 | 0 | 0 | 2023-03-06 05:38:37 | 0.00037564 | 8.3022 | 666.8987 | 0 | Close
7972 | 2 | 2 | CC Chg | 07:59:00 | 66:22:43 | 0.09963 | 3.7701 | 0.79526 | 63.88 | 0.79526 | 63.88 | 0 | 0 | 0.00295576 | 237.43 | 0.00295576 | 237.43 | 0 | 0 | 2023-03-06 05:39:07 | 0.00037562 | 8.3031 | 666.9701 | 0 | Close
7973 | 2 | 2 | CC Chg | 07:59:30 | 66:23:13 | 0.09963 | 3.7703 | 0.79609 | 63.95 | 0.79609 | 63.95 | 0 | 0 | 0.00295889 | 237.68 | 0.00295889 | 237.68 | 0 | 0 | 2023-03-06 05:39:37 | 0.00037563 | 4.152 | 333.5208 | 0 | Close
7974 | 2 | 2 | CC Chg | 08:00:00 | 66:23:43 | 0.09963 | 3.7703 | 0.79692 | 64.01 | 0.79692 | 64.01 | 0 | 0 | 0.00296203 | 237.93 | 0.00296203 | 237.93 | 0 | 0 | 2023-03-06 05:40:07 | 0.00037563 | 0 | 0 | 0 | Close
7975 | 2 | 2 | CC Chg | 08:00:30 | 66:24:13 | 0.09964 | 3.7705 | 0.79775 | 64.08 | 0.79775 | 64.08 | 0 | 0 | 0.00296516 | 238.18 | 0.00296516 | 238.18 | 0 | 0 | 2023-03-06 05:40:37 | 0.00037569 | 4.1516 | 333.4851 | 0 | Close
7976 | 2 | 2 | CC Chg | 08:01:00 | 66:24:43 | 0.09964 | 3.7705 | 0.79858 | 64.15 | 0.79858 | 64.15 | 0 | 0 | 0.00296829 | 238.44 | 0.00296829 | 238.44 | 0 | 0 | 2023-03-06 05:41:07 | 0.00037569 | 0 | 0 | 0 | Close
7977 | 2 | 2 | CC Chg | 08:01:30 | 66:25:13 | 0.09964 | 3.7707 | 0.79941 | 64.21 | 0.79941 | 64.21 | 0 | 0 | 0.00297142 | 238.69 | 0.00297142 | 238.69 | 0 | 0 | 2023-03-06 05:41:37 | 0.00037571 | 4.1511 | 333.4494 | 0 | Close
7978 | 2 | 2 | CC Chg | 08:02:00 | 66:25:43 | 0.09964 | 3.7708 | 0.80024 | 64.28 | 0.80024 | 64.28 | 0 | 0 | 0.00297455 | 238.94 | 0.00297455 | 238.94 | 0 | 0 | 2023-03-06 05:42:07 | 0.00037572 | 8.304 | 667.0415 | 0 | Close
7979 | 2 | 2 | CC Chg | 08:02:30 | 66:26:13 | 0.09964 | 3.771 | 0.80107 | 64.35 | 0.80107 | 64.35 | 0 | 0 | 0.00297768 | 239.19 | 0.00297768 | 239.19 | 0 | 0 | 2023-03-06 05:42:37 | 0.00037574 | 4.1516 | 333.4851 | 0 | Close
7980 | 2 | 2 | CC Chg | 08:03:00 | 66:26:43 | 0.09964 | 3.771 | 0.8019 | 64.41 | 0.8019 | 64.41 | 0 | 0 | 0.00298081 | 239.44 | 0.00298081 | 239.44 | 0 | 0 | 2023-03-06 05:43:07 | 0.00037574 | 0 | 0 | 0 | Close
7981 | 2 | 2 | CC Chg | 08:03:30 | 66:27:13 | 0.09962 | 3.7711 | 0.80273 | 64.48 | 0.80273 | 64.48 | 0 | 0 | 0.00298394 | 239.69 | 0.00298394 | 239.69 | 0 | 0 | 2023-03-06 05:43:37 | 0.00037568 | 8.3031 | 666.9701 | 0 | Close
7982 | 2 | 2 | CC Chg | 08:04:00 | 66:27:43 | 0.09964 | 3.7711 | 0.80356 | 64.55 | 0.80356 | 64.55 | 0 | 0 | 0.00298707 | 239.94 | 0.00298707 | 239.94 | 0 | 0 | 2023-03-06 05:44:07 | 0.00037575 | 0 | 0 | 0 | Close
7983 | 2 | 2 | CC Chg | 08:04:30 | 66:28:13 | 0.09964 | 3.7712 | 0.80439 | 64.61 | 0.80439 | 64.61 | 0 | 0 | 0.0029902 | 240.2 | 0.0029902 | 240.2 | 0 | 0 | 2023-03-06 05:44:37 | 0.00037576 | 8.3031 | 666.9701 | 0 | Close
7984 | 2 | 2 | CC Chg | 08:05:00 | 66:28:43 | 0.09963 | 3.7714 | 0.80522 | 64.68 | 0.80522 | 64.68 | 0 | 0 | 0.00299334 | 240.45 | 0.00299334 | 240.45 | 0 | 0 | 2023-03-06 05:45:07 | 0.00037574 | 4.1516 | 333.4851 | 0 | Close
7985 | 2 | 2 | CC Chg | 08:05:30 | 66:29:13 | 0.09964 | 3.7714 | 0.80605 | 64.75 | 0.80605 | 64.75 | 0 | 0 | 0.00299647 | 240.7 | 0.00299647 | 240.7 | 0 | 0 | 2023-03-06 05:45:37 | 0.00037578 | 0 | 0 | 0 | Close
7986 | 2 | 2 | CC Chg | 08:06:00 | 66:29:43 | 0.09963 | 3.7716 | 0.80688 | 64.81 | 0.80688 | 64.81 | 0 | 0 | 0.0029996 | 240.95 | 0.0029996 | 240.95 | 0 | 0 | 2023-03-06 05:46:07 | 0.00037576 | 4.1511 | 333.4494 | 0 | Close
7987 | 2 | 2 | CC Chg | 08:06:30 | 66:30:13 | 0.09964 | 3.7717 | 0.80771 | 64.88 | 0.80771 | 64.88 | 0 | 0 | 0.00300273 | 241.2 | 0.00300273 | 241.2 | 0 | 0 | 2023-03-06 05:46:37 | 0.00037581 | 8.304 | 667.0415 | 0 | Close
7988 | 2 | 2 | CC Chg | 08:07:00 | 66:30:43 | 0.09964 | 3.7718 | 0.80854 | 64.95 | 0.80854 | 64.95 | 0 | 0 | 0.00300586 | 241.45 | 0.00300586 | 241.45 | 0 | 0 | 2023-03-06 05:47:07 | 0.00037582 | 8.3022 | 666.8987 | 0 | Close
7989 | 2 | 2 | CC Chg | 08:07:30 | 66:31:13 | 0.09963 | 3.7719 | 0.80937 | 65.01 | 0.80937 | 65.01 | 0 | 0 | 0.00300899 | 241.71 | 0.00300899 | 241.71 | 0 | 0 | 2023-03-06 05:47:37 | 0.00037579 | 8.3031 | 666.9701 | 0 | Close
7990 | 2 | 2 | CC Chg | 08:08:00 | 66:31:43 | 0.09964 | 3.7721 | 0.8102 | 65.08 | 0.8102 | 65.08 | 0 | 0 | 0.00301212 | 241.96 | 0.00301212 | 241.96 | 0 | 0 | 2023-03-06 05:48:07 | 0.00037585 | 4.1516 | 333.4851 | 0 | Close
7991 | 2 | 2 | CC Chg | 08:08:30 | 66:32:13 | 0.09963 | 3.7721 | 0.81103 | 65.15 | 0.81103 | 65.15 | 0 | 0 | 0.00301526 | 242.21 | 0.00301526 | 242.21 | 0 | 0 | 2023-03-06 05:48:37 | 0.00037581 | 0 | 0 | 0 | Close
7992 | 2 | 2 | CC Chg | 08:09:00 | 66:32:43 | 0.09964 | 3.7723 | 0.81186 | 65.22 | 0.81186 | 65.22 | 0 | 0 | 0.00301839 | 242.46 | 0.00301839 | 242.46 | 0 | 0 | 2023-03-06 05:49:07 | 0.00037587 | 4.152 | 333.5208 | 0 | Close
7993 | 2 | 2 | CC Chg | 08:09:30 | 66:33:13 | 0.09965 | 3.7724 | 0.81269 | 65.28 | 0.81269 | 65.28 | 0 | 0 | 0.00302152 | 242.71 | 0.00302152 | 242.71 | 0 | 0 | 2023-03-06 05:49:37 | 0.00037592 | 8.3031 | 666.9701 | 0 | Close
7994 | 2 | 2 | CC Chg | 08:10:00 | 66:33:43 | 0.09964 | 3.7724 | 0.81352 | 65.35 | 0.81352 | 65.35 | 0 | 0 | 0.00302465 | 242.96 | 0.00302465 | 242.96 | 0 | 0 | 2023-03-06 05:50:07 | 0.00037588 | 0 | 0 | 0 | Close
7995 | 2 | 2 | CC Chg | 08:10:30 | 66:34:13 | 0.09965 | 3.7725 | 0.81435 | 65.42 | 0.81435 | 65.42 | 0 | 0 | 0.00302779 | 243.22 | 0.00302779 | 243.22 | 0 | 0 | 2023-03-06 05:50:37 | 0.00037593 | 8.3031 | 666.9701 | 0 | Close
7996 | 2 | 2 | CC Chg | 08:11:00 | 66:34:43 | 0.09962 | 3.7726 | 0.81518 | 65.48 | 0.81518 | 65.48 | 0 | 0 | 0.00303092 | 243.47 | 0.00303092 | 243.47 | 0 | 0 | 2023-03-06 05:51:07 | 0.00037583 | 8.304 | 667.0415 | 0 | Close
7997 | 2 | 2 | CC Chg | 08:11:30 | 66:35:13 | 0.09964 | 3.7727 | 0.81601 | 65.55 | 0.81601 | 65.55 | 0 | 0 | 0.00303405 | 243.72 | 0.00303405 | 243.72 | 0 | 0 | 2023-03-06 05:51:37 | 0.00037591 | 8.3022 | 666.8987 | 0 | Close
7998 | 2 | 2 | CC Chg | 08:12:00 | 66:35:43 | 0.09963 | 3.7728 | 0.81684 | 65.62 | 0.81684 | 65.62 | 0 | 0 | 0.00303718 | 243.97 | 0.00303718 | 243.97 | 0 | 0 | 2023-03-06 05:52:07 | 0.00037588 | 8.3049 | 667.1129 | 0 | Close
7999 | 2 | 2 | CC Chg | 08:12:30 | 66:36:13 | 0.09965 | 3.7729 | 0.81767 | 65.68 | 0.81767 | 65.68 | 0 | 0 | 0.00304032 | 244.22 | 0.00304032 | 244.22 | 0 | 0 | 2023-03-06 05:52:37 | 0.00037597 | 8.3022 | 666.8987 | 0 | Close
8000 | 2 | 2 | CC Chg | 08:13:00 | 66:36:43 | 0.09964 | 3.7731 | 0.8185 | 65.75 | 0.8185 | 65.75 | 0 | 0 | 0.00304345 | 244.47 | 0.00304345 | 244.47 | 0 | 0 | 2023-03-06 05:53:07 | 0.00037595 | 4.152 | 333.5208 | 0 | Close
8001 | 2 | 2 | CC Chg | 08:13:30 | 66:37:13 | 0.09964 | 3.7732 | 0.81933 | 65.82 | 0.81933 | 65.82 | 0 | 0 | 0.00304658 | 244.73 | 0.00304658 | 244.73 | 0 | 0 | 2023-03-06 05:53:37 | 0.00037596 | 8.3031 | 666.9701 | 0 | Close
8002 | 2 | 2 | CC Chg | 08:14:00 | 66:37:43 | 0.09963 | 3.7732 | 0.82017 | 65.88 | 0.82017 | 65.88 | 0 | 0 | 0.00304971 | 244.98 | 0.00304971 | 244.98 | 0 | 0 | 2023-03-06 05:54:07 | 0.00037592 | 0 | 0 | 0 | Close
8003 | 2 | 2 | CC Chg | 08:14:30 | 66:38:13 | 0.09963 | 3.7734 | 0.821 | 65.95 | 0.821 | 65.95 | 0 | 0 | 0.00305285 | 245.23 | 0.00305285 | 245.23 | 0 | 0 | 2023-03-06 05:54:37 | 0.00037594 | 4.1516 | 333.4851 | 0 | Close
8004 | 2 | 2 | CC Chg | 08:15:00 | 66:38:43 | 0.09965 | 3.7734 | 0.82183 | 66.02 | 0.82183 | 66.02 | 0 | 0 | 0.00305598 | 245.48 | 0.00305598 | 245.48 | 0 | 0 | 2023-03-06 05:55:07 | 0.00037602 | 0 | 0 | 0 | Close
8005 | 2 | 2 | CC Chg | 08:15:30 | 66:39:13 | 0.09963 | 3.7736 | 0.82266 | 66.08 | 0.82266 | 66.08 | 0 | 0 | 0.00305911 | 245.73 | 0.00305911 | 245.73 | 0 | 0 | 2023-03-06 05:55:37 | 0.00037596 | 4.152 | 333.5208 | 0 | Close
8006 | 2 | 2 | CC Chg | 08:16:00 | 66:39:43 | 0.09964 | 3.7736 | 0.82349 | 66.15 | 0.82349 | 66.15 | 0 | 0 | 0.00306225 | 245.98 | 0.00306225 | 245.98 | 0 | 0 | 2023-03-06 05:56:07 | 0.000376 | 0 | 0 | 0 | Close
8007 | 2 | 2 | CC Chg | 08:16:30 | 66:40:13 | 0.09965 | 3.7737 | 0.82432 | 66.22 | 0.82432 | 66.22 | 0 | 0 | 0.00306538 | 246.24 | 0.00306538 | 246.24 | 0 | 0 | 2023-03-06 05:56:37 | 0.00037605 | 8.3022 | 666.8987 | 0 | Close
8008 | 2 | 2 | CC Chg | 08:17:00 | 66:40:43 | 0.09965 | 3.7738 | 0.82515 | 66.28 | 0.82515 | 66.28 | 0 | 0 | 0.00306851 | 246.49 | 0.00306851 | 246.49 | 0 | 0 | 2023-03-06 05:57:07 | 0.00037606 | 8.304 | 667.0415 | 0 | Close
8009 | 2 | 2 | CC Chg | 08:17:30 | 66:41:13 | 0.09963 | 3.774 | 0.82598 | 66.35 | 0.82598 | 66.35 | 0 | 0 | 0.00307165 | 246.74 | 0.00307165 | 246.74 | 0 | 0 | 2023-03-06 05:57:37 | 0.000376 | 4.1511 | 333.4494 | 0 | Close
8010 | 2 | 2 | CC Chg | 08:18:00 | 66:41:43 | 0.09963 | 3.7741 | 0.82681 | 66.42 | 0.82681 | 66.42 | 0 | 0 | 0.00307478 | 246.99 | 0.00307478 | 246.99 | 0 | 0 | 2023-03-06 05:58:07 | 0.00037601 | 8.304 | 667.0415 | 0 | Close
8011 | 2 | 2 | CC Chg | 08:18:30 | 66:42:13 | 0.09964 | 3.7742 | 0.82764 | 66.48 | 0.82764 | 66.48 | 0 | 0 | 0.00307792 | 247.24 | 0.00307792 | 247.24 | 0 | 0 | 2023-03-06 05:58:37 | 0.00037606 | 8.304 | 667.0415 | 0 | Close
8012 | 2 | 2 | CC Chg | 08:19:00 | 66:42:43 | 0.09964 | 3.7744 | 0.82847 | 66.55 | 0.82847 | 66.55 | 0 | 0 | 0.00308105 | 247.49 | 0.00308105 | 247.49 | 0 | 0 | 2023-03-06 05:59:07 | 0.00037608 | 4.1516 | 333.4851 | 0 | Close
8013 | 2 | 2 | CC Chg | 08:19:30 | 66:43:13 | 0.09965 | 3.7745 | 0.8293 | 66.62 | 0.8293 | 66.62 | 0 | 0 | 0.00308418 | 247.75 | 0.00308418 | 247.75 | 0 | 0 | 2023-03-06 05:59:37 | 0.00037613 | 8.304 | 667.0415 | 0 | Close
8014 | 2 | 2 | CC Chg | 08:20:00 | 66:43:43 | 0.09964 | 3.7745 | 0.83013 | 66.68 | 0.83013 | 66.68 | 0 | 0 | 0.00308732 | 248 | 0.00308732 | 248 | 0 | 0 | 2023-03-06 06:00:07 | 0.00037609 | 0 | 0 | 0 | Close
8015 | 2 | 2 | CC Chg | 08:20:30 | 66:44:13 | 0.09965 | 3.7747 | 0.83096 | 66.75 | 0.83096 | 66.75 | 0 | 0 | 0.00309045 | 248.25 | 0.00309045 | 248.25 | 0 | 0 | 2023-03-06 06:00:37 | 0.00037615 | 4.1516 | 333.4851 | 0 | Close
8016 | 2 | 2 | CC Chg | 08:21:00 | 66:44:43 | 0.09964 | 3.7747 | 0.83179 | 66.82 | 0.83179 | 66.82 | 0 | 0 | 0.00309359 | 248.5 | 0.00309359 | 248.5 | 0 | 0 | 2023-03-06 06:01:07 | 0.00037611 | 0 | 0 | 0 | Close
8017 | 2 | 2 | CC Chg | 08:21:30 | 66:45:13 | 0.09965 | 3.7748 | 0.83262 | 66.88 | 0.83262 | 66.88 | 0 | 0 | 0.00309672 | 248.75 | 0.00309672 | 248.75 | 0 | 0 | 2023-03-06 06:01:37 | 0.00037616 | 8.3031 | 666.9701 | 0 | Close
8018 | 2 | 2 | CC Chg | 08:22:00 | 66:45:43 | 0.09964 | 3.7749 | 0.83345 | 66.95 | 0.83345 | 66.95 | 0 | 0 | 0.00309986 | 249 | 0.00309986 | 249 | 0 | 0 | 2023-03-06 06:02:07 | 0.00037613 | 8.304 | 667.0415 | 0 | Close
8019 | 2 | 2 | CC Chg | 08:22:30 | 66:46:13 | 0.09964 | 3.775 | 0.83428 | 67.02 | 0.83428 | 67.02 | 0 | 0 | 0.00310299 | 249.26 | 0.00310299 | 249.26 | 0 | 0 | 2023-03-06 06:02:37 | 0.00037614 | 8.3031 | 666.9701 | 0 | Close
8020 | 2 | 2 | CC Chg | 08:23:00 | 66:46:43 | 0.09962 | 3.7751 | 0.83511 | 67.08 | 0.83511 | 67.08 | 0 | 0 | 0.00310612 | 249.51 | 0.00310612 | 249.51 | 0 | 0 | 2023-03-06 06:03:07 | 0.00037608 | 8.3031 | 666.9701 | 0 | Close
8021 | 2 | 2 | CC Chg | 08:23:30 | 66:47:13 | 0.09965 | 3.7752 | 0.83594 | 67.15 | 0.83594 | 67.15 | 0 | 0 | 0.00310926 | 249.76 | 0.00310926 | 249.76 | 0 | 0 | 2023-03-06 06:03:37 | 0.0003762 | 8.3031 | 666.9701 | 0 | Close
8022 | 2 | 2 | CC Chg | 08:24:00 | 66:47:43 | 0.09965 | 3.7753 | 0.83677 | 67.22 | 0.83677 | 67.22 | 0 | 0 | 0.00311239 | 250.01 | 0.00311239 | 250.01 | 0 | 0 | 2023-03-06 06:04:07 | 0.00037621 | 8.304 | 667.0415 | 0 | Close
8023 | 2 | 2 | CC Chg | 08:24:30 | 66:48:13 | 0.09964 | 3.7754 | 0.8376 | 67.28 | 0.8376 | 67.28 | 0 | 0 | 0.00311553 | 250.26 | 0.00311553 | 250.26 | 0 | 0 | 2023-03-06 06:04:37 | 0.00037618 | 8.304 | 667.0415 | 0 | Close
8024 | 2 | 2 | CC Chg | 08:25:00 | 66:48:43 | 0.09965 | 3.7756 | 0.83843 | 67.35 | 0.83843 | 67.35 | 0 | 0 | 0.00311866 | 250.52 | 0.00311866 | 250.52 | 0 | 0 | 2023-03-06 06:05:07 | 0.00037624 | 4.1511 | 333.4494 | 0 | Close
8025 | 2 | 2 | CC Chg | 08:25:30 | 66:49:13 | 0.09964 | 3.7757 | 0.83926 | 67.42 | 0.83926 | 67.42 | 0 | 0 | 0.0031218 | 250.77 | 0.0031218 | 250.77 | 0 | 0 | 2023-03-06 06:05:37 | 0.00037621 | 8.3049 | 667.1129 | 0 | Close
8026 | 2 | 2 | CC Chg | 08:26:00 | 66:49:43 | 0.09964 | 3.7758 | 0.84009 | 67.48 | 0.84009 | 67.48 | 0 | 0 | 0.00312493 | 251.02 | 0.00312493 | 251.02 | 0 | 0 | 2023-03-06 06:06:07 | 0.00037622 | 8.3031 | 666.9701 | 0 | Close
8027 | 2 | 2 | CC Chg | 08:26:30 | 66:50:13 | 0.09964 | 3.7759 | 0.84092 | 67.55 | 0.84092 | 67.55 | 0 | 0 | 0.00312807 | 251.27 | 0.00312807 | 251.27 | 0 | 0 | 2023-03-06 06:06:37 | 0.00037623 | 8.3031 | 666.9701 | 0 | Close
8028 | 2 | 2 | CC Chg | 08:27:00 | 66:50:43 | 0.09965 | 3.7759 | 0.84175 | 67.62 | 0.84175 | 67.62 | 0 | 0 | 0.0031312 | 251.52 | 0.0031312 | 251.52 | 0 | 0 | 2023-03-06 06:07:07 | 0.00037627 | 0 | 0 | 0 | Close
8029 | 2 | 2 | CC Chg | 08:27:30 | 66:51:13 | 0.09964 | 3.7761 | 0.84258 | 67.68 | 0.84258 | 67.68 | 0 | 0 | 0.00313434 | 251.77 | 0.00313434 | 251.77 | 0 | 0 | 2023-03-06 06:07:37 | 0.00037625 | 4.152 | 333.5208 | 0 | Close
8030 | 2 | 2 | CC Chg | 08:28:00 | 66:51:43 | 0.09964 | 3.7761 | 0.84341 | 67.75 | 0.84341 | 67.75 | 0 | 0 | 0.00313748 | 252.03 | 0.00313748 | 252.03 | 0 | 0 | 2023-03-06 06:08:07 | 0.00037625 | 0 | 0 | 0 | Close
8031 | 2 | 2 | CC Chg | 08:28:30 | 66:52:13 | 0.09964 | 3.7763 | 0.84424 | 67.82 | 0.84424 | 67.82 | 0 | 0 | 0.00314061 | 252.28 | 0.00314061 | 252.28 | 0 | 0 | 2023-03-06 06:08:37 | 0.00037627 | 4.1516 | 333.4851 | 0 | Close
8032 | 2 | 2 | CC Chg | 08:29:00 | 66:52:43 | 0.09964 | 3.7764 | 0.84508 | 67.88 | 0.84508 | 67.88 | 0 | 0 | 0.00314375 | 252.53 | 0.00314375 | 252.53 | 0 | 0 | 2023-03-06 06:09:07 | 0.00037628 | 8.3049 | 667.1129 | 0 | Close
8033 | 2 | 2 | CC Chg | 08:29:30 | 66:53:13 | 0.09964 | 3.7765 | 0.84591 | 67.95 | 0.84591 | 67.95 | 0 | 0 | 0.00314688 | 252.78 | 0.00314688 | 252.78 | 0 | 0 | 2023-03-06 06:09:37 | 0.00037629 | 8.3031 | 666.9701 | 0 | Close
8034 | 2 | 2 | CC Chg | 08:30:00 | 66:53:43 | 0.09964 | 3.7766 | 0.84674 | 68.02 | 0.84674 | 68.02 | 0 | 0 | 0.00315002 | 253.03 | 0.00315002 | 253.03 | 0 | 0 | 2023-03-06 06:10:07 | 0.0003763 | 8.3031 | 666.9701 | 0 | Close
8035 | 2 | 2 | CC Chg | 08:30:30 | 66:54:13 | 0.09964 | 3.7767 | 0.84757 | 68.08 | 0.84757 | 68.08 | 0 | 0 | 0.00315315 | 253.29 | 0.00315315 | 253.29 | 0 | 0 | 2023-03-06 06:10:37 | 0.00037631 | 8.3031 | 666.9701 | 0 | Close
8036 | 2 | 2 | CC Chg | 08:31:00 | 66:54:43 | 0.09964 | 3.7768 | 0.8484 | 68.15 | 0.8484 | 68.15 | 0 | 0 | 0.00315629 | 253.54 | 0.00315629 | 253.54 | 0 | 0 | 2023-03-06 06:11:07 | 0.00037632 | 8.304 | 667.0415 | 0 | Close
8037 | 2 | 2 | CC Chg | 08:31:30 | 66:55:13 | 0.09964 | 3.777 | 0.84923 | 68.22 | 0.84923 | 68.22 | 0 | 0 | 0.00315943 | 253.79 | 0.00315943 | 253.79 | 0 | 0 | 2023-03-06 06:11:37 | 0.00037634 | 4.152 | 333.5208 | 0 | Close
8038 | 2 | 2 | CC Chg | 08:32:00 | 66:55:43 | 0.09964 | 3.777 | 0.85006 | 68.28 | 0.85006 | 68.28 | 0 | 0 | 0.00316256 | 254.04 | 0.00316256 | 254.04 | 0 | 0 | 2023-03-06 06:12:07 | 0.00037634 | 0 | 0 | 0 | Close
8039 | 2 | 2 | CC Chg | 08:32:30 | 66:56:13 | 0.09964 | 3.7771 | 0.85089 | 68.35 | 0.85089 | 68.35 | 0 | 0 | 0.0031657 | 254.29 | 0.0031657 | 254.29 | 0 | 0 | 2023-03-06 06:12:37 | 0.00037635 | 8.304 | 667.0415 | 0 | Close
8040 | 2 | 2 | CC Chg | 08:33:00 | 66:56:43 | 0.09965 | 3.7773 | 0.85172 | 68.42 | 0.85172 | 68.42 | 0 | 0 | 0.00316884 | 254.55 | 0.00316884 | 254.55 | 0 | 0 | 2023-03-06 06:13:07 | 0.00037641 | 4.152 | 333.5208 | 0 | Close
8041 | 2 | 2 | CC Chg | 08:33:30 | 66:57:13 | 0.09965 | 3.7773 | 0.85255 | 68.48 | 0.85255 | 68.48 | 0 | 0 | 0.00317197 | 254.8 | 0.00317197 | 254.8 | 0 | 0 | 2023-03-06 06:13:37 | 0.00037641 | 0 | 0 | 0 | Close
8042 | 2 | 2 | CC Chg | 08:34:00 | 66:57:43 | 0.09965 | 3.7774 | 0.85338 | 68.55 | 0.85338 | 68.55 | 0 | 0 | 0.00317511 | 255.05 | 0.00317511 | 255.05 | 0 | 0 | 2023-03-06 06:14:07 | 0.00037642 | 8.3031 | 666.9701 | 0 | Close
8043 | 2 | 2 | CC Chg | 08:34:30 | 66:58:13 | 0.09964 | 3.7775 | 0.85421 | 68.62 | 0.85421 | 68.62 | 0 | 0 | 0.00317825 | 255.3 | 0.00317825 | 255.3 | 0 | 0 | 2023-03-06 06:14:37 | 0.00037639 | 8.304 | 667.0415 | 0 | Close
8044 | 2 | 2 | CC Chg | 08:35:00 | 66:58:43 | 0.09965 | 3.7777 | 0.85504 | 68.68 | 0.85504 | 68.68 | 0 | 0 | 0.00318138 | 255.55 | 0.00318138 | 255.55 | 0 | 0 | 2023-03-06 06:15:07 | 0.00037645 | 4.1516 | 333.4851 | 0 | Close
8045 | 2 | 2 | CC Chg | 08:35:30 | 66:59:13 | 0.09963 | 3.7778 | 0.85587 | 68.75 | 0.85587 | 68.75 | 0 | 0 | 0.00318452 | 255.81 | 0.00318452 | 255.81 | 0 | 0 | 2023-03-06 06:15:37 | 0.00037638 | 8.304 | 667.0415 | 0 | Close
8046 | 2 | 2 | CC Chg | 08:36:00 | 66:59:43 | 0.09965 | 3.7779 | 0.8567 | 68.82 | 0.8567 | 68.82 | 0 | 0 | 0.00318766 | 256.06 | 0.00318766 | 256.06 | 0 | 0 | 2023-03-06 06:16:07 | 0.00037647 | 8.3031 | 666.9701 | 0 | Close
8047 | 2 | 2 | CC Chg | 08:36:30 | 67:00:13 | 0.09964 | 3.778 | 0.85753 | 68.88 | 0.85753 | 68.88 | 0 | 0 | 0.00319079 | 256.31 | 0.00319079 | 256.31 | 0 | 0 | 2023-03-06 06:16:37 | 0.00037644 | 8.3049 | 667.1129 | 0 | Close
8048 | 2 | 2 | CC Chg | 08:37:00 | 67:00:43 | 0.09965 | 3.7781 | 0.85836 | 68.95 | 0.85836 | 68.95 | 0 | 0 | 0.00319393 | 256.56 | 0.00319393 | 256.56 | 0 | 0 | 2023-03-06 06:17:07 | 0.00037649 | 8.3022 | 666.8987 | 0 | Close
8049 | 2 | 2 | CC Chg | 08:37:30 | 67:01:13 | 0.09965 | 3.7782 | 0.85919 | 69.02 | 0.85919 | 69.02 | 0 | 0 | 0.00319707 | 256.81 | 0.00319707 | 256.81 | 0 | 0 | 2023-03-06 06:17:37 | 0.0003765 | 8.304 | 667.0415 | 0 | Close
8050 | 2 | 2 | CC Chg | 08:38:00 | 67:01:43 | 0.09965 | 3.7783 | 0.86002 | 69.08 | 0.86002 | 69.08 | 0 | 0 | 0.0032002 | 257.07 | 0.0032002 | 257.07 | 0 | 0 | 2023-03-06 06:18:07 | 0.00037651 | 8.304 | 667.0415 | 0 | Close
8051 | 2 | 2 | CC Chg | 08:38:30 | 67:02:13 | 0.09964 | 3.7784 | 0.86085 | 69.15 | 0.86085 | 69.15 | 0 | 0 | 0.00320334 | 257.32 | 0.00320334 | 257.32 | 0 | 0 | 2023-03-06 06:18:37 | 0.00037648 | 8.304 | 667.0415 | 0 | Close
8052 | 2 | 2 | CC Chg | 08:39:00 | 67:02:43 | 0.09964 | 3.7785 | 0.86168 | 69.22 | 0.86168 | 69.22 | 0 | 0 | 0.00320648 | 257.57 | 0.00320648 | 257.57 | 0 | 0 | 2023-03-06 06:19:07 | 0.00037649 | 8.3031 | 666.9701 | 0 | Close
8053 | 2 | 2 | CC Chg | 08:39:30 | 67:03:13 | 0.09964 | 3.7786 | 0.86251 | 69.28 | 0.86251 | 69.28 | 0 | 0 | 0.00320962 | 257.82 | 0.00320962 | 257.82 | 0 | 0 | 2023-03-06 06:19:37 | 0.0003765 | 8.3049 | 667.1129 | 0 | Close
8054 | 2 | 2 | CC Chg | 08:40:00 | 67:03:43 | 0.09964 | 3.7787 | 0.86334 | 69.35 | 0.86334 | 69.35 | 0 | 0 | 0.00321275 | 258.07 | 0.00321275 | 258.07 | 0 | 0 | 2023-03-06 06:20:07 | 0.00037651 | 8.3031 | 666.9701 | 0 | Close
8055 | 2 | 2 | CC Chg | 08:40:30 | 67:04:13 | 0.09965 | 3.7789 | 0.86417 | 69.42 | 0.86417 | 69.42 | 0 | 0 | 0.00321589 | 258.33 | 0.00321589 | 258.33 | 0 | 0 | 2023-03-06 06:20:37 | 0.00037657 | 4.152 | 333.5208 | 0 | Close
8056 | 2 | 2 | CC Chg | 08:41:00 | 67:04:43 | 0.09965 | 3.7789 | 0.865 | 69.48 | 0.865 | 69.48 | 0 | 0 | 0.00321903 | 258.58 | 0.00321903 | 258.58 | 0 | 0 | 2023-03-06 06:21:07 | 0.00037657 | 0 | 0 | 0 | Close
8057 | 2 | 2 | CC Chg | 08:41:30 | 67:05:13 | 0.09964 | 3.7791 | 0.86583 | 69.55 | 0.86583 | 69.55 | 0 | 0 | 0.00322217 | 258.83 | 0.00322217 | 258.83 | 0 | 0 | 2023-03-06 06:21:37 | 0.00037655 | 4.152 | 333.5208 | 0 | Close
8058 | 2 | 2 | CC Chg | 08:42:00 | 67:05:43 | 0.09964 | 3.7791 | 0.86666 | 69.62 | 0.86666 | 69.62 | 0 | 0 | 0.00322531 | 259.08 | 0.00322531 | 259.08 | 0 | 0 | 2023-03-06 06:22:07 | 0.00037655 | 0 | 0 | 0 | Close
8059 | 2 | 2 | CC Chg | 08:42:30 | 67:06:13 | 0.09965 | 3.7793 | 0.8675 | 69.68 | 0.8675 | 69.68 | 0 | 0 | 0.00322845 | 259.33 | 0.00322845 | 259.33 | 0 | 0 | 2023-03-06 06:22:37 | 0.00037661 | 4.1524 | 333.5565 | 0 | Close
8060 | 2 | 2 | CC Chg | 08:43:00 | 67:06:43 | 0.09965 | 3.7794 | 0.86833 | 69.75 | 0.86833 | 69.75 | 0 | 0 | 0.00323158 | 259.59 | 0.00323158 | 259.59 | 0 | 0 | 2023-03-06 06:23:07 | 0.00037662 | 8.3031 | 666.9701 | 0 | Close
8061 | 2 | 2 | CC Chg | 08:43:30 | 67:07:13 | 0.09964 | 3.7795 | 0.86916 | 69.82 | 0.86916 | 69.82 | 0 | 0 | 0.00323472 | 259.84 | 0.00323472 | 259.84 | 0 | 0 | 2023-03-06 06:23:37 | 0.00037659 | 8.304 | 667.0415 | 0 | Close
8062 | 2 | 2 | CC Chg | 08:44:00 | 67:07:43 | 0.09966 | 3.7796 | 0.86999 | 69.88 | 0.86999 | 69.88 | 0 | 0 | 0.00323786 | 260.09 | 0.00323786 | 260.09 | 0 | 0 | 2023-03-06 06:24:07 | 0.00037667 | 8.304 | 667.0415 | 0 | Close
8063 | 2 | 2 | CC Chg | 08:44:30 | 67:08:13 | 0.09966 | 3.7797 | 0.87082 | 69.95 | 0.87082 | 69.95 | 0 | 0 | 0.003241 | 260.34 | 0.003241 | 260.34 | 0 | 0 | 2023-03-06 06:24:37 | 0.00037668 | 8.304 | 667.0415 | 0 | Close
8064 | 2 | 2 | CC Chg | 08:45:00 | 67:08:43 | 0.09965 | 3.7798 | 0.87165 | 70.02 | 0.87165 | 70.02 | 0 | 0 | 0.00324414 | 260.59 | 0.00324414 | 260.59 | 0 | 0 | 2023-03-06 06:25:07 | 0.00037666 | 8.3031 | 666.9701 | 0 | Close
8065 | 2 | 2 | CC Chg | 08:45:30 | 67:09:13 | 0.09965 | 3.7799 | 0.87248 | 70.08 | 0.87248 | 70.08 | 0 | 0 | 0.00324728 | 260.85 | 0.00324728 | 260.85 | 0 | 0 | 2023-03-06 06:25:37 | 0.00037667 | 8.304 | 667.0415 | 0 | Close
8066 | 2 | 2 | CC Chg | 08:46:00 | 67:09:43 | 0.09965 | 3.78 | 0.87331 | 70.15 | 0.87331 | 70.15 | 0 | 0 | 0.00325042 | 261.1 | 0.00325042 | 261.1 | 0 | 0 | 2023-03-06 06:26:07 | 0.00037668 | 8.3049 | 667.1129 | 0 | Close
8067 | 2 | 2 | CC Chg | 08:46:30 | 67:10:13 | 0.09965 | 3.7801 | 0.87414 | 70.22 | 0.87414 | 70.22 | 0 | 0 | 0.00325355 | 261.35 | 0.00325355 | 261.35 | 0 | 0 | 2023-03-06 06:26:37 | 0.00037669 | 8.3031 | 666.9701 | 0 | Close
8068 | 2 | 2 | CC Chg | 08:47:00 | 67:10:43 | 0.09963 | 3.7803 | 0.87497 | 70.28 | 0.87497 | 70.28 | 0 | 0 | 0.00325669 | 261.6 | 0.00325669 | 261.6 | 0 | 0 | 2023-03-06 06:27:07 | 0.00037663 | 4.152 | 333.5208 | 0 | Close
8069 | 2 | 2 | CC Chg | 08:47:30 | 67:11:13 | 0.09965 | 3.7804 | 0.8758 | 70.35 | 0.8758 | 70.35 | 0 | 0 | 0.00325983 | 261.85 | 0.00325983 | 261.85 | 0 | 0 | 2023-03-06 06:27:37 | 0.00037672 | 8.304 | 667.0415 | 0 | Close
8070 | 2 | 2 | CC Chg | 08:48:00 | 67:11:43 | 0.09966 | 3.7805 | 0.87663 | 70.42 | 0.87663 | 70.42 | 0 | 0 | 0.00326297 | 262.11 | 0.00326297 | 262.11 | 0 | 0 | 2023-03-06 06:28:07 | 0.00037676 | 8.304 | 667.0415 | 0 | Close
8071 | 2 | 2 | CC Chg | 08:48:30 | 67:12:13 | 0.09964 | 3.7806 | 0.87746 | 70.48 | 0.87746 | 70.48 | 0 | 0 | 0.00326611 | 262.36 | 0.00326611 | 262.36 | 0 | 0 | 2023-03-06 06:28:37 | 0.0003767 | 8.304 | 667.0415 | 0 | Close
8072 | 2 | 2 | CC Chg | 08:49:00 | 67:12:43 | 0.09965 | 3.7807 | 0.87829 | 70.55 | 0.87829 | 70.55 | 0 | 0 | 0.00326925 | 262.61 | 0.00326925 | 262.61 | 0 | 0 | 2023-03-06 06:29:07 | 0.00037675 | 8.3031 | 666.9701 | 0 | Close
8073 | 2 | 2 | CC Chg | 08:49:30 | 67:13:13 | 0.09966 | 3.7808 | 0.87912 | 70.62 | 0.87912 | 70.62 | 0 | 0 | 0.00327239 | 262.86 | 0.00327239 | 262.86 | 0 | 0 | 2023-03-06 06:29:37 | 0.00037679 | 8.3031 | 666.9701 | 0 | Close
8074 | 2 | 2 | CC Chg | 08:50:00 | 67:13:43 | 0.09965 | 3.7809 | 0.87995 | 70.68 | 0.87995 | 70.68 | 0 | 0 | 0.00327553 | 263.12 | 0.00327553 | 263.12 | 0 | 0 | 2023-03-06 06:30:07 | 0.00037677 | 8.304 | 667.0415 | 0 | Close
8075 | 2 | 2 | CC Chg | 08:50:30 | 67:14:13 | 0.09964 | 3.7809 | 0.88078 | 70.75 | 0.88078 | 70.75 | 0 | 0 | 0.00327867 | 263.37 | 0.00327867 | 263.37 | 0 | 0 | 2023-03-06 06:30:37 | 0.00037673 | 0 | 0 | 0 | Close
8076 | 2 | 2 | CC Chg | 08:51:00 | 67:14:43 | 0.09964 | 3.7811 | 0.88161 | 70.82 | 0.88161 | 70.82 | 0 | 0 | 0.00328181 | 263.62 | 0.00328181 | 263.62 | 0 | 0 | 2023-03-06 06:31:07 | 0.00037675 | 4.1516 | 333.4851 | 0 | Close
8077 | 2 | 2 | CC Chg | 08:51:30 | 67:15:13 | 0.09965 | 3.7812 | 0.88244 | 70.88 | 0.88244 | 70.88 | 0 | 0 | 0.00328495 | 263.87 | 0.00328495 | 263.87 | 0 | 0 | 2023-03-06 06:31:37 | 0.0003768 | 8.3049 | 667.1129 | 0 | Close
8078 | 2 | 2 | CC Chg | 08:52:00 | 67:15:43 | 0.09963 | 3.7813 | 0.88327 | 70.95 | 0.88327 | 70.95 | 0 | 0 | 0.00328809 | 264.12 | 0.00328809 | 264.12 | 0 | 0 | 2023-03-06 06:32:07 | 0.00037673 | 8.3031 | 666.9701 | 0 | Close
8079 | 2 | 2 | CC Chg | 08:52:30 | 67:16:13 | 0.09964 | 3.7815 | 0.8841 | 71.02 | 0.8841 | 71.02 | 0 | 0 | 0.00329123 | 264.38 | 0.00329123 | 264.38 | 0 | 0 | 2023-03-06 06:32:37 | 0.00037679 | 4.1516 | 333.4851 | 0 | Close
8080 | 2 | 2 | CC Chg | 08:53:00 | 67:16:43 | 0.09963 | 3.7815 | 0.88493 | 71.08 | 0.88493 | 71.08 | 0 | 0 | 0.00329437 | 264.63 | 0.00329437 | 264.63 | 0 | 0 | 2023-03-06 06:33:07 | 0.00037675 | 0 | 0 | 0 | Close
8081 | 2 | 2 | CC Chg | 08:53:30 | 67:17:13 | 0.09964 | 3.7816 | 0.88576 | 71.15 | 0.88576 | 71.15 | 0 | 0 | 0.00329751 | 264.88 | 0.00329751 | 264.88 | 0 | 0 | 2023-03-06 06:33:37 | 0.0003768 | 8.3031 | 666.9701 | 0 | Close
8082 | 2 | 2 | CC Chg | 08:54:00 | 67:17:43 | 0.09964 | 3.7818 | 0.88659 | 71.22 | 0.88659 | 71.22 | 0 | 0 | 0.00330065 | 265.13 | 0.00330065 | 265.13 | 0 | 0 | 2023-03-06 06:34:07 | 0.00037682 | 4.1516 | 333.4851 | 0 | Close
8083 | 2 | 2 | CC Chg | 08:54:30 | 67:18:13 | 0.09965 | 3.7819 | 0.88742 | 71.28 | 0.88742 | 71.28 | 0 | 0 | 0.00330379 | 265.39 | 0.00330379 | 265.39 | 0 | 0 | 2023-03-06 06:34:37 | 0.00037687 | 8.3049 | 667.1129 | 0 | Close
8084 | 2 | 2 | CC Chg | 08:55:00 | 67:18:43 | 0.09964 | 3.782 | 0.88825 | 71.35 | 0.88825 | 71.35 | 0 | 0 | 0.00330693 | 265.64 | 0.00330693 | 265.64 | 0 | 0 | 2023-03-06 06:35:07 | 0.00037684 | 8.3022 | 666.8987 | 0 | Close
8085 | 2 | 2 | CC Chg | 08:55:30 | 67:19:13 | 0.09964 | 3.7821 | 0.88908 | 71.42 | 0.88908 | 71.42 | 0 | 0 | 0.00331007 | 265.89 | 0.00331007 | 265.89 | 0 | 0 | 2023-03-06 06:35:37 | 0.00037685 | 8.304 | 667.0415 | 0 | Close
8086 | 2 | 2 | CC Chg | 08:56:00 | 67:19:43 | 0.09963 | 3.7821 | 0.88991 | 71.48 | 0.88991 | 71.48 | 0 | 0 | 0.00331321 | 266.14 | 0.00331321 | 266.14 | 0 | 0 | 2023-03-06 06:36:07 | 0.00037681 | 0 | 0 | 0 | Close
8087 | 2 | 2 | CC Chg | 08:56:30 | 67:20:13 | 0.09964 | 3.7823 | 0.89075 | 71.55 | 0.89075 | 71.55 | 0 | 0 | 0.00331635 | 266.39 | 0.00331635 | 266.39 | 0 | 0 | 2023-03-06 06:36:37 | 0.00037687 | 4.152 | 333.5208 | 0 | Close
8088 | 2 | 2 | CC Chg | 08:57:00 | 67:20:43 | 0.09964 | 3.7823 | 0.89158 | 71.62 | 0.89158 | 71.62 | 0 | 0 | 0.00331949 | 266.65 | 0.00331949 | 266.65 | 0 | 0 | 2023-03-06 06:37:07 | 0.00037687 | 0 | 0 | 0 | Close
8089 | 2 | 2 | CC Chg | 08:57:30 | 67:21:13 | 0.09965 | 3.7825 | 0.89241 | 71.68 | 0.89241 | 71.68 | 0 | 0 | 0.00332263 | 266.9 | 0.00332263 | 266.9 | 0 | 0 | 2023-03-06 06:37:37 | 0.00037693 | 4.152 | 333.5208 | 0 | Close
8090 | 2 | 2 | CC Chg | 08:58:00 | 67:21:43 | 0.09963 | 3.7826 | 0.89324 | 71.75 | 0.89324 | 71.75 | 0 | 0 | 0.00332577 | 267.15 | 0.00332577 | 267.15 | 0 | 0 | 2023-03-06 06:38:07 | 0.00037686 | 8.304 | 667.0415 | 0 | Close
8091 | 2 | 2 | CC Chg | 08:58:30 | 67:22:13 | 0.09964 | 3.7828 | 0.89407 | 71.82 | 0.89407 | 71.82 | 0 | 0 | 0.00332891 | 267.4 | 0.00332891 | 267.4 | 0 | 0 | 2023-03-06 06:38:37 | 0.00037692 | 4.1511 | 333.4494 | 0 | Close
8092 | 2 | 2 | CC Chg | 08:59:00 | 67:22:43 | 0.09964 | 3.7829 | 0.8949 | 71.89 | 0.8949 | 71.89 | 0 | 0 | 0.00333205 | 267.66 | 0.00333205 | 267.66 | 0 | 0 | 2023-03-06 06:39:07 | 0.00037693 | 8.304 | 667.0415 | 0 | Close
8093 | 2 | 2 | CC Chg | 08:59:30 | 67:23:13 | 0.09964 | 3.783 | 0.89573 | 71.95 | 0.89573 | 71.95 | 0 | 0 | 0.00333519 | 267.91 | 0.00333519 | 267.91 | 0 | 0 | 2023-03-06 06:39:37 | 0.00037694 | 8.3031 | 666.9701 | 0 | Close
8094 | 2 | 2 | CC Chg | 09:00:00 | 67:23:43 | 0.09965 | 3.7831 | 0.89656 | 72.02 | 0.89656 | 72.02 | 0 | 0 | 0.00333834 | 268.16 | 0.00333834 | 268.16 | 0 | 0 | 2023-03-06 06:40:07 | 0.00037699 | 8.3031 | 666.9701 | 0 | Close
8095 | 2 | 2 | CC Chg | 09:00:30 | 67:24:13 | 0.09964 | 3.7833 | 0.89739 | 72.09 | 0.89739 | 72.09 | 0 | 0 | 0.00334148 | 268.41 | 0.00334148 | 268.41 | 0 | 0 | 2023-03-06 06:40:37 | 0.00037697 | 4.1516 | 333.4851 | 0 | Close
8096 | 2 | 2 | CC Chg | 09:01:00 | 67:24:43 | 0.09964 | 3.7834 | 0.89822 | 72.15 | 0.89822 | 72.15 | 0 | 0 | 0.00334462 | 268.67 | 0.00334462 | 268.67 | 0 | 0 | 2023-03-06 06:41:07 | 0.00037698 | 8.304 | 667.0415 | 0 | Close
8097 | 2 | 2 | CC Chg | 09:01:30 | 67:25:13 | 0.09964 | 3.7834 | 0.89905 | 72.22 | 0.89905 | 72.22 | 0 | 0 | 0.00334776 | 268.92 | 0.00334776 | 268.92 | 0 | 0 | 2023-03-06 06:41:37 | 0.00037698 | 0 | 0 | 0 | Close
8098 | 2 | 2 | CC Chg | 09:02:00 | 67:25:43 | 0.09964 | 3.7836 | 0.89988 | 72.29 | 0.89988 | 72.29 | 0 | 0 | 0.0033509 | 269.17 | 0.0033509 | 269.17 | 0 | 0 | 2023-03-06 06:42:07 | 0.000377 | 4.1516 | 333.4851 | 0 | Close
8099 | 2 | 2 | CC Chg | 09:02:30 | 67:26:13 | 0.09965 | 3.7836 | 0.90071 | 72.35 | 0.90071 | 72.35 | 0 | 0 | 0.00335404 | 269.42 | 0.00335404 | 269.42 | 0 | 0 | 2023-03-06 06:42:37 | 0.00037704 | 0 | 0 | 0 | Close
8100 | 2 | 2 | CC Chg | 09:03:00 | 67:26:43 | 0.09964 | 3.7837 | 0.90154 | 72.42 | 0.90154 | 72.42 | 0 | 0 | 0.00335718 | 269.68 | 0.00335718 | 269.68 | 0 | 0 | 2023-03-06 06:43:07 | 0.00037701 | 8.304 | 667.0415 | 0 | Close
8101 | 2 | 2 | CC Chg | 09:03:30 | 67:27:13 | 0.09964 | 3.7839 | 0.90237 | 72.49 | 0.90237 | 72.49 | 0 | 0 | 0.00336033 | 269.93 | 0.00336033 | 269.93 | 0 | 0 | 2023-03-06 06:43:37 | 0.00037703 | 4.1511 | 333.4494 | 0 | Close
8102 | 2 | 2 | CC Chg | 09:04:00 | 67:27:43 | 0.09964 | 3.7839 | 0.9032 | 72.55 | 0.9032 | 72.55 | 0 | 0 | 0.00336347 | 270.18 | 0.00336347 | 270.18 | 0 | 0 | 2023-03-06 06:44:07 | 0.00037703 | 0 | 0 | 0 | Close
8103 | 2 | 2 | CC Chg | 09:04:30 | 67:28:13 | 0.09964 | 3.7841 | 0.90403 | 72.62 | 0.90403 | 72.62 | 0 | 0 | 0.00336661 | 270.43 | 0.00336661 | 270.43 | 0 | 0 | 2023-03-06 06:44:37 | 0.00037705 | 4.1516 | 333.4851 | 0 | Close
8104 | 2 | 2 | CC Chg | 09:05:00 | 67:28:43 | 0.09964 | 3.7842 | 0.90486 | 72.69 | 0.90486 | 72.69 | 0 | 0 | 0.00336975 | 270.68 | 0.00336975 | 270.68 | 0 | 0 | 2023-03-06 06:45:07 | 0.00037706 | 8.3031 | 666.9701 | 0 | Close
8105 | 2 | 2 | CC Chg | 09:05:30 | 67:29:13 | 0.09963 | 3.7844 | 0.90569 | 72.75 | 0.90569 | 72.75 | 0 | 0 | 0.00337289 | 270.94 | 0.00337289 | 270.94 | 0 | 0 | 2023-03-06 06:45:37 | 0.00037704 | 4.1516 | 333.4851 | 0 | Close
8106 | 2 | 2 | CC Chg | 09:06:00 | 67:29:43 | 0.09963 | 3.7844 | 0.90652 | 72.82 | 0.90652 | 72.82 | 0 | 0 | 0.00337604 | 271.19 | 0.00337604 | 271.19 | 0 | 0 | 2023-03-06 06:46:07 | 0.00037704 | 0 | 0 | 0 | Close
8107 | 2 | 2 | CC Chg | 09:06:30 | 67:30:13 | 0.09964 | 3.7846 | 0.90735 | 72.89 | 0.90735 | 72.89 | 0 | 0 | 0.00337918 | 271.44 | 0.00337918 | 271.44 | 0 | 0 | 2023-03-06 06:46:37 | 0.0003771 | 4.152 | 333.5208 | 0 | Close
8108 | 2 | 2 | CC Chg | 09:07:00 | 67:30:43 | 0.09964 | 3.7847 | 0.90818 | 72.95 | 0.90818 | 72.95 | 0 | 0 | 0.00338232 | 271.69 | 0.00338232 | 271.69 | 0 | 0 | 2023-03-06 06:47:07 | 0.00037711 | 8.3031 | 666.9701 | 0 | Close
8109 | 2 | 2 | CC Chg | 09:07:30 | 67:31:13 | 0.09963 | 3.7848 | 0.90901 | 73.02 | 0.90901 | 73.02 | 0 | 0 | 0.00338546 | 271.95 | 0.00338546 | 271.95 | 0 | 0 | 2023-03-06 06:47:37 | 0.00037708 | 8.304 | 667.0415 | 0 | Close
8110 | 2 | 2 | CC Chg | 09:08:00 | 67:31:43 | 0.09965 | 3.7849 | 0.90984 | 73.09 | 0.90984 | 73.09 | 0 | 0 | 0.00338861 | 272.2 | 0.00338861 | 272.2 | 0 | 0 | 2023-03-06 06:48:07 | 0.00037717 | 8.3022 | 666.8987 | 0 | Close
8111 | 2 | 2 | CC Chg | 09:08:30 | 67:32:13 | 0.09964 | 3.785 | 0.91067 | 73.15 | 0.91067 | 73.15 | 0 | 0 | 0.00339175 | 272.45 | 0.00339175 | 272.45 | 0 | 0 | 2023-03-06 06:48:37 | 0.00037714 | 8.3031 | 666.9701 | 0 | Close
8112 | 2 | 2 | CC Chg | 09:09:00 | 67:32:43 | 0.09963 | 3.7851 | 0.9115 | 73.22 | 0.9115 | 73.22 | 0 | 0 | 0.00339489 | 272.7 | 0.00339489 | 272.7 | 0 | 0 | 2023-03-06 06:49:07 | 0.00037711 | 8.3031 | 666.9701 | 0 | Close
8113 | 2 | 2 | CC Chg | 09:09:30 | 67:33:13 | 0.09964 | 3.7853 | 0.91233 | 73.29 | 0.91233 | 73.29 | 0 | 0 | 0.00339803 | 272.96 | 0.00339803 | 272.96 | 0 | 0 | 2023-03-06 06:49:37 | 0.00037717 | 4.152 | 333.5208 | 0 | Close
8114 | 2 | 2 | CC Chg | 09:10:00 | 67:33:43 | 0.09964 | 3.7854 | 0.91316 | 73.35 | 0.91316 | 73.35 | 0 | 0 | 0.00340118 | 273.21 | 0.00340118 | 273.21 | 0 | 0 | 2023-03-06 06:50:07 | 0.00037718 | 8.3022 | 666.8987 | 0 | Close
8115 | 2 | 2 | CC Chg | 09:10:30 | 67:34:13 | 0.09963 | 3.7853 | 0.91399 | 73.42 | 0.91399 | 73.42 | 0 | 0 | 0.00340432 | 273.46 | 0.00340432 | 273.46 | 0 | 0 | 2023-03-06 06:50:37 | 0.00037713 | -8.3031 | -666.9701 | 0 | Close
8116 | 2 | 2 | CC Chg | 09:11:00 | 67:34:43 | 0.09962 | 3.7856 | 0.91482 | 73.49 | 0.91482 | 73.49 | 0 | 0 | 0.00340746 | 273.71 | 0.00340746 | 273.71 | 0 | 0 | 2023-03-06 06:51:07 | 0.00037712 | 2.7677 | 222.3234 | 0 | Close
8117 | 2 | 2 | CC Chg | 09:11:30 | 67:35:13 | 0.09964 | 3.7857 | 0.91565 | 73.55 | 0.91565 | 73.55 | 0 | 0 | 0.00341061 | 273.97 | 0.00341061 | 273.97 | 0 | 0 | 2023-03-06 06:51:37 | 0.00037721 | 8.3022 | 666.8987 | 0 | Close
8118 | 2 | 2 | CC Chg | 09:12:00 | 67:35:43 | 0.09963 | 3.7857 | 0.91649 | 73.62 | 0.91649 | 73.62 | 0 | 0 | 0.00341375 | 274.22 | 0.00341375 | 274.22 | 0 | 0 | 2023-03-06 06:52:07 | 0.00037717 | 0 | 0 | 0 | Close
8119 | 2 | 2 | CC Chg | 09:12:30 | 67:36:13 | 0.09963 | 3.7859 | 0.91732 | 73.69 | 0.91732 | 73.69 | 0 | 0 | 0.00341689 | 274.47 | 0.00341689 | 274.47 | 0 | 0 | 2023-03-06 06:52:37 | 0.00037719 | 4.1516 | 333.4851 | 0 | Close
8120 | 2 | 2 | CC Chg | 09:13:00 | 67:36:43 | 0.09963 | 3.786 | 0.91815 | 73.75 | 0.91815 | 73.75 | 0 | 0 | 0.00342004 | 274.72 | 0.00342004 | 274.72 | 0 | 0 | 2023-03-06 06:53:07 | 0.0003772 | 8.3022 | 666.8987 | 0 | Close
8121 | 2 | 2 | CC Chg | 09:13:30 | 67:37:13 | 0.09963 | 3.7861 | 0.91898 | 73.82 | 0.91898 | 73.82 | 0 | 0 | 0.00342318 | 274.98 | 0.00342318 | 274.98 | 0 | 0 | 2023-03-06 06:53:37 | 0.00037721 | 8.3031 | 666.9701 | 0 | Close
8122 | 2 | 2 | CC Chg | 09:14:00 | 67:37:43 | 0.09966 | 3.7862 | 0.91981 | 73.89 | 0.91981 | 73.89 | 0 | 0 | 0.00342632 | 275.23 | 0.00342632 | 275.23 | 0 | 0 | 2023-03-06 06:54:07 | 0.00037733 | 8.304 | 667.0415 | 0 | Close
8123 | 2 | 2 | CC Chg | 09:14:30 | 67:38:13 | 0.09964 | 3.7863 | 0.92064 | 73.95 | 0.92064 | 73.95 | 0 | 0 | 0.00342947 | 275.48 | 0.00342947 | 275.48 | 0 | 0 | 2023-03-06 06:54:37 | 0.00037727 | 8.3022 | 666.8987 | 0 | Close
8124 | 2 | 2 | CC Chg | 09:15:00 | 67:38:43 | 0.09962 | 3.7865 | 0.92147 | 74.02 | 0.92147 | 74.02 | 0 | 0 | 0.00343261 | 275.73 | 0.00343261 | 275.73 | 0 | 0 | 2023-03-06 06:55:07 | 0.00037721 | 4.1511 | 333.4494 | 0 | Close
8125 | 2 | 2 | CC Chg | 09:15:30 | 67:39:13 | 0.09963 | 3.7865 | 0.9223 | 74.09 | 0.9223 | 74.09 | 0 | 0 | 0.00343576 | 275.99 | 0.00343576 | 275.99 | 0 | 0 | 2023-03-06 06:55:37 | 0.00037725 | 0 | 0 | 0 | Close
8126 | 2 | 2 | CC Chg | 09:16:00 | 67:39:43 | 0.09964 | 3.7867 | 0.92313 | 74.15 | 0.92313 | 74.15 | 0 | 0 | 0.0034389 | 276.24 | 0.0034389 | 276.24 | 0 | 0 | 2023-03-06 06:56:07 | 0.00037731 | 4.1511 | 333.4494 | 0 | Close
8127 | 2 | 2 | CC Chg | 09:16:30 | 67:40:13 | 0.09963 | 3.7869 | 0.92396 | 74.22 | 0.92396 | 74.22 | 0 | 0 | 0.00344204 | 276.49 | 0.00344204 | 276.49 | 0 | 0 | 2023-03-06 06:56:37 | 0.00037729 | 4.1516 | 333.4851 | 0 | Close
8128 | 2 | 2 | CC Chg | 09:17:00 | 67:40:43 | 0.09962 | 3.7869 | 0.92479 | 74.29 | 0.92479 | 74.29 | 0 | 0 | 0.00344519 | 276.74 | 0.00344519 | 276.74 | 0 | 0 | 2023-03-06 06:57:07 | 0.00037725 | 0 | 0 | 0 | Close
8129 | 2 | 2 | CC Chg | 09:17:30 | 67:41:13 | 0.09963 | 3.7871 | 0.92562 | 74.35 | 0.92562 | 74.35 | 0 | 0 | 0.00344833 | 277 | 0.00344833 | 277 | 0 | 0 | 2023-03-06 06:57:37 | 0.00037731 | 4.1511 | 333.4494 | 0 | Close
8130 | 2 | 2 | CC Chg | 09:18:00 | 67:41:43 | 0.09964 | 3.7872 | 0.92645 | 74.42 | 0.92645 | 74.42 | 0 | 0 | 0.00345148 | 277.25 | 0.00345148 | 277.25 | 0 | 0 | 2023-03-06 06:58:07 | 0.00037736 | 8.3031 | 666.9701 | 0 | Close
8131 | 2 | 2 | CC Chg | 09:18:30 | 67:42:13 | 0.09963 | 3.7872 | 0.92728 | 74.49 | 0.92728 | 74.49 | 0 | 0 | 0.00345462 | 277.5 | 0.00345462 | 277.5 | 0 | 0 | 2023-03-06 06:58:37 | 0.00037732 | 0 | 0 | 0 | Close
8132 | 2 | 2 | CC Chg | 09:19:00 | 67:42:43 | 0.09964 | 3.7874 | 0.92811 | 74.55 | 0.92811 | 74.55 | 0 | 0 | 0.00345777 | 277.75 | 0.00345777 | 277.75 | 0 | 0 | 2023-03-06 06:59:07 | 0.00037738 | 4.1516 | 333.4851 | 0 | Close
8133 | 2 | 2 | CC Chg | 09:19:30 | 67:43:13 | 0.09963 | 3.7875 | 0.92894 | 74.62 | 0.92894 | 74.62 | 0 | 0 | 0.00346091 | 278.01 | 0.00346091 | 278.01 | 0 | 0 | 2023-03-06 06:59:37 | 0.00037735 | 8.3031 | 666.9701 | 0 | Close
8134 | 2 | 2 | CC Chg | 09:20:00 | 67:43:43 | 0.09965 | 3.7876 | 0.92977 | 74.69 | 0.92977 | 74.69 | 0 | 0 | 0.00346405 | 278.26 | 0.00346405 | 278.26 | 0 | 0 | 2023-03-06 07:00:07 | 0.00037743 | 8.3031 | 666.9701 | 0 | Close
8135 | 2 | 2 | CC Chg | 09:20:30 | 67:44:13 | 0.09964 | 3.7877 | 0.9306 | 74.75 | 0.9306 | 74.75 | 0 | 0 | 0.0034672 | 278.51 | 0.0034672 | 278.51 | 0 | 0 | 2023-03-06 07:00:37 | 0.00037741 | 8.3022 | 666.8987 | 0 | Close
8136 | 2 | 2 | CC Chg | 09:21:00 | 67:44:43 | 0.09964 | 3.7879 | 0.93143 | 74.82 | 0.93143 | 74.82 | 0 | 0 | 0.00347034 | 278.76 | 0.00347034 | 278.76 | 0 | 0 | 2023-03-06 07:01:07 | 0.00037743 | 4.152 | 333.5208 | 0 | Close
8137 | 2 | 2 | CC Chg | 09:21:30 | 67:45:13 | 0.09964 | 3.7879 | 0.93226 | 74.89 | 0.93226 | 74.89 | 0 | 0 | 0.00347349 | 279.02 | 0.00347349 | 279.02 | 0 | 0 | 2023-03-06 07:01:37 | 0.00037743 | 0 | 0 | 0 | Close
8138 | 2 | 2 | CC Chg | 09:22:00 | 67:45:43 | 0.09962 | 3.7881 | 0.93309 | 74.95 | 0.93309 | 74.95 | 0 | 0 | 0.00347664 | 279.27 | 0.00347664 | 279.27 | 0 | 0 | 2023-03-06 07:02:07 | 0.00037737 | 4.1511 | 333.4494 | 0 | Close
8139 | 2 | 2 | CC Chg | 09:22:30 | 67:46:13 | 0.09965 | 3.7883 | 0.93392 | 75.02 | 0.93392 | 75.02 | 0 | 0 | 0.00347978 | 279.52 | 0.00347978 | 279.52 | 0 | 0 | 2023-03-06 07:02:37 | 0.0003775 | 4.152 | 333.5208 | 0 | Close
8140 | 2 | 2 | CC Chg | 09:23:00 | 67:46:43 | 0.09963 | 3.7884 | 0.93475 | 75.09 | 0.93475 | 75.09 | 0 | 0 | 0.00348293 | 279.78 | 0.00348293 | 279.78 | 0 | 0 | 2023-03-06 07:03:07 | 0.00037744 | 8.3022 | 666.8987 | 0 | Close
8141 | 2 | 2 | CC Chg | 09:23:30 | 67:47:13 | 0.09964 | 3.7885 | 0.93558 | 75.15 | 0.93558 | 75.15 | 0 | 0 | 0.00348607 | 280.03 | 0.00348607 | 280.03 | 0 | 0 | 2023-03-06 07:03:37 | 0.00037749 | 8.304 | 667.0415 | 0 | Close
8142 | 2 | 2 | CC Chg | 09:24:00 | 67:47:43 | 0.09963 | 3.7885 | 0.93641 | 75.22 | 0.93641 | 75.22 | 0 | 0 | 0.00348922 | 280.28 | 0.00348922 | 280.28 | 0 | 0 | 2023-03-06 07:04:07 | 0.00037745 | 0 | 0 | 0 | Close
8143 | 2 | 2 | CC Chg | 09:24:30 | 67:48:13 | 0.09964 | 3.7886 | 0.93724 | 75.29 | 0.93724 | 75.29 | 0 | 0 | 0.00349236 | 280.53 | 0.00349236 | 280.53 | 0 | 0 | 2023-03-06 07:04:37 | 0.0003775 | 8.3031 | 666.9701 | 0 | Close
8144 | 2 | 2 | CC Chg | 09:25:00 | 67:48:43 | 0.09964 | 3.7888 | 0.93807 | 75.35 | 0.93807 | 75.35 | 0 | 0 | 0.00349551 | 280.79 | 0.00349551 | 280.79 | 0 | 0 | 2023-03-06 07:05:07 | 0.00037752 | 4.1516 | 333.4851 | 0 | Close
8145 | 2 | 2 | CC Chg | 09:25:30 | 67:49:13 | 0.09963 | 3.7889 | 0.9389 | 75.42 | 0.9389 | 75.42 | 0 | 0 | 0.00349865 | 281.04 | 0.00349865 | 281.04 | 0 | 0 | 2023-03-06 07:05:37 | 0.00037749 | 8.3031 | 666.9701 | 0 | Close
8146 | 2 | 2 | CC Chg | 09:26:00 | 67:49:43 | 0.09964 | 3.789 | 0.93973 | 75.49 | 0.93973 | 75.49 | 0 | 0 | 0.0035018 | 281.29 | 0.0035018 | 281.29 | 0 | 0 | 2023-03-06 07:06:07 | 0.00037754 | 8.3031 | 666.9701 | 0 | Close
8147 | 2 | 2 | CC Chg | 09:26:30 | 67:50:13 | 0.09964 | 3.7891 | 0.94056 | 75.55 | 0.94056 | 75.55 | 0 | 0 | 0.00350495 | 281.54 | 0.00350495 | 281.54 | 0 | 0 | 2023-03-06 07:06:37 | 0.00037755 | 8.3031 | 666.9701 | 0 | Close
8148 | 2 | 2 | CC Chg | 09:27:00 | 67:50:43 | 0.09964 | 3.7894 | 0.94139 | 75.62 | 0.94139 | 75.62 | 0 | 0 | 0.00350809 | 281.8 | 0.00350809 | 281.8 | 0 | 0 | 2023-03-06 07:07:07 | 0.00037758 | 2.7674 | 222.2996 | 0 | Close
8149 | 2 | 2 | CC Chg | 09:27:30 | 67:51:13 | 0.09963 | 3.7895 | 0.94222 | 75.69 | 0.94222 | 75.69 | 0 | 0 | 0.00351124 | 282.05 | 0.00351124 | 282.05 | 0 | 0 | 2023-03-06 07:07:37 | 0.00037755 | 8.3031 | 666.9701 | 0 | Close
8150 | 2 | 2 | CC Chg | 09:28:00 | 67:51:43 | 0.09963 | 3.7896 | 0.94305 | 75.75 | 0.94305 | 75.75 | 0 | 0 | 0.00351439 | 282.3 | 0.00351439 | 282.3 | 0 | 0 | 2023-03-06 07:08:07 | 0.00037756 | 8.3031 | 666.9701 | 0 | Close
8151 | 2 | 2 | CC Chg | 09:28:30 | 67:52:13 | 0.09965 | 3.7897 | 0.94388 | 75.82 | 0.94388 | 75.82 | 0 | 0 | 0.00351753 | 282.56 | 0.00351753 | 282.56 | 0 | 0 | 2023-03-06 07:08:37 | 0.00037764 | 8.3031 | 666.9701 | 0 | Close
8152 | 2 | 2 | CC Chg | 09:29:00 | 67:52:43 | 0.09963 | 3.7897 | 0.94472 | 75.89 | 0.94472 | 75.89 | 0 | 0 | 0.00352068 | 282.81 | 0.00352068 | 282.81 | 0 | 0 | 2023-03-06 07:09:07 | 0.00037757 | 0 | 0 | 0 | Close
8153 | 2 | 2 | CC Chg | 09:29:30 | 67:53:13 | 0.09962 | 3.7899 | 0.94555 | 75.95 | 0.94555 | 75.95 | 0 | 0 | 0.00352382 | 283.06 | 0.00352382 | 283.06 | 0 | 0 | 2023-03-06 07:09:37 | 0.00037755 | 4.1511 | 333.4494 | 0 | Close
8154 | 2 | 2 | CC Chg | 09:30:00 | 67:53:43 | 0.09963 | 3.79 | 0.94638 | 76.02 | 0.94638 | 76.02 | 0 | 0 | 0.00352697 | 283.31 | 0.00352697 | 283.31 | 0 | 0 | 2023-03-06 07:10:07 | 0.0003776 | 8.3031 | 666.9701 | 0 | Close
8155 | 2 | 2 | CC Chg | 09:30:30 | 67:54:13 | 0.09962 | 3.7901 | 0.94721 | 76.09 | 0.94721 | 76.09 | 0 | 0 | 0.00353012 | 283.57 | 0.00353012 | 283.57 | 0 | 0 | 2023-03-06 07:10:37 | 0.00037757 | 8.3031 | 666.9701 | 0 | Close
8156 | 2 | 2 | CC Chg | 09:31:00 | 67:54:43 | 0.09962 | 3.7903 | 0.94804 | 76.15 | 0.94804 | 76.15 | 0 | 0 | 0.00353327 | 283.82 | 0.00353327 | 283.82 | 0 | 0 | 2023-03-06 07:11:07 | 0.00037759 | 4.1511 | 333.4494 | 0 | Close
8157 | 2 | 2 | CC Chg | 09:31:30 | 67:55:13 | 0.09962 | 3.7903 | 0.94887 | 76.22 | 0.94887 | 76.22 | 0 | 0 | 0.00353641 | 284.07 | 0.00353641 | 284.07 | 0 | 0 | 2023-03-06 07:11:37 | 0.00037759 | 0 | 0 | 0 | Close
8158 | 2 | 2 | CC Chg | 09:32:00 | 67:55:43 | 0.09963 | 3.7904 | 0.9497 | 76.29 | 0.9497 | 76.29 | 0 | 0 | 0.00353956 | 284.32 | 0.00353956 | 284.32 | 0 | 0 | 2023-03-06 07:12:07 | 0.00037764 | 8.3031 | 666.9701 | 0 | Close
8159 | 2 | 2 | CC Chg | 09:32:30 | 67:56:13 | 0.09964 | 3.7906 | 0.95053 | 76.35 | 0.95053 | 76.35 | 0 | 0 | 0.00354271 | 284.58 | 0.00354271 | 284.58 | 0 | 0 | 2023-03-06 07:12:37 | 0.0003777 | 4.1511 | 333.4494 | 0 | Close
8160 | 2 | 2 | CC Chg | 09:33:00 | 67:56:43 | 0.09964 | 3.7908 | 0.95136 | 76.42 | 0.95136 | 76.42 | 0 | 0 | 0.00354585 | 284.83 | 0.00354585 | 284.83 | 0 | 0 | 2023-03-06 07:13:07 | 0.00037772 | 4.152 | 333.5208 | 0 | Close
8161 | 2 | 2 | CC Chg | 09:33:30 | 67:57:13 | 0.09963 | 3.7909 | 0.95219 | 76.49 | 0.95219 | 76.49 | 0 | 0 | 0.003549 | 285.08 | 0.003549 | 285.08 | 0 | 0 | 2023-03-06 07:13:37 | 0.00037769 | 8.3022 | 666.8987 | 0 | Close
8162 | 2 | 2 | CC Chg | 09:34:00 | 67:57:43 | 0.09964 | 3.791 | 0.95302 | 76.55 | 0.95302 | 76.55 | 0 | 0 | 0.00355215 | 285.34 | 0.00355215 | 285.34 | 0 | 0 | 2023-03-06 07:14:07 | 0.00037774 | 8.3031 | 666.9701 | 0 | Close
8163 | 2 | 2 | CC Chg | 09:34:30 | 67:58:13 | 0.09964 | 3.7911 | 0.95385 | 76.62 | 0.95385 | 76.62 | 0 | 0 | 0.0035553 | 285.59 | 0.0035553 | 285.59 | 0 | 0 | 2023-03-06 07:14:37 | 0.00037775 | 8.3031 | 666.9701 | 0 | Close
8164 | 2 | 2 | CC Chg | 09:35:00 | 67:58:43 | 0.09963 | 3.7913 | 0.95468 | 76.69 | 0.95468 | 76.69 | 0 | 0 | 0.00355844 | 285.84 | 0.00355844 | 285.84 | 0 | 0 | 2023-03-06 07:15:07 | 0.00037773 | 4.152 | 333.5208 | 0 | Close
8165 | 2 | 2 | CC Chg | 09:35:30 | 67:59:13 | 0.09963 | 3.7913 | 0.95551 | 76.75 | 0.95551 | 76.75 | 0 | 0 | 0.00356159 | 286.09 | 0.00356159 | 286.09 | 0 | 0 | 2023-03-06 07:15:37 | 0.00037773 | 0 | 0 | 0 | Close
8166 | 2 | 2 | CC Chg | 09:36:00 | 67:59:43 | 0.09963 | 3.7914 | 0.95634 | 76.82 | 0.95634 | 76.82 | 0 | 0 | 0.00356474 | 286.35 | 0.00356474 | 286.35 | 0 | 0 | 2023-03-06 07:16:07 | 0.00037774 | 8.3031 | 666.9701 | 0 | Close
8167 | 2 | 2 | CC Chg | 09:36:30 | 68:00:13 | 0.09963 | 3.7915 | 0.95717 | 76.89 | 0.95717 | 76.89 | 0 | 0 | 0.00356789 | 286.6 | 0.00356789 | 286.6 | 0 | 0 | 2023-03-06 07:16:37 | 0.00037775 | 8.3031 | 666.9701 | 0 | Close
8168 | 2 | 2 | CC Chg | 09:37:00 | 68:00:43 | 0.09964 | 3.7916 | 0.958 | 76.95 | 0.958 | 76.95 | 0 | 0 | 0.00357104 | 286.85 | 0.00357104 | 286.85 | 0 | 0 | 2023-03-06 07:17:07 | 0.0003778 | 8.3031 | 666.9701 | 0 | Close
8169 | 2 | 2 | CC Chg | 09:37:30 | 68:01:13 | 0.09964 | 3.7918 | 0.95883 | 77.02 | 0.95883 | 77.02 | 0 | 0 | 0.00357418 | 287.11 | 0.00357418 | 287.11 | 0 | 0 | 2023-03-06 07:17:37 | 0.00037781 | 4.1511 | 333.4494 | 0 | Close
8170 | 2 | 2 | CC Chg | 09:38:00 | 68:01:43 | 0.09964 | 3.792 | 0.95966 | 77.09 | 0.95966 | 77.09 | 0 | 0 | 0.00357733 | 287.36 | 0.00357733 | 287.36 | 0 | 0 | 2023-03-06 07:18:07 | 0.00037783 | 4.152 | 333.5208 | 0 | Close
8171 | 2 | 2 | CC Chg | 09:38:30 | 68:02:13 | 0.09964 | 3.7921 | 0.96049 | 77.15 | 0.96049 | 77.15 | 0 | 0 | 0.00358048 | 287.61 | 0.00358048 | 287.61 | 0 | 0 | 2023-03-06 07:18:37 | 0.00037784 | 8.3031 | 666.9701 | 0 | Close
8172 | 2 | 2 | CC Chg | 09:39:00 | 68:02:43 | 0.09965 | 3.7922 | 0.96132 | 77.22 | 0.96132 | 77.22 | 0 | 0 | 0.00358363 | 287.86 | 0.00358363 | 287.86 | 0 | 0 | 2023-03-06 07:19:07 | 0.00037789 | 8.3031 | 666.9701 | 0 | Close
8173 | 2 | 2 | CC Chg | 09:39:30 | 68:03:13 | 0.09965 | 3.7923 | 0.96215 | 77.29 | 0.96215 | 77.29 | 0 | 0 | 0.00358678 | 288.12 | 0.00358678 | 288.12 | 0 | 0 | 2023-03-06 07:19:37 | 0.0003779 | 8.3022 | 666.8987 | 0 | Close
8174 | 2 | 2 | CC Chg | 09:40:00 | 68:03:43 | 0.09964 | 3.7924 | 0.96298 | 77.35 | 0.96298 | 77.35 | 0 | 0 | 0.00358993 | 288.37 | 0.00358993 | 288.37 | 0 | 0 | 2023-03-06 07:20:07 | 0.00037787 | 8.3031 | 666.9701 | 0 | Close
8175 | 2 | 2 | CC Chg | 09:40:30 | 68:04:13 | 0.09962 | 3.7926 | 0.96381 | 77.42 | 0.96381 | 77.42 | 0 | 0 | 0.00359308 | 288.62 | 0.00359308 | 288.62 | 0 | 0 | 2023-03-06 07:20:37 | 0.00037782 | 4.1516 | 333.4851 | 0 | Close
8176 | 2 | 2 | CC Chg | 09:41:00 | 68:04:43 | 0.09963 | 3.7927 | 0.96464 | 77.49 | 0.96464 | 77.49 | 0 | 0 | 0.00359623 | 288.88 | 0.00359623 | 288.88 | 0 | 0 | 2023-03-06 07:21:07 | 0.00037787 | 8.3022 | 666.8987 | 0 | Close
8177 | 2 | 2 | CC Chg | 09:41:30 | 68:05:13 | 0.09964 | 3.7928 | 0.96547 | 77.55 | 0.96547 | 77.55 | 0 | 0 | 0.00359938 | 289.13 | 0.00359938 | 289.13 | 0 | 0 | 2023-03-06 07:21:37 | 0.00037791 | 8.304 | 667.0415 | 0 | Close
8178 | 2 | 2 | CC Chg | 09:42:00 | 68:05:43 | 0.09963 | 3.793 | 0.9663 | 77.62 | 0.9663 | 77.62 | 0 | 0 | 0.00360252 | 289.38 | 0.00360252 | 289.38 | 0 | 0 | 2023-03-06 07:22:07 | 0.0003779 | 4.1516 | 333.4851 | 0 | Close
8179 | 2 | 2 | CC Chg | 09:42:30 | 68:06:13 | 0.09963 | 3.7931 | 0.96713 | 77.69 | 0.96713 | 77.69 | 0 | 0 | 0.00360567 | 289.64 | 0.00360567 | 289.64 | 0 | 0 | 2023-03-06 07:22:37 | 0.00037791 | 8.3022 | 666.8987 | 0 | Close
8180 | 2 | 2 | CC Chg | 09:43:00 | 68:06:43 | 0.09962 | 3.7932 | 0.96796 | 77.75 | 0.96796 | 77.75 | 0 | 0 | 0.00360882 | 289.89 | 0.00360882 | 289.89 | 0 | 0 | 2023-03-06 07:23:07 | 0.00037788 | 8.304 | 667.0415 | 0 | Close
8181 | 2 | 2 | CC Chg | 09:43:30 | 68:07:13 | 0.09963 | 3.7933 | 0.96879 | 77.82 | 0.96879 | 77.82 | 0 | 0 | 0.00361197 | 290.14 | 0.00361197 | 290.14 | 0 | 0 | 2023-03-06 07:23:37 | 0.00037793 | 8.3022 | 666.8987 | 0 | Close
8182 | 2 | 2 | CC Chg | 09:44:00 | 68:07:43 | 0.09962 | 3.7934 | 0.96962 | 77.89 | 0.96962 | 77.89 | 0 | 0 | 0.00361512 | 290.39 | 0.00361512 | 290.39 | 0 | 0 | 2023-03-06 07:24:07 | 0.0003779 | 8.3031 | 666.9701 | 0 | Close
8183 | 2 | 2 | CC Chg | 09:44:30 | 68:08:13 | 0.09962 | 3.7936 | 0.97045 | 77.95 | 0.97045 | 77.95 | 0 | 0 | 0.00361827 | 290.65 | 0.00361827 | 290.65 | 0 | 0 | 2023-03-06 07:24:37 | 0.00037792 | 4.1516 | 333.4851 | 0 | Close
8184 | 2 | 2 | CC Chg | 09:45:00 | 68:08:43 | 0.09964 | 3.7938 | 0.97128 | 78.02 | 0.97128 | 78.02 | 0 | 0 | 0.00362142 | 290.9 | 0.00362142 | 290.9 | 0 | 0 | 2023-03-06 07:25:07 | 0.00037801 | 4.152 | 333.5208 | 0 | Close
8185 | 2 | 2 | CC Chg | 09:45:30 | 68:09:13 | 0.09964 | 3.7939 | 0.97212 | 78.09 | 0.97212 | 78.09 | 0 | 0 | 0.00362457 | 291.15 | 0.00362457 | 291.15 | 0 | 0 | 2023-03-06 07:25:37 | 0.00037802 | 8.3022 | 666.8987 | 0 | Close
8186 | 2 | 2 | CC Chg | 09:46:00 | 68:09:43 | 0.09963 | 3.794 | 0.97295 | 78.15 | 0.97295 | 78.15 | 0 | 0 | 0.00362772 | 291.41 | 0.00362772 | 291.41 | 0 | 0 | 2023-03-06 07:26:07 | 0.000378 | 8.3022 | 666.8987 | 0 | Close
8187 | 2 | 2 | CC Chg | 09:46:30 | 68:10:13 | 0.09964 | 3.7941 | 0.97378 | 78.22 | 0.97378 | 78.22 | 0 | 0 | 0.00363087 | 291.66 | 0.00363087 | 291.66 | 0 | 0 | 2023-03-06 07:26:37 | 0.00037804 | 8.304 | 667.0415 | 0 | Close
8188 | 2 | 2 | CC Chg | 09:47:00 | 68:10:43 | 0.09963 | 3.7941 | 0.97461 | 78.29 | 0.97461 | 78.29 | 0 | 0 | 0.00363402 | 291.91 | 0.00363402 | 291.91 | 0 | 0 | 2023-03-06 07:27:07 | 0.00037801 | 0 | 0 | 0 | Close
8189 | 2 | 2 | CC Chg | 09:47:30 | 68:11:13 | 0.09964 | 3.7943 | 0.97544 | 78.35 | 0.97544 | 78.35 | 0 | 0 | 0.00363717 | 292.17 | 0.00363717 | 292.17 | 0 | 0 | 2023-03-06 07:27:37 | 0.00037806 | 4.152 | 333.5208 | 0 | Close
8190 | 2 | 2 | CC Chg | 09:48:00 | 68:11:43 | 0.09963 | 3.7943 | 0.97627 | 78.42 | 0.97627 | 78.42 | 0 | 0 | 0.00364032 | 292.42 | 0.00364032 | 292.42 | 0 | 0 | 2023-03-06 07:28:07 | 0.00037803 | 0 | 0 | 0 | Close
8191 | 2 | 2 | CC Chg | 09:48:30 | 68:12:13 | 0.09963 | 3.7946 | 0.9771 | 78.49 | 0.9771 | 78.49 | 0 | 0 | 0.00364347 | 292.67 | 0.00364347 | 292.67 | 0 | 0 | 2023-03-06 07:28:37 | 0.00037806 | 2.7674 | 222.2996 | 0 | Close
8192 | 2 | 2 | CC Chg | 09:49:00 | 68:12:43 | 0.09965 | 3.7947 | 0.97793 | 78.55 | 0.97793 | 78.55 | 0 | 0 | 0.00364663 | 292.93 | 0.00364663 | 292.93 | 0 | 0 | 2023-03-06 07:29:07 | 0.00037814 | 8.3049 | 667.1129 | 0 | Close
8193 | 2 | 2 | CC Chg | 09:49:30 | 68:13:13 | 0.09965 | 3.7948 | 0.97876 | 78.62 | 0.97876 | 78.62 | 0 | 0 | 0.00364978 | 293.18 | 0.00364978 | 293.18 | 0 | 0 | 2023-03-06 07:29:37 | 0.00037815 | 8.3022 | 666.8987 | 0 | Close
8194 | 2 | 2 | CC Chg | 09:50:00 | 68:13:43 | 0.09963 | 3.795 | 0.97959 | 78.69 | 0.97959 | 78.69 | 0 | 0 | 0.00365293 | 293.43 | 0.00365293 | 293.43 | 0 | 0 | 2023-03-06 07:30:07 | 0.0003781 | 4.1511 | 333.4494 | 0 | Close
8195 | 2 | 2 | CC Chg | 09:50:30 | 68:14:13 | 0.09963 | 3.7951 | 0.98042 | 78.75 | 0.98042 | 78.75 | 0 | 0 | 0.00365608 | 293.68 | 0.00365608 | 293.68 | 0 | 0 | 2023-03-06 07:30:37 | 0.00037811 | 8.304 | 667.0415 | 0 | Close
8196 | 2 | 2 | CC Chg | 09:51:00 | 68:14:43 | 0.09964 | 3.7952 | 0.98125 | 78.82 | 0.98125 | 78.82 | 0 | 0 | 0.00365923 | 293.94 | 0.00365923 | 293.94 | 0 | 0 | 2023-03-06 07:31:07 | 0.00037815 | 8.3031 | 666.9701 | 0 | Close
8197 | 2 | 2 | CC Chg | 09:51:30 | 68:15:13 | 0.09963 | 3.7954 | 0.98208 | 78.89 | 0.98208 | 78.89 | 0 | 0 | 0.00366238 | 294.19 | 0.00366238 | 294.19 | 0 | 0 | 2023-03-06 07:31:37 | 0.00037814 | 4.1516 | 333.4851 | 0 | Close
8198 | 2 | 2 | CC Chg | 09:52:00 | 68:15:43 | 0.09963 | 3.7955 | 0.98291 | 78.95 | 0.98291 | 78.95 | 0 | 0 | 0.00366553 | 294.44 | 0.00366553 | 294.44 | 0 | 0 | 2023-03-06 07:32:07 | 0.00037815 | 8.304 | 667.0415 | 0 | Close
8199 | 2 | 2 | CC Chg | 09:52:30 | 68:16:13 | 0.09963 | 3.7956 | 0.98374 | 79.02 | 0.98374 | 79.02 | 0 | 0 | 0.00366868 | 294.7 | 0.00366868 | 294.7 | 0 | 0 | 2023-03-06 07:32:37 | 0.00037816 | 8.3022 | 666.8987 | 0 | Close
8200 | 2 | 2 | CC Chg | 09:53:00 | 68:16:43 | 0.09963 | 3.7957 | 0.98457 | 79.09 | 0.98457 | 79.09 | 0 | 0 | 0.00367183 | 294.95 | 0.00367183 | 294.95 | 0 | 0 | 2023-03-06 07:33:07 | 0.00037817 | 8.3022 | 666.8987 | 0 | Close
8201 | 2 | 2 | CC Chg | 09:53:30 | 68:17:13 | 0.09964 | 3.7958 | 0.9854 | 79.15 | 0.9854 | 79.15 | 0 | 0 | 0.00367499 | 295.2 | 0.00367499 | 295.2 | 0 | 0 | 2023-03-06 07:33:37 | 0.00037821 | 8.3031 | 666.9701 | 0 | Close
8202 | 2 | 2 | CC Chg | 09:54:00 | 68:17:43 | 0.09964 | 3.7959 | 0.98623 | 79.22 | 0.98623 | 79.22 | 0 | 0 | 0.00367814 | 295.46 | 0.00367814 | 295.46 | 0 | 0 | 2023-03-06 07:34:07 | 0.00037822 | 8.3031 | 666.9701 | 0 | Close
8203 | 2 | 2 | CC Chg | 09:54:30 | 68:18:13 | 0.09963 | 3.7961 | 0.98706 | 79.29 | 0.98706 | 79.29 | 0 | 0 | 0.00368129 | 295.71 | 0.00368129 | 295.71 | 0 | 0 | 2023-03-06 07:34:37 | 0.00037821 | 4.152 | 333.5208 | 0 | Close
8204 | 2 | 2 | CC Chg | 09:55:00 | 68:18:43 | 0.09963 | 3.7962 | 0.98789 | 79.36 | 0.98789 | 79.36 | 0 | 0 | 0.00368444 | 295.96 | 0.00368444 | 295.96 | 0 | 0 | 2023-03-06 07:35:07 | 0.00037822 | 8.3031 | 666.9701 | 0 | Close
8205 | 2 | 2 | CC Chg | 09:55:30 | 68:19:13 | 0.09963 | 3.7964 | 0.98872 | 79.42 | 0.98872 | 79.42 | 0 | 0 | 0.00368759 | 296.22 | 0.00368759 | 296.22 | 0 | 0 | 2023-03-06 07:35:37 | 0.00037824 | 4.1507 | 333.4137 | 0 | Close
8206 | 2 | 2 | CC Chg | 09:56:00 | 68:19:43 | 0.09963 | 3.7965 | 0.98955 | 79.49 | 0.98955 | 79.49 | 0 | 0 | 0.00369075 | 296.47 | 0.00369075 | 296.47 | 0 | 0 | 2023-03-06 07:36:07 | 0.00037825 | 8.3031 | 666.9701 | 0 | Close
8207 | 2 | 2 | CC Chg | 09:56:30 | 68:20:13 | 0.09964 | 3.7967 | 0.99038 | 79.56 | 0.99038 | 79.56 | 0 | 0 | 0.0036939 | 296.72 | 0.0036939 | 296.72 | 0 | 0 | 2023-03-06 07:36:37 | 0.0003783 | 4.152 | 333.5208 | 0 | Close
8208 | 2 | 2 | CC Chg | 09:57:00 | 68:20:43 | 0.09964 | 3.7967 | 0.99121 | 79.62 | 0.99121 | 79.62 | 0 | 0 | 0.00369705 | 296.98 | 0.00369705 | 296.98 | 0 | 0 | 2023-03-06 07:37:07 | 0.0003783 | 0 | 0 | 0 | Close
8209 | 2 | 2 | CC Chg | 09:57:30 | 68:21:13 | 0.09963 | 3.7969 | 0.99204 | 79.69 | 0.99204 | 79.69 | 0 | 0 | 0.0037002 | 297.23 | 0.0037002 | 297.23 | 0 | 0 | 2023-03-06 07:37:37 | 0.00037829 | 4.152 | 333.5208 | 0 | Close
8210 | 2 | 2 | CC Chg | 09:58:00 | 68:21:43 | 0.09965 | 3.797 | 0.99287 | 79.76 | 0.99287 | 79.76 | 0 | 0 | 0.00370336 | 297.48 | 0.00370336 | 297.48 | 0 | 0 | 2023-03-06 07:38:07 | 0.00037837 | 8.3031 | 666.9701 | 0 | Close
8211 | 2 | 2 | CC Chg | 09:58:30 | 68:22:13 | 0.09964 | 3.7971 | 0.9937 | 79.82 | 0.9937 | 79.82 | 0 | 0 | 0.00370651 | 297.74 | 0.00370651 | 297.74 | 0 | 0 | 2023-03-06 07:38:37 | 0.00037834 | 8.3031 | 666.9701 | 0 | Close
8212 | 2 | 2 | CC Chg | 09:59:00 | 68:22:43 | 0.09964 | 3.7972 | 0.99453 | 79.89 | 0.99453 | 79.89 | 0 | 0 | 0.00370966 | 297.99 | 0.00370966 | 297.99 | 0 | 0 | 2023-03-06 07:39:07 | 0.00037835 | 8.3031 | 666.9701 | 0 | Close
8213 | 2 | 2 | CC Chg | 09:59:30 | 68:23:13 | 0.09964 | 3.7973 | 0.99536 | 79.96 | 0.99536 | 79.96 | 0 | 0 | 0.00371281 | 298.24 | 0.00371281 | 298.24 | 0 | 0 | 2023-03-06 07:39:37 | 0.00037836 | 8.3022 | 666.8987 | 0 | Close
8214 | 2 | 2 | CC Chg | 10:00:00 | 68:23:43 | 0.09964 | 3.7975 | 0.99619 | 80.02 | 0.99619 | 80.02 | 0 | 0 | 0.00371597 | 298.5 | 0.00371597 | 298.5 | 0 | 0 | 2023-03-06 07:40:07 | 0.00037838 | 4.152 | 333.5208 | 0 | Close
8215 | 2 | 2 | CC Chg | 10:00:30 | 68:24:13 | 0.09963 | 3.7977 | 0.99702 | 80.09 | 0.99702 | 80.09 | 0 | 0 | 0.00371912 | 298.75 | 0.00371912 | 298.75 | 0 | 0 | 2023-03-06 07:40:37 | 0.00037836 | 4.152 | 333.5208 | 0 | Close
8216 | 2 | 2 | CC Chg | 10:01:00 | 68:24:43 | 0.09964 | 3.7978 | 0.99785 | 80.16 | 0.99785 | 80.16 | 0 | 0 | 0.00372227 | 299 | 0.00372227 | 299 | 0 | 0 | 2023-03-06 07:41:07 | 0.00037841 | 8.3013 | 666.8273 | 0 | Close
8217 | 2 | 2 | CC Chg | 10:01:30 | 68:25:13 | 0.09964 | 3.798 | 0.99869 | 80.22 | 0.99869 | 80.22 | 0 | 0 | 0.00372543 | 299.26 | 0.00372543 | 299.26 | 0 | 0 | 2023-03-06 07:41:37 | 0.00037843 | 4.1524 | 333.5565 | 0 | Close
8218 | 2 | 2 | CC Chg | 10:02:00 | 68:25:43 | 0.09965 | 3.7981 | 0.99952 | 80.29 | 0.99952 | 80.29 | 0 | 0 | 0.00372858 | 299.51 | 0.00372858 | 299.51 | 0 | 0 | 2023-03-06 07:42:07 | 0.00037848 | 8.3022 | 666.8987 | 0 | Close
8219 | 2 | 2 | CC Chg | 10:02:30 | 68:26:13 | 0.09963 | 3.7983 | 1.00035 | 80.36 | 1.00035 | 80.36 | 0 | 0 | 0.00373173 | 299.76 | 0.00373173 | 299.76 | 0 | 0 | 2023-03-06 07:42:37 | 0.00037842 | 4.1511 | 333.4494 | 0 | Close
8220 | 2 | 2 | CC Chg | 10:03:00 | 68:26:43 | 0.09964 | 3.7984 | 1.00118 | 80.42 | 1.00118 | 80.42 | 0 | 0 | 0.00373489 | 300.02 | 0.00373489 | 300.02 | 0 | 0 | 2023-03-06 07:43:07 | 0.00037847 | 8.304 | 667.0415 | 0 | Close
8221 | 2 | 2 | CC Chg | 10:03:30 | 68:27:13 | 0.09964 | 3.7984 | 1.00201 | 80.49 | 1.00201 | 80.49 | 0 | 0 | 0.00373804 | 300.27 | 0.00373804 | 300.27 | 0 | 0 | 2023-03-06 07:43:37 | 0.00037847 | 0 | 0 | 0 | Close
8222 | 2 | 2 | CC Chg | 10:04:00 | 68:27:43 | 0.09964 | 3.7985 | 1.00284 | 80.56 | 1.00284 | 80.56 | 0 | 0 | 0.0037412 | 300.52 | 0.0037412 | 300.52 | 0 | 0 | 2023-03-06 07:44:07 | 0.00037848 | 8.3022 | 666.8987 | 0 | Close
8223 | 2 | 2 | CC Chg | 10:04:30 | 68:28:13 | 0.09963 | 3.7986 | 1.00367 | 80.62 | 1.00367 | 80.62 | 0 | 0 | 0.00374435 | 300.78 | 0.00374435 | 300.78 | 0 | 0 | 2023-03-06 07:44:37 | 0.00037845 | 8.3022 | 666.8987 | 0 | Close
8224 | 2 | 2 | CC Chg | 10:05:00 | 68:28:43 | 0.09963 | 3.7988 | 1.0045 | 80.69 | 1.0045 | 80.69 | 0 | 0 | 0.0037475 | 301.03 | 0.0037475 | 301.03 | 0 | 0 | 2023-03-06 07:45:07 | 0.00037847 | 4.1516 | 333.4851 | 0 | Close
8225 | 2 | 2 | CC Chg | 10:05:30 | 68:29:13 | 0.09964 | 3.799 | 1.00533 | 80.76 | 1.00533 | 80.76 | 0 | 0 | 0.00375066 | 301.28 | 0.00375066 | 301.28 | 0 | 0 | 2023-03-06 07:45:37 | 0.00037853 | 4.1516 | 333.4851 | 0 | Close
8226 | 2 | 2 | CC Chg | 10:06:00 | 68:29:43 | 0.09963 | 3.799 | 1.00616 | 80.82 | 1.00616 | 80.82 | 0 | 0 | 0.00375381 | 301.54 | 0.00375381 | 301.54 | 0 | 0 | 2023-03-06 07:46:07 | 0.00037849 | 0 | 0 | 0 | Close
8227 | 2 | 2 | CC Chg | 10:06:30 | 68:30:13 | 0.09964 | 3.7993 | 1.00699 | 80.89 | 1.00699 | 80.89 | 0 | 0 | 0.00375697 | 301.79 | 0.00375697 | 301.79 | 0 | 0 | 2023-03-06 07:46:37 | 0.00037856 | 2.768 | 222.3472 | 0 | Close
8228 | 2 | 2 | CC Chg | 10:07:00 | 68:30:43 | 0.09963 | 3.7993 | 1.00782 | 80.96 | 1.00782 | 80.96 | 0 | 0 | 0.00376012 | 302.04 | 0.00376012 | 302.04 | 0 | 0 | 2023-03-06 07:47:07 | 0.00037852 | 0 | 0 | 0 | Close
8229 | 2 | 2 | CC Chg | 10:07:30 | 68:31:13 | 0.09964 | 3.7995 | 1.00865 | 81.02 | 1.00865 | 81.02 | 0 | 0 | 0.00376328 | 302.3 | 0.00376328 | 302.3 | 0 | 0 | 2023-03-06 07:47:37 | 0.00037858 | 4.1516 | 333.4851 | 0 | Close
8230 | 2 | 2 | CC Chg | 10:08:00 | 68:31:43 | 0.09964 | 3.7997 | 1.00948 | 81.09 | 1.00948 | 81.09 | 0 | 0 | 0.00376643 | 302.55 | 0.00376643 | 302.55 | 0 | 0 | 2023-03-06 07:48:07 | 0.0003786 | 4.152 | 333.5208 | 0 | Close
8231 | 2 | 2 | CC Chg | 10:08:30 | 68:32:13 | 0.09964 | 3.7997 | 1.01031 | 81.16 | 1.01031 | 81.16 | 0 | 0 | 0.00376959 | 302.8 | 0.00376959 | 302.8 | 0 | 0 | 2023-03-06 07:48:37 | 0.0003786 | 0 | 0 | 0 | Close
8232 | 2 | 2 | CC Chg | 10:09:00 | 68:32:43 | 0.09963 | 3.7999 | 1.01114 | 81.22 | 1.01114 | 81.22 | 0 | 0 | 0.00377274 | 303.06 | 0.00377274 | 303.06 | 0 | 0 | 2023-03-06 07:49:07 | 0.00037858 | 4.1516 | 333.4851 | 0 | Close
8233 | 2 | 2 | CC Chg | 10:09:30 | 68:33:13 | 0.09963 | 3.8 | 1.01197 | 81.29 | 1.01197 | 81.29 | 0 | 0 | 0.0037759 | 303.31 | 0.0037759 | 303.31 | 0 | 0 | 2023-03-06 07:49:37 | 0.00037859 | 8.3031 | 666.9701 | 0 | Close
8234 | 2 | 2 | CC Chg | 10:10:00 | 68:33:43 | 0.09964 | 3.8001 | 1.0128 | 81.36 | 1.0128 | 81.36 | 0 | 0 | 0.00377905 | 303.56 | 0.00377905 | 303.56 | 0 | 0 | 2023-03-06 07:50:07 | 0.00037864 | 8.304 | 667.0415 | 0 | Close
8235 | 2 | 2 | CC Chg | 10:10:30 | 68:34:13 | 0.09963 | 3.8003 | 1.01363 | 81.42 | 1.01363 | 81.42 | 0 | 0 | 0.00378221 | 303.82 | 0.00378221 | 303.82 | 0 | 0 | 2023-03-06 07:50:37 | 0.00037862 | 4.1511 | 333.4494 | 0 | Close
8236 | 2 | 2 | CC Chg | 10:11:00 | 68:34:43 | 0.09963 | 3.8004 | 1.01446 | 81.49 | 1.01446 | 81.49 | 0 | 0 | 0.00378536 | 304.07 | 0.00378536 | 304.07 | 0 | 0 | 2023-03-06 07:51:07 | 0.00037863 | 8.3031 | 666.9701 | 0 | Close
8237 | 2 | 2 | CC Chg | 10:11:30 | 68:35:13 | 0.09964 | 3.8006 | 1.01529 | 81.56 | 1.01529 | 81.56 | 0 | 0 | 0.00378852 | 304.32 | 0.00378852 | 304.32 | 0 | 0 | 2023-03-06 07:51:37 | 0.00037869 | 4.1511 | 333.4494 | 0 | Close
8238 | 2 | 2 | CC Chg | 10:12:00 | 68:35:43 | 0.09964 | 3.8007 | 1.01612 | 81.62 | 1.01612 | 81.62 | 0 | 0 | 0.00379167 | 304.58 | 0.00379167 | 304.58 | 0 | 0 | 2023-03-06 07:52:07 | 0.0003787 | 8.3031 | 666.9701 | 0 | Close
8239 | 2 | 2 | CC Chg | 10:12:30 | 68:36:13 | 0.09964 | 3.8008 | 1.01695 | 81.69 | 1.01695 | 81.69 | 0 | 0 | 0.00379483 | 304.83 | 0.00379483 | 304.83 | 0 | 0 | 2023-03-06 07:52:37 | 0.00037871 | 8.304 | 667.0415 | 0 | Close
8240 | 2 | 2 | CC Chg | 10:13:00 | 68:36:43 | 0.09964 | 3.8011 | 1.01778 | 81.76 | 1.01778 | 81.76 | 0 | 0 | 0.00379799 | 305.08 | 0.00379799 | 305.08 | 0 | 0 | 2023-03-06 07:53:07 | 0.00037874 | 2.7677 | 222.3234 | 0 | Close
8241 | 2 | 2 | CC Chg | 10:13:30 | 68:37:13 | 0.09964 | 3.8012 | 1.01861 | 81.82 | 1.01861 | 81.82 | 0 | 0 | 0.00380114 | 305.34 | 0.00380114 | 305.34 | 0 | 0 | 2023-03-06 07:53:37 | 0.00037875 | 8.3022 | 666.8987 | 0 | Close
8242 | 2 | 2 | CC Chg | 10:14:00 | 68:37:43 | 0.09963 | 3.8012 | 1.01944 | 81.89 | 1.01944 | 81.89 | 0 | 0 | 0.0038043 | 305.59 | 0.0038043 | 305.59 | 0 | 0 | 2023-03-06 07:54:07 | 0.00037871 | 0 | 0 | 0 | Close
8243 | 2 | 2 | CC Chg | 10:14:30 | 68:38:13 | 0.09963 | 3.8014 | 1.02027 | 81.96 | 1.02027 | 81.96 | 0 | 0 | 0.00380745 | 305.84 | 0.00380745 | 305.84 | 0 | 0 | 2023-03-06 07:54:37 | 0.00037873 | 4.1516 | 333.4851 | 0 | Close
8244 | 2 | 2 | CC Chg | 10:15:00 | 68:38:43 | 0.09963 | 3.8016 | 1.0211 | 82.02 | 1.0211 | 82.02 | 0 | 0 | 0.00381061 | 306.1 | 0.00381061 | 306.1 | 0 | 0 | 2023-03-06 07:55:07 | 0.00037875 | 4.1516 | 333.4851 | 0 | Close
8245 | 2 | 2 | CC Chg | 10:15:30 | 68:39:13 | 0.09964 | 3.8017 | 1.02193 | 82.09 | 1.02193 | 82.09 | 0 | 0 | 0.00381377 | 306.35 | 0.00381377 | 306.35 | 0 | 0 | 2023-03-06 07:55:37 | 0.0003788 | 8.3031 | 666.9701 | 0 | Close
8246 | 2 | 2 | CC Chg | 10:16:00 | 68:39:43 | 0.09965 | 3.8018 | 1.02276 | 82.16 | 1.02276 | 82.16 | 0 | 0 | 0.00381692 | 306.6 | 0.00381692 | 306.6 | 0 | 0 | 2023-03-06 07:56:07 | 0.00037885 | 8.3022 | 666.8987 | 0 | Close
8247 | 2 | 2 | CC Chg | 10:16:30 | 68:40:13 | 0.09964 | 3.8019 | 1.02359 | 82.22 | 1.02359 | 82.22 | 0 | 0 | 0.00382008 | 306.86 | 0.00382008 | 306.86 | 0 | 0 | 2023-03-06 07:56:37 | 0.00037882 | 8.3049 | 667.1129 | 0 | Close
8248 | 2 | 2 | CC Chg | 10:17:00 | 68:40:43 | 0.09965 | 3.8021 | 1.02442 | 82.29 | 1.02442 | 82.29 | 0 | 0 | 0.00382324 | 307.11 | 0.00382324 | 307.11 | 0 | 0 | 2023-03-06 07:57:07 | 0.00037888 | 4.1507 | 333.4137 | 0 | Close
8249 | 2 | 2 | CC Chg | 10:17:30 | 68:41:13 | 0.09965 | 3.8023 | 1.02525 | 82.36 | 1.02525 | 82.36 | 0 | 0 | 0.00382639 | 307.37 | 0.00382639 | 307.37 | 0 | 0 | 2023-03-06 07:57:37 | 0.0003789 | 4.1516 | 333.4851 | 0 | Close
8250 | 2 | 2 | CC Chg | 10:18:00 | 68:41:43 | 0.09963 | 3.8024 | 1.02608 | 82.42 | 1.02608 | 82.42 | 0 | 0 | 0.00382955 | 307.62 | 0.00382955 | 307.62 | 0 | 0 | 2023-03-06 07:58:07 | 0.00037883 | 8.3031 | 666.9701 | 0 | Close
8251 | 2 | 2 | CC Chg | 10:18:30 | 68:42:13 | 0.09964 | 3.8026 | 1.02692 | 82.49 | 1.02692 | 82.49 | 0 | 0 | 0.00383271 | 307.87 | 0.00383271 | 307.87 | 0 | 0 | 2023-03-06 07:58:37 | 0.00037889 | 4.1516 | 333.4851 | 0 | Close
8252 | 2 | 2 | CC Chg | 10:19:00 | 68:42:43 | 0.09963 | 3.8027 | 1.02775 | 82.56 | 1.02775 | 82.56 | 0 | 0 | 0.00383586 | 308.13 | 0.00383586 | 308.13 | 0 | 0 | 2023-03-06 07:59:07 | 0.00037886 | 8.304 | 667.0415 | 0 | Close
8253 | 2 | 2 | CC Chg | 10:19:30 | 68:43:13 | 0.09963 | 3.8027 | 1.02858 | 82.62 | 1.02858 | 82.62 | 0 | 0 | 0.00383902 | 308.38 | 0.00383902 | 308.38 | 0 | 0 | 2023-03-06 07:59:37 | 0.00037886 | 0 | 0 | 0 | Close
8254 | 2 | 2 | CC Chg | 10:20:00 | 68:43:43 | 0.09964 | 3.803 | 1.02941 | 82.69 | 1.02941 | 82.69 | 0 | 0 | 0.00384218 | 308.63 | 0.00384218 | 308.63 | 0 | 0 | 2023-03-06 08:00:07 | 0.00037893 | 2.7677 | 222.3234 | 0 | Close
8255 | 2 | 2 | CC Chg | 10:20:30 | 68:44:13 | 0.09964 | 3.8031 | 1.03024 | 82.76 | 1.03024 | 82.76 | 0 | 0 | 0.00384534 | 308.89 | 0.00384534 | 308.89 | 0 | 0 | 2023-03-06 08:00:37 | 0.00037894 | 8.3022 | 666.8987 | 0 | Close
8256 | 2 | 2 | CC Chg | 10:21:00 | 68:44:43 | 0.09963 | 3.8032 | 1.03107 | 82.82 | 1.03107 | 82.82 | 0 | 0 | 0.00384849 | 309.14 | 0.00384849 | 309.14 | 0 | 0 | 2023-03-06 08:01:07 | 0.00037891 | 8.304 | 667.0415 | 0 | Close
8257 | 2 | 2 | CC Chg | 10:21:30 | 68:45:13 | 0.09964 | 3.8033 | 1.0319 | 82.89 | 1.0319 | 82.89 | 0 | 0 | 0.00385165 | 309.39 | 0.00385165 | 309.39 | 0 | 0 | 2023-03-06 08:01:37 | 0.00037896 | 8.3022 | 666.8987 | 0 | Close
8258 | 2 | 2 | CC Chg | 10:22:00 | 68:45:43 | 0.09963 | 3.8035 | 1.03273 | 82.96 | 1.03273 | 82.96 | 0 | 0 | 0.00385481 | 309.65 | 0.00385481 | 309.65 | 0 | 0 | 2023-03-06 08:02:07 | 0.00037894 | 4.1516 | 333.4851 | 0 | Close
8259 | 2 | 2 | CC Chg | 10:22:30 | 68:46:13 | 0.09963 | 3.8036 | 1.03356 | 83.02 | 1.03356 | 83.02 | 0 | 0 | 0.00385797 | 309.9 | 0.00385797 | 309.9 | 0 | 0 | 2023-03-06 08:02:37 | 0.00037895 | 8.3049 | 667.1129 | 0 | Close
8260 | 2 | 2 | CC Chg | 10:23:00 | 68:46:43 | 0.09964 | 3.8037 | 1.03439 | 83.09 | 1.03439 | 83.09 | 0 | 0 | 0.00386113 | 310.16 | 0.00386113 | 310.16 | 0 | 0 | 2023-03-06 08:03:07 | 0.000379 | 8.3013 | 666.8273 | 0 | Close
8261 | 2 | 2 | CC Chg | 10:23:30 | 68:47:13 | 0.09964 | 3.8039 | 1.03522 | 83.16 | 1.03522 | 83.16 | 0 | 0 | 0.00386429 | 310.41 | 0.00386429 | 310.41 | 0 | 0 | 2023-03-06 08:03:37 | 0.00037902 | 4.1516 | 333.4851 | 0 | Close
8262 | 2 | 2 | CC Chg | 10:24:00 | 68:47:43 | 0.09964 | 3.804 | 1.03605 | 83.22 | 1.03605 | 83.22 | 0 | 0 | 0.00386744 | 310.66 | 0.00386744 | 310.66 | 0 | 0 | 2023-03-06 08:04:07 | 0.00037903 | 8.3031 | 666.9701 | 0 | Close
8263 | 2 | 2 | CC Chg | 10:24:30 | 68:48:13 | 0.09965 | 3.8041 | 1.03688 | 83.29 | 1.03688 | 83.29 | 0 | 0 | 0.0038706 | 310.92 | 0.0038706 | 310.92 | 0 | 0 | 2023-03-06 08:04:37 | 0.00037908 | 8.3022 | 666.8987 | 0 | Close
8264 | 2 | 2 | CC Chg | 10:25:00 | 68:48:43 | 0.09964 | 3.8044 | 1.03771 | 83.36 | 1.03771 | 83.36 | 0 | 0 | 0.00387376 | 311.17 | 0.00387376 | 311.17 | 0 | 0 | 2023-03-06 08:05:07 | 0.00037907 | 2.7677 | 222.3234 | 0 | Close
8265 | 2 | 2 | CC Chg | 10:25:30 | 68:49:13 | 0.09965 | 3.8045 | 1.03854 | 83.42 | 1.03854 | 83.42 | 0 | 0 | 0.00387692 | 311.42 | 0.00387692 | 311.42 | 0 | 0 | 2023-03-06 08:05:37 | 0.00037912 | 8.3031 | 666.9701 | 0 | Close
8266 | 2 | 2 | CC Chg | 10:26:00 | 68:49:43 | 0.09963 | 3.8045 | 1.03937 | 83.49 | 1.03937 | 83.49 | 0 | 0 | 0.00388008 | 311.68 | 0.00388008 | 311.68 | 0 | 0 | 2023-03-06 08:06:07 | 0.00037904 | 0 | 0 | 0 | Close
8267 | 2 | 2 | CC Chg | 10:26:30 | 68:50:13 | 0.09963 | 3.8047 | 1.0402 | 83.56 | 1.0402 | 83.56 | 0 | 0 | 0.00388324 | 311.93 | 0.00388324 | 311.93 | 0 | 0 | 2023-03-06 08:06:37 | 0.00037906 | 4.1511 | 333.4494 | 0 | Close
8268 | 2 | 2 | CC Chg | 10:27:00 | 68:50:43 | 0.09964 | 3.8049 | 1.04103 | 83.62 | 1.04103 | 83.62 | 0 | 0 | 0.0038864 | 312.19 | 0.0038864 | 312.19 | 0 | 0 | 2023-03-06 08:07:07 | 0.00037912 | 4.1516 | 333.4851 | 0 | Close
8269 | 2 | 2 | CC Chg | 10:27:30 | 68:51:13 | 0.09965 | 3.805 | 1.04186 | 83.69 | 1.04186 | 83.69 | 0 | 0 | 0.00388956 | 312.44 | 0.00388956 | 312.44 | 0 | 0 | 2023-03-06 08:07:37 | 0.00037917 | 8.3031 | 666.9701 | 0 | Close
8270 | 2 | 2 | CC Chg | 10:28:00 | 68:51:43 | 0.09963 | 3.8052 | 1.04269 | 83.76 | 1.04269 | 83.76 | 0 | 0 | 0.00389271 | 312.69 | 0.00389271 | 312.69 | 0 | 0 | 2023-03-06 08:08:07 | 0.00037911 | 4.152 | 333.5208 | 0 | Close
8271 | 2 | 2 | CC Chg | 10:28:30 | 68:52:13 | 0.09962 | 3.8053 | 1.04352 | 83.82 | 1.04352 | 83.82 | 0 | 0 | 0.00389587 | 312.95 | 0.00389587 | 312.95 | 0 | 0 | 2023-03-06 08:08:37 | 0.00037908 | 8.3031 | 666.9701 | 0 | Close
8272 | 2 | 2 | CC Chg | 10:29:00 | 68:52:43 | 0.09964 | 3.8054 | 1.04435 | 83.89 | 1.04435 | 83.89 | 0 | 0 | 0.00389903 | 313.2 | 0.00389903 | 313.2 | 0 | 0 | 2023-03-06 08:09:07 | 0.00037917 | 8.3022 | 666.8987 | 0 | Close
8273 | 2 | 2 | CC Chg | 10:29:30 | 68:53:13 | 0.09964 | 3.8056 | 1.04518 | 83.96 | 1.04518 | 83.96 | 0 | 0 | 0.00390219 | 313.45 | 0.00390219 | 313.45 | 0 | 0 | 2023-03-06 08:09:37 | 0.00037919 | 4.1511 | 333.4494 | 0 | Close
8274 | 2 | 2 | CC Chg | 10:30:00 | 68:53:43 | 0.09963 | 3.8057 | 1.04601 | 84.02 | 1.04601 | 84.02 | 0 | 0 | 0.00390535 | 313.71 | 0.00390535 | 313.71 | 0 | 0 | 2023-03-06 08:10:07 | 0.00037916 | 8.3031 | 666.9701 | 0 | Close
8275 | 2 | 2 | CC Chg | 10:30:30 | 68:54:13 | 0.09963 | 3.8059 | 1.04684 | 84.09 | 1.04684 | 84.09 | 0 | 0 | 0.00390851 | 313.96 | 0.00390851 | 313.96 | 0 | 0 | 2023-03-06 08:10:37 | 0.00037918 | 4.152 | 333.5208 | 0 | Close
8276 | 2 | 2 | CC Chg | 10:31:00 | 68:54:43 | 0.09963 | 3.8061 | 1.04767 | 84.16 | 1.04767 | 84.16 | 0 | 0 | 0.00391167 | 314.22 | 0.00391167 | 314.22 | 0 | 0 | 2023-03-06 08:11:07 | 0.0003792 | 4.1511 | 333.4494 | 0 | Close
8277 | 2 | 2 | CC Chg | 10:31:30 | 68:55:13 | 0.09964 | 3.8062 | 1.0485 | 84.22 | 1.0485 | 84.22 | 0 | 0 | 0.00391483 | 314.47 | 0.00391483 | 314.47 | 0 | 0 | 2023-03-06 08:11:37 | 0.00037925 | 8.3022 | 666.8987 | 0 | Close
8278 | 2 | 2 | CC Chg | 10:32:00 | 68:55:43 | 0.09963 | 3.8063 | 1.04933 | 84.29 | 1.04933 | 84.29 | 0 | 0 | 0.00391799 | 314.72 | 0.00391799 | 314.72 | 0 | 0 | 2023-03-06 08:12:07 | 0.00037922 | 8.3022 | 666.8987 | 0 | Close
8279 | 2 | 2 | CC Chg | 10:32:30 | 68:56:13 | 0.09965 | 3.8065 | 1.05016 | 84.36 | 1.05016 | 84.36 | 0 | 0 | 0.00392115 | 314.98 | 0.00392115 | 314.98 | 0 | 0 | 2023-03-06 08:12:37 | 0.00037932 | 4.1516 | 333.4851 | 0 | Close
8280 | 2 | 2 | CC Chg | 10:33:00 | 68:56:43 | 0.09964 | 3.8065 | 1.05099 | 84.42 | 1.05099 | 84.42 | 0 | 0 | 0.00392431 | 315.23 | 0.00392431 | 315.23 | 0 | 0 | 2023-03-06 08:13:07 | 0.00037928 | 0 | 0 | 0 | Close
8281 | 2 | 2 | CC Chg | 10:33:30 | 68:57:13 | 0.09962 | 3.8067 | 1.05182 | 84.49 | 1.05182 | 84.49 | 0 | 0 | 0.00392747 | 315.49 | 0.00392747 | 315.49 | 0 | 0 | 2023-03-06 08:13:37 | 0.00037922 | 4.1516 | 333.4851 | 0 | Close
8282 | 2 | 2 | CC Chg | 10:34:00 | 68:57:43 | 0.09963 | 3.8069 | 1.05265 | 84.56 | 1.05265 | 84.56 | 0 | 0 | 0.00393064 | 315.74 | 0.00393064 | 315.74 | 0 | 0 | 2023-03-06 08:14:07 | 0.00037928 | 4.1511 | 333.4494 | 0 | Close
8283 | 2 | 2 | CC Chg | 10:34:30 | 68:58:13 | 0.09963 | 3.807 | 1.05348 | 84.62 | 1.05348 | 84.62 | 0 | 0 | 0.0039338 | 315.99 | 0.0039338 | 315.99 | 0 | 0 | 2023-03-06 08:14:37 | 0.00037929 | 8.3022 | 666.8987 | 0 | Close
8284 | 2 | 2 | CC Chg | 10:35:00 | 68:58:43 | 0.09965 | 3.8073 | 1.05431 | 84.69 | 1.05431 | 84.69 | 0 | 0 | 0.00393696 | 316.25 | 0.00393696 | 316.25 | 0 | 0 | 2023-03-06 08:15:07 | 0.0003794 | 2.7677 | 222.3234 | 0 | Close
8285 | 2 | 2 | CC Chg | 10:35:30 | 68:59:13 | 0.09963 | 3.8073 | 1.05514 | 84.76 | 1.05514 | 84.76 | 0 | 0 | 0.00394012 | 316.5 | 0.00394012 | 316.5 | 0 | 0 | 2023-03-06 08:15:37 | 0.00037932 | 0 | 0 | 0 | Close
8286 | 2 | 2 | CC Chg | 10:36:00 | 68:59:43 | 0.09963 | 3.8075 | 1.05598 | 84.82 | 1.05598 | 84.82 | 0 | 0 | 0.00394328 | 316.75 | 0.00394328 | 316.75 | 0 | 0 | 2023-03-06 08:16:07 | 0.00037934 | 4.1516 | 333.4851 | 0 | Close
8287 | 2 | 2 | CC Chg | 10:36:30 | 69:00:13 | 0.09962 | 3.8077 | 1.05681 | 84.89 | 1.05681 | 84.89 | 0 | 0 | 0.00394644 | 317.01 | 0.00394644 | 317.01 | 0 | 0 | 2023-03-06 08:16:37 | 0.00037932 | 4.1511 | 333.4494 | 0 | Close
8288 | 2 | 2 | CC Chg | 10:37:00 | 69:00:43 | 0.09962 | 3.8078 | 1.05764 | 84.96 | 1.05764 | 84.96 | 0 | 0 | 0.0039496 | 317.26 | 0.0039496 | 317.26 | 0 | 0 | 2023-03-06 08:17:07 | 0.00037933 | 8.3031 | 666.9701 | 0 | Close
8289 | 2 | 2 | CC Chg | 10:37:30 | 69:01:13 | 0.09962 | 3.808 | 1.05847 | 85.02 | 1.05847 | 85.02 | 0 | 0 | 0.00395276 | 317.52 | 0.00395276 | 317.52 | 0 | 0 | 2023-03-06 08:17:37 | 0.00037935 | 4.1516 | 333.4851 | 0 | Close
8290 | 2 | 2 | CC Chg | 10:38:00 | 69:01:43 | 0.09962 | 3.8081 | 1.0593 | 85.09 | 1.0593 | 85.09 | 0 | 0 | 0.00395593 | 317.77 | 0.00395593 | 317.77 | 0 | 0 | 2023-03-06 08:18:07 | 0.00037936 | 8.3013 | 666.8273 | 0 | Close
8291 | 2 | 2 | CC Chg | 10:38:30 | 69:02:13 | 0.09961 | 3.8083 | 1.06013 | 85.16 | 1.06013 | 85.16 | 0 | 0 | 0.00395909 | 318.02 | 0.00395909 | 318.02 | 0 | 0 | 2023-03-06 08:18:37 | 0.00037934 | 4.1511 | 333.4494 | 0 | Close
8292 | 2 | 2 | CC Chg | 10:39:00 | 69:02:43 | 0.09962 | 3.8084 | 1.06096 | 85.22 | 1.06096 | 85.22 | 0 | 0 | 0.00396225 | 318.28 | 0.00396225 | 318.28 | 0 | 0 | 2023-03-06 08:19:07 | 0.00037939 | 8.3013 | 666.8273 | 0 | Close
8293 | 2 | 2 | CC Chg | 10:39:30 | 69:03:13 | 0.09964 | 3.8085 | 1.06179 | 85.29 | 1.06179 | 85.29 | 0 | 0 | 0.00396541 | 318.53 | 0.00396541 | 318.53 | 0 | 0 | 2023-03-06 08:19:37 | 0.00037948 | 8.304 | 667.0415 | 0 | Close
8294 | 2 | 2 | CC Chg | 10:40:00 | 69:03:43 | 0.09963 | 3.8087 | 1.06262 | 85.36 | 1.06262 | 85.36 | 0 | 0 | 0.00396857 | 318.79 | 0.00396857 | 318.79 | 0 | 0 | 2023-03-06 08:20:07 | 0.00037946 | 4.1511 | 333.4494 | 0 | Close
8295 | 2 | 2 | CC Chg | 10:40:30 | 69:04:13 | 0.09963 | 3.8089 | 1.06345 | 85.42 | 1.06345 | 85.42 | 0 | 0 | 0.00397173 | 319.04 | 0.00397173 | 319.04 | 0 | 0 | 2023-03-06 08:20:37 | 0.00037948 | 4.1507 | 333.4137 | 0 | Close
8296 | 2 | 2 | CC Chg | 10:41:00 | 69:04:43 | 0.09963 | 3.809 | 1.06428 | 85.49 | 1.06428 | 85.49 | 0 | 0 | 0.0039749 | 319.29 | 0.0039749 | 319.29 | 0 | 0 | 2023-03-06 08:21:07 | 0.00037949 | 8.3031 | 666.9701 | 0 | Close
8297 | 2 | 2 | CC Chg | 10:41:30 | 69:05:13 | 0.09962 | 3.8091 | 1.06511 | 85.56 | 1.06511 | 85.56 | 0 | 0 | 0.00397806 | 319.55 | 0.00397806 | 319.55 | 0 | 0 | 2023-03-06 08:21:37 | 0.00037946 | 8.3013 | 666.8273 | 0 | Close
8298 | 2 | 2 | CC Chg | 10:42:00 | 69:05:43 | 0.09962 | 3.8093 | 1.06594 | 85.62 | 1.06594 | 85.62 | 0 | 0 | 0.00398122 | 319.8 | 0.00398122 | 319.8 | 0 | 0 | 2023-03-06 08:22:07 | 0.00037948 | 4.1516 | 333.4851 | 0 | Close
8299 | 2 | 2 | CC Chg | 10:42:30 | 69:06:13 | 0.09961 | 3.8095 | 1.06677 | 85.69 | 1.06677 | 85.69 | 0 | 0 | 0.00398438 | 320.06 | 0.00398438 | 320.06 | 0 | 0 | 2023-03-06 08:22:37 | 0.00037946 | 4.1507 | 333.4137 | 0 | Close
8300 | 2 | 2 | CC Chg | 10:43:00 | 69:06:43 | 0.09961 | 3.8096 | 1.0676 | 85.76 | 1.0676 | 85.76 | 0 | 0 | 0.00398755 | 320.31 | 0.00398755 | 320.31 | 0 | 0 | 2023-03-06 08:23:07 | 0.00037947 | 8.3022 | 666.8987 | 0 | Close
8301 | 2 | 2 | CC Chg | 10:43:30 | 69:07:13 | 0.09962 | 3.8097 | 1.06843 | 85.82 | 1.06843 | 85.82 | 0 | 0 | 0.00399071 | 320.56 | 0.00399071 | 320.56 | 0 | 0 | 2023-03-06 08:23:37 | 0.00037952 | 8.3013 | 666.8273 | 0 | Close
8302 | 2 | 2 | CC Chg | 10:44:00 | 69:07:43 | 0.09963 | 3.8098 | 1.06926 | 85.89 | 1.06926 | 85.89 | 0 | 0 | 0.00399387 | 320.82 | 0.00399387 | 320.82 | 0 | 0 | 2023-03-06 08:24:07 | 0.00037957 | 8.3031 | 666.9701 | 0 | Close
8303 | 2 | 2 | CC Chg | 10:44:30 | 69:08:13 | 0.09962 | 3.8101 | 1.07009 | 85.96 | 1.07009 | 85.96 | 0 | 0 | 0.00399704 | 321.07 | 0.00399704 | 321.07 | 0 | 0 | 2023-03-06 08:24:37 | 0.00037956 | 2.7674 | 222.2996 | 0 | Close
8304 | 2 | 2 | CC Chg | 10:45:00 | 69:08:43 | 0.09962 | 3.8102 | 1.07092 | 86.02 | 1.07092 | 86.02 | 0 | 0 | 0.0040002 | 321.33 | 0.0040002 | 321.33 | 0 | 0 | 2023-03-06 08:25:07 | 0.00037957 | 8.3013 | 666.8273 | 0 | Close
8305 | 2 | 2 | CC Chg | 10:45:30 | 69:09:13 | 0.09962 | 3.8103 | 1.07175 | 86.09 | 1.07175 | 86.09 | 0 | 0 | 0.00400336 | 321.58 | 0.00400336 | 321.58 | 0 | 0 | 2023-03-06 08:25:37 | 0.00037958 | 8.3013 | 666.8273 | 0 | Close
8306 | 2 | 2 | CC Chg | 10:46:00 | 69:09:43 | 0.09963 | 3.8105 | 1.07258 | 86.16 | 1.07258 | 86.16 | 0 | 0 | 0.00400653 | 321.84 | 0.00400653 | 321.84 | 0 | 0 | 2023-03-06 08:26:07 | 0.00037964 | 4.1516 | 333.4851 | 0 | Close
8307 | 2 | 2 | CC Chg | 10:46:30 | 69:10:13 | 0.09962 | 3.8107 | 1.07341 | 86.22 | 1.07341 | 86.22 | 0 | 0 | 0.00400969 | 322.09 | 0.00400969 | 322.09 | 0 | 0 | 2023-03-06 08:26:37 | 0.00037962 | 4.1507 | 333.4137 | 0 | Close
8308 | 2 | 2 | CC Chg | 10:47:00 | 69:10:43 | 0.09963 | 3.8108 | 1.07424 | 86.29 | 1.07424 | 86.29 | 0 | 0 | 0.00401285 | 322.34 | 0.00401285 | 322.34 | 0 | 0 | 2023-03-06 08:27:07 | 0.00037967 | 8.3022 | 666.8987 | 0 | Close
8309 | 2 | 2 | CC Chg | 10:47:30 | 69:11:13 | 0.09962 | 3.811 | 1.07507 | 86.36 | 1.07507 | 86.36 | 0 | 0 | 0.00401602 | 322.6 | 0.00401602 | 322.6 | 0 | 0 | 2023-03-06 08:27:37 | 0.00037965 | 4.1502 | 333.378 | 0 | Close
8310 | 2 | 2 | CC Chg | 10:48:00 | 69:11:43 | 0.09962 | 3.8112 | 1.0759 | 86.42 | 1.0759 | 86.42 | 0 | 0 | 0.00401918 | 322.85 | 0.00401918 | 322.85 | 0 | 0 | 2023-03-06 08:28:07 | 0.00037967 | 4.1507 | 333.4137 | 0 | Close
8311 | 2 | 2 | CC Chg | 10:48:30 | 69:12:13 | 0.09962 | 3.8113 | 1.07673 | 86.49 | 1.07673 | 86.49 | 0 | 0 | 0.00402234 | 323.11 | 0.00402234 | 323.11 | 0 | 0 | 2023-03-06 08:28:37 | 0.00037968 | 8.3022 | 666.8987 | 0 | Close
8312 | 2 | 2 | CC Chg | 10:49:00 | 69:12:43 | 0.09961 | 3.8115 | 1.07756 | 86.56 | 1.07756 | 86.56 | 0 | 0 | 0.00402551 | 323.36 | 0.00402551 | 323.36 | 0 | 0 | 2023-03-06 08:29:07 | 0.00037966 | 4.1507 | 333.4137 | 0 | Close
8313 | 2 | 2 | CC Chg | 10:49:30 | 69:13:13 | 0.09962 | 3.8115 | 1.07839 | 86.62 | 1.07839 | 86.62 | 0 | 0 | 0.00402867 | 323.61 | 0.00402867 | 323.61 | 0 | 0 | 2023-03-06 08:29:37 | 0.0003797 | 0 | 0 | 0 | Close
8314 | 2 | 2 | CC Chg | 10:50:00 | 69:13:43 | 0.09962 | 3.8116 | 1.07922 | 86.69 | 1.07922 | 86.69 | 0 | 0 | 0.00403184 | 323.87 | 0.00403184 | 323.87 | 0 | 0 | 2023-03-06 08:30:07 | 0.00037971 | 8.3022 | 666.8987 | 0 | Close
8315 | 2 | 2 | CC Chg | 10:50:30 | 69:14:13 | 0.09962 | 3.8118 | 1.08005 | 86.76 | 1.08005 | 86.76 | 0 | 0 | 0.004035 | 324.12 | 0.004035 | 324.12 | 0 | 0 | 2023-03-06 08:30:37 | 0.00037973 | 4.1507 | 333.4137 | 0 | Close
8316 | 2 | 2 | CC Chg | 10:51:00 | 69:14:43 | 0.09962 | 3.812 | 1.08088 | 86.82 | 1.08088 | 86.82 | 0 | 0 | 0.00403817 | 324.38 | 0.00403817 | 324.38 | 0 | 0 | 2023-03-06 08:31:07 | 0.00037975 | 4.1511 | 333.4494 | 0 | Close
8317 | 2 | 2 | CC Chg | 10:51:30 | 69:15:13 | 0.09961 | 3.8121 | 1.08171 | 86.89 | 1.08171 | 86.89 | 0 | 0 | 0.00404133 | 324.63 | 0.00404133 | 324.63 | 0 | 0 | 2023-03-06 08:31:37 | 0.00037972 | 8.3013 | 666.8273 | 0 | Close
8318 | 2 | 2 | CC Chg | 10:52:00 | 69:15:43 | 0.09962 | 3.8123 | 1.08254 | 86.96 | 1.08254 | 86.96 | 0 | 0 | 0.00404449 | 324.89 | 0.00404449 | 324.89 | 0 | 0 | 2023-03-06 08:32:07 | 0.00037978 | 4.1502 | 333.378 | 0 | Close
8319 | 2 | 2 | CC Chg | 10:52:30 | 69:16:13 | 0.09961 | 3.8124 | 1.08337 | 87.02 | 1.08337 | 87.02 | 0 | 0 | 0.00404766 | 325.14 | 0.00404766 | 325.14 | 0 | 0 | 2023-03-06 08:32:37 | 0.00037975 | 8.3013 | 666.8273 | 0 | Close
8320 | 2 | 2 | CC Chg | 10:53:00 | 69:16:43 | 0.09961 | 3.8127 | 1.0842 | 87.09 | 1.0842 | 87.09 | 0 | 0 | 0.00405082 | 325.39 | 0.00405082 | 325.39 | 0 | 0 | 2023-03-06 08:33:07 | 0.00037978 | 2.7671 | 222.2758 | 0 | Close
8321 | 2 | 2 | CC Chg | 10:53:30 | 69:17:13 | 0.09963 | 3.8128 | 1.08503 | 87.16 | 1.08503 | 87.16 | 0 | 0 | 0.00405399 | 325.65 | 0.00405399 | 325.65 | 0 | 0 | 2023-03-06 08:33:37 | 0.00037987 | 8.3022 | 666.8987 | 0 | Close
8322 | 2 | 2 | CC Chg | 10:54:00 | 69:17:43 | 0.09962 | 3.813 | 1.08586 | 87.22 | 1.08586 | 87.22 | 0 | 0 | 0.00405715 | 325.9 | 0.00405715 | 325.9 | 0 | 0 | 2023-03-06 08:34:07 | 0.00037985 | 4.1507 | 333.4137 | 0 | Close
8323 | 2 | 2 | CC Chg | 10:54:30 | 69:18:13 | 0.09962 | 3.8131 | 1.08669 | 87.29 | 1.08669 | 87.29 | 0 | 0 | 0.00406032 | 326.16 | 0.00406032 | 326.16 | 0 | 0 | 2023-03-06 08:34:37 | 0.00037986 | 8.3022 | 666.8987 | 0 | Close
8324 | 2 | 2 | CC Chg | 10:55:00 | 69:18:43 | 0.09962 | 3.8133 | 1.08752 | 87.36 | 1.08752 | 87.36 | 0 | 0 | 0.00406349 | 326.41 | 0.00406349 | 326.41 | 0 | 0 | 2023-03-06 08:35:07 | 0.00037988 | 4.1507 | 333.4137 | 0 | Close
8325 | 2 | 2 | CC Chg | 10:55:30 | 69:19:13 | 0.09963 | 3.8134 | 1.08835 | 87.42 | 1.08835 | 87.42 | 0 | 0 | 0.00406665 | 326.66 | 0.00406665 | 326.66 | 0 | 0 | 2023-03-06 08:35:37 | 0.00037993 | 8.3013 | 666.8273 | 0 | Close
8326 | 2 | 2 | CC Chg | 10:56:00 | 69:19:43 | 0.09961 | 3.8136 | 1.08918 | 87.49 | 1.08918 | 87.49 | 0 | 0 | 0.00406982 | 326.92 | 0.00406982 | 326.92 | 0 | 0 | 2023-03-06 08:36:07 | 0.00037987 | 4.1507 | 333.4137 | 0 | Close
8327 | 2 | 2 | CC Chg | 10:56:30 | 69:20:13 | 0.09962 | 3.8138 | 1.09001 | 87.56 | 1.09001 | 87.56 | 0 | 0 | 0.00407298 | 327.17 | 0.00407298 | 327.17 | 0 | 0 | 2023-03-06 08:36:37 | 0.00037993 | 4.1511 | 333.4494 | 0 | Close
8328 | 2 | 2 | CC Chg | 10:57:00 | 69:20:43 | 0.09962 | 3.8139 | 1.09084 | 87.62 | 1.09084 | 87.62 | 0 | 0 | 0.00407615 | 327.43 | 0.00407615 | 327.43 | 0 | 0 | 2023-03-06 08:37:07 | 0.00037994 | 8.3013 | 666.8273 | 0 | Close
8329 | 2 | 2 | CC Chg | 10:57:30 | 69:21:13 | 0.09962 | 3.8141 | 1.09167 | 87.69 | 1.09167 | 87.69 | 0 | 0 | 0.00407932 | 327.68 | 0.00407932 | 327.68 | 0 | 0 | 2023-03-06 08:37:37 | 0.00037996 | 4.1502 | 333.378 | 0 | Close
8330 | 2 | 2 | CC Chg | 10:58:00 | 69:21:43 | 0.09962 | 3.8142 | 1.0925 | 87.76 | 1.0925 | 87.76 | 0 | 0 | 0.00408248 | 327.94 | 0.00408248 | 327.94 | 0 | 0 | 2023-03-06 08:38:07 | 0.00037997 | 8.3013 | 666.8273 | 0 | Close
8331 | 2 | 2 | CC Chg | 10:58:30 | 69:22:13 | 0.09963 | 3.8144 | 1.09333 | 87.82 | 1.09333 | 87.82 | 0 | 0 | 0.00408565 | 328.19 | 0.00408565 | 328.19 | 0 | 0 | 2023-03-06 08:38:37 | 0.00038003 | 4.1507 | 333.4137 | 0 | Close
8332 | 2 | 2 | CC Chg | 10:59:00 | 69:22:43 | 0.09961 | 3.8145 | 1.09416 | 87.89 | 1.09416 | 87.89 | 0 | 0 | 0.00408881 | 328.45 | 0.00408881 | 328.45 | 0 | 0 | 2023-03-06 08:39:07 | 0.00037996 | 8.3022 | 666.8987 | 0 | Close
8333 | 2 | 2 | CC Chg | 10:59:30 | 69:23:13 | 0.09961 | 3.8148 | 1.09499 | 87.96 | 1.09499 | 87.96 | 0 | 0 | 0.00409198 | 328.7 | 0.00409198 | 328.7 | 0 | 0 | 2023-03-06 08:39:37 | 0.00037999 | 2.7671 | 222.2758 | 0 | Close
8334 | 2 | 2 | CC Chg | 11:00:00 | 69:23:43 | 0.09962 | 3.8148 | 1.09582 | 88.03 | 1.09582 | 88.03 | 0 | 0 | 0.00409515 | 328.95 | 0.00409515 | 328.95 | 0 | 0 | 2023-03-06 08:40:07 | 0.00038003 | 0 | 0 | 0 | Close
8335 | 2 | 2 | CC Chg | 11:00:30 | 69:24:13 | 0.09962 | 3.815 | 1.09665 | 88.09 | 1.09665 | 88.09 | 0 | 0 | 0.00409832 | 329.21 | 0.00409832 | 329.21 | 0 | 0 | 2023-03-06 08:40:37 | 0.00038005 | 4.1507 | 333.4137 | 0 | Close
8336 | 2 | 2 | CC Chg | 11:01:00 | 69:24:43 | 0.09962 | 3.8152 | 1.09748 | 88.16 | 1.09748 | 88.16 | 0 | 0 | 0.00410148 | 329.46 | 0.00410148 | 329.46 | 0 | 0 | 2023-03-06 08:41:07 | 0.00038007 | 4.1507 | 333.4137 | 0 | Close
8337 | 2 | 2 | CC Chg | 11:01:30 | 69:25:13 | 0.09962 | 3.8153 | 1.09831 | 88.23 | 1.09831 | 88.23 | 0 | 0 | 0.00410465 | 329.72 | 0.00410465 | 329.72 | 0 | 0 | 2023-03-06 08:41:37 | 0.00038008 | 8.3022 | 666.8987 | 0 | Close
8338 | 2 | 2 | CC Chg | 11:02:00 | 69:25:43 | 0.09962 | 3.8155 | 1.09914 | 88.29 | 1.09914 | 88.29 | 0 | 0 | 0.00410782 | 329.97 | 0.00410782 | 329.97 | 0 | 0 | 2023-03-06 08:42:07 | 0.0003801 | 4.1511 | 333.4494 | 0 | Close
8339 | 2 | 2 | CC Chg | 11:02:30 | 69:26:13 | 0.09962 | 3.8157 | 1.09997 | 88.36 | 1.09997 | 88.36 | 0 | 0 | 0.00411098 | 330.23 | 0.00411098 | 330.23 | 0 | 0 | 2023-03-06 08:42:37 | 0.00038012 | 4.1507 | 333.4137 | 0 | Close
8340 | 2 | 2 | CC Chg | 11:03:00 | 69:26:43 | 0.09962 | 3.8158 | 1.1008 | 88.43 | 1.1008 | 88.43 | 0 | 0 | 0.00411415 | 330.48 | 0.00411415 | 330.48 | 0 | 0 | 2023-03-06 08:43:07 | 0.00038013 | 8.3013 | 666.8273 | 0 | Close
8341 | 2 | 2 | CC Chg | 11:03:30 | 69:27:13 | 0.09962 | 3.816 | 1.10163 | 88.49 | 1.10163 | 88.49 | 0 | 0 | 0.00411732 | 330.73 | 0.00411732 | 330.73 | 0 | 0 | 2023-03-06 08:43:37 | 0.00038015 | 4.1502 | 333.378 | 0 | Close
8342 | 2 | 2 | CC Chg | 11:04:00 | 69:27:43 | 0.09963 | 3.8161 | 1.10246 | 88.56 | 1.10246 | 88.56 | 0 | 0 | 0.00412049 | 330.99 | 0.00412049 | 330.99 | 0 | 0 | 2023-03-06 08:44:07 | 0.0003802 | 8.3013 | 666.8273 | 0 | Close
8343 | 2 | 2 | CC Chg | 11:04:30 | 69:28:13 | 0.09963 | 3.8164 | 1.1033 | 88.63 | 1.1033 | 88.63 | 0 | 0 | 0.00412366 | 331.24 | 0.00412366 | 331.24 | 0 | 0 | 2023-03-06 08:44:37 | 0.00038023 | 2.7671 | 222.2758 | 0 | Close
8344 | 2 | 2 | CC Chg | 11:05:00 | 69:28:43 | 0.09963 | 3.8165 | 1.10413 | 88.69 | 1.10413 | 88.69 | 0 | 0 | 0.00412682 | 331.5 | 0.00412682 | 331.5 | 0 | 0 | 2023-03-06 08:45:07 | 0.00038024 | 8.3022 | 666.8987 | 0 | Close
8345 | 2 | 2 | CC Chg | 11:05:30 | 69:29:13 | 0.09962 | 3.8167 | 1.10496 | 88.76 | 1.10496 | 88.76 | 0 | 0 | 0.00412999 | 331.75 | 0.00412999 | 331.75 | 0 | 0 | 2023-03-06 08:45:37 | 0.00038022 | 4.1507 | 333.4137 | 0 | Close
8346 | 2 | 2 | CC Chg | 11:06:00 | 69:29:43 | 0.09962 | 3.8169 | 1.10579 | 88.83 | 1.10579 | 88.83 | 0 | 0 | 0.00413316 | 332.01 | 0.00413316 | 332.01 | 0 | 0 | 2023-03-06 08:46:07 | 0.00038024 | 4.1511 | 333.4494 | 0 | Close
8347 | 2 | 2 | CC Chg | 11:06:30 | 69:30:13 | 0.09961 | 3.817 | 1.10662 | 88.89 | 1.10662 | 88.89 | 0 | 0 | 0.00413633 | 332.26 | 0.00413633 | 332.26 | 0 | 0 | 2023-03-06 08:46:37 | 0.00038021 | 8.3004 | 666.7559 | 0 | Close
8348 | 2 | 2 | CC Chg | 11:07:00 | 69:30:43 | 0.09962 | 3.8172 | 1.10745 | 88.96 | 1.10745 | 88.96 | 0 | 0 | 0.0041395 | 332.52 | 0.0041395 | 332.52 | 0 | 0 | 2023-03-06 08:47:07 | 0.00038027 | 4.1502 | 333.378 | 0 | Close
8349 | 2 | 2 | CC Chg | 11:07:30 | 69:31:13 | 0.09961 | 3.8173 | 1.10828 | 89.03 | 1.10828 | 89.03 | 0 | 0 | 0.00414267 | 332.77 | 0.00414267 | 332.77 | 0 | 0 | 2023-03-06 08:47:37 | 0.00038024 | 8.3022 | 666.8987 | 0 | Close
8350 | 2 | 2 | CC Chg | 11:08:00 | 69:31:43 | 0.09961 | 3.8175 | 1.10911 | 89.09 | 1.10911 | 89.09 | 0 | 0 | 0.00414584 | 333.03 | 0.00414584 | 333.03 | 0 | 0 | 2023-03-06 08:48:07 | 0.00038026 | 4.1507 | 333.4137 | 0 | Close
8351 | 2 | 2 | CC Chg | 11:08:30 | 69:32:13 | 0.09961 | 3.8177 | 1.10994 | 89.16 | 1.10994 | 89.16 | 0 | 0 | 0.00414901 | 333.28 | 0.00414901 | 333.28 | 0 | 0 | 2023-03-06 08:48:37 | 0.00038028 | 4.1511 | 333.4494 | 0 | Close
8352 | 2 | 2 | CC Chg | 11:09:00 | 69:32:43 | 0.09961 | 3.8178 | 1.11077 | 89.23 | 1.11077 | 89.23 | 0 | 0 | 0.00415217 | 333.53 | 0.00415217 | 333.53 | 0 | 0 | 2023-03-06 08:49:07 | 0.00038029 | 8.3013 | 666.8273 | 0 | Close
8353 | 2 | 2 | CC Chg | 11:09:30 | 69:33:13 | 0.09961 | 3.818 | 1.1116 | 89.29 | 1.1116 | 89.29 | 0 | 0 | 0.00415534 | 333.79 | 0.00415534 | 333.79 | 0 | 0 | 2023-03-06 08:49:37 | 0.00038031 | 4.1502 | 333.378 | 0 | Close
8354 | 2 | 2 | CC Chg | 11:10:00 | 69:33:43 | 0.09962 | 3.8183 | 1.11243 | 89.36 | 1.11243 | 89.36 | 0 | 0 | 0.00415851 | 334.04 | 0.00415851 | 334.04 | 0 | 0 | 2023-03-06 08:50:07 | 0.00038038 | 2.7674 | 222.2996 | 0 | Close
8355 | 2 | 2 | CC Chg | 11:10:30 | 69:34:13 | 0.09961 | 3.8184 | 1.11326 | 89.43 | 1.11326 | 89.43 | 0 | 0 | 0.00416168 | 334.3 | 0.00416168 | 334.3 | 0 | 0 | 2023-03-06 08:50:37 | 0.00038035 | 8.3004 | 666.7559 | 0 | Close
8356 | 2 | 2 | CC Chg | 11:11:00 | 69:34:43 | 0.09961 | 3.8185 | 1.11409 | 89.49 | 1.11409 | 89.49 | 0 | 0 | 0.00416485 | 334.55 | 0.00416485 | 334.55 | 0 | 0 | 2023-03-06 08:51:07 | 0.00038036 | 8.3022 | 666.8987 | 0 | Close
8357 | 2 | 2 | CC Chg | 11:11:30 | 69:35:13 | 0.09961 | 3.8187 | 1.11492 | 89.56 | 1.11492 | 89.56 | 0 | 0 | 0.00416802 | 334.81 | 0.00416802 | 334.81 | 0 | 0 | 2023-03-06 08:51:37 | 0.00038038 | 4.1502 | 333.378 | 0 | Close
8358 | 2 | 2 | CC Chg | 11:12:00 | 69:35:43 | 0.0996 | 3.8188 | 1.11575 | 89.63 | 1.11575 | 89.63 | 0 | 0 | 0.00417119 | 335.06 | 0.00417119 | 335.06 | 0 | 0 | 2023-03-06 08:52:07 | 0.00038035 | 8.3004 | 666.7559 | 0 | Close
8359 | 2 | 2 | CC Chg | 11:12:30 | 69:36:13 | 0.0996 | 3.819 | 1.11658 | 89.69 | 1.11658 | 89.69 | 0 | 0 | 0.00417436 | 335.32 | 0.00417436 | 335.32 | 0 | 0 | 2023-03-06 08:52:37 | 0.00038037 | 4.1507 | 333.4137 | 0 | Close
8360 | 2 | 2 | CC Chg | 11:13:00 | 69:36:43 | 0.09962 | 3.8191 | 1.11741 | 89.76 | 1.11741 | 89.76 | 0 | 0 | 0.00417753 | 335.57 | 0.00417753 | 335.57 | 0 | 0 | 2023-03-06 08:53:07 | 0.00038046 | 8.3022 | 666.8987 | 0 | Close
8361 | 2 | 2 | CC Chg | 11:13:30 | 69:37:13 | 0.09963 | 3.8193 | 1.11824 | 89.83 | 1.11824 | 89.83 | 0 | 0 | 0.0041807 | 335.83 | 0.0041807 | 335.83 | 0 | 0 | 2023-03-06 08:53:37 | 0.00038052 | 4.1507 | 333.4137 | 0 | Close
8362 | 2 | 2 | CC Chg | 11:14:00 | 69:37:43 | 0.09962 | 3.8195 | 1.11907 | 89.89 | 1.11907 | 89.89 | 0 | 0 | 0.00418387 | 336.08 | 0.00418387 | 336.08 | 0 | 0 | 2023-03-06 08:54:07 | 0.0003805 | 4.1511 | 333.4494 | 0 | Close
8363 | 2 | 2 | CC Chg | 11:14:30 | 69:38:13 | 0.09961 | 3.8197 | 1.1199 | 89.96 | 1.1199 | 89.96 | 0 | 0 | 0.00418704 | 336.34 | 0.00418704 | 336.34 | 0 | 0 | 2023-03-06 08:54:37 | 0.00038048 | 4.1493 | 333.3066 | 0 | Close
8364 | 2 | 2 | CC Chg | 11:15:00 | 69:38:43 | 0.09962 | 3.8199 | 1.12073 | 90.03 | 1.12073 | 90.03 | 0 | 0 | 0.00419022 | 336.59 | 0.00419022 | 336.59 | 0 | 0 | 2023-03-06 08:55:07 | 0.00038054 | 4.1516 | 333.4851 | 0 | Close
8365 | 2 | 2 | CC Chg | 11:15:30 | 69:39:13 | 0.09962 | 3.82 | 1.12156 | 90.09 | 1.12156 | 90.09 | 0 | 0 | 0.00419339 | 336.85 | 0.00419339 | 336.85 | 0 | 0 | 2023-03-06 08:55:37 | 0.00038055 | 8.3013 | 666.8273 | 0 | Close
8366 | 2 | 2 | CC Chg | 11:16:00 | 69:39:43 | 0.09962 | 3.8203 | 1.12239 | 90.16 | 1.12239 | 90.16 | 0 | 0 | 0.00419656 | 337.1 | 0.00419656 | 337.1 | 0 | 0 | 2023-03-06 08:56:07 | 0.00038058 | 2.7671 | 222.2758 | 0 | Close
8367 | 2 | 2 | CC Chg | 11:16:30 | 69:40:13 | 0.09961 | 3.8205 | 1.12322 | 90.23 | 1.12322 | 90.23 | 0 | 0 | 0.00419973 | 337.35 | 0.00419973 | 337.35 | 0 | 0 | 2023-03-06 08:56:37 | 0.00038056 | 4.1507 | 333.4137 | 0 | Close
8368 | 2 | 2 | CC Chg | 11:17:00 | 69:40:43 | 0.09963 | 3.8206 | 1.12405 | 90.29 | 1.12405 | 90.29 | 0 | 0 | 0.0042029 | 337.61 | 0.0042029 | 337.61 | 0 | 0 | 2023-03-06 08:57:07 | 0.00038065 | 8.3031 | 666.9701 | 0 | Close
8369 | 2 | 2 | CC Chg | 11:17:30 | 69:41:13 | 0.09963 | 3.8207 | 1.12488 | 90.36 | 1.12488 | 90.36 | 0 | 0 | 0.00420607 | 337.86 | 0.00420607 | 337.86 | 0 | 0 | 2023-03-06 08:57:37 | 0.00038066 | 8.3013 | 666.8273 | 0 | Close
8370 | 2 | 2 | CC Chg | 11:18:00 | 69:41:43 | 0.09963 | 3.8209 | 1.12571 | 90.43 | 1.12571 | 90.43 | 0 | 0 | 0.00420925 | 338.12 | 0.00420925 | 338.12 | 0 | 0 | 2023-03-06 08:58:07 | 0.00038068 | 4.1511 | 333.4494 | 0 | Close
8371 | 2 | 2 | CC Chg | 11:18:30 | 69:42:13 | 0.09962 | 3.821 | 1.12654 | 90.49 | 1.12654 | 90.49 | 0 | 0 | 0.00421242 | 338.37 | 0.00421242 | 338.37 | 0 | 0 | 2023-03-06 08:58:37 | 0.00038065 | 8.3013 | 666.8273 | 0 | Close
8372 | 2 | 2 | CC Chg | 11:19:00 | 69:42:43 | 0.09962 | 3.8212 | 1.12737 | 90.56 | 1.12737 | 90.56 | 0 | 0 | 0.00421559 | 338.63 | 0.00421559 | 338.63 | 0 | 0 | 2023-03-06 08:59:07 | 0.00038067 | 4.1511 | 333.4494 | 0 | Close
8373 | 2 | 2 | CC Chg | 11:19:30 | 69:43:13 | 0.09962 | 3.8214 | 1.1282 | 90.63 | 1.1282 | 90.63 | 0 | 0 | 0.00421876 | 338.88 | 0.00421876 | 338.88 | 0 | 0 | 2023-03-06 08:59:37 | 0.00038069 | 4.1507 | 333.4137 | 0 | Close
8374 | 2 | 2 | CC Chg | 11:20:00 | 69:43:43 | 0.09962 | 3.8216 | 1.12903 | 90.69 | 1.12903 | 90.69 | 0 | 0 | 0.00422193 | 339.14 | 0.00422193 | 339.14 | 0 | 0 | 2023-03-06 09:00:05 | 0.00038071 | 4.1511 | 333.4494 | 0 | Close
8375 | 2 | 2 | CC Chg | 11:20:30 | 69:44:13 | 0.09962 | 3.8218 | 1.12986 | 90.76 | 1.12986 | 90.76 | 0 | 0 | 0.00422511 | 339.39 | 0.00422511 | 339.39 | 0 | 0 | 2023-03-06 09:00:35 | 0.00038073 | 4.1502 | 333.378 | 0 | Close
8376 | 2 | 2 | CC Chg | 11:21:00 | 69:44:43 | 0.09961 | 3.8219 | 1.13069 | 90.83 | 1.13069 | 90.83 | 0 | 0 | 0.00422828 | 339.65 | 0.00422828 | 339.65 | 0 | 0 | 2023-03-06 09:01:05 | 0.0003807 | 8.3022 | 666.8987 | 0 | Close
8377 | 2 | 2 | CC Chg | 11:21:30 | 69:45:13 | 0.09961 | 3.8222 | 1.13152 | 90.89 | 1.13152 | 90.89 | 0 | 0 | 0.00423145 | 339.9 | 0.00423145 | 339.9 | 0 | 0 | 2023-03-06 09:01:35 | 0.00038073 | 2.7674 | 222.2996 | 0 | Close
8378 | 2 | 2 | CC Chg | 11:22:00 | 69:45:43 | 0.09962 | 3.8224 | 1.13235 | 90.96 | 1.13235 | 90.96 | 0 | 0 | 0.00423463 | 340.16 | 0.00423463 | 340.16 | 0 | 0 | 2023-03-06 09:02:05 | 0.00038079 | 4.1507 | 333.4137 | 0 | Close
8379 | 2 | 2 | CC Chg | 11:22:30 | 69:46:13 | 0.09963 | 3.8224 | 1.13318 | 91.03 | 1.13318 | 91.03 | 0 | 0 | 0.0042378 | 340.41 | 0.0042378 | 340.41 | 0 | 0 | 2023-03-06 09:02:35 | 0.00038083 | 0 | 0 | 0 | Close
8380 | 2 | 2 | CC Chg | 11:23:00 | 69:46:43 | 0.09962 | 3.8226 | 1.13401 | 91.09 | 1.13401 | 91.09 | 0 | 0 | 0.00424097 | 340.67 | 0.00424097 | 340.67 | 0 | 0 | 2023-03-06 09:03:05 | 0.00038081 | 4.1502 | 333.378 | 0 | Close
8381 | 2 | 2 | CC Chg | 11:23:30 | 69:47:13 | 0.09961 | 3.8227 | 1.13484 | 91.16 | 1.13484 | 91.16 | 0 | 0 | 0.00424415 | 340.92 | 0.00424415 | 340.92 | 0 | 0 | 2023-03-06 09:03:35 | 0.00038078 | 8.3022 | 666.8987 | 0 | Close
8382 | 2 | 2 | CC Chg | 11:24:00 | 69:47:43 | 0.09962 | 3.8229 | 1.13567 | 91.23 | 1.13567 | 91.23 | 0 | 0 | 0.00424732 | 341.18 | 0.00424732 | 341.18 | 0 | 0 | 2023-03-06 09:04:05 | 0.00038084 | 4.1511 | 333.4494 | 0 | Close
8383 | 2 | 2 | CC Chg | 11:24:30 | 69:48:13 | 0.09962 | 3.8232 | 1.1365 | 91.29 | 1.1365 | 91.29 | 0 | 0 | 0.00425049 | 341.43 | 0.00425049 | 341.43 | 0 | 0 | 2023-03-06 09:04:35 | 0.00038087 | 2.7677 | 222.3234 | 0 | Close
8384 | 2 | 2 | CC Chg | 11:25:00 | 69:48:43 | 0.09962 | 3.8233 | 1.13733 | 91.36 | 1.13733 | 91.36 | 0 | 0 | 0.00425367 | 341.69 | 0.00425367 | 341.69 | 0 | 0 | 2023-03-06 09:05:05 | 0.00038088 | 8.3004 | 666.7559 | 0 | Close
8385 | 2 | 2 | CC Chg | 11:25:30 | 69:49:13 | 0.09962 | 3.8235 | 1.13816 | 91.43 | 1.13816 | 91.43 | 0 | 0 | 0.00425684 | 341.94 | 0.00425684 | 341.94 | 0 | 0 | 2023-03-06 09:05:35 | 0.0003809 | 4.1507 | 333.4137 | 0 | Close
8386 | 2 | 2 | CC Chg | 11:26:00 | 69:49:43 | 0.09963 | 3.8238 | 1.13899 | 91.49 | 1.13899 | 91.49 | 0 | 0 | 0.00426002 | 342.2 | 0.00426002 | 342.2 | 0 | 0 | 2023-03-06 09:06:05 | 0.00038097 | 2.768 | 222.3472 | 0 | Close
8387 | 2 | 2 | CC Chg | 11:26:30 | 69:50:13 | 0.09962 | 3.8239 | 1.13982 | 91.56 | 1.13982 | 91.56 | 0 | 0 | 0.00426319 | 342.45 | 0.00426319 | 342.45 | 0 | 0 | 2023-03-06 09:06:35 | 0.00038094 | 8.3004 | 666.7559 | 0 | Close
8388 | 2 | 2 | CC Chg | 11:27:00 | 69:50:43 | 0.09962 | 3.8241 | 1.14065 | 91.63 | 1.14065 | 91.63 | 0 | 0 | 0.00426637 | 342.71 | 0.00426637 | 342.71 | 0 | 0 | 2023-03-06 09:07:05 | 0.00038096 | 4.1511 | 333.4494 | 0 | Close
8389 | 2 | 2 | CC Chg | 11:27:30 | 69:51:13 | 0.09962 | 3.8242 | 1.14148 | 91.69 | 1.14148 | 91.69 | 0 | 0 | 0.00426954 | 342.96 | 0.00426954 | 342.96 | 0 | 0 | 2023-03-06 09:07:35 | 0.00038097 | 8.3022 | 666.8987 | 0 | Close
8390 | 2 | 2 | CC Chg | 11:28:00 | 69:51:43 | 0.09963 | 3.8244 | 1.14231 | 91.76 | 1.14231 | 91.76 | 0 | 0 | 0.00427272 | 343.22 | 0.00427272 | 343.22 | 0 | 0 | 2023-03-06 09:08:05 | 0.00038102 | 4.1511 | 333.4494 | 0 | Close
8391 | 2 | 2 | CC Chg | 11:28:30 | 69:52:13 | 0.09961 | 3.8246 | 1.14314 | 91.83 | 1.14314 | 91.83 | 0 | 0 | 0.00427589 | 343.47 | 0.00427589 | 343.47 | 0 | 0 | 2023-03-06 09:08:35 | 0.00038097 | 4.1502 | 333.378 | 0 | Close
8392 | 2 | 2 | CC Chg | 11:29:00 | 69:52:43 | 0.09961 | 3.8248 | 1.14397 | 91.89 | 1.14397 | 91.89 | 0 | 0 | 0.00427907 | 343.73 | 0.00427907 | 343.73 | 0 | 0 | 2023-03-06 09:09:05 | 0.00038099 | 4.152 | 333.5208 | 0 | Close
8393 | 2 | 2 | CC Chg | 11:29:30 | 69:53:13 | 0.09961 | 3.825 | 1.1448 | 91.96 | 1.1448 | 91.96 | 0 | 0 | 0.00428224 | 343.98 | 0.00428224 | 343.98 | 0 | 0 | 2023-03-06 09:09:35 | 0.00038101 | 4.1502 | 333.378 | 0 | Close
8394 | 2 | 2 | CC Chg | 11:30:00 | 69:53:43 | 0.09962 | 3.8252 | 1.14563 | 92.03 | 1.14563 | 92.03 | 0 | 0 | 0.00428542 | 344.24 | 0.00428542 | 344.24 | 0 | 0 | 2023-03-06 09:10:05 | 0.00038107 | 4.1511 | 333.4494 | 0 | Close
8395 | 2 | 2 | CC Chg | 11:30:30 | 69:54:13 | 0.09964 | 3.8253 | 1.14646 | 92.09 | 1.14646 | 92.09 | 0 | 0 | 0.00428859 | 344.49 | 0.00428859 | 344.49 | 0 | 0 | 2023-03-06 09:10:35 | 0.00038115 | 8.3022 | 666.8987 | 0 | Close
8396 | 2 | 2 | CC Chg | 11:31:00 | 69:54:43 | 0.09961 | 3.8255 | 1.14729 | 92.16 | 1.14729 | 92.16 | 0 | 0 | 0.00429177 | 344.75 | 0.00429177 | 344.75 | 0 | 0 | 2023-03-06 09:11:05 | 0.00038106 | 4.1511 | 333.4494 | 0 | Close
8397 | 2 | 2 | CC Chg | 11:31:30 | 69:55:13 | 0.09963 | 3.8257 | 1.14812 | 92.23 | 1.14812 | 92.23 | 0 | 0 | 0.00429494 | 345 | 0.00429494 | 345 | 0 | 0 | 2023-03-06 09:11:35 | 0.00038115 | 4.1511 | 333.4494 | 0 | Close
8398 | 2 | 2 | CC Chg | 11:32:00 | 69:55:43 | 0.09963 | 3.8259 | 1.14895 | 92.29 | 1.14895 | 92.29 | 0 | 0 | 0.00429812 | 345.26 | 0.00429812 | 345.26 | 0 | 0 | 2023-03-06 09:12:05 | 0.00038117 | 4.1502 | 333.378 | 0 | Close
8399 | 2 | 2 | CC Chg | 11:32:30 | 69:56:13 | 0.09963 | 3.8261 | 1.14978 | 92.36 | 1.14978 | 92.36 | 0 | 0 | 0.0043013 | 345.51 | 0.0043013 | 345.51 | 0 | 0 | 2023-03-06 09:12:35 | 0.00038119 | 4.1511 | 333.4494 | 0 | Close
8400 | 2 | 2 | CC Chg | 11:33:00 | 69:56:43 | 0.09963 | 3.8263 | 1.15061 | 92.43 | 1.15061 | 92.43 | 0 | 0 | 0.00430447 | 345.77 | 0.00430447 | 345.77 | 0 | 0 | 2023-03-06 09:13:05 | 0.00038121 | 4.1502 | 333.378 | 0 | Close
8401 | 2 | 2 | CC Chg | 11:33:30 | 69:57:13 | 0.09961 | 3.8264 | 1.15144 | 92.49 | 1.15144 | 92.49 | 0 | 0 | 0.00430765 | 346.02 | 0.00430765 | 346.02 | 0 | 0 | 2023-03-06 09:13:35 | 0.00038115 | 8.304 | 667.0415 | 0 | Close
8402 | 2 | 2 | CC Chg | 11:34:00 | 69:57:43 | 0.09963 | 3.8266 | 1.15227 | 92.56 | 1.15227 | 92.56 | 0 | 0 | 0.00431083 | 346.28 | 0.00431083 | 346.28 | 0 | 0 | 2023-03-06 09:14:05 | 0.00038124 | 4.1502 | 333.378 | 0 | Close
8403 | 2 | 2 | CC Chg | 11:34:30 | 69:58:13 | 0.09963 | 3.8268 | 1.15311 | 92.63 | 1.15311 | 92.63 | 0 | 0 | 0.004314 | 346.53 | 0.004314 | 346.53 | 0 | 0 | 2023-03-06 09:14:35 | 0.00038126 | 4.1511 | 333.4494 | 0 | Close
8404 | 2 | 2 | CC Chg | 11:35:00 | 69:58:43 | 0.09961 | 3.8269 | 1.15394 | 92.69 | 1.15394 | 92.69 | 0 | 0 | 0.00431718 | 346.79 | 0.00431718 | 346.79 | 0 | 0 | 2023-03-06 09:15:05 | 0.0003812 | 8.3022 | 666.8987 | 0 | Close
8405 | 2 | 2 | CC Chg | 11:35:30 | 69:59:13 | 0.09962 | 3.8271 | 1.15477 | 92.76 | 1.15477 | 92.76 | 0 | 0 | 0.00432036 | 347.04 | 0.00432036 | 347.04 | 0 | 0 | 2023-03-06 09:15:35 | 0.00038126 | 4.1511 | 333.4494 | 0 | Close
8406 | 2 | 2 | CC Chg | 11:36:00 | 69:59:43 | 0.09962 | 3.8273 | 1.1556 | 92.83 | 1.1556 | 92.83 | 0 | 0 | 0.00432354 | 347.3 | 0.00432354 | 347.3 | 0 | 0 | 2023-03-06 09:16:05 | 0.00038128 | 4.1511 | 333.4494 | 0 | Close
8407 | 2 | 2 | CC Chg | 11:36:30 | 70:00:13 | 0.09963 | 3.8276 | 1.15643 | 92.89 | 1.15643 | 92.89 | 0 | 0 | 0.00432671 | 347.55 | 0.00432671 | 347.55 | 0 | 0 | 2023-03-06 09:16:35 | 0.00038134 | 2.7668 | 222.252 | 0 | Close
8408 | 2 | 2 | CC Chg | 11:37:00 | 70:00:43 | 0.09962 | 3.8278 | 1.15726 | 92.96 | 1.15726 | 92.96 | 0 | 0 | 0.00432989 | 347.81 | 0.00432989 | 347.81 | 0 | 0 | 2023-03-06 09:17:05 | 0.00038133 | 4.1516 | 333.4851 | 0 | Close
8409 | 2 | 2 | CC Chg | 11:37:30 | 70:01:13 | 0.09963 | 3.828 | 1.15809 | 93.03 | 1.15809 | 93.03 | 0 | 0 | 0.00433307 | 348.07 | 0.00433307 | 348.07 | 0 | 0 | 2023-03-06 09:17:35 | 0.00038138 | 4.1507 | 333.4137 | 0 | Close
8410 | 2 | 2 | CC Chg | 11:38:00 | 70:01:43 | 0.09962 | 3.8281 | 1.15892 | 93.09 | 1.15892 | 93.09 | 0 | 0 | 0.00433625 | 348.32 | 0.00433625 | 348.32 | 0 | 0 | 2023-03-06 09:18:05 | 0.00038136 | 8.3022 | 666.8987 | 0 | Close
8411 | 2 | 2 | CC Chg | 11:38:30 | 70:02:13 | 0.09962 | 3.8283 | 1.15975 | 93.16 | 1.15975 | 93.16 | 0 | 0 | 0.00433942 | 348.58 | 0.00433942 | 348.58 | 0 | 0 | 2023-03-06 09:18:35 | 0.00038138 | 4.1511 | 333.4494 | 0 | Close
8412 | 2 | 2 | CC Chg | 11:39:00 | 70:02:43 | 0.09963 | 3.8285 | 1.16058 | 93.23 | 1.16058 | 93.23 | 0 | 0 | 0.0043426 | 348.83 | 0.0043426 | 348.83 | 0 | 0 | 2023-03-06 09:19:05 | 0.00038143 | 4.1511 | 333.4494 | 0 | Close
8413 | 2 | 2 | CC Chg | 11:39:30 | 70:03:13 | 0.09961 | 3.8286 | 1.16141 | 93.29 | 1.16141 | 93.29 | 0 | 0 | 0.00434578 | 349.09 | 0.00434578 | 349.09 | 0 | 0 | 2023-03-06 09:19:35 | 0.00038137 | 8.3004 | 666.7559 | 0 | Close
8414 | 2 | 2 | CC Chg | 11:40:00 | 70:03:43 | 0.09962 | 3.8288 | 1.16224 | 93.36 | 1.16224 | 93.36 | 0 | 0 | 0.00434896 | 349.34 | 0.00434896 | 349.34 | 0 | 0 | 2023-03-06 09:20:05 | 0.00038143 | 4.1511 | 333.4494 | 0 | Close
8415 | 2 | 2 | CC Chg | 11:40:30 | 70:04:13 | 0.09963 | 3.829 | 1.16307 | 93.43 | 1.16307 | 93.43 | 0 | 0 | 0.00435214 | 349.6 | 0.00435214 | 349.6 | 0 | 0 | 2023-03-06 09:20:35 | 0.00038148 | 4.1511 | 333.4494 | 0 | Close
8416 | 2 | 2 | CC Chg | 11:41:00 | 70:04:43 | 0.09963 | 3.8292 | 1.1639 | 93.49 | 1.1639 | 93.49 | 0 | 0 | 0.00435532 | 349.85 | 0.00435532 | 349.85 | 0 | 0 | 2023-03-06 09:21:05 | 0.0003815 | 4.1511 | 333.4494 | 0 | Close
8417 | 2 | 2 | CC Chg | 11:41:30 | 70:05:13 | 0.09963 | 3.8294 | 1.16473 | 93.56 | 1.16473 | 93.56 | 0 | 0 | 0.0043585 | 350.11 | 0.0043585 | 350.11 | 0 | 0 | 2023-03-06 09:21:35 | 0.00038152 | 4.1516 | 333.4851 | 0 | Close
8418 | 2 | 2 | CC Chg | 11:42:00 | 70:05:43 | 0.09963 | 3.8296 | 1.16556 | 93.63 | 1.16556 | 93.63 | 0 | 0 | 0.00436168 | 350.36 | 0.00436168 | 350.36 | 0 | 0 | 2023-03-06 09:22:05 | 0.00038154 | 4.1502 | 333.378 | 0 | Close
8419 | 2 | 2 | CC Chg | 11:42:30 | 70:06:13 | 0.09963 | 3.8298 | 1.16639 | 93.69 | 1.16639 | 93.69 | 0 | 0 | 0.00436486 | 350.62 | 0.00436486 | 350.62 | 0 | 0 | 2023-03-06 09:22:35 | 0.00038156 | 4.152 | 333.5208 | 0 | Close
8420 | 2 | 2 | CC Chg | 11:43:00 | 70:06:43 | 0.09963 | 3.83 | 1.16722 | 93.76 | 1.16722 | 93.76 | 0 | 0 | 0.00436803 | 350.87 | 0.00436803 | 350.87 | 0 | 0 | 2023-03-06 09:23:05 | 0.00038158 | 4.1511 | 333.4494 | 0 | Close
8421 | 2 | 2 | CC Chg | 11:43:30 | 70:07:13 | 0.09963 | 3.8303 | 1.16805 | 93.83 | 1.16805 | 93.83 | 0 | 0 | 0.00437122 | 351.13 | 0.00437122 | 351.13 | 0 | 0 | 2023-03-06 09:23:35 | 0.00038161 | 2.7668 | 222.252 | 0 | Close
8422 | 2 | 2 | CC Chg | 11:44:00 | 70:07:43 | 0.09962 | 3.8304 | 1.16888 | 93.89 | 1.16888 | 93.89 | 0 | 0 | 0.0043744 | 351.39 | 0.0043744 | 351.39 | 0 | 0 | 2023-03-06 09:24:05 | 0.00038158 | 8.304 | 667.0415 | 0 | Close
8423 | 2 | 2 | CC Chg | 11:44:30 | 70:08:13 | 0.09962 | 3.8307 | 1.16971 | 93.96 | 1.16971 | 93.96 | 0 | 0 | 0.00437758 | 351.64 | 0.00437758 | 351.64 | 0 | 0 | 2023-03-06 09:24:35 | 0.00038161 | 2.7668 | 222.252 | 0 | Close
8424 | 2 | 2 | CC Chg | 11:45:00 | 70:08:43 | 0.09963 | 3.8309 | 1.17054 | 94.03 | 1.17054 | 94.03 | 0 | 0 | 0.00438076 | 351.9 | 0.00438076 | 351.9 | 0 | 0 | 2023-03-06 09:25:05 | 0.00038167 | 4.1516 | 333.4851 | 0 | Close
8425 | 2 | 2 | CC Chg | 11:45:30 | 70:09:13 | 0.09963 | 3.8309 | 1.17137 | 94.09 | 1.17137 | 94.09 | 0 | 0 | 0.00438394 | 352.15 | 0.00438394 | 352.15 | 0 | 0 | 2023-03-06 09:25:35 | 0.00038167 | 0 | 0 | 0 | Close
8426 | 2 | 2 | CC Chg | 11:46:00 | 70:09:43 | 0.09961 | 3.8311 | 1.1722 | 94.16 | 1.1722 | 94.16 | 0 | 0 | 0.00438712 | 352.41 | 0.00438712 | 352.41 | 0 | 0 | 2023-03-06 09:26:05 | 0.00038162 | 4.1516 | 333.4851 | 0 | Close
8427 | 2 | 2 | CC Chg | 11:46:30 | 70:10:13 | 0.09962 | 3.8313 | 1.17303 | 94.23 | 1.17303 | 94.23 | 0 | 0 | 0.0043903 | 352.66 | 0.0043903 | 352.66 | 0 | 0 | 2023-03-06 09:26:35 | 0.00038167 | 4.1511 | 333.4494 | 0 | Close
8428 | 2 | 2 | CC Chg | 11:47:00 | 70:10:43 | 0.09963 | 3.8316 | 1.17386 | 94.29 | 1.17386 | 94.29 | 0 | 0 | 0.00439348 | 352.92 | 0.00439348 | 352.92 | 0 | 0 | 2023-03-06 09:27:05 | 0.00038174 | 2.7671 | 222.2758 | 0 | Close
8429 | 2 | 2 | CC Chg | 11:47:30 | 70:11:13 | 0.09961 | 3.8317 | 1.17469 | 94.36 | 1.17469 | 94.36 | 0 | 0 | 0.00439666 | 353.17 | 0.00439666 | 353.17 | 0 | 0 | 2023-03-06 09:27:35 | 0.00038168 | 8.3013 | 666.8273 | 0 | Close
8430 | 2 | 2 | CC Chg | 11:48:00 | 70:11:43 | 0.09962 | 3.8319 | 1.17552 | 94.43 | 1.17552 | 94.43 | 0 | 0 | 0.00439984 | 353.43 | 0.00439984 | 353.43 | 0 | 0 | 2023-03-06 09:28:05 | 0.00038173 | 4.1511 | 333.4494 | 0 | Close
8431 | 2 | 2 | CC Chg | 11:48:30 | 70:12:13 | 0.09964 | 3.8322 | 1.17635 | 94.49 | 1.17635 | 94.49 | 0 | 0 | 0.00440302 | 353.68 | 0.00440302 | 353.68 | 0 | 0 | 2023-03-06 09:28:35 | 0.00038184 | 2.7674 | 222.2996 | 0 | Close
8432 | 2 | 2 | CC Chg | 11:49:00 | 70:12:43 | 0.09962 | 3.8323 | 1.17718 | 94.56 | 1.17718 | 94.56 | 0 | 0 | 0.0044062 | 353.94 | 0.0044062 | 353.94 | 0 | 0 | 2023-03-06 09:29:05 | 0.00038177 | 8.3013 | 666.8273 | 0 | Close
8433 | 2 | 2 | CC Chg | 11:49:30 | 70:13:13 | 0.09963 | 3.8325 | 1.17801 | 94.63 | 1.17801 | 94.63 | 0 | 0 | 0.00440938 | 354.2 | 0.00440938 | 354.2 | 0 | 0 | 2023-03-06 09:29:35 | 0.00038183 | 4.1516 | 333.4851 | 0 | Close
8434 | 2 | 2 | CC Chg | 11:50:00 | 70:13:43 | 0.09961 | 3.8327 | 1.17884 | 94.69 | 1.17884 | 94.69 | 0 | 0 | 0.00441257 | 354.45 | 0.00441257 | 354.45 | 0 | 0 | 2023-03-06 09:30:05 | 0.00038178 | 4.1502 | 333.378 | 0 | Close
8435 | 2 | 2 | CC Chg | 11:50:30 | 70:14:13 | 0.09962 | 3.833 | 1.17967 | 94.76 | 1.17967 | 94.76 | 0 | 0 | 0.00441575 | 354.71 | 0.00441575 | 354.71 | 0 | 0 | 2023-03-06 09:30:35 | 0.00038184 | 2.7674 | 222.2996 | 0 | Close
8436 | 2 | 2 | CC Chg | 11:51:00 | 70:14:43 | 0.09963 | 3.8332 | 1.1805 | 94.83 | 1.1805 | 94.83 | 0 | 0 | 0.00441893 | 354.96 | 0.00441893 | 354.96 | 0 | 0 | 2023-03-06 09:31:05 | 0.0003819 | 4.152 | 333.5208 | 0 | Close
8437 | 2 | 2 | CC Chg | 11:51:30 | 70:15:13 | 0.09961 | 3.8333 | 1.18133 | 94.89 | 1.18133 | 94.89 | 0 | 0 | 0.00442211 | 355.22 | 0.00442211 | 355.22 | 0 | 0 | 2023-03-06 09:31:35 | 0.00038184 | 8.3004 | 666.7559 | 0 | Close
8438 | 2 | 2 | CC Chg | 11:52:00 | 70:15:43 | 0.09963 | 3.8335 | 1.18216 | 94.96 | 1.18216 | 94.96 | 0 | 0 | 0.0044253 | 355.47 | 0.0044253 | 355.47 | 0 | 0 | 2023-03-06 09:32:05 | 0.00038193 | 4.152 | 333.5208 | 0 | Close
8439 | 2 | 2 | CC Chg | 11:52:30 | 70:16:13 | 0.09962 | 3.8337 | 1.18299 | 95.03 | 1.18299 | 95.03 | 0 | 0 | 0.00442848 | 355.73 | 0.00442848 | 355.73 | 0 | 0 | 2023-03-06 09:32:35 | 0.00038191 | 4.1502 | 333.378 | 0 | Close
8440 | 2 | 2 | CC Chg | 11:53:00 | 70:16:43 | 0.09961 | 3.8339 | 1.18382 | 95.09 | 1.18382 | 95.09 | 0 | 0 | 0.00443166 | 355.99 | 0.00443166 | 355.99 | 0 | 0 | 2023-03-06 09:33:05 | 0.00038189 | 4.1511 | 333.4494 | 0 | Close
8441 | 2 | 2 | CC Chg | 11:53:30 | 70:17:13 | 0.09962 | 3.8341 | 1.18465 | 95.16 | 1.18465 | 95.16 | 0 | 0 | 0.00443484 | 356.24 | 0.00443484 | 356.24 | 0 | 0 | 2023-03-06 09:33:35 | 0.00038195 | 4.1511 | 333.4494 | 0 | Close
8442 | 2 | 2 | CC Chg | 11:54:00 | 70:17:43 | 0.09962 | 3.8343 | 1.18548 | 95.23 | 1.18548 | 95.23 | 0 | 0 | 0.00443803 | 356.5 | 0.00443803 | 356.5 | 0 | 0 | 2023-03-06 09:34:05 | 0.00038197 | 4.1511 | 333.4494 | 0 | Close
8443 | 2 | 2 | CC Chg | 11:54:30 | 70:18:13 | 0.09961 | 3.8345 | 1.18631 | 95.29 | 1.18631 | 95.29 | 0 | 0 | 0.00444121 | 356.75 | 0.00444121 | 356.75 | 0 | 0 | 2023-03-06 09:34:35 | 0.00038195 | 4.1502 | 333.378 | 0 | Close
8444 | 2 | 2 | CC Chg | 11:55:00 | 70:18:43 | 0.09962 | 3.8347 | 1.18714 | 95.36 | 1.18714 | 95.36 | 0 | 0 | 0.00444439 | 357.01 | 0.00444439 | 357.01 | 0 | 0 | 2023-03-06 09:35:05 | 0.00038201 | 4.1511 | 333.4494 | 0 | Close
8445 | 2 | 2 | CC Chg | 11:55:30 | 70:19:13 | 0.09962 | 3.835 | 1.18797 | 95.43 | 1.18797 | 95.43 | 0 | 0 | 0.00444758 | 357.26 | 0.00444758 | 357.26 | 0 | 0 | 2023-03-06 09:35:35 | 0.00038204 | 2.7674 | 222.2996 | 0 | Close
8446 | 2 | 2 | CC Chg | 11:56:00 | 70:19:43 | 0.09962 | 3.8352 | 1.1888 | 95.49 | 1.1888 | 95.49 | 0 | 0 | 0.00445076 | 357.52 | 0.00445076 | 357.52 | 0 | 0 | 2023-03-06 09:36:05 | 0.00038206 | 4.1511 | 333.4494 | 0 | Close
8447 | 2 | 2 | CC Chg | 11:56:30 | 70:20:13 | 0.09963 | 3.8353 | 1.18963 | 95.56 | 1.18963 | 95.56 | 0 | 0 | 0.00445395 | 357.78 | 0.00445395 | 357.78 | 0 | 0 | 2023-03-06 09:36:35 | 0.00038211 | 8.3031 | 666.9701 | 0 | Close
8448 | 2 | 2 | CC Chg | 11:57:00 | 70:20:43 | 0.09964 | 3.8357 | 1.19046 | 95.63 | 1.19046 | 95.63 | 0 | 0 | 0.00445713 | 358.03 | 0.00445713 | 358.03 | 0 | 0 | 2023-03-06 09:37:05 | 0.00038219 | 2.0756 | 166.7247 | 0 | Close
8449 | 2 | 2 | CC Chg | 11:57:30 | 70:21:13 | 0.09962 | 3.8358 | 1.19129 | 95.69 | 1.19129 | 95.69 | 0 | 0 | 0.00446031 | 358.29 | 0.00446031 | 358.29 | 0 | 0 | 2023-03-06 09:37:35 | 0.00038212 | 8.3022 | 666.8987 | 0 | Close
8450 | 2 | 2 | CC Chg | 11:58:00 | 70:21:43 | 0.09962 | 3.8359 | 1.19212 | 95.76 | 1.19212 | 95.76 | 0 | 0 | 0.0044635 | 358.54 | 0.0044635 | 358.54 | 0 | 0 | 2023-03-06 09:38:05 | 0.00038213 | 8.3004 | 666.7559 | 0 | Close
8451 | 2 | 2 | CC Chg | 11:58:30 | 70:22:13 | 0.09962 | 3.8362 | 1.19295 | 95.83 | 1.19295 | 95.83 | 0 | 0 | 0.00446668 | 358.8 | 0.00446668 | 358.8 | 0 | 0 | 2023-03-06 09:38:35 | 0.00038216 | 2.7674 | 222.2996 | 0 | Close
8452 | 2 | 2 | CC Chg | 11:59:00 | 70:22:43 | 0.09962 | 3.8363 | 1.19378 | 95.89 | 1.19378 | 95.89 | 0 | 0 | 0.00446987 | 359.05 | 0.00446987 | 359.05 | 0 | 0 | 2023-03-06 09:39:05 | 0.00038217 | 8.3022 | 666.8987 | 0 | Close
8453 | 2 | 2 | CC Chg | 11:59:30 | 70:23:13 | 0.09961 | 3.8365 | 1.19462 | 95.96 | 1.19462 | 95.96 | 0 | 0 | 0.00447305 | 359.31 | 0.00447305 | 359.31 | 0 | 0 | 2023-03-06 09:39:35 | 0.00038215 | 4.1511 | 333.4494 | 0 | Close
8454 | 2 | 2 | CC Chg | 12:00:00 | 70:23:43 | 0.09962 | 3.8367 | 1.19545 | 96.03 | 1.19545 | 96.03 | 0 | 0 | 0.00447624 | 359.57 | 0.00447624 | 359.57 | 0 | 0 | 2023-03-06 09:40:05 | 0.00038221 | 4.1511 | 333.4494 | 0 | Close
8455 | 2 | 2 | CC Chg | 12:00:30 | 70:24:13 | 0.09962 | 3.8369 | 1.19628 | 96.09 | 1.19628 | 96.09 | 0 | 0 | 0.00447942 | 359.82 | 0.00447942 | 359.82 | 0 | 0 | 2023-03-06 09:40:35 | 0.00038223 | 4.1502 | 333.378 | 0 | Close
8456 | 2 | 2 | CC Chg | 12:01:00 | 70:24:43 | 0.09964 | 3.8372 | 1.19711 | 96.16 | 1.19711 | 96.16 | 0 | 0 | 0.00448261 | 360.08 | 0.00448261 | 360.08 | 0 | 0 | 2023-03-06 09:41:05 | 0.00038234 | 2.768 | 222.3472 | 0 | Close
8457 | 2 | 2 | CC Chg | 12:01:30 | 70:25:13 | 0.09962 | 3.8374 | 1.19794 | 96.23 | 1.19794 | 96.23 | 0 | 0 | 0.0044858 | 360.33 | 0.0044858 | 360.33 | 0 | 0 | 2023-03-06 09:41:35 | 0.00038228 | 4.1511 | 333.4494 | 0 | Close
8458 | 2 | 2 | CC Chg | 12:02:00 | 70:25:43 | 0.09962 | 3.8376 | 1.19877 | 96.29 | 1.19877 | 96.29 | 0 | 0 | 0.00448898 | 360.59 | 0.00448898 | 360.59 | 0 | 0 | 2023-03-06 09:42:05 | 0.0003823 | 4.1511 | 333.4494 | 0 | Close
8459 | 2 | 2 | CC Chg | 12:02:30 | 70:26:13 | 0.09962 | 3.8378 | 1.1996 | 96.36 | 1.1996 | 96.36 | 0 | 0 | 0.00449217 | 360.85 | 0.00449217 | 360.85 | 0 | 0 | 2023-03-06 09:42:35 | 0.00038232 | 4.1511 | 333.4494 | 0 | Close
8460 | 2 | 2 | CC Chg | 12:03:00 | 70:26:43 | 0.09963 | 3.838 | 1.20043 | 96.43 | 1.20043 | 96.43 | 0 | 0 | 0.00449535 | 361.1 | 0.00449535 | 361.1 | 0 | 0 | 2023-03-06 09:43:05 | 0.00038238 | 4.1502 | 333.378 | 0 | Close
8461 | 2 | 2 | CC Chg | 12:03:30 | 70:27:13 | 0.09963 | 3.8383 | 1.20126 | 96.49 | 1.20126 | 96.49 | 0 | 0 | 0.00449854 | 361.36 | 0.00449854 | 361.36 | 0 | 0 | 2023-03-06 09:43:35 | 0.00038241 | 2.7674 | 222.2996 | 0 | Close
8462 | 2 | 2 | CC Chg | 12:04:00 | 70:27:43 | 0.09963 | 3.8384 | 1.20209 | 96.56 | 1.20209 | 96.56 | 0 | 0 | 0.00450173 | 361.61 | 0.00450173 | 361.61 | 0 | 0 | 2023-03-06 09:44:05 | 0.00038242 | 8.3022 | 666.8987 | 0 | Close
8463 | 2 | 2 | CC Chg | 12:04:30 | 70:28:13 | 0.09962 | 3.8386 | 1.20292 | 96.63 | 1.20292 | 96.63 | 0 | 0 | 0.00450491 | 361.87 | 0.00450491 | 361.87 | 0 | 0 | 2023-03-06 09:44:35 | 0.0003824 | 4.1511 | 333.4494 | 0 | Close
8464 | 2 | 2 | CC Chg | 12:05:00 | 70:28:43 | 0.09962 | 3.8388 | 1.20375 | 96.69 | 1.20375 | 96.69 | 0 | 0 | 0.0045081 | 362.13 | 0.0045081 | 362.13 | 0 | 0 | 2023-03-06 09:45:05 | 0.00038242 | 4.1502 | 333.378 | 0 | Close
8465 | 2 | 2 | CC Chg | 12:05:30 | 70:29:13 | 0.09963 | 3.839 | 1.20458 | 96.76 | 1.20458 | 96.76 | 0 | 0 | 0.00451129 | 362.38 | 0.00451129 | 362.38 | 0 | 0 | 2023-03-06 09:45:35 | 0.00038248 | 4.1516 | 333.4851 | 0 | Close
8466 | 2 | 2 | CC Chg | 12:06:00 | 70:29:43 | 0.09961 | 3.8392 | 1.20541 | 96.83 | 1.20541 | 96.83 | 0 | 0 | 0.00451447 | 362.64 | 0.00451447 | 362.64 | 0 | 0 | 2023-03-06 09:46:05 | 0.00038242 | 4.1507 | 333.4137 | 0 | Close
8467 | 2 | 2 | CC Chg | 12:06:30 | 70:30:13 | 0.09963 | 3.8394 | 1.20624 | 96.89 | 1.20624 | 96.89 | 0 | 0 | 0.00451766 | 362.89 | 0.00451766 | 362.89 | 0 | 0 | 2023-03-06 09:46:35 | 0.00038252 | 4.1516 | 333.4851 | 0 | Close
8468 | 2 | 2 | CC Chg | 12:07:00 | 70:30:43 | 0.09962 | 3.8396 | 1.20707 | 96.96 | 1.20707 | 96.96 | 0 | 0 | 0.00452085 | 363.15 | 0.00452085 | 363.15 | 0 | 0 | 2023-03-06 09:47:05 | 0.0003825 | 4.1507 | 333.4137 | 0 | Close
8469 | 2 | 2 | CC Chg | 12:07:30 | 70:31:13 | 0.09963 | 3.8399 | 1.2079 | 97.03 | 1.2079 | 97.03 | 0 | 0 | 0.00452404 | 363.41 | 0.00452404 | 363.41 | 0 | 0 | 2023-03-06 09:47:35 | 0.00038257 | 2.7668 | 222.252 | 0 | Close
8470 | 2 | 2 | CC Chg | 12:08:00 | 70:31:43 | 0.09962 | 3.8401 | 1.20873 | 97.09 | 1.20873 | 97.09 | 0 | 0 | 0.00452722 | 363.66 | 0.00452722 | 363.66 | 0 | 0 | 2023-03-06 09:48:05 | 0.00038255 | 4.1516 | 333.4851 | 0 | Close
8471 | 2 | 2 | CC Chg | 12:08:30 | 70:32:13 | 0.09962 | 3.8403 | 1.20956 | 97.16 | 1.20956 | 97.16 | 0 | 0 | 0.00453041 | 363.92 | 0.00453041 | 363.92 | 0 | 0 | 2023-03-06 09:48:35 | 0.00038257 | 4.1507 | 333.4137 | 0 | Close
8472 | 2 | 2 | CC Chg | 12:09:00 | 70:32:43 | 0.09962 | 3.8404 | 1.21039 | 97.23 | 1.21039 | 97.23 | 0 | 0 | 0.0045336 | 364.17 | 0.0045336 | 364.17 | 0 | 0 | 2023-03-06 09:49:05 | 0.00038258 | 8.3022 | 666.8987 | 0 | Close
8473 | 2 | 2 | CC Chg | 12:09:30 | 70:33:13 | 0.09962 | 3.8407 | 1.21122 | 97.29 | 1.21122 | 97.29 | 0 | 0 | 0.00453679 | 364.43 | 0.00453679 | 364.43 | 0 | 0 | 2023-03-06 09:49:35 | 0.00038261 | 2.7668 | 222.252 | 0 | Close
8474 | 2 | 2 | CC Chg | 12:10:00 | 70:33:43 | 0.09962 | 3.8409 | 1.21205 | 97.36 | 1.21205 | 97.36 | 0 | 0 | 0.00453998 | 364.69 | 0.00453998 | 364.69 | 0 | 0 | 2023-03-06 09:50:05 | 0.00038263 | 4.152 | 333.5208 | 0 | Close
8475 | 2 | 2 | CC Chg | 12:10:30 | 70:34:13 | 0.09961 | 3.8411 | 1.21288 | 97.43 | 1.21288 | 97.43 | 0 | 0 | 0.00454317 | 364.94 | 0.00454317 | 364.94 | 0 | 0 | 2023-03-06 09:50:35 | 0.00038261 | 4.1502 | 333.378 | 0 | Close
8476 | 2 | 2 | CC Chg | 12:11:00 | 70:34:43 | 0.09962 | 3.8413 | 1.21371 | 97.49 | 1.21371 | 97.49 | 0 | 0 | 0.00454636 | 365.2 | 0.00454636 | 365.2 | 0 | 0 | 2023-03-06 09:51:05 | 0.00038267 | 4.1511 | 333.4494 | 0 | Close
8477 | 2 | 2 | CC Chg | 12:11:30 | 70:35:13 | 0.09962 | 3.8416 | 1.21454 | 97.56 | 1.21454 | 97.56 | 0 | 0 | 0.00454954 | 365.45 | 0.00454954 | 365.45 | 0 | 0 | 2023-03-06 09:51:35 | 0.0003827 | 2.7674 | 222.2996 | 0 | Close
8478 | 2 | 2 | CC Chg | 12:12:00 | 70:35:43 | 0.09961 | 3.8418 | 1.21537 | 97.63 | 1.21537 | 97.63 | 0 | 0 | 0.00455273 | 365.71 | 0.00455273 | 365.71 | 0 | 0 | 2023-03-06 09:52:05 | 0.00038268 | 4.1511 | 333.4494 | 0 | Close
8479 | 2 | 2 | CC Chg | 12:12:30 | 70:36:13 | 0.09962 | 3.842 | 1.2162 | 97.69 | 1.2162 | 97.69 | 0 | 0 | 0.00455592 | 365.97 | 0.00455592 | 365.97 | 0 | 0 | 2023-03-06 09:52:35 | 0.00038274 | 4.1502 | 333.378 | 0 | Close
8480 | 2 | 2 | CC Chg | 12:13:00 | 70:36:43 | 0.09963 | 3.8422 | 1.21703 | 97.76 | 1.21703 | 97.76 | 0 | 0 | 0.00455911 | 366.22 | 0.00455911 | 366.22 | 0 | 0 | 2023-03-06 09:53:05 | 0.0003828 | 4.1511 | 333.4494 | 0 | Close
8481 | 2 | 2 | CC Chg | 12:13:30 | 70:37:13 | 0.09963 | 3.8424 | 1.21786 | 97.83 | 1.21786 | 97.83 | 0 | 0 | 0.0045623 | 366.48 | 0.0045623 | 366.48 | 0 | 0 | 2023-03-06 09:53:35 | 0.00038282 | 4.1511 | 333.4494 | 0 | Close
8482 | 2 | 2 | CC Chg | 12:14:00 | 70:37:43 | 0.09963 | 3.8426 | 1.21869 | 97.89 | 1.21869 | 97.89 | 0 | 0 | 0.00456549 | 366.74 | 0.00456549 | 366.74 | 0 | 0 | 2023-03-06 09:54:05 | 0.00038284 | 4.1502 | 333.378 | 0 | Close
8483 | 2 | 2 | CC Chg | 12:14:30 | 70:38:13 | 0.09963 | 3.8428 | 1.21952 | 97.96 | 1.21952 | 97.96 | 0 | 0 | 0.00456868 | 366.99 | 0.00456868 | 366.99 | 0 | 0 | 2023-03-06 09:54:35 | 0.00038286 | 4.1511 | 333.4494 | 0 | Close
8484 | 2 | 2 | CC Chg | 12:15:00 | 70:38:43 | 0.09961 | 3.843 | 1.22035 | 98.03 | 1.22035 | 98.03 | 0 | 0 | 0.00457187 | 367.25 | 0.00457187 | 367.25 | 0 | 0 | 2023-03-06 09:55:05 | 0.0003828 | 4.1511 | 333.4494 | 0 | Close
8485 | 2 | 2 | CC Chg | 12:15:30 | 70:39:13 | 0.09962 | 3.8432 | 1.22118 | 98.09 | 1.22118 | 98.09 | 0 | 0 | 0.00457506 | 367.5 | 0.00457506 | 367.5 | 0 | 0 | 2023-03-06 09:55:35 | 0.00038286 | 4.1511 | 333.4494 | 0 | Close
8486 | 2 | 2 | CC Chg | 12:16:00 | 70:39:43 | 0.09963 | 3.8435 | 1.22201 | 98.16 | 1.22201 | 98.16 | 0 | 0 | 0.00457825 | 367.76 | 0.00457825 | 367.76 | 0 | 0 | 2023-03-06 09:56:05 | 0.00038293 | 2.7674 | 222.2996 | 0 | Close
8487 | 2 | 2 | CC Chg | 12:16:30 | 70:40:13 | 0.09962 | 3.8437 | 1.22284 | 98.23 | 1.22284 | 98.23 | 0 | 0 | 0.00458145 | 368.02 | 0.00458145 | 368.02 | 0 | 0 | 2023-03-06 09:56:35 | 0.00038291 | 4.1511 | 333.4494 | 0 | Close
8488 | 2 | 2 | CC Chg | 12:17:00 | 70:40:43 | 0.09963 | 3.8439 | 1.22367 | 98.29 | 1.22367 | 98.29 | 0 | 0 | 0.00458464 | 368.27 | 0.00458464 | 368.27 | 0 | 0 | 2023-03-06 09:57:05 | 0.00038297 | 4.1511 | 333.4494 | 0 | Close
8489 | 2 | 2 | CC Chg | 12:17:30 | 70:41:13 | 0.09962 | 3.8441 | 1.2245 | 98.36 | 1.2245 | 98.36 | 0 | 0 | 0.00458783 | 368.53 | 0.00458783 | 368.53 | 0 | 0 | 2023-03-06 09:57:35 | 0.00038295 | 4.1502 | 333.378 | 0 | Close
8490 | 2 | 2 | CC Chg | 12:18:00 | 70:41:43 | 0.09963 | 3.8444 | 1.22533 | 98.43 | 1.22533 | 98.43 | 0 | 0 | 0.00459102 | 368.79 | 0.00459102 | 368.79 | 0 | 0 | 2023-03-06 09:58:05 | 0.00038302 | 2.7674 | 222.2996 | 0 | Close
8491 | 2 | 2 | CC Chg | 12:18:30 | 70:42:13 | 0.09962 | 3.8446 | 1.22616 | 98.49 | 1.22616 | 98.49 | 0 | 0 | 0.00459421 | 369.04 | 0.00459421 | 369.04 | 0 | 0 | 2023-03-06 09:58:35 | 0.000383 | 4.1511 | 333.4494 | 0 | Close
8492 | 2 | 2 | CC Chg | 12:19:00 | 70:42:43 | 0.09963 | 3.8448 | 1.22699 | 98.56 | 1.22699 | 98.56 | 0 | 0 | 0.0045974 | 369.3 | 0.0045974 | 369.3 | 0 | 0 | 2023-03-06 09:59:05 | 0.00038306 | 4.1511 | 333.4494 | 0 | Close
8493 | 2 | 2 | CC Chg | 12:19:30 | 70:43:13 | 0.09962 | 3.845 | 1.22782 | 98.63 | 1.22782 | 98.63 | 0 | 0 | 0.00460059 | 369.56 | 0.00460059 | 369.56 | 0 | 0 | 2023-03-06 09:59:35 | 0.00038304 | 4.1502 | 333.378 | 0 | Close
8494 | 2 | 2 | CC Chg | 12:20:00 | 70:43:43 | 0.09963 | 3.8453 | 1.22865 | 98.69 | 1.22865 | 98.69 | 0 | 0 | 0.00460379 | 369.81 | 0.00460379 | 369.81 | 0 | 0 | 2023-03-06 10:00:05 | 0.00038311 | 2.7674 | 222.2996 | 0 | Close
8495 | 2 | 2 | CC Chg | 12:20:30 | 70:44:13 | 0.09962 | 3.8454 | 1.22948 | 98.76 | 1.22948 | 98.76 | 0 | 0 | 0.00460698 | 370.07 | 0.00460698 | 370.07 | 0 | 0 | 2023-03-06 10:00:35 | 0.00038308 | 8.3004 | 666.7559 | 0 | Close
8496 | 2 | 2 | CC Chg | 12:21:00 | 70:44:43 | 0.09962 | 3.8456 | 1.23031 | 98.83 | 1.23031 | 98.83 | 0 | 0 | 0.00461017 | 370.32 | 0.00461017 | 370.32 | 0 | 0 | 2023-03-06 10:01:05 | 0.0003831 | 4.152 | 333.5208 | 0 | Close
8497 | 2 | 2 | CC Chg | 12:21:30 | 70:45:13 | 0.09962 | 3.8459 | 1.23114 | 98.89 | 1.23114 | 98.89 | 0 | 0 | 0.00461336 | 370.58 | 0.00461336 | 370.58 | 0 | 0 | 2023-03-06 10:01:35 | 0.00038313 | 2.7674 | 222.2996 | 0 | Close
8498 | 2 | 2 | CC Chg | 12:22:00 | 70:45:43 | 0.09963 | 3.8461 | 1.23197 | 98.96 | 1.23197 | 98.96 | 0 | 0 | 0.00461656 | 370.84 | 0.00461656 | 370.84 | 0 | 0 | 2023-03-06 10:02:05 | 0.00038319 | 4.1511 | 333.4494 | 0 | Close
8499 | 2 | 2 | CC Chg | 12:22:30 | 70:46:13 | 0.09962 | 3.8464 | 1.2328 | 99.03 | 1.2328 | 99.03 | 0 | 0 | 0.00461975 | 371.09 | 0.00461975 | 371.09 | 0 | 0 | 2023-03-06 10:02:35 | 0.00038318 | 2.7671 | 222.2758 | 0 | Close
8500 | 2 | 2 | CC Chg | 12:23:00 | 70:46:43 | 0.09961 | 3.8466 | 1.23363 | 99.1 | 1.23363 | 99.1 | 0 | 0 | 0.00462294 | 371.35 | 0.00462294 | 371.35 | 0 | 0 | 2023-03-06 10:03:05 | 0.00038316 | 4.1507 | 333.4137 | 0 | Close
8501 | 2 | 2 | CC Chg | 12:23:30 | 70:47:13 | 0.09961 | 3.8468 | 1.23446 | 99.16 | 1.23446 | 99.16 | 0 | 0 | 0.00462614 | 371.61 | 0.00462614 | 371.61 | 0 | 0 | 2023-03-06 10:03:35 | 0.00038318 | 4.1511 | 333.4494 | 0 | Close
8502 | 2 | 2 | CC Chg | 12:24:00 | 70:47:43 | 0.09963 | 3.847 | 1.23529 | 99.23 | 1.23529 | 99.23 | 0 | 0 | 0.00462933 | 371.86 | 0.00462933 | 371.86 | 0 | 0 | 2023-03-06 10:04:05 | 0.00038328 | 4.1502 | 333.378 | 0 | Close
8503 | 2 | 2 | CC Chg | 12:24:30 | 70:48:13 | 0.09963 | 3.8472 | 1.23612 | 99.3 | 1.23612 | 99.3 | 0 | 0 | 0.00463252 | 372.12 | 0.00463252 | 372.12 | 0 | 0 | 2023-03-06 10:04:35 | 0.0003833 | 4.152 | 333.5208 | 0 | Close
8504 | 2 | 2 | CC Chg | 12:25:00 | 70:48:43 | 0.09962 | 3.8474 | 1.23695 | 99.36 | 1.23695 | 99.36 | 0 | 0 | 0.00463572 | 372.38 | 0.00463572 | 372.38 | 0 | 0 | 2023-03-06 10:05:05 | 0.00038328 | 4.1502 | 333.378 | 0 | Close
8505 | 2 | 2 | CC Chg | 12:25:30 | 70:49:13 | 0.09962 | 3.8476 | 1.23778 | 99.43 | 1.23778 | 99.43 | 0 | 0 | 0.00463891 | 372.63 | 0.00463891 | 372.63 | 0 | 0 | 2023-03-06 10:05:35 | 0.0003833 | 4.1511 | 333.4494 | 0 | Close
8506 | 2 | 2 | CC Chg | 12:26:00 | 70:49:43 | 0.09961 | 3.8479 | 1.23862 | 99.5 | 1.23862 | 99.5 | 0 | 0 | 0.00464211 | 372.89 | 0.00464211 | 372.89 | 0 | 0 | 2023-03-06 10:06:05 | 0.00038329 | 2.7674 | 222.2996 | 0 | Close
8507 | 2 | 2 | CC Chg | 12:26:30 | 70:50:13 | 0.09962 | 3.8482 | 1.23945 | 99.56 | 1.23945 | 99.56 | 0 | 0 | 0.0046453 | 373.15 | 0.0046453 | 373.15 | 0 | 0 | 2023-03-06 10:06:35 | 0.00038336 | 2.7674 | 222.2996 | 0 | Close
8508 | 2 | 2 | CC Chg | 12:27:00 | 70:50:43 | 0.09963 | 3.8483 | 1.24028 | 99.63 | 1.24028 | 99.63 | 0 | 0 | 0.0046485 | 373.4 | 0.0046485 | 373.4 | 0 | 0 | 2023-03-06 10:07:05 | 0.00038341 | 8.3004 | 666.7559 | 0 | Close
8509 | 2 | 2 | CC Chg | 12:27:30 | 70:51:13 | 0.09963 | 3.8486 | 1.24111 | 99.7 | 1.24111 | 99.7 | 0 | 0 | 0.00465169 | 373.66 | 0.00465169 | 373.66 | 0 | 0 | 2023-03-06 10:07:35 | 0.00038344 | 2.7674 | 222.2996 | 0 | Close
8510 | 2 | 2 | CC Chg | 12:28:00 | 70:51:43 | 0.09961 | 3.8488 | 1.24194 | 99.76 | 1.24194 | 99.76 | 0 | 0 | 0.00465489 | 373.92 | 0.00465489 | 373.92 | 0 | 0 | 2023-03-06 10:08:05 | 0.00038338 | 4.1511 | 333.4494 | 0 | Close
8511 | 2 | 2 | CC Chg | 12:28:30 | 70:52:13 | 0.09962 | 3.849 | 1.24277 | 99.83 | 1.24277 | 99.83 | 0 | 0 | 0.00465808 | 374.17 | 0.00465808 | 374.17 | 0 | 0 | 2023-03-06 10:08:35 | 0.00038344 | 4.1502 | 333.378 | 0 | Close
8512 | 2 | 2 | CC Chg | 12:29:00 | 70:52:43 | 0.09963 | 3.8493 | 1.2436 | 99.9 | 1.2436 | 99.9 | 0 | 0 | 0.00466128 | 374.43 | 0.00466128 | 374.43 | 0 | 0 | 2023-03-06 10:09:05 | 0.00038351 | 2.7674 | 222.2996 | 0 | Close
8513 | 2 | 2 | CC Chg | 12:29:30 | 70:53:13 | 0.09962 | 3.8495 | 1.24443 | 99.96 | 1.24443 | 99.96 | 0 | 0 | 0.00466447 | 374.69 | 0.00466447 | 374.69 | 0 | 0 | 2023-03-06 10:09:35 | 0.00038349 | 4.1507 | 333.4137 | 0 | Close
8514 | 2 | 2 | CC Chg | 12:30:00 | 70:53:43 | 0.09962 | 3.8498 | 1.24526 | 100.03 | 1.24526 | 100.03 | 0 | 0 | 0.00466767 | 374.94 | 0.00466767 | 374.94 | 0 | 0 | 2023-03-06 10:10:05 | 0.00038352 | 2.7671 | 222.2758 | 0 | Close
8515 | 2 | 2 | CC Chg | 12:30:30 | 70:54:13 | 0.09961 | 3.85 | 1.24609 | 100.1 | 1.24609 | 100.1 | 0 | 0 | 0.00467086 | 375.2 | 0.00467086 | 375.2 | 0 | 0 | 2023-03-06 10:10:35 | 0.0003835 | 4.1507 | 333.4137 | 0 | Close
8516 | 2 | 2 | CC Chg | 12:31:00 | 70:54:43 | 0.09963 | 3.8502 | 1.24692 | 100.16 | 1.24692 | 100.16 | 0 | 0 | 0.00467406 | 375.46 | 0.00467406 | 375.46 | 0 | 0 | 2023-03-06 10:11:05 | 0.0003836 | 4.1516 | 333.4851 | 0 | Close
8517 | 2 | 2 | CC Chg | 12:31:30 | 70:55:13 | 0.09961 | 3.8504 | 1.24775 | 100.23 | 1.24775 | 100.23 | 0 | 0 | 0.00467726 | 375.71 | 0.00467726 | 375.71 | 0 | 0 | 2023-03-06 10:11:35 | 0.00038354 | 4.1507 | 333.4137 | 0 | Close
8518 | 2 | 2 | CC Chg | 12:32:00 | 70:55:43 | 0.09962 | 3.8507 | 1.24858 | 100.3 | 1.24858 | 100.3 | 0 | 0 | 0.00468045 | 375.97 | 0.00468045 | 375.97 | 0 | 0 | 2023-03-06 10:12:05 | 0.00038361 | 2.7674 | 222.2996 | 0 | Close
8519 | 2 | 2 | CC Chg | 12:32:30 | 70:56:13 | 0.09961 | 3.8509 | 1.24941 | 100.36 | 1.24941 | 100.36 | 0 | 0 | 0.00468365 | 376.23 | 0.00468365 | 376.23 | 0 | 0 | 2023-03-06 10:12:35 | 0.00038359 | 4.1502 | 333.378 | 0 | Close
8520 | 2 | 2 | CC Chg | 12:33:00 | 70:56:43 | 0.09962 | 3.8511 | 1.25024 | 100.43 | 1.25024 | 100.43 | 0 | 0 | 0.00468685 | 376.48 | 0.00468685 | 376.48 | 0 | 0 | 2023-03-06 10:13:05 | 0.00038365 | 4.1511 | 333.4494 | 0 | Close
8521 | 2 | 2 | CC Chg | 12:33:30 | 70:57:13 | 0.09962 | 3.8514 | 1.25107 | 100.5 | 1.25107 | 100.5 | 0 | 0 | 0.00469004 | 376.74 | 0.00469004 | 376.74 | 0 | 0 | 2023-03-06 10:13:35 | 0.00038368 | 2.7674 | 222.2996 | 0 | Close
8522 | 2 | 2 | CC Chg | 12:34:00 | 70:57:43 | 0.09963 | 3.8516 | 1.2519 | 100.56 | 1.2519 | 100.56 | 0 | 0 | 0.00469324 | 377 | 0.00469324 | 377 | 0 | 0 | 2023-03-06 10:14:05 | 0.00038373 | 4.1511 | 333.4494 | 0 | Close
8523 | 2 | 2 | CC Chg | 12:34:30 | 70:58:13 | 0.09962 | 3.8519 | 1.25273 | 100.63 | 1.25273 | 100.63 | 0 | 0 | 0.00469644 | 377.25 | 0.00469644 | 377.25 | 0 | 0 | 2023-03-06 10:14:35 | 0.00038373 | 2.7668 | 222.252 | 0 | Close
8524 | 2 | 2 | CC Chg | 12:35:00 | 70:58:43 | 0.09962 | 3.8521 | 1.25356 | 100.7 | 1.25356 | 100.7 | 0 | 0 | 0.00469964 | 377.51 | 0.00469964 | 377.51 | 0 | 0 | 2023-03-06 10:15:05 | 0.00038375 | 4.1511 | 333.4494 | 0 | Close
8525 | 2 | 2 | CC Chg | 12:35:30 | 70:59:13 | 0.09963 | 3.8523 | 1.25439 | 100.76 | 1.25439 | 100.76 | 0 | 0 | 0.00470284 | 377.77 | 0.00470284 | 377.77 | 0 | 0 | 2023-03-06 10:15:35 | 0.0003838 | 4.1511 | 333.4494 | 0 | Close
8526 | 2 | 2 | CC Chg | 12:36:00 | 70:59:43 | 0.09961 | 3.8524 | 1.25522 | 100.83 | 1.25522 | 100.83 | 0 | 0 | 0.00470603 | 378.03 | 0.00470603 | 378.03 | 0 | 0 | 2023-03-06 10:16:05 | 0.00038374 | 8.3022 | 666.8987 | 0 | Close
8527 | 2 | 2 | CC Chg | 12:36:30 | 71:00:13 | 0.09962 | 3.8528 | 1.25605 | 100.9 | 1.25605 | 100.9 | 0 | 0 | 0.00470923 | 378.28 | 0.00470923 | 378.28 | 0 | 0 | 2023-03-06 10:16:35 | 0.00038382 | 2.0756 | 166.7247 | 0 | Close
8528 | 2 | 2 | CC Chg | 12:37:00 | 71:00:43 | 0.09964 | 3.8531 | 1.25688 | 100.96 | 1.25688 | 100.96 | 0 | 0 | 0.00471243 | 378.54 | 0.00471243 | 378.54 | 0 | 0 | 2023-03-06 10:17:05 | 0.00038392 | 2.7674 | 222.2996 | 0 | Close
8529 | 2 | 2 | CC Chg | 12:37:30 | 71:01:13 | 0.09963 | 3.8532 | 1.25771 | 101.03 | 1.25771 | 101.03 | 0 | 0 | 0.00471563 | 378.8 | 0.00471563 | 378.8 | 0 | 0 | 2023-03-06 10:17:35 | 0.00038389 | 8.3013 | 666.8273 | 0 | Close
8530 | 2 | 2 | CC Chg | 12:38:00 | 71:01:43 | 0.09963 | 3.8535 | 1.25854 | 101.1 | 1.25854 | 101.1 | 0 | 0 | 0.00471883 | 379.05 | 0.00471883 | 379.05 | 0 | 0 | 2023-03-06 10:18:05 | 0.00038392 | 2.7671 | 222.2758 | 0 | Close
8531 | 2 | 2 | CC Chg | 12:38:30 | 71:02:13 | 0.09963 | 3.8537 | 1.25937 | 101.16 | 1.25937 | 101.16 | 0 | 0 | 0.00472203 | 379.31 | 0.00472203 | 379.31 | 0 | 0 | 2023-03-06 10:18:35 | 0.00038394 | 4.1516 | 333.4851 | 0 | Close
8532 | 2 | 2 | CC Chg | 12:39:00 | 71:02:43 | 0.09963 | 3.8539 | 1.2602 | 101.23 | 1.2602 | 101.23 | 0 | 0 | 0.00472523 | 379.57 | 0.00472523 | 379.57 | 0 | 0 | 2023-03-06 10:19:05 | 0.00038396 | 4.1507 | 333.4137 | 0 | Close
8533 | 2 | 2 | CC Chg | 12:39:30 | 71:03:13 | 0.09962 | 3.8543 | 1.26103 | 101.3 | 1.26103 | 101.3 | 0 | 0 | 0.00472843 | 379.82 | 0.00472843 | 379.82 | 0 | 0 | 2023-03-06 10:19:35 | 0.00038397 | 2.0756 | 166.7247 | 0 | Close
8534 | 2 | 2 | CC Chg | 12:40:00 | 71:03:43 | 0.09963 | 3.8544 | 1.26186 | 101.36 | 1.26186 | 101.36 | 0 | 0 | 0.00473163 | 380.08 | 0.00473163 | 380.08 | 0 | 0 | 2023-03-06 10:20:05 | 0.00038401 | 8.3013 | 666.8273 | 0 | Close
8535 | 2 | 2 | CC Chg | 12:40:30 | 71:04:13 | 0.09962 | 3.8547 | 1.26269 | 101.43 | 1.26269 | 101.43 | 0 | 0 | 0.00473483 | 380.34 | 0.00473483 | 380.34 | 0 | 0 | 2023-03-06 10:20:35 | 0.00038401 | 2.7671 | 222.2758 | 0 | Close
8536 | 2 | 2 | CC Chg | 12:41:00 | 71:04:43 | 0.09963 | 3.8549 | 1.26352 | 101.5 | 1.26352 | 101.5 | 0 | 0 | 0.00473803 | 380.6 | 0.00473803 | 380.6 | 0 | 0 | 2023-03-06 10:21:05 | 0.00038406 | 4.1516 | 333.4851 | 0 | Close
8537 | 2 | 2 | CC Chg | 12:41:30 | 71:05:13 | 0.09962 | 3.8551 | 1.26435 | 101.56 | 1.26435 | 101.56 | 0 | 0 | 0.00474123 | 380.85 | 0.00474123 | 380.85 | 0 | 0 | 2023-03-06 10:21:35 | 0.00038405 | 4.1511 | 333.4494 | 0 | Close
8538 | 2 | 2 | CC Chg | 12:42:00 | 71:05:43 | 0.09962 | 3.8554 | 1.26518 | 101.63 | 1.26518 | 101.63 | 0 | 0 | 0.00474443 | 381.11 | 0.00474443 | 381.11 | 0 | 0 | 2023-03-06 10:22:05 | 0.00038407 | 2.7674 | 222.2996 | 0 | Close
8539 | 2 | 2 | CC Chg | 12:42:30 | 71:06:13 | 0.09963 | 3.8556 | 1.26601 | 101.7 | 1.26601 | 101.7 | 0 | 0 | 0.00474763 | 381.37 | 0.00474763 | 381.37 | 0 | 0 | 2023-03-06 10:22:35 | 0.00038413 | 4.1502 | 333.378 | 0 | Close
8540 | 2 | 2 | CC Chg | 12:43:00 | 71:06:43 | 0.09963 | 3.8558 | 1.26684 | 101.76 | 1.26684 | 101.76 | 0 | 0 | 0.00475083 | 381.62 | 0.00475083 | 381.62 | 0 | 0 | 2023-03-06 10:23:05 | 0.00038415 | 4.152 | 333.5208 | 0 | Close
8541 | 2 | 2 | CC Chg | 12:43:30 | 71:07:13 | 0.09963 | 3.8561 | 1.26767 | 101.83 | 1.26767 | 101.83 | 0 | 0 | 0.00475403 | 381.88 | 0.00475403 | 381.88 | 0 | 0 | 2023-03-06 10:23:35 | 0.00038418 | 2.7668 | 222.252 | 0 | Close
8542 | 2 | 2 | CC Chg | 12:44:00 | 71:07:43 | 0.09962 | 3.8564 | 1.2685 | 101.9 | 1.2685 | 101.9 | 0 | 0 | 0.00475723 | 382.14 | 0.00475723 | 382.14 | 0 | 0 | 2023-03-06 10:24:05 | 0.00038417 | 2.7671 | 222.2758 | 0 | Close
8543 | 2 | 2 | CC Chg | 12:44:30 | 71:08:13 | 0.09963 | 3.8566 | 1.26933 | 101.96 | 1.26933 | 101.96 | 0 | 0 | 0.00476043 | 382.39 | 0.00476043 | 382.39 | 0 | 0 | 2023-03-06 10:24:35 | 0.00038423 | 4.1511 | 333.4494 | 0 | Close
8544 | 2 | 2 | CC Chg | 12:45:00 | 71:08:43 | 0.09962 | 3.8568 | 1.27016 | 102.03 | 1.27016 | 102.03 | 0 | 0 | 0.00476364 | 382.65 | 0.00476364 | 382.65 | 0 | 0 | 2023-03-06 10:25:05 | 0.00038421 | 4.1502 | 333.378 | 0 | Close
8545 | 2 | 2 | CC Chg | 12:45:30 | 71:09:13 | 0.09963 | 3.857 | 1.27099 | 102.1 | 1.27099 | 102.1 | 0 | 0 | 0.00476684 | 382.91 | 0.00476684 | 382.91 | 0 | 0 | 2023-03-06 10:25:35 | 0.00038427 | 4.1516 | 333.4851 | 0 | Close
8546 | 2 | 2 | CC Chg | 12:46:00 | 71:09:43 | 0.09963 | 3.8573 | 1.27182 | 102.16 | 1.27182 | 102.16 | 0 | 0 | 0.00477004 | 383.17 | 0.00477004 | 383.17 | 0 | 0 | 2023-03-06 10:26:05 | 0.0003843 | 2.7674 | 222.2996 | 0 | Close
8547 | 2 | 2 | CC Chg | 12:46:30 | 71:10:13 | 0.09962 | 3.8576 | 1.27265 | 102.23 | 1.27265 | 102.23 | 0 | 0 | 0.00477324 | 383.42 | 0.00477324 | 383.42 | 0 | 0 | 2023-03-06 10:26:35 | 0.00038429 | 2.7674 | 222.2996 | 0 | Close
8548 | 2 | 2 | CC Chg | 12:47:00 | 71:10:43 | 0.09962 | 3.8579 | 1.27348 | 102.3 | 1.27348 | 102.3 | 0 | 0 | 0.00477644 | 383.68 | 0.00477644 | 383.68 | 0 | 0 | 2023-03-06 10:27:05 | 0.00038432 | 2.7671 | 222.2758 | 0 | Close
8549 | 2 | 2 | CC Chg | 12:47:30 | 71:11:13 | 0.09962 | 3.858 | 1.27431 | 102.36 | 1.27431 | 102.36 | 0 | 0 | 0.00477965 | 383.94 | 0.00477965 | 383.94 | 0 | 0 | 2023-03-06 10:27:35 | 0.00038433 | 8.3013 | 666.8273 | 0 | Close
8550 | 2 | 2 | CC Chg | 12:48:00 | 71:11:43 | 0.09962 | 3.8583 | 1.27514 | 102.43 | 1.27514 | 102.43 | 0 | 0 | 0.00478285 | 384.2 | 0.00478285 | 384.2 | 0 | 0 | 2023-03-06 10:28:05 | 0.00038436 | 2.7671 | 222.2758 | 0 | Close
8551 | 2 | 2 | CC Chg | 12:48:30 | 71:12:13 | 0.09962 | 3.8586 | 1.27597 | 102.5 | 1.27597 | 102.5 | 0 | 0 | 0.00478605 | 384.45 | 0.00478605 | 384.45 | 0 | 0 | 2023-03-06 10:28:35 | 0.00038439 | 2.7677 | 222.3234 | 0 | Close
8552 | 2 | 2 | CC Chg | 12:49:00 | 71:12:43 | 0.09963 | 3.8588 | 1.2768 | 102.56 | 1.2768 | 102.56 | 0 | 0 | 0.00478926 | 384.71 | 0.00478926 | 384.71 | 0 | 0 | 2023-03-06 10:29:05 | 0.00038445 | 4.1507 | 333.4137 | 0 | Close
8553 | 2 | 2 | CC Chg | 12:49:30 | 71:13:13 | 0.09962 | 3.859 | 1.27763 | 102.63 | 1.27763 | 102.63 | 0 | 0 | 0.00479246 | 384.97 | 0.00479246 | 384.97 | 0 | 0 | 2023-03-06 10:29:35 | 0.00038443 | 4.1511 | 333.4494 | 0 | Close
8554 | 2 | 2 | CC Chg | 12:50:00 | 71:13:43 | 0.09962 | 3.8593 | 1.27846 | 102.7 | 1.27846 | 102.7 | 0 | 0 | 0.00479566 | 385.22 | 0.00479566 | 385.22 | 0 | 0 | 2023-03-06 10:30:05 | 0.00038446 | 2.7668 | 222.252 | 0 | Close
8555 | 2 | 2 | CC Chg | 12:50:30 | 71:14:13 | 0.09962 | 3.8595 | 1.27929 | 102.76 | 1.27929 | 102.76 | 0 | 0 | 0.00479887 | 385.48 | 0.00479887 | 385.48 | 0 | 0 | 2023-03-06 10:30:35 | 0.00038448 | 4.1511 | 333.4494 | 0 | Close
8556 | 2 | 2 | CC Chg | 12:51:00 | 71:14:43 | 0.09962 | 3.8598 | 1.28012 | 102.83 | 1.28012 | 102.83 | 0 | 0 | 0.00480207 | 385.74 | 0.00480207 | 385.74 | 0 | 0 | 2023-03-06 10:31:05 | 0.00038451 | 2.7677 | 222.3234 | 0 | Close
8557 | 2 | 2 | CC Chg | 12:51:30 | 71:15:13 | 0.09962 | 3.86 | 1.28095 | 102.9 | 1.28095 | 102.9 | 0 | 0 | 0.00480528 | 386 | 0.00480528 | 386 | 0 | 0 | 2023-03-06 10:31:35 | 0.00038453 | 4.1507 | 333.4137 | 0 | Close
8558 | 2 | 2 | CC Chg | 12:52:00 | 71:15:43 | 0.09963 | 3.8603 | 1.28178 | 102.96 | 1.28178 | 102.96 | 0 | 0 | 0.00480848 | 386.25 | 0.00480848 | 386.25 | 0 | 0 | 2023-03-06 10:32:05 | 0.0003846 | 2.7674 | 222.2996 | 0 | Close
8559 | 2 | 2 | CC Chg | 12:52:30 | 71:16:13 | 0.09963 | 3.8606 | 1.28261 | 103.03 | 1.28261 | 103.03 | 0 | 0 | 0.00481169 | 386.51 | 0.00481169 | 386.51 | 0 | 0 | 2023-03-06 10:32:35 | 0.00038463 | 2.7671 | 222.2758 | 0 | Close
8560 | 2 | 2 | CC Chg | 12:53:00 | 71:16:43 | 0.09963 | 3.8608 | 1.28345 | 103.1 | 1.28345 | 103.1 | 0 | 0 | 0.00481489 | 386.77 | 0.00481489 | 386.77 | 0 | 0 | 2023-03-06 10:33:05 | 0.00038465 | 4.1511 | 333.4494 | 0 | Close
8561 | 2 | 2 | CC Chg | 12:53:30 | 71:17:13 | 0.09962 | 3.861 | 1.28428 | 103.16 | 1.28428 | 103.16 | 0 | 0 | 0.0048181 | 387.03 | 0.0048181 | 387.03 | 0 | 0 | 2023-03-06 10:33:35 | 0.00038463 | 4.1507 | 333.4137 | 0 | Close
8562 | 2 | 2 | CC Chg | 12:54:00 | 71:17:43 | 0.09961 | 3.8613 | 1.28511 | 103.23 | 1.28511 | 103.23 | 0 | 0 | 0.0048213 | 387.28 | 0.0048213 | 387.28 | 0 | 0 | 2023-03-06 10:34:05 | 0.00038462 | 2.7674 | 222.2996 | 0 | Close
8563 | 2 | 2 | CC Chg | 12:54:30 | 71:18:13 | 0.09963 | 3.8615 | 1.28594 | 103.3 | 1.28594 | 103.3 | 0 | 0 | 0.00482451 | 387.54 | 0.00482451 | 387.54 | 0 | 0 | 2023-03-06 10:34:35 | 0.00038472 | 4.1511 | 333.4494 | 0 | Close
8564 | 2 | 2 | CC Chg | 12:55:00 | 71:18:43 | 0.09962 | 3.8618 | 1.28677 | 103.36 | 1.28677 | 103.36 | 0 | 0 | 0.00482771 | 387.8 | 0.00482771 | 387.8 | 0 | 0 | 2023-03-06 10:35:05 | 0.00038471 | 2.7668 | 222.252 | 0 | Close
8565 | 2 | 2 | CC Chg | 12:55:30 | 71:19:13 | 0.09962 | 3.8621 | 1.2876 | 103.43 | 1.2876 | 103.43 | 0 | 0 | 0.00483092 | 388.06 | 0.00483092 | 388.06 | 0 | 0 | 2023-03-06 10:35:35 | 0.00038474 | 2.7677 | 222.3234 | 0 | Close
8566 | 2 | 2 | CC Chg | 12:56:00 | 71:19:43 | 0.09963 | 3.8623 | 1.28843 | 103.5 | 1.28843 | 103.5 | 0 | 0 | 0.00483413 | 388.31 | 0.00483413 | 388.31 | 0 | 0 | 2023-03-06 10:36:05 | 0.0003848 | 4.1511 | 333.4494 | 0 | Close
8567 | 2 | 2 | CC Chg | 12:56:30 | 71:20:13 | 0.09963 | 3.8625 | 1.28926 | 103.56 | 1.28926 | 103.56 | 0 | 0 | 0.00483733 | 388.57 | 0.00483733 | 388.57 | 0 | 0 | 2023-03-06 10:36:35 | 0.00038482 | 4.1511 | 333.4494 | 0 | Close
8568 | 2 | 2 | CC Chg | 12:57:00 | 71:20:43 | 0.09961 | 3.8628 | 1.29009 | 103.63 | 1.29009 | 103.63 | 0 | 0 | 0.00484054 | 388.83 | 0.00484054 | 388.83 | 0 | 0 | 2023-03-06 10:37:05 | 0.00038477 | 2.7671 | 222.2758 | 0 | Close
8569 | 2 | 2 | CC Chg | 12:57:30 | 71:21:13 | 0.09962 | 3.8631 | 1.29092 | 103.7 | 1.29092 | 103.7 | 0 | 0 | 0.00484375 | 389.09 | 0.00484375 | 389.09 | 0 | 0 | 2023-03-06 10:37:35 | 0.00038484 | 2.7677 | 222.3234 | 0 | Close
8570 | 2 | 2 | CC Chg | 12:58:00 | 71:21:43 | 0.09961 | 3.8632 | 1.29175 | 103.76 | 1.29175 | 103.76 | 0 | 0 | 0.00484695 | 389.34 | 0.00484695 | 389.34 | 0 | 0 | 2023-03-06 10:38:05 | 0.00038481 | 8.3004 | 666.7559 | 0 | Close
8571 | 2 | 2 | CC Chg | 12:58:30 | 71:22:13 | 0.09962 | 3.8636 | 1.29258 | 103.83 | 1.29258 | 103.83 | 0 | 0 | 0.00485016 | 389.6 | 0.00485016 | 389.6 | 0 | 0 | 2023-03-06 10:38:35 | 0.00038489 | 2.0756 | 166.7247 | 0 | Close
8572 | 2 | 2 | CC Chg | 12:59:00 | 71:22:43 | 0.09962 | 3.8638 | 1.29341 | 103.9 | 1.29341 | 103.9 | 0 | 0 | 0.00485337 | 389.86 | 0.00485337 | 389.86 | 0 | 0 | 2023-03-06 10:39:05 | 0.00038491 | 4.1507 | 333.4137 | 0 | Close
8573 | 2 | 2 | CC Chg | 12:59:30 | 71:23:13 | 0.09962 | 3.864 | 1.29424 | 103.96 | 1.29424 | 103.96 | 0 | 0 | 0.00485658 | 390.12 | 0.00485658 | 390.12 | 0 | 0 | 2023-03-06 10:39:35 | 0.00038493 | 4.1511 | 333.4494 | 0 | Close
8574 | 2 | 2 | CC Chg | 13:00:00 | 71:23:43 | 0.09963 | 3.8643 | 1.29507 | 104.03 | 1.29507 | 104.03 | 0 | 0 | 0.00485979 | 390.38 | 0.00485979 | 390.38 | 0 | 0 | 2023-03-06 10:40:05 | 0.000385 | 2.7671 | 222.2758 | 0 | Close
8575 | 2 | 2 | CC Chg | 13:00:30 | 71:24:13 | 0.09961 | 3.8645 | 1.2959 | 104.1 | 1.2959 | 104.1 | 0 | 0 | 0.00486299 | 390.63 | 0.00486299 | 390.63 | 0 | 0 | 2023-03-06 10:40:35 | 0.00038494 | 4.1511 | 333.4494 | 0 | Close
8576 | 2 | 2 | CC Chg | 13:01:00 | 71:24:43 | 0.09962 | 3.8648 | 1.29673 | 104.16 | 1.29673 | 104.16 | 0 | 0 | 0.0048662 | 390.89 | 0.0048662 | 390.89 | 0 | 0 | 2023-03-06 10:41:05 | 0.00038501 | 2.768 | 222.3472 | 0 | Close
8577 | 2 | 2 | CC Chg | 13:01:30 | 71:25:13 | 0.09962 | 3.8651 | 1.29756 | 104.23 | 1.29756 | 104.23 | 0 | 0 | 0.00486941 | 391.15 | 0.00486941 | 391.15 | 0 | 0 | 2023-03-06 10:41:35 | 0.00038504 | 2.7668 | 222.252 | 0 | Close
8578 | 2 | 2 | CC Chg | 13:02:00 | 71:25:43 | 0.09963 | 3.8654 | 1.29839 | 104.3 | 1.29839 | 104.3 | 0 | 0 | 0.00487262 | 391.41 | 0.00487262 | 391.41 | 0 | 0 | 2023-03-06 10:42:05 | 0.00038511 | 2.7674 | 222.2996 | 0 | Close
8579 | 2 | 2 | CC Chg | 13:02:30 | 71:26:13 | 0.09962 | 3.8657 | 1.29922 | 104.36 | 1.29922 | 104.36 | 0 | 0 | 0.00487583 | 391.66 | 0.00487583 | 391.66 | 0 | 0 | 2023-03-06 10:42:35 | 0.0003851 | 2.7674 | 222.2996 | 0 | Close
8580 | 2 | 2 | CC Chg | 13:03:00 | 71:26:43 | 0.09963 | 3.8659 | 1.30005 | 104.43 | 1.30005 | 104.43 | 0 | 0 | 0.00487904 | 391.92 | 0.00487904 | 391.92 | 0 | 0 | 2023-03-06 10:43:05 | 0.00038516 | 4.1511 | 333.4494 | 0 | Close
8581 | 2 | 2 | CC Chg | 13:03:30 | 71:27:13 | 0.09961 | 3.8662 | 1.30088 | 104.5 | 1.30088 | 104.5 | 0 | 0 | 0.00488225 | 392.18 | 0.00488225 | 392.18 | 0 | 0 | 2023-03-06 10:43:35 | 0.00038511 | 2.7668 | 222.252 | 0 | Close
8582 | 2 | 2 | CC Chg | 13:04:00 | 71:27:43 | 0.09962 | 3.8664 | 1.30171 | 104.56 | 1.30171 | 104.56 | 0 | 0 | 0.00488546 | 392.44 | 0.00488546 | 392.44 | 0 | 0 | 2023-03-06 10:44:05 | 0.00038517 | 4.1507 | 333.4137 | 0 | Close
8583 | 2 | 2 | CC Chg | 13:04:30 | 71:28:13 | 0.09961 | 3.8666 | 1.30254 | 104.63 | 1.30254 | 104.63 | 0 | 0 | 0.00488867 | 392.7 | 0.00488867 | 392.7 | 0 | 0 | 2023-03-06 10:44:35 | 0.00038515 | 4.1516 | 333.4851 | 0 | Close
8584 | 2 | 2 | CC Chg | 13:05:00 | 71:28:43 | 0.09963 | 3.8669 | 1.30337 | 104.7 | 1.30337 | 104.7 | 0 | 0 | 0.00489188 | 392.95 | 0.00489188 | 392.95 | 0 | 0 | 2023-03-06 10:45:05 | 0.00038526 | 2.7668 | 222.252 | 0 | Close
8585 | 2 | 2 | CC Chg | 13:05:30 | 71:29:13 | 0.09963 | 3.8672 | 1.3042 | 104.76 | 1.3042 | 104.76 | 0 | 0 | 0.00489509 | 393.21 | 0.00489509 | 393.21 | 0 | 0 | 2023-03-06 10:45:35 | 0.00038529 | 2.7674 | 222.2996 | 0 | Close
8586 | 2 | 2 | CC Chg | 13:06:00 | 71:29:43 | 0.09963 | 3.8674 | 1.30503 | 104.83 | 1.30503 | 104.83 | 0 | 0 | 0.0048983 | 393.47 | 0.0048983 | 393.47 | 0 | 0 | 2023-03-06 10:46:05 | 0.00038531 | 4.152 | 333.5208 | 0 | Close
8587 | 2 | 2 | CC Chg | 13:06:30 | 71:30:13 | 0.09963 | 3.8676 | 1.30586 | 104.9 | 1.30586 | 104.9 | 0 | 0 | 0.00490151 | 393.73 | 0.00490151 | 393.73 | 0 | 0 | 2023-03-06 10:46:35 | 0.00038533 | 4.1511 | 333.4494 | 0 | Close
8588 | 2 | 2 | CC Chg | 13:07:00 | 71:30:43 | 0.09964 | 3.868 | 1.30669 | 104.96 | 1.30669 | 104.96 | 0 | 0 | 0.00490472 | 393.99 | 0.00490472 | 393.99 | 0 | 0 | 2023-03-06 10:47:05 | 0.00038541 | 2.0751 | 166.689 | 0 | Close
8589 | 2 | 2 | CC Chg | 13:07:30 | 71:31:13 | 0.09963 | 3.8682 | 1.30752 | 105.03 | 1.30752 | 105.03 | 0 | 0 | 0.00490793 | 394.24 | 0.00490793 | 394.24 | 0 | 0 | 2023-03-06 10:47:35 | 0.00038539 | 4.1511 | 333.4494 | 0 | Close
8590 | 2 | 2 | CC Chg | 13:08:00 | 71:31:43 | 0.09961 | 3.8685 | 1.30835 | 105.1 | 1.30835 | 105.1 | 0 | 0 | 0.00491114 | 394.5 | 0.00491114 | 394.5 | 0 | 0 | 2023-03-06 10:48:05 | 0.00038534 | 2.7674 | 222.2996 | 0 | Close
8591 | 2 | 2 | CC Chg | 13:08:30 | 71:32:13 | 0.09962 | 3.8688 | 1.30918 | 105.16 | 1.30918 | 105.16 | 0 | 0 | 0.00491435 | 394.76 | 0.00491435 | 394.76 | 0 | 0 | 2023-03-06 10:48:35 | 0.00038541 | 2.7674 | 222.2996 | 0 | Close
8592 | 2 | 2 | CC Chg | 13:09:00 | 71:32:43 | 0.09963 | 3.8691 | 1.31001 | 105.23 | 1.31001 | 105.23 | 0 | 0 | 0.00491757 | 395.02 | 0.00491757 | 395.02 | 0 | 0 | 2023-03-06 10:49:05 | 0.00038548 | 2.7674 | 222.2996 | 0 | Close
8593 | 2 | 2 | CC Chg | 13:09:30 | 71:33:13 | 0.09964 | 3.8692 | 1.31084 | 105.3 | 1.31084 | 105.3 | 0 | 0 | 0.00492078 | 395.28 | 0.00492078 | 395.28 | 0 | 0 | 2023-03-06 10:49:35 | 0.00038553 | 8.3004 | 666.7559 | 0 | Close
8594 | 2 | 2 | CC Chg | 13:10:00 | 71:33:43 | 0.09961 | 3.8695 | 1.31167 | 105.36 | 1.31167 | 105.36 | 0 | 0 | 0.00492399 | 395.53 | 0.00492399 | 395.53 | 0 | 0 | 2023-03-06 10:50:05 | 0.00038544 | 2.7677 | 222.3234 | 0 | Close
8595 | 2 | 2 | CC Chg | 13:10:30 | 71:34:13 | 0.09961 | 3.8698 | 1.3125 | 105.43 | 1.3125 | 105.43 | 0 | 0 | 0.0049272 | 395.79 | 0.0049272 | 395.79 | 0 | 0 | 2023-03-06 10:50:35 | 0.00038547 | 2.7671 | 222.2758 | 0 | Close
8596 | 2 | 2 | CC Chg | 13:11:00 | 71:34:43 | 0.09963 | 3.8701 | 1.31333 | 105.5 | 1.31333 | 105.5 | 0 | 0 | 0.00493042 | 396.05 | 0.00493042 | 396.05 | 0 | 0 | 2023-03-06 10:51:05 | 0.00038558 | 2.7677 | 222.3234 | 0 | Close
8597 | 2 | 2 | CC Chg | 13:11:30 | 71:35:13 | 0.09962 | 3.8704 | 1.31416 | 105.56 | 1.31416 | 105.56 | 0 | 0 | 0.00493363 | 396.31 | 0.00493363 | 396.31 | 0 | 0 | 2023-03-06 10:51:35 | 0.00038557 | 2.7674 | 222.2996 | 0 | Close
8598 | 2 | 2 | CC Chg | 13:12:00 | 71:35:43 | 0.09963 | 3.8706 | 1.31499 | 105.63 | 1.31499 | 105.63 | 0 | 0 | 0.00493684 | 396.57 | 0.00493684 | 396.57 | 0 | 0 | 2023-03-06 10:52:05 | 0.00038563 | 4.1511 | 333.4494 | 0 | Close
8599 | 2 | 2 | CC Chg | 13:12:30 | 71:36:13 | 0.09962 | 3.8709 | 1.31582 | 105.7 | 1.31582 | 105.7 | 0 | 0 | 0.00494006 | 396.82 | 0.00494006 | 396.82 | 0 | 0 | 2023-03-06 10:52:35 | 0.00038562 | 2.768 | 222.3472 | 0 | Close
8600 | 2 | 2 | CC Chg | 13:13:00 | 71:36:43 | 0.09962 | 3.8712 | 1.31665 | 105.76 | 1.31665 | 105.76 | 0 | 0 | 0.00494327 | 397.08 | 0.00494327 | 397.08 | 0 | 0 | 2023-03-06 10:53:05 | 0.00038565 | 2.7668 | 222.252 | 0 | Close
8601 | 2 | 2 | CC Chg | 13:13:30 | 71:37:13 | 0.09962 | 3.8714 | 1.31748 | 105.83 | 1.31748 | 105.83 | 0 | 0 | 0.00494648 | 397.34 | 0.00494648 | 397.34 | 0 | 0 | 2023-03-06 10:53:35 | 0.00038567 | 4.1516 | 333.4851 | 0 | Close
8602 | 2 | 2 | CC Chg | 13:14:00 | 71:37:43 | 0.09962 | 3.8717 | 1.31831 | 105.9 | 1.31831 | 105.9 | 0 | 0 | 0.0049497 | 397.6 | 0.0049497 | 397.6 | 0 | 0 | 2023-03-06 10:54:05 | 0.0003857 | 2.7671 | 222.2758 | 0 | Close
8603 | 2 | 2 | CC Chg | 13:14:30 | 71:38:13 | 0.09963 | 3.872 | 1.31914 | 105.96 | 1.31914 | 105.96 | 0 | 0 | 0.00495291 | 397.86 | 0.00495291 | 397.86 | 0 | 0 | 2023-03-06 10:54:35 | 0.00038577 | 2.7674 | 222.2996 | 0 | Close
8604 | 2 | 2 | CC Chg | 13:15:00 | 71:38:43 | 0.09962 | 3.8722 | 1.31997 | 106.03 | 1.31997 | 106.03 | 0 | 0 | 0.00495613 | 398.11 | 0.00495613 | 398.11 | 0 | 0 | 2023-03-06 10:55:05 | 0.00038575 | 4.1511 | 333.4494 | 0 | Close
8605 | 2 | 2 | CC Chg | 13:15:30 | 71:39:13 | 0.09962 | 3.8725 | 1.3208 | 106.1 | 1.3208 | 106.1 | 0 | 0 | 0.00495934 | 398.37 | 0.00495934 | 398.37 | 0 | 0 | 2023-03-06 10:55:35 | 0.00038578 | 2.7671 | 222.2758 | 0 | Close
8606 | 2 | 2 | CC Chg | 13:16:00 | 71:39:43 | 0.09965 | 3.8727 | 1.32163 | 106.16 | 1.32163 | 106.16 | 0 | 0 | 0.00496256 | 398.63 | 0.00496256 | 398.63 | 0 | 0 | 2023-03-06 10:56:05 | 0.00038591 | 4.152 | 333.5208 | 0 | Close
8607 | 2 | 2 | CC Chg | 13:16:30 | 71:40:13 | 0.09963 | 3.8731 | 1.32246 | 106.23 | 1.32246 | 106.23 | 0 | 0 | 0.00496577 | 398.89 | 0.00496577 | 398.89 | 0 | 0 | 2023-03-06 10:56:35 | 0.00038588 | 2.0758 | 166.7425 | 0 | Close
8608 | 2 | 2 | CC Chg | 13:17:00 | 71:40:43 | 0.09963 | 3.8733 | 1.32329 | 106.3 | 1.32329 | 106.3 | 0 | 0 | 0.00496899 | 399.15 | 0.00496899 | 399.15 | 0 | 0 | 2023-03-06 10:57:05 | 0.0003859 | 4.1511 | 333.4494 | 0 | Close
8609 | 2 | 2 | CC Chg | 13:17:30 | 71:41:13 | 0.09962 | 3.8736 | 1.32413 | 106.36 | 1.32413 | 106.36 | 0 | 0 | 0.00497221 | 399.41 | 0.00497221 | 399.41 | 0 | 0 | 2023-03-06 10:57:35 | 0.00038589 | 2.7674 | 222.2996 | 0 | Close
8610 | 2 | 2 | CC Chg | 13:18:00 | 71:41:43 | 0.09963 | 3.8738 | 1.32496 | 106.43 | 1.32496 | 106.43 | 0 | 0 | 0.00497542 | 399.66 | 0.00497542 | 399.66 | 0 | 0 | 2023-03-06 10:58:05 | 0.00038595 | 4.1511 | 333.4494 | 0 | Close
8611 | 2 | 2 | CC Chg | 13:18:30 | 71:42:13 | 0.09963 | 3.8741 | 1.32579 | 106.5 | 1.32579 | 106.5 | 0 | 0 | 0.00497864 | 399.92 | 0.00497864 | 399.92 | 0 | 0 | 2023-03-06 10:58:35 | 0.00038598 | 2.7674 | 222.2996 | 0 | Close
8612 | 2 | 2 | CC Chg | 13:19:00 | 71:42:43 | 0.09964 | 3.8744 | 1.32662 | 106.56 | 1.32662 | 106.56 | 0 | 0 | 0.00498186 | 400.18 | 0.00498186 | 400.18 | 0 | 0 | 2023-03-06 10:59:05 | 0.00038605 | 2.7677 | 222.3234 | 0 | Close
8613 | 2 | 2 | CC Chg | 13:19:30 | 71:43:13 | 0.09962 | 3.8747 | 1.32745 | 106.63 | 1.32745 | 106.63 | 0 | 0 | 0.00498507 | 400.44 | 0.00498507 | 400.44 | 0 | 0 | 2023-03-06 10:59:35 | 0.000386 | 2.7674 | 222.2996 | 0 | Close
8614 | 2 | 2 | CC Chg | 13:20:00 | 71:43:43 | 0.09962 | 3.875 | 1.32828 | 106.7 | 1.32828 | 106.7 | 0 | 0 | 0.00498829 | 400.7 | 0.00498829 | 400.7 | 0 | 0 | 2023-03-06 11:00:05 | 0.00038603 | 2.7674 | 222.2996 | 0 | Close
8615 | 2 | 2 | CC Chg | 13:20:30 | 71:44:13 | 0.09963 | 3.8753 | 1.32911 | 106.76 | 1.32911 | 106.76 | 0 | 0 | 0.00499151 | 400.96 | 0.00499151 | 400.96 | 0 | 0 | 2023-03-06 11:00:35 | 0.0003861 | 2.7674 | 222.2996 | 0 | Close
8616 | 2 | 2 | CC Chg | 13:21:00 | 71:44:43 | 0.09964 | 3.8755 | 1.32994 | 106.83 | 1.32994 | 106.83 | 0 | 0 | 0.00499472 | 401.21 | 0.00499472 | 401.21 | 0 | 0 | 2023-03-06 11:01:05 | 0.00038615 | 4.1511 | 333.4494 | 0 | Close
8617 | 2 | 2 | CC Chg | 13:21:30 | 71:45:13 | 0.09961 | 3.8758 | 1.33077 | 106.9 | 1.33077 | 106.9 | 0 | 0 | 0.00499794 | 401.47 | 0.00499794 | 401.47 | 0 | 0 | 2023-03-06 11:01:35 | 0.00038607 | 2.7677 | 222.3234 | 0 | Close
8618 | 2 | 2 | CC Chg | 13:22:00 | 71:45:43 | 0.09963 | 3.8761 | 1.3316 | 106.96 | 1.3316 | 106.96 | 0 | 0 | 0.00500116 | 401.73 | 0.00500116 | 401.73 | 0 | 0 | 2023-03-06 11:02:05 | 0.00038618 | 2.768 | 222.3472 | 0 | Close
8619 | 2 | 2 | CC Chg | 13:22:30 | 71:46:13 | 0.09962 | 3.8763 | 1.33243 | 107.03 | 1.33243 | 107.03 | 0 | 0 | 0.00500438 | 401.99 | 0.00500438 | 401.99 | 0 | 0 | 2023-03-06 11:02:35 | 0.00038616 | 4.1511 | 333.4494 | 0 | Close
8620 | 2 | 2 | CC Chg | 13:23:00 | 71:46:43 | 0.09962 | 3.8765 | 1.33326 | 107.1 | 1.33326 | 107.1 | 0 | 0 | 0.0050076 | 402.25 | 0.0050076 | 402.25 | 0 | 0 | 2023-03-06 11:03:05 | 0.00038618 | 4.1511 | 333.4494 | 0 | Close
8621 | 2 | 2 | CC Chg | 13:23:30 | 71:47:13 | 0.09963 | 3.8769 | 1.33409 | 107.16 | 1.33409 | 107.16 | 0 | 0 | 0.00501082 | 402.51 | 0.00501082 | 402.51 | 0 | 0 | 2023-03-06 11:03:35 | 0.00038626 | 2.0756 | 166.7247 | 0 | Close
8622 | 2 | 2 | CC Chg | 13:24:00 | 71:47:43 | 0.09963 | 3.8772 | 1.33492 | 107.23 | 1.33492 | 107.23 | 0 | 0 | 0.00501403 | 402.77 | 0.00501403 | 402.77 | 0 | 0 | 2023-03-06 11:04:05 | 0.00038629 | 2.7677 | 222.3234 | 0 | Close
8623 | 2 | 2 | CC Chg | 13:24:30 | 71:48:13 | 0.09964 | 3.8775 | 1.33575 | 107.3 | 1.33575 | 107.3 | 0 | 0 | 0.00501725 | 403.02 | 0.00501725 | 403.02 | 0 | 0 | 2023-03-06 11:04:35 | 0.00038635 | 2.7674 | 222.2996 | 0 | Close
8624 | 2 | 2 | CC Chg | 13:25:00 | 71:48:43 | 0.09963 | 3.8778 | 1.33658 | 107.36 | 1.33658 | 107.36 | 0 | 0 | 0.00502047 | 403.28 | 0.00502047 | 403.28 | 0 | 0 | 2023-03-06 11:05:05 | 0.00038635 | 2.7674 | 222.2996 | 0 | Close
8625 | 2 | 2 | CC Chg | 13:25:30 | 71:49:13 | 0.09963 | 3.878 | 1.33741 | 107.43 | 1.33741 | 107.43 | 0 | 0 | 0.00502369 | 403.54 | 0.00502369 | 403.54 | 0 | 0 | 2023-03-06 11:05:35 | 0.00038637 | 4.1516 | 333.4851 | 0 | Close
8626 | 2 | 2 | CC Chg | 13:26:00 | 71:49:43 | 0.09962 | 3.8782 | 1.33824 | 107.5 | 1.33824 | 107.5 | 0 | 0 | 0.00502691 | 403.8 | 0.00502691 | 403.8 | 0 | 0 | 2023-03-06 11:06:05 | 0.00038635 | 4.1511 | 333.4494 | 0 | Close
8627 | 2 | 2 | CC Chg | 13:26:30 | 71:50:13 | 0.09964 | 3.8787 | 1.33907 | 107.56 | 1.33907 | 107.56 | 0 | 0 | 0.00503013 | 404.06 | 0.00503013 | 404.06 | 0 | 0 | 2023-03-06 11:06:35 | 0.00038647 | 1.6604 | 133.3797 | 0 | Close
8628 | 2 | 2 | CC Chg | 13:27:00 | 71:50:43 | 0.09964 | 3.8788 | 1.3399 | 107.63 | 1.3399 | 107.63 | 0 | 0 | 0.00503335 | 404.32 | 0.00503335 | 404.32 | 0 | 0 | 2023-03-06 11:07:05 | 0.00038648 | 8.3031 | 666.9701 | 0 | Close
8629 | 2 | 2 | CC Chg | 13:27:30 | 71:51:13 | 0.09963 | 3.8791 | 1.34073 | 107.7 | 1.34073 | 107.7 | 0 | 0 | 0.00503657 | 404.58 | 0.00503657 | 404.58 | 0 | 0 | 2023-03-06 11:07:35 | 0.00038647 | 2.768 | 222.3472 | 0 | Close
8630 | 2 | 2 | CC Chg | 13:28:00 | 71:51:43 | 0.09964 | 3.8794 | 1.34156 | 107.76 | 1.34156 | 107.76 | 0 | 0 | 0.00503979 | 404.84 | 0.00503979 | 404.84 | 0 | 0 | 2023-03-06 11:08:05 | 0.00038654 | 2.7677 | 222.3234 | 0 | Close
8631 | 2 | 2 | CC Chg | 13:28:30 | 71:52:13 | 0.09964 | 3.8797 | 1.34239 | 107.83 | 1.34239 | 107.83 | 0 | 0 | 0.00504302 | 405.09 | 0.00504302 | 405.09 | 0 | 0 | 2023-03-06 11:08:35 | 0.00038657 | 2.768 | 222.3472 | 0 | Close
8632 | 2 | 2 | CC Chg | 13:29:00 | 71:52:43 | 0.09964 | 3.88 | 1.34322 | 107.9 | 1.34322 | 107.9 | 0 | 0 | 0.00504624 | 405.35 | 0.00504624 | 405.35 | 0 | 0 | 2023-03-06 11:09:05 | 0.0003866 | 2.7674 | 222.2996 | 0 | Close
8633 | 2 | 2 | CC Chg | 13:29:30 | 71:53:13 | 0.09964 | 3.8803 | 1.34405 | 107.96 | 1.34405 | 107.96 | 0 | 0 | 0.00504946 | 405.61 | 0.00504946 | 405.61 | 0 | 0 | 2023-03-06 11:09:35 | 0.00038663 | 2.7677 | 222.3234 | 0 | Close
8634 | 2 | 2 | CC Chg | 13:30:00 | 71:53:43 | 0.09965 | 3.8806 | 1.34488 | 108.03 | 1.34488 | 108.03 | 0 | 0 | 0.00505268 | 405.87 | 0.00505268 | 405.87 | 0 | 0 | 2023-03-06 11:10:05 | 0.0003867 | 2.7677 | 222.3234 | 0 | Close
8635 | 2 | 2 | CC Chg | 13:30:30 | 71:54:13 | 0.09965 | 3.8808 | 1.34571 | 108.1 | 1.34571 | 108.1 | 0 | 0 | 0.0050559 | 406.13 | 0.0050559 | 406.13 | 0 | 0 | 2023-03-06 11:10:35 | 0.00038672 | 4.1511 | 333.4494 | 0 | Close
8636 | 2 | 2 | CC Chg | 13:31:00 | 71:54:43 | 0.09964 | 3.8811 | 1.34654 | 108.16 | 1.34654 | 108.16 | 0 | 0 | 0.00505913 | 406.39 | 0.00505913 | 406.39 | 0 | 0 | 2023-03-06 11:11:05 | 0.00038671 | 2.7674 | 222.2996 | 0 | Close
8637 | 2 | 2 | CC Chg | 13:31:30 | 71:55:13 | 0.09964 | 3.8814 | 1.34737 | 108.23 | 1.34737 | 108.23 | 0 | 0 | 0.00506235 | 406.65 | 0.00506235 | 406.65 | 0 | 0 | 2023-03-06 11:11:35 | 0.00038674 | 2.7683 | 222.371 | 0 | Close
8638 | 2 | 2 | CC Chg | 13:32:00 | 71:55:43 | 0.09964 | 3.8817 | 1.3482 | 108.3 | 1.3482 | 108.3 | 0 | 0 | 0.00506557 | 406.91 | 0.00506557 | 406.91 | 0 | 0 | 2023-03-06 11:12:05 | 0.00038677 | 2.7674 | 222.2996 | 0 | Close
8639 | 2 | 2 | CC Chg | 13:32:30 | 71:56:13 | 0.09964 | 3.882 | 1.34903 | 108.36 | 1.34903 | 108.36 | 0 | 0 | 0.00506879 | 407.16 | 0.00506879 | 407.16 | 0 | 0 | 2023-03-06 11:12:35 | 0.0003868 | 2.7674 | 222.2996 | 0 | Close
8640 | 2 | 2 | CC Chg | 13:33:00 | 71:56:43 | 0.09965 | 3.8823 | 1.34986 | 108.43 | 1.34986 | 108.43 | 0 | 0 | 0.00507202 | 407.42 | 0.00507202 | 407.42 | 0 | 0 | 2023-03-06 11:13:05 | 0.00038687 | 2.7683 | 222.371 | 0 | Close
8641 | 2 | 2 | CC Chg | 13:33:30 | 71:57:13 | 0.09963 | 3.8825 | 1.35069 | 108.5 | 1.35069 | 108.5 | 0 | 0 | 0.00507524 | 407.68 | 0.00507524 | 407.68 | 0 | 0 | 2023-03-06 11:13:35 | 0.00038681 | 4.1511 | 333.4494 | 0 | Close
8642 | 2 | 2 | CC Chg | 13:34:00 | 71:57:43 | 0.09963 | 3.8827 | 1.35152 | 108.56 | 1.35152 | 108.56 | 0 | 0 | 0.00507847 | 407.94 | 0.00507847 | 407.94 | 0 | 0 | 2023-03-06 11:14:05 | 0.00038683 | 4.1524 | 333.5565 | 0 | Close
8643 | 2 | 2 | CC Chg | 13:34:30 | 71:58:13 | 0.09964 | 3.8831 | 1.35235 | 108.63 | 1.35235 | 108.63 | 0 | 0 | 0.00508169 | 408.2 | 0.00508169 | 408.2 | 0 | 0 | 2023-03-06 11:14:35 | 0.00038691 | 2.0758 | 166.7425 | 0 | Close
8644 | 2 | 2 | CC Chg | 13:35:00 | 71:58:43 | 0.09965 | 3.8834 | 1.35319 | 108.7 | 1.35319 | 108.7 | 0 | 0 | 0.00508491 | 408.46 | 0.00508491 | 408.46 | 0 | 0 | 2023-03-06 11:15:05 | 0.00038698 | 2.768 | 222.3472 | 0 | Close
8645 | 2 | 2 | CC Chg | 13:35:30 | 71:59:13 | 0.09965 | 3.8837 | 1.35402 | 108.76 | 1.35402 | 108.76 | 0 | 0 | 0.00508814 | 408.72 | 0.00508814 | 408.72 | 0 | 0 | 2023-03-06 11:15:35 | 0.00038701 | 2.7674 | 222.2996 | 0 | Close
8646 | 2 | 2 | CC Chg | 13:36:00 | 71:59:43 | 0.09964 | 3.884 | 1.35485 | 108.83 | 1.35485 | 108.83 | 0 | 0 | 0.00509136 | 408.98 | 0.00509136 | 408.98 | 0 | 0 | 2023-03-06 11:16:05 | 0.000387 | 2.7677 | 222.3234 | 0 | Close
8647 | 2 | 2 | CC Chg | 13:36:30 | 72:00:13 | 0.09965 | 3.8843 | 1.35568 | 108.9 | 1.35568 | 108.9 | 0 | 0 | 0.00509459 | 409.24 | 0.00509459 | 409.24 | 0 | 0 | 2023-03-06 11:16:35 | 0.00038707 | 2.768 | 222.3472 | 0 | Close
8648 | 2 | 2 | CC Chg | 13:37:00 | 72:00:43 | 0.09964 | 3.8845 | 1.35651 | 108.97 | 1.35651 | 108.97 | 0 | 0 | 0.00509781 | 409.5 | 0.00509781 | 409.5 | 0 | 0 | 2023-03-06 11:17:05 | 0.00038705 | 4.1516 | 333.4851 | 0 | Close
8649 | 2 | 2 | CC Chg | 13:37:30 | 72:01:13 | 0.09964 | 3.8849 | 1.35734 | 109.03 | 1.35734 | 109.03 | 0 | 0 | 0.00510104 | 409.76 | 0.00510104 | 409.76 | 0 | 0 | 2023-03-06 11:17:35 | 0.00038709 | 2.0758 | 166.7425 | 0 | Close
8650 | 2 | 2 | CC Chg | 13:38:00 | 72:01:43 | 0.09964 | 3.8852 | 1.35817 | 109.1 | 1.35817 | 109.1 | 0 | 0 | 0.00510427 | 410.01 | 0.00510427 | 410.01 | 0 | 0 | 2023-03-06 11:18:05 | 0.00038712 | 2.768 | 222.3472 | 0 | Close
8651 | 2 | 2 | CC Chg | 13:38:30 | 72:02:13 | 0.09964 | 3.8854 | 1.359 | 109.17 | 1.359 | 109.17 | 0 | 0 | 0.00510749 | 410.27 | 0.00510749 | 410.27 | 0 | 0 | 2023-03-06 11:18:35 | 0.00038714 | 4.1516 | 333.4851 | 0 | Close
8652 | 2 | 2 | CC Chg | 13:39:00 | 72:02:43 | 0.09964 | 3.8857 | 1.35983 | 109.23 | 1.35983 | 109.23 | 0 | 0 | 0.00511072 | 410.53 | 0.00511072 | 410.53 | 0 | 0 | 2023-03-06 11:19:05 | 0.00038717 | 2.768 | 222.3472 | 0 | Close
8653 | 2 | 2 | CC Chg | 13:39:30 | 72:03:13 | 0.09965 | 3.886 | 1.36066 | 109.3 | 1.36066 | 109.3 | 0 | 0 | 0.00511395 | 410.79 | 0.00511395 | 410.79 | 0 | 0 | 2023-03-06 11:19:35 | 0.00038724 | 2.7677 | 222.3234 | 0 | Close
8654 | 2 | 2 | CC Chg | 13:40:00 | 72:03:43 | 0.09965 | 3.8863 | 1.36149 | 109.37 | 1.36149 | 109.37 | 0 | 0 | 0.00511717 | 411.05 | 0.00511717 | 411.05 | 0 | 0 | 2023-03-06 11:20:05 | 0.00038727 | 2.7683 | 222.371 | 0 | Close
8655 | 2 | 2 | CC Chg | 13:40:30 | 72:04:13 | 0.09965 | 3.8866 | 1.36232 | 109.43 | 1.36232 | 109.43 | 0 | 0 | 0.0051204 | 411.31 | 0.0051204 | 411.31 | 0 | 0 | 2023-03-06 11:20:35 | 0.0003873 | 2.7677 | 222.3234 | 0 | Close
8656 | 2 | 2 | CC Chg | 13:41:00 | 72:04:43 | 0.09964 | 3.8869 | 1.36315 | 109.5 | 1.36315 | 109.5 | 0 | 0 | 0.00512363 | 411.57 | 0.00512363 | 411.57 | 0 | 0 | 2023-03-06 11:21:05 | 0.00038729 | 2.768 | 222.3472 | 0 | Close
8657 | 2 | 2 | CC Chg | 13:41:30 | 72:05:13 | 0.09965 | 3.8871 | 1.36398 | 109.57 | 1.36398 | 109.57 | 0 | 0 | 0.00512685 | 411.83 | 0.00512685 | 411.83 | 0 | 0 | 2023-03-06 11:21:35 | 0.00038735 | 4.1516 | 333.4851 | 0 | Close
8658 | 2 | 2 | CC Chg | 13:42:00 | 72:05:43 | 0.09963 | 3.8874 | 1.36481 | 109.63 | 1.36481 | 109.63 | 0 | 0 | 0.00513008 | 412.09 | 0.00513008 | 412.09 | 0 | 0 | 2023-03-06 11:22:05 | 0.0003873 | 2.7683 | 222.371 | 0 | Close
8659 | 2 | 2 | CC Chg | 13:42:30 | 72:06:13 | 0.09964 | 3.8878 | 1.36564 | 109.7 | 1.36564 | 109.7 | 0 | 0 | 0.00513331 | 412.35 | 0.00513331 | 412.35 | 0 | 0 | 2023-03-06 11:22:35 | 0.00038738 | 2.076 | 166.7604 | 0 | Close
8660 | 2 | 2 | CC Chg | 13:43:00 | 72:06:43 | 0.09964 | 3.8881 | 1.36647 | 109.77 | 1.36647 | 109.77 | 0 | 0 | 0.00513654 | 412.61 | 0.00513654 | 412.61 | 0 | 0 | 2023-03-06 11:23:05 | 0.00038741 | 2.7677 | 222.3234 | 0 | Close
8661 | 2 | 2 | CC Chg | 13:43:30 | 72:07:13 | 0.09964 | 3.8884 | 1.3673 | 109.83 | 1.3673 | 109.83 | 0 | 0 | 0.00513977 | 412.87 | 0.00513977 | 412.87 | 0 | 0 | 2023-03-06 11:23:35 | 0.00038744 | 2.768 | 222.3472 | 0 | Close
8662 | 2 | 2 | CC Chg | 13:44:00 | 72:07:43 | 0.09965 | 3.8887 | 1.36813 | 109.9 | 1.36813 | 109.9 | 0 | 0 | 0.005143 | 413.13 | 0.005143 | 413.13 | 0 | 0 | 2023-03-06 11:24:05 | 0.00038751 | 2.7683 | 222.371 | 0 | Close
8663 | 2 | 2 | CC Chg | 13:44:30 | 72:08:13 | 0.09965 | 3.889 | 1.36896 | 109.97 | 1.36896 | 109.97 | 0 | 0 | 0.00514623 | 413.38 | 0.00514623 | 413.38 | 0 | 0 | 2023-03-06 11:24:35 | 0.00038754 | 2.7677 | 222.3234 | 0 | Close
8664 | 2 | 2 | CC Chg | 13:45:00 | 72:08:43 | 0.09964 | 3.8893 | 1.36979 | 110.03 | 1.36979 | 110.03 | 0 | 0 | 0.00514946 | 413.64 | 0.00514946 | 413.64 | 0 | 0 | 2023-03-06 11:25:05 | 0.00038753 | 2.7677 | 222.3234 | 0 | Close
8665 | 2 | 2 | CC Chg | 13:45:30 | 72:09:13 | 0.09965 | 3.8896 | 1.37062 | 110.1 | 1.37062 | 110.1 | 0 | 0 | 0.00515269 | 413.9 | 0.00515269 | 413.9 | 0 | 0 | 2023-03-06 11:25:35 | 0.0003876 | 2.768 | 222.3472 | 0 | Close
8666 | 2 | 2 | CC Chg | 13:46:00 | 72:09:43 | 0.09965 | 3.8899 | 1.37145 | 110.17 | 1.37145 | 110.17 | 0 | 0 | 0.00515592 | 414.16 | 0.00515592 | 414.16 | 0 | 0 | 2023-03-06 11:26:05 | 0.00038763 | 2.7683 | 222.371 | 0 | Close
8667 | 2 | 2 | CC Chg | 13:46:30 | 72:10:13 | 0.09964 | 3.8901 | 1.37228 | 110.23 | 1.37228 | 110.23 | 0 | 0 | 0.00515915 | 414.42 | 0.00515915 | 414.42 | 0 | 0 | 2023-03-06 11:26:35 | 0.00038761 | 4.1516 | 333.4851 | 0 | Close
8668 | 2 | 2 | CC Chg | 13:47:00 | 72:10:43 | 0.09964 | 3.8904 | 1.37311 | 110.3 | 1.37311 | 110.3 | 0 | 0 | 0.00516238 | 414.68 | 0.00516238 | 414.68 | 0 | 0 | 2023-03-06 11:27:05 | 0.00038764 | 2.768 | 222.3472 | 0 | Close
8669 | 2 | 2 | CC Chg | 13:47:30 | 72:11:13 | 0.09964 | 3.8906 | 1.37394 | 110.37 | 1.37394 | 110.37 | 0 | 0 | 0.00516561 | 414.94 | 0.00516561 | 414.94 | 0 | 0 | 2023-03-06 11:27:35 | 0.00038766 | 4.1516 | 333.4851 | 0 | Close
8670 | 2 | 2 | CC Chg | 13:48:00 | 72:11:43 | 0.09966 | 3.8911 | 1.37477 | 110.43 | 1.37477 | 110.43 | 0 | 0 | 0.00516884 | 415.2 | 0.00516884 | 415.2 | 0 | 0 | 2023-03-06 11:28:05 | 0.00038779 | 1.661 | 133.4226 | 0 | Close
8671 | 2 | 2 | CC Chg | 13:48:30 | 72:12:13 | 0.09965 | 3.8913 | 1.37561 | 110.5 | 1.37561 | 110.5 | 0 | 0 | 0.00517207 | 415.46 | 0.00517207 | 415.46 | 0 | 0 | 2023-03-06 11:28:35 | 0.00038777 | 4.1516 | 333.4851 | 0 | Close
8672 | 2 | 2 | CC Chg | 13:49:00 | 72:12:43 | 0.09965 | 3.8916 | 1.37644 | 110.57 | 1.37644 | 110.57 | 0 | 0 | 0.0051753 | 415.72 | 0.0051753 | 415.72 | 0 | 0 | 2023-03-06 11:29:05 | 0.0003878 | 2.7683 | 222.371 | 0 | Close
8673 | 2 | 2 | CC Chg | 13:49:30 | 72:13:13 | 0.09965 | 3.8919 | 1.37727 | 110.63 | 1.37727 | 110.63 | 0 | 0 | 0.00517853 | 415.98 | 0.00517853 | 415.98 | 0 | 0 | 2023-03-06 11:29:35 | 0.00038783 | 2.768 | 222.3472 | 0 | Close
8674 | 2 | 2 | CC Chg | 13:50:00 | 72:13:43 | 0.09964 | 3.8923 | 1.3781 | 110.7 | 1.3781 | 110.7 | 0 | 0 | 0.00518176 | 416.24 | 0.00518176 | 416.24 | 0 | 0 | 2023-03-06 11:30:05 | 0.00038783 | 2.0758 | 166.7425 | 0 | Close
8675 | 2 | 2 | CC Chg | 13:50:30 | 72:14:13 | 0.09966 | 3.8926 | 1.37893 | 110.77 | 1.37893 | 110.77 | 0 | 0 | 0.005185 | 416.5 | 0.005185 | 416.5 | 0 | 0 | 2023-03-06 11:30:35 | 0.00038794 | 2.7689 | 222.4186 | 0 | Close
8676 | 2 | 2 | CC Chg | 13:51:00 | 72:14:43 | 0.09964 | 3.8929 | 1.37976 | 110.83 | 1.37976 | 110.83 | 0 | 0 | 0.00518823 | 416.76 | 0.00518823 | 416.76 | 0 | 0 | 2023-03-06 11:31:05 | 0.00038789 | 2.7677 | 222.3234 | 0 | Close
8677 | 2 | 2 | CC Chg | 13:51:30 | 72:15:13 | 0.09966 | 3.8931 | 1.38059 | 110.9 | 1.38059 | 110.9 | 0 | 0 | 0.00519146 | 417.02 | 0.00519146 | 417.02 | 0 | 0 | 2023-03-06 11:31:35 | 0.00038799 | 4.1524 | 333.5565 | 0 | Close
8678 | 2 | 2 | CC Chg | 13:52:00 | 72:15:43 | 0.09965 | 3.8934 | 1.38142 | 110.97 | 1.38142 | 110.97 | 0 | 0 | 0.0051947 | 417.28 | 0.0051947 | 417.28 | 0 | 0 | 2023-03-06 11:32:05 | 0.00038798 | 2.768 | 222.3472 | 0 | Close
8679 | 2 | 2 | CC Chg | 13:52:30 | 72:16:13 | 0.09965 | 3.8938 | 1.38225 | 111.03 | 1.38225 | 111.03 | 0 | 0 | 0.00519793 | 417.54 | 0.00519793 | 417.54 | 0 | 0 | 2023-03-06 11:32:35 | 0.00038802 | 2.0762 | 166.7782 | 0 | Close
8680 | 2 | 2 | CC Chg | 13:53:00 | 72:16:43 | 0.09965 | 3.894 | 1.38308 | 111.1 | 1.38308 | 111.1 | 0 | 0 | 0.00520116 | 417.8 | 0.00520116 | 417.8 | 0 | 0 | 2023-03-06 11:33:05 | 0.00038804 | 4.1524 | 333.5565 | 0 | Close
8681 | 2 | 2 | CC Chg | 13:53:30 | 72:17:13 | 0.09966 | 3.8943 | 1.38391 | 111.17 | 1.38391 | 111.17 | 0 | 0 | 0.0052044 | 418.06 | 0.0052044 | 418.06 | 0 | 0 | 2023-03-06 11:33:35 | 0.00038811 | 2.7677 | 222.3234 | 0 | Close
8682 | 2 | 2 | CC Chg | 13:54:00 | 72:17:43 | 0.09966 | 3.8946 | 1.38474 | 111.23 | 1.38474 | 111.23 | 0 | 0 | 0.00520763 | 418.32 | 0.00520763 | 418.32 | 0 | 0 | 2023-03-06 11:34:05 | 0.00038814 | 2.7683 | 222.371 | 0 | Close
8683 | 2 | 2 | CC Chg | 13:54:30 | 72:18:13 | 0.09965 | 3.895 | 1.38557 | 111.3 | 1.38557 | 111.3 | 0 | 0 | 0.00521086 | 418.58 | 0.00521086 | 418.58 | 0 | 0 | 2023-03-06 11:34:35 | 0.00038814 | 2.0758 | 166.7425 | 0 | Close
8684 | 2 | 2 | CC Chg | 13:55:00 | 72:18:43 | 0.09966 | 3.8952 | 1.3864 | 111.37 | 1.3864 | 111.37 | 0 | 0 | 0.0052141 | 418.84 | 0.0052141 | 418.84 | 0 | 0 | 2023-03-06 11:35:05 | 0.0003882 | 4.152 | 333.5208 | 0 | Close
8685 | 2 | 2 | CC Chg | 13:55:30 | 72:19:13 | 0.09964 | 3.8956 | 1.38723 | 111.43 | 1.38723 | 111.43 | 0 | 0 | 0.00521733 | 419.1 | 0.00521733 | 419.1 | 0 | 0 | 2023-03-06 11:35:35 | 0.00038816 | 2.0764 | 166.7961 | 0 | Close
8686 | 2 | 2 | CC Chg | 13:56:00 | 72:19:43 | 0.09965 | 3.8959 | 1.38806 | 111.5 | 1.38806 | 111.5 | 0 | 0 | 0.00522057 | 419.36 | 0.00522057 | 419.36 | 0 | 0 | 2023-03-06 11:36:05 | 0.00038823 | 2.768 | 222.3472 | 0 | Close
8687 | 2 | 2 | CC Chg | 13:56:30 | 72:20:13 | 0.09965 | 3.8961 | 1.38889 | 111.57 | 1.38889 | 111.57 | 0 | 0 | 0.0052238 | 419.62 | 0.0052238 | 419.62 | 0 | 0 | 2023-03-06 11:36:35 | 0.00038825 | 4.1516 | 333.4851 | 0 | Close
8688 | 2 | 2 | CC Chg | 13:57:00 | 72:20:43 | 0.09964 | 3.8965 | 1.38972 | 111.63 | 1.38972 | 111.63 | 0 | 0 | 0.00522704 | 419.88 | 0.00522704 | 419.88 | 0 | 0 | 2023-03-06 11:37:05 | 0.00038825 | 2.0762 | 166.7782 | 0 | Close
8689 | 2 | 2 | CC Chg | 13:57:30 | 72:21:13 | 0.09965 | 3.8969 | 1.39055 | 111.7 | 1.39055 | 111.7 | 0 | 0 | 0.00523028 | 420.14 | 0.00523028 | 420.14 | 0 | 0 | 2023-03-06 11:37:35 | 0.00038833 | 2.0762 | 166.7782 | 0 | Close
8690 | 2 | 2 | CC Chg | 13:58:00 | 72:21:43 | 0.09966 | 3.8971 | 1.39138 | 111.77 | 1.39138 | 111.77 | 0 | 0 | 0.00523351 | 420.4 | 0.00523351 | 420.4 | 0 | 0 | 2023-03-06 11:38:05 | 0.00038838 | 4.1524 | 333.5565 | 0 | Close
8691 | 2 | 2 | CC Chg | 13:58:30 | 72:22:13 | 0.09965 | 3.8974 | 1.39221 | 111.83 | 1.39221 | 111.83 | 0 | 0 | 0.00523675 | 420.66 | 0.00523675 | 420.66 | 0 | 0 | 2023-03-06 11:38:35 | 0.00038838 | 2.7683 | 222.371 | 0 | Close
8692 | 2 | 2 | CC Chg | 13:59:00 | 72:22:43 | 0.09965 | 3.8977 | 1.39304 | 111.9 | 1.39304 | 111.9 | 0 | 0 | 0.00523999 | 420.92 | 0.00523999 | 420.92 | 0 | 0 | 2023-03-06 11:39:05 | 0.00038841 | 2.7683 | 222.371 | 0 | Close
8693 | 2 | 2 | CC Chg | 13:59:30 | 72:23:13 | 0.09965 | 3.8981 | 1.39387 | 111.97 | 1.39387 | 111.97 | 0 | 0 | 0.00524322 | 421.18 | 0.00524322 | 421.18 | 0 | 0 | 2023-03-06 11:39:35 | 0.00038845 | 2.0758 | 166.7425 | 0 | Close
8694 | 2 | 2 | CC Chg | 14:00:00 | 72:23:43 | 0.09965 | 3.8984 | 1.39471 | 112.03 | 1.39471 | 112.03 | 0 | 0 | 0.00524646 | 421.44 | 0.00524646 | 421.44 | 0 | 0 | 2023-03-06 11:40:05 | 0.00038848 | 2.7683 | 222.371 | 0 | Close
8695 | 2 | 2 | CC Chg | 14:00:30 | 72:24:13 | 0.09965 | 3.8987 | 1.39554 | 112.1 | 1.39554 | 112.1 | 0 | 0 | 0.0052497 | 421.7 | 0.0052497 | 421.7 | 0 | 0 | 2023-03-06 11:40:35 | 0.00038851 | 2.768 | 222.3472 | 0 | Close
8696 | 2 | 2 | CC Chg | 14:01:00 | 72:24:43 | 0.09966 | 3.8989 | 1.39637 | 112.17 | 1.39637 | 112.17 | 0 | 0 | 0.00525294 | 421.96 | 0.00525294 | 421.96 | 0 | 0 | 2023-03-06 11:41:05 | 0.00038856 | 4.1529 | 333.5922 | 0 | Close
8697 | 2 | 2 | CC Chg | 14:01:30 | 72:25:13 | 0.09965 | 3.8992 | 1.3972 | 112.23 | 1.3972 | 112.23 | 0 | 0 | 0.00525617 | 422.22 | 0.00525617 | 422.22 | 0 | 0 | 2023-03-06 11:41:35 | 0.00038856 | 2.768 | 222.3472 | 0 | Close
8698 | 2 | 2 | CC Chg | 14:02:00 | 72:25:43 | 0.09965 | 3.8996 | 1.39803 | 112.3 | 1.39803 | 112.3 | 0 | 0 | 0.00525941 | 422.48 | 0.00525941 | 422.48 | 0 | 0 | 2023-03-06 11:42:05 | 0.0003886 | 2.0762 | 166.7782 | 0 | Close
8699 | 2 | 2 | CC Chg | 14:02:30 | 72:26:13 | 0.09966 | 3.8999 | 1.39886 | 112.37 | 1.39886 | 112.37 | 0 | 0 | 0.00526265 | 422.74 | 0.00526265 | 422.74 | 0 | 0 | 2023-03-06 11:42:35 | 0.00038866 | 2.7677 | 222.3234 | 0 | Close
8700 | 2 | 2 | CC Chg | 14:03:00 | 72:26:43 | 0.09965 | 3.9001 | 1.39969 | 112.43 | 1.39969 | 112.43 | 0 | 0 | 0.00526589 | 423 | 0.00526589 | 423 | 0 | 0 | 2023-03-06 11:43:05 | 0.00038864 | 4.1524 | 333.5565 | 0 | Close
8701 | 2 | 2 | CC Chg | 14:03:30 | 72:27:13 | 0.09966 | 3.9005 | 1.40052 | 112.5 | 1.40052 | 112.5 | 0 | 0 | 0.00526913 | 423.26 | 0.00526913 | 423.26 | 0 | 0 | 2023-03-06 11:43:35 | 0.00038872 | 2.0758 | 166.7425 | 0 | Close
8702 | 2 | 2 | CC Chg | 14:04:00 | 72:27:43 | 0.09965 | 3.9008 | 1.40135 | 112.57 | 1.40135 | 112.57 | 0 | 0 | 0.00527237 | 423.52 | 0.00527237 | 423.52 | 0 | 0 | 2023-03-06 11:44:05 | 0.00038871 | 2.7689 | 222.4186 | 0 | Close
8703 | 2 | 2 | CC Chg | 14:04:30 | 72:28:13 | 0.09966 | 3.9011 | 1.40218 | 112.63 | 1.40218 | 112.63 | 0 | 0 | 0.00527561 | 423.78 | 0.00527561 | 423.78 | 0 | 0 | 2023-03-06 11:44:35 | 0.00038878 | 2.7683 | 222.371 | 0 | Close
8704 | 2 | 2 | CC Chg | 14:05:00 | 72:28:43 | 0.09966 | 3.9014 | 1.40301 | 112.7 | 1.40301 | 112.7 | 0 | 0 | 0.00527885 | 424.04 | 0.00527885 | 424.04 | 0 | 0 | 2023-03-06 11:45:05 | 0.00038881 | 2.7677 | 222.3234 | 0 | Close
8705 | 2 | 2 | CC Chg | 14:05:30 | 72:29:13 | 0.09965 | 3.9018 | 1.40384 | 112.77 | 1.40384 | 112.77 | 0 | 0 | 0.00528209 | 424.3 | 0.00528209 | 424.3 | 0 | 0 | 2023-03-06 11:45:35 | 0.00038881 | 2.0762 | 166.7782 | 0 | Close
8706 | 2 | 2 | CC Chg | 14:06:00 | 72:29:43 | 0.09965 | 3.902 | 1.40467 | 112.83 | 1.40467 | 112.83 | 0 | 0 | 0.00528533 | 424.56 | 0.00528533 | 424.56 | 0 | 0 | 2023-03-06 11:46:05 | 0.00038883 | 4.1524 | 333.5565 | 0 | Close
8707 | 2 | 2 | CC Chg | 14:06:30 | 72:30:13 | 0.09966 | 3.9024 | 1.4055 | 112.9 | 1.4055 | 112.9 | 0 | 0 | 0.00528857 | 424.82 | 0.00528857 | 424.82 | 0 | 0 | 2023-03-06 11:46:35 | 0.00038891 | 2.0762 | 166.7782 | 0 | Close
8708 | 2 | 2 | CC Chg | 14:07:00 | 72:30:43 | 0.09966 | 3.9026 | 1.40633 | 112.97 | 1.40633 | 112.97 | 0 | 0 | 0.00529181 | 425.08 | 0.00529181 | 425.08 | 0 | 0 | 2023-03-06 11:47:05 | 0.00038893 | 4.1533 | 333.6279 | 0 | Close
8709 | 2 | 2 | CC Chg | 14:07:30 | 72:31:13 | 0.09964 | 3.903 | 1.40716 | 113.03 | 1.40716 | 113.03 | 0 | 0 | 0.00529505 | 425.34 | 0.00529505 | 425.34 | 0 | 0 | 2023-03-06 11:47:35 | 0.00038889 | 2.0762 | 166.7782 | 0 | Close
8710 | 2 | 2 | CC Chg | 14:08:00 | 72:31:43 | 0.09964 | 3.9033 | 1.40799 | 113.1 | 1.40799 | 113.1 | 0 | 0 | 0.00529829 | 425.6 | 0.00529829 | 425.6 | 0 | 0 | 2023-03-06 11:48:05 | 0.00038892 | 2.7671 | 222.2758 | 0 | Close
8711 | 2 | 2 | CC Chg | 14:08:30 | 72:32:13 | 0.09964 | 3.9036 | 1.40882 | 113.17 | 1.40882 | 113.17 | 0 | 0 | 0.00530153 | 425.86 | 0.00530153 | 425.86 | 0 | 0 | 2023-03-06 11:48:35 | 0.00038895 | 2.768 | 222.3472 | 0 | Close
8712 | 2 | 2 | CC Chg | 14:09:00 | 72:32:43 | 0.09964 | 3.9038 | 1.40965 | 113.23 | 1.40965 | 113.23 | 0 | 0 | 0.00530477 | 426.12 | 0.00530477 | 426.12 | 0 | 0 | 2023-03-06 11:49:05 | 0.00038897 | 4.1516 | 333.4851 | 0 | Close
8713 | 2 | 2 | CC Chg | 14:09:30 | 72:33:13 | 0.09964 | 3.9042 | 1.41048 | 113.3 | 1.41048 | 113.3 | 0 | 0 | 0.00530802 | 426.38 | 0.00530802 | 426.38 | 0 | 0 | 2023-03-06 11:49:35 | 0.00038901 | 2.0762 | 166.7782 | 0 | Close
8714 | 2 | 2 | CC Chg | 14:10:00 | 72:33:43 | 0.09965 | 3.9045 | 1.41131 | 113.37 | 1.41131 | 113.37 | 0 | 0 | 0.00531126 | 426.64 | 0.00531126 | 426.64 | 0 | 0 | 2023-03-06 11:50:05 | 0.00038908 | 2.768 | 222.3472 | 0 | Close
8715 | 2 | 2 | CC Chg | 14:10:30 | 72:34:13 | 0.09965 | 3.9049 | 1.41214 | 113.43 | 1.41214 | 113.43 | 0 | 0 | 0.0053145 | 426.9 | 0.0053145 | 426.9 | 0 | 0 | 2023-03-06 11:50:35 | 0.00038912 | 2.0756 | 166.7247 | 0 | Close
8716 | 2 | 2 | CC Chg | 14:11:00 | 72:34:43 | 0.09964 | 3.9051 | 1.41297 | 113.5 | 1.41297 | 113.5 | 0 | 0 | 0.00531774 | 427.16 | 0.00531774 | 427.16 | 0 | 0 | 2023-03-06 11:51:05 | 0.0003891 | 4.1524 | 333.5565 | 0 | Close
8717 | 2 | 2 | CC Chg | 14:11:30 | 72:35:13 | 0.09964 | 3.9055 | 1.41381 | 113.57 | 1.41381 | 113.57 | 0 | 0 | 0.00532099 | 427.42 | 0.00532099 | 427.42 | 0 | 0 | 2023-03-06 11:51:35 | 0.00038914 | 2.0758 | 166.7425 | 0 | Close
8718 | 2 | 2 | CC Chg | 14:12:00 | 72:35:43 | 0.09965 | 3.9059 | 1.41464 | 113.63 | 1.41464 | 113.63 | 0 | 0 | 0.00532423 | 427.68 | 0.00532423 | 427.68 | 0 | 0 | 2023-03-06 11:52:05 | 0.00038922 | 2.0758 | 166.7425 | 0 | Close
8719 | 2 | 2 | CC Chg | 14:12:30 | 72:36:13 | 0.09965 | 3.9062 | 1.41547 | 113.7 | 1.41547 | 113.7 | 0 | 0 | 0.00532747 | 427.94 | 0.00532747 | 427.94 | 0 | 0 | 2023-03-06 11:52:35 | 0.00038925 | 2.768 | 222.3472 | 0 | Close
8720 | 2 | 2 | CC Chg | 14:13:00 | 72:36:43 | 0.09964 | 3.9065 | 1.4163 | 113.77 | 1.4163 | 113.77 | 0 | 0 | 0.00533072 | 428.2 | 0.00533072 | 428.2 | 0 | 0 | 2023-03-06 11:53:05 | 0.00038924 | 2.7683 | 222.371 | 0 | Close
8721 | 2 | 2 | CC Chg | 14:13:30 | 72:37:13 | 0.09965 | 3.9068 | 1.41713 | 113.83 | 1.41713 | 113.83 | 0 | 0 | 0.00533396 | 428.46 | 0.00533396 | 428.46 | 0 | 0 | 2023-03-06 11:53:35 | 0.00038931 | 2.7677 | 222.3234 | 0 | Close
8722 | 2 | 2 | CC Chg | 14:14:00 | 72:37:43 | 0.09965 | 3.9071 | 1.41796 | 113.9 | 1.41796 | 113.9 | 0 | 0 | 0.0053372 | 428.73 | 0.0053372 | 428.73 | 0 | 0 | 2023-03-06 11:54:05 | 0.00038934 | 2.768 | 222.3472 | 0 | Close
8723 | 2 | 2 | CC Chg | 14:14:30 | 72:38:13 | 0.09964 | 3.9074 | 1.41879 | 113.97 | 1.41879 | 113.97 | 0 | 0 | 0.00534045 | 428.99 | 0.00534045 | 428.99 | 0 | 0 | 2023-03-06 11:54:35 | 0.00038933 | 2.7683 | 222.371 | 0 | Close
8724 | 2 | 2 | CC Chg | 14:15:00 | 72:38:43 | 0.09965 | 3.9077 | 1.41962 | 114.03 | 1.41962 | 114.03 | 0 | 0 | 0.00534369 | 429.25 | 0.00534369 | 429.25 | 0 | 0 | 2023-03-06 11:55:05 | 0.0003894 | 2.7677 | 222.3234 | 0 | Close
8725 | 2 | 2 | CC Chg | 14:15:30 | 72:39:13 | 0.09964 | 3.9081 | 1.42045 | 114.1 | 1.42045 | 114.1 | 0 | 0 | 0.00534694 | 429.51 | 0.00534694 | 429.51 | 0 | 0 | 2023-03-06 11:55:35 | 0.0003894 | 2.076 | 166.7604 | 0 | Close
8726 | 2 | 2 | CC Chg | 14:16:00 | 72:39:43 | 0.09964 | 3.9084 | 1.42128 | 114.17 | 1.42128 | 114.17 | 0 | 0 | 0.00535018 | 429.77 | 0.00535018 | 429.77 | 0 | 0 | 2023-03-06 11:56:05 | 0.00038943 | 2.7677 | 222.3234 | 0 | Close
8727 | 2 | 2 | CC Chg | 14:16:30 | 72:40:13 | 0.09965 | 3.9087 | 1.42211 | 114.23 | 1.42211 | 114.23 | 0 | 0 | 0.00535343 | 430.03 | 0.00535343 | 430.03 | 0 | 0 | 2023-03-06 11:56:35 | 0.0003895 | 2.7677 | 222.3234 | 0 | Close
8728 | 2 | 2 | CC Chg | 14:17:00 | 72:40:43 | 0.09964 | 3.909 | 1.42294 | 114.3 | 1.42294 | 114.3 | 0 | 0 | 0.00535668 | 430.29 | 0.00535668 | 430.29 | 0 | 0 | 2023-03-06 11:57:05 | 0.00038949 | 2.7683 | 222.371 | 0 | Close
8729 | 2 | 2 | CC Chg | 14:17:30 | 72:41:13 | 0.09965 | 3.9093 | 1.42377 | 114.37 | 1.42377 | 114.37 | 0 | 0 | 0.00535992 | 430.55 | 0.00535992 | 430.55 | 0 | 0 | 2023-03-06 11:57:35 | 0.00038956 | 2.768 | 222.3472 | 0 | Close
8730 | 2 | 2 | CC Chg | 14:18:00 | 72:41:43 | 0.09965 | 3.9097 | 1.4246 | 114.43 | 1.4246 | 114.43 | 0 | 0 | 0.00536317 | 430.81 | 0.00536317 | 430.81 | 0 | 0 | 2023-03-06 11:58:05 | 0.0003896 | 2.0758 | 166.7425 | 0 | Close
8731 | 2 | 2 | CC Chg | 14:18:30 | 72:42:13 | 0.09965 | 3.91 | 1.42543 | 114.5 | 1.42543 | 114.5 | 0 | 0 | 0.00536641 | 431.07 | 0.00536641 | 431.07 | 0 | 0 | 2023-03-06 11:58:35 | 0.00038963 | 2.7683 | 222.371 | 0 | Close
8732 | 2 | 2 | CC Chg | 14:19:00 | 72:42:43 | 0.09965 | 3.9103 | 1.42626 | 114.57 | 1.42626 | 114.57 | 0 | 0 | 0.00536966 | 431.33 | 0.00536966 | 431.33 | 0 | 0 | 2023-03-06 11:59:05 | 0.00038966 | 2.768 | 222.3472 | 0 | Close
8733 | 2 | 2 | CC Chg | 14:19:30 | 72:43:13 | 0.09964 | 3.9106 | 1.42709 | 114.64 | 1.42709 | 114.64 | 0 | 0 | 0.00537291 | 431.59 | 0.00537291 | 431.59 | 0 | 0 | 2023-03-06 11:59:35 | 0.00038965 | 2.7683 | 222.371 | 0 | Close
8734 | 2 | 2 | CC Chg | 14:20:00 | 72:43:43 | 0.09966 | 3.9109 | 1.42792 | 114.7 | 1.42792 | 114.7 | 0 | 0 | 0.00537616 | 431.85 | 0.00537616 | 431.85 | 0 | 0 | 2023-03-06 12:00:05 | 0.00038976 | 2.7677 | 222.3234 | 0 | Close
8735 | 2 | 2 | CC Chg | 14:20:30 | 72:44:13 | 0.09964 | 3.9113 | 1.42875 | 114.77 | 1.42875 | 114.77 | 0 | 0 | 0.0053794 | 432.12 | 0.0053794 | 432.12 | 0 | 0 | 2023-03-06 12:00:35 | 0.00038972 | 2.0758 | 166.7425 | 0 | Close
8736 | 2 | 2 | CC Chg | 14:21:00 | 72:44:43 | 0.09965 | 3.9115 | 1.42958 | 114.84 | 1.42958 | 114.84 | 0 | 0 | 0.00538265 | 432.38 | 0.00538265 | 432.38 | 0 | 0 | 2023-03-06 12:01:05 | 0.00038978 | 4.152 | 333.5208 | 0 | Close
8737 | 2 | 2 | CC Chg | 14:21:30 | 72:45:13 | 0.09964 | 3.9119 | 1.43041 | 114.9 | 1.43041 | 114.9 | 0 | 0 | 0.0053859 | 432.64 | 0.0053859 | 432.64 | 0 | 0 | 2023-03-06 12:01:35 | 0.00038978 | 2.0762 | 166.7782 | 0 | Close
8738 | 2 | 2 | CC Chg | 14:22:00 | 72:45:43 | 0.09965 | 3.9122 | 1.43124 | 114.97 | 1.43124 | 114.97 | 0 | 0 | 0.00538915 | 432.9 | 0.00538915 | 432.9 | 0 | 0 | 2023-03-06 12:02:05 | 0.00038985 | 2.7683 | 222.371 | 0 | Close
8739 | 2 | 2 | CC Chg | 14:22:30 | 72:46:13 | 0.09965 | 3.9126 | 1.43207 | 115.04 | 1.43207 | 115.04 | 0 | 0 | 0.0053924 | 433.16 | 0.0053924 | 433.16 | 0 | 0 | 2023-03-06 12:02:35 | 0.00038989 | 2.0762 | 166.7782 | 0 | Close
8740 | 2 | 2 | CC Chg | 14:23:00 | 72:46:43 | 0.09965 | 3.9129 | 1.4329 | 115.1 | 1.4329 | 115.1 | 0 | 0 | 0.00539565 | 433.42 | 0.00539565 | 433.42 | 0 | 0 | 2023-03-06 12:03:05 | 0.00038992 | 2.7677 | 222.3234 | 0 | Close
8741 | 2 | 2 | CC Chg | 14:23:30 | 72:47:13 | 0.09965 | 3.9132 | 1.43373 | 115.17 | 1.43373 | 115.17 | 0 | 0 | 0.0053989 | 433.68 | 0.0053989 | 433.68 | 0 | 0 | 2023-03-06 12:03:35 | 0.00038995 | 2.768 | 222.3472 | 0 | Close
8742 | 2 | 2 | CC Chg | 14:24:00 | 72:47:43 | 0.09965 | 3.9136 | 1.43457 | 115.24 | 1.43457 | 115.24 | 0 | 0 | 0.00540215 | 433.94 | 0.00540215 | 433.94 | 0 | 0 | 2023-03-06 12:04:05 | 0.00038999 | 2.0764 | 166.7961 | 0 | Close
8743 | 2 | 2 | CC Chg | 14:24:30 | 72:48:13 | 0.09965 | 3.9139 | 1.4354 | 115.3 | 1.4354 | 115.3 | 0 | 0 | 0.0054054 | 434.2 | 0.0054054 | 434.2 | 0 | 0 | 2023-03-06 12:04:35 | 0.00039002 | 2.7677 | 222.3234 | 0 | Close
8744 | 2 | 2 | CC Chg | 14:25:00 | 72:48:43 | 0.09964 | 3.9142 | 1.43623 | 115.37 | 1.43623 | 115.37 | 0 | 0 | 0.00540865 | 434.46 | 0.00540865 | 434.46 | 0 | 0 | 2023-03-06 12:05:05 | 0.00039001 | 2.7683 | 222.371 | 0 | Close
8745 | 2 | 2 | CC Chg | 14:25:30 | 72:49:13 | 0.09965 | 3.9145 | 1.43706 | 115.44 | 1.43706 | 115.44 | 0 | 0 | 0.0054119 | 434.73 | 0.0054119 | 434.73 | 0 | 0 | 2023-03-06 12:05:35 | 0.00039008 | 2.7683 | 222.371 | 0 | Close
8746 | 2 | 2 | CC Chg | 14:26:00 | 72:49:43 | 0.09966 | 3.9149 | 1.43789 | 115.5 | 1.43789 | 115.5 | 0 | 0 | 0.00541515 | 434.99 | 0.00541515 | 434.99 | 0 | 0 | 2023-03-06 12:06:05 | 0.00039016 | 2.076 | 166.7604 | 0 | Close
8747 | 2 | 2 | CC Chg | 14:26:30 | 72:50:13 | 0.09964 | 3.9152 | 1.43872 | 115.57 | 1.43872 | 115.57 | 0 | 0 | 0.0054184 | 435.25 | 0.0054184 | 435.25 | 0 | 0 | 2023-03-06 12:06:35 | 0.00039011 | 2.7683 | 222.371 | 0 | Close
8748 | 2 | 2 | CC Chg | 14:27:00 | 72:50:43 | 0.09965 | 3.9154 | 1.43955 | 115.64 | 1.43955 | 115.64 | 0 | 0 | 0.00542165 | 435.51 | 0.00542165 | 435.51 | 0 | 0 | 2023-03-06 12:07:05 | 0.00039017 | 4.1524 | 333.5565 | 0 | Close
8749 | 2 | 2 | CC Chg | 14:27:30 | 72:51:13 | 0.09965 | 3.9158 | 1.44038 | 115.7 | 1.44038 | 115.7 | 0 | 0 | 0.0054249 | 435.77 | 0.0054249 | 435.77 | 0 | 0 | 2023-03-06 12:07:35 | 0.00039021 | 2.0762 | 166.7782 | 0 | Close
8750 | 2 | 2 | CC Chg | 14:28:00 | 72:51:43 | 0.09965 | 3.9161 | 1.44121 | 115.77 | 1.44121 | 115.77 | 0 | 0 | 0.00542816 | 436.03 | 0.00542816 | 436.03 | 0 | 0 | 2023-03-06 12:08:05 | 0.00039024 | 2.7677 | 222.3234 | 0 | Close
8751 | 2 | 2 | CC Chg | 14:28:30 | 72:52:13 | 0.09966 | 3.9165 | 1.44204 | 115.84 | 1.44204 | 115.84 | 0 | 0 | 0.00543141 | 436.29 | 0.00543141 | 436.29 | 0 | 0 | 2023-03-06 12:08:35 | 0.00039032 | 2.076 | 166.7604 | 0 | Close
8752 | 2 | 2 | CC Chg | 14:29:00 | 72:52:43 | 0.09967 | 3.9168 | 1.44287 | 115.9 | 1.44287 | 115.9 | 0 | 0 | 0.00543466 | 436.55 | 0.00543466 | 436.55 | 0 | 0 | 2023-03-06 12:09:05 | 0.00039039 | 2.768 | 222.3472 | 0 | Close
8753 | 2 | 2 | CC Chg | 14:29:30 | 72:53:13 | 0.09965 | 3.9171 | 1.4437 | 115.97 | 1.4437 | 115.97 | 0 | 0 | 0.00543791 | 436.82 | 0.00543791 | 436.82 | 0 | 0 | 2023-03-06 12:09:35 | 0.00039034 | 2.7683 | 222.371 | 0 | Close
8754 | 2 | 2 | CC Chg | 14:30:00 | 72:53:43 | 0.09965 | 3.9174 | 1.44453 | 116.04 | 1.44453 | 116.04 | 0 | 0 | 0.00544117 | 437.08 | 0.00544117 | 437.08 | 0 | 0 | 2023-03-06 12:10:05 | 0.00039037 | 2.7683 | 222.371 | 0 | Close
8755 | 2 | 2 | CC Chg | 14:30:30 | 72:54:13 | 0.09965 | 3.9179 | 1.44536 | 116.1 | 1.44536 | 116.1 | 0 | 0 | 0.00544442 | 437.34 | 0.00544442 | 437.34 | 0 | 0 | 2023-03-06 12:10:35 | 0.00039042 | 1.6608 | 133.4083 | 0 | Close
8756 | 2 | 2 | CC Chg | 14:31:00 | 72:54:43 | 0.09964 | 3.9182 | 1.44619 | 116.17 | 1.44619 | 116.17 | 0 | 0 | 0.00544767 | 437.6 | 0.00544767 | 437.6 | 0 | 0 | 2023-03-06 12:11:05 | 0.00039041 | 2.7683 | 222.371 | 0 | Close
8757 | 2 | 2 | CC Chg | 14:31:30 | 72:55:13 | 0.09965 | 3.9185 | 1.44702 | 116.24 | 1.44702 | 116.24 | 0 | 0 | 0.00545093 | 437.86 | 0.00545093 | 437.86 | 0 | 0 | 2023-03-06 12:11:35 | 0.00039048 | 2.7683 | 222.371 | 0 | Close
8758 | 2 | 2 | CC Chg | 14:32:00 | 72:55:43 | 0.09964 | 3.9188 | 1.44785 | 116.3 | 1.44785 | 116.3 | 0 | 0 | 0.00545418 | 438.12 | 0.00545418 | 438.12 | 0 | 0 | 2023-03-06 12:12:05 | 0.00039047 | 2.7677 | 222.3234 | 0 | Close
8759 | 2 | 2 | CC Chg | 14:32:30 | 72:56:13 | 0.09966 | 3.9192 | 1.44868 | 116.37 | 1.44868 | 116.37 | 0 | 0 | 0.00545744 | 438.38 | 0.00545744 | 438.38 | 0 | 0 | 2023-03-06 12:12:35 | 0.00039059 | 2.0762 | 166.7782 | 0 | Close
8760 | 2 | 2 | CC Chg | 14:33:00 | 72:56:43 | 0.09965 | 3.9194 | 1.44951 | 116.44 | 1.44951 | 116.44 | 0 | 0 | 0.00546069 | 438.64 | 0.00546069 | 438.64 | 0 | 0 | 2023-03-06 12:13:05 | 0.00039057 | 4.152 | 333.5208 | 0 | Close
8761 | 2 | 2 | CC Chg | 14:33:30 | 72:57:13 | 0.09965 | 3.9198 | 1.45034 | 116.5 | 1.45034 | 116.5 | 0 | 0 | 0.00546395 | 438.91 | 0.00546395 | 438.91 | 0 | 0 | 2023-03-06 12:13:35 | 0.00039061 | 2.0762 | 166.7782 | 0 | Close
8762 | 2 | 2 | CC Chg | 14:34:00 | 72:57:43 | 0.09966 | 3.9201 | 1.45117 | 116.57 | 1.45117 | 116.57 | 0 | 0 | 0.0054672 | 439.17 | 0.0054672 | 439.17 | 0 | 0 | 2023-03-06 12:14:05 | 0.00039068 | 2.7677 | 222.3234 | 0 | Close
8763 | 2 | 2 | CC Chg | 14:34:30 | 72:58:13 | 0.09965 | 3.9204 | 1.452 | 116.64 | 1.452 | 116.64 | 0 | 0 | 0.00547046 | 439.43 | 0.00547046 | 439.43 | 0 | 0 | 2023-03-06 12:14:35 | 0.00039067 | 2.7683 | 222.371 | 0 | Close
8764 | 2 | 2 | CC Chg | 14:35:00 | 72:58:43 | 0.09965 | 3.9208 | 1.45283 | 116.7 | 1.45283 | 116.7 | 0 | 0 | 0.00547371 | 439.69 | 0.00547371 | 439.69 | 0 | 0 | 2023-03-06 12:15:05 | 0.00039071 | 2.0762 | 166.7782 | 0 | Close
8765 | 2 | 2 | CC Chg | 14:35:30 | 72:59:13 | 0.09965 | 3.9212 | 1.45367 | 116.77 | 1.45367 | 116.77 | 0 | 0 | 0.00547697 | 439.95 | 0.00547697 | 439.95 | 0 | 0 | 2023-03-06 12:15:35 | 0.00039075 | 2.0758 | 166.7425 | 0 | Close
8766 | 2 | 2 | CC Chg | 14:36:00 | 72:59:43 | 0.09965 | 3.9215 | 1.4545 | 116.84 | 1.4545 | 116.84 | 0 | 0 | 0.00548022 | 440.21 | 0.00548022 | 440.21 | 0 | 0 | 2023-03-06 12:16:05 | 0.00039078 | 2.768 | 222.3472 | 0 | Close
8767 | 2 | 2 | CC Chg | 14:36:30 | 73:00:13 | 0.09964 | 3.9218 | 1.45533 | 116.9 | 1.45533 | 116.9 | 0 | 0 | 0.00548348 | 440.48 | 0.00548348 | 440.48 | 0 | 0 | 2023-03-06 12:16:35 | 0.00039077 | 2.7683 | 222.371 | 0 | Close
8768 | 2 | 2 | CC Chg | 14:37:00 | 73:00:43 | 0.09965 | 3.9222 | 1.45616 | 116.97 | 1.45616 | 116.97 | 0 | 0 | 0.00548674 | 440.74 | 0.00548674 | 440.74 | 0 | 0 | 2023-03-06 12:17:05 | 0.00039085 | 2.0758 | 166.7425 | 0 | Close
8769 | 2 | 2 | CC Chg | 14:37:30 | 73:01:13 | 0.09965 | 3.9225 | 1.45699 | 117.04 | 1.45699 | 117.04 | 0 | 0 | 0.00549 | 441 | 0.00549 | 441 | 0 | 0 | 2023-03-06 12:17:35 | 0.00039088 | 2.7683 | 222.371 | 0 | Close
8770 | 2 | 2 | CC Chg | 14:38:00 | 73:01:43 | 0.09966 | 3.9228 | 1.45782 | 117.1 | 1.45782 | 117.1 | 0 | 0 | 0.00549325 | 441.26 | 0.00549325 | 441.26 | 0 | 0 | 2023-03-06 12:18:05 | 0.00039095 | 2.7683 | 222.371 | 0 | Close
8771 | 2 | 2 | CC Chg | 14:38:30 | 73:02:13 | 0.09967 | 3.9231 | 1.45865 | 117.17 | 1.45865 | 117.17 | 0 | 0 | 0.00549651 | 441.52 | 0.00549651 | 441.52 | 0 | 0 | 2023-03-06 12:18:35 | 0.00039102 | 2.7677 | 222.3234 | 0 | Close
8772 | 2 | 2 | CC Chg | 14:39:00 | 73:02:43 | 0.09965 | 3.9235 | 1.45948 | 117.24 | 1.45948 | 117.24 | 0 | 0 | 0.00549977 | 441.78 | 0.00549977 | 441.78 | 0 | 0 | 2023-03-06 12:19:05 | 0.00039098 | 2.076 | 166.7604 | 0 | Close
8773 | 2 | 2 | CC Chg | 14:39:30 | 73:03:13 | 0.09965 | 3.9238 | 1.46031 | 117.3 | 1.46031 | 117.3 | 0 | 0 | 0.00550303 | 442.05 | 0.00550303 | 442.05 | 0 | 0 | 2023-03-06 12:19:35 | 0.00039101 | 2.7683 | 222.371 | 0 | Close
8774 | 2 | 2 | CC Chg | 14:40:00 | 73:03:43 | 0.09965 | 3.9242 | 1.46114 | 117.37 | 1.46114 | 117.37 | 0 | 0 | 0.00550629 | 442.31 | 0.00550629 | 442.31 | 0 | 0 | 2023-03-06 12:20:05 | 0.00039105 | 2.0764 | 166.7961 | 0 | Close
8775 | 2 | 2 | CC Chg | 14:40:30 | 73:04:13 | 0.09964 | 3.9245 | 1.46197 | 117.44 | 1.46197 | 117.44 | 0 | 0 | 0.00550954 | 442.57 | 0.00550954 | 442.57 | 0 | 0 | 2023-03-06 12:20:35 | 0.00039104 | 2.768 | 222.3472 | 0 | Close
8776 | 2 | 2 | CC Chg | 14:41:00 | 73:04:43 | 0.09967 | 3.9249 | 1.4628 | 117.5 | 1.4628 | 117.5 | 0 | 0 | 0.0055128 | 442.83 | 0.0055128 | 442.83 | 0 | 0 | 2023-03-06 12:21:05 | 0.00039119 | 2.0758 | 166.7425 | 0 | Close
8777 | 2 | 2 | CC Chg | 14:41:30 | 73:05:13 | 0.09965 | 3.9252 | 1.46363 | 117.57 | 1.46363 | 117.57 | 0 | 0 | 0.00551606 | 443.09 | 0.00551606 | 443.09 | 0 | 0 | 2023-03-06 12:21:35 | 0.00039115 | 2.768 | 222.3472 | 0 | Close
8778 | 2 | 2 | CC Chg | 14:42:00 | 73:05:43 | 0.09965 | 3.9255 | 1.46446 | 117.64 | 1.46446 | 117.64 | 0 | 0 | 0.00551932 | 443.35 | 0.00551932 | 443.35 | 0 | 0 | 2023-03-06 12:22:05 | 0.00039118 | 2.7683 | 222.371 | 0 | Close
8779 | 2 | 2 | CC Chg | 14:42:30 | 73:06:13 | 0.09964 | 3.9259 | 1.46529 | 117.7 | 1.46529 | 117.7 | 0 | 0 | 0.00552258 | 443.62 | 0.00552258 | 443.62 | 0 | 0 | 2023-03-06 12:22:35 | 0.00039118 | 2.0758 | 166.7425 | 0 | Close
8780 | 2 | 2 | CC Chg | 14:43:00 | 73:06:43 | 0.09966 | 3.9262 | 1.46612 | 117.77 | 1.46612 | 117.77 | 0 | 0 | 0.00552584 | 443.88 | 0.00552584 | 443.88 | 0 | 0 | 2023-03-06 12:23:05 | 0.00039129 | 2.7683 | 222.371 | 0 | Close
8781 | 2 | 2 | CC Chg | 14:43:30 | 73:07:13 | 0.09965 | 3.9265 | 1.46695 | 117.84 | 1.46695 | 117.84 | 0 | 0 | 0.0055291 | 444.14 | 0.0055291 | 444.14 | 0 | 0 | 2023-03-06 12:23:35 | 0.00039128 | 2.7677 | 222.3234 | 0 | Close
8782 | 2 | 2 | CC Chg | 14:44:00 | 73:07:43 | 0.09965 | 3.9269 | 1.46778 | 117.9 | 1.46778 | 117.9 | 0 | 0 | 0.00553236 | 444.4 | 0.00553236 | 444.4 | 0 | 0 | 2023-03-06 12:24:05 | 0.00039132 | 2.076 | 166.7604 | 0 | Close
8783 | 2 | 2 | CC Chg | 14:44:30 | 73:08:13 | 0.09964 | 3.9272 | 1.46861 | 117.97 | 1.46861 | 117.97 | 0 | 0 | 0.00553562 | 444.66 | 0.00553562 | 444.66 | 0 | 0 | 2023-03-06 12:24:35 | 0.00039131 | 2.7683 | 222.371 | 0 | Close
8784 | 2 | 2 | CC Chg | 14:45:00 | 73:08:43 | 0.09964 | 3.9275 | 1.46944 | 118.04 | 1.46944 | 118.04 | 0 | 0 | 0.00553888 | 444.93 | 0.00553888 | 444.93 | 0 | 0 | 2023-03-06 12:25:05 | 0.00039134 | 2.7677 | 222.3234 | 0 | Close
8785 | 2 | 2 | CC Chg | 14:45:30 | 73:09:13 | 0.09965 | 3.9279 | 1.47027 | 118.1 | 1.47027 | 118.1 | 0 | 0 | 0.00554215 | 445.19 | 0.00554215 | 445.19 | 0 | 0 | 2023-03-06 12:25:35 | 0.00039142 | 2.076 | 166.7604 | 0 | Close
8786 | 2 | 2 | CC Chg | 14:46:00 | 73:09:43 | 0.09964 | 3.9282 | 1.4711 | 118.17 | 1.4711 | 118.17 | 0 | 0 | 0.00554541 | 445.45 | 0.00554541 | 445.45 | 0 | 0 | 2023-03-06 12:26:05 | 0.00039141 | 2.7677 | 222.3234 | 0 | Close
8787 | 2 | 2 | CC Chg | 14:46:30 | 73:10:13 | 0.09964 | 3.9286 | 1.47193 | 118.24 | 1.47193 | 118.24 | 0 | 0 | 0.00554867 | 445.71 | 0.00554867 | 445.71 | 0 | 0 | 2023-03-06 12:26:35 | 0.00039145 | 2.0762 | 166.7782 | 0 | Close
8788 | 2 | 2 | CC Chg | 14:47:00 | 73:10:43 | 0.09964 | 3.9289 | 1.47276 | 118.3 | 1.47276 | 118.3 | 0 | 0 | 0.00555193 | 445.97 | 0.00555193 | 445.97 | 0 | 0 | 2023-03-06 12:27:05 | 0.00039148 | 2.7674 | 222.2996 | 0 | Close
8789 | 2 | 2 | CC Chg | 14:47:30 | 73:11:13 | 0.09965 | 3.9292 | 1.47359 | 118.37 | 1.47359 | 118.37 | 0 | 0 | 0.0055552 | 446.24 | 0.0055552 | 446.24 | 0 | 0 | 2023-03-06 12:27:35 | 0.00039154 | 2.7683 | 222.371 | 0 | Close
8790 | 2 | 2 | CC Chg | 14:48:00 | 73:11:43 | 0.09965 | 3.9296 | 1.47443 | 118.44 | 1.47443 | 118.44 | 0 | 0 | 0.00555846 | 446.5 | 0.00555846 | 446.5 | 0 | 0 | 2023-03-06 12:28:05 | 0.00039158 | 2.0762 | 166.7782 | 0 | Close
8791 | 2 | 2 | CC Chg | 14:48:30 | 73:12:13 | 0.09964 | 3.9299 | 1.47526 | 118.5 | 1.47526 | 118.5 | 0 | 0 | 0.00556172 | 446.76 | 0.00556172 | 446.76 | 0 | 0 | 2023-03-06 12:28:35 | 0.00039158 | 2.7677 | 222.3234 | 0 | Close
8792 | 2 | 2 | CC Chg | 14:49:00 | 73:12:43 | 0.09963 | 3.9302 | 1.47609 | 118.57 | 1.47609 | 118.57 | 0 | 0 | 0.00556499 | 447.02 | 0.00556499 | 447.02 | 0 | 0 | 2023-03-06 12:29:05 | 0.00039157 | 2.768 | 222.3472 | 0 | Close
8793 | 2 | 2 | CC Chg | 14:49:30 | 73:13:13 | 0.09964 | 3.9306 | 1.47692 | 118.64 | 1.47692 | 118.64 | 0 | 0 | 0.00556825 | 447.28 | 0.00556825 | 447.28 | 0 | 0 | 2023-03-06 12:29:35 | 0.00039164 | 2.0756 | 166.7247 | 0 | Close
8794 | 2 | 2 | CC Chg | 14:50:00 | 73:13:43 | 0.09965 | 3.931 | 1.47775 | 118.7 | 1.47775 | 118.7 | 0 | 0 | 0.00557151 | 447.55 | 0.00557151 | 447.55 | 0 | 0 | 2023-03-06 12:30:05 | 0.00039172 | 2.0762 | 166.7782 | 0 | Close
8795 | 2 | 2 | CC Chg | 14:50:30 | 73:14:13 | 0.09964 | 3.9313 | 1.47858 | 118.77 | 1.47858 | 118.77 | 0 | 0 | 0.00557478 | 447.81 | 0.00557478 | 447.81 | 0 | 0 | 2023-03-06 12:30:35 | 0.00039171 | 2.7677 | 222.3234 | 0 | Close
8796 | 2 | 2 | CC Chg | 14:51:00 | 73:14:43 | 0.09964 | 3.9317 | 1.47941 | 118.84 | 1.47941 | 118.84 | 0 | 0 | 0.00557804 | 448.07 | 0.00557804 | 448.07 | 0 | 0 | 2023-03-06 12:31:05 | 0.00039175 | 2.0758 | 166.7425 | 0 | Close
8797 | 2 | 2 | CC Chg | 14:51:30 | 73:15:13 | 0.09965 | 3.932 | 1.48024 | 118.9 | 1.48024 | 118.9 | 0 | 0 | 0.00558131 | 448.33 | 0.00558131 | 448.33 | 0 | 0 | 2023-03-06 12:31:35 | 0.00039182 | 2.7674 | 222.2996 | 0 | Close
8798 | 2 | 2 | CC Chg | 14:52:00 | 73:15:43 | 0.09964 | 3.9323 | 1.48107 | 118.97 | 1.48107 | 118.97 | 0 | 0 | 0.00558457 | 448.6 | 0.00558457 | 448.6 | 0 | 0 | 2023-03-06 12:32:05 | 0.00039181 | 2.768 | 222.3472 | 0 | Close
8799 | 2 | 2 | CC Chg | 14:52:30 | 73:16:13 | 0.09964 | 3.9327 | 1.4819 | 119.04 | 1.4819 | 119.04 | 0 | 0 | 0.00558784 | 448.86 | 0.00558784 | 448.86 | 0 | 0 | 2023-03-06 12:32:35 | 0.00039185 | 2.0758 | 166.7425 | 0 | Close
8800 | 2 | 2 | CC Chg | 14:53:00 | 73:16:43 | 0.09964 | 3.933 | 1.48273 | 119.1 | 1.48273 | 119.1 | 0 | 0 | 0.0055911 | 449.12 | 0.0055911 | 449.12 | 0 | 0 | 2023-03-06 12:33:05 | 0.00039188 | 2.7674 | 222.2996 | 0 | Close
8801 | 2 | 2 | CC Chg | 14:53:30 | 73:17:13 | 0.09964 | 3.9334 | 1.48356 | 119.17 | 1.48356 | 119.17 | 0 | 0 | 0.00559437 | 449.38 | 0.00559437 | 449.38 | 0 | 0 | 2023-03-06 12:33:35 | 0.00039192 | 2.0762 | 166.7782 | 0 | Close
8802 | 2 | 2 | CC Chg | 14:54:00 | 73:17:43 | 0.09963 | 3.9337 | 1.48439 | 119.24 | 1.48439 | 119.24 | 0 | 0 | 0.00559763 | 449.65 | 0.00559763 | 449.65 | 0 | 0 | 2023-03-06 12:34:05 | 0.00039191 | 2.7674 | 222.2996 | 0 | Close
8803 | 2 | 2 | CC Chg | 14:54:30 | 73:18:13 | 0.09964 | 3.9341 | 1.48522 | 119.3 | 1.48522 | 119.3 | 0 | 0 | 0.0056009 | 449.91 | 0.0056009 | 449.91 | 0 | 0 | 2023-03-06 12:34:35 | 0.00039199 | 2.0758 | 166.7425 | 0 | Close
8804 | 2 | 2 | CC Chg | 14:55:00 | 73:18:43 | 0.09964 | 3.9344 | 1.48605 | 119.37 | 1.48605 | 119.37 | 0 | 0 | 0.00560417 | 450.17 | 0.00560417 | 450.17 | 0 | 0 | 2023-03-06 12:35:05 | 0.00039202 | 2.7683 | 222.371 | 0 | Close
8805 | 2 | 2 | CC Chg | 14:55:30 | 73:19:13 | 0.09963 | 3.9348 | 1.48688 | 119.44 | 1.48688 | 119.44 | 0 | 0 | 0.00560743 | 450.43 | 0.00560743 | 450.43 | 0 | 0 | 2023-03-06 12:35:35 | 0.00039202 | 2.0756 | 166.7247 | 0 | Close
8806 | 2 | 2 | CC Chg | 14:56:00 | 73:19:43 | 0.09964 | 3.9351 | 1.48771 | 119.5 | 1.48771 | 119.5 | 0 | 0 | 0.0056107 | 450.69 | 0.0056107 | 450.69 | 0 | 0 | 2023-03-06 12:36:05 | 0.00039209 | 2.7674 | 222.2996 | 0 | Close
8807 | 2 | 2 | CC Chg | 14:56:30 | 73:20:13 | 0.09964 | 3.9354 | 1.48854 | 119.57 | 1.48854 | 119.57 | 0 | 0 | 0.00561397 | 450.96 | 0.00561397 | 450.96 | 0 | 0 | 2023-03-06 12:36:35 | 0.00039212 | 2.7683 | 222.371 | 0 | Close
8808 | 2 | 2 | CC Chg | 14:57:00 | 73:20:43 | 0.09964 | 3.9358 | 1.48937 | 119.64 | 1.48937 | 119.64 | 0 | 0 | 0.00561724 | 451.22 | 0.00561724 | 451.22 | 0 | 0 | 2023-03-06 12:37:05 | 0.00039216 | 2.0756 | 166.7247 | 0 | Close
8809 | 2 | 2 | CC Chg | 14:57:30 | 73:21:13 | 0.09964 | 3.9361 | 1.4902 | 119.7 | 1.4902 | 119.7 | 0 | 0 | 0.0056205 | 451.48 | 0.0056205 | 451.48 | 0 | 0 | 2023-03-06 12:37:35 | 0.00039219 | 2.7674 | 222.2996 | 0 | Close
8810 | 2 | 2 | CC Chg | 14:58:00 | 73:21:43 | 0.09962 | 3.9366 | 1.49103 | 119.77 | 1.49103 | 119.77 | 0 | 0 | 0.00562377 | 451.74 | 0.00562377 | 451.74 | 0 | 0 | 2023-03-06 12:38:05 | 0.00039216 | 1.6606 | 133.394 | 0 | Close
8811 | 2 | 2 | CC Chg | 14:58:30 | 73:22:13 | 0.09963 | 3.9369 | 1.49186 | 119.84 | 1.49186 | 119.84 | 0 | 0 | 0.00562704 | 452.01 | 0.00562704 | 452.01 | 0 | 0 | 2023-03-06 12:38:35 | 0.00039223 | 2.7677 | 222.3234 | 0 | Close
8812 | 2 | 2 | CC Chg | 14:59:00 | 73:22:43 | 0.09963 | 3.9373 | 1.49269 | 119.9 | 1.49269 | 119.9 | 0 | 0 | 0.00563031 | 452.27 | 0.00563031 | 452.27 | 0 | 0 | 2023-03-06 12:39:05 | 0.00039227 | 2.0756 | 166.7247 | 0 | Close
8813 | 2 | 2 | CC Chg | 14:59:30 | 73:23:13 | 0.09964 | 3.9376 | 1.49352 | 119.97 | 1.49352 | 119.97 | 0 | 0 | 0.00563358 | 452.53 | 0.00563358 | 452.53 | 0 | 0 | 2023-03-06 12:39:35 | 0.00039234 | 2.768 | 222.3472 | 0 | Close
8814 | 2 | 2 | CC Chg | 15:00:00 | 73:23:43 | 0.09964 | 3.9379 | 1.49435 | 120.04 | 1.49435 | 120.04 | 0 | 0 | 0.00563685 | 452.8 | 0.00563685 | 452.8 | 0 | 0 | 2023-03-06 12:40:05 | 0.00039237 | 2.768 | 222.3472 | 0 | Close
8815 | 2 | 2 | CC Chg | 15:00:30 | 73:24:13 | 0.09963 | 3.9382 | 1.49518 | 120.1 | 1.49518 | 120.1 | 0 | 0 | 0.00564012 | 453.06 | 0.00564012 | 453.06 | 0 | 0 | 2023-03-06 12:40:35 | 0.00039236 | 2.7674 | 222.2996 | 0 | Close
8816 | 2 | 2 | CC Chg | 15:01:00 | 73:24:43 | 0.09965 | 3.9386 | 1.49601 | 120.17 | 1.49601 | 120.17 | 0 | 0 | 0.00564339 | 453.32 | 0.00564339 | 453.32 | 0 | 0 | 2023-03-06 12:41:05 | 0.00039248 | 2.076 | 166.7604 | 0 | Close
8817 | 2 | 2 | CC Chg | 15:01:30 | 73:25:13 | 0.09963 | 3.939 | 1.49684 | 120.24 | 1.49684 | 120.24 | 0 | 0 | 0.00564666 | 453.58 | 0.00564666 | 453.58 | 0 | 0 | 2023-03-06 12:41:35 | 0.00039244 | 2.076 | 166.7604 | 0 | Close
8818 | 2 | 2 | CC Chg | 15:02:00 | 73:25:43 | 0.09964 | 3.9393 | 1.49767 | 120.3 | 1.49767 | 120.3 | 0 | 0 | 0.00564993 | 453.85 | 0.00564993 | 453.85 | 0 | 0 | 2023-03-06 12:42:05 | 0.00039251 | 2.768 | 222.3472 | 0 | Close
8819 | 2 | 2 | CC Chg | 15:02:30 | 73:26:13 | 0.09965 | 3.9397 | 1.4985 | 120.37 | 1.4985 | 120.37 | 0 | 0 | 0.0056532 | 454.11 | 0.0056532 | 454.11 | 0 | 0 | 2023-03-06 12:42:35 | 0.00039259 | 2.0756 | 166.7247 | 0 | Close
8820 | 2 | 2 | CC Chg | 15:03:00 | 73:26:43 | 0.09964 | 3.9399 | 1.49933 | 120.44 | 1.49933 | 120.44 | 0 | 0 | 0.00565647 | 454.37 | 0.00565647 | 454.37 | 0 | 0 | 2023-03-06 12:43:05 | 0.00039257 | 4.1511 | 333.4494 | 0 | Close
8821 | 2 | 2 | CC Chg | 15:03:30 | 73:27:13 | 0.09963 | 3.9404 | 1.50017 | 120.5 | 1.50017 | 120.5 | 0 | 0 | 0.00565974 | 454.63 | 0.00565974 | 454.63 | 0 | 0 | 2023-03-06 12:43:35 | 0.00039258 | 1.6608 | 133.4083 | 0 | Close
8822 | 2 | 2 | CC Chg | 15:04:00 | 73:27:43 | 0.09964 | 3.9407 | 1.501 | 120.57 | 1.501 | 120.57 | 0 | 0 | 0.00566302 | 454.9 | 0.00566302 | 454.9 | 0 | 0 | 2023-03-06 12:44:05 | 0.00039265 | 2.7674 | 222.2996 | 0 | Close
8823 | 2 | 2 | CC Chg | 15:04:30 | 73:28:13 | 0.09963 | 3.9411 | 1.50183 | 120.64 | 1.50183 | 120.64 | 0 | 0 | 0.00566629 | 455.16 | 0.00566629 | 455.16 | 0 | 0 | 2023-03-06 12:44:35 | 0.00039265 | 2.076 | 166.7604 | 0 | Close
8824 | 2 | 2 | CC Chg | 15:05:00 | 73:28:43 | 0.09963 | 3.9414 | 1.50266 | 120.7 | 1.50266 | 120.7 | 0 | 0 | 0.00566956 | 455.42 | 0.00566956 | 455.42 | 0 | 0 | 2023-03-06 12:45:05 | 0.00039268 | 2.7674 | 222.2996 | 0 | Close
8825 | 2 | 2 | CC Chg | 15:05:30 | 73:29:13 | 0.09963 | 3.9417 | 1.50349 | 120.77 | 1.50349 | 120.77 | 0 | 0 | 0.00567283 | 455.69 | 0.00567283 | 455.69 | 0 | 0 | 2023-03-06 12:45:35 | 0.00039271 | 2.7674 | 222.2996 | 0 | Close
8826 | 2 | 2 | CC Chg | 15:06:00 | 73:29:43 | 0.09963 | 3.9421 | 1.50432 | 120.84 | 1.50432 | 120.84 | 0 | 0 | 0.00567611 | 455.95 | 0.00567611 | 455.95 | 0 | 0 | 2023-03-06 12:46:05 | 0.00039275 | 2.076 | 166.7604 | 0 | Close
8827 | 2 | 2 | CC Chg | 15:06:30 | 73:30:13 | 0.09963 | 3.9425 | 1.50515 | 120.91 | 1.50515 | 120.91 | 0 | 0 | 0.00567938 | 456.21 | 0.00567938 | 456.21 | 0 | 0 | 2023-03-06 12:46:35 | 0.00039279 | 2.0756 | 166.7247 | 0 | Close
8828 | 2 | 2 | CC Chg | 15:07:00 | 73:30:43 | 0.09963 | 3.9428 | 1.50598 | 120.97 | 1.50598 | 120.97 | 0 | 0 | 0.00568265 | 456.47 | 0.00568265 | 456.47 | 0 | 0 | 2023-03-06 12:47:05 | 0.00039282 | 2.768 | 222.3472 | 0 | Close
8829 | 2 | 2 | CC Chg | 15:07:30 | 73:31:13 | 0.09964 | 3.9431 | 1.50681 | 121.04 | 1.50681 | 121.04 | 0 | 0 | 0.00568593 | 456.74 | 0.00568593 | 456.74 | 0 | 0 | 2023-03-06 12:47:35 | 0.00039289 | 2.7674 | 222.2996 | 0 | Close
8830 | 2 | 2 | CC Chg | 15:08:00 | 73:31:43 | 0.09963 | 3.9435 | 1.50764 | 121.11 | 1.50764 | 121.11 | 0 | 0 | 0.0056892 | 457 | 0.0056892 | 457 | 0 | 0 | 2023-03-06 12:48:05 | 0.00039289 | 2.0756 | 166.7247 | 0 | Close
8831 | 2 | 2 | CC Chg | 15:08:30 | 73:32:13 | 0.09963 | 3.9439 | 1.50847 | 121.17 | 1.50847 | 121.17 | 0 | 0 | 0.00569248 | 457.26 | 0.00569248 | 457.26 | 0 | 0 | 2023-03-06 12:48:35 | 0.00039293 | 2.0756 | 166.7247 | 0 | Close
8832 | 2 | 2 | CC Chg | 15:09:00 | 73:32:43 | 0.09963 | 3.9443 | 1.5093 | 121.24 | 1.5093 | 121.24 | 0 | 0 | 0.00569575 | 457.53 | 0.00569575 | 457.53 | 0 | 0 | 2023-03-06 12:49:05 | 0.00039297 | 2.076 | 166.7604 | 0 | Close
8833 | 2 | 2 | CC Chg | 15:09:30 | 73:33:13 | 0.09964 | 3.9446 | 1.51013 | 121.31 | 1.51013 | 121.31 | 0 | 0 | 0.00569903 | 457.79 | 0.00569903 | 457.79 | 0 | 0 | 2023-03-06 12:49:35 | 0.00039304 | 2.7674 | 222.2996 | 0 | Close
8834 | 2 | 2 | CC Chg | 15:10:00 | 73:33:43 | 0.09963 | 3.9449 | 1.51096 | 121.37 | 1.51096 | 121.37 | 0 | 0 | 0.0057023 | 458.05 | 0.0057023 | 458.05 | 0 | 0 | 2023-03-06 12:50:05 | 0.00039303 | 2.7674 | 222.2996 | 0 | Close
8835 | 2 | 2 | CC Chg | 15:10:30 | 73:34:13 | 0.09962 | 3.9453 | 1.51179 | 121.44 | 1.51179 | 121.44 | 0 | 0 | 0.00570558 | 458.32 | 0.00570558 | 458.32 | 0 | 0 | 2023-03-06 12:50:35 | 0.00039303 | 2.0756 | 166.7247 | 0 | Close
8836 | 2 | 2 | CC Chg | 15:11:00 | 73:34:43 | 0.09964 | 3.9457 | 1.51262 | 121.51 | 1.51262 | 121.51 | 0 | 0 | 0.00570885 | 458.58 | 0.00570885 | 458.58 | 0 | 0 | 2023-03-06 12:51:05 | 0.00039315 | 2.0756 | 166.7247 | 0 | Close
8837 | 2 | 2 | CC Chg | 15:11:30 | 73:35:13 | 0.09962 | 3.9461 | 1.51345 | 121.57 | 1.51345 | 121.57 | 0 | 0 | 0.00571213 | 458.84 | 0.00571213 | 458.84 | 0 | 0 | 2023-03-06 12:51:35 | 0.00039311 | 2.076 | 166.7604 | 0 | Close
8838 | 2 | 2 | CC Chg | 15:12:00 | 73:35:43 | 0.09963 | 3.9464 | 1.51428 | 121.64 | 1.51428 | 121.64 | 0 | 0 | 0.0057154 | 459.11 | 0.0057154 | 459.11 | 0 | 0 | 2023-03-06 12:52:05 | 0.00039318 | 2.7674 | 222.2996 | 0 | Close
8839 | 2 | 2 | CC Chg | 15:12:30 | 73:36:13 | 0.09963 | 3.9467 | 1.51511 | 121.71 | 1.51511 | 121.71 | 0 | 0 | 0.00571868 | 459.37 | 0.00571868 | 459.37 | 0 | 0 | 2023-03-06 12:52:35 | 0.00039321 | 2.7674 | 222.2996 | 0 | Close
8840 | 2 | 2 | CC Chg | 15:13:00 | 73:36:43 | 0.09962 | 3.947 | 1.51594 | 121.77 | 1.51594 | 121.77 | 0 | 0 | 0.00572196 | 459.63 | 0.00572196 | 459.63 | 0 | 0 | 2023-03-06 12:53:05 | 0.0003932 | 2.768 | 222.3472 | 0 | Close
8841 | 2 | 2 | CC Chg | 15:13:30 | 73:37:13 | 0.09963 | 3.9474 | 1.51677 | 121.84 | 1.51677 | 121.84 | 0 | 0 | 0.00572523 | 459.9 | 0.00572523 | 459.9 | 0 | 0 | 2023-03-06 12:53:35 | 0.00039328 | 2.0751 | 166.689 | 0 | Close
8842 | 2 | 2 | CC Chg | 15:14:00 | 73:37:43 | 0.09963 | 3.9477 | 1.5176 | 121.91 | 1.5176 | 121.91 | 0 | 0 | 0.00572851 | 460.16 | 0.00572851 | 460.16 | 0 | 0 | 2023-03-06 12:54:05 | 0.00039331 | 2.768 | 222.3472 | 0 | Close
8843 | 2 | 2 | CC Chg | 15:14:30 | 73:38:13 | 0.09963 | 3.9481 | 1.51843 | 121.97 | 1.51843 | 121.97 | 0 | 0 | 0.00573179 | 460.42 | 0.00573179 | 460.42 | 0 | 0 | 2023-03-06 12:54:35 | 0.00039335 | 2.0756 | 166.7247 | 0 | Close
8844 | 2 | 2 | CC Chg | 15:15:00 | 73:38:43 | 0.09963 | 3.9485 | 1.51926 | 122.04 | 1.51926 | 122.04 | 0 | 0 | 0.00573507 | 460.69 | 0.00573507 | 460.69 | 0 | 0 | 2023-03-06 12:55:05 | 0.00039339 | 2.0751 | 166.689 | 0 | Close
8845 | 2 | 2 | CC Chg | 15:15:30 | 73:39:13 | 0.09963 | 3.9489 | 1.52009 | 122.11 | 1.52009 | 122.11 | 0 | 0 | 0.00573835 | 460.95 | 0.00573835 | 460.95 | 0 | 0 | 2023-03-06 12:55:35 | 0.00039343 | 2.076 | 166.7604 | 0 | Close
8846 | 2 | 2 | CC Chg | 15:16:00 | 73:39:43 | 0.09963 | 3.9493 | 1.52092 | 122.17 | 1.52092 | 122.17 | 0 | 0 | 0.00574162 | 461.21 | 0.00574162 | 461.21 | 0 | 0 | 2023-03-06 12:56:05 | 0.00039347 | 2.0756 | 166.7247 | 0 | Close
8847 | 2 | 2 | CC Chg | 15:16:30 | 73:40:13 | 0.09963 | 3.9496 | 1.52175 | 122.24 | 1.52175 | 122.24 | 0 | 0 | 0.0057449 | 461.48 | 0.0057449 | 461.48 | 0 | 0 | 2023-03-06 12:56:35 | 0.0003935 | 2.7674 | 222.2996 | 0 | Close
8848 | 2 | 2 | CC Chg | 15:17:00 | 73:40:43 | 0.09963 | 3.9499 | 1.52258 | 122.31 | 1.52258 | 122.31 | 0 | 0 | 0.00574818 | 461.74 | 0.00574818 | 461.74 | 0 | 0 | 2023-03-06 12:57:05 | 0.00039353 | 2.7674 | 222.2996 | 0 | Close
8849 | 2 | 2 | CC Chg | 15:17:30 | 73:41:13 | 0.09963 | 3.9503 | 1.52341 | 122.37 | 1.52341 | 122.37 | 0 | 0 | 0.00575146 | 462 | 0.00575146 | 462 | 0 | 0 | 2023-03-06 12:57:35 | 0.00039357 | 2.0756 | 166.7247 | 0 | Close
8850 | 2 | 2 | CC Chg | 15:18:00 | 73:41:43 | 0.09962 | 3.9506 | 1.52424 | 122.44 | 1.52424 | 122.44 | 0 | 0 | 0.00575474 | 462.27 | 0.00575474 | 462.27 | 0 | 0 | 2023-03-06 12:58:05 | 0.00039356 | 2.7674 | 222.2996 | 0 | Close
8851 | 2 | 2 | CC Chg | 15:18:30 | 73:42:13 | 0.09963 | 3.951 | 1.52507 | 122.51 | 1.52507 | 122.51 | 0 | 0 | 0.00575802 | 462.53 | 0.00575802 | 462.53 | 0 | 0 | 2023-03-06 12:58:35 | 0.00039364 | 2.0756 | 166.7247 | 0 | Close
8852 | 2 | 2 | CC Chg | 15:19:00 | 73:42:43 | 0.09963 | 3.9513 | 1.5259 | 122.57 | 1.5259 | 122.57 | 0 | 0 | 0.0057613 | 462.79 | 0.0057613 | 462.79 | 0 | 0 | 2023-03-06 12:59:05 | 0.00039367 | 2.768 | 222.3472 | 0 | Close
8853 | 2 | 2 | CC Chg | 15:19:30 | 73:43:13 | 0.09963 | 3.9517 | 1.52673 | 122.64 | 1.52673 | 122.64 | 0 | 0 | 0.00576458 | 463.06 | 0.00576458 | 463.06 | 0 | 0 | 2023-03-06 12:59:35 | 0.00039371 | 2.0751 | 166.689 | 0 | Close
8854 | 2 | 2 | CC Chg | 15:20:00 | 73:43:43 | 0.09964 | 3.952 | 1.52756 | 122.71 | 1.52756 | 122.71 | 0 | 0 | 0.00576786 | 463.32 | 0.00576786 | 463.32 | 0 | 0 | 2023-03-06 13:00:05 | 0.00039378 | 2.7674 | 222.2996 | 0 | Close
8855 | 2 | 2 | CC Chg | 15:20:30 | 73:44:13 | 0.09962 | 3.9524 | 1.52839 | 122.77 | 1.52839 | 122.77 | 0 | 0 | 0.00577115 | 463.58 | 0.00577115 | 463.58 | 0 | 0 | 2023-03-06 13:00:35 | 0.00039374 | 2.0756 | 166.7247 | 0 | Close
8856 | 2 | 2 | CC Chg | 15:21:00 | 73:44:43 | 0.09962 | 3.9529 | 1.52922 | 122.84 | 1.52922 | 122.84 | 0 | 0 | 0.00577443 | 463.85 | 0.00577443 | 463.85 | 0 | 0 | 2023-03-06 13:01:05 | 0.00039379 | 1.6601 | 133.3512 | 0 | Close
8857 | 2 | 2 | CC Chg | 15:21:30 | 73:45:13 | 0.09962 | 3.9531 | 1.53005 | 122.91 | 1.53005 | 122.91 | 0 | 0 | 0.00577771 | 464.11 | 0.00577771 | 464.11 | 0 | 0 | 2023-03-06 13:01:35 | 0.00039381 | 4.1511 | 333.4494 | 0 | Close
8858 | 2 | 2 | CC Chg | 15:22:00 | 73:45:43 | 0.09962 | 3.9536 | 1.53088 | 122.97 | 1.53088 | 122.97 | 0 | 0 | 0.00578099 | 464.37 | 0.00578099 | 464.37 | 0 | 0 | 2023-03-06 13:02:05 | 0.00039386 | 1.6601 | 133.3512 | 0 | Close
8859 | 2 | 2 | CC Chg | 15:22:30 | 73:46:13 | 0.09963 | 3.9539 | 1.53171 | 123.04 | 1.53171 | 123.04 | 0 | 0 | 0.00578427 | 464.64 | 0.00578427 | 464.64 | 0 | 0 | 2023-03-06 13:02:35 | 0.00039393 | 2.7674 | 222.2996 | 0 | Close
8860 | 2 | 2 | CC Chg | 15:23:00 | 73:46:43 | 0.09961 | 3.9543 | 1.53254 | 123.11 | 1.53254 | 123.11 | 0 | 0 | 0.00578756 | 464.9 | 0.00578756 | 464.9 | 0 | 0 | 2023-03-06 13:03:05 | 0.00039389 | 2.0756 | 166.7247 | 0 | Close
8861 | 2 | 2 | CC Chg | 15:23:30 | 73:47:13 | 0.09963 | 3.9547 | 1.53338 | 123.17 | 1.53338 | 123.17 | 0 | 0 | 0.00579084 | 465.16 | 0.00579084 | 465.16 | 0 | 0 | 2023-03-06 13:03:35 | 0.00039401 | 2.076 | 166.7604 | 0 | Close
8862 | 2 | 2 | CC Chg | 15:24:00 | 73:47:43 | 0.09963 | 3.955 | 1.53421 | 123.24 | 1.53421 | 123.24 | 0 | 0 | 0.00579412 | 465.43 | 0.00579412 | 465.43 | 0 | 0 | 2023-03-06 13:04:05 | 0.00039404 | 2.7674 | 222.2996 | 0 | Close
8863 | 2 | 2 | CC Chg | 15:24:30 | 73:48:13 | 0.09962 | 3.9552 | 1.53504 | 123.31 | 1.53504 | 123.31 | 0 | 0 | 0.0057974 | 465.69 | 0.0057974 | 465.69 | 0 | 0 | 2023-03-06 13:04:35 | 0.00039402 | 4.1502 | 333.378 | 0 | Close
8864 | 2 | 2 | CC Chg | 15:25:00 | 73:48:43 | 0.09961 | 3.9557 | 1.53587 | 123.37 | 1.53587 | 123.37 | 0 | 0 | 0.00580069 | 465.96 | 0.00580069 | 465.96 | 0 | 0 | 2023-03-06 13:05:05 | 0.00039403 | 1.6604 | 133.3797 | 0 | Close
8865 | 2 | 2 | CC Chg | 15:25:30 | 73:49:13 | 0.09962 | 3.956 | 1.5367 | 123.44 | 1.5367 | 123.44 | 0 | 0 | 0.00580397 | 466.22 | 0.00580397 | 466.22 | 0 | 0 | 2023-03-06 13:05:35 | 0.0003941 | 2.7674 | 222.2996 | 0 | Close
8866 | 2 | 2 | CC Chg | 15:26:00 | 73:49:43 | 0.09962 | 3.9565 | 1.53753 | 123.51 | 1.53753 | 123.51 | 0 | 0 | 0.00580726 | 466.48 | 0.00580726 | 466.48 | 0 | 0 | 2023-03-06 13:06:05 | 0.00039415 | 1.6604 | 133.3797 | 0 | Close
8867 | 2 | 2 | CC Chg | 15:26:30 | 73:50:13 | 0.09963 | 3.9568 | 1.53836 | 123.57 | 1.53836 | 123.57 | 0 | 0 | 0.00581054 | 466.75 | 0.00581054 | 466.75 | 0 | 0 | 2023-03-06 13:06:35 | 0.00039422 | 2.7668 | 222.252 | 0 | Close
8868 | 2 | 2 | CC Chg | 15:27:00 | 73:50:43 | 0.09963 | 3.9571 | 1.53919 | 123.64 | 1.53919 | 123.64 | 0 | 0 | 0.00581383 | 467.01 | 0.00581383 | 467.01 | 0 | 0 | 2023-03-06 13:07:05 | 0.00039425 | 2.768 | 222.3472 | 0 | Close
8869 | 2 | 2 | CC Chg | 15:27:30 | 73:51:13 | 0.09963 | 3.9575 | 1.54002 | 123.71 | 1.54002 | 123.71 | 0 | 0 | 0.00581711 | 467.28 | 0.00581711 | 467.28 | 0 | 0 | 2023-03-06 13:07:35 | 0.00039429 | 2.0751 | 166.689 | 0 | Close
8870 | 2 | 2 | CC Chg | 15:28:00 | 73:51:43 | 0.09962 | 3.9579 | 1.54085 | 123.77 | 1.54085 | 123.77 | 0 | 0 | 0.0058204 | 467.54 | 0.0058204 | 467.54 | 0 | 0 | 2023-03-06 13:08:05 | 0.00039429 | 2.0756 | 166.7247 | 0 | Close
8871 | 2 | 2 | CC Chg | 15:28:30 | 73:52:13 | 0.09963 | 3.9582 | 1.54168 | 123.84 | 1.54168 | 123.84 | 0 | 0 | 0.00582368 | 467.8 | 0.00582368 | 467.8 | 0 | 0 | 2023-03-06 13:08:35 | 0.00039436 | 2.768 | 222.3472 | 0 | Close
8872 | 2 | 2 | CC Chg | 15:29:00 | 73:52:43 | 0.09963 | 3.9587 | 1.54251 | 123.91 | 1.54251 | 123.91 | 0 | 0 | 0.00582697 | 468.07 | 0.00582697 | 468.07 | 0 | 0 | 2023-03-06 13:09:05 | 0.00039441 | 1.6601 | 133.3512 | 0 | Close
8873 | 2 | 2 | CC Chg | 15:29:30 | 73:53:13 | 0.09962 | 3.9591 | 1.54334 | 123.97 | 1.54334 | 123.97 | 0 | 0 | 0.00583026 | 468.33 | 0.00583026 | 468.33 | 0 | 0 | 2023-03-06 13:09:35 | 0.00039441 | 2.0756 | 166.7247 | 0 | Close
8874 | 2 | 2 | CC Chg | 15:30:00 | 73:53:43 | 0.09964 | 3.9593 | 1.54417 | 124.04 | 1.54417 | 124.04 | 0 | 0 | 0.00583354 | 468.6 | 0.00583354 | 468.6 | 0 | 0 | 2023-03-06 13:10:05 | 0.0003945 | 4.1511 | 333.4494 | 0 | Close
8875 | 2 | 2 | CC Chg | 15:30:30 | 73:54:13 | 0.09962 | 3.9597 | 1.545 | 124.11 | 1.545 | 124.11 | 0 | 0 | 0.00583683 | 468.86 | 0.00583683 | 468.86 | 0 | 0 | 2023-03-06 13:10:35 | 0.00039447 | 2.0756 | 166.7247 | 0 | Close
8876 | 2 | 2 | CC Chg | 15:31:00 | 73:54:43 | 0.09963 | 3.96 | 1.54583 | 124.17 | 1.54583 | 124.17 | 0 | 0 | 0.00584012 | 469.12 | 0.00584012 | 469.12 | 0 | 0 | 2023-03-06 13:11:05 | 0.00039453 | 2.7668 | 222.252 | 0 | Close
8877 | 2 | 2 | CC Chg | 15:31:30 | 73:55:13 | 0.09963 | 3.9604 | 1.54666 | 124.24 | 1.54666 | 124.24 | 0 | 0 | 0.00584341 | 469.39 | 0.00584341 | 469.39 | 0 | 0 | 2023-03-06 13:11:35 | 0.00039457 | 2.0756 | 166.7247 | 0 | Close
8878 | 2 | 2 | CC Chg | 15:32:00 | 73:55:43 | 0.09961 | 3.9608 | 1.54749 | 124.31 | 1.54749 | 124.31 | 0 | 0 | 0.00584669 | 469.65 | 0.00584669 | 469.65 | 0 | 0 | 2023-03-06 13:12:05 | 0.00039454 | 2.0751 | 166.689 | 0 | Close
8879 | 2 | 2 | CC Chg | 15:32:30 | 73:56:13 | 0.09963 | 3.9611 | 1.54832 | 124.37 | 1.54832 | 124.37 | 0 | 0 | 0.00584998 | 469.92 | 0.00584998 | 469.92 | 0 | 0 | 2023-03-06 13:12:35 | 0.00039464 | 2.7674 | 222.2996 | 0 | Close
8880 | 2 | 2 | CC Chg | 15:33:00 | 73:56:43 | 0.09964 | 3.9615 | 1.54915 | 124.44 | 1.54915 | 124.44 | 0 | 0 | 0.00585327 | 470.18 | 0.00585327 | 470.18 | 0 | 0 | 2023-03-06 13:13:05 | 0.00039472 | 2.0756 | 166.7247 | 0 | Close
8881 | 2 | 2 | CC Chg | 15:33:30 | 73:57:13 | 0.09962 | 3.9619 | 1.54998 | 124.51 | 1.54998 | 124.51 | 0 | 0 | 0.00585656 | 470.44 | 0.00585656 | 470.44 | 0 | 0 | 2023-03-06 13:13:35 | 0.00039468 | 2.076 | 166.7604 | 0 | Close
8882 | 2 | 2 | CC Chg | 15:34:00 | 73:57:43 | 0.09963 | 3.9623 | 1.55081 | 124.57 | 1.55081 | 124.57 | 0 | 0 | 0.00585985 | 470.71 | 0.00585985 | 470.71 | 0 | 0 | 2023-03-06 13:14:05 | 0.00039476 | 2.0751 | 166.689 | 0 | Close
8883 | 2 | 2 | CC Chg | 15:34:30 | 73:58:13 | 0.09963 | 3.9627 | 1.55164 | 124.64 | 1.55164 | 124.64 | 0 | 0 | 0.00586314 | 470.97 | 0.00586314 | 470.97 | 0 | 0 | 2023-03-06 13:14:35 | 0.0003948 | 2.0751 | 166.689 | 0 | Close
8884 | 2 | 2 | CC Chg | 15:35:00 | 73:58:43 | 0.09962 | 3.963 | 1.55247 | 124.71 | 1.55247 | 124.71 | 0 | 0 | 0.00586643 | 471.24 | 0.00586643 | 471.24 | 0 | 0 | 2023-03-06 13:15:05 | 0.00039479 | 2.7674 | 222.2996 | 0 | Close
8885 | 2 | 2 | CC Chg | 15:35:30 | 73:59:13 | 0.09962 | 3.9633 | 1.5533 | 124.77 | 1.5533 | 124.77 | 0 | 0 | 0.00586972 | 471.5 | 0.00586972 | 471.5 | 0 | 0 | 2023-03-06 13:15:35 | 0.00039482 | 2.7674 | 222.2996 | 0 | Close
8886 | 2 | 2 | CC Chg | 15:36:00 | 73:59:43 | 0.09962 | 3.9637 | 1.55413 | 124.84 | 1.55413 | 124.84 | 0 | 0 | 0.00587301 | 471.77 | 0.00587301 | 471.77 | 0 | 0 | 2023-03-06 13:16:05 | 0.00039486 | 2.0756 | 166.7247 | 0 | Close
8887 | 2 | 2 | CC Chg | 15:36:30 | 74:00:13 | 0.09962 | 3.9642 | 1.55496 | 124.91 | 1.55496 | 124.91 | 0 | 0 | 0.0058763 | 472.03 | 0.0058763 | 472.03 | 0 | 0 | 2023-03-06 13:16:35 | 0.00039491 | 1.6601 | 133.3512 | 0 | Close
8888 | 2 | 2 | CC Chg | 15:37:00 | 74:00:43 | 0.09962 | 3.9644 | 1.55579 | 124.97 | 1.55579 | 124.97 | 0 | 0 | 0.00587959 | 472.29 | 0.00587959 | 472.29 | 0 | 0 | 2023-03-06 13:17:05 | 0.00039493 | 4.1511 | 333.4494 | 0 | Close
8889 | 2 | 2 | CC Chg | 15:37:30 | 74:01:13 | 0.09962 | 3.9648 | 1.55662 | 125.04 | 1.55662 | 125.04 | 0 | 0 | 0.00588288 | 472.56 | 0.00588288 | 472.56 | 0 | 0 | 2023-03-06 13:17:35 | 0.00039497 | 2.0751 | 166.689 | 0 | Close
8890 | 2 | 2 | CC Chg | 15:38:00 | 74:01:43 | 0.09963 | 3.9651 | 1.55745 | 125.11 | 1.55745 | 125.11 | 0 | 0 | 0.00588617 | 472.82 | 0.00588617 | 472.82 | 0 | 0 | 2023-03-06 13:18:05 | 0.00039504 | 2.768 | 222.3472 | 0 | Close
8891 | 2 | 2 | CC Chg | 15:38:30 | 74:02:13 | 0.09963 | 3.9656 | 1.55828 | 125.17 | 1.55828 | 125.17 | 0 | 0 | 0.00588947 | 473.09 | 0.00588947 | 473.09 | 0 | 0 | 2023-03-06 13:18:35 | 0.00039509 | 1.6604 | 133.3797 | 0 | Close
8892 | 2 | 2 | CC Chg | 15:39:00 | 74:02:43 | 0.09962 | 3.9659 | 1.55911 | 125.24 | 1.55911 | 125.24 | 0 | 0 | 0.00589276 | 473.35 | 0.00589276 | 473.35 | 0 | 0 | 2023-03-06 13:19:05 | 0.00039508 | 2.7674 | 222.2996 | 0 | Close
8893 | 2 | 2 | CC Chg | 15:39:30 | 74:03:13 | 0.09962 | 3.9663 | 1.55994 | 125.31 | 1.55994 | 125.31 | 0 | 0 | 0.00589605 | 473.62 | 0.00589605 | 473.62 | 0 | 0 | 2023-03-06 13:19:35 | 0.00039512 | 2.0751 | 166.689 | 0 | Close
8894 | 2 | 2 | CC Chg | 15:40:00 | 74:03:43 | 0.09961 | 3.9667 | 1.56077 | 125.37 | 1.56077 | 125.37 | 0 | 0 | 0.00589934 | 473.88 | 0.00589934 | 473.88 | 0 | 0 | 2023-03-06 13:20:05 | 0.00039512 | 2.0756 | 166.7247 | 0 | Close
8895 | 2 | 2 | CC Chg | 15:40:30 | 74:04:13 | 0.09961 | 3.9671 | 1.5616 | 125.44 | 1.5616 | 125.44 | 0 | 0 | 0.00590264 | 474.15 | 0.00590264 | 474.15 | 0 | 0 | 2023-03-06 13:20:35 | 0.00039516 | 2.0751 | 166.689 | 0 | Close
8896 | 2 | 2 | CC Chg | 15:41:00 | 74:04:43 | 0.09962 | 3.9675 | 1.56243 | 125.51 | 1.56243 | 125.51 | 0 | 0 | 0.00590593 | 474.41 | 0.00590593 | 474.41 | 0 | 0 | 2023-03-06 13:21:05 | 0.00039524 | 2.0751 | 166.689 | 0 | Close
8897 | 2 | 2 | CC Chg | 15:41:30 | 74:05:13 | 0.09963 | 3.9678 | 1.56326 | 125.57 | 1.56326 | 125.57 | 0 | 0 | 0.00590922 | 474.67 | 0.00590922 | 474.67 | 0 | 0 | 2023-03-06 13:21:35 | 0.00039531 | 2.7674 | 222.2996 | 0 | Close
8898 | 2 | 2 | CC Chg | 15:42:00 | 74:05:43 | 0.09962 | 3.9681 | 1.56409 | 125.64 | 1.56409 | 125.64 | 0 | 0 | 0.00591252 | 474.94 | 0.00591252 | 474.94 | 0 | 0 | 2023-03-06 13:22:05 | 0.0003953 | 2.7674 | 222.2996 | 0 | Close
8899 | 2 | 2 | CC Chg | 15:42:30 | 74:06:13 | 0.09961 | 3.9685 | 1.56492 | 125.71 | 1.56492 | 125.71 | 0 | 0 | 0.00591581 | 475.2 | 0.00591581 | 475.2 | 0 | 0 | 2023-03-06 13:22:35 | 0.0003953 | 2.0756 | 166.7247 | 0 | Close
8900 | 2 | 2 | CC Chg | 15:43:00 | 74:06:43 | 0.09962 | 3.9689 | 1.56575 | 125.77 | 1.56575 | 125.77 | 0 | 0 | 0.00591911 | 475.47 | 0.00591911 | 475.47 | 0 | 0 | 2023-03-06 13:23:05 | 0.00039538 | 2.0751 | 166.689 | 0 | Close
8901 | 2 | 2 | CC Chg | 15:43:30 | 74:07:13 | 0.09963 | 3.9693 | 1.56658 | 125.84 | 1.56658 | 125.84 | 0 | 0 | 0.0059224 | 475.73 | 0.0059224 | 475.73 | 0 | 0 | 2023-03-06 13:23:35 | 0.00039546 | 2.0756 | 166.7247 | 0 | Close
8902 | 2 | 2 | CC Chg | 15:44:00 | 74:07:43 | 0.09962 | 3.9696 | 1.56741 | 125.91 | 1.56741 | 125.91 | 0 | 0 | 0.0059257 | 476 | 0.0059257 | 476 | 0 | 0 | 2023-03-06 13:24:05 | 0.00039545 | 2.7674 | 222.2996 | 0 | Close
8903 | 2 | 2 | CC Chg | 15:44:30 | 74:08:13 | 0.09962 | 3.97 | 1.56824 | 125.97 | 1.56824 | 125.97 | 0 | 0 | 0.00592899 | 476.26 | 0.00592899 | 476.26 | 0 | 0 | 2023-03-06 13:24:35 | 0.00039549 | 2.0756 | 166.7247 | 0 | Close
8904 | 2 | 2 | CC Chg | 15:45:00 | 74:08:43 | 0.09961 | 3.9704 | 1.56907 | 126.04 | 1.56907 | 126.04 | 0 | 0 | 0.00593229 | 476.53 | 0.00593229 | 476.53 | 0 | 0 | 2023-03-06 13:25:05 | 0.00039549 | 2.0751 | 166.689 | 0 | Close
8905 | 2 | 2 | CC Chg | 15:45:30 | 74:09:13 | 0.09961 | 3.9708 | 1.5699 | 126.11 | 1.5699 | 126.11 | 0 | 0 | 0.00593559 | 476.79 | 0.00593559 | 476.79 | 0 | 0 | 2023-03-06 13:25:35 | 0.00039553 | 2.0756 | 166.7247 | 0 | Close
8906 | 2 | 2 | CC Chg | 15:46:00 | 74:09:43 | 0.09963 | 3.9711 | 1.57073 | 126.17 | 1.57073 | 126.17 | 0 | 0 | 0.00593888 | 477.06 | 0.00593888 | 477.06 | 0 | 0 | 2023-03-06 13:26:05 | 0.00039564 | 2.7668 | 222.252 | 0 | Close
8907 | 2 | 2 | CC Chg | 15:46:30 | 74:10:13 | 0.09962 | 3.9715 | 1.57156 | 126.24 | 1.57156 | 126.24 | 0 | 0 | 0.00594218 | 477.32 | 0.00594218 | 477.32 | 0 | 0 | 2023-03-06 13:26:35 | 0.00039564 | 2.076 | 166.7604 | 0 | Close
8908 | 2 | 2 | CC Chg | 15:47:00 | 74:10:43 | 0.09962 | 3.9719 | 1.57239 | 126.31 | 1.57239 | 126.31 | 0 | 0 | 0.00594548 | 477.59 | 0.00594548 | 477.59 | 0 | 0 | 2023-03-06 13:27:05 | 0.00039568 | 2.0747 | 166.6533 | 0 | Close
8909 | 2 | 2 | CC Chg | 15:47:30 | 74:11:13 | 0.09962 | 3.9722 | 1.57322 | 126.37 | 1.57322 | 126.37 | 0 | 0 | 0.00594877 | 477.85 | 0.00594877 | 477.85 | 0 | 0 | 2023-03-06 13:27:35 | 0.00039571 | 2.7674 | 222.2996 | 0 | Close
8910 | 2 | 2 | CC Chg | 15:48:00 | 74:11:43 | 0.09963 | 3.9726 | 1.57405 | 126.44 | 1.57405 | 126.44 | 0 | 0 | 0.00595207 | 478.12 | 0.00595207 | 478.12 | 0 | 0 | 2023-03-06 13:28:05 | 0.00039579 | 2.0756 | 166.7247 | 0 | Close
8911 | 2 | 2 | CC Chg | 15:48:30 | 74:12:13 | 0.09963 | 3.973 | 1.57488 | 126.51 | 1.57488 | 126.51 | 0 | 0 | 0.00595537 | 478.38 | 0.00595537 | 478.38 | 0 | 0 | 2023-03-06 13:28:35 | 0.00039583 | 2.076 | 166.7604 | 0 | Close
8912 | 2 | 2 | CC Chg | 15:49:00 | 74:12:43 | 0.09963 | 3.9733 | 1.57571 | 126.57 | 1.57571 | 126.57 | 0 | 0 | 0.00595867 | 478.65 | 0.00595867 | 478.65 | 0 | 0 | 2023-03-06 13:29:05 | 0.00039586 | 2.7668 | 222.252 | 0 | Close
8913 | 2 | 2 | CC Chg | 15:49:30 | 74:13:13 | 0.09962 | 3.9737 | 1.57654 | 126.64 | 1.57654 | 126.64 | 0 | 0 | 0.00596197 | 478.91 | 0.00596197 | 478.91 | 0 | 0 | 2023-03-06 13:29:35 | 0.00039586 | 2.0756 | 166.7247 | 0 | Close
8914 | 2 | 2 | CC Chg | 15:50:00 | 74:13:43 | 0.09964 | 3.974 | 1.57737 | 126.71 | 1.57737 | 126.71 | 0 | 0 | 0.00596527 | 479.18 | 0.00596527 | 479.18 | 0 | 0 | 2023-03-06 13:30:05 | 0.00039597 | 2.7668 | 222.252 | 0 | Close
8915 | 2 | 2 | CC Chg | 15:50:30 | 74:14:13 | 0.09962 | 3.9745 | 1.5782 | 126.77 | 1.5782 | 126.77 | 0 | 0 | 0.00596856 | 479.44 | 0.00596856 | 479.44 | 0 | 0 | 2023-03-06 13:30:35 | 0.00039594 | 1.6604 | 133.3797 | 0 | Close
8916 | 2 | 2 | CC Chg | 15:51:00 | 74:14:43 | 0.09963 | 3.9748 | 1.57903 | 126.84 | 1.57903 | 126.84 | 0 | 0 | 0.00597186 | 479.71 | 0.00597186 | 479.71 | 0 | 0 | 2023-03-06 13:31:05 | 0.00039601 | 2.7668 | 222.252 | 0 | Close
8917 | 2 | 2 | CC Chg | 15:51:30 | 74:15:13 | 0.09961 | 3.9753 | 1.57986 | 126.91 | 1.57986 | 126.91 | 0 | 0 | 0.00597516 | 479.97 | 0.00597516 | 479.97 | 0 | 0 | 2023-03-06 13:31:35 | 0.00039598 | 1.6601 | 133.3512 | 0 | Close
8918 | 2 | 2 | CC Chg | 15:52:00 | 74:15:43 | 0.09963 | 3.9756 | 1.58069 | 126.97 | 1.58069 | 126.97 | 0 | 0 | 0.00597846 | 480.24 | 0.00597846 | 480.24 | 0 | 0 | 2023-03-06 13:32:05 | 0.00039609 | 2.7674 | 222.2996 | 0 | Close
8919 | 2 | 2 | CC Chg | 15:52:30 | 74:16:13 | 0.09962 | 3.9759 | 1.58153 | 127.04 | 1.58153 | 127.04 | 0 | 0 | 0.00598176 | 480.5 | 0.00598176 | 480.5 | 0 | 0 | 2023-03-06 13:32:35 | 0.00039608 | 2.7674 | 222.2996 | 0 | Close
8920 | 2 | 2 | CC Chg | 15:53:00 | 74:16:43 | 0.09961 | 3.9763 | 1.58236 | 127.11 | 1.58236 | 127.11 | 0 | 0 | 0.00598507 | 480.77 | 0.00598507 | 480.77 | 0 | 0 | 2023-03-06 13:33:05 | 0.00039608 | 2.0756 | 166.7247 | 0 | Close
8921 | 2 | 2 | CC Chg | 15:53:30 | 74:17:13 | 0.09961 | 3.9767 | 1.58319 | 127.17 | 1.58319 | 127.17 | 0 | 0 | 0.00598837 | 481.03 | 0.00598837 | 481.03 | 0 | 0 | 2023-03-06 13:33:35 | 0.00039612 | 2.0751 | 166.689 | 0 | Close
8922 | 2 | 2 | CC Chg | 15:54:00 | 74:17:43 | 0.09962 | 3.977 | 1.58402 | 127.24 | 1.58402 | 127.24 | 0 | 0 | 0.00599167 | 481.3 | 0.00599167 | 481.3 | 0 | 0 | 2023-03-06 13:34:05 | 0.00039619 | 2.7674 | 222.2996 | 0 | Close
8923 | 2 | 2 | CC Chg | 15:54:30 | 74:18:13 | 0.09962 | 3.9774 | 1.58485 | 127.31 | 1.58485 | 127.31 | 0 | 0 | 0.00599497 | 481.56 | 0.00599497 | 481.56 | 0 | 0 | 2023-03-06 13:34:35 | 0.00039623 | 2.0756 | 166.7247 | 0 | Close
8924 | 2 | 2 | CC Chg | 15:55:00 | 74:18:43 | 0.09963 | 3.9778 | 1.58568 | 127.37 | 1.58568 | 127.37 | 0 | 0 | 0.00599827 | 481.83 | 0.00599827 | 481.83 | 0 | 0 | 2023-03-06 13:35:05 | 0.00039631 | 2.0751 | 166.689 | 0 | Close
8925 | 2 | 2 | CC Chg | 15:55:30 | 74:19:13 | 0.09962 | 3.9782 | 1.58651 | 127.44 | 1.58651 | 127.44 | 0 | 0 | 0.00600157 | 482.09 | 0.00600157 | 482.09 | 0 | 0 | 2023-03-06 13:35:35 | 0.00039631 | 2.0756 | 166.7247 | 0 | Close
8926 | 2 | 2 | CC Chg | 15:56:00 | 74:19:43 | 0.09962 | 3.9786 | 1.58734 | 127.51 | 1.58734 | 127.51 | 0 | 0 | 0.00600488 | 482.36 | 0.00600488 | 482.36 | 0 | 0 | 2023-03-06 13:36:05 | 0.00039635 | 2.0756 | 166.7247 | 0 | Close
8927 | 2 | 2 | CC Chg | 15:56:30 | 74:20:13 | 0.09961 | 3.979 | 1.58817 | 127.57 | 1.58817 | 127.57 | 0 | 0 | 0.00600818 | 482.62 | 0.00600818 | 482.62 | 0 | 0 | 2023-03-06 13:36:35 | 0.00039635 | 2.0751 | 166.689 | 0 | Close
8928 | 2 | 2 | CC Chg | 15:57:00 | 74:20:43 | 0.09961 | 3.9794 | 1.589 | 127.64 | 1.589 | 127.64 | 0 | 0 | 0.00601148 | 482.89 | 0.00601148 | 482.89 | 0 | 0 | 2023-03-06 13:37:05 | 0.00039639 | 2.0756 | 166.7247 | 0 | Close
8929 | 2 | 2 | CC Chg | 15:57:30 | 74:21:13 | 0.09962 | 3.9797 | 1.58983 | 127.71 | 1.58983 | 127.71 | 0 | 0 | 0.00601479 | 483.15 | 0.00601479 | 483.15 | 0 | 0 | 2023-03-06 13:37:35 | 0.00039646 | 2.7674 | 222.2996 | 0 | Close
8930 | 2 | 2 | CC Chg | 15:58:00 | 74:21:43 | 0.09963 | 3.9802 | 1.59066 | 127.77 | 1.59066 | 127.77 | 0 | 0 | 0.00601809 | 483.42 | 0.00601809 | 483.42 | 0 | 0 | 2023-03-06 13:38:05 | 0.00039655 | 1.6604 | 133.3797 | 0 | Close
8931 | 2 | 2 | CC Chg | 15:58:30 | 74:22:13 | 0.09962 | 3.9805 | 1.59149 | 127.84 | 1.59149 | 127.84 | 0 | 0 | 0.0060214 | 483.69 | 0.0060214 | 483.69 | 0 | 0 | 2023-03-06 13:38:35 | 0.00039654 | 2.7674 | 222.2996 | 0 | Close
8932 | 2 | 2 | CC Chg | 15:59:00 | 74:22:43 | 0.09961 | 3.9808 | 1.59232 | 127.91 | 1.59232 | 127.91 | 0 | 0 | 0.0060247 | 483.95 | 0.0060247 | 483.95 | 0 | 0 | 2023-03-06 13:39:05 | 0.00039653 | 2.7674 | 222.2996 | 0 | Close
8933 | 2 | 2 | CC Chg | 15:59:30 | 74:23:13 | 0.09963 | 3.9813 | 1.59315 | 127.97 | 1.59315 | 127.97 | 0 | 0 | 0.006028 | 484.22 | 0.006028 | 484.22 | 0 | 0 | 2023-03-06 13:39:35 | 0.00039666 | 1.6601 | 133.3512 | 0 | Close
8934 | 2 | 2 | CC Chg | 16:00:00 | 74:23:43 | 0.09961 | 3.9816 | 1.59398 | 128.04 | 1.59398 | 128.04 | 0 | 0 | 0.00603131 | 484.48 | 0.00603131 | 484.48 | 0 | 0 | 2023-03-06 13:40:05 | 0.00039661 | 2.7674 | 222.2996 | 0 | Close
8935 | 2 | 2 | CC Chg | 16:00:30 | 74:24:13 | 0.09963 | 3.9819 | 1.59481 | 128.11 | 1.59481 | 128.11 | 0 | 0 | 0.00603462 | 484.75 | 0.00603462 | 484.75 | 0 | 0 | 2023-03-06 13:40:35 | 0.00039672 | 2.7674 | 222.2996 | 0 | Close
8936 | 2 | 2 | CC Chg | 16:01:00 | 74:24:43 | 0.09963 | 3.9823 | 1.59564 | 128.17 | 1.59564 | 128.17 | 0 | 0 | 0.00603792 | 485.01 | 0.00603792 | 485.01 | 0 | 0 | 2023-03-06 13:41:05 | 0.00039676 | 2.0751 | 166.689 | 0 | Close
8937 | 2 | 2 | CC Chg | 16:01:30 | 74:25:13 | 0.09962 | 3.9827 | 1.59647 | 128.24 | 1.59647 | 128.24 | 0 | 0 | 0.00604123 | 485.28 | 0.00604123 | 485.28 | 0 | 0 | 2023-03-06 13:41:35 | 0.00039676 | 2.0756 | 166.7247 | 0 | Close
8938 | 2 | 2 | CC Chg | 16:02:00 | 74:25:43 | 0.09963 | 3.9832 | 1.5973 | 128.31 | 1.5973 | 128.31 | 0 | 0 | 0.00604453 | 485.54 | 0.00604453 | 485.54 | 0 | 0 | 2023-03-06 13:42:05 | 0.00039685 | 1.6604 | 133.3797 | 0 | Close
8939 | 2 | 2 | CC Chg | 16:02:30 | 74:26:13 | 0.09961 | 3.9835 | 1.59813 | 128.37 | 1.59813 | 128.37 | 0 | 0 | 0.00604784 | 485.81 | 0.00604784 | 485.81 | 0 | 0 | 2023-03-06 13:42:35 | 0.0003968 | 2.7674 | 222.2996 | 0 | Close
8940 | 2 | 2 | CC Chg | 16:03:00 | 74:26:43 | 0.09962 | 3.9839 | 1.59896 | 128.44 | 1.59896 | 128.44 | 0 | 0 | 0.00605115 | 486.08 | 0.00605115 | 486.08 | 0 | 0 | 2023-03-06 13:43:05 | 0.00039688 | 2.0756 | 166.7247 | 0 | Close
8941 | 2 | 2 | CC Chg | 16:03:30 | 74:27:13 | 0.09961 | 3.9842 | 1.59979 | 128.51 | 1.59979 | 128.51 | 0 | 0 | 0.00605446 | 486.34 | 0.00605446 | 486.34 | 0 | 0 | 2023-03-06 13:43:35 | 0.00039687 | 2.7674 | 222.2996 | 0 | Close
8942 | 2 | 2 | CC Chg | 16:04:00 | 74:27:43 | 0.09962 | 3.9846 | 1.60062 | 128.57 | 1.60062 | 128.57 | 0 | 0 | 0.00605776 | 486.61 | 0.00605776 | 486.61 | 0 | 0 | 2023-03-06 13:44:05 | 0.00039695 | 2.0751 | 166.689 | 0 | Close
8943 | 2 | 2 | CC Chg | 16:04:30 | 74:28:13 | 0.09963 | 3.9851 | 1.60145 | 128.64 | 1.60145 | 128.64 | 0 | 0 | 0.00606107 | 486.87 | 0.00606107 | 486.87 | 0 | 0 | 2023-03-06 13:44:35 | 0.00039704 | 1.6604 | 133.3797 | 0 | Close
8944 | 2 | 2 | CC Chg | 16:05:00 | 74:28:43 | 0.09962 | 3.9853 | 1.60228 | 128.71 | 1.60228 | 128.71 | 0 | 0 | 0.00606438 | 487.14 | 0.00606438 | 487.14 | 0 | 0 | 2023-03-06 13:45:05 | 0.00039702 | 4.1511 | 333.4494 | 0 | Close
8945 | 2 | 2 | CC Chg | 16:05:30 | 74:29:13 | 0.09962 | 3.9857 | 1.60311 | 128.77 | 1.60311 | 128.77 | 0 | 0 | 0.00606769 | 487.4 | 0.00606769 | 487.4 | 0 | 0 | 2023-03-06 13:45:35 | 0.00039706 | 2.0751 | 166.689 | 0 | Close
8946 | 2 | 2 | CC Chg | 16:06:00 | 74:29:43 | 0.09962 | 3.9861 | 1.60394 | 128.84 | 1.60394 | 128.84 | 0 | 0 | 0.006071 | 487.67 | 0.006071 | 487.67 | 0 | 0 | 2023-03-06 13:46:05 | 0.0003971 | 2.0756 | 166.7247 | 0 | Close
8947 | 2 | 2 | CC Chg | 16:06:30 | 74:30:13 | 0.09962 | 3.9865 | 1.60477 | 128.91 | 1.60477 | 128.91 | 0 | 0 | 0.00607431 | 487.94 | 0.00607431 | 487.94 | 0 | 0 | 2023-03-06 13:46:35 | 0.00039714 | 2.0756 | 166.7247 | 0 | Close
8948 | 2 | 2 | CC Chg | 16:07:00 | 74:30:43 | 0.09963 | 3.9869 | 1.6056 | 128.97 | 1.6056 | 128.97 | 0 | 0 | 0.00607762 | 488.2 | 0.00607762 | 488.2 | 0 | 0 | 2023-03-06 13:47:05 | 0.00039721 | 2.076 | 166.7604 | 0 | Close
8949 | 2 | 2 | CC Chg | 16:07:30 | 74:31:13 | 0.09962 | 3.9873 | 1.60643 | 129.04 | 1.60643 | 129.04 | 0 | 0 | 0.00608093 | 488.47 | 0.00608093 | 488.47 | 0 | 0 | 2023-03-06 13:47:35 | 0.00039721 | 2.0751 | 166.689 | 0 | Close
8950 | 2 | 2 | CC Chg | 16:08:00 | 74:31:43 | 0.09961 | 3.9877 | 1.60726 | 129.11 | 1.60726 | 129.11 | 0 | 0 | 0.00608424 | 488.73 | 0.00608424 | 488.73 | 0 | 0 | 2023-03-06 13:48:05 | 0.00039721 | 2.0756 | 166.7247 | 0 | Close
8951 | 2 | 2 | CC Chg | 16:08:30 | 74:32:13 | 0.09961 | 3.9881 | 1.60809 | 129.17 | 1.60809 | 129.17 | 0 | 0 | 0.00608755 | 489 | 0.00608755 | 489 | 0 | 0 | 2023-03-06 13:48:35 | 0.00039725 | 2.0756 | 166.7247 | 0 | Close
8952 | 2 | 2 | CC Chg | 16:09:00 | 74:32:43 | 0.09963 | 3.9884 | 1.60892 | 129.24 | 1.60892 | 129.24 | 0 | 0 | 0.00609086 | 489.27 | 0.00609086 | 489.27 | 0 | 0 | 2023-03-06 13:49:05 | 0.00039736 | 2.7674 | 222.2996 | 0 | Close
8953 | 2 | 2 | CC Chg | 16:09:30 | 74:33:13 | 0.09961 | 3.9888 | 1.60975 | 129.31 | 1.60975 | 129.31 | 0 | 0 | 0.00609417 | 489.53 | 0.00609417 | 489.53 | 0 | 0 | 2023-03-06 13:49:35 | 0.00039732 | 2.0756 | 166.7247 | 0 | Close
8954 | 2 | 2 | CC Chg | 16:10:00 | 74:33:43 | 0.09963 | 3.9892 | 1.61058 | 129.37 | 1.61058 | 129.37 | 0 | 0 | 0.00609748 | 489.8 | 0.00609748 | 489.8 | 0 | 0 | 2023-03-06 13:50:05 | 0.00039744 | 2.0751 | 166.689 | 0 | Close
8955 | 2 | 2 | CC Chg | 16:10:30 | 74:34:13 | 0.09962 | 3.9895 | 1.61141 | 129.44 | 1.61141 | 129.44 | 0 | 0 | 0.0061008 | 490.06 | 0.0061008 | 490.06 | 0 | 0 | 2023-03-06 13:50:35 | 0.00039743 | 2.7674 | 222.2996 | 0 | Close
8956 | 2 | 2 | CC Chg | 16:11:00 | 74:34:43 | 0.09962 | 3.9899 | 1.61224 | 129.51 | 1.61224 | 129.51 | 0 | 0 | 0.00610411 | 490.33 | 0.00610411 | 490.33 | 0 | 0 | 2023-03-06 13:51:05 | 0.00039747 | 2.0756 | 166.7247 | 0 | Close
8957 | 2 | 2 | CC Chg | 16:11:30 | 74:35:13 | 0.09963 | 3.9904 | 1.61307 | 129.57 | 1.61307 | 129.57 | 0 | 0 | 0.00610742 | 490.6 | 0.00610742 | 490.6 | 0 | 0 | 2023-03-06 13:51:35 | 0.00039756 | 1.6604 | 133.3797 | 0 | Close
8958 | 2 | 2 | CC Chg | 16:12:00 | 74:35:43 | 0.09962 | 3.9906 | 1.6139 | 129.64 | 1.6139 | 129.64 | 0 | 0 | 0.00611073 | 490.86 | 0.00611073 | 490.86 | 0 | 0 | 2023-03-06 13:52:05 | 0.00039754 | 4.1511 | 333.4494 | 0 | Close
8959 | 2 | 2 | CC Chg | 16:12:30 | 74:36:13 | 0.09963 | 3.991 | 1.61473 | 129.71 | 1.61473 | 129.71 | 0 | 0 | 0.00611405 | 491.13 | 0.00611405 | 491.13 | 0 | 0 | 2023-03-06 13:52:35 | 0.00039762 | 2.0756 | 166.7247 | 0 | Close
8960 | 2 | 2 | CC Chg | 16:13:00 | 74:36:43 | 0.09963 | 3.9914 | 1.61556 | 129.77 | 1.61556 | 129.77 | 0 | 0 | 0.00611736 | 491.39 | 0.00611736 | 491.39 | 0 | 0 | 2023-03-06 13:53:05 | 0.00039766 | 2.0756 | 166.7247 | 0 | Close
8961 | 2 | 2 | CC Chg | 16:13:30 | 74:37:13 | 0.09962 | 3.9918 | 1.61639 | 129.84 | 1.61639 | 129.84 | 0 | 0 | 0.00612067 | 491.66 | 0.00612067 | 491.66 | 0 | 0 | 2023-03-06 13:53:35 | 0.00039766 | 2.0751 | 166.689 | 0 | Close
8962 | 2 | 2 | CC Chg | 16:14:00 | 74:37:43 | 0.09962 | 3.9921 | 1.61722 | 129.91 | 1.61722 | 129.91 | 0 | 0 | 0.00612399 | 491.93 | 0.00612399 | 491.93 | 0 | 0 | 2023-03-06 13:54:05 | 0.00039769 | 2.768 | 222.3472 | 0 | Close
8963 | 2 | 2 | CC Chg | 16:14:30 | 74:38:13 | 0.09962 | 3.9926 | 1.61805 | 129.97 | 1.61805 | 129.97 | 0 | 0 | 0.0061273 | 492.19 | 0.0061273 | 492.19 | 0 | 0 | 2023-03-06 13:54:35 | 0.00039774 | 1.6601 | 133.3512 | 0 | Close
8964 | 2 | 2 | CC Chg | 16:15:00 | 74:38:43 | 0.09963 | 3.993 | 1.61888 | 130.04 | 1.61888 | 130.04 | 0 | 0 | 0.00613062 | 492.46 | 0.00613062 | 492.46 | 0 | 0 | 2023-03-06 13:55:05 | 0.00039782 | 2.076 | 166.7604 | 0 | Close
8965 | 2 | 2 | CC Chg | 16:15:30 | 74:39:13 | 0.09961 | 3.9934 | 1.61971 | 130.11 | 1.61971 | 130.11 | 0 | 0 | 0.00613393 | 492.72 | 0.00613393 | 492.72 | 0 | 0 | 2023-03-06 13:55:35 | 0.00039778 | 2.0751 | 166.689 | 0 | Close
8966 | 2 | 2 | CC Chg | 16:16:00 | 74:39:43 | 0.09962 | 3.9938 | 1.62054 | 130.17 | 1.62054 | 130.17 | 0 | 0 | 0.00613725 | 492.99 | 0.00613725 | 492.99 | 0 | 0 | 2023-03-06 13:56:05 | 0.00039786 | 2.0756 | 166.7247 | 0 | Close
8967 | 2 | 2 | CC Chg | 16:16:30 | 74:40:13 | 0.09963 | 3.9942 | 1.62137 | 130.24 | 1.62137 | 130.24 | 0 | 0 | 0.00614056 | 493.26 | 0.00614056 | 493.26 | 0 | 0 | 2023-03-06 13:56:35 | 0.00039794 | 2.0756 | 166.7247 | 0 | Close
8968 | 2 | 2 | CC Chg | 16:17:00 | 74:40:43 | 0.09961 | 3.9945 | 1.6222 | 130.31 | 1.6222 | 130.31 | 0 | 0 | 0.00614388 | 493.52 | 0.00614388 | 493.52 | 0 | 0 | 2023-03-06 13:57:05 | 0.00039789 | 2.7674 | 222.2996 | 0 | Close
8969 | 2 | 2 | CC Chg | 16:17:30 | 74:41:13 | 0.09962 | 3.9948 | 1.62303 | 130.37 | 1.62303 | 130.37 | 0 | 0 | 0.0061472 | 493.79 | 0.0061472 | 493.79 | 0 | 0 | 2023-03-06 13:57:35 | 0.00039796 | 2.768 | 222.3472 | 0 | Close
8970 | 2 | 2 | CC Chg | 16:18:00 | 74:41:43 | 0.09962 | 3.9952 | 1.62387 | 130.44 | 1.62387 | 130.44 | 0 | 0 | 0.00615051 | 494.06 | 0.00615051 | 494.06 | 0 | 0 | 2023-03-06 13:58:05 | 0.000398 | 2.0756 | 166.7247 | 0 | Close
8971 | 2 | 2 | CC Chg | 16:18:30 | 74:42:13 | 0.09963 | 3.9956 | 1.6247 | 130.51 | 1.6247 | 130.51 | 0 | 0 | 0.00615383 | 494.32 | 0.00615383 | 494.32 | 0 | 0 | 2023-03-06 13:58:35 | 0.00039808 | 2.0756 | 166.7247 | 0 | Close
8972 | 2 | 2 | CC Chg | 16:19:00 | 74:42:43 | 0.09962 | 3.996 | 1.62553 | 130.57 | 1.62553 | 130.57 | 0 | 0 | 0.00615715 | 494.59 | 0.00615715 | 494.59 | 0 | 0 | 2023-03-06 13:59:05 | 0.00039808 | 2.0756 | 166.7247 | 0 | Close
8973 | 2 | 2 | CC Chg | 16:19:30 | 74:43:13 | 0.09964 | 3.9964 | 1.62636 | 130.64 | 1.62636 | 130.64 | 0 | 0 | 0.00616047 | 494.86 | 0.00616047 | 494.86 | 0 | 0 | 2023-03-06 13:59:35 | 0.0003982 | 2.0756 | 166.7247 | 0 | Close
8974 | 2 | 2 | CC Chg | 16:20:00 | 74:43:43 | 0.09963 | 3.9968 | 1.62719 | 130.71 | 1.62719 | 130.71 | 0 | 0 | 0.00616378 | 495.12 | 0.00616378 | 495.12 | 0 | 0 | 2023-03-06 14:00:05 | 0.0003982 | 2.0756 | 166.7247 | 0 | Close
8975 | 2 | 2 | CC Chg | 16:20:30 | 74:44:13 | 0.09962 | 3.9972 | 1.62802 | 130.77 | 1.62802 | 130.77 | 0 | 0 | 0.0061671 | 495.39 | 0.0061671 | 495.39 | 0 | 0 | 2023-03-06 14:00:35 | 0.0003982 | 2.0751 | 166.689 | 0 | Close
8976 | 2 | 2 | CC Chg | 16:21:00 | 74:44:43 | 0.09963 | 3.9977 | 1.62885 | 130.84 | 1.62885 | 130.84 | 0 | 0 | 0.00617042 | 495.66 | 0.00617042 | 495.66 | 0 | 0 | 2023-03-06 14:01:05 | 0.00039829 | 1.6608 | 133.4083 | 0 | Close
8977 | 2 | 2 | CC Chg | 16:21:30 | 74:45:13 | 0.09963 | 3.998 | 1.62968 | 130.91 | 1.62968 | 130.91 | 0 | 0 | 0.00617374 | 495.92 | 0.00617374 | 495.92 | 0 | 0 | 2023-03-06 14:01:35 | 0.00039832 | 2.7668 | 222.252 | 0 | Close
8978 | 2 | 2 | CC Chg | 16:22:00 | 74:45:43 | 0.09963 | 3.9983 | 1.63051 | 130.97 | 1.63051 | 130.97 | 0 | 0 | 0.00617706 | 496.19 | 0.00617706 | 496.19 | 0 | 0 | 2023-03-06 14:02:05 | 0.00039835 | 2.7674 | 222.2996 | 0 | Close
8979 | 2 | 2 | CC Chg | 16:22:30 | 74:46:13 | 0.09962 | 3.9987 | 1.63134 | 131.04 | 1.63134 | 131.04 | 0 | 0 | 0.00618038 | 496.46 | 0.00618038 | 496.46 | 0 | 0 | 2023-03-06 14:02:35 | 0.00039835 | 2.076 | 166.7604 | 0 | Close
8980 | 2 | 2 | CC Chg | 16:23:00 | 74:46:43 | 0.09962 | 3.9991 | 1.63217 | 131.11 | 1.63217 | 131.11 | 0 | 0 | 0.0061837 | 496.72 | 0.0061837 | 496.72 | 0 | 0 | 2023-03-06 14:03:05 | 0.00039839 | 2.0756 | 166.7247 | 0 | Close
8981 | 2 | 2 | CC Chg | 16:23:30 | 74:47:13 | 0.09964 | 3.9994 | 1.633 | 131.18 | 1.633 | 131.18 | 0 | 0 | 0.00618702 | 496.99 | 0.00618702 | 496.99 | 0 | 0 | 2023-03-06 14:03:35 | 0.0003985 | 2.768 | 222.3472 | 0 | Close
8982 | 2 | 2 | CC Chg | 16:24:00 | 74:47:43 | 0.09966 | 3.9998 | 1.63383 | 131.24 | 1.63383 | 131.24 | 0 | 0 | 0.00619034 | 497.26 | 0.00619034 | 497.26 | 0 | 0 | 2023-03-06 14:04:05 | 0.00039862 | 2.0756 | 166.7247 | 0 | Close
8983 | 2 | 2 | CC Chg | 16:24:30 | 74:48:13 | 0.09963 | 4.0002 | 1.63466 | 131.31 | 1.63466 | 131.31 | 0 | 0 | 0.00619366 | 497.52 | 0.00619366 | 497.52 | 0 | 0 | 2023-03-06 14:04:35 | 0.00039854 | 2.0756 | 166.7247 | 0 | Close
8984 | 2 | 2 | CC Chg | 16:25:00 | 74:48:43 | 0.09964 | 4.0006 | 1.63549 | 131.38 | 1.63549 | 131.38 | 0 | 0 | 0.00619698 | 497.79 | 0.00619698 | 497.79 | 0 | 0 | 2023-03-06 14:05:05 | 0.00039862 | 2.0756 | 166.7247 | 0 | Close
8985 | 2 | 2 | CC Chg | 16:25:30 | 74:49:13 | 0.09963 | 4.001 | 1.63632 | 131.44 | 1.63632 | 131.44 | 0 | 0 | 0.0062003 | 498.06 | 0.0062003 | 498.06 | 0 | 0 | 2023-03-06 14:05:35 | 0.00039862 | 2.0756 | 166.7247 | 0 | Close
8986 | 2 | 2 | CC Chg | 16:26:00 | 74:49:43 | 0.09963 | 4.0014 | 1.63715 | 131.51 | 1.63715 | 131.51 | 0 | 0 | 0.00620363 | 498.32 | 0.00620363 | 498.32 | 0 | 0 | 2023-03-06 14:06:05 | 0.00039866 | 2.0756 | 166.7247 | 0 | Close
8987 | 2 | 2 | CC Chg | 16:26:30 | 74:50:13 | 0.09964 | 4.0018 | 1.63798 | 131.58 | 1.63798 | 131.58 | 0 | 0 | 0.00620695 | 498.59 | 0.00620695 | 498.59 | 0 | 0 | 2023-03-06 14:06:35 | 0.00039874 | 2.076 | 166.7604 | 0 | Close
8988 | 2 | 2 | CC Chg | 16:27:00 | 74:50:43 | 0.09963 | 4.0021 | 1.63881 | 131.64 | 1.63881 | 131.64 | 0 | 0 | 0.00621027 | 498.86 | 0.00621027 | 498.86 | 0 | 0 | 2023-03-06 14:07:05 | 0.00039873 | 2.7674 | 222.2996 | 0 | Close
8989 | 2 | 2 | CC Chg | 16:27:30 | 74:51:13 | 0.09964 | 4.0025 | 1.63964 | 131.71 | 1.63964 | 131.71 | 0 | 0 | 0.00621359 | 499.12 | 0.00621359 | 499.12 | 0 | 0 | 2023-03-06 14:07:35 | 0.00039881 | 2.0756 | 166.7247 | 0 | Close
8990 | 2 | 2 | CC Chg | 16:28:00 | 74:51:43 | 0.09963 | 4.003 | 1.64047 | 131.78 | 1.64047 | 131.78 | 0 | 0 | 0.00621692 | 499.39 | 0.00621692 | 499.39 | 0 | 0 | 2023-03-06 14:08:05 | 0.00039882 | 1.6604 | 133.3797 | 0 | Close
8991 | 2 | 2 | CC Chg | 16:28:30 | 74:52:13 | 0.09963 | 4.0034 | 1.6413 | 131.84 | 1.6413 | 131.84 | 0 | 0 | 0.00622024 | 499.66 | 0.00622024 | 499.66 | 0 | 0 | 2023-03-06 14:08:35 | 0.00039886 | 2.076 | 166.7604 | 0 | Close
8992 | 2 | 2 | CC Chg | 16:29:00 | 74:52:43 | 0.09964 | 4.0038 | 1.64213 | 131.91 | 1.64213 | 131.91 | 0 | 0 | 0.00622356 | 499.92 | 0.00622356 | 499.92 | 0 | 0 | 2023-03-06 14:09:05 | 0.00039894 | 2.0756 | 166.7247 | 0 | Close
8993 | 2 | 2 | CC Chg | 16:29:30 | 74:53:13 | 0.09964 | 4.0041 | 1.64296 | 131.98 | 1.64296 | 131.98 | 0 | 0 | 0.00622689 | 500.19 | 0.00622689 | 500.19 | 0 | 0 | 2023-03-06 14:09:35 | 0.00039897 | 2.7674 | 222.2996 | 0 | Close
8994 | 2 | 2 | CC Chg | 16:30:00 | 74:53:43 | 0.09963 | 4.0045 | 1.64379 | 132.04 | 1.64379 | 132.04 | 0 | 0 | 0.00623021 | 500.46 | 0.00623021 | 500.46 | 0 | 0 | 2023-03-06 14:10:05 | 0.00039897 | 2.0756 | 166.7247 | 0 | Close
8995 | 2 | 2 | CC Chg | 16:30:30 | 74:54:13 | 0.09963 | 4.0048 | 1.64462 | 132.11 | 1.64462 | 132.11 | 0 | 0 | 0.00623354 | 500.73 | 0.00623354 | 500.73 | 0 | 0 | 2023-03-06 14:10:35 | 0.000399 | 2.768 | 222.3472 | 0 | Close
8996 | 2 | 2 | CC Chg | 16:31:00 | 74:54:43 | 0.09963 | 4.0052 | 1.64545 | 132.18 | 1.64545 | 132.18 | 0 | 0 | 0.00623686 | 500.99 | 0.00623686 | 500.99 | 0 | 0 | 2023-03-06 14:11:05 | 0.00039904 | 2.0756 | 166.7247 | 0 | Close
8997 | 2 | 2 | CC Chg | 16:31:30 | 74:55:13 | 0.09963 | 4.0056 | 1.64628 | 132.24 | 1.64628 | 132.24 | 0 | 0 | 0.00624019 | 501.26 | 0.00624019 | 501.26 | 0 | 0 | 2023-03-06 14:11:35 | 0.00039908 | 2.0756 | 166.7247 | 0 | Close
8998 | 2 | 2 | CC Chg | 16:32:00 | 74:55:43 | 0.09963 | 4.006 | 1.64711 | 132.31 | 1.64711 | 132.31 | 0 | 0 | 0.00624352 | 501.53 | 0.00624352 | 501.53 | 0 | 0 | 2023-03-06 14:12:05 | 0.00039912 | 2.0756 | 166.7247 | 0 | Close
8999 | 2 | 2 | CC Chg | 16:32:30 | 74:56:13 | 0.09963 | 4.0065 | 1.64794 | 132.38 | 1.64794 | 132.38 | 0 | 0 | 0.00624684 | 501.79 | 0.00624684 | 501.79 | 0 | 0 | 2023-03-06 14:12:35 | 0.00039917 | 1.6604 | 133.3797 | 0 | Close
9000 | 2 | 2 | CC Chg | 16:33:00 | 74:56:43 | 0.09963 | 4.0068 | 1.64877 | 132.44 | 1.64877 | 132.44 | 0 | 0 | 0.00625017 | 502.06 | 0.00625017 | 502.06 | 0 | 0 | 2023-03-06 14:13:05 | 0.0003992 | 2.7674 | 222.2996 | 0 | Close
9001 | 2 | 2 | CC Chg | 16:33:30 | 74:57:13 | 0.09965 | 4.0072 | 1.6496 | 132.51 | 1.6496 | 132.51 | 0 | 0 | 0.00625349 | 502.33 | 0.00625349 | 502.33 | 0 | 0 | 2023-03-06 14:13:35 | 0.00039932 | 2.0756 | 166.7247 | 0 | Close
9002 | 2 | 2 | CC Chg | 16:34:00 | 74:57:43 | 0.09962 | 4.0075 | 1.65043 | 132.58 | 1.65043 | 132.58 | 0 | 0 | 0.00625682 | 502.6 | 0.00625682 | 502.6 | 0 | 0 | 2023-03-06 14:14:05 | 0.00039923 | 2.7674 | 222.2996 | 0 | Close
9003 | 2 | 2 | CC Chg | 16:34:30 | 74:58:13 | 0.09963 | 4.0079 | 1.65126 | 132.64 | 1.65126 | 132.64 | 0 | 0 | 0.00626015 | 502.86 | 0.00626015 | 502.86 | 0 | 0 | 2023-03-06 14:14:35 | 0.00039931 | 2.0764 | 166.7961 | 0 | Close
9004 | 2 | 2 | CC Chg | 16:35:00 | 74:58:43 | 0.09964 | 4.0083 | 1.65209 | 132.71 | 1.65209 | 132.71 | 0 | 0 | 0.00626348 | 503.13 | 0.00626348 | 503.13 | 0 | 0 | 2023-03-06 14:15:05 | 0.00039939 | 2.0751 | 166.689 | 0 | Close
9005 | 2 | 2 | CC Chg | 16:35:30 | 74:59:13 | 0.09963 | 4.0087 | 1.65292 | 132.78 | 1.65292 | 132.78 | 0 | 0 | 0.00626681 | 503.4 | 0.00626681 | 503.4 | 0 | 0 | 2023-03-06 14:15:35 | 0.00039939 | 2.076 | 166.7604 | 0 | Close
9006 | 2 | 2 | CC Chg | 16:36:00 | 74:59:43 | 0.09963 | 4.0091 | 1.65375 | 132.84 | 1.65375 | 132.84 | 0 | 0 | 0.00627013 | 503.67 | 0.00627013 | 503.67 | 0 | 0 | 2023-03-06 14:16:05 | 0.00039943 | 2.0756 | 166.7247 | 0 | Close
9007 | 2 | 2 | CC Chg | 16:36:30 | 75:00:13 | 0.09963 | 4.0096 | 1.65458 | 132.91 | 1.65458 | 132.91 | 0 | 0 | 0.00627346 | 503.93 | 0.00627346 | 503.93 | 0 | 0 | 2023-03-06 14:16:35 | 0.00039948 | 1.6604 | 133.3797 | 0 | Close
9008 | 2 | 2 | CC Chg | 16:37:00 | 75:00:43 | 0.09963 | 4.0099 | 1.65541 | 132.98 | 1.65541 | 132.98 | 0 | 0 | 0.00627679 | 504.2 | 0.00627679 | 504.2 | 0 | 0 | 2023-03-06 14:17:05 | 0.00039951 | 2.7674 | 222.2996 | 0 | Close
9009 | 2 | 2 | CC Chg | 16:37:30 | 75:01:13 | 0.09964 | 4.0103 | 1.65624 | 133.04 | 1.65624 | 133.04 | 0 | 0 | 0.00628012 | 504.47 | 0.00628012 | 504.47 | 0 | 0 | 2023-03-06 14:17:35 | 0.00039959 | 2.0756 | 166.7247 | 0 | Close
9010 | 2 | 2 | CC Chg | 16:38:00 | 75:01:43 | 0.09963 | 4.0107 | 1.65708 | 133.11 | 1.65708 | 133.11 | 0 | 0 | 0.00628345 | 504.74 | 0.00628345 | 504.74 | 0 | 0 | 2023-03-06 14:18:05 | 0.00039959 | 2.0756 | 166.7247 | 0 | Close
9011 | 2 | 2 | CC Chg | 16:38:30 | 75:02:13 | 0.09964 | 4.0111 | 1.65791 | 133.18 | 1.65791 | 133.18 | 0 | 0 | 0.00628678 | 505 | 0.00628678 | 505 | 0 | 0 | 2023-03-06 14:18:35 | 0.00039967 | 2.076 | 166.7604 | 0 | Close
9012 | 2 | 2 | CC Chg | 16:39:00 | 75:02:43 | 0.09963 | 4.0115 | 1.65874 | 133.24 | 1.65874 | 133.24 | 0 | 0 | 0.00629011 | 505.27 | 0.00629011 | 505.27 | 0 | 0 | 2023-03-06 14:19:05 | 0.00039967 | 2.0756 | 166.7247 | 0 | Close
9013 | 2 | 2 | CC Chg | 16:39:30 | 75:03:13 | 0.09964 | 4.0118 | 1.65957 | 133.31 | 1.65957 | 133.31 | 0 | 0 | 0.00629344 | 505.54 | 0.00629344 | 505.54 | 0 | 0 | 2023-03-06 14:19:35 | 0.00039974 | 2.7674 | 222.2996 | 0 | Close
9014 | 2 | 2 | CC Chg | 16:40:00 | 75:03:43 | 0.09965 | 4.0123 | 1.6604 | 133.38 | 1.6604 | 133.38 | 0 | 0 | 0.00629677 | 505.81 | 0.00629677 | 505.81 | 0 | 0 | 2023-03-06 14:20:05 | 0.00039983 | 1.6608 | 133.4083 | 0 | Close
9015 | 2 | 2 | CC Chg | 16:40:30 | 75:04:13 | 0.09963 | 4.0125 | 1.66123 | 133.44 | 1.66123 | 133.44 | 0 | 0 | 0.00630011 | 506.07 | 0.00630011 | 506.07 | 0 | 0 | 2023-03-06 14:20:35 | 0.00039977 | 4.1511 | 333.4494 | 0 | Close
9016 | 2 | 2 | CC Chg | 16:41:00 | 75:04:43 | 0.09963 | 4.013 | 1.66206 | 133.51 | 1.66206 | 133.51 | 0 | 0 | 0.00630344 | 506.34 | 0.00630344 | 506.34 | 0 | 0 | 2023-03-06 14:21:05 | 0.00039982 | 1.6604 | 133.3797 | 0 | Close
9017 | 2 | 2 | CC Chg | 16:41:30 | 75:05:13 | 0.09964 | 4.0134 | 1.66289 | 133.58 | 1.66289 | 133.58 | 0 | 0 | 0.00630677 | 506.61 | 0.00630677 | 506.61 | 0 | 0 | 2023-03-06 14:21:35 | 0.0003999 | 2.076 | 166.7604 | 0 | Close
9018 | 2 | 2 | CC Chg | 16:42:00 | 75:05:43 | 0.09963 | 4.0138 | 1.66372 | 133.64 | 1.66372 | 133.64 | 0 | 0 | 0.0063101 | 506.88 | 0.0063101 | 506.88 | 0 | 0 | 2023-03-06 14:22:05 | 0.00039989 | 2.0756 | 166.7247 | 0 | Close
9019 | 2 | 2 | CC Chg | 16:42:30 | 75:06:13 | 0.09963 | 4.0141 | 1.66455 | 133.71 | 1.66455 | 133.71 | 0 | 0 | 0.00631343 | 507.14 | 0.00631343 | 507.14 | 0 | 0 | 2023-03-06 14:22:35 | 0.00039992 | 2.768 | 222.3472 | 0 | Close
9020 | 2 | 2 | CC Chg | 16:43:00 | 75:06:43 | 0.09963 | 4.0146 | 1.66538 | 133.78 | 1.66538 | 133.78 | 0 | 0 | 0.00631677 | 507.41 | 0.00631677 | 507.41 | 0 | 0 | 2023-03-06 14:23:05 | 0.00039997 | 1.6604 | 133.3797 | 0 | Close
9021 | 2 | 2 | CC Chg | 16:43:30 | 75:07:13 | 0.09964 | 4.015 | 1.66621 | 133.84 | 1.66621 | 133.84 | 0 | 0 | 0.0063201 | 507.68 | 0.0063201 | 507.68 | 0 | 0 | 2023-03-06 14:23:35 | 0.00040005 | 2.0756 | 166.7247 | 0 | Close
9022 | 2 | 2 | CC Chg | 16:44:00 | 75:07:43 | 0.09964 | 4.0154 | 1.66704 | 133.91 | 1.66704 | 133.91 | 0 | 0 | 0.00632343 | 507.95 | 0.00632343 | 507.95 | 0 | 0 | 2023-03-06 14:24:05 | 0.00040009 | 2.0756 | 166.7247 | 0 | Close
9023 | 2 | 2 | CC Chg | 16:44:30 | 75:08:13 | 0.09962 | 4.0158 | 1.66787 | 133.98 | 1.66787 | 133.98 | 0 | 0 | 0.00632677 | 508.21 | 0.00632677 | 508.21 | 0 | 0 | 2023-03-06 14:24:35 | 0.00040005 | 2.0751 | 166.689 | 0 | Close
9024 | 2 | 2 | CC Chg | 16:45:00 | 75:08:43 | 0.09963 | 4.0162 | 1.6687 | 134.04 | 1.6687 | 134.04 | 0 | 0 | 0.0063301 | 508.48 | 0.0063301 | 508.48 | 0 | 0 | 2023-03-06 14:25:05 | 0.00040013 | 2.0756 | 166.7247 | 0 | Close
9025 | 2 | 2 | CC Chg | 16:45:30 | 75:09:13 | 0.09963 | 4.0165 | 1.66953 | 134.11 | 1.66953 | 134.11 | 0 | 0 | 0.00633344 | 508.75 | 0.00633344 | 508.75 | 0 | 0 | 2023-03-06 14:25:35 | 0.00040016 | 2.768 | 222.3472 | 0 | Close
9026 | 2 | 2 | CC Chg | 16:46:00 | 75:09:43 | 0.09964 | 4.0168 | 1.67036 | 134.18 | 1.67036 | 134.18 | 0 | 0 | 0.00633677 | 509.02 | 0.00633677 | 509.02 | 0 | 0 | 2023-03-06 14:26:05 | 0.00040023 | 2.768 | 222.3472 | 0 | Close
9027 | 2 | 2 | CC Chg | 16:46:30 | 75:10:13 | 0.09963 | 4.0173 | 1.67119 | 134.24 | 1.67119 | 134.24 | 0 | 0 | 0.00634011 | 509.29 | 0.00634011 | 509.29 | 0 | 0 | 2023-03-06 14:26:35 | 0.00040024 | 1.6608 | 133.4083 | 0 | Close
9028 | 2 | 2 | CC Chg | 16:47:00 | 75:10:43 | 0.09963 | 4.0176 | 1.67202 | 134.31 | 1.67202 | 134.31 | 0 | 0 | 0.00634344 | 509.55 | 0.00634344 | 509.55 | 0 | 0 | 2023-03-06 14:27:03 | 0.00040027 | 2.7668 | 222.252 | 0 | Close
9029 | 2 | 2 | CC Chg | 16:47:30 | 75:11:13 | 0.09963 | 4.0181 | 1.67285 | 134.38 | 1.67285 | 134.38 | 0 | 0 | 0.00634678 | 509.82 | 0.00634678 | 509.82 | 0 | 0 | 2023-03-06 14:27:33 | 0.00040032 | 1.6604 | 133.3797 | 0 | Close
9030 | 2 | 2 | CC Chg | 16:48:00 | 75:11:43 | 0.09964 | 4.0184 | 1.67368 | 134.44 | 1.67368 | 134.44 | 0 | 0 | 0.00635011 | 510.09 | 0.00635011 | 510.09 | 0 | 0 | 2023-03-06 14:28:03 | 0.00040039 | 2.768 | 222.3472 | 0 | Close
9031 | 2 | 2 | CC Chg | 16:48:30 | 75:12:13 | 0.09962 | 4.0188 | 1.67451 | 134.51 | 1.67451 | 134.51 | 0 | 0 | 0.00635345 | 510.36 | 0.00635345 | 510.36 | 0 | 0 | 2023-03-06 14:28:33 | 0.00040035 | 2.0756 | 166.7247 | 0 | Close
9032 | 2 | 2 | CC Chg | 16:49:00 | 75:12:43 | 0.09963 | 4.0193 | 1.67534 | 134.58 | 1.67534 | 134.58 | 0 | 0 | 0.00635679 | 510.63 | 0.00635679 | 510.63 | 0 | 0 | 2023-03-06 14:29:03 | 0.00040044 | 1.6604 | 133.3797 | 0 | Close
9033 | 2 | 2 | CC Chg | 16:49:30 | 75:13:13 | 0.09963 | 4.0196 | 1.67617 | 134.64 | 1.67617 | 134.64 | 0 | 0 | 0.00636012 | 510.89 | 0.00636012 | 510.89 | 0 | 0 | 2023-03-06 14:29:33 | 0.00040047 | 2.768 | 222.3472 | 0 | Close
9034 | 2 | 2 | CC Chg | 16:50:00 | 75:13:43 | 0.09963 | 4.0201 | 1.677 | 134.71 | 1.677 | 134.71 | 0 | 0 | 0.00636346 | 511.16 | 0.00636346 | 511.16 | 0 | 0 | 2023-03-06 14:30:03 | 0.00040052 | 1.6604 | 133.3797 | 0 | Close
9035 | 2 | 2 | CC Chg | 16:50:30 | 75:14:13 | 0.09964 | 4.0204 | 1.67783 | 134.78 | 1.67783 | 134.78 | 0 | 0 | 0.0063668 | 511.43 | 0.0063668 | 511.43 | 0 | 0 | 2023-03-06 14:30:33 | 0.00040059 | 2.7674 | 222.2996 | 0 | Close
9036 | 2 | 2 | CC Chg | 16:51:00 | 75:14:43 | 0.09961 | 4.0208 | 1.67866 | 134.84 | 1.67866 | 134.84 | 0 | 0 | 0.00637014 | 511.7 | 0.00637014 | 511.7 | 0 | 0 | 2023-03-06 14:31:03 | 0.00040051 | 2.0756 | 166.7247 | 0 | Close
9037 | 2 | 2 | CC Chg | 16:51:30 | 75:15:13 | 0.09963 | 4.0212 | 1.67949 | 134.91 | 1.67949 | 134.91 | 0 | 0 | 0.00637348 | 511.97 | 0.00637348 | 511.97 | 0 | 0 | 2023-03-06 14:31:33 | 0.00040063 | 2.0756 | 166.7247 | 0 | Close
9038 | 2 | 2 | CC Chg | 16:52:00 | 75:15:43 | 0.09963 | 4.0216 | 1.68032 | 134.98 | 1.68032 | 134.98 | 0 | 0 | 0.00637682 | 512.24 | 0.00637682 | 512.24 | 0 | 0 | 2023-03-06 14:32:03 | 0.00040067 | 2.076 | 166.7604 | 0 | Close
9039 | 2 | 2 | CC Chg | 16:52:30 | 75:16:13 | 0.09964 | 4.022 | 1.68115 | 135.04 | 1.68115 | 135.04 | 0 | 0 | 0.00638015 | 512.5 | 0.00638015 | 512.5 | 0 | 0 | 2023-03-06 14:32:33 | 0.00040075 | 2.0756 | 166.7247 | 0 | Close
9040 | 2 | 2 | CC Chg | 16:53:00 | 75:16:43 | 0.09963 | 4.0224 | 1.68198 | 135.11 | 1.68198 | 135.11 | 0 | 0 | 0.00638349 | 512.77 | 0.00638349 | 512.77 | 0 | 0 | 2023-03-06 14:33:03 | 0.00040075 | 2.0751 | 166.689 | 0 | Close
9041 | 2 | 2 | CC Chg | 16:53:30 | 75:17:13 | 0.09963 | 4.0227 | 1.68281 | 135.18 | 1.68281 | 135.18 | 0 | 0 | 0.00638683 | 513.04 | 0.00638683 | 513.04 | 0 | 0 | 2023-03-06 14:33:33 | 0.00040078 | 2.768 | 222.3472 | 0 | Close
9042 | 2 | 2 | CC Chg | 16:54:00 | 75:17:43 | 0.09962 | 4.0232 | 1.68364 | 135.24 | 1.68364 | 135.24 | 0 | 0 | 0.00639017 | 513.31 | 0.00639017 | 513.31 | 0 | 0 | 2023-03-06 14:34:03 | 0.00040079 | 1.6604 | 133.3797 | 0 | Close
9043 | 2 | 2 | CC Chg | 16:54:30 | 75:18:13 | 0.09964 | 4.0235 | 1.68447 | 135.31 | 1.68447 | 135.31 | 0 | 0 | 0.00639351 | 513.58 | 0.00639351 | 513.58 | 0 | 0 | 2023-03-06 14:34:33 | 0.0004009 | 2.768 | 222.3472 | 0 | Close
9044 | 2 | 2 | CC Chg | 16:55:00 | 75:18:43 | 0.09963 | 4.0239 | 1.6853 | 135.38 | 1.6853 | 135.38 | 0 | 0 | 0.00639686 | 513.84 | 0.00639686 | 513.84 | 0 | 0 | 2023-03-06 14:35:03 | 0.0004009 | 2.0751 | 166.689 | 0 | Close
9045 | 2 | 2 | CC Chg | 16:55:30 | 75:19:13 | 0.09962 | 4.0244 | 1.68613 | 135.44 | 1.68613 | 135.44 | 0 | 0 | 0.0064002 | 514.11 | 0.0064002 | 514.11 | 0 | 0 | 2023-03-06 14:35:33 | 0.00040091 | 1.6604 | 133.3797 | 0 | Close
9046 | 2 | 2 | CC Chg | 16:56:00 | 75:19:43 | 0.09962 | 4.0247 | 1.68696 | 135.51 | 1.68696 | 135.51 | 0 | 0 | 0.00640354 | 514.38 | 0.00640354 | 514.38 | 0 | 0 | 2023-03-06 14:36:03 | 0.00040094 | 2.7674 | 222.2996 | 0 | Close
9047 | 2 | 2 | CC Chg | 16:56:30 | 75:20:13 | 0.09963 | 4.0251 | 1.68779 | 135.58 | 1.68779 | 135.58 | 0 | 0 | 0.00640688 | 514.65 | 0.00640688 | 514.65 | 0 | 0 | 2023-03-06 14:36:33 | 0.00040102 | 2.0756 | 166.7247 | 0 | Close
9048 | 2 | 2 | CC Chg | 16:57:00 | 75:20:43 | 0.09963 | 4.0255 | 1.68863 | 135.64 | 1.68863 | 135.64 | 0 | 0 | 0.00641022 | 514.92 | 0.00641022 | 514.92 | 0 | 0 | 2023-03-06 14:37:03 | 0.00040106 | 2.076 | 166.7604 | 0 | Close
9049 | 2 | 2 | CC Chg | 16:57:30 | 75:21:13 | 0.09963 | 4.0259 | 1.68946 | 135.71 | 1.68946 | 135.71 | 0 | 0 | 0.00641356 | 515.19 | 0.00641356 | 515.19 | 0 | 0 | 2023-03-06 14:37:33 | 0.0004011 | 2.076 | 166.7604 | 0 | Close
9050 | 2 | 2 | CC Chg | 16:58:00 | 75:21:43 | 0.09963 | 4.0264 | 1.69029 | 135.78 | 1.69029 | 135.78 | 0 | 0 | 0.00641691 | 515.46 | 0.00641691 | 515.46 | 0 | 0 | 2023-03-06 14:38:03 | 0.00040115 | 1.6604 | 133.3797 | 0 | Close
9051 | 2 | 2 | CC Chg | 16:58:30 | 75:22:13 | 0.09963 | 4.0267 | 1.69112 | 135.84 | 1.69112 | 135.84 | 0 | 0 | 0.00642025 | 515.72 | 0.00642025 | 515.72 | 0 | 0 | 2023-03-06 14:38:33 | 0.00040118 | 2.7674 | 222.2996 | 0 | Close
9052 | 2 | 2 | CC Chg | 16:59:00 | 75:22:43 | 0.09964 | 4.0271 | 1.69195 | 135.91 | 1.69195 | 135.91 | 0 | 0 | 0.00642359 | 515.99 | 0.00642359 | 515.99 | 0 | 0 | 2023-03-06 14:39:03 | 0.00040126 | 2.0756 | 166.7247 | 0 | Close
9053 | 2 | 2 | CC Chg | 16:59:30 | 75:23:13 | 0.09962 | 4.0275 | 1.69278 | 135.98 | 1.69278 | 135.98 | 0 | 0 | 0.00642694 | 516.26 | 0.00642694 | 516.26 | 0 | 0 | 2023-03-06 14:39:33 | 0.00040122 | 2.0756 | 166.7247 | 0 | Close
9054 | 2 | 2 | CC Chg | 17:00:00 | 75:23:43 | 0.09964 | 4.0279 | 1.69361 | 136.04 | 1.69361 | 136.04 | 0 | 0 | 0.00643028 | 516.53 | 0.00643028 | 516.53 | 0 | 0 | 2023-03-06 14:40:03 | 0.00040134 | 2.0756 | 166.7247 | 0 | Close
9055 | 2 | 2 | CC Chg | 17:00:30 | 75:24:13 | 0.09964 | 4.0283 | 1.69444 | 136.11 | 1.69444 | 136.11 | 0 | 0 | 0.00643362 | 516.8 | 0.00643362 | 516.8 | 0 | 0 | 2023-03-06 14:40:33 | 0.00040138 | 2.0756 | 166.7247 | 0 | Close
9056 | 2 | 2 | CC Chg | 17:01:00 | 75:24:43 | 0.09963 | 4.0286 | 1.69527 | 136.18 | 1.69527 | 136.18 | 0 | 0 | 0.00643697 | 517.07 | 0.00643697 | 517.07 | 0 | 0 | 2023-03-06 14:41:03 | 0.00040137 | 2.768 | 222.3472 | 0 | Close
9057 | 2 | 2 | CC Chg | 17:01:30 | 75:25:13 | 0.09963 | 4.0291 | 1.6961 | 136.24 | 1.6961 | 136.24 | 0 | 0 | 0.00644032 | 517.34 | 0.00644032 | 517.34 | 0 | 0 | 2023-03-06 14:41:33 | 0.00040142 | 1.6608 | 133.4083 | 0 | Close
9058 | 2 | 2 | CC Chg | 17:02:00 | 75:25:43 | 0.09962 | 4.0295 | 1.69693 | 136.31 | 1.69693 | 136.31 | 0 | 0 | 0.00644366 | 517.6 | 0.00644366 | 517.6 | 0 | 0 | 2023-03-06 14:42:03 | 0.00040142 | 2.0756 | 166.7247 | 0 | Close
9059 | 2 | 2 | CC Chg | 17:02:30 | 75:26:13 | 0.09964 | 4.0299 | 1.69776 | 136.38 | 1.69776 | 136.38 | 0 | 0 | 0.00644701 | 517.87 | 0.00644701 | 517.87 | 0 | 0 | 2023-03-06 14:42:33 | 0.00040154 | 2.0756 | 166.7247 | 0 | Close
9060 | 2 | 2 | CC Chg | 17:03:00 | 75:26:43 | 0.09964 | 4.0302 | 1.69859 | 136.44 | 1.69859 | 136.44 | 0 | 0 | 0.00645035 | 518.14 | 0.00645035 | 518.14 | 0 | 0 | 2023-03-06 14:43:03 | 0.00040157 | 2.768 | 222.3472 | 0 | Close
9061 | 2 | 2 | CC Chg | 17:03:30 | 75:27:13 | 0.09963 | 4.0306 | 1.69942 | 136.51 | 1.69942 | 136.51 | 0 | 0 | 0.0064537 | 518.41 | 0.0064537 | 518.41 | 0 | 0 | 2023-03-06 14:43:33 | 0.00040157 | 2.0756 | 166.7247 | 0 | Close
9062 | 2 | 2 | CC Chg | 17:04:00 | 75:27:43 | 0.09964 | 4.031 | 1.70025 | 136.58 | 1.70025 | 136.58 | 0 | 0 | 0.00645704 | 518.68 | 0.00645704 | 518.68 | 0 | 0 | 2023-03-06 14:44:03 | 0.00040165 | 2.076 | 166.7604 | 0 | Close
9063 | 2 | 2 | CC Chg | 17:04:30 | 75:28:13 | 0.09964 | 4.0313 | 1.70108 | 136.64 | 1.70108 | 136.64 | 0 | 0 | 0.00646039 | 518.95 | 0.00646039 | 518.95 | 0 | 0 | 2023-03-06 14:44:33 | 0.00040168 | 2.7674 | 222.2996 | 0 | Close
9064 | 2 | 2 | CC Chg | 17:05:00 | 75:28:43 | 0.09964 | 4.0318 | 1.70191 | 136.71 | 1.70191 | 136.71 | 0 | 0 | 0.00646374 | 519.22 | 0.00646374 | 519.22 | 0 | 0 | 2023-03-06 14:45:03 | 0.00040173 | 1.6604 | 133.3797 | 0 | Close
9065 | 2 | 2 | CC Chg | 17:05:30 | 75:29:13 | 0.09963 | 4.0322 | 1.70274 | 136.78 | 1.70274 | 136.78 | 0 | 0 | 0.00646709 | 519.49 | 0.00646709 | 519.49 | 0 | 0 | 2023-03-06 14:45:33 | 0.00040173 | 2.0756 | 166.7247 | 0 | Close
9066 | 2 | 2 | CC Chg | 17:06:00 | 75:29:43 | 0.09964 | 4.0326 | 1.70357 | 136.84 | 1.70357 | 136.84 | 0 | 0 | 0.00647044 | 519.76 | 0.00647044 | 519.76 | 0 | 0 | 2023-03-06 14:46:03 | 0.00040181 | 2.0756 | 166.7247 | 0 | Close
9067 | 2 | 2 | CC Chg | 17:06:30 | 75:30:13 | 0.09963 | 4.033 | 1.7044 | 136.91 | 1.7044 | 136.91 | 0 | 0 | 0.00647378 | 520.02 | 0.00647378 | 520.02 | 0 | 0 | 2023-03-06 14:46:33 | 0.00040181 | 2.0756 | 166.7247 | 0 | Close
9068 | 2 | 2 | CC Chg | 17:07:00 | 75:30:43 | 0.09963 | 4.0335 | 1.70523 | 136.98 | 1.70523 | 136.98 | 0 | 0 | 0.00647713 | 520.29 | 0.00647713 | 520.29 | 0 | 0 | 2023-03-06 14:47:03 | 0.00040186 | 1.6612 | 133.4369 | 0 | Close
9069 | 2 | 2 | CC Chg | 17:07:30 | 75:31:13 | 0.09963 | 4.0339 | 1.70606 | 137.04 | 1.70606 | 137.04 | 0 | 0 | 0.00648048 | 520.56 | 0.00648048 | 520.56 | 0 | 0 | 2023-03-06 14:47:33 | 0.0004019 | 2.0756 | 166.7247 | 0 | Close
9070 | 2 | 2 | CC Chg | 17:08:00 | 75:31:43 | 0.09964 | 4.0342 | 1.70689 | 137.11 | 1.70689 | 137.11 | 0 | 0 | 0.00648383 | 520.83 | 0.00648383 | 520.83 | 0 | 0 | 2023-03-06 14:48:03 | 0.00040197 | 2.7674 | 222.2996 | 0 | Close
9071 | 2 | 2 | CC Chg | 17:08:30 | 75:32:13 | 0.09964 | 4.0346 | 1.70772 | 137.18 | 1.70772 | 137.18 | 0 | 0 | 0.00648718 | 521.1 | 0.00648718 | 521.1 | 0 | 0 | 2023-03-06 14:48:33 | 0.00040201 | 2.0756 | 166.7247 | 0 | Close
9072 | 2 | 2 | CC Chg | 17:09:00 | 75:32:43 | 0.09964 | 4.0351 | 1.70855 | 137.24 | 1.70855 | 137.24 | 0 | 0 | 0.00649053 | 521.37 | 0.00649053 | 521.37 | 0 | 0 | 2023-03-06 14:49:03 | 0.00040206 | 1.6608 | 133.4083 | 0 | Close
9073 | 2 | 2 | CC Chg | 17:09:30 | 75:33:13 | 0.09963 | 4.0353 | 1.70938 | 137.31 | 1.70938 | 137.31 | 0 | 0 | 0.00649388 | 521.64 | 0.00649388 | 521.64 | 0 | 0 | 2023-03-06 14:49:33 | 0.00040204 | 4.1511 | 333.4494 | 0 | Close
9074 | 2 | 2 | CC Chg | 17:10:00 | 75:33:43 | 0.09964 | 4.0357 | 1.71021 | 137.38 | 1.71021 | 137.38 | 0 | 0 | 0.00649723 | 521.91 | 0.00649723 | 521.91 | 0 | 0 | 2023-03-06 14:50:03 | 0.00040212 | 2.0764 | 166.7961 | 0 | Close
9075 | 2 | 2 | CC Chg | 17:10:30 | 75:34:13 | 0.09965 | 4.0362 | 1.71104 | 137.44 | 1.71104 | 137.44 | 0 | 0 | 0.00650058 | 522.18 | 0.00650058 | 522.18 | 0 | 0 | 2023-03-06 14:50:33 | 0.00040221 | 1.6601 | 133.3512 | 0 | Close
9076 | 2 | 2 | CC Chg | 17:11:00 | 75:34:43 | 0.09964 | 4.0366 | 1.71187 | 137.51 | 1.71187 | 137.51 | 0 | 0 | 0.00650393 | 522.45 | 0.00650393 | 522.45 | 0 | 0 | 2023-03-06 14:51:03 | 0.00040221 | 2.0756 | 166.7247 | 0 | Close
9077 | 2 | 2 | CC Chg | 17:11:30 | 75:35:13 | 0.09962 | 4.0371 | 1.7127 | 137.58 | 1.7127 | 137.58 | 0 | 0 | 0.00650729 | 522.72 | 0.00650729 | 522.72 | 0 | 0 | 2023-03-06 14:51:33 | 0.00040218 | 1.6608 | 133.4083 | 0 | Close
9078 | 2 | 2 | CC Chg | 17:12:00 | 75:35:43 | 0.09963 | 4.0374 | 1.71353 | 137.64 | 1.71353 | 137.64 | 0 | 0 | 0.00651064 | 522.98 | 0.00651064 | 522.98 | 0 | 0 | 2023-03-06 14:52:03 | 0.00040225 | 2.7674 | 222.2996 | 0 | Close
9079 | 2 | 2 | CC Chg | 17:12:30 | 75:36:13 | 0.09964 | 4.0378 | 1.71436 | 137.71 | 1.71436 | 137.71 | 0 | 0 | 0.00651399 | 523.25 | 0.00651399 | 523.25 | 0 | 0 | 2023-03-06 14:52:33 | 0.00040233 | 2.0756 | 166.7247 | 0 | Close
9080 | 2 | 2 | CC Chg | 17:13:00 | 75:36:43 | 0.09963 | 4.0382 | 1.71519 | 137.78 | 1.71519 | 137.78 | 0 | 0 | 0.00651734 | 523.52 | 0.00651734 | 523.52 | 0 | 0 | 2023-03-06 14:53:03 | 0.00040233 | 2.0764 | 166.7961 | 0 | Close
9081 | 2 | 2 | CC Chg | 17:13:30 | 75:37:13 | 0.09963 | 4.0386 | 1.71602 | 137.84 | 1.71602 | 137.84 | 0 | 0 | 0.0065207 | 523.79 | 0.0065207 | 523.79 | 0 | 0 | 2023-03-06 14:53:33 | 0.00040237 | 2.0751 | 166.689 | 0 | Close
9082 | 2 | 2 | CC Chg | 17:14:00 | 75:37:43 | 0.09965 | 4.039 | 1.71685 | 137.91 | 1.71685 | 137.91 | 0 | 0 | 0.00652405 | 524.06 | 0.00652405 | 524.06 | 0 | 0 | 2023-03-06 14:54:03 | 0.00040249 | 2.0756 | 166.7247 | 0 | Close
9083 | 2 | 2 | CC Chg | 17:14:30 | 75:38:13 | 0.09965 | 4.0394 | 1.71768 | 137.98 | 1.71768 | 137.98 | 0 | 0 | 0.0065274 | 524.33 | 0.0065274 | 524.33 | 0 | 0 | 2023-03-06 14:54:33 | 0.00040253 | 2.076 | 166.7604 | 0 | Close
9084 | 2 | 2 | CC Chg | 17:15:00 | 75:38:43 | 0.09963 | 4.0397 | 1.71852 | 138.04 | 1.71852 | 138.04 | 0 | 0 | 0.00653076 | 524.6 | 0.00653076 | 524.6 | 0 | 0 | 2023-03-06 14:55:03 | 0.00040248 | 2.768 | 222.3472 | 0 | Close
9085 | 2 | 2 | CC Chg | 17:15:30 | 75:39:13 | 0.09963 | 4.0401 | 1.71935 | 138.11 | 1.71935 | 138.11 | 0 | 0 | 0.00653411 | 524.87 | 0.00653411 | 524.87 | 0 | 0 | 2023-03-06 14:55:33 | 0.00040252 | 2.076 | 166.7604 | 0 | Close
9086 | 2 | 2 | CC Chg | 17:16:00 | 75:39:43 | 0.09964 | 4.0405 | 1.72018 | 138.18 | 1.72018 | 138.18 | 0 | 0 | 0.00653747 | 525.14 | 0.00653747 | 525.14 | 0 | 0 | 2023-03-06 14:56:03 | 0.0004026 | 2.0756 | 166.7247 | 0 | Close
9087 | 2 | 2 | CC Chg | 17:16:30 | 75:40:13 | 0.09964 | 4.0409 | 1.72101 | 138.24 | 1.72101 | 138.24 | 0 | 0 | 0.00654082 | 525.41 | 0.00654082 | 525.41 | 0 | 0 | 2023-03-06 14:56:33 | 0.00040264 | 2.076 | 166.7604 | 0 | Close
9088 | 2 | 2 | CC Chg | 17:17:00 | 75:40:43 | 0.09964 | 4.0414 | 1.72184 | 138.31 | 1.72184 | 138.31 | 0 | 0 | 0.00654418 | 525.68 | 0.00654418 | 525.68 | 0 | 0 | 2023-03-06 14:57:03 | 0.00040269 | 1.6604 | 133.3797 | 0 | Close
9089 | 2 | 2 | CC Chg | 17:17:30 | 75:41:13 | 0.09965 | 4.0417 | 1.72267 | 138.38 | 1.72267 | 138.38 | 0 | 0 | 0.00654753 | 525.95 | 0.00654753 | 525.95 | 0 | 0 | 2023-03-06 14:57:33 | 0.00040276 | 2.768 | 222.3472 | 0 | Close
9090 | 2 | 2 | CC Chg | 17:18:00 | 75:41:43 | 0.09964 | 4.0422 | 1.7235 | 138.44 | 1.7235 | 138.44 | 0 | 0 | 0.00655089 | 526.22 | 0.00655089 | 526.22 | 0 | 0 | 2023-03-06 14:58:03 | 0.00040276 | 1.6604 | 133.3797 | 0 | Close
9091 | 2 | 2 | CC Chg | 17:18:30 | 75:42:13 | 0.09964 | 4.0426 | 1.72433 | 138.51 | 1.72433 | 138.51 | 0 | 0 | 0.00655425 | 526.49 | 0.00655425 | 526.49 | 0 | 0 | 2023-03-06 14:58:33 | 0.0004028 | 2.0756 | 166.7247 | 0 | Close
9092 | 2 | 2 | CC Chg | 17:19:00 | 75:42:43 | 0.09964 | 4.0429 | 1.72516 | 138.58 | 1.72516 | 138.58 | 0 | 0 | 0.0065576 | 526.76 | 0.0065576 | 526.76 | 0 | 0 | 2023-03-06 14:59:03 | 0.00040283 | 2.768 | 222.3472 | 0 | Close
9093 | 2 | 2 | CC Chg | 17:19:30 | 75:43:13 | 0.09965 | 4.0435 | 1.72599 | 138.64 | 1.72599 | 138.64 | 0 | 0 | 0.00656096 | 527.03 | 0.00656096 | 527.03 | 0 | 0 | 2023-03-06 14:59:33 | 0.00040293 | 1.384 | 111.1736 | 0 | Close
9094 | 2 | 2 | CC Chg | 17:20:00 | 75:43:43 | 0.09963 | 4.0437 | 1.72682 | 138.71 | 1.72682 | 138.71 | 0 | 0 | 0.00656432 | 527.3 | 0.00656432 | 527.3 | 0 | 0 | 2023-03-06 15:00:03 | 0.00040287 | 4.1511 | 333.4494 | 0 | Close
9095 | 2 | 2 | CC Chg | 17:20:30 | 75:44:13 | 0.09963 | 4.0442 | 1.72765 | 138.78 | 1.72765 | 138.78 | 0 | 0 | 0.00656768 | 527.57 | 0.00656768 | 527.57 | 0 | 0 | 2023-03-06 15:00:33 | 0.00040292 | 1.6604 | 133.3797 | 0 | Close
9096 | 2 | 2 | CC Chg | 17:21:00 | 75:44:43 | 0.09964 | 4.0445 | 1.72848 | 138.84 | 1.72848 | 138.84 | 0 | 0 | 0.00657103 | 527.84 | 0.00657103 | 527.84 | 0 | 0 | 2023-03-06 15:01:03 | 0.00040299 | 2.768 | 222.3472 | 0 | Close
9097 | 2 | 2 | CC Chg | 17:21:30 | 75:45:13 | 0.09963 | 4.0449 | 1.72931 | 138.91 | 1.72931 | 138.91 | 0 | 0 | 0.00657439 | 528.11 | 0.00657439 | 528.11 | 0 | 0 | 2023-03-06 15:01:33 | 0.00040299 | 2.0764 | 166.7961 | 0 | Close
9098 | 2 | 2 | CC Chg | 17:22:00 | 75:45:43 | 0.09964 | 4.0453 | 1.73014 | 138.98 | 1.73014 | 138.98 | 0 | 0 | 0.00657775 | 528.38 | 0.00657775 | 528.38 | 0 | 0 | 2023-03-06 15:02:03 | 0.00040307 | 2.0756 | 166.7247 | 0 | Close
9099 | 2 | 2 | CC Chg | 17:22:30 | 75:46:13 | 0.09964 | 4.0457 | 1.73097 | 139.04 | 1.73097 | 139.04 | 0 | 0 | 0.00658111 | 528.65 | 0.00658111 | 528.65 | 0 | 0 | 2023-03-06 15:02:33 | 0.00040311 | 2.0756 | 166.7247 | 0 | Close
9100 | 2 | 2 | CC Chg | 17:23:00 | 75:46:43 | 0.09963 | 4.0462 | 1.7318 | 139.11 | 1.7318 | 139.11 | 0 | 0 | 0.00658447 | 528.92 | 0.00658447 | 528.92 | 0 | 0 | 2023-03-06 15:03:03 | 0.00040312 | 1.6608 | 133.4083 | 0 | Close
9101 | 2 | 2 | CC Chg | 17:23:30 | 75:47:13 | 0.09964 | 4.0465 | 1.73263 | 139.18 | 1.73263 | 139.18 | 0 | 0 | 0.00658783 | 529.19 | 0.00658783 | 529.19 | 0 | 0 | 2023-03-06 15:03:33 | 0.00040319 | 2.7674 | 222.2996 | 0 | Close
9102 | 2 | 2 | CC Chg | 17:24:00 | 75:47:43 | 0.09964 | 4.047 | 1.73346 | 139.25 | 1.73346 | 139.25 | 0 | 0 | 0.00659119 | 529.46 | 0.00659119 | 529.46 | 0 | 0 | 2023-03-06 15:04:03 | 0.00040324 | 1.6608 | 133.4083 | 0 | Close
9103 | 2 | 2 | CC Chg | 17:24:30 | 75:48:13 | 0.09963 | 4.0474 | 1.73429 | 139.31 | 1.73429 | 139.31 | 0 | 0 | 0.00659455 | 529.73 | 0.00659455 | 529.73 | 0 | 0 | 2023-03-06 15:04:33 | 0.00040324 | 2.0756 | 166.7247 | 0 | Close
9104 | 2 | 2 | CC Chg | 17:25:00 | 75:48:43 | 0.09966 | 4.0479 | 1.73512 | 139.38 | 1.73512 | 139.38 | 0 | 0 | 0.00659791 | 530 | 0.00659791 | 530 | 0 | 0 | 2023-03-06 15:05:03 | 0.00040341 | 1.6608 | 133.4083 | 0 | Close
9105 | 2 | 2 | CC Chg | 17:25:30 | 75:49:13 | 0.09964 | 4.0481 | 1.73595 | 139.45 | 1.73595 | 139.45 | 0 | 0 | 0.00660127 | 530.27 | 0.00660127 | 530.27 | 0 | 0 | 2023-03-06 15:05:33 | 0.00040335 | 4.152 | 333.5208 | 0 | Close
9106 | 2 | 2 | CC Chg | 17:26:00 | 75:49:43 | 0.09963 | 4.0486 | 1.73678 | 139.51 | 1.73678 | 139.51 | 0 | 0 | 0.00660463 | 530.54 | 0.00660463 | 530.54 | 0 | 0 | 2023-03-06 15:06:03 | 0.00040336 | 1.6604 | 133.3797 | 0 | Close
9107 | 2 | 2 | CC Chg | 17:26:30 | 75:50:13 | 0.09964 | 4.0489 | 1.73761 | 139.58 | 1.73761 | 139.58 | 0 | 0 | 0.00660799 | 530.81 | 0.00660799 | 530.81 | 0 | 0 | 2023-03-06 15:06:33 | 0.00040343 | 2.768 | 222.3472 | 0 | Close
9108 | 2 | 2 | CC Chg | 17:27:00 | 75:50:43 | 0.09963 | 4.0494 | 1.73844 | 139.65 | 1.73844 | 139.65 | 0 | 0 | 0.00661136 | 531.08 | 0.00661136 | 531.08 | 0 | 0 | 2023-03-06 15:07:03 | 0.00040344 | 1.6601 | 133.3512 | 0 | Close
9109 | 2 | 2 | CC Chg | 17:27:30 | 75:51:13 | 0.09964 | 4.0498 | 1.73927 | 139.71 | 1.73927 | 139.71 | 0 | 0 | 0.00661472 | 531.35 | 0.00661472 | 531.35 | 0 | 0 | 2023-03-06 15:07:33 | 0.00040352 | 2.0764 | 166.7961 | 0 | Close
9110 | 2 | 2 | CC Chg | 17:28:00 | 75:51:43 | 0.09963 | 4.0502 | 1.7401 | 139.78 | 1.7401 | 139.78 | 0 | 0 | 0.00661808 | 531.62 | 0.00661808 | 531.62 | 0 | 0 | 2023-03-06 15:08:03 | 0.00040352 | 2.076 | 166.7604 | 0 | Close
9111 | 2 | 2 | CC Chg | 17:28:30 | 75:52:13 | 0.09963 | 4.0505 | 1.74093 | 139.85 | 1.74093 | 139.85 | 0 | 0 | 0.00662144 | 531.89 | 0.00662144 | 531.89 | 0 | 0 | 2023-03-06 15:08:33 | 0.00040355 | 2.7674 | 222.2996 | 0 | Close
9112 | 2 | 2 | CC Chg | 17:29:00 | 75:52:43 | 0.09965 | 4.051 | 1.74176 | 139.91 | 1.74176 | 139.91 | 0 | 0 | 0.00662481 | 532.16 | 0.00662481 | 532.16 | 0 | 0 | 2023-03-06 15:09:03 | 0.00040368 | 1.6608 | 133.4083 | 0 | Close
9113 | 2 | 2 | CC Chg | 17:29:30 | 75:53:13 | 0.09965 | 4.0514 | 1.74259 | 139.98 | 1.74259 | 139.98 | 0 | 0 | 0.00662817 | 532.43 | 0.00662817 | 532.43 | 0 | 0 | 2023-03-06 15:09:33 | 0.00040372 | 2.076 | 166.7604 | 0 | Close
9114 | 2 | 2 | CC Chg | 17:30:00 | 75:53:43 | 0.09963 | 4.0518 | 1.74343 | 140.05 | 1.74343 | 140.05 | 0 | 0 | 0.00663154 | 532.7 | 0.00663154 | 532.7 | 0 | 0 | 2023-03-06 15:10:03 | 0.00040368 | 2.0756 | 166.7247 | 0 | Close
9115 | 2 | 2 | CC Chg | 17:30:30 | 75:54:13 | 0.09964 | 4.0522 | 1.74426 | 140.11 | 1.74426 | 140.11 | 0 | 0 | 0.0066349 | 532.97 | 0.0066349 | 532.97 | 0 | 0 | 2023-03-06 15:10:33 | 0.00040376 | 2.076 | 166.7604 | 0 | Close
9116 | 2 | 2 | CC Chg | 17:31:00 | 75:54:43 | 0.09964 | 4.0526 | 1.74509 | 140.18 | 1.74509 | 140.18 | 0 | 0 | 0.00663826 | 533.24 | 0.00663826 | 533.24 | 0 | 0 | 2023-03-06 15:11:03 | 0.0004038 | 2.0756 | 166.7247 | 0 | Close
9117 | 2 | 2 | CC Chg | 17:31:30 | 75:55:13 | 0.09964 | 4.053 | 1.74592 | 140.25 | 1.74592 | 140.25 | 0 | 0 | 0.00664163 | 533.51 | 0.00664163 | 533.51 | 0 | 0 | 2023-03-06 15:11:33 | 0.00040384 | 2.076 | 166.7604 | 0 | Close
9118 | 2 | 2 | CC Chg | 17:32:00 | 75:55:43 | 0.09963 | 4.0534 | 1.74675 | 140.31 | 1.74675 | 140.31 | 0 | 0 | 0.006645 | 533.78 | 0.006645 | 533.78 | 0 | 0 | 2023-03-06 15:12:03 | 0.00040384 | 2.0756 | 166.7247 | 0 | Close
9119 | 2 | 2 | CC Chg | 17:32:30 | 75:56:13 | 0.09964 | 4.0538 | 1.74758 | 140.38 | 1.74758 | 140.38 | 0 | 0 | 0.00664836 | 534.05 | 0.00664836 | 534.05 | 0 | 0 | 2023-03-06 15:12:33 | 0.00040392 | 2.076 | 166.7604 | 0 | Close
9120 | 2 | 2 | CC Chg | 17:33:00 | 75:56:43 | 0.09964 | 4.0542 | 1.74841 | 140.45 | 1.74841 | 140.45 | 0 | 0 | 0.00665173 | 534.32 | 0.00665173 | 534.32 | 0 | 0 | 2023-03-06 15:13:03 | 0.00040396 | 2.0756 | 166.7247 | 0 | Close
9121 | 2 | 2 | CC Chg | 17:33:30 | 75:57:13 | 0.09965 | 4.0546 | 1.74924 | 140.51 | 1.74924 | 140.51 | 0 | 0 | 0.00665509 | 534.59 | 0.00665509 | 534.59 | 0 | 0 | 2023-03-06 15:13:33 | 0.00040404 | 2.0756 | 166.7247 | 0 | Close
9122 | 2 | 2 | CC Chg | 17:34:00 | 75:57:43 | 0.09963 | 4.055 | 1.75007 | 140.58 | 1.75007 | 140.58 | 0 | 0 | 0.00665846 | 534.86 | 0.00665846 | 534.86 | 0 | 0 | 2023-03-06 15:14:03 | 0.000404 | 2.0764 | 166.7961 | 0 | Close
9123 | 2 | 2 | CC Chg | 17:34:30 | 75:58:13 | 0.09964 | 4.0553 | 1.7509 | 140.65 | 1.7509 | 140.65 | 0 | 0 | 0.00666183 | 535.13 | 0.00666183 | 535.13 | 0 | 0 | 2023-03-06 15:14:33 | 0.00040407 | 2.7674 | 222.2996 | 0 | Close
9124 | 2 | 2 | CC Chg | 17:35:00 | 75:58:43 | 0.09964 | 4.0558 | 1.75173 | 140.71 | 1.75173 | 140.71 | 0 | 0 | 0.0066652 | 535.4 | 0.0066652 | 535.4 | 0 | 0 | 2023-03-06 15:15:03 | 0.00040412 | 1.6608 | 133.4083 | 0 | Close
9125 | 2 | 2 | CC Chg | 17:35:30 | 75:59:13 | 0.09965 | 4.0562 | 1.75256 | 140.78 | 1.75256 | 140.78 | 0 | 0 | 0.00666856 | 535.67 | 0.00666856 | 535.67 | 0 | 0 | 2023-03-06 15:15:33 | 0.0004042 | 2.076 | 166.7604 | 0 | Close
9126 | 2 | 2 | CC Chg | 17:36:00 | 75:59:43 | 0.09964 | 4.0567 | 1.75339 | 140.85 | 1.75339 | 140.85 | 0 | 0 | 0.00667193 | 535.94 | 0.00667193 | 535.94 | 0 | 0 | 2023-03-06 15:16:03 | 0.00040421 | 1.6608 | 133.4083 | 0 | Close
9127 | 2 | 2 | CC Chg | 17:36:30 | 76:00:13 | 0.09964 | 4.057 | 1.75422 | 140.91 | 1.75422 | 140.91 | 0 | 0 | 0.0066753 | 536.21 | 0.0066753 | 536.21 | 0 | 0 | 2023-03-06 15:16:33 | 0.00040424 | 2.7674 | 222.2996 | 0 | Close
9128 | 2 | 2 | CC Chg | 17:37:00 | 76:00:43 | 0.09965 | 4.0575 | 1.75505 | 140.98 | 1.75505 | 140.98 | 0 | 0 | 0.00667867 | 536.48 | 0.00667867 | 536.48 | 0 | 0 | 2023-03-06 15:17:03 | 0.00040433 | 1.6608 | 133.4083 | 0 | Close
9129 | 2 | 2 | CC Chg | 17:37:30 | 76:01:13 | 0.09964 | 4.0578 | 1.75588 | 141.05 | 1.75588 | 141.05 | 0 | 0 | 0.00668204 | 536.75 | 0.00668204 | 536.75 | 0 | 0 | 2023-03-06 15:17:33 | 0.00040432 | 2.768 | 222.3472 | 0 | Close
9130 | 2 | 2 | CC Chg | 17:38:00 | 76:01:43 | 0.09965 | 4.0582 | 1.75671 | 141.11 | 1.75671 | 141.11 | 0 | 0 | 0.00668541 | 537.02 | 0.00668541 | 537.02 | 0 | 0 | 2023-03-06 15:18:03 | 0.0004044 | 2.0756 | 166.7247 | 0 | Close
9131 | 2 | 2 | CC Chg | 17:38:30 | 76:02:13 | 0.09964 | 4.0587 | 1.75754 | 141.18 | 1.75754 | 141.18 | 0 | 0 | 0.00668878 | 537.29 | 0.00668878 | 537.29 | 0 | 0 | 2023-03-06 15:18:33 | 0.00040441 | 1.6608 | 133.4083 | 0 | Close
9132 | 2 | 2 | CC Chg | 17:39:00 | 76:02:43 | 0.09964 | 4.059 | 1.75837 | 141.25 | 1.75837 | 141.25 | 0 | 0 | 0.00669215 | 537.57 | 0.00669215 | 537.57 | 0 | 0 | 2023-03-06 15:19:03 | 0.00040444 | 2.768 | 222.3472 | 0 | Close
9133 | 2 | 2 | CC Chg | 17:39:30 | 76:03:13 | 0.09964 | 4.0594 | 1.7592 | 141.31 | 1.7592 | 141.31 | 0 | 0 | 0.00669552 | 537.84 | 0.00669552 | 537.84 | 0 | 0 | 2023-03-06 15:19:33 | 0.00040448 | 2.0756 | 166.7247 | 0 | Close
9134 | 2 | 2 | CC Chg | 17:40:00 | 76:03:43 | 0.09965 | 4.0599 | 1.76003 | 141.38 | 1.76003 | 141.38 | 0 | 0 | 0.00669889 | 538.11 | 0.00669889 | 538.11 | 0 | 0 | 2023-03-06 15:20:03 | 0.00040457 | 1.6608 | 133.4083 | 0 | Close
9135 | 2 | 2 | CC Chg | 17:40:30 | 76:04:13 | 0.09964 | 4.0602 | 1.76086 | 141.45 | 1.76086 | 141.45 | 0 | 0 | 0.00670226 | 538.38 | 0.00670226 | 538.38 | 0 | 0 | 2023-03-06 15:20:33 | 0.00040456 | 2.7668 | 222.252 | 0 | Close
9136 | 2 | 2 | CC Chg | 17:41:00 | 76:04:43 | 0.09963 | 4.0606 | 1.76169 | 141.51 | 1.76169 | 141.51 | 0 | 0 | 0.00670563 | 538.65 | 0.00670563 | 538.65 | 0 | 0 | 2023-03-06 15:21:03 | 0.00040456 | 2.0764 | 166.7961 | 0 | Close
9137 | 2 | 2 | CC Chg | 17:41:30 | 76:05:13 | 0.09965 | 4.0611 | 1.76252 | 141.58 | 1.76252 | 141.58 | 0 | 0 | 0.006709 | 538.92 | 0.006709 | 538.92 | 0 | 0 | 2023-03-06 15:21:33 | 0.00040469 | 1.6608 | 133.4083 | 0 | Close
9138 | 2 | 2 | CC Chg | 17:42:00 | 76:05:43 | 0.09964 | 4.0615 | 1.76335 | 141.65 | 1.76335 | 141.65 | 0 | 0 | 0.00671238 | 539.19 | 0.00671238 | 539.19 | 0 | 0 | 2023-03-06 15:22:03 | 0.00040469 | 2.0756 | 166.7247 | 0 | Close
9139 | 2 | 2 | CC Chg | 17:42:30 | 76:06:13 | 0.09964 | 4.0619 | 1.76418 | 141.71 | 1.76418 | 141.71 | 0 | 0 | 0.00671575 | 539.46 | 0.00671575 | 539.46 | 0 | 0 | 2023-03-06 15:22:33 | 0.00040473 | 2.0764 | 166.7961 | 0 | Close
9140 | 2 | 2 | CC Chg | 17:43:00 | 76:06:43 | 0.09964 | 4.0623 | 1.76501 | 141.78 | 1.76501 | 141.78 | 0 | 0 | 0.00671912 | 539.73 | 0.00671912 | 539.73 | 0 | 0 | 2023-03-06 15:23:03 | 0.00040477 | 2.076 | 166.7604 | 0 | Close
9141 | 2 | 2 | CC Chg | 17:43:30 | 76:07:13 | 0.09964 | 4.0627 | 1.76584 | 141.85 | 1.76584 | 141.85 | 0 | 0 | 0.0067225 | 540 | 0.0067225 | 540 | 0 | 0 | 2023-03-06 15:23:33 | 0.00040481 | 2.0756 | 166.7247 | 0 | Close
9142 | 2 | 2 | CC Chg | 17:44:00 | 76:07:43 | 0.09964 | 4.0631 | 1.76667 | 141.91 | 1.76667 | 141.91 | 0 | 0 | 0.00672587 | 540.27 | 0.00672587 | 540.27 | 0 | 0 | 2023-03-06 15:24:03 | 0.00040485 | 2.0756 | 166.7247 | 0 | Close
9143 | 2 | 2 | CC Chg | 17:44:30 | 76:08:13 | 0.09964 | 4.0635 | 1.76751 | 141.98 | 1.76751 | 141.98 | 0 | 0 | 0.00672924 | 540.54 | 0.00672924 | 540.54 | 0 | 0 | 2023-03-06 15:24:33 | 0.00040489 | 2.0764 | 166.7961 | 0 | Close
9144 | 2 | 2 | CC Chg | 17:45:00 | 76:08:43 | 0.09964 | 4.064 | 1.76834 | 142.05 | 1.76834 | 142.05 | 0 | 0 | 0.00673262 | 540.82 | 0.00673262 | 540.82 | 0 | 0 | 2023-03-06 15:25:03 | 0.00040494 | 1.6604 | 133.3797 | 0 | Close
9145 | 2 | 2 | CC Chg | 17:45:30 | 76:09:13 | 0.09964 | 4.0643 | 1.76917 | 142.11 | 1.76917 | 142.11 | 0 | 0 | 0.00673599 | 541.09 | 0.00673599 | 541.09 | 0 | 0 | 2023-03-06 15:25:33 | 0.00040497 | 2.7674 | 222.2996 | 0 | Close
9146 | 2 | 2 | CC Chg | 17:46:00 | 76:09:43 | 0.09964 | 4.0647 | 1.77 | 142.18 | 1.77 | 142.18 | 0 | 0 | 0.00673937 | 541.36 | 0.00673937 | 541.36 | 0 | 0 | 2023-03-06 15:26:03 | 0.00040501 | 2.076 | 166.7604 | 0 | Close
9147 | 2 | 2 | CC Chg | 17:46:30 | 76:10:13 | 0.09965 | 4.0651 | 1.77083 | 142.25 | 1.77083 | 142.25 | 0 | 0 | 0.00674274 | 541.63 | 0.00674274 | 541.63 | 0 | 0 | 2023-03-06 15:26:33 | 0.00040509 | 2.0764 | 166.7961 | 0 | Close
9148 | 2 | 2 | CC Chg | 17:47:00 | 76:10:43 | 0.09965 | 4.0655 | 1.77166 | 142.31 | 1.77166 | 142.31 | 0 | 0 | 0.00674612 | 541.9 | 0.00674612 | 541.9 | 0 | 0 | 2023-03-06 15:27:03 | 0.00040513 | 2.0756 | 166.7247 | 0 | Close
9149 | 2 | 2 | CC Chg | 17:47:30 | 76:11:13 | 0.09964 | 4.066 | 1.77249 | 142.38 | 1.77249 | 142.38 | 0 | 0 | 0.00674949 | 542.17 | 0.00674949 | 542.17 | 0 | 0 | 2023-03-06 15:27:33 | 0.00040514 | 1.6604 | 133.3797 | 0 | Close
9150 | 2 | 2 | CC Chg | 17:48:00 | 76:11:43 | 0.09965 | 4.0663 | 1.77332 | 142.45 | 1.77332 | 142.45 | 0 | 0 | 0.00675287 | 542.44 | 0.00675287 | 542.44 | 0 | 0 | 2023-03-06 15:28:03 | 0.00040521 | 2.7686 | 222.3948 | 0 | Close
9151 | 2 | 2 | CC Chg | 17:48:30 | 76:12:13 | 0.09964 | 4.0668 | 1.77415 | 142.51 | 1.77415 | 142.51 | 0 | 0 | 0.00675625 | 542.71 | 0.00675625 | 542.71 | 0 | 0 | 2023-03-06 15:28:33 | 0.00040522 | 1.6608 | 133.4083 | 0 | Close
9152 | 2 | 2 | CC Chg | 17:49:00 | 76:12:43 | 0.09964 | 4.0672 | 1.77498 | 142.58 | 1.77498 | 142.58 | 0 | 0 | 0.00675962 | 542.99 | 0.00675962 | 542.99 | 0 | 0 | 2023-03-06 15:29:03 | 0.00040526 | 2.0756 | 166.7247 | 0 | Close
9153 | 2 | 2 | CC Chg | 17:49:30 | 76:13:13 | 0.09966 | 4.0676 | 1.77581 | 142.65 | 1.77581 | 142.65 | 0 | 0 | 0.006763 | 543.26 | 0.006763 | 543.26 | 0 | 0 | 2023-03-06 15:29:33 | 0.00040538 | 2.076 | 166.7604 | 0 | Close
9154 | 2 | 2 | CC Chg | 17:50:00 | 76:13:43 | 0.09964 | 4.0679 | 1.77664 | 142.71 | 1.77664 | 142.71 | 0 | 0 | 0.00676638 | 543.53 | 0.00676638 | 543.53 | 0 | 0 | 2023-03-06 15:30:03 | 0.00040533 | 2.768 | 222.3472 | 0 | Close
9155 | 2 | 2 | CC Chg | 17:50:30 | 76:14:13 | 0.09964 | 4.0683 | 1.77747 | 142.78 | 1.77747 | 142.78 | 0 | 0 | 0.00676976 | 543.8 | 0.00676976 | 543.8 | 0 | 0 | 2023-03-06 15:30:33 | 0.00040537 | 2.076 | 166.7604 | 0 | Close
9156 | 2 | 2 | CC Chg | 17:51:00 | 76:14:43 | 0.09965 | 4.0688 | 1.7783 | 142.85 | 1.7783 | 142.85 | 0 | 0 | 0.00677314 | 544.07 | 0.00677314 | 544.07 | 0 | 0 | 2023-03-06 15:31:03 | 0.00040546 | 1.6608 | 133.4083 | 0 | Close
9157 | 2 | 2 | CC Chg | 17:51:30 | 76:15:13 | 0.09965 | 4.0692 | 1.77913 | 142.91 | 1.77913 | 142.91 | 0 | 0 | 0.00677652 | 544.34 | 0.00677652 | 544.34 | 0 | 0 | 2023-03-06 15:31:33 | 0.0004055 | 2.0756 | 166.7247 | 0 | Close
9158 | 2 | 2 | CC Chg | 17:52:00 | 76:15:43 | 0.09964 | 4.0697 | 1.77996 | 142.98 | 1.77996 | 142.98 | 0 | 0 | 0.00677989 | 544.61 | 0.00677989 | 544.61 | 0 | 0 | 2023-03-06 15:32:03 | 0.0004055 | 1.6608 | 133.4083 | 0 | Close
9159 | 2 | 2 | CC Chg | 17:52:30 | 76:16:13 | 0.09965 | 4.07 | 1.78079 | 143.05 | 1.78079 | 143.05 | 0 | 0 | 0.00678327 | 544.89 | 0.00678327 | 544.89 | 0 | 0 | 2023-03-06 15:32:33 | 0.00040558 | 2.768 | 222.3472 | 0 | Close
9160 | 2 | 2 | CC Chg | 17:53:00 | 76:16:43 | 0.09965 | 4.0705 | 1.78162 | 143.11 | 1.78162 | 143.11 | 0 | 0 | 0.00678665 | 545.16 | 0.00678665 | 545.16 | 0 | 0 | 2023-03-06 15:33:03 | 0.00040563 | 1.6608 | 133.4083 | 0 | Close
9161 | 2 | 2 | CC Chg | 17:53:30 | 76:17:13 | 0.09965 | 4.0709 | 1.78245 | 143.18 | 1.78245 | 143.18 | 0 | 0 | 0.00679003 | 545.43 | 0.00679003 | 545.43 | 0 | 0 | 2023-03-06 15:33:33 | 0.00040567 | 2.0756 | 166.7247 | 0 | Close
9162 | 2 | 2 | CC Chg | 17:54:00 | 76:17:43 | 0.09964 | 4.0712 | 1.78328 | 143.25 | 1.78328 | 143.25 | 0 | 0 | 0.00679341 | 545.7 | 0.00679341 | 545.7 | 0 | 0 | 2023-03-06 15:34:03 | 0.00040565 | 2.7686 | 222.3948 | 0 | Close
9163 | 2 | 2 | CC Chg | 17:54:30 | 76:18:13 | 0.09965 | 4.0718 | 1.78411 | 143.31 | 1.78411 | 143.31 | 0 | 0 | 0.0067968 | 545.97 | 0.0067968 | 545.97 | 0 | 0 | 2023-03-06 15:34:33 | 0.00040575 | 1.384 | 111.1736 | 0 | Close
9164 | 2 | 2 | CC Chg | 17:55:00 | 76:18:43 | 0.09965 | 4.0721 | 1.78494 | 143.38 | 1.78494 | 143.38 | 0 | 0 | 0.00680018 | 546.24 | 0.00680018 | 546.24 | 0 | 0 | 2023-03-06 15:35:03 | 0.00040578 | 2.7674 | 222.2996 | 0 | Close
9165 | 2 | 2 | CC Chg | 17:55:30 | 76:19:13 | 0.09965 | 4.0725 | 1.78577 | 143.45 | 1.78577 | 143.45 | 0 | 0 | 0.00680356 | 546.51 | 0.00680356 | 546.51 | 0 | 0 | 2023-03-06 15:35:33 | 0.00040582 | 2.076 | 166.7604 | 0 | Close
9166 | 2 | 2 | CC Chg | 17:56:00 | 76:19:43 | 0.09964 | 4.0729 | 1.7866 | 143.51 | 1.7866 | 143.51 | 0 | 0 | 0.00680694 | 546.79 | 0.00680694 | 546.79 | 0 | 0 | 2023-03-06 15:36:03 | 0.00040582 | 2.0764 | 166.7961 | 0 | Close
9167 | 2 | 2 | CC Chg | 17:56:30 | 76:20:13 | 0.09965 | 4.0733 | 1.78743 | 143.58 | 1.78743 | 143.58 | 0 | 0 | 0.00681032 | 547.06 | 0.00681032 | 547.06 | 0 | 0 | 2023-03-06 15:36:33 | 0.0004059 | 2.076 | 166.7604 | 0 | Close
9168 | 2 | 2 | CC Chg | 17:57:00 | 76:20:43 | 0.09966 | 4.0737 | 1.78826 | 143.65 | 1.78826 | 143.65 | 0 | 0 | 0.00681371 | 547.33 | 0.00681371 | 547.33 | 0 | 0 | 2023-03-06 15:37:03 | 0.00040598 | 2.076 | 166.7604 | 0 | Close
9169 | 2 | 2 | CC Chg | 17:57:30 | 76:21:13 | 0.09965 | 4.0742 | 1.78909 | 143.71 | 1.78909 | 143.71 | 0 | 0 | 0.00681709 | 547.6 | 0.00681709 | 547.6 | 0 | 0 | 2023-03-06 15:37:33 | 0.00040599 | 1.6604 | 133.3797 | 0 | Close
9170 | 2 | 2 | CC Chg | 17:58:00 | 76:21:43 | 0.09964 | 4.0746 | 1.78993 | 143.78 | 1.78993 | 143.78 | 0 | 0 | 0.00682047 | 547.87 | 0.00682047 | 547.87 | 0 | 0 | 2023-03-06 15:38:03 | 0.00040599 | 2.0764 | 166.7961 | 0 | Close
9171 | 2 | 2 | CC Chg | 17:58:30 | 76:22:13 | 0.09964 | 4.075 | 1.79076 | 143.85 | 1.79076 | 143.85 | 0 | 0 | 0.00682385 | 548.14 | 0.00682385 | 548.14 | 0 | 0 | 2023-03-06 15:38:33 | 0.00040603 | 2.076 | 166.7604 | 0 | Close
9172 | 2 | 2 | CC Chg | 17:59:00 | 76:22:43 | 0.09964 | 4.0753 | 1.79159 | 143.91 | 1.79159 | 143.91 | 0 | 0 | 0.00682724 | 548.42 | 0.00682724 | 548.42 | 0 | 0 | 2023-03-06 15:39:03 | 0.00040606 | 2.7674 | 222.2996 | 0 | Close
9173 | 2 | 2 | CC Chg | 17:59:30 | 76:23:13 | 0.09965 | 4.0758 | 1.79242 | 143.98 | 1.79242 | 143.98 | 0 | 0 | 0.00683062 | 548.69 | 0.00683062 | 548.69 | 0 | 0 | 2023-03-06 15:39:33 | 0.00040615 | 1.6604 | 133.3797 | 0 | Close
9174 | 2 | 2 | CC Chg | 18:00:00 | 76:23:43 | 0.09965 | 4.0762 | 1.79325 | 144.05 | 1.79325 | 144.05 | 0 | 0 | 0.00683401 | 548.96 | 0.00683401 | 548.96 | 0 | 0 | 2023-03-06 15:40:03 | 0.00040619 | 2.0764 | 166.7961 | 0 | Close
9175 | 2 | 2 | CC Chg | 18:00:30 | 76:24:13 | 0.09964 | 4.0767 | 1.79408 | 144.11 | 1.79408 | 144.11 | 0 | 0 | 0.00683739 | 549.23 | 0.00683739 | 549.23 | 0 | 0 | 2023-03-06 15:40:33 | 0.0004062 | 1.6604 | 133.3797 | 0 | Close
9176 | 2 | 2 | CC Chg | 18:01:00 | 76:24:43 | 0.09963 | 4.077 | 1.79491 | 144.18 | 1.79491 | 144.18 | 0 | 0 | 0.00684078 | 549.5 | 0.00684078 | 549.5 | 0 | 0 | 2023-03-06 15:41:03 | 0.00040619 | 2.768 | 222.3472 | 0 | Close
9177 | 2 | 2 | CC Chg | 18:01:30 | 76:25:13 | 0.09965 | 4.0774 | 1.79574 | 144.25 | 1.79574 | 144.25 | 0 | 0 | 0.00684416 | 549.78 | 0.00684416 | 549.78 | 0 | 0 | 2023-03-06 15:41:33 | 0.00040631 | 2.0756 | 166.7247 | 0 | Close
9178 | 2 | 2 | CC Chg | 18:02:00 | 76:25:43 | 0.09964 | 4.0778 | 1.79657 | 144.31 | 1.79657 | 144.31 | 0 | 0 | 0.00684755 | 550.05 | 0.00684755 | 550.05 | 0 | 0 | 2023-03-06 15:42:03 | 0.00040631 | 2.0764 | 166.7961 | 0 | Close
9179 | 2 | 2 | CC Chg | 18:02:30 | 76:26:13 | 0.09963 | 4.0782 | 1.7974 | 144.38 | 1.7974 | 144.38 | 0 | 0 | 0.00685094 | 550.32 | 0.00685094 | 550.32 | 0 | 0 | 2023-03-06 15:42:33 | 0.00040631 | 2.0756 | 166.7247 | 0 | Close
9180 | 2 | 2 | CC Chg | 18:03:00 | 76:26:43 | 0.09965 | 4.0787 | 1.79823 | 144.45 | 1.79823 | 144.45 | 0 | 0 | 0.00685432 | 550.59 | 0.00685432 | 550.59 | 0 | 0 | 2023-03-06 15:43:03 | 0.00040644 | 1.6604 | 133.3797 | 0 | Close
9181 | 2 | 2 | CC Chg | 18:03:30 | 76:27:13 | 0.09965 | 4.079 | 1.79906 | 144.51 | 1.79906 | 144.51 | 0 | 0 | 0.00685771 | 550.86 | 0.00685771 | 550.86 | 0 | 0 | 2023-03-06 15:43:33 | 0.00040647 | 2.7686 | 222.3948 | 0 | Close
9182 | 2 | 2 | CC Chg | 18:04:00 | 76:27:43 | 0.09964 | 4.0795 | 1.79989 | 144.58 | 1.79989 | 144.58 | 0 | 0 | 0.0068611 | 551.14 | 0.0068611 | 551.14 | 0 | 0 | 2023-03-06 15:44:03 | 0.00040648 | 1.6608 | 133.4083 | 0 | Close
9183 | 2 | 2 | CC Chg | 18:04:30 | 76:28:13 | 0.09965 | 4.0799 | 1.80072 | 144.65 | 1.80072 | 144.65 | 0 | 0 | 0.00686448 | 551.41 | 0.00686448 | 551.41 | 0 | 0 | 2023-03-06 15:44:33 | 0.00040656 | 2.076 | 166.7604 | 0 | Close
9184 | 2 | 2 | CC Chg | 18:05:00 | 76:28:43 | 0.09964 | 4.0803 | 1.80155 | 144.71 | 1.80155 | 144.71 | 0 | 0 | 0.00686787 | 551.68 | 0.00686787 | 551.68 | 0 | 0 | 2023-03-06 15:45:03 | 0.00040656 | 2.0756 | 166.7247 | 0 | Close
9185 | 2 | 2 | CC Chg | 18:05:30 | 76:29:13 | 0.09965 | 4.0808 | 1.80238 | 144.78 | 1.80238 | 144.78 | 0 | 0 | 0.00687126 | 551.95 | 0.00687126 | 551.95 | 0 | 0 | 2023-03-06 15:45:33 | 0.00040665 | 1.6608 | 133.4083 | 0 | Close
9186 | 2 | 2 | CC Chg | 18:06:00 | 76:29:43 | 0.09964 | 4.0811 | 1.80321 | 144.85 | 1.80321 | 144.85 | 0 | 0 | 0.00687465 | 552.22 | 0.00687465 | 552.22 | 0 | 0 | 2023-03-06 15:46:03 | 0.00040664 | 2.7674 | 222.2996 | 0 | Close
9187 | 2 | 2 | CC Chg | 18:06:30 | 76:30:13 | 0.09966 | 4.0816 | 1.80404 | 144.91 | 1.80404 | 144.91 | 0 | 0 | 0.00687804 | 552.5 | 0.00687804 | 552.5 | 0 | 0 | 2023-03-06 15:46:33 | 0.00040677 | 1.6608 | 133.4083 | 0 | Close
9188 | 2 | 2 | CC Chg | 18:07:00 | 76:30:43 | 0.09963 | 4.0819 | 1.80487 | 144.98 | 1.80487 | 144.98 | 0 | 0 | 0.00688143 | 552.77 | 0.00688143 | 552.77 | 0 | 0 | 2023-03-06 15:47:03 | 0.00040668 | 2.768 | 222.3472 | 0 | Close
9189 | 2 | 2 | CC Chg | 18:07:30 | 76:31:13 | 0.09964 | 4.0824 | 1.8057 | 145.05 | 1.8057 | 145.05 | 0 | 0 | 0.00688482 | 553.04 | 0.00688482 | 553.04 | 0 | 0 | 2023-03-06 15:47:33 | 0.00040677 | 1.6604 | 133.3797 | 0 | Close
9190 | 2 | 2 | CC Chg | 18:08:00 | 76:31:43 | 0.09965 | 4.0827 | 1.80653 | 145.11 | 1.80653 | 145.11 | 0 | 0 | 0.00688821 | 553.31 | 0.00688821 | 553.31 | 0 | 0 | 2023-03-06 15:48:03 | 0.00040684 | 2.768 | 222.3472 | 0 | Close
9191 | 2 | 2 | CC Chg | 18:08:30 | 76:32:13 | 0.09964 | 4.0832 | 1.80736 | 145.18 | 1.80736 | 145.18 | 0 | 0 | 0.0068916 | 553.59 | 0.0068916 | 553.59 | 0 | 0 | 2023-03-06 15:48:33 | 0.00040685 | 1.6608 | 133.4083 | 0 | Close
9192 | 2 | 2 | CC Chg | 18:09:00 | 76:32:43 | 0.09964 | 4.0836 | 1.80819 | 145.25 | 1.80819 | 145.25 | 0 | 0 | 0.00689499 | 553.86 | 0.00689499 | 553.86 | 0 | 0 | 2023-03-06 15:49:03 | 0.00040689 | 2.076 | 166.7604 | 0 | Close
9193 | 2 | 2 | CC Chg | 18:09:30 | 76:33:13 | 0.09965 | 4.084 | 1.80902 | 145.31 | 1.80902 | 145.31 | 0 | 0 | 0.00689838 | 554.13 | 0.00689838 | 554.13 | 0 | 0 | 2023-03-06 15:49:33 | 0.00040697 | 2.0756 | 166.7247 | 0 | Close
9194 | 2 | 2 | CC Chg | 18:10:00 | 76:33:43 | 0.09965 | 4.0844 | 1.80985 | 145.38 | 1.80985 | 145.38 | 0 | 0 | 0.00690177 | 554.4 | 0.00690177 | 554.4 | 0 | 0 | 2023-03-06 15:50:03 | 0.00040701 | 2.076 | 166.7604 | 0 | Close
9195 | 2 | 2 | CC Chg | 18:10:30 | 76:34:13 | 0.09963 | 4.0849 | 1.81068 | 145.45 | 1.81068 | 145.45 | 0 | 0 | 0.00690516 | 554.68 | 0.00690516 | 554.68 | 0 | 0 | 2023-03-06 15:50:33 | 0.00040698 | 1.6608 | 133.4083 | 0 | Close
9196 | 2 | 2 | CC Chg | 18:11:00 | 76:34:43 | 0.09965 | 4.0853 | 1.81151 | 145.51 | 1.81151 | 145.51 | 0 | 0 | 0.00690855 | 554.95 | 0.00690855 | 554.95 | 0 | 0 | 2023-03-06 15:51:03 | 0.0004071 | 2.076 | 166.7604 | 0 | Close
9197 | 2 | 2 | CC Chg | 18:11:30 | 76:35:13 | 0.09963 | 4.0857 | 1.81234 | 145.58 | 1.81234 | 145.58 | 0 | 0 | 0.00691195 | 555.22 | 0.00691195 | 555.22 | 0 | 0 | 2023-03-06 15:51:33 | 0.00040706 | 2.0756 | 166.7247 | 0 | Close
9198 | 2 | 2 | CC Chg | 18:12:00 | 76:35:43 | 0.09964 | 4.0861 | 1.81317 | 145.65 | 1.81317 | 145.65 | 0 | 0 | 0.00691534 | 555.49 | 0.00691534 | 555.49 | 0 | 0 | 2023-03-06 15:52:03 | 0.00040714 | 2.076 | 166.7604 | 0 | Close
9199 | 2 | 2 | CC Chg | 18:12:30 | 76:36:13 | 0.09964 | 4.0865 | 1.81401 | 145.71 | 1.81401 | 145.71 | 0 | 0 | 0.00691873 | 555.77 | 0.00691873 | 555.77 | 0 | 0 | 2023-03-06 15:52:33 | 0.00040718 | 2.076 | 166.7604 | 0 | Close
9200 | 2 | 2 | CC Chg | 18:13:00 | 76:36:43 | 0.09965 | 4.0869 | 1.81484 | 145.78 | 1.81484 | 145.78 | 0 | 0 | 0.00692212 | 556.04 | 0.00692212 | 556.04 | 0 | 0 | 2023-03-06 15:53:03 | 0.00040726 | 2.0756 | 166.7247 | 0 | Close
9201 | 2 | 2 | CC Chg | 18:13:30 | 76:37:13 | 0.09964 | 4.0873 | 1.81567 | 145.85 | 1.81567 | 145.85 | 0 | 0 | 0.00692552 | 556.31 | 0.00692552 | 556.31 | 0 | 0 | 2023-03-06 15:53:33 | 0.00040726 | 2.0756 | 166.7247 | 0 | Close
9202 | 2 | 2 | CC Chg | 18:14:00 | 76:37:43 | 0.09965 | 4.0877 | 1.8165 | 145.92 | 1.8165 | 145.92 | 0 | 0 | 0.00692891 | 556.58 | 0.00692891 | 556.58 | 0 | 0 | 2023-03-06 15:54:03 | 0.00040734 | 2.0764 | 166.7961 | 0 | Close
9203 | 2 | 2 | CC Chg | 18:14:30 | 76:38:13 | 0.09963 | 4.0881 | 1.81733 | 145.98 | 1.81733 | 145.98 | 0 | 0 | 0.00693231 | 556.86 | 0.00693231 | 556.86 | 0 | 0 | 2023-03-06 15:54:33 | 0.0004073 | 2.0756 | 166.7247 | 0 | Close
9204 | 2 | 2 | CC Chg | 18:15:00 | 76:38:43 | 0.09963 | 4.0886 | 1.81816 | 146.05 | 1.81816 | 146.05 | 0 | 0 | 0.0069357 | 557.13 | 0.0069357 | 557.13 | 0 | 0 | 2023-03-06 15:55:03 | 0.00040735 | 1.6604 | 133.3797 | 0 | Close
9205 | 2 | 2 | CC Chg | 18:15:30 | 76:39:13 | 0.09963 | 4.089 | 1.81899 | 146.12 | 1.81899 | 146.12 | 0 | 0 | 0.0069391 | 557.4 | 0.0069391 | 557.4 | 0 | 0 | 2023-03-06 15:55:33 | 0.00040739 | 2.076 | 166.7604 | 0 | Close
9206 | 2 | 2 | CC Chg | 18:16:00 | 76:39:43 | 0.09965 | 4.0894 | 1.81982 | 146.18 | 1.81982 | 146.18 | 0 | 0 | 0.00694249 | 557.67 | 0.00694249 | 557.67 | 0 | 0 | 2023-03-06 15:56:03 | 0.00040751 | 2.076 | 166.7604 | 0 | Close
9207 | 2 | 2 | CC Chg | 18:16:30 | 76:40:13 | 0.09964 | 4.0899 | 1.82065 | 146.25 | 1.82065 | 146.25 | 0 | 0 | 0.00694589 | 557.95 | 0.00694589 | 557.95 | 0 | 0 | 2023-03-06 15:56:33 | 0.00040752 | 1.6608 | 133.4083 | 0 | Close
9208 | 2 | 2 | CC Chg | 18:17:00 | 76:40:43 | 0.09964 | 4.0903 | 1.82148 | 146.32 | 1.82148 | 146.32 | 0 | 0 | 0.00694928 | 558.22 | 0.00694928 | 558.22 | 0 | 0 | 2023-03-06 15:57:03 | 0.00040756 | 2.076 | 166.7604 | 0 | Close
9209 | 2 | 2 | CC Chg | 18:17:30 | 76:41:13 | 0.09964 | 4.0907 | 1.82231 | 146.38 | 1.82231 | 146.38 | 0 | 0 | 0.00695268 | 558.49 | 0.00695268 | 558.49 | 0 | 0 | 2023-03-06 15:57:33 | 0.0004076 | 2.076 | 166.7604 | 0 | Close
9210 | 2 | 2 | CC Chg | 18:18:00 | 76:41:43 | 0.09965 | 4.0912 | 1.82314 | 146.45 | 1.82314 | 146.45 | 0 | 0 | 0.00695608 | 558.77 | 0.00695608 | 558.77 | 0 | 0 | 2023-03-06 15:58:03 | 0.00040769 | 1.6604 | 133.3797 | 0 | Close
9211 | 2 | 2 | CC Chg | 18:18:30 | 76:42:13 | 0.09965 | 4.0915 | 1.82397 | 146.52 | 1.82397 | 146.52 | 0 | 0 | 0.00695947 | 559.04 | 0.00695947 | 559.04 | 0 | 0 | 2023-03-06 15:58:33 | 0.00040772 | 2.768 | 222.3472 | 0 | Close
9212 | 2 | 2 | CC Chg | 18:19:00 | 76:42:43 | 0.09963 | 4.0919 | 1.8248 | 146.58 | 1.8248 | 146.58 | 0 | 0 | 0.00696287 | 559.31 | 0.00696287 | 559.31 | 0 | 0 | 2023-03-06 15:59:03 | 0.00040768 | 2.076 | 166.7604 | 0 | Close
9213 | 2 | 2 | CC Chg | 18:19:30 | 76:43:13 | 0.09965 | 4.0923 | 1.82563 | 146.65 | 1.82563 | 146.65 | 0 | 0 | 0.00696627 | 559.58 | 0.00696627 | 559.58 | 0 | 0 | 2023-03-06 15:59:33 | 0.0004078 | 2.076 | 166.7604 | 0 | Close
9214 | 2 | 2 | CC Chg | 18:20:00 | 76:43:43 | 0.09964 | 4.0927 | 1.82646 | 146.72 | 1.82646 | 146.72 | 0 | 0 | 0.00696967 | 559.86 | 0.00696967 | 559.86 | 0 | 0 | 2023-03-06 16:00:03 | 0.0004078 | 2.0756 | 166.7247 | 0 | Close
9215 | 2 | 2 | CC Chg | 18:20:30 | 76:44:13 | 0.09964 | 4.0931 | 1.82729 | 146.78 | 1.82729 | 146.78 | 0 | 0 | 0.00697307 | 560.13 | 0.00697307 | 560.13 | 0 | 0 | 2023-03-06 16:00:33 | 0.00040784 | 2.076 | 166.7604 | 0 | Close
9216 | 2 | 2 | CC Chg | 18:21:00 | 76:44:43 | 0.09964 | 4.0936 | 1.82812 | 146.85 | 1.82812 | 146.85 | 0 | 0 | 0.00697647 | 560.4 | 0.00697647 | 560.4 | 0 | 0 | 2023-03-06 16:01:03 | 0.00040789 | 1.6608 | 133.4083 | 0 | Close
9217 | 2 | 2 | CC Chg | 18:21:30 | 76:45:13 | 0.09965 | 4.094 | 1.82895 | 146.92 | 1.82895 | 146.92 | 0 | 0 | 0.00697986 | 560.68 | 0.00697986 | 560.68 | 0 | 0 | 2023-03-06 16:01:33 | 0.00040797 | 2.0756 | 166.7247 | 0 | Close
9218 | 2 | 2 | CC Chg | 18:22:00 | 76:45:43 | 0.09964 | 4.0943 | 1.82978 | 146.98 | 1.82978 | 146.98 | 0 | 0 | 0.00698326 | 560.95 | 0.00698326 | 560.95 | 0 | 0 | 2023-03-06 16:02:03 | 0.00040796 | 2.768 | 222.3472 | 0 | Close
9219 | 2 | 2 | CC Chg | 18:22:30 | 76:46:13 | 0.09963 | 4.0948 | 1.83061 | 147.05 | 1.83061 | 147.05 | 0 | 0 | 0.00698666 | 561.22 | 0.00698666 | 561.22 | 0 | 0 | 2023-03-06 16:02:33 | 0.00040796 | 1.6608 | 133.4083 | 0 | Close
9220 | 2 | 2 | CC Chg | 18:23:00 | 76:46:43 | 0.09965 | 4.0952 | 1.83144 | 147.12 | 1.83144 | 147.12 | 0 | 0 | 0.00699007 | 561.5 | 0.00699007 | 561.5 | 0 | 0 | 2023-03-06 16:03:03 | 0.00040809 | 2.076 | 166.7604 | 0 | Close
9221 | 2 | 2 | CC Chg | 18:23:30 | 76:47:13 | 0.09965 | 4.0955 | 1.83227 | 147.18 | 1.83227 | 147.18 | 0 | 0 | 0.00699346 | 561.77 | 0.00699346 | 561.77 | 0 | 0 | 2023-03-06 16:03:33 | 0.00040812 | 2.768 | 222.3472 | 0 | Close
9222 | 2 | 2 | CC Chg | 18:24:00 | 76:47:43 | 0.09965 | 4.096 | 1.8331 | 147.25 | 1.8331 | 147.25 | 0 | 0 | 0.00699687 | 562.04 | 0.00699687 | 562.04 | 0 | 0 | 2023-03-06 16:04:03 | 0.00040817 | 1.6608 | 133.4083 | 0 | Close
9223 | 2 | 2 | CC Chg | 18:24:30 | 76:48:13 | 0.09965 | 4.0964 | 1.83393 | 147.32 | 1.83393 | 147.32 | 0 | 0 | 0.00700027 | 562.32 | 0.00700027 | 562.32 | 0 | 0 | 2023-03-06 16:04:33 | 0.00040821 | 2.076 | 166.7604 | 0 | Close
9224 | 2 | 2 | CC Chg | 18:25:00 | 76:48:43 | 0.09965 | 4.0968 | 1.83476 | 147.38 | 1.83476 | 147.38 | 0 | 0 | 0.00700367 | 562.59 | 0.00700367 | 562.59 | 0 | 0 | 2023-03-06 16:05:03 | 0.00040825 | 2.076 | 166.7604 | 0 | Close
9225 | 2 | 2 | CC Chg | 18:25:30 | 76:49:13 | 0.09965 | 4.0972 | 1.83559 | 147.45 | 1.83559 | 147.45 | 0 | 0 | 0.00700707 | 562.86 | 0.00700707 | 562.86 | 0 | 0 | 2023-03-06 16:05:33 | 0.00040829 | 2.076 | 166.7604 | 0 | Close
9226 | 2 | 2 | CC Chg | 18:26:00 | 76:49:43 | 0.09965 | 4.0977 | 1.83643 | 147.52 | 1.83643 | 147.52 | 0 | 0 | 0.00701047 | 563.14 | 0.00701047 | 563.14 | 0 | 0 | 2023-03-06 16:06:03 | 0.00040834 | 1.6608 | 133.4083 | 0 | Close
9227 | 2 | 2 | CC Chg | 18:26:30 | 76:50:13 | 0.09965 | 4.098 | 1.83726 | 147.58 | 1.83726 | 147.58 | 0 | 0 | 0.00701388 | 563.41 | 0.00701388 | 563.41 | 0 | 0 | 2023-03-06 16:06:33 | 0.00040837 | 2.768 | 222.3472 | 0 | Close
9228 | 2 | 2 | CC Chg | 18:27:00 | 76:50:43 | 0.09964 | 4.0985 | 1.83809 | 147.65 | 1.83809 | 147.65 | 0 | 0 | 0.00701728 | 563.68 | 0.00701728 | 563.68 | 0 | 0 | 2023-03-06 16:07:03 | 0.00040837 | 1.6608 | 133.4083 | 0 | Close
9229 | 2 | 2 | CC Chg | 18:27:30 | 76:51:13 | 0.09966 | 4.0988 | 1.83892 | 147.72 | 1.83892 | 147.72 | 0 | 0 | 0.00702068 | 563.96 | 0.00702068 | 563.96 | 0 | 0 | 2023-03-06 16:07:33 | 0.00040849 | 2.768 | 222.3472 | 0 | Close
9230 | 2 | 2 | CC Chg | 18:28:00 | 76:51:43 | 0.09964 | 4.0993 | 1.83975 | 147.78 | 1.83975 | 147.78 | 0 | 0 | 0.00702409 | 564.23 | 0.00702409 | 564.23 | 0 | 0 | 2023-03-06 16:08:03 | 0.00040845 | 1.6608 | 133.4083 | 0 | Close
9231 | 2 | 2 | CC Chg | 18:28:30 | 76:52:13 | 0.09963 | 4.0996 | 1.84058 | 147.85 | 1.84058 | 147.85 | 0 | 0 | 0.00702749 | 564.5 | 0.00702749 | 564.5 | 0 | 0 | 2023-03-06 16:08:33 | 0.00040844 | 2.768 | 222.3472 | 0 | Close
9232 | 2 | 2 | CC Chg | 18:29:00 | 76:52:43 | 0.09964 | 4.1 | 1.84141 | 147.92 | 1.84141 | 147.92 | 0 | 0 | 0.0070309 | 564.78 | 0.0070309 | 564.78 | 0 | 0 | 2023-03-06 16:09:03 | 0.00040852 | 2.0756 | 166.7247 | 0 | Close
9233 | 2 | 2 | CC Chg | 18:29:30 | 76:53:13 | 0.09965 | 4.1005 | 1.84224 | 147.98 | 1.84224 | 147.98 | 0 | 0 | 0.0070343 | 565.05 | 0.0070343 | 565.05 | 0 | 0 | 2023-03-06 16:09:33 | 0.00040861 | 1.6608 | 133.4083 | 0 | Close
9234 | 2 | 2 | CC Chg | 18:30:00 | 76:53:43 | 0.09964 | 4.1009 | 1.84307 | 148.05 | 1.84307 | 148.05 | 0 | 0 | 0.00703771 | 565.32 | 0.00703771 | 565.32 | 0 | 0 | 2023-03-06 16:10:03 | 0.00040861 | 2.076 | 166.7604 | 0 | Close
9235 | 2 | 2 | CC Chg | 18:30:30 | 76:54:13 | 0.09965 | 4.1013 | 1.8439 | 148.12 | 1.8439 | 148.12 | 0 | 0 | 0.00704111 | 565.6 | 0.00704111 | 565.6 | 0 | 0 | 2023-03-06 16:10:33 | 0.00040869 | 2.076 | 166.7604 | 0 | Close
9236 | 2 | 2 | CC Chg | 18:31:00 | 76:54:43 | 0.09965 | 4.1017 | 1.84473 | 148.18 | 1.84473 | 148.18 | 0 | 0 | 0.00704452 | 565.87 | 0.00704452 | 565.87 | 0 | 0 | 2023-03-06 16:11:03 | 0.00040873 | 2.076 | 166.7604 | 0 | Close
9237 | 2 | 2 | CC Chg | 18:31:30 | 76:55:13 | 0.09965 | 4.1022 | 1.84556 | 148.25 | 1.84556 | 148.25 | 0 | 0 | 0.00704792 | 566.14 | 0.00704792 | 566.14 | 0 | 0 | 2023-03-06 16:11:33 | 0.00040878 | 1.6608 | 133.4083 | 0 | Close
9238 | 2 | 2 | CC Chg | 18:32:00 | 76:55:43 | 0.09966 | 4.1025 | 1.84639 | 148.32 | 1.84639 | 148.32 | 0 | 0 | 0.00705133 | 566.42 | 0.00705133 | 566.42 | 0 | 0 | 2023-03-06 16:12:03 | 0.00040886 | 2.768 | 222.3472 | 0 | Close
9239 | 2 | 2 | CC Chg | 18:32:30 | 76:56:13 | 0.09965 | 4.103 | 1.84722 | 148.38 | 1.84722 | 148.38 | 0 | 0 | 0.00705474 | 566.69 | 0.00705474 | 566.69 | 0 | 0 | 2023-03-06 16:12:33 | 0.00040886 | 1.6608 | 133.4083 | 0 | Close
9240 | 2 | 2 | CC Chg | 18:33:00 | 76:56:43 | 0.09966 | 4.1034 | 1.84805 | 148.45 | 1.84805 | 148.45 | 0 | 0 | 0.00705814 | 566.96 | 0.00705814 | 566.96 | 0 | 0 | 2023-03-06 16:13:03 | 0.00040894 | 2.076 | 166.7604 | 0 | Close
9241 | 2 | 2 | CC Chg | 18:33:30 | 76:57:13 | 0.09965 | 4.1038 | 1.84888 | 148.52 | 1.84888 | 148.52 | 0 | 0 | 0.00706155 | 567.24 | 0.00706155 | 567.24 | 0 | 0 | 2023-03-06 16:13:33 | 0.00040894 | 2.076 | 166.7604 | 0 | Close
9242 | 2 | 2 | CC Chg | 18:34:00 | 76:57:43 | 0.09964 | 4.1042 | 1.84971 | 148.58 | 1.84971 | 148.58 | 0 | 0 | 0.00706496 | 567.51 | 0.00706496 | 567.51 | 0 | 0 | 2023-03-06 16:14:03 | 0.00040894 | 2.076 | 166.7604 | 0 | Close
9243 | 2 | 2 | CC Chg | 18:34:30 | 76:58:13 | 0.09964 | 4.1046 | 1.85054 | 148.65 | 1.85054 | 148.65 | 0 | 0 | 0.00706837 | 567.79 | 0.00706837 | 567.79 | 0 | 0 | 2023-03-06 16:14:33 | 0.00040898 | 2.0756 | 166.7247 | 0 | Close
9244 | 2 | 2 | CC Chg | 18:35:00 | 76:58:43 | 0.09966 | 4.105 | 1.85137 | 148.72 | 1.85137 | 148.72 | 0 | 0 | 0.00707178 | 568.06 | 0.00707178 | 568.06 | 0 | 0 | 2023-03-06 16:15:03 | 0.0004091 | 2.0764 | 166.7961 | 0 | Close
9245 | 2 | 2 | CC Chg | 18:35:30 | 76:59:13 | 0.09965 | 4.1054 | 1.8522 | 148.78 | 1.8522 | 148.78 | 0 | 0 | 0.00707519 | 568.33 | 0.00707519 | 568.33 | 0 | 0 | 2023-03-06 16:15:33 | 0.0004091 | 2.076 | 166.7604 | 0 | Close
9246 | 2 | 2 | CC Chg | 18:36:00 | 76:59:43 | 0.09965 | 4.1059 | 1.85303 | 148.85 | 1.85303 | 148.85 | 0 | 0 | 0.0070786 | 568.61 | 0.0070786 | 568.61 | 0 | 0 | 2023-03-06 16:16:03 | 0.00040915 | 1.6608 | 133.4083 | 0 | Close
9247 | 2 | 2 | CC Chg | 18:36:30 | 77:00:13 | 0.09964 | 4.1062 | 1.85386 | 148.92 | 1.85386 | 148.92 | 0 | 0 | 0.00708201 | 568.88 | 0.00708201 | 568.88 | 0 | 0 | 2023-03-06 16:16:33 | 0.00040914 | 2.768 | 222.3472 | 0 | Close
9248 | 2 | 2 | CC Chg | 18:37:00 | 77:00:43 | 0.09965 | 4.1067 | 1.85469 | 148.98 | 1.85469 | 148.98 | 0 | 0 | 0.00708542 | 569.16 | 0.00708542 | 569.16 | 0 | 0 | 2023-03-06 16:17:03 | 0.00040923 | 1.6608 | 133.4083 | 0 | Close
9249 | 2 | 2 | CC Chg | 18:37:30 | 77:01:13 | 0.09965 | 4.107 | 1.85552 | 149.05 | 1.85552 | 149.05 | 0 | 0 | 0.00708882 | 569.43 | 0.00708882 | 569.43 | 0 | 0 | 2023-03-06 16:17:33 | 0.00040926 | 2.7674 | 222.2996 | 0 | Close
9250 | 2 | 2 | CC Chg | 18:38:00 | 77:01:43 | 0.09965 | 4.1076 | 1.85635 | 149.12 | 1.85635 | 149.12 | 0 | 0 | 0.00709224 | 569.7 | 0.00709224 | 569.7 | 0 | 0 | 2023-03-06 16:18:03 | 0.00040932 | 1.3843 | 111.1974 | 0 | Close
9251 | 2 | 2 | CC Chg | 18:38:30 | 77:02:13 | 0.09965 | 4.108 | 1.85718 | 149.18 | 1.85718 | 149.18 | 0 | 0 | 0.00709565 | 569.98 | 0.00709565 | 569.98 | 0 | 0 | 2023-03-06 16:18:33 | 0.00040936 | 2.0756 | 166.7247 | 0 | Close
9252 | 2 | 2 | CC Chg | 18:39:00 | 77:02:43 | 0.09965 | 4.1084 | 1.85802 | 149.25 | 1.85802 | 149.25 | 0 | 0 | 0.00709906 | 570.25 | 0.00709906 | 570.25 | 0 | 0 | 2023-03-06 16:19:03 | 0.0004094 | 2.076 | 166.7604 | 0 | Close
9253 | 2 | 2 | CC Chg | 18:39:30 | 77:03:13 | 0.09965 | 4.1088 | 1.85885 | 149.32 | 1.85885 | 149.32 | 0 | 0 | 0.00710247 | 570.53 | 0.00710247 | 570.53 | 0 | 0 | 2023-03-06 16:19:33 | 0.00040944 | 2.076 | 166.7604 | 0 | Close
9254 | 2 | 2 | CC Chg | 18:40:00 | 77:03:43 | 0.09965 | 4.1094 | 1.85968 | 149.38 | 1.85968 | 149.38 | 0 | 0 | 0.00710588 | 570.8 | 0.00710588 | 570.8 | 0 | 0 | 2023-03-06 16:20:03 | 0.0004095 | 1.384 | 111.1736 | 0 | Close
9255 | 2 | 2 | CC Chg | 18:40:30 | 77:04:13 | 0.09965 | 4.1097 | 1.86051 | 149.45 | 1.86051 | 149.45 | 0 | 0 | 0.00710929 | 571.07 | 0.00710929 | 571.07 | 0 | 0 | 2023-03-06 16:20:33 | 0.00040953 | 2.7686 | 222.3948 | 0 | Close
9256 | 2 | 2 | CC Chg | 18:41:00 | 77:04:43 | 0.09965 | 4.1101 | 1.86134 | 149.52 | 1.86134 | 149.52 | 0 | 0 | 0.00711271 | 571.35 | 0.00711271 | 571.35 | 0 | 0 | 2023-03-06 16:21:03 | 0.00040957 | 2.076 | 166.7604 | 0 | Close
9257 | 2 | 2 | CC Chg | 18:41:30 | 77:05:13 | 0.09964 | 4.1106 | 1.86217 | 149.58 | 1.86217 | 149.58 | 0 | 0 | 0.00711612 | 571.62 | 0.00711612 | 571.62 | 0 | 0 | 2023-03-06 16:21:33 | 0.00040958 | 1.6604 | 133.3797 | 0 | Close
9258 | 2 | 2 | CC Chg | 18:42:00 | 77:05:43 | 0.09966 | 4.111 | 1.863 | 149.65 | 1.863 | 149.65 | 0 | 0 | 0.00711953 | 571.9 | 0.00711953 | 571.9 | 0 | 0 | 2023-03-06 16:22:03 | 0.0004097 | 2.0764 | 166.7961 | 0 | Close
9259 | 2 | 2 | CC Chg | 18:42:30 | 77:06:13 | 0.09965 | 4.1114 | 1.86383 | 149.72 | 1.86383 | 149.72 | 0 | 0 | 0.00712295 | 572.17 | 0.00712295 | 572.17 | 0 | 0 | 2023-03-06 16:22:33 | 0.0004097 | 2.076 | 166.7604 | 0 | Close
9260 | 2 | 2 | CC Chg | 18:43:00 | 77:06:43 | 0.09964 | 4.1119 | 1.86466 | 149.78 | 1.86466 | 149.78 | 0 | 0 | 0.00712636 | 572.44 | 0.00712636 | 572.44 | 0 | 0 | 2023-03-06 16:23:03 | 0.00040971 | 1.6608 | 133.4083 | 0 | Close
9261 | 2 | 2 | CC Chg | 18:43:30 | 77:07:13 | 0.09963 | 4.1122 | 1.86549 | 149.85 | 1.86549 | 149.85 | 0 | 0 | 0.00712978 | 572.72 | 0.00712978 | 572.72 | 0 | 0 | 2023-03-06 16:23:33 | 0.0004097 | 2.768 | 222.3472 | 0 | Close
9262 | 2 | 2 | CC Chg | 18:44:00 | 77:07:43 | 0.09965 | 4.1127 | 1.86632 | 149.92 | 1.86632 | 149.92 | 0 | 0 | 0.00713319 | 572.99 | 0.00713319 | 572.99 | 0 | 0 | 2023-03-06 16:24:03 | 0.00040983 | 1.6604 | 133.3797 | 0 | Close
9263 | 2 | 2 | CC Chg | 18:44:30 | 77:08:13 | 0.09966 | 4.113 | 1.86715 | 149.98 | 1.86715 | 149.98 | 0 | 0 | 0.00713661 | 573.27 | 0.00713661 | 573.27 | 0 | 0 | 2023-03-06 16:24:33 | 0.0004099 | 2.7686 | 222.3948 | 0 | Close
9264 | 2 | 2 | CC Chg | 18:45:00 | 77:08:43 | 0.09965 | 4.1135 | 1.86798 | 150.05 | 1.86798 | 150.05 | 0 | 0 | 0.00714002 | 573.54 | 0.00714002 | 573.54 | 0 | 0 | 2023-03-06 16:25:03 | 0.00040991 | 1.6608 | 133.4083 | 0 | Close
9265 | 2 | 2 | CC Chg | 18:45:30 | 77:09:13 | 0.09965 | 4.1139 | 1.86881 | 150.12 | 1.86881 | 150.12 | 0 | 0 | 0.00714344 | 573.82 | 0.00714344 | 573.82 | 0 | 0 | 2023-03-06 16:25:33 | 0.00040995 | 2.0756 | 166.7247 | 0 | Close
9266 | 2 | 2 | CC Chg | 18:46:00 | 77:09:43 | 0.09966 | 4.1143 | 1.86964 | 150.18 | 1.86964 | 150.18 | 0 | 0 | 0.00714686 | 574.09 | 0.00714686 | 574.09 | 0 | 0 | 2023-03-06 16:26:03 | 0.00041003 | 2.076 | 166.7604 | 0 | Close
9267 | 2 | 2 | CC Chg | 18:46:30 | 77:10:13 | 0.09965 | 4.1148 | 1.87047 | 150.25 | 1.87047 | 150.25 | 0 | 0 | 0.00715027 | 574.37 | 0.00715027 | 574.37 | 0 | 0 | 2023-03-06 16:26:33 | 0.00041004 | 1.6608 | 133.4083 | 0 | Close
9268 | 2 | 2 | CC Chg | 18:47:00 | 77:10:43 | 0.09965 | 4.1152 | 1.8713 | 150.32 | 1.8713 | 150.32 | 0 | 0 | 0.00715369 | 574.64 | 0.00715369 | 574.64 | 0 | 0 | 2023-03-06 16:27:03 | 0.00041008 | 2.076 | 166.7604 | 0 | Close
9269 | 2 | 2 | CC Chg | 18:47:30 | 77:11:13 | 0.09964 | 4.1157 | 1.87213 | 150.38 | 1.87213 | 150.38 | 0 | 0 | 0.00715711 | 574.91 | 0.00715711 | 574.91 | 0 | 0 | 2023-03-06 16:27:33 | 0.00041009 | 1.6612 | 133.4369 | 0 | Close
9270 | 2 | 2 | CC Chg | 18:48:00 | 77:11:43 | 0.09964 | 4.1162 | 1.87296 | 150.45 | 1.87296 | 150.45 | 0 | 0 | 0.00716052 | 575.19 | 0.00716052 | 575.19 | 0 | 0 | 2023-03-06 16:28:03 | 0.00041014 | 1.6608 | 133.4083 | 0 | Close
9271 | 2 | 2 | CC Chg | 18:48:30 | 77:12:13 | 0.09965 | 4.1166 | 1.87379 | 150.52 | 1.87379 | 150.52 | 0 | 0 | 0.00716394 | 575.46 | 0.00716394 | 575.46 | 0 | 0 | 2023-03-06 16:28:33 | 0.00041022 | 2.076 | 166.7604 | 0 | Close
9272 | 2 | 2 | CC Chg | 18:49:00 | 77:12:43 | 0.09963 | 4.1171 | 1.87462 | 150.58 | 1.87462 | 150.58 | 0 | 0 | 0.00716736 | 575.74 | 0.00716736 | 575.74 | 0 | 0 | 2023-03-06 16:29:03 | 0.00041019 | 1.6608 | 133.4083 | 0 | Close
9273 | 2 | 2 | CC Chg | 18:49:30 | 77:13:13 | 0.09964 | 4.1175 | 1.87545 | 150.65 | 1.87545 | 150.65 | 0 | 0 | 0.00717078 | 576.01 | 0.00717078 | 576.01 | 0 | 0 | 2023-03-06 16:29:33 | 0.00041027 | 2.076 | 166.7604 | 0 | Close
9274 | 2 | 2 | CC Chg | 18:50:00 | 77:13:43 | 0.09965 | 4.1179 | 1.87628 | 150.72 | 1.87628 | 150.72 | 0 | 0 | 0.0071742 | 576.29 | 0.0071742 | 576.29 | 0 | 0 | 2023-03-06 16:30:03 | 0.00041035 | 2.076 | 166.7604 | 0 | Close
9275 | 2 | 2 | CC Chg | 18:50:30 | 77:14:13 | 0.09966 | 4.1183 | 1.87711 | 150.78 | 1.87711 | 150.78 | 0 | 0 | 0.00717762 | 576.56 | 0.00717762 | 576.56 | 0 | 0 | 2023-03-06 16:30:33 | 0.00041043 | 2.0756 | 166.7247 | 0 | Close
9276 | 2 | 2 | CC Chg | 18:51:00 | 77:14:43 | 0.09965 | 4.1188 | 1.87794 | 150.85 | 1.87794 | 150.85 | 0 | 0 | 0.00718104 | 576.84 | 0.00718104 | 576.84 | 0 | 0 | 2023-03-06 16:31:03 | 0.00041044 | 1.6608 | 133.4083 | 0 | Close
9277 | 2 | 2 | CC Chg | 18:51:30 | 77:15:13 | 0.09965 | 4.1193 | 1.87878 | 150.92 | 1.87878 | 150.92 | 0 | 0 | 0.00718446 | 577.11 | 0.00718446 | 577.11 | 0 | 0 | 2023-03-06 16:31:33 | 0.00041049 | 1.6612 | 133.4369 | 0 | Close
9278 | 2 | 2 | CC Chg | 18:52:00 | 77:15:43 | 0.09966 | 4.1197 | 1.87961 | 150.98 | 1.87961 | 150.98 | 0 | 0 | 0.00718788 | 577.39 | 0.00718788 | 577.39 | 0 | 0 | 2023-03-06 16:32:03 | 0.00041057 | 2.0756 | 166.7247 | 0 | Close
9279 | 2 | 2 | CC Chg | 18:52:30 | 77:16:13 | 0.09966 | 4.1201 | 1.88044 | 151.05 | 1.88044 | 151.05 | 0 | 0 | 0.0071913 | 577.66 | 0.0071913 | 577.66 | 0 | 0 | 2023-03-06 16:32:33 | 0.00041061 | 2.076 | 166.7604 | 0 | Close
9280 | 2 | 2 | CC Chg | 18:53:00 | 77:16:43 | 0.09966 | 4.1205 | 1.88127 | 151.12 | 1.88127 | 151.12 | 0 | 0 | 0.00719472 | 577.94 | 0.00719472 | 577.94 | 0 | 0 | 2023-03-06 16:33:03 | 0.00041065 | 2.076 | 166.7604 | 0 | Close
9281 | 2 | 2 | CC Chg | 18:53:30 | 77:17:13 | 0.09965 | 4.121 | 1.8821 | 151.18 | 1.8821 | 151.18 | 0 | 0 | 0.00719815 | 578.21 | 0.00719815 | 578.21 | 0 | 0 | 2023-03-06 16:33:33 | 0.00041066 | 1.6608 | 133.4083 | 0 | Close
9282 | 2 | 2 | CC Chg | 18:54:00 | 77:17:43 | 0.09965 | 4.1214 | 1.88293 | 151.25 | 1.88293 | 151.25 | 0 | 0 | 0.00720157 | 578.49 | 0.00720157 | 578.49 | 0 | 0 | 2023-03-06 16:34:03 | 0.0004107 | 2.076 | 166.7604 | 0 | Close
9283 | 2 | 2 | CC Chg | 18:54:30 | 77:18:13 | 0.09964 | 4.1219 | 1.88376 | 151.32 | 1.88376 | 151.32 | 0 | 0 | 0.00720499 | 578.76 | 0.00720499 | 578.76 | 0 | 0 | 2023-03-06 16:34:33 | 0.00041071 | 1.6608 | 133.4083 | 0 | Close
9284 | 2 | 2 | CC Chg | 18:55:00 | 77:18:43 | 0.09965 | 4.1223 | 1.88459 | 151.38 | 1.88459 | 151.38 | 0 | 0 | 0.00720841 | 579.04 | 0.00720841 | 579.04 | 0 | 0 | 2023-03-06 16:35:03 | 0.00041079 | 2.0756 | 166.7247 | 0 | Close
9285 | 2 | 2 | CC Chg | 18:55:30 | 77:19:13 | 0.09965 | 4.1228 | 1.88542 | 151.45 | 1.88542 | 151.45 | 0 | 0 | 0.00721184 | 579.31 | 0.00721184 | 579.31 | 0 | 0 | 2023-03-06 16:35:33 | 0.00041084 | 1.6612 | 133.4369 | 0 | Close
9286 | 2 | 2 | CC Chg | 18:56:00 | 77:19:43 | 0.09965 | 4.1232 | 1.88625 | 151.52 | 1.88625 | 151.52 | 0 | 0 | 0.00721526 | 579.59 | 0.00721526 | 579.59 | 0 | 0 | 2023-03-06 16:36:03 | 0.00041088 | 2.076 | 166.7604 | 0 | Close
9287 | 2 | 2 | CC Chg | 18:56:30 | 77:20:13 | 0.09965 | 4.1237 | 1.88708 | 151.58 | 1.88708 | 151.58 | 0 | 0 | 0.00721868 | 579.86 | 0.00721868 | 579.86 | 0 | 0 | 2023-03-06 16:36:33 | 0.00041093 | 1.6612 | 133.4369 | 0 | Close
9288 | 2 | 2 | CC Chg | 18:57:00 | 77:20:43 | 0.09965 | 4.1241 | 1.88791 | 151.65 | 1.88791 | 151.65 | 0 | 0 | 0.00722211 | 580.14 | 0.00722211 | 580.14 | 0 | 0 | 2023-03-06 16:37:03 | 0.00041097 | 2.076 | 166.7604 | 0 | Close
9289 | 2 | 2 | CC Chg | 18:57:30 | 77:21:13 | 0.09964 | 4.1244 | 1.88874 | 151.72 | 1.88874 | 151.72 | 0 | 0 | 0.00722553 | 580.41 | 0.00722553 | 580.41 | 0 | 0 | 2023-03-06 16:37:33 | 0.00041096 | 2.7674 | 222.2996 | 0 | Close
9290 | 2 | 2 | CC Chg | 18:58:00 | 77:21:43 | 0.09965 | 4.125 | 1.88957 | 151.78 | 1.88957 | 151.78 | 0 | 0 | 0.00722896 | 580.69 | 0.00722896 | 580.69 | 0 | 0 | 2023-03-06 16:38:03 | 0.00041106 | 1.384 | 111.1736 | 0 | Close
9291 | 2 | 2 | CC Chg | 18:58:30 | 77:22:13 | 0.09965 | 4.1254 | 1.8904 | 151.85 | 1.8904 | 151.85 | 0 | 0 | 0.00723238 | 580.96 | 0.00723238 | 580.96 | 0 | 0 | 2023-03-06 16:38:33 | 0.0004111 | 2.076 | 166.7604 | 0 | Close
9292 | 2 | 2 | CC Chg | 18:59:00 | 77:22:43 | 0.09964 | 4.1258 | 1.89123 | 151.92 | 1.89123 | 151.92 | 0 | 0 | 0.00723581 | 581.24 | 0.00723581 | 581.24 | 0 | 0 | 2023-03-06 16:39:03 | 0.00041109 | 2.076 | 166.7604 | 0 | Close
9293 | 2 | 2 | CC Chg | 18:59:30 | 77:23:13 | 0.09965 | 4.1262 | 1.89206 | 151.99 | 1.89206 | 151.99 | 0 | 0 | 0.00723924 | 581.51 | 0.00723924 | 581.51 | 0 | 0 | 2023-03-06 16:39:33 | 0.00041118 | 2.076 | 166.7604 | 0 | Close
9294 | 2 | 2 | CC Chg | 19:00:00 | 77:23:43 | 0.09965 | 4.1266 | 1.89289 | 152.05 | 1.89289 | 152.05 | 0 | 0 | 0.00724266 | 581.79 | 0.00724266 | 581.79 | 0 | 0 | 2023-03-06 16:40:03 | 0.00041122 | 2.076 | 166.7604 | 0 | Close
9295 | 2 | 2 | CC Chg | 19:00:30 | 77:24:13 | 0.09964 | 4.1271 | 1.89372 | 152.12 | 1.89372 | 152.12 | 0 | 0 | 0.00724609 | 582.06 | 0.00724609 | 582.06 | 0 | 0 | 2023-03-06 16:40:33 | 0.00041122 | 1.6604 | 133.3797 | 0 | Close
9296 | 2 | 2 | CC Chg | 19:01:00 | 77:24:43 | 0.09965 | 4.1275 | 1.89455 | 152.19 | 1.89455 | 152.19 | 0 | 0 | 0.00724952 | 582.34 | 0.00724952 | 582.34 | 0 | 0 | 2023-03-06 16:41:03 | 0.00041131 | 2.076 | 166.7604 | 0 | Close
9297 | 2 | 2 | CC Chg | 19:01:30 | 77:25:13 | 0.09964 | 4.128 | 1.89538 | 152.25 | 1.89538 | 152.25 | 0 | 0 | 0.00725295 | 582.61 | 0.00725295 | 582.61 | 0 | 0 | 2023-03-06 16:41:33 | 0.00041131 | 1.6612 | 133.4369 | 0 | Close
9298 | 2 | 2 | CC Chg | 19:02:00 | 77:25:43 | 0.09964 | 4.1284 | 1.89621 | 152.32 | 1.89621 | 152.32 | 0 | 0 | 0.00725637 | 582.89 | 0.00725637 | 582.89 | 0 | 0 | 2023-03-06 16:42:03 | 0.00041135 | 2.0756 | 166.7247 | 0 | Close
9299 | 2 | 2 | CC Chg | 19:02:30 | 77:26:13 | 0.09964 | 4.1288 | 1.89704 | 152.39 | 1.89704 | 152.39 | 0 | 0 | 0.0072598 | 583.16 | 0.0072598 | 583.16 | 0 | 0 | 2023-03-06 16:42:33 | 0.00041139 | 2.076 | 166.7604 | 0 | Close
9300 | 2 | 2 | CC Chg | 19:03:00 | 77:26:43 | 0.09964 | 4.1293 | 1.89787 | 152.45 | 1.89787 | 152.45 | 0 | 0 | 0.00726323 | 583.44 | 0.00726323 | 583.44 | 0 | 0 | 2023-03-06 16:43:03 | 0.00041144 | 1.6608 | 133.4083 | 0 | Close
9301 | 2 | 2 | CC Chg | 19:03:30 | 77:27:13 | 0.09965 | 4.1297 | 1.8987 | 152.52 | 1.8987 | 152.52 | 0 | 0 | 0.00726666 | 583.71 | 0.00726666 | 583.71 | 0 | 0 | 2023-03-06 16:43:33 | 0.00041152 | 2.076 | 166.7604 | 0 | Close
9302 | 2 | 2 | CC Chg | 19:04:00 | 77:27:43 | 0.09965 | 4.1301 | 1.89954 | 152.59 | 1.89954 | 152.59 | 0 | 0 | 0.00727009 | 583.99 | 0.00727009 | 583.99 | 0 | 0 | 2023-03-06 16:44:03 | 0.00041156 | 2.0764 | 166.7961 | 0 | Close
9303 | 2 | 2 | CC Chg | 19:04:30 | 77:28:13 | 0.09965 | 4.1305 | 1.90037 | 152.65 | 1.90037 | 152.65 | 0 | 0 | 0.00727352 | 584.27 | 0.00727352 | 584.27 | 0 | 0 | 2023-03-06 16:44:33 | 0.0004116 | 2.0756 | 166.7247 | 0 | Close
9304 | 2 | 2 | CC Chg | 19:05:00 | 77:28:43 | 0.09963 | 4.131 | 1.9012 | 152.72 | 1.9012 | 152.72 | 0 | 0 | 0.00727695 | 584.54 | 0.00727695 | 584.54 | 0 | 0 | 2023-03-06 16:45:03 | 0.00041157 | 1.6608 | 133.4083 | 0 | Close
9305 | 2 | 2 | CC Chg | 19:05:30 | 77:29:13 | 0.09964 | 4.1314 | 1.90203 | 152.79 | 1.90203 | 152.79 | 0 | 0 | 0.00728038 | 584.82 | 0.00728038 | 584.82 | 0 | 0 | 2023-03-06 16:45:33 | 0.00041165 | 2.076 | 166.7604 | 0 | Close
9306 | 2 | 2 | CC Chg | 19:06:00 | 77:29:43 | 0.09964 | 4.1318 | 1.90286 | 152.85 | 1.90286 | 152.85 | 0 | 0 | 0.00728381 | 585.09 | 0.00728381 | 585.09 | 0 | 0 | 2023-03-06 16:46:03 | 0.00041169 | 2.076 | 166.7604 | 0 | Close
9307 | 2 | 2 | CC Chg | 19:06:30 | 77:30:13 | 0.09965 | 4.1322 | 1.90369 | 152.92 | 1.90369 | 152.92 | 0 | 0 | 0.00728724 | 585.37 | 0.00728724 | 585.37 | 0 | 0 | 2023-03-06 16:46:33 | 0.00041177 | 2.076 | 166.7604 | 0 | Close
9308 | 2 | 2 | CC Chg | 19:07:00 | 77:30:43 | 0.09965 | 4.1327 | 1.90452 | 152.99 | 1.90452 | 152.99 | 0 | 0 | 0.00729067 | 585.64 | 0.00729067 | 585.64 | 0 | 0 | 2023-03-06 16:47:03 | 0.00041182 | 1.6608 | 133.4083 | 0 | Close
9309 | 2 | 2 | CC Chg | 19:07:30 | 77:31:13 | 0.09964 | 4.1331 | 1.90535 | 153.05 | 1.90535 | 153.05 | 0 | 0 | 0.0072941 | 585.92 | 0.0072941 | 585.92 | 0 | 0 | 2023-03-06 16:47:33 | 0.00041182 | 2.0756 | 166.7247 | 0 | Close
9310 | 2 | 2 | CC Chg | 19:08:00 | 77:31:43 | 0.09965 | 4.1335 | 1.90618 | 153.12 | 1.90618 | 153.12 | 0 | 0 | 0.00729754 | 586.19 | 0.00729754 | 586.19 | 0 | 0 | 2023-03-06 16:48:03 | 0.0004119 | 2.076 | 166.7604 | 0 | Close
9311 | 2 | 2 | CC Chg | 19:08:30 | 77:32:13 | 0.09965 | 4.1339 | 1.90701 | 153.19 | 1.90701 | 153.19 | 0 | 0 | 0.00730097 | 586.47 | 0.00730097 | 586.47 | 0 | 0 | 2023-03-06 16:48:33 | 0.00041194 | 2.076 | 166.7604 | 0 | Close
9312 | 2 | 2 | CC Chg | 19:09:00 | 77:32:43 | 0.09964 | 4.1344 | 1.90784 | 153.25 | 1.90784 | 153.25 | 0 | 0 | 0.0073044 | 586.75 | 0.0073044 | 586.75 | 0 | 0 | 2023-03-06 16:49:03 | 0.00041195 | 1.6608 | 133.4083 | 0 | Close
9313 | 2 | 2 | CC Chg | 19:09:30 | 77:33:13 | 0.09966 | 4.1349 | 1.90867 | 153.32 | 1.90867 | 153.32 | 0 | 0 | 0.00730784 | 587.02 | 0.00730784 | 587.02 | 0 | 0 | 2023-03-06 16:49:33 | 0.00041208 | 1.6604 | 133.3797 | 0 | Close
9314 | 2 | 2 | CC Chg | 19:10:00 | 77:33:43 | 0.09964 | 4.1353 | 1.9095 | 153.39 | 1.9095 | 153.39 | 0 | 0 | 0.00731127 | 587.3 | 0.00731127 | 587.3 | 0 | 0 | 2023-03-06 16:50:03 | 0.00041204 | 2.0764 | 166.7961 | 0 | Close
9315 | 2 | 2 | CC Chg | 19:10:30 | 77:34:13 | 0.09964 | 4.1357 | 1.91033 | 153.45 | 1.91033 | 153.45 | 0 | 0 | 0.0073147 | 587.57 | 0.0073147 | 587.57 | 0 | 0 | 2023-03-06 16:50:33 | 0.00041208 | 2.0756 | 166.7247 | 0 | Close
9316 | 2 | 2 | CC Chg | 19:11:00 | 77:34:43 | 0.09964 | 4.1362 | 1.91116 | 153.52 | 1.91116 | 153.52 | 0 | 0 | 0.00731814 | 587.85 | 0.00731814 | 587.85 | 0 | 0 | 2023-03-06 16:51:03 | 0.00041213 | 1.6612 | 133.4369 | 0 | Close
9317 | 2 | 2 | CC Chg | 19:11:30 | 77:35:13 | 0.09965 | 4.1367 | 1.91199 | 153.59 | 1.91199 | 153.59 | 0 | 0 | 0.00732157 | 588.13 | 0.00732157 | 588.13 | 0 | 0 | 2023-03-06 16:51:33 | 0.00041222 | 1.6608 | 133.4083 | 0 | Close
9318 | 2 | 2 | CC Chg | 19:12:00 | 77:35:43 | 0.09964 | 4.1371 | 1.91282 | 153.65 | 1.91282 | 153.65 | 0 | 0 | 0.00732501 | 588.4 | 0.00732501 | 588.4 | 0 | 0 | 2023-03-06 16:52:03 | 0.00041222 | 2.0756 | 166.7247 | 0 | Close
9319 | 2 | 2 | CC Chg | 19:12:30 | 77:36:13 | 0.09966 | 4.1375 | 1.91365 | 153.72 | 1.91365 | 153.72 | 0 | 0 | 0.00732844 | 588.68 | 0.00732844 | 588.68 | 0 | 0 | 2023-03-06 16:52:33 | 0.00041234 | 2.076 | 166.7604 | 0 | Close
9320 | 2 | 2 | CC Chg | 19:13:00 | 77:36:43 | 0.09965 | 4.1379 | 1.91448 | 153.79 | 1.91448 | 153.79 | 0 | 0 | 0.00733188 | 588.95 | 0.00733188 | 588.95 | 0 | 0 | 2023-03-06 16:53:03 | 0.00041234 | 2.076 | 166.7604 | 0 | Close
9321 | 2 | 2 | CC Chg | 19:13:30 | 77:37:13 | 0.09964 | 4.1384 | 1.91531 | 153.85 | 1.91531 | 153.85 | 0 | 0 | 0.00733531 | 589.23 | 0.00733531 | 589.23 | 0 | 0 | 2023-03-06 16:53:33 | 0.00041235 | 1.6608 | 133.4083 | 0 | Close
9322 | 2 | 2 | CC Chg | 19:14:00 | 77:37:43 | 0.09964 | 4.1388 | 1.91614 | 153.92 | 1.91614 | 153.92 | 0 | 0 | 0.00733875 | 589.51 | 0.00733875 | 589.51 | 0 | 0 | 2023-03-06 16:54:03 | 0.00041239 | 2.076 | 166.7604 | 0 | Close
9323 | 2 | 2 | CC Chg | 19:14:30 | 77:38:13 | 0.09966 | 4.1392 | 1.91697 | 153.99 | 1.91697 | 153.99 | 0 | 0 | 0.00734219 | 589.78 | 0.00734219 | 589.78 | 0 | 0 | 2023-03-06 16:54:33 | 0.00041251 | 2.076 | 166.7604 | 0 | Close
9324 | 2 | 2 | CC Chg | 19:15:00 | 77:38:43 | 0.09964 | 4.1396 | 1.9178 | 154.05 | 1.9178 | 154.05 | 0 | 0 | 0.00734562 | 590.06 | 0.00734562 | 590.06 | 0 | 0 | 2023-03-06 16:55:03 | 0.00041247 | 2.0756 | 166.7247 | 0 | Close
9325 | 2 | 2 | CC Chg | 19:15:30 | 77:39:13 | 0.09963 | 4.1401 | 1.91863 | 154.12 | 1.91863 | 154.12 | 0 | 0 | 0.00734906 | 590.33 | 0.00734906 | 590.33 | 0 | 0 | 2023-03-06 16:55:33 | 0.00041248 | 1.6608 | 133.4083 | 0 | Close
9326 | 2 | 2 | CC Chg | 19:16:00 | 77:39:43 | 0.09964 | 4.1406 | 1.91946 | 154.19 | 1.91946 | 154.19 | 0 | 0 | 0.0073525 | 590.61 | 0.0073525 | 590.61 | 0 | 0 | 2023-03-06 16:56:03 | 0.00041257 | 1.6608 | 133.4083 | 0 | Close
9327 | 2 | 2 | CC Chg | 19:16:30 | 77:40:13 | 0.09964 | 4.141 | 1.92029 | 154.25 | 1.92029 | 154.25 | 0 | 0 | 0.00735594 | 590.89 | 0.00735594 | 590.89 | 0 | 0 | 2023-03-06 16:56:33 | 0.00041261 | 2.0756 | 166.7247 | 0 | Close
9328 | 2 | 2 | CC Chg | 19:17:00 | 77:40:43 | 0.09964 | 4.1415 | 1.92112 | 154.32 | 1.92112 | 154.32 | 0 | 0 | 0.00735938 | 591.16 | 0.00735938 | 591.16 | 0 | 0 | 2023-03-06 16:57:03 | 0.00041266 | 1.6608 | 133.4083 | 0 | Close
9329 | 2 | 2 | CC Chg | 19:17:30 | 77:41:13 | 0.09965 | 4.1419 | 1.92196 | 154.39 | 1.92196 | 154.39 | 0 | 0 | 0.00736282 | 591.44 | 0.00736282 | 591.44 | 0 | 0 | 2023-03-06 16:57:33 | 0.00041274 | 2.076 | 166.7604 | 0 | Close
9330 | 2 | 2 | CC Chg | 19:18:00 | 77:41:43 | 0.09964 | 4.1424 | 1.92279 | 154.45 | 1.92279 | 154.45 | 0 | 0 | 0.00736626 | 591.71 | 0.00736626 | 591.71 | 0 | 0 | 2023-03-06 16:58:03 | 0.00041275 | 1.6608 | 133.4083 | 0 | Close
9331 | 2 | 2 | CC Chg | 19:18:30 | 77:42:13 | 0.09963 | 4.1428 | 1.92362 | 154.52 | 1.92362 | 154.52 | 0 | 0 | 0.0073697 | 591.99 | 0.0073697 | 591.99 | 0 | 0 | 2023-03-06 16:58:33 | 0.00041275 | 2.0756 | 166.7247 | 0 | Close
9332 | 2 | 2 | CC Chg | 19:19:00 | 77:42:43 | 0.09964 | 4.1432 | 1.92445 | 154.59 | 1.92445 | 154.59 | 0 | 0 | 0.00737314 | 592.27 | 0.00737314 | 592.27 | 0 | 0 | 2023-03-06 16:59:03 | 0.00041283 | 2.076 | 166.7604 | 0 | Close
9333 | 2 | 2 | CC Chg | 19:19:30 | 77:43:13 | 0.09964 | 4.1436 | 1.92528 | 154.65 | 1.92528 | 154.65 | 0 | 0 | 0.00737658 | 592.54 | 0.00737658 | 592.54 | 0 | 0 | 2023-03-06 16:59:33 | 0.00041287 | 2.076 | 166.7604 | 0 | Close
9334 | 2 | 2 | CC Chg | 19:20:00 | 77:43:43 | 0.09964 | 4.1441 | 1.92611 | 154.72 | 1.92611 | 154.72 | 0 | 0 | 0.00738002 | 592.82 | 0.00738002 | 592.82 | 0 | 0 | 2023-03-06 17:00:03 | 0.00041292 | 1.6608 | 133.4083 | 0 | Close
9335 | 2 | 2 | CC Chg | 19:20:30 | 77:44:13 | 0.09963 | 4.1446 | 1.92694 | 154.79 | 1.92694 | 154.79 | 0 | 0 | 0.00738346 | 593.1 | 0.00738346 | 593.1 | 0 | 0 | 2023-03-06 17:00:33 | 0.00041293 | 1.6604 | 133.3797 | 0 | Close
9336 | 2 | 2 | CC Chg | 19:21:00 | 77:44:43 | 0.09964 | 4.1449 | 1.92777 | 154.85 | 1.92777 | 154.85 | 0 | 0 | 0.0073869 | 593.37 | 0.0073869 | 593.37 | 0 | 0 | 2023-03-06 17:01:03 | 0.000413 | 2.7686 | 222.3948 | 0 | Close
9337 | 2 | 2 | CC Chg | 19:21:30 | 77:45:13 | 0.09964 | 4.1453 | 1.9286 | 154.92 | 1.9286 | 154.92 | 0 | 0 | 0.00739034 | 593.65 | 0.00739034 | 593.65 | 0 | 0 | 2023-03-06 17:01:33 | 0.00041304 | 2.0756 | 166.7247 | 0 | Close
9338 | 2 | 2 | CC Chg | 19:22:00 | 77:45:43 | 0.09965 | 4.1458 | 1.92943 | 154.99 | 1.92943 | 154.99 | 0 | 0 | 0.00739378 | 593.93 | 0.00739378 | 593.93 | 0 | 0 | 2023-03-06 17:02:03 | 0.00041313 | 1.6608 | 133.4083 | 0 | Close
9339 | 2 | 2 | CC Chg | 19:22:30 | 77:46:13 | 0.09964 | 4.1463 | 1.93026 | 155.05 | 1.93026 | 155.05 | 0 | 0 | 0.00739723 | 594.2 | 0.00739723 | 594.2 | 0 | 0 | 2023-03-06 17:02:33 | 0.00041314 | 1.6604 | 133.3797 | 0 | Close
9340 | 2 | 2 | CC Chg | 19:23:00 | 77:46:43 | 0.09964 | 4.1468 | 1.93109 | 155.12 | 1.93109 | 155.12 | 0 | 0 | 0.00740067 | 594.48 | 0.00740067 | 594.48 | 0 | 0 | 2023-03-06 17:03:03 | 0.00041319 | 1.6612 | 133.4369 | 0 | Close
9341 | 2 | 2 | CC Chg | 19:23:30 | 77:47:13 | 0.09965 | 4.1472 | 1.93192 | 155.19 | 1.93192 | 155.19 | 0 | 0 | 0.00740411 | 594.76 | 0.00740411 | 594.76 | 0 | 0 | 2023-03-06 17:03:33 | 0.00041327 | 2.0756 | 166.7247 | 0 | Close
9342 | 2 | 2 | CC Chg | 19:24:00 | 77:47:43 | 0.09963 | 4.1476 | 1.93275 | 155.25 | 1.93275 | 155.25 | 0 | 0 | 0.00740756 | 595.03 | 0.00740756 | 595.03 | 0 | 0 | 2023-03-06 17:04:03 | 0.00041323 | 2.076 | 166.7604 | 0 | Close
9343 | 2 | 2 | CC Chg | 19:24:30 | 77:48:13 | 0.09964 | 4.1481 | 1.93358 | 155.32 | 1.93358 | 155.32 | 0 | 0 | 0.007411 | 595.31 | 0.007411 | 595.31 | 0 | 0 | 2023-03-06 17:04:33 | 0.00041332 | 1.6608 | 133.4083 | 0 | Close
9344 | 2 | 2 | CC Chg | 19:25:00 | 77:48:43 | 0.09964 | 4.1486 | 1.93441 | 155.39 | 1.93441 | 155.39 | 0 | 0 | 0.00741445 | 595.59 | 0.00741445 | 595.59 | 0 | 0 | 2023-03-06 17:05:03 | 0.00041337 | 1.6608 | 133.4083 | 0 | Close
9345 | 2 | 2 | CC Chg | 19:25:30 | 77:49:13 | 0.09964 | 4.149 | 1.93524 | 155.45 | 1.93524 | 155.45 | 0 | 0 | 0.00741789 | 595.86 | 0.00741789 | 595.86 | 0 | 0 | 2023-03-06 17:05:33 | 0.00041341 | 2.0764 | 166.7961 | 0 | Close
9346 | 2 | 2 | CC Chg | 19:26:00 | 77:49:43 | 0.09964 | 4.1495 | 1.93607 | 155.52 | 1.93607 | 155.52 | 0 | 0 | 0.00742134 | 596.14 | 0.00742134 | 596.14 | 0 | 0 | 2023-03-06 17:06:03 | 0.00041346 | 1.6604 | 133.3797 | 0 | Close
9347 | 2 | 2 | CC Chg | 19:26:30 | 77:50:13 | 0.09966 | 4.1498 | 1.9369 | 155.59 | 1.9369 | 155.59 | 0 | 0 | 0.00742478 | 596.42 | 0.00742478 | 596.42 | 0 | 0 | 2023-03-06 17:06:33 | 0.00041357 | 2.7674 | 222.2996 | 0 | Close
9348 | 2 | 2 | CC Chg | 19:27:00 | 77:50:43 | 0.09964 | 4.1503 | 1.93773 | 155.65 | 1.93773 | 155.65 | 0 | 0 | 0.00742823 | 596.69 | 0.00742823 | 596.69 | 0 | 0 | 2023-03-06 17:07:03 | 0.00041354 | 1.6612 | 133.4369 | 0 | Close
9349 | 2 | 2 | CC Chg | 19:27:30 | 77:51:13 | 0.09964 | 4.1507 | 1.93856 | 155.72 | 1.93856 | 155.72 | 0 | 0 | 0.00743168 | 596.97 | 0.00743168 | 596.97 | 0 | 0 | 2023-03-06 17:07:33 | 0.00041358 | 2.0756 | 166.7247 | 0 | Close
9350 | 2 | 2 | CC Chg | 19:28:00 | 77:51:43 | 0.09964 | 4.1512 | 1.93939 | 155.79 | 1.93939 | 155.79 | 0 | 0 | 0.00743512 | 597.25 | 0.00743512 | 597.25 | 0 | 0 | 2023-03-06 17:08:03 | 0.00041363 | 1.6608 | 133.4083 | 0 | Close
9351 | 2 | 2 | CC Chg | 19:28:30 | 77:52:13 | 0.09964 | 4.1516 | 1.94022 | 155.85 | 1.94022 | 155.85 | 0 | 0 | 0.00743857 | 597.52 | 0.00743857 | 597.52 | 0 | 0 | 2023-03-06 17:08:33 | 0.00041367 | 2.0756 | 166.7247 | 0 | Close
9352 | 2 | 2 | CC Chg | 19:29:00 | 77:52:43 | 0.09965 | 4.1521 | 1.94105 | 155.92 | 1.94105 | 155.92 | 0 | 0 | 0.00744202 | 597.8 | 0.00744202 | 597.8 | 0 | 0 | 2023-03-06 17:09:03 | 0.00041376 | 1.6612 | 133.4369 | 0 | Close
9353 | 2 | 2 | CC Chg | 19:29:30 | 77:53:13 | 0.09964 | 4.1525 | 1.94188 | 155.99 | 1.94188 | 155.99 | 0 | 0 | 0.00744546 | 598.08 | 0.00744546 | 598.08 | 0 | 0 | 2023-03-06 17:09:33 | 0.00041376 | 2.0756 | 166.7247 | 0 | Close
9354 | 2 | 2 | CC Chg | 19:30:00 | 77:53:43 | 0.09964 | 4.1529 | 1.94271 | 156.05 | 1.94271 | 156.05 | 0 | 0 | 0.00744891 | 598.35 | 0.00744891 | 598.35 | 0 | 0 | 2023-03-06 17:10:03 | 0.00041379 | 2.076 | 166.7604 | 0 | Close
9355 | 2 | 2 | CC Chg | 19:30:30 | 77:54:13 | 0.09964 | 4.1534 | 1.94354 | 156.12 | 1.94354 | 156.12 | 0 | 0 | 0.00745236 | 598.63 | 0.00745236 | 598.63 | 0 | 0 | 2023-03-06 17:10:33 | 0.00041384 | 1.6608 | 133.4083 | 0 | Close
9356 | 2 | 2 | CC Chg | 19:31:00 | 77:54:43 | 0.09964 | 4.1539 | 1.94437 | 156.19 | 1.94437 | 156.19 | 0 | 0 | 0.00745581 | 598.91 | 0.00745581 | 598.91 | 0 | 0 | 2023-03-06 17:11:03 | 0.00041389 | 1.6608 | 133.4083 | 0 | Close
9357 | 2 | 2 | CC Chg | 19:31:30 | 77:55:13 | 0.09964 | 4.1543 | 1.94521 | 156.25 | 1.94521 | 156.25 | 0 | 0 | 0.00745926 | 599.19 | 0.00745926 | 599.19 | 0 | 0 | 2023-03-06 17:11:33 | 0.00041393 | 2.0756 | 166.7247 | 0 | Close
9358 | 2 | 2 | CC Chg | 19:32:00 | 77:55:43 | 0.09966 | 4.1547 | 1.94604 | 156.32 | 1.94604 | 156.32 | 0 | 0 | 0.00746271 | 599.46 | 0.00746271 | 599.46 | 0 | 0 | 2023-03-06 17:12:03 | 0.00041406 | 2.076 | 166.7604 | 0 | Close
9359 | 2 | 2 | CC Chg | 19:32:30 | 77:56:13 | 0.09965 | 4.1552 | 1.94687 | 156.39 | 1.94687 | 156.39 | 0 | 0 | 0.00746616 | 599.74 | 0.00746616 | 599.74 | 0 | 0 | 2023-03-06 17:12:33 | 0.00041407 | 1.6612 | 133.4369 | 0 | Close
9360 | 2 | 2 | CC Chg | 19:33:00 | 77:56:43 | 0.09963 | 4.1556 | 1.9477 | 156.45 | 1.9477 | 156.45 | 0 | 0 | 0.00746961 | 600.02 | 0.00746961 | 600.02 | 0 | 0 | 2023-03-06 17:13:03 | 0.00041402 | 2.0756 | 166.7247 | 0 | Close
9361 | 2 | 2 | CC Chg | 19:33:30 | 77:57:13 | 0.09964 | 4.156 | 1.94853 | 156.52 | 1.94853 | 156.52 | 0 | 0 | 0.00747306 | 600.29 | 0.00747306 | 600.29 | 0 | 0 | 2023-03-06 17:13:33 | 0.0004141 | 2.076 | 166.7604 | 0 | Close
9362 | 2 | 2 | CC Chg | 19:34:00 | 77:57:43 | 0.09964 | 4.1565 | 1.94936 | 156.59 | 1.94936 | 156.59 | 0 | 0 | 0.00747651 | 600.57 | 0.00747651 | 600.57 | 0 | 0 | 2023-03-06 17:14:03 | 0.00041415 | 1.6608 | 133.4083 | 0 | Close
9363 | 2 | 2 | CC Chg | 19:34:30 | 77:58:13 | 0.09965 | 4.1569 | 1.95019 | 156.65 | 1.95019 | 156.65 | 0 | 0 | 0.00747996 | 600.85 | 0.00747996 | 600.85 | 0 | 0 | 2023-03-06 17:14:33 | 0.00041424 | 2.076 | 166.7604 | 0 | Close
9364 | 2 | 2 | CC Chg | 19:35:00 | 77:58:43 | 0.09964 | 4.1574 | 1.95102 | 156.72 | 1.95102 | 156.72 | 0 | 0 | 0.00748342 | 601.13 | 0.00748342 | 601.13 | 0 | 0 | 2023-03-06 17:15:03 | 0.00041424 | 1.6604 | 133.3797 | 0 | Close
9365 | 2 | 2 | CC Chg | 19:35:30 | 77:59:13 | 0.09965 | 4.1578 | 1.95185 | 156.79 | 1.95185 | 156.79 | 0 | 0 | 0.00748687 | 601.4 | 0.00748687 | 601.4 | 0 | 0 | 2023-03-06 17:15:33 | 0.00041432 | 2.076 | 166.7604 | 0 | Close
9366 | 2 | 2 | CC Chg | 19:36:00 | 77:59:43 | 0.09964 | 4.1583 | 1.95268 | 156.85 | 1.95268 | 156.85 | 0 | 0 | 0.00749032 | 601.68 | 0.00749032 | 601.68 | 0 | 0 | 2023-03-06 17:16:03 | 0.00041433 | 1.6608 | 133.4083 | 0 | Close
9367 | 2 | 2 | CC Chg | 19:36:30 | 78:00:13 | 0.09964 | 4.1587 | 1.95351 | 156.92 | 1.95351 | 156.92 | 0 | 0 | 0.00749377 | 601.96 | 0.00749377 | 601.96 | 0 | 0 | 2023-03-06 17:16:33 | 0.00041437 | 2.076 | 166.7604 | 0 | Close
9368 | 2 | 2 | CC Chg | 19:37:00 | 78:00:43 | 0.09965 | 4.1592 | 1.95434 | 156.99 | 1.95434 | 156.99 | 0 | 0 | 0.00749723 | 602.24 | 0.00749723 | 602.24 | 0 | 0 | 2023-03-06 17:17:03 | 0.00041446 | 1.6604 | 133.3797 | 0 | Close
9369 | 2 | 2 | CC Chg | 19:37:30 | 78:01:13 | 0.09964 | 4.1596 | 1.95517 | 157.05 | 1.95517 | 157.05 | 0 | 0 | 0.00750068 | 602.51 | 0.00750068 | 602.51 | 0 | 0 | 2023-03-06 17:17:33 | 0.00041446 | 2.076 | 166.7604 | 0 | Close
9370 | 2 | 2 | CC Chg | 19:38:00 | 78:01:43 | 0.09965 | 4.1601 | 1.956 | 157.12 | 1.956 | 157.12 | 0 | 0 | 0.00750414 | 602.79 | 0.00750414 | 602.79 | 0 | 0 | 2023-03-06 17:18:03 | 0.00041455 | 1.6604 | 133.3797 | 0 | Close
9371 | 2 | 2 | CC Chg | 19:38:30 | 78:02:13 | 0.09963 | 4.1605 | 1.95683 | 157.19 | 1.95683 | 157.19 | 0 | 0 | 0.00750759 | 603.07 | 0.00750759 | 603.07 | 0 | 0 | 2023-03-06 17:18:33 | 0.00041451 | 2.076 | 166.7604 | 0 | Close
9372 | 2 | 2 | CC Chg | 19:39:00 | 78:02:43 | 0.09965 | 4.1609 | 1.95766 | 157.25 | 1.95766 | 157.25 | 0 | 0 | 0.00751104 | 603.35 | 0.00751104 | 603.35 | 0 | 0 | 2023-03-06 17:19:03 | 0.00041463 | 2.0764 | 166.7961 | 0 | Close
9373 | 2 | 2 | CC Chg | 19:39:30 | 78:03:13 | 0.09964 | 4.1614 | 1.95849 | 157.32 | 1.95849 | 157.32 | 0 | 0 | 0.0075145 | 603.62 | 0.0075145 | 603.62 | 0 | 0 | 2023-03-06 17:19:33 | 0.00041464 | 1.6604 | 133.3797 | 0 | Close
9374 | 2 | 2 | CC Chg | 19:40:00 | 78:03:43 | 0.09965 | 4.1618 | 1.95932 | 157.39 | 1.95932 | 157.39 | 0 | 0 | 0.00751796 | 603.9 | 0.00751796 | 603.9 | 0 | 0 | 2023-03-06 17:20:03 | 0.00041472 | 2.0764 | 166.7961 | 0 | Close
9375 | 2 | 2 | CC Chg | 19:40:30 | 78:04:13 | 0.09964 | 4.1622 | 1.96015 | 157.45 | 1.96015 | 157.45 | 0 | 0 | 0.00752141 | 604.18 | 0.00752141 | 604.18 | 0 | 0 | 2023-03-06 17:20:33 | 0.00041472 | 2.0756 | 166.7247 | 0 | Close
9376 | 2 | 2 | CC Chg | 19:41:00 | 78:04:43 | 0.09964 | 4.1627 | 1.96098 | 157.52 | 1.96098 | 157.52 | 0 | 0 | 0.00752487 | 604.46 | 0.00752487 | 604.46 | 0 | 0 | 2023-03-06 17:21:03 | 0.00041477 | 1.6612 | 133.4369 | 0 | Close
9377 | 2 | 2 | CC Chg | 19:41:30 | 78:05:13 | 0.09965 | 4.1631 | 1.96181 | 157.59 | 1.96181 | 157.59 | 0 | 0 | 0.00752833 | 604.73 | 0.00752833 | 604.73 | 0 | 0 | 2023-03-06 17:21:33 | 0.00041485 | 2.0756 | 166.7247 | 0 | Close
9378 | 2 | 2 | CC Chg | 19:42:00 | 78:05:43 | 0.09964 | 4.1636 | 1.96264 | 157.65 | 1.96264 | 157.65 | 0 | 0 | 0.00753178 | 605.01 | 0.00753178 | 605.01 | 0 | 0 | 2023-03-06 17:22:03 | 0.00041486 | 1.6608 | 133.4083 | 0 | Close
9379 | 2 | 2 | CC Chg | 19:42:30 | 78:06:13 | 0.09964 | 4.1641 | 1.96347 | 157.72 | 1.96347 | 157.72 | 0 | 0 | 0.00753524 | 605.29 | 0.00753524 | 605.29 | 0 | 0 | 2023-03-06 17:22:33 | 0.00041491 | 1.6608 | 133.4083 | 0 | Close
9380 | 2 | 2 | CC Chg | 19:43:00 | 78:06:43 | 0.09964 | 4.1645 | 1.9643 | 157.79 | 1.9643 | 157.79 | 0 | 0 | 0.0075387 | 605.57 | 0.0075387 | 605.57 | 0 | 0 | 2023-03-06 17:23:03 | 0.00041495 | 2.0764 | 166.7961 | 0 | Close
9381 | 2 | 2 | CC Chg | 19:43:30 | 78:07:13 | 0.09965 | 4.1649 | 1.96513 | 157.85 | 1.96513 | 157.85 | 0 | 0 | 0.00754216 | 605.84 | 0.00754216 | 605.84 | 0 | 0 | 2023-03-06 17:23:33 | 0.00041503 | 2.0756 | 166.7247 | 0 | Close
9382 | 2 | 2 | CC Chg | 19:44:00 | 78:07:43 | 0.09964 | 4.1654 | 1.96596 | 157.92 | 1.96596 | 157.92 | 0 | 0 | 0.00754561 | 606.12 | 0.00754561 | 606.12 | 0 | 0 | 2023-03-06 17:24:03 | 0.00041504 | 1.6604 | 133.3797 | 0 | Close
9383 | 2 | 2 | CC Chg | 19:44:30 | 78:08:13 | 0.09964 | 4.1659 | 1.9668 | 157.99 | 1.9668 | 157.99 | 0 | 0 | 0.00754907 | 606.4 | 0.00754907 | 606.4 | 0 | 0 | 2023-03-06 17:24:33 | 0.00041509 | 1.6612 | 133.4369 | 0 | Close
9384 | 2 | 2 | CC Chg | 19:45:00 | 78:08:43 | 0.09964 | 4.1662 | 1.96763 | 158.05 | 1.96763 | 158.05 | 0 | 0 | 0.00755253 | 606.68 | 0.00755253 | 606.68 | 0 | 0 | 2023-03-06 17:25:03 | 0.00041512 | 2.7674 | 222.2996 | 0 | Close
9385 | 2 | 2 | CC Chg | 19:45:30 | 78:09:13 | 0.09966 | 4.1668 | 1.96846 | 158.12 | 1.96846 | 158.12 | 0 | 0 | 0.00755599 | 606.96 | 0.00755599 | 606.96 | 0 | 0 | 2023-03-06 17:25:33 | 0.00041526 | 1.384 | 111.1736 | 0 | Close
9386 | 2 | 2 | CC Chg | 19:46:00 | 78:09:43 | 0.09966 | 4.1672 | 1.96929 | 158.19 | 1.96929 | 158.19 | 0 | 0 | 0.00755945 | 607.23 | 0.00755945 | 607.23 | 0 | 0 | 2023-03-06 17:26:03 | 0.0004153 | 2.076 | 166.7604 | 0 | Close
9387 | 2 | 2 | CC Chg | 19:46:30 | 78:10:13 | 0.09964 | 4.1676 | 1.97012 | 158.25 | 1.97012 | 158.25 | 0 | 0 | 0.00756291 | 607.51 | 0.00756291 | 607.51 | 0 | 0 | 2023-03-06 17:26:33 | 0.00041526 | 2.0756 | 166.7247 | 0 | Close
9388 | 2 | 2 | CC Chg | 19:47:00 | 78:10:43 | 0.09964 | 4.168 | 1.97095 | 158.32 | 1.97095 | 158.32 | 0 | 0 | 0.00756638 | 607.79 | 0.00756638 | 607.79 | 0 | 0 | 2023-03-06 17:27:03 | 0.0004153 | 2.076 | 166.7604 | 0 | Close
9389 | 2 | 2 | CC Chg | 19:47:30 | 78:11:13 | 0.09963 | 4.1685 | 1.97178 | 158.39 | 1.97178 | 158.39 | 0 | 0 | 0.00756984 | 608.07 | 0.00756984 | 608.07 | 0 | 0 | 2023-03-06 17:27:33 | 0.00041531 | 1.6608 | 133.4083 | 0 | Close
9390 | 2 | 2 | CC Chg | 19:48:00 | 78:11:43 | 0.09963 | 4.169 | 1.97261 | 158.46 | 1.97261 | 158.46 | 0 | 0 | 0.0075733 | 608.35 | 0.0075733 | 608.35 | 0 | 0 | 2023-03-06 17:28:03 | 0.00041536 | 1.6608 | 133.4083 | 0 | Close
9391 | 2 | 2 | CC Chg | 19:48:30 | 78:12:13 | 0.09964 | 4.1694 | 1.97344 | 158.52 | 1.97344 | 158.52 | 0 | 0 | 0.00757676 | 608.62 | 0.00757676 | 608.62 | 0 | 0 | 2023-03-06 17:28:33 | 0.00041544 | 2.076 | 166.7604 | 0 | Close
9392 | 2 | 2 | CC Chg | 19:49:00 | 78:12:43 | 0.09964 | 4.1698 | 1.97427 | 158.59 | 1.97427 | 158.59 | 0 | 0 | 0.00758022 | 608.9 | 0.00758022 | 608.9 | 0 | 0 | 2023-03-06 17:29:03 | 0.00041548 | 2.0756 | 166.7247 | 0 | Close
9393 | 2 | 2 | CC Chg | 19:49:30 | 78:13:13 | 0.09965 | 4.1703 | 1.9751 | 158.66 | 1.9751 | 158.66 | 0 | 0 | 0.00758368 | 609.18 | 0.00758368 | 609.18 | 0 | 0 | 2023-03-06 17:29:33 | 0.00041557 | 1.6608 | 133.4083 | 0 | Close
9394 | 2 | 2 | CC Chg | 19:50:00 | 78:13:43 | 0.09965 | 4.1708 | 1.97593 | 158.72 | 1.97593 | 158.72 | 0 | 0 | 0.00758715 | 609.46 | 0.00758715 | 609.46 | 0 | 0 | 2023-03-06 17:30:03 | 0.00041562 | 1.6608 | 133.4083 | 0 | Close
9395 | 2 | 2 | CC Chg | 19:50:30 | 78:14:13 | 0.09963 | 4.1712 | 1.97676 | 158.79 | 1.97676 | 158.79 | 0 | 0 | 0.00759061 | 609.74 | 0.00759061 | 609.74 | 0 | 0 | 2023-03-06 17:30:33 | 0.00041558 | 2.0756 | 166.7247 | 0 | Close
9396 | 2 | 2 | CC Chg | 19:51:00 | 78:14:43 | 0.09964 | 4.1717 | 1.97759 | 158.86 | 1.97759 | 158.86 | 0 | 0 | 0.00759407 | 610.01 | 0.00759407 | 610.01 | 0 | 0 | 2023-03-06 17:31:03 | 0.00041567 | 1.6604 | 133.3797 | 0 | Close
9397 | 2 | 2 | CC Chg | 19:51:30 | 78:15:13 | 0.09963 | 4.1721 | 1.97842 | 158.92 | 1.97842 | 158.92 | 0 | 0 | 0.00759754 | 610.29 | 0.00759754 | 610.29 | 0 | 0 | 2023-03-06 17:31:33 | 0.00041567 | 2.076 | 166.7604 | 0 | Close
9398 | 2 | 2 | CC Chg | 19:52:00 | 78:15:43 | 0.09964 | 4.1725 | 1.97925 | 158.99 | 1.97925 | 158.99 | 0 | 0 | 0.007601 | 610.57 | 0.007601 | 610.57 | 0 | 0 | 2023-03-06 17:32:03 | 0.00041575 | 2.076 | 166.7604 | 0 | Close
9399 | 2 | 2 | CC Chg | 19:52:30 | 78:16:13 | 0.09963 | 4.173 | 1.98008 | 159.06 | 1.98008 | 159.06 | 0 | 0 | 0.00760447 | 610.85 | 0.00760447 | 610.85 | 0 | 0 | 2023-03-06 17:32:33 | 0.00041576 | 1.6604 | 133.3797 | 0 | Close
9400 | 2 | 2 | CC Chg | 19:53:00 | 78:16:43 | 0.09964 | 4.1735 | 1.98091 | 159.12 | 1.98091 | 159.12 | 0 | 0 | 0.00760793 | 611.13 | 0.00760793 | 611.13 | 0 | 0 | 2023-03-06 17:33:03 | 0.00041585 | 1.6608 | 133.4083 | 0 | Close
9401 | 2 | 2 | CC Chg | 19:53:30 | 78:17:13 | 0.09965 | 4.1739 | 1.98174 | 159.19 | 1.98174 | 159.19 | 0 | 0 | 0.0076114 | 611.41 | 0.0076114 | 611.41 | 0 | 0 | 2023-03-06 17:33:33 | 0.00041593 | 2.0756 | 166.7247 | 0 | Close
9402 | 2 | 2 | CC Chg | 19:54:00 | 78:17:43 | 0.09964 | 4.1744 | 1.98257 | 159.26 | 1.98257 | 159.26 | 0 | 0 | 0.00761486 | 611.68 | 0.00761486 | 611.68 | 0 | 0 | 2023-03-06 17:34:03 | 0.00041594 | 1.6612 | 133.4369 | 0 | Close
9403 | 2 | 2 | CC Chg | 19:54:30 | 78:18:13 | 0.09965 | 4.1749 | 1.9834 | 159.32 | 1.9834 | 159.32 | 0 | 0 | 0.00761833 | 611.96 | 0.00761833 | 611.96 | 0 | 0 | 2023-03-06 17:34:33 | 0.00041603 | 1.6604 | 133.3797 | 0 | Close
9404 | 2 | 2 | CC Chg | 19:55:00 | 78:18:43 | 0.09964 | 4.1753 | 1.98423 | 159.39 | 1.98423 | 159.39 | 0 | 0 | 0.0076218 | 612.24 | 0.0076218 | 612.24 | 0 | 0 | 2023-03-06 17:35:03 | 0.00041603 | 2.076 | 166.7604 | 0 | Close
9405 | 2 | 2 | CC Chg | 19:55:30 | 78:19:13 | 0.09965 | 4.1758 | 1.98506 | 159.46 | 1.98506 | 159.46 | 0 | 0 | 0.00762526 | 612.52 | 0.00762526 | 612.52 | 0 | 0 | 2023-03-06 17:35:33 | 0.00041612 | 1.6608 | 133.4083 | 0 | Close
9406 | 2 | 2 | CC Chg | 19:56:00 | 78:19:43 | 0.09963 | 4.1762 | 1.98589 | 159.52 | 1.98589 | 159.52 | 0 | 0 | 0.00762873 | 612.8 | 0.00762873 | 612.8 | 0 | 0 | 2023-03-06 17:36:03 | 0.00041607 | 2.0756 | 166.7247 | 0 | Close
9407 | 2 | 2 | CC Chg | 19:56:30 | 78:20:13 | 0.09965 | 4.1767 | 1.98672 | 159.59 | 1.98672 | 159.59 | 0 | 0 | 0.0076322 | 613.08 | 0.0076322 | 613.08 | 0 | 0 | 2023-03-06 17:36:33 | 0.00041621 | 1.6608 | 133.4083 | 0 | Close
9408 | 2 | 2 | CC Chg | 19:57:00 | 78:20:43 | 0.09964 | 4.177 | 1.98755 | 159.66 | 1.98755 | 159.66 | 0 | 0 | 0.00763567 | 613.36 | 0.00763567 | 613.36 | 0 | 0 | 2023-03-06 17:37:03 | 0.0004162 | 2.7686 | 222.3948 | 0 | Close
9409 | 2 | 2 | CC Chg | 19:57:30 | 78:21:13 | 0.09966 | 4.1775 | 1.98838 | 159.72 | 1.98838 | 159.72 | 0 | 0 | 0.00763914 | 613.63 | 0.00763914 | 613.63 | 0 | 0 | 2023-03-06 17:37:33 | 0.00041633 | 1.6604 | 133.3797 | 0 | Close
9410 | 2 | 2 | CC Chg | 19:58:00 | 78:21:43 | 0.09963 | 4.178 | 1.98921 | 159.79 | 1.98921 | 159.79 | 0 | 0 | 0.00764261 | 613.91 | 0.00764261 | 613.91 | 0 | 0 | 2023-03-06 17:38:03 | 0.00041625 | 1.6604 | 133.3797 | 0 | Close
9411 | 2 | 2 | CC Chg | 19:58:30 | 78:22:13 | 0.09963 | 4.1784 | 1.99004 | 159.86 | 1.99004 | 159.86 | 0 | 0 | 0.00764607 | 614.19 | 0.00764607 | 614.19 | 0 | 0 | 2023-03-06 17:38:33 | 0.00041629 | 2.0756 | 166.7247 | 0 | Close
9412 | 2 | 2 | CC Chg | 19:59:00 | 78:22:43 | 0.09964 | 4.1789 | 1.99088 | 159.92 | 1.99088 | 159.92 | 0 | 0 | 0.00764954 | 614.47 | 0.00764954 | 614.47 | 0 | 0 | 2023-03-06 17:39:03 | 0.00041639 | 1.6612 | 133.4369 | 0 | Close
9413 | 2 | 2 | CC Chg | 19:59:30 | 78:23:13 | 0.09965 | 4.1793 | 1.99171 | 159.99 | 1.99171 | 159.99 | 0 | 0 | 0.00765301 | 614.75 | 0.00765301 | 614.75 | 0 | 0 | 2023-03-06 17:39:33 | 0.00041647 | 2.0756 | 166.7247 | 0 | Close
9414 | 2 | 2 | CC Chg | 20:00:00 | 78:23:43 | 0.09963 | 4.1798 | 1.99254 | 160.06 | 1.99254 | 160.06 | 0 | 0 | 0.00765648 | 615.03 | 0.00765648 | 615.03 | 0 | 0 | 2023-03-06 17:40:03 | 0.00041643 | 1.6604 | 133.3797 | 0 | Close
9415 | 2 | 2 | CC Chg | 20:00:30 | 78:24:13 | 0.09965 | 4.1802 | 1.99337 | 160.12 | 1.99337 | 160.12 | 0 | 0 | 0.00765996 | 615.31 | 0.00765996 | 615.31 | 0 | 0 | 2023-03-06 17:40:33 | 0.00041656 | 2.0764 | 166.7961 | 0 | Close
9416 | 2 | 2 | CC Chg | 20:01:00 | 78:24:43 | 0.09964 | 4.1807 | 1.9942 | 160.19 | 1.9942 | 160.19 | 0 | 0 | 0.00766343 | 615.59 | 0.00766343 | 615.59 | 0 | 0 | 2023-03-06 17:41:03 | 0.00041656 | 1.6608 | 133.4083 | 0 | Close
9417 | 2 | 2 | CC Chg | 20:01:30 | 78:25:13 | 0.09964 | 4.1812 | 1.99503 | 160.26 | 1.99503 | 160.26 | 0 | 0 | 0.0076669 | 615.86 | 0.0076669 | 615.86 | 0 | 0 | 2023-03-06 17:41:33 | 0.00041661 | 1.6604 | 133.3797 | 0 | Close
9418 | 2 | 2 | CC Chg | 20:02:00 | 78:25:43 | 0.09964 | 4.1816 | 1.99586 | 160.32 | 1.99586 | 160.32 | 0 | 0 | 0.00767037 | 616.14 | 0.00767037 | 616.14 | 0 | 0 | 2023-03-06 17:42:03 | 0.00041665 | 2.0756 | 166.7247 | 0 | Close
9419 | 2 | 2 | CC Chg | 20:02:30 | 78:26:13 | 0.09964 | 4.1821 | 1.99669 | 160.39 | 1.99669 | 160.39 | 0 | 0 | 0.00767384 | 616.42 | 0.00767384 | 616.42 | 0 | 0 | 2023-03-06 17:42:33 | 0.0004167 | 1.6612 | 133.4369 | 0 | Close
9420 | 2 | 2 | CC Chg | 20:03:00 | 78:26:43 | 0.09964 | 4.1824 | 1.99752 | 160.46 | 1.99752 | 160.46 | 0 | 0 | 0.00767732 | 616.7 | 0.00767732 | 616.7 | 0 | 0 | 2023-03-06 17:43:03 | 0.00041673 | 2.7674 | 222.2996 | 0 | Close
9421 | 2 | 2 | CC Chg | 20:03:30 | 78:27:13 | 0.09964 | 4.1829 | 1.99835 | 160.52 | 1.99835 | 160.52 | 0 | 0 | 0.00768079 | 616.98 | 0.00768079 | 616.98 | 0 | 0 | 2023-03-06 17:43:33 | 0.00041678 | 1.6608 | 133.4083 | 0 | Close
9422 | 2 | 2 | CC Chg | 20:04:00 | 78:27:43 | 0.09964 | 4.1833 | 1.99918 | 160.59 | 1.99918 | 160.59 | 0 | 0 | 0.00768426 | 617.26 | 0.00768426 | 617.26 | 0 | 0 | 2023-03-06 17:44:03 | 0.00041682 | 2.076 | 166.7604 | 0 | Close
9423 | 2 | 2 | CC Chg | 20:04:30 | 78:28:13 | 0.09964 | 4.1838 | 2.00001 | 160.66 | 2.00001 | 160.66 | 0 | 0 | 0.00768774 | 617.54 | 0.00768774 | 617.54 | 0 | 0 | 2023-03-06 17:44:33 | 0.00041687 | 1.6604 | 133.3797 | 0 | Close
9424 | 2 | 2 | CC Chg | 20:05:00 | 78:28:43 | 0.09964 | 4.1843 | 2.00084 | 160.72 | 2.00084 | 160.72 | 0 | 0 | 0.00769121 | 617.82 | 0.00769121 | 617.82 | 0 | 0 | 2023-03-06 17:45:03 | 0.00041692 | 1.6608 | 133.4083 | 0 | Close
9425 | 2 | 2 | CC Chg | 20:05:30 | 78:29:13 | 0.09965 | 4.1848 | 2.00167 | 160.79 | 2.00167 | 160.79 | 0 | 0 | 0.00769469 | 618.1 | 0.00769469 | 618.1 | 0 | 0 | 2023-03-06 17:45:33 | 0.00041702 | 1.6608 | 133.4083 | 0 | Close
9426 | 2 | 2 | CC Chg | 20:06:00 | 78:29:43 | 0.09964 | 4.1852 | 2.0025 | 160.86 | 2.0025 | 160.86 | 0 | 0 | 0.00769816 | 618.38 | 0.00769816 | 618.38 | 0 | 0 | 2023-03-06 17:46:03 | 0.00041701 | 2.0756 | 166.7247 | 0 | Close
9427 | 2 | 2 | CC Chg | 20:06:30 | 78:30:13 | 0.09964 | 4.1857 | 2.00333 | 160.92 | 2.00333 | 160.92 | 0 | 0 | 0.00770164 | 618.65 | 0.00770164 | 618.65 | 0 | 0 | 2023-03-06 17:46:33 | 0.00041706 | 1.6608 | 133.4083 | 0 | Close
9428 | 2 | 2 | CC Chg | 20:07:00 | 78:30:43 | 0.09963 | 4.1861 | 2.00416 | 160.99 | 2.00416 | 160.99 | 0 | 0 | 0.00770511 | 618.93 | 0.00770511 | 618.93 | 0 | 0 | 2023-03-06 17:47:03 | 0.00041706 | 2.0756 | 166.7247 | 0 | Close
9429 | 2 | 2 | CC Chg | 20:07:30 | 78:31:13 | 0.09963 | 4.1866 | 2.00499 | 161.06 | 2.00499 | 161.06 | 0 | 0 | 0.00770859 | 619.21 | 0.00770859 | 619.21 | 0 | 0 | 2023-03-06 17:47:33 | 0.00041711 | 1.6608 | 133.4083 | 0 | Close
9430 | 2 | 2 | CC Chg | 20:08:00 | 78:31:43 | 0.09963 | 4.187 | 2.00582 | 161.12 | 2.00582 | 161.12 | 0 | 0 | 0.00771206 | 619.49 | 0.00771206 | 619.49 | 0 | 0 | 2023-03-06 17:48:03 | 0.00041715 | 2.076 | 166.7604 | 0 | Close
9431 | 2 | 2 | CC Chg | 20:08:30 | 78:32:13 | 0.09965 | 4.1875 | 2.00665 | 161.19 | 2.00665 | 161.19 | 0 | 0 | 0.00771554 | 619.77 | 0.00771554 | 619.77 | 0 | 0 | 2023-03-06 17:48:33 | 0.00041728 | 1.6608 | 133.4083 | 0 | Close
9432 | 2 | 2 | CC Chg | 20:09:00 | 78:32:43 | 0.09964 | 4.1879 | 2.00748 | 161.26 | 2.00748 | 161.26 | 0 | 0 | 0.00771902 | 620.05 | 0.00771902 | 620.05 | 0 | 0 | 2023-03-06 17:49:03 | 0.00041728 | 2.076 | 166.7604 | 0 | Close
9433 | 2 | 2 | CC Chg | 20:09:30 | 78:33:13 | 0.09966 | 4.1883 | 2.00831 | 161.32 | 2.00831 | 161.32 | 0 | 0 | 0.0077225 | 620.33 | 0.0077225 | 620.33 | 0 | 0 | 2023-03-06 17:49:33 | 0.00041741 | 2.0764 | 166.7961 | 0 | Close
9434 | 2 | 2 | CC Chg | 20:10:00 | 78:33:43 | 0.09964 | 4.1888 | 2.00914 | 161.39 | 2.00914 | 161.39 | 0 | 0 | 0.00772597 | 620.61 | 0.00772597 | 620.61 | 0 | 0 | 2023-03-06 17:50:03 | 0.00041737 | 1.6601 | 133.3512 | 0 | Close
9435 | 2 | 2 | CC Chg | 20:10:30 | 78:34:13 | 0.09964 | 4.1893 | 2.00997 | 161.46 | 2.00997 | 161.46 | 0 | 0 | 0.00772945 | 620.89 | 0.00772945 | 620.89 | 0 | 0 | 2023-03-06 17:50:33 | 0.00041742 | 1.6608 | 133.4083 | 0 | Close
9436 | 2 | 2 | CC Chg | 20:11:00 | 78:34:43 | 0.09964 | 4.1898 | 2.0108 | 161.52 | 2.0108 | 161.52 | 0 | 0 | 0.00773293 | 621.17 | 0.00773293 | 621.17 | 0 | 0 | 2023-03-06 17:51:03 | 0.00041747 | 1.6612 | 133.4369 | 0 | Close
9437 | 2 | 2 | CC Chg | 20:11:30 | 78:35:13 | 0.09963 | 4.1902 | 2.01163 | 161.59 | 2.01163 | 161.59 | 0 | 0 | 0.00773641 | 621.45 | 0.00773641 | 621.45 | 0 | 0 | 2023-03-06 17:51:33 | 0.00041747 | 2.0756 | 166.7247 | 0 | Close
9438 | 2 | 2 | CC Chg | 20:12:00 | 78:35:43 | 0.09965 | 4.1907 | 2.01246 | 161.66 | 2.01246 | 161.66 | 0 | 0 | 0.00773989 | 621.73 | 0.00773989 | 621.73 | 0 | 0 | 2023-03-06 17:52:03 | 0.0004176 | 1.6608 | 133.4083 | 0 | Close
9439 | 2 | 2 | CC Chg | 20:12:30 | 78:36:13 | 0.09964 | 4.1912 | 2.01329 | 161.72 | 2.01329 | 161.72 | 0 | 0 | 0.00774337 | 622.01 | 0.00774337 | 622.01 | 0 | 0 | 2023-03-06 17:52:33 | 0.00041761 | 1.6604 | 133.3797 | 0 | Close
9440 | 2 | 2 | CC Chg | 20:13:00 | 78:36:43 | 0.09963 | 4.1915 | 2.01412 | 161.79 | 2.01412 | 161.79 | 0 | 0 | 0.00774685 | 622.29 | 0.00774685 | 622.29 | 0 | 0 | 2023-03-06 17:53:03 | 0.0004176 | 2.768 | 222.3472 | 0 | Close
9441 | 2 | 2 | CC Chg | 20:13:30 | 78:37:13 | 0.09965 | 4.192 | 2.01496 | 161.86 | 2.01496 | 161.86 | 0 | 0 | 0.00775033 | 622.57 | 0.00775033 | 622.57 | 0 | 0 | 2023-03-06 17:53:33 | 0.00041773 | 1.6608 | 133.4083 | 0 | Close
9442 | 2 | 2 | CC Chg | 20:14:00 | 78:37:43 | 0.09964 | 4.1924 | 2.01579 | 161.92 | 2.01579 | 161.92 | 0 | 0 | 0.00775381 | 622.85 | 0.00775381 | 622.85 | 0 | 0 | 2023-03-06 17:54:03 | 0.00041773 | 2.0756 | 166.7247 | 0 | Close
9443 | 2 | 2 | CC Chg | 20:14:30 | 78:38:13 | 0.09964 | 4.1929 | 2.01662 | 161.99 | 2.01662 | 161.99 | 0 | 0 | 0.00775729 | 623.13 | 0.00775729 | 623.13 | 0 | 0 | 2023-03-06 17:54:33 | 0.00041778 | 1.6608 | 133.4083 | 0 | Close
9444 | 2 | 2 | CC Chg | 20:15:00 | 78:38:43 | 0.09964 | 4.1933 | 2.01745 | 162.06 | 2.01745 | 162.06 | 0 | 0 | 0.00776077 | 623.41 | 0.00776077 | 623.41 | 0 | 0 | 2023-03-06 17:55:03 | 0.00041782 | 2.0764 | 166.7961 | 0 | Close
9445 | 2 | 2 | CC Chg | 20:15:30 | 78:39:13 | 0.09964 | 4.1938 | 2.01828 | 162.12 | 2.01828 | 162.12 | 0 | 0 | 0.00776426 | 623.69 | 0.00776426 | 623.69 | 0 | 0 | 2023-03-06 17:55:33 | 0.00041787 | 1.6604 | 133.3797 | 0 | Close
9446 | 2 | 2 | CC Chg | 20:16:00 | 78:39:43 | 0.09964 | 4.1942 | 2.01911 | 162.19 | 2.01911 | 162.19 | 0 | 0 | 0.00776774 | 623.96 | 0.00776774 | 623.96 | 0 | 0 | 2023-03-06 17:56:03 | 0.00041791 | 2.0756 | 166.7247 | 0 | Close
9447 | 2 | 2 | CC Chg | 20:16:30 | 78:40:13 | 0.09965 | 4.1948 | 2.01994 | 162.26 | 2.01994 | 162.26 | 0 | 0 | 0.00777122 | 624.24 | 0.00777122 | 624.24 | 0 | 0 | 2023-03-06 17:56:33 | 0.00041801 | 1.3843 | 111.1974 | 0 | Close
9448 | 2 | 2 | CC Chg | 20:17:00 | 78:40:43 | 0.09963 | 4.1953 | 2.02077 | 162.32 | 2.02077 | 162.32 | 0 | 0 | 0.00777471 | 624.52 | 0.00777471 | 624.52 | 0 | 0 | 2023-03-06 17:57:03 | 0.00041798 | 1.6604 | 133.3797 | 0 | Close
9449 | 2 | 2 | CC Chg | 20:17:30 | 78:41:13 | 0.09966 | 4.1956 | 2.0216 | 162.39 | 2.0216 | 162.39 | 0 | 0 | 0.00777819 | 624.8 | 0.00777819 | 624.8 | 0 | 0 | 2023-03-06 17:57:33 | 0.00041813 | 2.7674 | 222.2996 | 0 | Close
9450 | 2 | 2 | CC Chg | 20:18:00 | 78:41:43 | 0.09965 | 4.1961 | 2.02243 | 162.46 | 2.02243 | 162.46 | 0 | 0 | 0.00778167 | 625.08 | 0.00778167 | 625.08 | 0 | 0 | 2023-03-06 17:58:03 | 0.00041814 | 1.6612 | 133.4369 | 0 | Close
9451 | 2 | 2 | CC Chg | 20:18:30 | 78:42:13 | 0.09964 | 4.1966 | 2.02326 | 162.52 | 2.02326 | 162.52 | 0 | 0 | 0.00778516 | 625.36 | 0.00778516 | 625.36 | 0 | 0 | 2023-03-06 17:58:33 | 0.00041815 | 1.6604 | 133.3797 | 0 | Close
9452 | 2 | 2 | CC Chg | 20:19:00 | 78:42:43 | 0.09966 | 4.1971 | 2.02409 | 162.59 | 2.02409 | 162.59 | 0 | 0 | 0.00778864 | 625.64 | 0.00778864 | 625.64 | 0 | 0 | 2023-03-06 17:59:03 | 0.00041828 | 1.6604 | 133.3797 | 0 | Close
9453 | 2 | 2 | CC Chg | 20:19:30 | 78:43:13 | 0.09964 | 4.1974 | 2.02492 | 162.66 | 2.02492 | 162.66 | 0 | 0 | 0.00779213 | 625.92 | 0.00779213 | 625.92 | 0 | 0 | 2023-03-06 17:59:33 | 0.00041823 | 2.7686 | 222.3948 | 0 | Close
9454 | 2 | 2 | CC Chg | 20:20:00 | 78:43:43 | 0.09965 | 4.1979 | 2.02575 | 162.72 | 2.02575 | 162.72 | 0 | 0 | 0.00779561 | 626.2 | 0.00779561 | 626.2 | 0 | 0 | 2023-03-06 18:00:03 | 0.00041832 | 1.6608 | 133.4083 | 0 | Close
9455 | 2 | 2 | CC Chg | 20:20:30 | 78:44:13 | 0.09965 | 4.1984 | 2.02658 | 162.79 | 2.02658 | 162.79 | 0 | 0 | 0.0077991 | 626.48 | 0.0077991 | 626.48 | 0 | 0 | 2023-03-06 18:00:33 | 0.00041837 | 1.6601 | 133.3512 | 0 | Close
9456 | 2 | 2 | CC Chg | 20:21:00 | 78:44:43 | 0.09964 | 4.1988 | 2.02741 | 162.86 | 2.02741 | 162.86 | 0 | 0 | 0.00780259 | 626.76 | 0.00780259 | 626.76 | 0 | 0 | 2023-03-06 18:01:03 | 0.00041837 | 2.0764 | 166.7961 | 0 | Close
9457 | 2 | 2 | CC Chg | 20:21:30 | 78:45:13 | 0.09964 | 4.1993 | 2.02824 | 162.92 | 2.02824 | 162.92 | 0 | 0 | 0.00780607 | 627.04 | 0.00780607 | 627.04 | 0 | 0 | 2023-03-06 18:01:33 | 0.00041842 | 1.6604 | 133.3797 | 0 | Close
9458 | 2 | 2 | CC Chg | 20:22:00 | 78:45:43 | 0.09966 | 4.1998 | 2.02907 | 162.99 | 2.02907 | 162.99 | 0 | 0 | 0.00780956 | 627.32 | 0.00780956 | 627.32 | 0 | 0 | 2023-03-06 18:02:03 | 0.00041855 | 1.6608 | 133.4083 | 0 | Close
9459 | 2 | 2 | CC Chg | 20:22:30 | 78:46:13 | 0.09966 | 4.2002 | 2.0299 | 163.06 | 2.0299 | 163.06 | 0 | 0 | 0.00781305 | 627.6 | 0.00781305 | 627.6 | 0 | 0 | 2023-03-06 18:02:33 | 0.00041859 | 2.0764 | 166.7961 | 0 | Close
9460 | 2 | 2 | CC Chg | 20:23:00 | 78:46:43 | 0.09965 | 4.2007 | 2.03073 | 163.12 | 2.03073 | 163.12 | 0 | 0 | 0.00781654 | 627.88 | 0.00781654 | 627.88 | 0 | 0 | 2023-03-06 18:03:03 | 0.0004186 | 1.6604 | 133.3797 | 0 | Close
9461 | 2 | 2 | CC Chg | 20:23:30 | 78:47:13 | 0.09964 | 4.2012 | 2.03156 | 163.19 | 2.03156 | 163.19 | 0 | 0 | 0.00782002 | 628.16 | 0.00782002 | 628.16 | 0 | 0 | 2023-03-06 18:03:33 | 0.00041861 | 1.6608 | 133.4083 | 0 | Close
9462 | 2 | 2 | CC Chg | 20:24:00 | 78:47:43 | 0.09966 | 4.2016 | 2.03239 | 163.26 | 2.03239 | 163.26 | 0 | 0 | 0.00782351 | 628.45 | 0.00782351 | 628.45 | 0 | 0 | 2023-03-06 18:04:03 | 0.00041873 | 2.076 | 166.7604 | 0 | Close
9463 | 2 | 2 | CC Chg | 20:24:30 | 78:48:13 | 0.09964 | 4.2021 | 2.03322 | 163.32 | 2.03322 | 163.32 | 0 | 0 | 0.007827 | 628.73 | 0.007827 | 628.73 | 0 | 0 | 2023-03-06 18:04:33 | 0.0004187 | 1.6608 | 133.4083 | 0 | Close
9464 | 2 | 2 | CC Chg | 20:25:00 | 78:48:43 | 0.09966 | 4.2025 | 2.03405 | 163.39 | 2.03405 | 163.39 | 0 | 0 | 0.00783049 | 629.01 | 0.00783049 | 629.01 | 0 | 0 | 2023-03-06 18:05:03 | 0.00041882 | 2.0756 | 166.7247 | 0 | Close
9465 | 2 | 2 | CC Chg | 20:25:30 | 78:49:13 | 0.09964 | 4.203 | 2.03488 | 163.46 | 2.03488 | 163.46 | 0 | 0 | 0.00783398 | 629.29 | 0.00783398 | 629.29 | 0 | 0 | 2023-03-06 18:05:33 | 0.00041879 | 1.6608 | 133.4083 | 0 | Close
9466 | 2 | 2 | CC Chg | 20:26:00 | 78:49:43 | 0.09965 | 4.2034 | 2.03571 | 163.52 | 2.03571 | 163.52 | 0 | 0 | 0.00783747 | 629.57 | 0.00783747 | 629.57 | 0 | 0 | 2023-03-06 18:06:03 | 0.00041887 | 2.0764 | 166.7961 | 0 | Close
9467 | 2 | 2 | CC Chg | 20:26:30 | 78:50:13 | 0.09964 | 4.2039 | 2.03654 | 163.59 | 2.03654 | 163.59 | 0 | 0 | 0.00784096 | 629.85 | 0.00784096 | 629.85 | 0 | 0 | 2023-03-06 18:06:33 | 0.00041888 | 1.6604 | 133.3797 | 0 | Close
9468 | 2 | 2 | CC Chg | 20:27:00 | 78:50:43 | 0.09963 | 4.2043 | 2.03737 | 163.66 | 2.03737 | 163.66 | 0 | 0 | 0.00784445 | 630.13 | 0.00784445 | 630.13 | 0 | 0 | 2023-03-06 18:07:03 | 0.00041887 | 2.076 | 166.7604 | 0 | Close
9469 | 2 | 2 | CC Chg | 20:27:30 | 78:51:13 | 0.09965 | 4.2048 | 2.03821 | 163.72 | 2.03821 | 163.72 | 0 | 0 | 0.00784794 | 630.41 | 0.00784794 | 630.41 | 0 | 0 | 2023-03-06 18:07:33 | 0.00041901 | 1.6608 | 133.4083 | 0 | Close
9470 | 2 | 2 | CC Chg | 20:28:00 | 78:51:43 | 0.09965 | 4.2053 | 2.03904 | 163.79 | 2.03904 | 163.79 | 0 | 0 | 0.00785144 | 630.69 | 0.00785144 | 630.69 | 0 | 0 | 2023-03-06 18:08:03 | 0.00041906 | 1.6604 | 133.3797 | 0 | Close
9471 | 2 | 2 | CC Chg | 20:28:30 | 78:52:13 | 0.09964 | 4.2057 | 2.03987 | 163.86 | 2.03987 | 163.86 | 0 | 0 | 0.00785493 | 630.97 | 0.00785493 | 630.97 | 0 | 0 | 2023-03-06 18:08:33 | 0.00041906 | 2.076 | 166.7604 | 0 | Close
9472 | 2 | 2 | CC Chg | 20:29:00 | 78:52:43 | 0.09964 | 4.2062 | 2.0407 | 163.92 | 2.0407 | 163.92 | 0 | 0 | 0.00785842 | 631.25 | 0.00785842 | 631.25 | 0 | 0 | 2023-03-06 18:09:03 | 0.00041911 | 1.6608 | 133.4083 | 0 | Close
9473 | 2 | 2 | CC Chg | 20:29:30 | 78:53:13 | 0.09964 | 4.2067 | 2.04153 | 163.99 | 2.04153 | 163.99 | 0 | 0 | 0.00786191 | 631.53 | 0.00786191 | 631.53 | 0 | 0 | 2023-03-06 18:09:33 | 0.00041916 | 1.6608 | 133.4083 | 0 | Close
9474 | 2 | 2 | CC Chg | 20:30:00 | 78:53:43 | 0.09964 | 4.2071 | 2.04236 | 164.06 | 2.04236 | 164.06 | 0 | 0 | 0.00786541 | 631.81 | 0.00786541 | 631.81 | 0 | 0 | 2023-03-06 18:10:03 | 0.0004192 | 2.076 | 166.7604 | 0 | Close
9475 | 2 | 2 | CC Chg | 20:30:30 | 78:54:13 | 0.09965 | 4.2076 | 2.04319 | 164.12 | 2.04319 | 164.12 | 0 | 0 | 0.0078689 | 632.09 | 0.0078689 | 632.09 | 0 | 0 | 2023-03-06 18:10:33 | 0.00041929 | 1.6604 | 133.3797 | 0 | Close
9476 | 2 | 2 | CC Chg | 20:31:00 | 78:54:43 | 0.09965 | 4.2081 | 2.04402 | 164.19 | 2.04402 | 164.19 | 0 | 0 | 0.00787239 | 632.37 | 0.00787239 | 632.37 | 0 | 0 | 2023-03-06 18:11:03 | 0.00041934 | 1.6612 | 133.4369 | 0 | Close
9477 | 2 | 2 | CC Chg | 20:31:30 | 78:55:13 | 0.09964 | 4.2084 | 2.04485 | 164.26 | 2.04485 | 164.26 | 0 | 0 | 0.00787589 | 632.65 | 0.00787589 | 632.65 | 0 | 0 | 2023-03-06 18:11:33 | 0.00041932 | 2.7674 | 222.2996 | 0 | Close
9478 | 2 | 2 | CC Chg | 20:32:00 | 78:55:43 | 0.09965 | 4.209 | 2.04568 | 164.32 | 2.04568 | 164.32 | 0 | 0 | 0.00787938 | 632.93 | 0.00787938 | 632.93 | 0 | 0 | 2023-03-06 18:12:03 | 0.00041943 | 1.3843 | 111.1974 | 0 | Close
9479 | 2 | 2 | CC Chg | 20:32:30 | 78:56:13 | 0.09966 | 4.2094 | 2.04651 | 164.39 | 2.04651 | 164.39 | 0 | 0 | 0.00788288 | 633.21 | 0.00788288 | 633.21 | 0 | 0 | 2023-03-06 18:12:33 | 0.00041951 | 2.0756 | 166.7247 | 0 | Close
9480 | 2 | 2 | CC Chg | 20:33:00 | 78:56:43 | 0.09965 | 4.2099 | 2.04734 | 164.46 | 2.04734 | 164.46 | 0 | 0 | 0.00788637 | 633.49 | 0.00788637 | 633.49 | 0 | 0 | 2023-03-06 18:13:03 | 0.00041952 | 1.6608 | 133.4083 | 0 | Close
9481 | 2 | 2 | CC Chg | 20:33:30 | 78:57:13 | 0.09964 | 4.2103 | 2.04817 | 164.52 | 2.04817 | 164.52 | 0 | 0 | 0.00788987 | 633.78 | 0.00788987 | 633.78 | 0 | 0 | 2023-03-06 18:13:33 | 0.00041951 | 2.076 | 166.7604 | 0 | Close
9482 | 2 | 2 | CC Chg | 20:34:00 | 78:57:43 | 0.09964 | 4.2108 | 2.049 | 164.59 | 2.049 | 164.59 | 0 | 0 | 0.00789337 | 634.06 | 0.00789337 | 634.06 | 0 | 0 | 2023-03-06 18:14:03 | 0.00041956 | 1.6604 | 133.3797 | 0 | Close
9483 | 2 | 2 | CC Chg | 20:34:30 | 78:58:13 | 0.09963 | 4.2112 | 2.04983 | 164.66 | 2.04983 | 164.66 | 0 | 0 | 0.00789686 | 634.34 | 0.00789686 | 634.34 | 0 | 0 | 2023-03-06 18:14:33 | 0.00041956 | 2.076 | 166.7604 | 0 | Close
9484 | 2 | 2 | CC Chg | 20:35:00 | 78:58:43 | 0.09965 | 4.2117 | 2.05066 | 164.72 | 2.05066 | 164.72 | 0 | 0 | 0.00790036 | 634.62 | 0.00790036 | 634.62 | 0 | 0 | 2023-03-06 18:15:03 | 0.0004197 | 1.6608 | 133.4083 | 0 | Close
9485 | 2 | 2 | CC Chg | 20:35:30 | 78:59:13 | 0.09964 | 4.2122 | 2.05149 | 164.79 | 2.05149 | 164.79 | 0 | 0 | 0.00790386 | 634.9 | 0.00790386 | 634.9 | 0 | 0 | 2023-03-06 18:15:33 | 0.0004197 | 1.6604 | 133.3797 | 0 | Close
9486 | 2 | 2 | CC Chg | 20:36:00 | 78:59:43 | 0.09964 | 4.2127 | 2.05232 | 164.86 | 2.05232 | 164.86 | 0 | 0 | 0.00790736 | 635.18 | 0.00790736 | 635.18 | 0 | 0 | 2023-03-06 18:16:03 | 0.00041975 | 1.6608 | 133.4083 | 0 | Close
9487 | 2 | 2 | CC Chg | 20:36:30 | 79:00:13 | 0.09963 | 4.2132 | 2.05315 | 164.93 | 2.05315 | 164.93 | 0 | 0 | 0.00791085 | 635.46 | 0.00791085 | 635.46 | 0 | 0 | 2023-03-06 18:16:33 | 0.00041976 | 1.6608 | 133.4083 | 0 | Close
9488 | 2 | 2 | CC Chg | 20:37:00 | 79:00:43 | 0.09964 | 4.2135 | 2.05398 | 164.99 | 2.05398 | 164.99 | 0 | 0 | 0.00791435 | 635.74 | 0.00791435 | 635.74 | 0 | 0 | 2023-03-06 18:17:03 | 0.00041983 | 2.768 | 222.3472 | 0 | Close
9489 | 2 | 2 | CC Chg | 20:37:30 | 79:01:13 | 0.09964 | 4.214 | 2.05481 | 165.06 | 2.05481 | 165.06 | 0 | 0 | 0.00791785 | 636.02 | 0.00791785 | 636.02 | 0 | 0 | 2023-03-06 18:17:33 | 0.00041988 | 1.6608 | 133.4083 | 0 | Close
9490 | 2 | 2 | CC Chg | 20:38:00 | 79:01:43 | 0.09964 | 4.2144 | 2.05564 | 165.13 | 2.05564 | 165.13 | 0 | 0 | 0.00792135 | 636.3 | 0.00792135 | 636.3 | 0 | 0 | 2023-03-06 18:18:03 | 0.00041992 | 2.0756 | 166.7247 | 0 | Close
9491 | 2 | 2 | CC Chg | 20:38:30 | 79:02:13 | 0.09964 | 4.2149 | 2.05647 | 165.19 | 2.05647 | 165.19 | 0 | 0 | 0.00792485 | 636.59 | 0.00792485 | 636.59 | 0 | 0 | 2023-03-06 18:18:33 | 0.00041997 | 1.6608 | 133.4083 | 0 | Close
9492 | 2 | 2 | CC Chg | 20:39:00 | 79:02:43 | 0.09965 | 4.2154 | 2.0573 | 165.26 | 2.0573 | 165.26 | 0 | 0 | 0.00792835 | 636.87 | 0.00792835 | 636.87 | 0 | 0 | 2023-03-06 18:19:03 | 0.00042006 | 1.6612 | 133.4369 | 0 | Close
9493 | 2 | 2 | CC Chg | 20:39:30 | 79:03:13 | 0.09963 | 4.2158 | 2.05813 | 165.33 | 2.05813 | 165.33 | 0 | 0 | 0.00793185 | 637.15 | 0.00793185 | 637.15 | 0 | 0 | 2023-03-06 18:19:33 | 0.00042002 | 2.0751 | 166.689 | 0 | Close
9494 | 2 | 2 | CC Chg | 20:40:00 | 79:03:43 | 0.09964 | 4.2163 | 2.05896 | 165.39 | 2.05896 | 165.39 | 0 | 0 | 0.00793535 | 637.43 | 0.00793535 | 637.43 | 0 | 0 | 2023-03-06 18:20:03 | 0.00042011 | 1.6604 | 133.3797 | 0 | Close
9495 | 2 | 2 | CC Chg | 20:40:30 | 79:04:13 | 0.09964 | 4.2168 | 2.05979 | 165.46 | 2.05979 | 165.46 | 0 | 0 | 0.00793885 | 637.71 | 0.00793885 | 637.71 | 0 | 0 | 2023-03-06 18:20:33 | 0.00042016 | 1.6612 | 133.4369 | 0 | Close
9496 | 2 | 2 | CC Chg | 20:41:00 | 79:04:43 | 0.09963 | 4.2172 | 2.06063 | 165.53 | 2.06063 | 165.53 | 0 | 0 | 0.00794235 | 637.99 | 0.00794235 | 637.99 | 0 | 0 | 2023-03-06 18:21:03 | 0.00042016 | 2.076 | 166.7604 | 0 | Close
9497 | 2 | 2 | CC Chg | 20:41:30 | 79:05:13 | 0.09963 | 4.2177 | 2.06146 | 165.59 | 2.06146 | 165.59 | 0 | 0 | 0.00794586 | 638.27 | 0.00794586 | 638.27 | 0 | 0 | 2023-03-06 18:21:33 | 0.00042021 | 1.6604 | 133.3797 | 0 | Close
9498 | 2 | 2 | CC Chg | 20:42:00 | 79:05:43 | 0.09963 | 4.2182 | 2.06229 | 165.66 | 2.06229 | 165.66 | 0 | 0 | 0.00794936 | 638.55 | 0.00794936 | 638.55 | 0 | 0 | 2023-03-06 18:22:03 | 0.00042026 | 1.6604 | 133.3797 | 0 | Close
9499 | 2 | 2 | CC Chg | 20:42:30 | 79:06:13 | 0.09963 | 4.2186 | 2.06312 | 165.73 | 2.06312 | 165.73 | 0 | 0 | 0.00795286 | 638.84 | 0.00795286 | 638.84 | 0 | 0 | 2023-03-06 18:22:33 | 0.0004203 | 2.0756 | 166.7247 | 0 | Close
9500 | 2 | 2 | CC Chg | 20:43:00 | 79:06:43 | 0.09963 | 4.2191 | 2.06395 | 165.79 | 2.06395 | 165.79 | 0 | 0 | 0.00795636 | 639.12 | 0.00795636 | 639.12 | 0 | 0 | 2023-03-06 18:23:03 | 0.00042035 | 1.6604 | 133.3797 | 0 | Close
9501 | 2 | 2 | CC Chg | 20:43:30 | 79:07:13 | 0.09962 | 4.2196 | 2.06478 | 165.86 | 2.06478 | 165.86 | 0 | 0 | 0.00795987 | 639.4 | 0.00795987 | 639.4 | 0 | 0 | 2023-03-06 18:23:33 | 0.00042036 | 1.6604 | 133.3797 | 0 | Close
9502 | 2 | 2 | CC Chg | 20:44:00 | 79:07:43 | 0.09962 | 4.22 | 2.06561 | 165.93 | 2.06561 | 165.93 | 0 | 0 | 0.00796337 | 639.68 | 0.00796337 | 639.68 | 0 | 0 | 2023-03-06 18:24:03 | 0.0004204 | 2.0756 | 166.7247 | 0 | Close
9503 | 2 | 2 | CC Chg | 20:44:30 | 79:08:13 | 0.09963 | 4.2204 | 2.06644 | 165.99 | 2.06644 | 165.99 | 0 | 0 | 0.00796687 | 639.96 | 0.00796687 | 639.96 | 0 | 0 | 2023-03-06 18:24:33 | 0.00042048 | 2.076 | 166.7604 | 0 | Close
9504 | 2 | 2 | CC Chg | 20:45:00 | 79:08:43 | 0.09963 | 4.2209 | 2.06727 | 166.06 | 2.06727 | 166.06 | 0 | 0 | 0.00797038 | 640.24 | 0.00797038 | 640.24 | 0 | 0 | 2023-03-06 18:25:03 | 0.00042053 | 1.6597 | 133.3226 | 0 | Close
9505 | 2 | 2 | CC Chg | 20:45:30 | 79:09:13 | 0.09962 | 4.2213 | 2.0681 | 166.13 | 2.0681 | 166.13 | 0 | 0 | 0.00797388 | 640.52 | 0.00797388 | 640.52 | 0 | 0 | 2023-03-06 18:25:33 | 0.00042053 | 2.076 | 166.7604 | 0 | Close
9506 | 2 | 2 | CC Chg | 20:46:00 | 79:09:43 | 0.09963 | 4.2218 | 2.06893 | 166.19 | 2.06893 | 166.19 | 0 | 0 | 0.00797739 | 640.81 | 0.00797739 | 640.81 | 0 | 0 | 2023-03-06 18:26:03 | 0.00042062 | 1.6604 | 133.3797 | 0 | Close
9507 | 2 | 2 | CC Chg | 20:46:30 | 79:10:13 | 0.09963 | 4.2223 | 2.06976 | 166.26 | 2.06976 | 166.26 | 0 | 0 | 0.00798089 | 641.09 | 0.00798089 | 641.09 | 0 | 0 | 2023-03-06 18:26:33 | 0.00042067 | 1.6604 | 133.3797 | 0 | Close
9508 | 2 | 2 | CC Chg | 20:47:00 | 79:10:43 | 0.09963 | 4.2228 | 2.07059 | 166.33 | 2.07059 | 166.33 | 0 | 0 | 0.0079844 | 641.37 | 0.0079844 | 641.37 | 0 | 0 | 2023-03-06 18:27:03 | 0.00042072 | 1.6601 | 133.3512 | 0 | Close
9509 | 2 | 2 | CC Chg | 20:47:30 | 79:11:13 | 0.09963 | 4.2232 | 2.07142 | 166.39 | 2.07142 | 166.39 | 0 | 0 | 0.0079879 | 641.65 | 0.0079879 | 641.65 | 0 | 0 | 2023-03-06 18:27:33 | 0.00042076 | 2.0756 | 166.7247 | 0 | Close
9510 | 2 | 2 | CC Chg | 20:48:00 | 79:11:43 | 0.09961 | 4.2236 | 2.07225 | 166.46 | 2.07225 | 166.46 | 0 | 0 | 0.00799141 | 641.93 | 0.00799141 | 641.93 | 0 | 0 | 2023-03-06 18:28:03 | 0.00042071 | 2.076 | 166.7604 | 0 | Close
9511 | 2 | 2 | CC Chg | 20:48:30 | 79:12:13 | 0.09962 | 4.2241 | 2.07308 | 166.53 | 2.07308 | 166.53 | 0 | 0 | 0.00799492 | 642.21 | 0.00799492 | 642.21 | 0 | 0 | 2023-03-06 18:28:33 | 0.0004208 | 1.6604 | 133.3797 | 0 | Close
9512 | 2 | 2 | CC Chg | 20:49:00 | 79:12:43 | 0.09963 | 4.2245 | 2.07391 | 166.59 | 2.07391 | 166.59 | 0 | 0 | 0.00799842 | 642.5 | 0.00799842 | 642.5 | 0 | 0 | 2023-03-06 18:29:03 | 0.00042089 | 2.0756 | 166.7247 | 0 | Close
9513 | 2 | 2 | CC Chg | 20:49:30 | 79:13:13 | 0.09963 | 4.225 | 2.07474 | 166.66 | 2.07474 | 166.66 | 0 | 0 | 0.00800193 | 642.78 | 0.00800193 | 642.78 | 0 | 0 | 2023-03-06 18:29:33 | 0.00042094 | 1.6604 | 133.3797 | 0 | Close
9514 | 2 | 2 | CC Chg | 20:50:00 | 79:13:43 | 0.09962 | 4.2255 | 2.07557 | 166.73 | 2.07557 | 166.73 | 0 | 0 | 0.00800544 | 643.06 | 0.00800544 | 643.06 | 0 | 0 | 2023-03-06 18:30:03 | 0.00042094 | 1.6601 | 133.3512 | 0 | Close
9515 | 2 | 2 | CC Chg | 20:50:30 | 79:14:13 | 0.09962 | 4.2259 | 2.0764 | 166.79 | 2.0764 | 166.79 | 0 | 0 | 0.00800895 | 643.34 | 0.00800895 | 643.34 | 0 | 0 | 2023-03-06 18:30:33 | 0.00042098 | 2.0756 | 166.7247 | 0 | Close
9516 | 2 | 2 | CC Chg | 20:51:00 | 79:14:43 | 0.09961 | 4.2265 | 2.07723 | 166.86 | 2.07723 | 166.86 | 0 | 0 | 0.00801245 | 643.62 | 0.00801245 | 643.62 | 0 | 0 | 2023-03-06 18:31:03 | 0.000421 | 1.3837 | 111.1498 | 0 | Close
9517 | 2 | 2 | CC Chg | 20:51:30 | 79:15:13 | 0.09962 | 4.2269 | 2.07806 | 166.93 | 2.07806 | 166.93 | 0 | 0 | 0.00801596 | 643.9 | 0.00801596 | 643.9 | 0 | 0 | 2023-03-06 18:31:33 | 0.00042108 | 2.0751 | 166.689 | 0 | Close
9518 | 2 | 2 | CC Chg | 20:52:00 | 79:15:43 | 0.09962 | 4.2274 | 2.07889 | 166.99 | 2.07889 | 166.99 | 0 | 0 | 0.00801947 | 644.19 | 0.00801947 | 644.19 | 0 | 0 | 2023-03-06 18:32:03 | 0.00042113 | 1.6604 | 133.3797 | 0 | Close
9519 | 2 | 2 | CC Chg | 20:52:30 | 79:16:13 | 0.09963 | 4.2278 | 2.07972 | 167.06 | 2.07972 | 167.06 | 0 | 0 | 0.00802298 | 644.47 | 0.00802298 | 644.47 | 0 | 0 | 2023-03-06 18:32:33 | 0.00042122 | 2.076 | 166.7604 | 0 | Close
9520 | 2 | 2 | CC Chg | 20:53:00 | 79:16:43 | 0.09961 | 4.2283 | 2.08055 | 167.13 | 2.08055 | 167.13 | 0 | 0 | 0.00802649 | 644.75 | 0.00802649 | 644.75 | 0 | 0 | 2023-03-06 18:33:03 | 0.00042118 | 1.6601 | 133.3512 | 0 | Close
9521 | 2 | 2 | CC Chg | 20:53:30 | 79:17:13 | 0.09964 | 4.2288 | 2.08138 | 167.19 | 2.08138 | 167.19 | 0 | 0 | 0.00803 | 645.03 | 0.00803 | 645.03 | 0 | 0 | 2023-03-06 18:33:33 | 0.00042136 | 1.6604 | 133.3797 | 0 | Close
9522 | 2 | 2 | CC Chg | 20:54:00 | 79:17:43 | 0.09962 | 4.2293 | 2.08221 | 167.26 | 2.08221 | 167.26 | 0 | 0 | 0.00803351 | 645.31 | 0.00803351 | 645.31 | 0 | 0 | 2023-03-06 18:34:03 | 0.00042132 | 1.6601 | 133.3512 | 0 | Close
9523 | 2 | 2 | CC Chg | 20:54:30 | 79:18:13 | 0.09963 | 4.2296 | 2.08304 | 167.33 | 2.08304 | 167.33 | 0 | 0 | 0.00803703 | 645.6 | 0.00803703 | 645.6 | 0 | 0 | 2023-03-06 18:34:33 | 0.0004214 | 2.7674 | 222.2996 | 0 | Close
9524 | 2 | 2 | CC Chg | 20:55:00 | 79:18:43 | 0.09962 | 4.2302 | 2.08387 | 167.39 | 2.08387 | 167.39 | 0 | 0 | 0.00804054 | 645.88 | 0.00804054 | 645.88 | 0 | 0 | 2023-03-06 18:35:03 | 0.00042141 | 1.384 | 111.1736 | 0 | Close
9525 | 2 | 2 | CC Chg | 20:55:30 | 79:19:13 | 0.09962 | 4.2306 | 2.0847 | 167.46 | 2.0847 | 167.46 | 0 | 0 | 0.00804405 | 646.16 | 0.00804405 | 646.16 | 0 | 0 | 2023-03-06 18:35:33 | 0.00042145 | 2.0747 | 166.6533 | 0 | Close
9526 | 2 | 2 | CC Chg | 20:56:00 | 79:19:43 | 0.09963 | 4.231 | 2.08553 | 167.53 | 2.08553 | 167.53 | 0 | 0 | 0.00804756 | 646.44 | 0.00804756 | 646.44 | 0 | 0 | 2023-03-06 18:36:03 | 0.00042153 | 2.076 | 166.7604 | 0 | Close
9527 | 2 | 2 | CC Chg | 20:56:30 | 79:20:13 | 0.09965 | 4.2316 | 2.08636 | 167.59 | 2.08636 | 167.59 | 0 | 0 | 0.00805107 | 646.72 | 0.00805107 | 646.72 | 0 | 0 | 2023-03-06 18:36:33 | 0.00042168 | 1.3837 | 111.1498 | 0 | Close
9528 | 2 | 2 | CC Chg | 20:57:00 | 79:20:43 | 0.09964 | 4.2321 | 2.08719 | 167.66 | 2.08719 | 167.66 | 0 | 0 | 0.00805459 | 647.01 | 0.00805459 | 647.01 | 0 | 0 | 2023-03-06 18:37:03 | 0.00042169 | 1.6604 | 133.3797 | 0 | Close
9529 | 2 | 2 | CC Chg | 20:57:30 | 79:21:13 | 0.09964 | 4.2325 | 2.08802 | 167.73 | 2.08802 | 167.73 | 0 | 0 | 0.0080581 | 647.29 | 0.0080581 | 647.29 | 0 | 0 | 2023-03-06 18:37:33 | 0.00042173 | 2.0756 | 166.7247 | 0 | Close
9530 | 2 | 2 | CC Chg | 20:58:00 | 79:21:43 | 0.09964 | 4.233 | 2.08885 | 167.79 | 2.08885 | 167.79 | 0 | 0 | 0.00806162 | 647.57 | 0.00806162 | 647.57 | 0 | 0 | 2023-03-06 18:38:03 | 0.00042178 | 1.6604 | 133.3797 | 0 | Close
9531 | 2 | 2 | CC Chg | 20:58:30 | 79:22:13 | 0.09965 | 4.2334 | 2.08968 | 167.86 | 2.08968 | 167.86 | 0 | 0 | 0.00806513 | 647.85 | 0.00806513 | 647.85 | 0 | 0 | 2023-03-06 18:38:33 | 0.00042186 | 2.0764 | 166.7961 | 0 | Close
9532 | 2 | 2 | CC Chg | 20:59:00 | 79:22:43 | 0.09963 | 4.2339 | 2.09051 | 167.93 | 2.09051 | 167.93 | 0 | 0 | 0.00806865 | 648.14 | 0.00806865 | 648.14 | 0 | 0 | 2023-03-06 18:39:03 | 0.00042182 | 1.6608 | 133.4083 | 0 | Close
9533 | 2 | 2 | CC Chg | 20:59:30 | 79:23:13 | 0.09965 | 4.2344 | 2.09134 | 167.99 | 2.09134 | 167.99 | 0 | 0 | 0.00807216 | 648.42 | 0.00807216 | 648.42 | 0 | 0 | 2023-03-06 18:39:33 | 0.00042196 | 1.6612 | 133.4369 | 0 | Close
9534 | 2 | 2 | CC Chg | 21:00:00 | 79:23:43 | 0.09964 | 4.2348 | 2.09217 | 168.06 | 2.09217 | 168.06 | 0 | 0 | 0.00807568 | 648.7 | 0.00807568 | 648.7 | 0 | 0 | 2023-03-06 18:40:03 | 0.00042196 | 2.0756 | 166.7247 | 0 | Close
9535 | 2 | 2 | CC Chg | 21:00:30 | 79:24:13 | 0.09964 | 4.2354 | 2.093 | 168.13 | 2.093 | 168.13 | 0 | 0 | 0.0080792 | 648.98 | 0.0080792 | 648.98 | 0 | 0 | 2023-03-06 18:40:33 | 0.00042202 | 1.3837 | 111.1498 | 0 | Close
9536 | 2 | 2 | CC Chg | 21:01:00 | 79:24:43 | 0.09964 | 4.2358 | 2.09383 | 168.19 | 2.09383 | 168.19 | 0 | 0 | 0.00808271 | 649.27 | 0.00808271 | 649.27 | 0 | 0 | 2023-03-06 18:41:03 | 0.00042206 | 2.0764 | 166.7961 | 0 | Close
9537 | 2 | 2 | CC Chg | 21:01:30 | 79:25:13 | 0.09965 | 4.2362 | 2.09466 | 168.26 | 2.09466 | 168.26 | 0 | 0 | 0.00808623 | 649.55 | 0.00808623 | 649.55 | 0 | 0 | 2023-03-06 18:41:33 | 0.00042214 | 2.0756 | 166.7247 | 0 | Close
9538 | 2 | 2 | CC Chg | 21:02:00 | 79:25:43 | 0.09964 | 4.2367 | 2.0955 | 168.33 | 2.0955 | 168.33 | 0 | 0 | 0.00808975 | 649.83 | 0.00808975 | 649.83 | 0 | 0 | 2023-03-06 18:42:03 | 0.00042214 | 1.6604 | 133.3797 | 0 | Close
9539 | 2 | 2 | CC Chg | 21:02:30 | 79:26:13 | 0.09963 | 4.2372 | 2.09633 | 168.39 | 2.09633 | 168.39 | 0 | 0 | 0.00809327 | 650.11 | 0.00809327 | 650.11 | 0 | 0 | 2023-03-06 18:42:33 | 0.00042215 | 1.6604 | 133.3797 | 0 | Close
9540 | 2 | 2 | CC Chg | 21:03:00 | 79:26:43 | 0.09964 | 4.2376 | 2.09716 | 168.46 | 2.09716 | 168.46 | 0 | 0 | 0.00809678 | 650.4 | 0.00809678 | 650.4 | 0 | 0 | 2023-03-06 18:43:03 | 0.00042223 | 2.0764 | 166.7961 | 0 | Close
9541 | 2 | 2 | CC Chg | 21:03:30 | 79:27:13 | 0.09964 | 4.2381 | 2.09799 | 168.53 | 2.09799 | 168.53 | 0 | 0 | 0.0081003 | 650.68 | 0.0081003 | 650.68 | 0 | 0 | 2023-03-06 18:43:33 | 0.00042228 | 1.6604 | 133.3797 | 0 | Close
9542 | 2 | 2 | CC Chg | 21:04:00 | 79:27:43 | 0.09965 | 4.2385 | 2.09882 | 168.59 | 2.09882 | 168.59 | 0 | 0 | 0.00810382 | 650.96 | 0.00810382 | 650.96 | 0 | 0 | 2023-03-06 18:44:03 | 0.00042237 | 2.076 | 166.7604 | 0 | Close
9543 | 2 | 2 | CC Chg | 21:04:30 | 79:28:13 | 0.09964 | 4.239 | 2.09965 | 168.66 | 2.09965 | 168.66 | 0 | 0 | 0.00810734 | 651.24 | 0.00810734 | 651.24 | 0 | 0 | 2023-03-06 18:44:33 | 0.00042237 | 1.6604 | 133.3797 | 0 | Close
9544 | 2 | 2 | CC Chg | 21:05:00 | 79:28:43 | 0.09964 | 4.2395 | 2.10048 | 168.73 | 2.10048 | 168.73 | 0 | 0 | 0.00811086 | 651.53 | 0.00811086 | 651.53 | 0 | 0 | 2023-03-06 18:45:03 | 0.00042242 | 1.6608 | 133.4083 | 0 | Close
9545 | 2 | 2 | CC Chg | 21:05:30 | 79:29:13 | 0.09963 | 4.24 | 2.10131 | 168.79 | 2.10131 | 168.79 | 0 | 0 | 0.00811438 | 651.81 | 0.00811438 | 651.81 | 0 | 0 | 2023-03-06 18:45:33 | 0.00042243 | 1.6608 | 133.4083 | 0 | Close
9546 | 2 | 2 | CC Chg | 21:06:00 | 79:29:43 | 0.09965 | 4.2404 | 2.10214 | 168.86 | 2.10214 | 168.86 | 0 | 0 | 0.0081179 | 652.09 | 0.0081179 | 652.09 | 0 | 0 | 2023-03-06 18:46:03 | 0.00042256 | 2.0756 | 166.7247 | 0 | Close
9547 | 2 | 2 | CC Chg | 21:06:30 | 79:30:13 | 0.09962 | 4.241 | 2.10297 | 168.93 | 2.10297 | 168.93 | 0 | 0 | 0.00812142 | 652.38 | 0.00812142 | 652.38 | 0 | 0 | 2023-03-06 18:46:33 | 0.00042249 | 1.3837 | 111.1498 | 0 | Close
9548 | 2 | 2 | CC Chg | 21:07:00 | 79:30:43 | 0.09963 | 4.2414 | 2.1038 | 168.99 | 2.1038 | 168.99 | 0 | 0 | 0.00812495 | 652.66 | 0.00812495 | 652.66 | 0 | 0 | 2023-03-06 18:47:03 | 0.00042257 | 2.0764 | 166.7961 | 0 | Close
9549 | 2 | 2 | CC Chg | 21:07:30 | 79:31:13 | 0.09964 | 4.2418 | 2.10463 | 169.06 | 2.10463 | 169.06 | 0 | 0 | 0.00812847 | 652.94 | 0.00812847 | 652.94 | 0 | 0 | 2023-03-06 18:47:33 | 0.00042265 | 2.076 | 166.7604 | 0 | Close
9550 | 2 | 2 | CC Chg | 21:08:00 | 79:31:43 | 0.09965 | 4.2423 | 2.10546 | 169.13 | 2.10546 | 169.13 | 0 | 0 | 0.00813199 | 653.22 | 0.00813199 | 653.22 | 0 | 0 | 2023-03-06 18:48:03 | 0.00042275 | 1.6604 | 133.3797 | 0 | Close
9551 | 2 | 2 | CC Chg | 21:08:30 | 79:32:13 | 0.09964 | 4.2428 | 2.10629 | 169.19 | 2.10629 | 169.19 | 0 | 0 | 0.00813551 | 653.51 | 0.00813551 | 653.51 | 0 | 0 | 2023-03-06 18:48:33 | 0.00042275 | 1.6604 | 133.3797 | 0 | Close
9552 | 2 | 2 | CC Chg | 21:09:00 | 79:32:43 | 0.09964 | 4.2432 | 2.10712 | 169.26 | 2.10712 | 169.26 | 0 | 0 | 0.00813904 | 653.79 | 0.00813904 | 653.79 | 0 | 0 | 2023-03-06 18:49:03 | 0.00042279 | 2.0756 | 166.7247 | 0 | Close
9553 | 2 | 2 | CC Chg | 21:09:30 | 79:33:13 | 0.09964 | 4.2436 | 2.10795 | 169.33 | 2.10795 | 169.33 | 0 | 0 | 0.00814256 | 654.07 | 0.00814256 | 654.07 | 0 | 0 | 2023-03-06 18:49:33 | 0.00042283 | 2.0764 | 166.7961 | 0 | Close
9554 | 2 | 2 | CC Chg | 21:10:00 | 79:33:43 | 0.09963 | 4.2442 | 2.10878 | 169.39 | 2.10878 | 169.39 | 0 | 0 | 0.00814608 | 654.36 | 0.00814608 | 654.36 | 0 | 0 | 2023-03-06 18:50:03 | 0.00042285 | 1.3837 | 111.1498 | 0 | Close
9555 | 2 | 2 | CC Chg | 21:10:30 | 79:34:13 | 0.09963 | 4.2446 | 2.10961 | 169.46 | 2.10961 | 169.46 | 0 | 0 | 0.00814961 | 654.64 | 0.00814961 | 654.64 | 0 | 0 | 2023-03-06 18:50:33 | 0.00042289 | 2.0756 | 166.7247 | 0 | Close
9556 | 2 | 2 | CC Chg | 21:11:00 | 79:34:43 | 0.09963 | 4.2451 | 2.11044 | 169.53 | 2.11044 | 169.53 | 0 | 0 | 0.00815313 | 654.92 | 0.00815313 | 654.92 | 0 | 0 | 2023-03-06 18:51:03 | 0.00042294 | 1.6604 | 133.3797 | 0 | Close
9557 | 2 | 2 | CC Chg | 21:11:30 | 79:35:13 | 0.09964 | 4.2455 | 2.11127 | 169.59 | 2.11127 | 169.59 | 0 | 0 | 0.00815666 | 655.21 | 0.00815666 | 655.21 | 0 | 0 | 2023-03-06 18:51:33 | 0.00042302 | 2.0756 | 166.7247 | 0 | Close
9558 | 2 | 2 | CC Chg | 21:12:00 | 79:35:43 | 0.09963 | 4.246 | 2.1121 | 169.66 | 2.1121 | 169.66 | 0 | 0 | 0.00816018 | 655.49 | 0.00816018 | 655.49 | 0 | 0 | 2023-03-06 18:52:03 | 0.00042303 | 1.6612 | 133.4369 | 0 | Close
9559 | 2 | 2 | CC Chg | 21:12:30 | 79:36:13 | 0.09964 | 4.2466 | 2.11293 | 169.73 | 2.11293 | 169.73 | 0 | 0 | 0.00816371 | 655.77 | 0.00816371 | 655.77 | 0 | 0 | 2023-03-06 18:52:33 | 0.00042313 | 1.384 | 111.1736 | 0 | Close
9560 | 2 | 2 | CC Chg | 21:13:00 | 79:36:43 | 0.09963 | 4.247 | 2.11376 | 169.79 | 2.11376 | 169.79 | 0 | 0 | 0.00816723 | 656.06 | 0.00816723 | 656.06 | 0 | 0 | 2023-03-06 18:53:03 | 0.00042313 | 2.0756 | 166.7247 | 0 | Close
9561 | 2 | 2 | CC Chg | 21:13:30 | 79:37:13 | 0.09964 | 4.2473 | 2.11459 | 169.86 | 2.11459 | 169.86 | 0 | 0 | 0.00817076 | 656.34 | 0.00817076 | 656.34 | 0 | 0 | 2023-03-06 18:53:33 | 0.0004232 | 2.7674 | 222.2996 | 0 | Close
9562 | 2 | 2 | CC Chg | 21:14:00 | 79:37:43 | 0.09964 | 4.2478 | 2.11542 | 169.93 | 2.11542 | 169.93 | 0 | 0 | 0.00817429 | 656.62 | 0.00817429 | 656.62 | 0 | 0 | 2023-03-06 18:54:03 | 0.00042325 | 1.6608 | 133.4083 | 0 | Close
9563 | 2 | 2 | CC Chg | 21:14:30 | 79:38:13 | 0.09965 | 4.2483 | 2.11625 | 169.99 | 2.11625 | 169.99 | 0 | 0 | 0.00817781 | 656.91 | 0.00817781 | 656.91 | 0 | 0 | 2023-03-06 18:54:33 | 0.00042334 | 1.6604 | 133.3797 | 0 | Close
9564 | 2 | 2 | CC Chg | 21:15:00 | 79:38:43 | 0.09963 | 4.2488 | 2.11708 | 170.06 | 2.11708 | 170.06 | 0 | 0 | 0.00818134 | 657.19 | 0.00818134 | 657.19 | 0 | 0 | 2023-03-06 18:55:03 | 0.00042331 | 1.6608 | 133.4083 | 0 | Close
9565 | 2 | 2 | CC Chg | 21:15:30 | 79:39:13 | 0.09964 | 4.2493 | 2.11791 | 170.13 | 2.11791 | 170.13 | 0 | 0 | 0.00818487 | 657.47 | 0.00818487 | 657.47 | 0 | 0 | 2023-03-06 18:55:33 | 0.0004234 | 1.6601 | 133.3512 | 0 | Close
9566 | 2 | 2 | CC Chg | 21:16:00 | 79:39:43 | 0.09963 | 4.2498 | 2.11874 | 170.19 | 2.11874 | 170.19 | 0 | 0 | 0.0081884 | 657.76 | 0.0081884 | 657.76 | 0 | 0 | 2023-03-06 18:56:03 | 0.00042341 | 1.6612 | 133.4369 | 0 | Close
9567 | 2 | 2 | CC Chg | 21:16:30 | 79:40:13 | 0.09965 | 4.2502 | 2.11957 | 170.26 | 2.11957 | 170.26 | 0 | 0 | 0.00819193 | 658.04 | 0.00819193 | 658.04 | 0 | 0 | 2023-03-06 18:56:33 | 0.00042353 | 2.0756 | 166.7247 | 0 | Close
9568 | 2 | 2 | CC Chg | 21:17:00 | 79:40:43 | 0.09963 | 4.2507 | 2.1204 | 170.33 | 2.1204 | 170.33 | 0 | 0 | 0.00819546 | 658.32 | 0.00819546 | 658.32 | 0 | 0 | 2023-03-06 18:57:03 | 0.0004235 | 1.6608 | 133.4083 | 0 | Close
9569 | 2 | 2 | CC Chg | 21:17:30 | 79:41:13 | 0.09963 | 4.2512 | 2.12124 | 170.39 | 2.12124 | 170.39 | 0 | 0 | 0.00819899 | 658.61 | 0.00819899 | 658.61 | 0 | 0 | 2023-03-06 18:57:33 | 0.00042355 | 1.6604 | 133.3797 | 0 | Close
9570 | 2 | 2 | CC Chg | 21:18:00 | 79:41:43 | 0.09963 | 4.2517 | 2.12207 | 170.46 | 2.12207 | 170.46 | 0 | 0 | 0.00820252 | 658.89 | 0.00820252 | 658.89 | 0 | 0 | 2023-03-06 18:58:03 | 0.0004236 | 1.6604 | 133.3797 | 0 | Close
9571 | 2 | 2 | CC Chg | 21:18:30 | 79:42:13 | 0.09962 | 4.2521 | 2.1229 | 170.53 | 2.1229 | 170.53 | 0 | 0 | 0.00820605 | 659.17 | 0.00820605 | 659.17 | 0 | 0 | 2023-03-06 18:58:33 | 0.00042359 | 2.076 | 166.7604 | 0 | Close
9572 | 2 | 2 | CC Chg | 21:19:00 | 79:42:43 | 0.09964 | 4.2525 | 2.12373 | 170.59 | 2.12373 | 170.59 | 0 | 0 | 0.00820958 | 659.46 | 0.00820958 | 659.46 | 0 | 0 | 2023-03-06 18:59:03 | 0.00042372 | 2.0756 | 166.7247 | 0 | Close
9573 | 2 | 2 | CC Chg | 21:19:30 | 79:43:13 | 0.09965 | 4.253 | 2.12456 | 170.66 | 2.12456 | 170.66 | 0 | 0 | 0.00821311 | 659.74 | 0.00821311 | 659.74 | 0 | 0 | 2023-03-06 18:59:33 | 0.00042381 | 1.6608 | 133.4083 | 0 | Close
9574 | 2 | 2 | CC Chg | 21:20:00 | 79:43:43 | 0.09964 | 4.2534 | 2.12539 | 170.73 | 2.12539 | 170.73 | 0 | 0 | 0.00821664 | 660.02 | 0.00821664 | 660.02 | 0 | 0 | 2023-03-06 19:00:03 | 0.00042381 | 2.0756 | 166.7247 | 0 | Close
9575 | 2 | 2 | CC Chg | 21:20:30 | 79:44:13 | 0.09963 | 4.2539 | 2.12622 | 170.79 | 2.12622 | 170.79 | 0 | 0 | 0.00822017 | 660.31 | 0.00822017 | 660.31 | 0 | 0 | 2023-03-06 19:00:33 | 0.00042382 | 1.6604 | 133.3797 | 0 | Close
9576 | 2 | 2 | CC Chg | 21:21:00 | 79:44:43 | 0.09964 | 4.2544 | 2.12705 | 170.86 | 2.12705 | 170.86 | 0 | 0 | 0.0082237 | 660.59 | 0.0082237 | 660.59 | 0 | 0 | 2023-03-06 19:01:03 | 0.00042391 | 1.6604 | 133.3797 | 0 | Close
9577 | 2 | 2 | CC Chg | 21:21:30 | 79:45:13 | 0.09962 | 4.2549 | 2.12788 | 170.93 | 2.12788 | 170.93 | 0 | 0 | 0.00822724 | 660.88 | 0.00822724 | 660.88 | 0 | 0 | 2023-03-06 19:01:33 | 0.00042387 | 1.6604 | 133.3797 | 0 | Close
9578 | 2 | 2 | CC Chg | 21:22:00 | 79:45:43 | 0.09963 | 4.2554 | 2.12871 | 170.99 | 2.12871 | 170.99 | 0 | 0 | 0.00823077 | 661.16 | 0.00823077 | 661.16 | 0 | 0 | 2023-03-06 19:02:03 | 0.00042397 | 1.6604 | 133.3797 | 0 | Close
9579 | 2 | 2 | CC Chg | 21:22:30 | 79:46:13 | 0.09963 | 4.2558 | 2.12954 | 171.06 | 2.12954 | 171.06 | 0 | 0 | 0.0082343 | 661.44 | 0.0082343 | 661.44 | 0 | 0 | 2023-03-06 19:02:33 | 0.00042401 | 2.0764 | 166.7961 | 0 | Close
9580 | 2 | 2 | CC Chg | 21:23:00 | 79:46:43 | 0.09962 | 4.2564 | 2.13037 | 171.13 | 2.13037 | 171.13 | 0 | 0 | 0.00823784 | 661.73 | 0.00823784 | 661.73 | 0 | 0 | 2023-03-06 19:03:03 | 0.00042402 | 1.3837 | 111.1498 | 0 | Close
9581 | 2 | 2 | CC Chg | 21:23:30 | 79:47:13 | 0.09963 | 4.2569 | 2.1312 | 171.19 | 2.1312 | 171.19 | 0 | 0 | 0.00824137 | 662.01 | 0.00824137 | 662.01 | 0 | 0 | 2023-03-06 19:03:33 | 0.00042411 | 1.6604 | 133.3797 | 0 | Close
9582 | 2 | 2 | CC Chg | 21:24:00 | 79:47:43 | 0.09963 | 4.2573 | 2.13203 | 171.26 | 2.13203 | 171.26 | 0 | 0 | 0.00824491 | 662.29 | 0.00824491 | 662.29 | 0 | 0 | 2023-03-06 19:04:03 | 0.00042415 | 2.076 | 166.7604 | 0 | Close
9583 | 2 | 2 | CC Chg | 21:24:30 | 79:48:13 | 0.09964 | 4.2578 | 2.13286 | 171.33 | 2.13286 | 171.33 | 0 | 0 | 0.00824844 | 662.58 | 0.00824844 | 662.58 | 0 | 0 | 2023-03-06 19:04:33 | 0.00042425 | 1.6608 | 133.4083 | 0 | Close
9584 | 2 | 2 | CC Chg | 21:25:00 | 79:48:43 | 0.09964 | 4.2582 | 2.13369 | 171.39 | 2.13369 | 171.39 | 0 | 0 | 0.00825198 | 662.86 | 0.00825198 | 662.86 | 0 | 0 | 2023-03-06 19:05:03 | 0.00042429 | 2.0756 | 166.7247 | 0 | Close
9585 | 2 | 2 | CC Chg | 21:25:30 | 79:49:13 | 0.09964 | 4.2587 | 2.13452 | 171.46 | 2.13452 | 171.46 | 0 | 0 | 0.00825551 | 663.15 | 0.00825551 | 663.15 | 0 | 0 | 2023-03-06 19:05:33 | 0.00042434 | 1.6604 | 133.3797 | 0 | Close
9586 | 2 | 2 | CC Chg | 21:26:00 | 79:49:43 | 0.09963 | 4.2592 | 2.13535 | 171.53 | 2.13535 | 171.53 | 0 | 0 | 0.00825905 | 663.43 | 0.00825905 | 663.43 | 0 | 0 | 2023-03-06 19:06:03 | 0.00042434 | 1.6604 | 133.3797 | 0 | Close
9587 | 2 | 2 | CC Chg | 21:26:30 | 79:50:13 | 0.09964 | 4.2595 | 2.13618 | 171.59 | 2.13618 | 171.59 | 0 | 0 | 0.00826258 | 663.71 | 0.00826258 | 663.71 | 0 | 0 | 2023-03-06 19:06:33 | 0.00042442 | 2.7674 | 222.2996 | 0 | Close
9588 | 2 | 2 | CC Chg | 21:27:00 | 79:50:43 | 0.09963 | 4.2601 | 2.13701 | 171.66 | 2.13701 | 171.66 | 0 | 0 | 0.00826612 | 664 | 0.00826612 | 664 | 0 | 0 | 2023-03-06 19:07:03 | 0.00042443 | 1.384 | 111.1736 | 0 | Close
9589 | 2 | 2 | CC Chg | 21:27:30 | 79:51:13 | 0.09963 | 4.2605 | 2.13784 | 171.73 | 2.13784 | 171.73 | 0 | 0 | 0.00826966 | 664.28 | 0.00826966 | 664.28 | 0 | 0 | 2023-03-06 19:07:33 | 0.00042447 | 2.0756 | 166.7247 | 0 | Close
9590 | 2 | 2 | CC Chg | 21:28:00 | 79:51:43 | 0.09963 | 4.261 | 2.13867 | 171.79 | 2.13867 | 171.79 | 0 | 0 | 0.0082732 | 664.57 | 0.0082732 | 664.57 | 0 | 0 | 2023-03-06 19:08:03 | 0.00042452 | 1.6604 | 133.3797 | 0 | Close
9591 | 2 | 2 | CC Chg | 21:28:30 | 79:52:13 | 0.09963 | 4.2615 | 2.1395 | 171.86 | 2.1395 | 171.86 | 0 | 0 | 0.00827673 | 664.85 | 0.00827673 | 664.85 | 0 | 0 | 2023-03-06 19:08:33 | 0.00042457 | 1.6608 | 133.4083 | 0 | Close
9592 | 2 | 2 | CC Chg | 21:29:00 | 79:52:43 | 0.09964 | 4.2619 | 2.14033 | 171.93 | 2.14033 | 171.93 | 0 | 0 | 0.00828027 | 665.14 | 0.00828027 | 665.14 | 0 | 0 | 2023-03-06 19:09:03 | 0.00042466 | 2.0756 | 166.7247 | 0 | Close
9593 | 2 | 2 | CC Chg | 21:29:30 | 79:53:13 | 0.09964 | 4.2624 | 2.14116 | 171.99 | 2.14116 | 171.99 | 0 | 0 | 0.00828381 | 665.42 | 0.00828381 | 665.42 | 0 | 0 | 2023-03-06 19:09:33 | 0.00042471 | 1.6604 | 133.3797 | 0 | Close
9594 | 2 | 2 | CC Chg | 21:30:00 | 79:53:43 | 0.09964 | 4.2629 | 2.14199 | 172.06 | 2.14199 | 172.06 | 0 | 0 | 0.00828735 | 665.7 | 0.00828735 | 665.7 | 0 | 0 | 2023-03-06 19:10:03 | 0.00042476 | 1.6604 | 133.3797 | 0 | Close
9595 | 2 | 2 | CC Chg | 21:30:30 | 79:54:13 | 0.09964 | 4.2634 | 2.14282 | 172.13 | 2.14282 | 172.13 | 0 | 0 | 0.00829089 | 665.99 | 0.00829089 | 665.99 | 0 | 0 | 2023-03-06 19:10:33 | 0.00042481 | 1.6608 | 133.4083 | 0 | Close
9596 | 2 | 2 | CC Chg | 21:31:00 | 79:54:43 | 0.09963 | 4.2639 | 2.14365 | 172.19 | 2.14365 | 172.19 | 0 | 0 | 0.00829443 | 666.27 | 0.00829443 | 666.27 | 0 | 0 | 2023-03-06 19:11:03 | 0.00042481 | 1.6608 | 133.4083 | 0 | Close
9597 | 2 | 2 | CC Chg | 21:31:30 | 79:55:13 | 0.09964 | 4.2644 | 2.14448 | 172.26 | 2.14448 | 172.26 | 0 | 0 | 0.00829797 | 666.56 | 0.00829797 | 666.56 | 0 | 0 | 2023-03-06 19:11:33 | 0.0004249 | 1.6604 | 133.3797 | 0 | Close
9598 | 2 | 2 | CC Chg | 21:32:00 | 79:55:43 | 0.09963 | 4.2647 | 2.14531 | 172.33 | 2.14531 | 172.33 | 0 | 0 | 0.00830151 | 666.84 | 0.00830151 | 666.84 | 0 | 0 | 2023-03-06 19:12:03 | 0.00042489 | 2.7674 | 222.2996 | 0 | Close
9599 | 2 | 2 | CC Chg | 21:32:30 | 79:56:13 | 0.09964 | 4.2653 | 2.14614 | 172.39 | 2.14614 | 172.39 | 0 | 0 | 0.00830505 | 667.13 | 0.00830505 | 667.13 | 0 | 0 | 2023-03-06 19:12:33 | 0.00042499 | 1.3837 | 111.1498 | 0 | Close
9600 | 2 | 2 | CC Chg | 21:33:00 | 79:56:43 | 0.09964 | 4.2657 | 2.14697 | 172.46 | 2.14697 | 172.46 | 0 | 0 | 0.00830859 | 667.41 | 0.00830859 | 667.41 | 0 | 0 | 2023-03-06 19:13:03 | 0.00042503 | 2.0756 | 166.7247 | 0 | Close
9601 | 2 | 2 | CC Chg | 21:33:30 | 79:57:13 | 0.09963 | 4.2662 | 2.1478 | 172.53 | 2.1478 | 172.53 | 0 | 0 | 0.00831214 | 667.7 | 0.00831214 | 667.7 | 0 | 0 | 2023-03-06 19:13:33 | 0.00042504 | 1.6604 | 133.3797 | 0 | Close
9602 | 2 | 2 | CC Chg | 21:34:00 | 79:57:43 | 0.09966 | 4.2666 | 2.14863 | 172.59 | 2.14863 | 172.59 | 0 | 0 | 0.00831568 | 667.98 | 0.00831568 | 667.98 | 0 | 0 | 2023-03-06 19:14:03 | 0.00042521 | 2.076 | 166.7604 | 0 | Close
9603 | 2 | 2 | CC Chg | 21:34:30 | 79:58:13 | 0.09964 | 4.2672 | 2.14946 | 172.66 | 2.14946 | 172.66 | 0 | 0 | 0.00831922 | 668.26 | 0.00831922 | 668.26 | 0 | 0 | 2023-03-06 19:14:33 | 0.00042518 | 1.3837 | 111.1498 | 0 | Close
9604 | 2 | 2 | CC Chg | 21:35:00 | 79:58:43 | 0.09963 | 4.2677 | 2.15029 | 172.73 | 2.15029 | 172.73 | 0 | 0 | 0.00832276 | 668.55 | 0.00832276 | 668.55 | 0 | 0 | 2023-03-06 19:15:03 | 0.00042519 | 1.6604 | 133.3797 | 0 | Close
9605 | 2 | 2 | CC Chg | 21:35:30 | 79:59:13 | 0.09964 | 4.2681 | 2.15113 | 172.8 | 2.15113 | 172.8 | 0 | 0 | 0.00832631 | 668.83 | 0.00832631 | 668.83 | 0 | 0 | 2023-03-06 19:15:33 | 0.00042527 | 2.076 | 166.7604 | 0 | Close
9606 | 2 | 2 | CC Chg | 21:36:00 | 79:59:43 | 0.09962 | 4.2686 | 2.15196 | 172.86 | 2.15196 | 172.86 | 0 | 0 | 0.00832985 | 669.12 | 0.00832985 | 669.12 | 0 | 0 | 2023-03-06 19:16:03 | 0.00042524 | 1.6604 | 133.3797 | 0 | Close
9607 | 2 | 2 | CC Chg | 21:36:30 | 80:00:13 | 0.09963 | 4.2691 | 2.15279 | 172.93 | 2.15279 | 172.93 | 0 | 0 | 0.0083334 | 669.4 | 0.0083334 | 669.4 | 0 | 0 | 2023-03-06 19:16:33 | 0.00042533 | 1.6608 | 133.4083 | 0 | Close
9608 | 2 | 2 | CC Chg | 21:37:00 | 80:00:43 | 0.09963 | 4.2695 | 2.15362 | 173 | 2.15362 | 173 | 0 | 0 | 0.00833694 | 669.69 | 0.00833694 | 669.69 | 0 | 0 | 2023-03-06 19:17:03 | 0.00042537 | 2.0756 | 166.7247 | 0 | Close
9609 | 2 | 2 | CC Chg | 21:37:30 | 80:01:13 | 0.09963 | 4.27 | 2.15445 | 173.06 | 2.15445 | 173.06 | 0 | 0 | 0.00834048 | 669.97 | 0.00834048 | 669.97 | 0 | 0 | 2023-03-06 19:17:33 | 0.00042542 | 1.6604 | 133.3797 | 0 | Close
9610 | 2 | 2 | CC Chg | 21:38:00 | 80:01:43 | 0.09963 | 4.2705 | 2.15528 | 173.13 | 2.15528 | 173.13 | 0 | 0 | 0.00834403 | 670.26 | 0.00834403 | 670.26 | 0 | 0 | 2023-03-06 19:18:03 | 0.00042547 | 1.6608 | 133.4083 | 0 | Close
9611 | 2 | 2 | CC Chg | 21:38:30 | 80:02:13 | 0.09964 | 4.2709 | 2.15611 | 173.2 | 2.15611 | 173.2 | 0 | 0 | 0.00834758 | 670.54 | 0.00834758 | 670.54 | 0 | 0 | 2023-03-06 19:18:33 | 0.00042555 | 2.0756 | 166.7247 | 0 | Close
9612 | 2 | 2 | CC Chg | 21:39:00 | 80:02:43 | 0.09963 | 4.2714 | 2.15694 | 173.26 | 2.15694 | 173.26 | 0 | 0 | 0.00835112 | 670.83 | 0.00835112 | 670.83 | 0 | 0 | 2023-03-06 19:19:03 | 0.00042556 | 1.6604 | 133.3797 | 0 | Close
9613 | 2 | 2 | CC Chg | 21:39:30 | 80:03:13 | 0.09964 | 4.2719 | 2.15777 | 173.33 | 2.15777 | 173.33 | 0 | 0 | 0.00835467 | 671.11 | 0.00835467 | 671.11 | 0 | 0 | 2023-03-06 19:19:33 | 0.00042565 | 1.6604 | 133.3797 | 0 | Close
9614 | 2 | 2 | CC Chg | 21:40:00 | 80:03:43 | 0.09963 | 4.2723 | 2.1586 | 173.4 | 2.1586 | 173.4 | 0 | 0 | 0.00835822 | 671.4 | 0.00835822 | 671.4 | 0 | 0 | 2023-03-06 19:20:03 | 0.00042565 | 2.0756 | 166.7247 | 0 | Close
9615 | 2 | 2 | CC Chg | 21:40:30 | 80:04:13 | 0.09963 | 4.2728 | 2.15943 | 173.46 | 2.15943 | 173.46 | 0 | 0 | 0.00836176 | 671.68 | 0.00836176 | 671.68 | 0 | 0 | 2023-03-06 19:20:33 | 0.0004257 | 1.6604 | 133.3797 | 0 | Close
9616 | 2 | 2 | CC Chg | 21:41:00 | 80:04:43 | 0.09964 | 4.2733 | 2.16026 | 173.53 | 2.16026 | 173.53 | 0 | 0 | 0.00836531 | 671.97 | 0.00836531 | 671.97 | 0 | 0 | 2023-03-06 19:21:03 | 0.00042579 | 1.6608 | 133.4083 | 0 | Close
9617 | 2 | 2 | CC Chg | 21:41:30 | 80:05:13 | 0.09963 | 4.2738 | 2.16109 | 173.6 | 2.16109 | 173.6 | 0 | 0 | 0.00836886 | 672.25 | 0.00836886 | 672.25 | 0 | 0 | 2023-03-06 19:21:33 | 0.0004258 | 1.6604 | 133.3797 | 0 | Close
9618 | 2 | 2 | CC Chg | 21:42:00 | 80:05:43 | 0.09963 | 4.2742 | 2.16192 | 173.66 | 2.16192 | 173.66 | 0 | 0 | 0.00837241 | 672.54 | 0.00837241 | 672.54 | 0 | 0 | 2023-03-06 19:22:03 | 0.00042584 | 2.076 | 166.7604 | 0 | Close
9619 | 2 | 2 | CC Chg | 21:42:30 | 80:06:13 | 0.09962 | 4.2747 | 2.16275 | 173.73 | 2.16275 | 173.73 | 0 | 0 | 0.00837596 | 672.82 | 0.00837596 | 672.82 | 0 | 0 | 2023-03-06 19:22:33 | 0.00042585 | 1.6604 | 133.3797 | 0 | Close
9620 | 2 | 2 | CC Chg | 21:43:00 | 80:06:43 | 0.09962 | 4.2752 | 2.16358 | 173.8 | 2.16358 | 173.8 | 0 | 0 | 0.00837951 | 673.11 | 0.00837951 | 673.11 | 0 | 0 | 2023-03-06 19:23:03 | 0.0004259 | 1.6604 | 133.3797 | 0 | Close
9621 | 2 | 2 | CC Chg | 21:43:30 | 80:07:13 | 0.09962 | 4.2757 | 2.16441 | 173.86 | 2.16441 | 173.86 | 0 | 0 | 0.00838305 | 673.39 | 0.00838305 | 673.39 | 0 | 0 | 2023-03-06 19:23:33 | 0.00042595 | 1.6608 | 133.4083 | 0 | Close
9622 | 2 | 2 | CC Chg | 21:44:00 | 80:07:43 | 0.09963 | 4.2761 | 2.16524 | 173.93 | 2.16524 | 173.93 | 0 | 0 | 0.00838661 | 673.68 | 0.00838661 | 673.68 | 0 | 0 | 2023-03-06 19:24:03 | 0.00042603 | 2.0756 | 166.7247 | 0 | Close
9623 | 2 | 2 | CC Chg | 21:44:30 | 80:08:13 | 0.09964 | 4.2766 | 2.16607 | 174 | 2.16607 | 174 | 0 | 0 | 0.00839016 | 673.96 | 0.00839016 | 673.96 | 0 | 0 | 2023-03-06 19:24:33 | 0.00042612 | 1.6604 | 133.3797 | 0 | Close
9624 | 2 | 2 | CC Chg | 21:45:00 | 80:08:43 | 0.09964 | 4.2771 | 2.1669 | 174.06 | 2.1669 | 174.06 | 0 | 0 | 0.00839371 | 674.25 | 0.00839371 | 674.25 | 0 | 0 | 2023-03-06 19:25:03 | 0.00042617 | 1.6601 | 133.3512 | 0 | Close
9625 | 2 | 2 | CC Chg | 21:45:30 | 80:09:13 | 0.09963 | 4.2776 | 2.16773 | 174.13 | 2.16773 | 174.13 | 0 | 0 | 0.00839726 | 674.53 | 0.00839726 | 674.53 | 0 | 0 | 2023-03-06 19:25:33 | 0.00042618 | 1.6604 | 133.3797 | 0 | Close
9626 | 2 | 2 | CC Chg | 21:46:00 | 80:09:43 | 0.09963 | 4.278 | 2.16856 | 174.2 | 2.16856 | 174.2 | 0 | 0 | 0.00840081 | 674.82 | 0.00840081 | 674.82 | 0 | 0 | 2023-03-06 19:26:03 | 0.00042622 | 2.076 | 166.7604 | 0 | Close
9627 | 2 | 2 | CC Chg | 21:46:30 | 80:10:13 | 0.09964 | 4.2786 | 2.16939 | 174.26 | 2.16939 | 174.26 | 0 | 0 | 0.00840436 | 675.1 | 0.00840436 | 675.1 | 0 | 0 | 2023-03-06 19:26:33 | 0.00042632 | 1.3837 | 111.1498 | 0 | Close
9628 | 2 | 2 | CC Chg | 21:47:00 | 80:10:43 | 0.09963 | 4.279 | 2.17022 | 174.33 | 2.17022 | 174.33 | 0 | 0 | 0.00840791 | 675.39 | 0.00840791 | 675.39 | 0 | 0 | 2023-03-06 19:27:03 | 0.00042632 | 2.0756 | 166.7247 | 0 | Close
9629 | 2 | 2 | CC Chg | 21:47:30 | 80:11:13 | 0.09962 | 4.2794 | 2.17105 | 174.4 | 2.17105 | 174.4 | 0 | 0 | 0.00841147 | 675.67 | 0.00841147 | 675.67 | 0 | 0 | 2023-03-06 19:27:33 | 0.00042631 | 2.076 | 166.7604 | 0 | Close
9630 | 2 | 2 | CC Chg | 21:48:00 | 80:11:43 | 0.09961 | 4.28 | 2.17188 | 174.46 | 2.17188 | 174.46 | 0 | 0 | 0.00841502 | 675.96 | 0.00841502 | 675.96 | 0 | 0 | 2023-03-06 19:28:03 | 0.00042633 | 1.3837 | 111.1498 | 0 | Close
9631 | 2 | 2 | CC Chg | 21:48:30 | 80:12:13 | 0.09962 | 4.2805 | 2.17271 | 174.53 | 2.17271 | 174.53 | 0 | 0 | 0.00841857 | 676.24 | 0.00841857 | 676.24 | 0 | 0 | 2023-03-06 19:28:33 | 0.00042642 | 1.6604 | 133.3797 | 0 | Close
9632 | 2 | 2 | CC Chg | 21:49:00 | 80:12:43 | 0.09963 | 4.2809 | 2.17354 | 174.6 | 2.17354 | 174.6 | 0 | 0 | 0.00842213 | 676.53 | 0.00842213 | 676.53 | 0 | 0 | 2023-03-06 19:29:03 | 0.00042651 | 2.0751 | 166.689 | 0 | Close
9633 | 2 | 2 | CC Chg | 21:49:30 | 80:13:13 | 0.09962 | 4.2814 | 2.17437 | 174.66 | 2.17437 | 174.66 | 0 | 0 | 0.00842568 | 676.82 | 0.00842568 | 676.82 | 0 | 0 | 2023-03-06 19:29:33 | 0.00042651 | 1.6604 | 133.3797 | 0 | Close
9634 | 2 | 2 | CC Chg | 21:50:00 | 80:13:43 | 0.09963 | 4.2818 | 2.1752 | 174.73 | 2.1752 | 174.73 | 0 | 0 | 0.00842924 | 677.1 | 0.00842924 | 677.1 | 0 | 0 | 2023-03-06 19:30:03 | 0.0004266 | 2.076 | 166.7604 | 0 | Close
9635 | 2 | 2 | CC Chg | 21:50:30 | 80:14:13 | 0.09963 | 4.2824 | 2.17603 | 174.8 | 2.17603 | 174.8 | 0 | 0 | 0.00843279 | 677.39 | 0.00843279 | 677.39 | 0 | 0 | 2023-03-06 19:30:33 | 0.00042666 | 1.3837 | 111.1498 | 0 | Close
9636 | 2 | 2 | CC Chg | 21:51:00 | 80:14:43 | 0.09962 | 4.2828 | 2.17686 | 174.86 | 2.17686 | 174.86 | 0 | 0 | 0.00843635 | 677.67 | 0.00843635 | 677.67 | 0 | 0 | 2023-03-06 19:31:03 | 0.00042665 | 2.0756 | 166.7247 | 0 | Close
9637 | 2 | 2 | CC Chg | 21:51:30 | 80:15:13 | 0.09963 | 4.2832 | 2.17769 | 174.93 | 2.17769 | 174.93 | 0 | 0 | 0.0084399 | 677.96 | 0.0084399 | 677.96 | 0 | 0 | 2023-03-06 19:31:33 | 0.00042674 | 2.0756 | 166.7247 | 0 | Close
9638 | 2 | 2 | CC Chg | 21:52:00 | 80:15:43 | 0.09963 | 4.2837 | 2.17852 | 175 | 2.17852 | 175 | 0 | 0 | 0.00844346 | 678.24 | 0.00844346 | 678.24 | 0 | 0 | 2023-03-06 19:32:03 | 0.00042679 | 1.6601 | 133.3512 | 0 | Close
9639 | 2 | 2 | CC Chg | 21:52:30 | 80:16:13 | 0.09962 | 4.2843 | 2.17935 | 175.06 | 2.17935 | 175.06 | 0 | 0 | 0.00844702 | 678.53 | 0.00844702 | 678.53 | 0 | 0 | 2023-03-06 19:32:33 | 0.0004268 | 1.384 | 111.1736 | 0 | Close
9640 | 2 | 2 | CC Chg | 21:53:00 | 80:16:43 | 0.09964 | 4.2847 | 2.18018 | 175.13 | 2.18018 | 175.13 | 0 | 0 | 0.00845057 | 678.82 | 0.00845057 | 678.82 | 0 | 0 | 2023-03-06 19:33:03 | 0.00042693 | 2.0756 | 166.7247 | 0 | Close
9641 | 2 | 2 | CC Chg | 21:53:30 | 80:17:13 | 0.09964 | 4.2851 | 2.18101 | 175.2 | 2.18101 | 175.2 | 0 | 0 | 0.00845413 | 679.1 | 0.00845413 | 679.1 | 0 | 0 | 2023-03-06 19:33:33 | 0.00042697 | 2.0756 | 166.7247 | 0 | Close
9642 | 2 | 2 | CC Chg | 21:54:00 | 80:17:43 | 0.09963 | 4.2856 | 2.18184 | 175.26 | 2.18184 | 175.26 | 0 | 0 | 0.00845769 | 679.39 | 0.00845769 | 679.39 | 0 | 0 | 2023-03-06 19:34:03 | 0.00042697 | 1.6608 | 133.4083 | 0 | Close
9643 | 2 | 2 | CC Chg | 21:54:30 | 80:18:13 | 0.09962 | 4.2861 | 2.18267 | 175.33 | 2.18267 | 175.33 | 0 | 0 | 0.00846125 | 679.67 | 0.00846125 | 679.67 | 0 | 0 | 2023-03-06 19:34:33 | 0.00042698 | 1.6604 | 133.3797 | 0 | Close
9644 | 2 | 2 | CC Chg | 21:55:00 | 80:18:43 | 0.09963 | 4.2866 | 2.18351 | 175.4 | 2.18351 | 175.4 | 0 | 0 | 0.00846481 | 679.96 | 0.00846481 | 679.96 | 0 | 0 | 2023-03-06 19:35:03 | 0.00042707 | 1.6608 | 133.4083 | 0 | Close
9645 | 2 | 2 | CC Chg | 21:55:30 | 80:19:13 | 0.09963 | 4.287 | 2.18434 | 175.46 | 2.18434 | 175.46 | 0 | 0 | 0.00846837 | 680.24 | 0.00846837 | 680.24 | 0 | 0 | 2023-03-06 19:35:33 | 0.00042711 | 2.0756 | 166.7247 | 0 | Close
9646 | 2 | 2 | CC Chg | 21:56:00 | 80:19:43 | 0.09962 | 4.2875 | 2.18517 | 175.53 | 2.18517 | 175.53 | 0 | 0 | 0.00847192 | 680.53 | 0.00847192 | 680.53 | 0 | 0 | 2023-03-06 19:36:03 | 0.00042712 | 1.6597 | 133.3226 | 0 | Close
9647 | 2 | 2 | CC Chg | 21:56:30 | 80:20:13 | 0.09964 | 4.2879 | 2.186 | 175.6 | 2.186 | 175.6 | 0 | 0 | 0.00847548 | 680.82 | 0.00847548 | 680.82 | 0 | 0 | 2023-03-06 19:36:33 | 0.00042725 | 2.076 | 166.7604 | 0 | Close
9648 | 2 | 2 | CC Chg | 21:57:00 | 80:20:43 | 0.09963 | 4.2885 | 2.18683 | 175.66 | 2.18683 | 175.66 | 0 | 0 | 0.00847904 | 681.1 | 0.00847904 | 681.1 | 0 | 0 | 2023-03-06 19:37:03 | 0.00042726 | 1.3837 | 111.1498 | 0 | Close
9649 | 2 | 2 | CC Chg | 21:57:30 | 80:21:13 | 0.09964 | 4.2889 | 2.18766 | 175.73 | 2.18766 | 175.73 | 0 | 0 | 0.00848261 | 681.39 | 0.00848261 | 681.39 | 0 | 0 | 2023-03-06 19:37:33 | 0.00042735 | 2.0756 | 166.7247 | 0 | Close
9650 | 2 | 2 | CC Chg | 21:58:00 | 80:21:43 | 0.09963 | 4.2895 | 2.18849 | 175.8 | 2.18849 | 175.8 | 0 | 0 | 0.00848617 | 681.67 | 0.00848617 | 681.67 | 0 | 0 | 2023-03-06 19:38:03 | 0.00042736 | 1.3837 | 111.1498 | 0 | Close
9651 | 2 | 2 | CC Chg | 21:58:30 | 80:22:13 | 0.09963 | 4.2899 | 2.18932 | 175.86 | 2.18932 | 175.86 | 0 | 0 | 0.00848973 | 681.96 | 0.00848973 | 681.96 | 0 | 0 | 2023-03-06 19:38:33 | 0.0004274 | 2.076 | 166.7604 | 0 | Close
9652 | 2 | 2 | CC Chg | 21:59:00 | 80:22:43 | 0.09962 | 4.2904 | 2.19015 | 175.93 | 2.19015 | 175.93 | 0 | 0 | 0.00849329 | 682.25 | 0.00849329 | 682.25 | 0 | 0 | 2023-03-06 19:39:03 | 0.00042741 | 1.6608 | 133.4083 | 0 | Close
9653 | 2 | 2 | CC Chg | 21:59:30 | 80:23:13 | 0.09962 | 4.2909 | 2.19098 | 176 | 2.19098 | 176 | 0 | 0 | 0.00849685 | 682.53 | 0.00849685 | 682.53 | 0 | 0 | 2023-03-06 19:39:33 | 0.00042746 | 1.6597 | 133.3226 | 0 | Close
9654 | 2 | 2 | CC Chg | 22:00:00 | 80:23:43 | 0.09963 | 4.2914 | 2.19181 | 176.06 | 2.19181 | 176.06 | 0 | 0 | 0.00850042 | 682.82 | 0.00850042 | 682.82 | 0 | 0 | 2023-03-06 19:40:03 | 0.00042755 | 1.6608 | 133.4083 | 0 | Close
9655 | 2 | 2 | CC Chg | 22:00:30 | 80:24:13 | 0.09964 | 4.2918 | 2.19264 | 176.13 | 2.19264 | 176.13 | 0 | 0 | 0.00850398 | 683.11 | 0.00850398 | 683.11 | 0 | 0 | 2023-03-06 19:40:33 | 0.00042763 | 2.0756 | 166.7247 | 0 | Close
9656 | 2 | 2 | CC Chg | 22:01:00 | 80:24:43 | 0.09963 | 4.2924 | 2.19347 | 176.2 | 2.19347 | 176.2 | 0 | 0 | 0.00850754 | 683.39 | 0.00850754 | 683.39 | 0 | 0 | 2023-03-06 19:41:03 | 0.00042765 | 1.3837 | 111.1498 | 0 | Close
9657 | 2 | 2 | CC Chg | 22:01:30 | 80:25:13 | 0.09963 | 4.2927 | 2.1943 | 176.26 | 2.1943 | 176.26 | 0 | 0 | 0.0085111 | 683.68 | 0.0085111 | 683.68 | 0 | 0 | 2023-03-06 19:41:33 | 0.00042768 | 2.768 | 222.3472 | 0 | Close
9658 | 2 | 2 | CC Chg | 22:02:00 | 80:25:43 | 0.09964 | 4.2933 | 2.19513 | 176.33 | 2.19513 | 176.33 | 0 | 0 | 0.00851467 | 683.96 | 0.00851467 | 683.96 | 0 | 0 | 2023-03-06 19:42:03 | 0.00042778 | 1.3837 | 111.1498 | 0 | Close
9659 | 2 | 2 | CC Chg | 22:02:30 | 80:26:13 | 0.09963 | 4.2937 | 2.19596 | 176.4 | 2.19596 | 176.4 | 0 | 0 | 0.00851823 | 684.25 | 0.00851823 | 684.25 | 0 | 0 | 2023-03-06 19:42:33 | 0.00042778 | 2.0751 | 166.689 | 0 | Close
9660 | 2 | 2 | CC Chg | 22:03:00 | 80:26:43 | 0.09962 | 4.2942 | 2.19679 | 176.46 | 2.19679 | 176.46 | 0 | 0 | 0.0085218 | 684.54 | 0.0085218 | 684.54 | 0 | 0 | 2023-03-06 19:43:03 | 0.00042779 | 1.6608 | 133.4083 | 0 | Close
9661 | 2 | 2 | CC Chg | 22:03:30 | 80:27:13 | 0.09963 | 4.2947 | 2.19762 | 176.53 | 2.19762 | 176.53 | 0 | 0 | 0.00852536 | 684.82 | 0.00852536 | 684.82 | 0 | 0 | 2023-03-06 19:43:33 | 0.00042788 | 1.6604 | 133.3797 | 0 | Close
9662 | 2 | 2 | CC Chg | 22:04:00 | 80:27:43 | 0.09962 | 4.2951 | 2.19845 | 176.6 | 2.19845 | 176.6 | 0 | 0 | 0.00852893 | 685.11 | 0.00852893 | 685.11 | 0 | 0 | 2023-03-06 19:44:03 | 0.00042788 | 2.076 | 166.7604 | 0 | Close
9663 | 2 | 2 | CC Chg | 22:04:30 | 80:28:13 | 0.09964 | 4.2956 | 2.19928 | 176.66 | 2.19928 | 176.66 | 0 | 0 | 0.0085325 | 685.4 | 0.0085325 | 685.4 | 0 | 0 | 2023-03-06 19:44:33 | 0.00042801 | 1.6601 | 133.3512 | 0 | Close
9664 | 2 | 2 | CC Chg | 22:05:00 | 80:28:43 | 0.09963 | 4.2961 | 2.20011 | 176.73 | 2.20011 | 176.73 | 0 | 0 | 0.00853606 | 685.68 | 0.00853606 | 685.68 | 0 | 0 | 2023-03-06 19:45:03 | 0.00042802 | 1.6604 | 133.3797 | 0 | Close
9665 | 2 | 2 | CC Chg | 22:05:30 | 80:29:13 | 0.09962 | 4.2965 | 2.20094 | 176.8 | 2.20094 | 176.8 | 0 | 0 | 0.00853963 | 685.97 | 0.00853963 | 685.97 | 0 | 0 | 2023-03-06 19:45:33 | 0.00042802 | 2.076 | 166.7604 | 0 | Close
9666 | 2 | 2 | CC Chg | 22:06:00 | 80:29:43 | 0.09962 | 4.297 | 2.20177 | 176.86 | 2.20177 | 176.86 | 0 | 0 | 0.0085432 | 686.26 | 0.0085432 | 686.26 | 0 | 0 | 2023-03-06 19:46:03 | 0.00042807 | 1.6604 | 133.3797 | 0 | Close
9667 | 2 | 2 | CC Chg | 22:06:30 | 80:30:13 | 0.09963 | 4.2975 | 2.2026 | 176.93 | 2.2026 | 176.93 | 0 | 0 | 0.00854676 | 686.54 | 0.00854676 | 686.54 | 0 | 0 | 2023-03-06 19:46:33 | 0.00042816 | 1.6604 | 133.3797 | 0 | Close
9668 | 2 | 2 | CC Chg | 22:07:00 | 80:30:43 | 0.09963 | 4.298 | 2.20343 | 177 | 2.20343 | 177 | 0 | 0 | 0.00855033 | 686.83 | 0.00855033 | 686.83 | 0 | 0 | 2023-03-06 19:47:03 | 0.00042821 | 1.6604 | 133.3797 | 0 | Close
9669 | 2 | 2 | CC Chg | 22:07:30 | 80:31:13 | 0.09963 | 4.2984 | 2.20426 | 177.06 | 2.20426 | 177.06 | 0 | 0 | 0.0085539 | 687.12 | 0.0085539 | 687.12 | 0 | 0 | 2023-03-06 19:47:33 | 0.00042825 | 2.0756 | 166.7247 | 0 | Close
9670 | 2 | 2 | CC Chg | 22:08:00 | 80:31:43 | 0.09961 | 4.2989 | 2.20509 | 177.13 | 2.20509 | 177.13 | 0 | 0 | 0.00855747 | 687.4 | 0.00855747 | 687.4 | 0 | 0 | 2023-03-06 19:48:03 | 0.00042821 | 1.6608 | 133.4083 | 0 | Close
9671 | 2 | 2 | CC Chg | 22:08:30 | 80:32:13 | 0.09964 | 4.2994 | 2.20592 | 177.2 | 2.20592 | 177.2 | 0 | 0 | 0.00856104 | 687.69 | 0.00856104 | 687.69 | 0 | 0 | 2023-03-06 19:48:33 | 0.00042839 | 1.6604 | 133.3797 | 0 | Close
9672 | 2 | 2 | CC Chg | 22:09:00 | 80:32:43 | 0.09962 | 4.2999 | 2.20675 | 177.26 | 2.20675 | 177.26 | 0 | 0 | 0.00856461 | 687.98 | 0.00856461 | 687.98 | 0 | 0 | 2023-03-06 19:49:03 | 0.00042836 | 1.6604 | 133.3797 | 0 | Close
9673 | 2 | 2 | CC Chg | 22:09:01 | 80:32:44 | 0.09963 | 4.3 | 2.20679 | 177.27 | 2.20679 | 177.27 | 0 | 0 | 0.00856475 | 687.99 | 0.00856475 | 687.99 | 0 | 0 | 2023-03-06 19:49:04 | 0.00042841 | 0.3324 | 26.7045 | 0 | Close
9674 | 2 | 3 | Rest | 00:00:00 | 00:00:00 | 0 | 4.2959 | 0 | 0 | 0 | 0 | 0 | 0 | 0 | 0 | 0 | 0 | 0 | 0 | 2023-03-06 19:49:05 | 0 | 0 | 0 | 0 | Close
9675 | 2 | 3 | Rest | 00:00:30 | 80:33:14 | 0 | 4.2945 | 0 | 0 | 0 | 0 | 0 | 0 | 0 | 0 | 0 | 0 | 0 | 0 | 2023-03-06 19:49:34 | 0 | 0 | 0 | 0 | Close
9676 | 2 | 3 | Rest | 00:01:00 | 80:33:44 | 0 | 4.2942 | 0 | 0 | 0 | 0 | 0 | 0 | 0 | 0 | 0 | 0 | 0 | 0 | 2023-03-06 19:50:04 | 0 | 0 | 0 | 0 | Close
9677 | 2 | 3 | Rest | 00:01:30 | 80:34:14 | 0 | 4.2938 | 0 | 0 | 0 | 0 | 0 | 0 | 0 | 0 | 0 | 0 | 0 | 0 | 2023-03-06 19:50:34 | 0 | 0 | 0 | 0 | Close
9678 | 2 | 3 | Rest | 00:02:00 | 80:34:44 | 0 | 4.2937 | 0 | 0 | 0 | 0 | 0 | 0 | 0 | 0 | 0 | 0 | 0 | 0 | 2023-03-06 19:51:04 | 0 | 0 | 0 | 0 | Close
9679 | 2 | 3 | Rest | 00:02:30 | 80:35:14 | 0 | 4.2935 | 0 | 0 | 0 | 0 | 0 | 0 | 0 | 0 | 0 | 0 | 0 | 0 | 2023-03-06 19:51:34 | 0 | 0 | 0 | 0 | Close
9680 | 2 | 3 | Rest | 00:03:00 | 80:35:44 | 0 | 4.2932 | 0 | 0 | 0 | 0 | 0 | 0 | 0 | 0 | 0 | 0 | 0 | 0 | 2023-03-06 19:52:04 | 0 | 0 | 0 | 0 | Close
9681 | 2 | 3 | Rest | 00:03:30 | 80:36:14 | 0 | 4.2931 | 0 | 0 | 0 | 0 | 0 | 0 | 0 | 0 | 0 | 0 | 0 | 0 | 2023-03-06 19:52:34 | 0 | 0 | 0 | 0 | Close
9682 | 2 | 3 | Rest | 00:04:00 | 80:36:44 | 0 | 4.293 | 0 | 0 | 0 | 0 | 0 | 0 | 0 | 0 | 0 | 0 | 0 | 0 | 2023-03-06 19:53:04 | 0 | 0 | 0 | 0 | Close
9683 | 2 | 3 | Rest | 00:04:30 | 80:37:14 | 0 | 4.2929 | 0 | 0 | 0 | 0 | 0 | 0 | 0 | 0 | 0 | 0 | 0 | 0 | 2023-03-06 19:53:34 | 0 | 0 | 0 | 0 | Close
9684 | 2 | 3 | Rest | 00:05:00 | 80:37:44 | 0 | 4.2928 | 0 | 0 | 0 | 0 | 0 | 0 | 0 | 0 | 0 | 0 | 0 | 0 | 2023-03-06 19:54:04 | 0 | 0 | 0 | 0 | Close
9685 | 2 | 3 | Rest | 00:05:30 | 80:38:14 | 0 | 4.2926 | 0 | 0 | 0 | 0 | 0 | 0 | 0 | 0 | 0 | 0 | 0 | 0 | 2023-03-06 19:54:34 | 0 | 0 | 0 | 0 | Close
9686 | 2 | 3 | Rest | 00:06:00 | 80:38:44 | 0 | 4.2926 | 0 | 0 | 0 | 0 | 0 | 0 | 0 | 0 | 0 | 0 | 0 | 0 | 2023-03-06 19:55:04 | 0 | 0 | 0 | 0 | Close
9687 | 2 | 3 | Rest | 00:06:30 | 80:39:14 | 0 | 4.2926 | 0 | 0 | 0 | 0 | 0 | 0 | 0 | 0 | 0 | 0 | 0 | 0 | 2023-03-06 19:55:34 | 0 | 0 | 0 | 0 | Close
9688 | 2 | 3 | Rest | 00:07:00 | 80:39:44 | 0 | 4.2925 | 0 | 0 | 0 | 0 | 0 | 0 | 0 | 0 | 0 | 0 | 0 | 0 | 2023-03-06 19:56:04 | 0 | 0 | 0 | 0 | Close
9689 | 2 | 3 | Rest | 00:07:30 | 80:40:14 | 0 | 4.2924 | 0 | 0 | 0 | 0 | 0 | 0 | 0 | 0 | 0 | 0 | 0 | 0 | 2023-03-06 19:56:34 | 0 | 0 | 0 | 0 | Close
9690 | 2 | 3 | Rest | 00:08:00 | 80:40:44 | 0 | 4.2923 | 0 | 0 | 0 | 0 | 0 | 0 | 0 | 0 | 0 | 0 | 0 | 0 | 2023-03-06 19:57:04 | 0 | 0 | 0 | 0 | Close
9691 | 2 | 3 | Rest | 00:08:30 | 80:41:14 | 0 | 4.2922 | 0 | 0 | 0 | 0 | 0 | 0 | 0 | 0 | 0 | 0 | 0 | 0 | 2023-03-06 19:57:34 | 0 | 0 | 0 | 0 | Close
9692 | 2 | 3 | Rest | 00:09:00 | 80:41:44 | 0 | 4.2921 | 0 | 0 | 0 | 0 | 0 | 0 | 0 | 0 | 0 | 0 | 0 | 0 | 2023-03-06 19:58:04 | 0 | 0 | 0 | 0 | Close
9693 | 2 | 3 | Rest | 00:09:30 | 80:42:14 | 0 | 4.2921 | 0 | 0 | 0 | 0 | 0 | 0 | 0 | 0 | 0 | 0 | 0 | 0 | 2023-03-06 19:58:34 | 0 | 0 | 0 | 0 | Close
9694 | 2 | 3 | Rest | 00:10:00 | 80:42:44 | 0 | 4.292 | 0 | 0 | 0 | 0 | 0 | 0 | 0 | 0 | 0 | 0 | 0 | 0 | 2023-03-06 19:59:04 | 0 | 0 | 0 | 0 | Close
9695 | 2 | 3 | Rest | 00:10:30 | 80:43:14 | 0 | 4.2919 | 0 | 0 | 0 | 0 | 0 | 0 | 0 | 0 | 0 | 0 | 0 | 0 | 2023-03-06 19:59:34 | 0 | 0 | 0 | 0 | Close
9696 | 2 | 3 | Rest | 00:11:00 | 80:43:44 | 0 | 4.2919 | 0 | 0 | 0 | 0 | 0 | 0 | 0 | 0 | 0 | 0 | 0 | 0 | 2023-03-06 20:00:04 | 0 | 0 | 0 | 0 | Close
9697 | 2 | 3 | Rest | 00:11:30 | 80:44:14 | 0 | 4.2918 | 0 | 0 | 0 | 0 | 0 | 0 | 0 | 0 | 0 | 0 | 0 | 0 | 2023-03-06 20:00:34 | 0 | 0 | 0 | 0 | Close
9698 | 2 | 3 | Rest | 00:12:00 | 80:44:44 | 0 | 4.2917 | 0 | 0 | 0 | 0 | 0 | 0 | 0 | 0 | 0 | 0 | 0 | 0 | 2023-03-06 20:01:04 | 0 | 0 | 0 | 0 | Close
9699 | 2 | 3 | Rest | 00:12:30 | 80:45:14 | 0 | 4.2916 | 0 | 0 | 0 | 0 | 0 | 0 | 0 | 0 | 0 | 0 | 0 | 0 | 2023-03-06 20:01:34 | 0 | 0 | 0 | 0 | Close
9700 | 2 | 3 | Rest | 00:13:00 | 80:45:44 | 0 | 4.2916 | 0 | 0 | 0 | 0 | 0 | 0 | 0 | 0 | 0 | 0 | 0 | 0 | 2023-03-06 20:02:04 | 0 | 0 | 0 | 0 | Close
9701 | 2 | 3 | Rest | 00:13:30 | 80:46:14 | 0 | 4.2916 | 0 | 0 | 0 | 0 | 0 | 0 | 0 | 0 | 0 | 0 | 0 | 0 | 2023-03-06 20:02:34 | 0 | 0 | 0 | 0 | Close
9702 | 2 | 3 | Rest | 00:14:00 | 80:46:44 | 0 | 4.2915 | 0 | 0 | 0 | 0 | 0 | 0 | 0 | 0 | 0 | 0 | 0 | 0 | 2023-03-06 20:03:04 | 0 | 0 | 0 | 0 | Close
9703 | 2 | 3 | Rest | 00:14:30 | 80:47:14 | 0 | 4.2914 | 0 | 0 | 0 | 0 | 0 | 0 | 0 | 0 | 0 | 0 | 0 | 0 | 2023-03-06 20:03:34 | 0 | 0 | 0 | 0 | Close
9704 | 2 | 3 | Rest | 00:15:00 | 80:47:44 | 0 | 4.2914 | 0 | 0 | 0 | 0 | 0 | 0 | 0 | 0 | 0 | 0 | 0 | 0 | 2023-03-06 20:04:04 | 0 | 0 | 0 | 0 | Close
9705 | 2 | 3 | Rest | 00:15:30 | 80:48:14 | 0 | 4.2913 | 0 | 0 | 0 | 0 | 0 | 0 | 0 | 0 | 0 | 0 | 0 | 0 | 2023-03-06 20:04:34 | 0 | 0 | 0 | 0 | Close
9706 | 2 | 3 | Rest | 00:16:00 | 80:48:44 | 0 | 4.2913 | 0 | 0 | 0 | 0 | 0 | 0 | 0 | 0 | 0 | 0 | 0 | 0 | 2023-03-06 20:05:04 | 0 | 0 | 0 | 0 | Close
9707 | 2 | 3 | Rest | 00:16:30 | 80:49:14 | 0 | 4.2912 | 0 | 0 | 0 | 0 | 0 | 0 | 0 | 0 | 0 | 0 | 0 | 0 | 2023-03-06 20:05:34 | 0 | 0 | 0 | 0 | Close
9708 | 2 | 3 | Rest | 00:17:00 | 80:49:44 | 0 | 4.2912 | 0 | 0 | 0 | 0 | 0 | 0 | 0 | 0 | 0 | 0 | 0 | 0 | 2023-03-06 20:06:04 | 0 | 0 | 0 | 0 | Close
9709 | 2 | 3 | Rest | 00:17:30 | 80:50:14 | 0 | 4.2911 | 0 | 0 | 0 | 0 | 0 | 0 | 0 | 0 | 0 | 0 | 0 | 0 | 2023-03-06 20:06:34 | 0 | 0 | 0 | 0 | Close
9710 | 2 | 3 | Rest | 00:18:00 | 80:50:44 | 0 | 4.2911 | 0 | 0 | 0 | 0 | 0 | 0 | 0 | 0 | 0 | 0 | 0 | 0 | 2023-03-06 20:07:04 | 0 | 0 | 0 | 0 | Close
9711 | 2 | 3 | Rest | 00:18:30 | 80:51:14 | 0 | 4.291 | 0 | 0 | 0 | 0 | 0 | 0 | 0 | 0 | 0 | 0 | 0 | 0 | 2023-03-06 20:07:34 | 0 | 0 | 0 | 0 | Close
9712 | 2 | 3 | Rest | 00:19:00 | 80:51:44 | 0 | 4.291 | 0 | 0 | 0 | 0 | 0 | 0 | 0 | 0 | 0 | 0 | 0 | 0 | 2023-03-06 20:08:04 | 0 | 0 | 0 | 0 | Close
9713 | 2 | 3 | Rest | 00:19:30 | 80:52:14 | 0 | 4.2909 | 0 | 0 | 0 | 0 | 0 | 0 | 0 | 0 | 0 | 0 | 0 | 0 | 2023-03-06 20:08:34 | 0 | 0 | 0 | 0 | Close
9714 | 2 | 3 | Rest | 00:20:00 | 80:52:44 | 0 | 4.2909 | 0 | 0 | 0 | 0 | 0 | 0 | 0 | 0 | 0 | 0 | 0 | 0 | 2023-03-06 20:09:04 | 0 | 0 | 0 | 0 | Close
9715 | 2 | 3 | Rest | 00:20:30 | 80:53:14 | 0 | 4.2908 | 0 | 0 | 0 | 0 | 0 | 0 | 0 | 0 | 0 | 0 | 0 | 0 | 2023-03-06 20:09:34 | 0 | 0 | 0 | 0 | Close
9716 | 2 | 3 | Rest | 00:21:00 | 80:53:44 | 0 | 4.2907 | 0 | 0 | 0 | 0 | 0 | 0 | 0 | 0 | 0 | 0 | 0 | 0 | 2023-03-06 20:10:04 | 0 | 0 | 0 | 0 | Close
9717 | 2 | 3 | Rest | 00:21:30 | 80:54:14 | 0 | 4.2907 | 0 | 0 | 0 | 0 | 0 | 0 | 0 | 0 | 0 | 0 | 0 | 0 | 2023-03-06 20:10:34 | 0 | 0 | 0 | 0 | Close
9718 | 2 | 3 | Rest | 00:22:00 | 80:54:44 | 0 | 4.2906 | 0 | 0 | 0 | 0 | 0 | 0 | 0 | 0 | 0 | 0 | 0 | 0 | 2023-03-06 20:11:04 | 0 | 0 | 0 | 0 | Close
9719 | 2 | 3 | Rest | 00:22:30 | 80:55:14 | 0 | 4.2906 | 0 | 0 | 0 | 0 | 0 | 0 | 0 | 0 | 0 | 0 | 0 | 0 | 2023-03-06 20:11:34 | 0 | 0 | 0 | 0 | Close
9720 | 2 | 3 | Rest | 00:23:00 | 80:55:44 | 0 | 4.2905 | 0 | 0 | 0 | 0 | 0 | 0 | 0 | 0 | 0 | 0 | 0 | 0 | 2023-03-06 20:12:04 | 0 | 0 | 0 | 0 | Close
9721 | 2 | 3 | Rest | 00:23:30 | 80:56:14 | 0 | 4.2905 | 0 | 0 | 0 | 0 | 0 | 0 | 0 | 0 | 0 | 0 | 0 | 0 | 2023-03-06 20:12:34 | 0 | 0 | 0 | 0 | Close
9722 | 2 | 3 | Rest | 00:24:00 | 80:56:44 | 0 | 4.2904 | 0 | 0 | 0 | 0 | 0 | 0 | 0 | 0 | 0 | 0 | 0 | 0 | 2023-03-06 20:13:04 | 0 | 0 | 0 | 0 | Close
9723 | 2 | 3 | Rest | 00:24:30 | 80:57:14 | 0 | 4.2904 | 0 | 0 | 0 | 0 | 0 | 0 | 0 | 0 | 0 | 0 | 0 | 0 | 2023-03-06 20:13:34 | 0 | 0 | 0 | 0 | Close
9724 | 2 | 3 | Rest | 00:25:00 | 80:57:44 | 0 | 4.2903 | 0 | 0 | 0 | 0 | 0 | 0 | 0 | 0 | 0 | 0 | 0 | 0 | 2023-03-06 20:14:04 | 0 | 0 | 0 | 0 | Close
9725 | 2 | 3 | Rest | 00:25:30 | 80:58:14 | 0 | 4.2903 | 0 | 0 | 0 | 0 | 0 | 0 | 0 | 0 | 0 | 0 | 0 | 0 | 2023-03-06 20:14:34 | 0 | 0 | 0 | 0 | Close
9726 | 2 | 3 | Rest | 00:26:00 | 80:58:44 | 0 | 4.2903 | 0 | 0 | 0 | 0 | 0 | 0 | 0 | 0 | 0 | 0 | 0 | 0 | 2023-03-06 20:15:04 | 0 | 0 | 0 | 0 | Close
9727 | 2 | 3 | Rest | 00:26:30 | 80:59:14 | 0 | 4.2902 | 0 | 0 | 0 | 0 | 0 | 0 | 0 | 0 | 0 | 0 | 0 | 0 | 2023-03-06 20:15:34 | 0 | 0 | 0 | 0 | Close
9728 | 2 | 3 | Rest | 00:27:00 | 80:59:44 | 0 | 4.2902 | 0 | 0 | 0 | 0 | 0 | 0 | 0 | 0 | 0 | 0 | 0 | 0 | 2023-03-06 20:16:04 | 0 | 0 | 0 | 0 | Close
9729 | 2 | 3 | Rest | 00:27:30 | 81:00:14 | 0 | 4.2901 | 0 | 0 | 0 | 0 | 0 | 0 | 0 | 0 | 0 | 0 | 0 | 0 | 2023-03-06 20:16:34 | 0 | 0 | 0 | 0 | Close
9730 | 2 | 3 | Rest | 00:28:00 | 81:00:44 | 0 | 4.2901 | 0 | 0 | 0 | 0 | 0 | 0 | 0 | 0 | 0 | 0 | 0 | 0 | 2023-03-06 20:17:04 | 0 | 0 | 0 | 0 | Close
9731 | 2 | 3 | Rest | 00:28:30 | 81:01:14 | 0 | 4.2901 | 0 | 0 | 0 | 0 | 0 | 0 | 0 | 0 | 0 | 0 | 0 | 0 | 2023-03-06 20:17:34 | 0 | 0 | 0 | 0 | Close
9732 | 2 | 3 | Rest | 00:29:00 | 81:01:44 | 0 | 4.29 | 0 | 0 | 0 | 0 | 0 | 0 | 0 | 0 | 0 | 0 | 0 | 0 | 2023-03-06 20:18:04 | 0 | 0 | 0 | 0 | Close
9733 | 2 | 3 | Rest | 00:29:30 | 81:02:14 | 0 | 4.29 | 0 | 0 | 0 | 0 | 0 | 0 | 0 | 0 | 0 | 0 | 0 | 0 | 2023-03-06 20:18:34 | 0 | 0 | 0 | 0 | Close
9734 | 2 | 3 | Rest | 00:30:00 | 81:02:44 | 0 | 4.2899 | 0 | 0 | 0 | 0 | 0 | 0 | 0 | 0 | 0 | 0 | 0 | 0 | 2023-03-06 20:19:04 | 0 | 0 | 0 | 0 | Close
9735 | 2 | 4 | CC DChg | 00:00:00 | 00:00:00 | -0.09959 | 4.2863 | 0 | 0 | 0 | 0 | 0 | 0 | 0 | 0 | 0 | 0 | 0 | 0 | 2023-03-06 20:19:05 | -0.00042687 | 0 | 0 | 0 | Close
9736 | 2 | 4 | CC DChg | 00:00:30 | 81:03:14 | -0.0996 | 4.2843 | 0.00083 | 0.07 | 0 | 0 | 0.00083 | 0.07 | 3.56e-06 | 0.29 | 0 | 0 | 3.56e-06 | 0.29 | 2023-03-06 20:19:35 | -0.00042672 | -0.415 | -33.3339 | 0 | Close
9737 | 2 | 4 | CC DChg | 00:01:00 | 81:03:44 | -0.09961 | 4.2833 | 0.00166 | 0.13 | 0 | 0 | 0.00166 | 0.13 | 7.11e-06 | 0.57 | 0 | 0 | 7.11e-06 | 0.57 | 2023-03-06 20:20:05 | -0.00042666 | -0.83 | -66.6698 | 0 | Close
9738 | 2 | 4 | CC DChg | 00:01:30 | 81:04:14 | -0.0996 | 4.2825 | 0.00249 | 0.2 | 0 | 0 | 0.00249 | 0.2 | 1.067e-05 | 0.86 | 0 | 0 | 1.067e-05 | 0.86 | 2023-03-06 20:20:35 | -0.00042654 | -1.0375 | -83.3378 | 0 | Close
9739 | 2 | 4 | CC DChg | 00:02:00 | 81:04:44 | -0.0996 | 4.2817 | 0.00332 | 0.27 | 0 | 0 | 0.00332 | 0.27 | 1.422e-05 | 1.14 | 0 | 0 | 1.422e-05 | 1.14 | 2023-03-06 20:21:05 | -0.00042646 | -1.0374 | -83.3353 | 0 | Close
9740 | 2 | 4 | CC DChg | 00:02:30 | 81:05:14 | -0.09959 | 4.281 | 0.00415 | 0.33 | 0 | 0 | 0.00415 | 0.33 | 1.777e-05 | 1.43 | 0 | 0 | 1.777e-05 | 1.43 | 2023-03-06 20:21:35 | -0.00042634 | -1.1857 | -95.2416 | 0 | Close
9741 | 2 | 4 | CC DChg | 00:03:00 | 81:05:44 | -0.09961 | 4.2803 | 0.00498 | 0.4 | 0 | 0 | 0.00498 | 0.4 | 2.133e-05 | 1.71 | 0 | 0 | 2.133e-05 | 1.71 | 2023-03-06 20:22:05 | -0.00042636 | -1.1857 | -95.2416 | 0 | Close
9742 | 2 | 4 | CC DChg | 00:03:30 | 81:06:14 | -0.09959 | 4.2797 | 0.00581 | 0.47 | 0 | 0 | 0.00581 | 0.47 | 2.488e-05 | 2 | 0 | 0 | 2.488e-05 | 2 | 2023-03-06 20:22:35 | -0.00042622 | -1.3833 | -111.1145 | 0 | Close
9743 | 2 | 4 | CC DChg | 00:04:00 | 81:06:44 | -0.0996 | 4.2791 | 0.00664 | 0.53 | 0 | 0 | 0.00664 | 0.53 | 2.843e-05 | 2.28 | 0 | 0 | 2.843e-05 | 2.28 | 2023-03-06 20:23:05 | -0.0004262 | -1.3833 | -111.1174 | 0 | Close
9744 | 2 | 4 | CC DChg | 00:04:30 | 81:07:14 | -0.09959 | 4.2784 | 0.00747 | 0.6 | 0 | 0 | 0.00747 | 0.6 | 3.198e-05 | 2.57 | 0 | 0 | 3.198e-05 | 2.57 | 2023-03-06 20:23:35 | -0.00042609 | -1.1857 | -95.2413 | 0 | Close
9745 | 2 | 4 | CC DChg | 00:05:00 | 81:07:44 | -0.0996 | 4.2778 | 0.0083 | 0.67 | 0 | 0 | 0.0083 | 0.67 | 3.553e-05 | 2.85 | 0 | 0 | 3.553e-05 | 2.85 | 2023-03-06 20:24:05 | -0.00042607 | -1.3833 | -111.1167 | 0 | Close
9746 | 2 | 4 | CC DChg | 00:05:30 | 81:08:14 | -0.09959 | 4.2772 | 0.00913 | 0.73 | 0 | 0 | 0.00913 | 0.73 | 3.908e-05 | 3.14 | 0 | 0 | 3.908e-05 | 3.14 | 2023-03-06 20:24:35 | -0.00042597 | -1.3833 | -111.1159 | 0 | Close
9747 | 2 | 4 | CC DChg | 00:06:00 | 81:08:44 | -0.09961 | 4.2765 | 0.00996 | 0.8 | 0 | 0 | 0.00996 | 0.8 | 4.263e-05 | 3.42 | 0 | 0 | 4.263e-05 | 3.42 | 2023-03-06 20:25:05 | -0.00042598 | -1.1857 | -95.2435 | 0 | Close
9748 | 2 | 4 | CC DChg | 00:06:30 | 81:09:14 | -0.0996 | 4.2759 | 0.01079 | 0.87 | 0 | 0 | 0.01079 | 0.87 | 4.618e-05 | 3.71 | 0 | 0 | 4.618e-05 | 3.71 | 2023-03-06 20:25:35 | -0.00042588 | -1.3833 | -111.1178 | 0 | Close
9749 | 2 | 4 | CC DChg | 00:07:00 | 81:09:44 | -0.0996 | 4.2753 | 0.01162 | 0.93 | 0 | 0 | 0.01162 | 0.93 | 4.973e-05 | 3.99 | 0 | 0 | 4.973e-05 | 3.99 | 2023-03-06 20:26:05 | -0.00042582 | -1.3833 | -111.1163 | 0 | Close
9750 | 2 | 4 | CC DChg | 00:07:30 | 81:10:14 | -0.09961 | 4.2747 | 0.01245 | 1 | 0 | 0 | 0.01245 | 1 | 5.328e-05 | 4.28 | 0 | 0 | 5.328e-05 | 4.28 | 2023-03-06 20:26:35 | -0.0004258 | -1.3833 | -111.1167 | 0 | Close
9751 | 2 | 4 | CC DChg | 00:08:00 | 81:10:44 | -0.0996 | 4.2742 | 0.01328 | 1.07 | 0 | 0 | 0.01328 | 1.07 | 5.683e-05 | 4.56 | 0 | 0 | 5.683e-05 | 4.56 | 2023-03-06 20:27:05 | -0.00042571 | -1.66 | -133.3409 | 0 | Close
9752 | 2 | 4 | CC DChg | 00:08:30 | 81:11:14 | -0.09959 | 4.2736 | 0.01411 | 1.13 | 0 | 0 | 0.01411 | 1.13 | 6.037e-05 | 4.85 | 0 | 0 | 6.037e-05 | 4.85 | 2023-03-06 20:27:35 | -0.00042561 | -1.3833 | -111.1163 | 0 | Close
9753 | 2 | 4 | CC DChg | 00:09:00 | 81:11:44 | -0.09959 | 4.2731 | 0.01494 | 1.2 | 0 | 0 | 0.01494 | 1.2 | 6.392e-05 | 5.13 | 0 | 0 | 6.392e-05 | 5.13 | 2023-03-06 20:28:05 | -0.00042556 | -1.6599 | -133.3378 | 0 | Close
9754 | 2 | 4 | CC DChg | 00:09:30 | 81:12:14 | -0.0996 | 4.2725 | 0.01577 | 1.27 | 0 | 0 | 0.01577 | 1.27 | 6.747e-05 | 5.42 | 0 | 0 | 6.747e-05 | 5.42 | 2023-03-06 20:28:35 | -0.00042554 | -1.3833 | -111.1163 | 0 | Close
9755 | 2 | 4 | CC DChg | 00:10:00 | 81:12:44 | -0.09959 | 4.2719 | 0.0166 | 1.33 | 0 | 0 | 0.0166 | 1.33 | 7.101e-05 | 5.7 | 0 | 0 | 7.101e-05 | 5.7 | 2023-03-06 20:29:05 | -0.00042544 | -1.3833 | -111.1174 | 0 | Close
9756 | 2 | 4 | CC DChg | 00:10:30 | 81:13:14 | -0.0996 | 4.2713 | 0.01743 | 1.4 | 0 | 0 | 0.01743 | 1.4 | 7.456e-05 | 5.99 | 0 | 0 | 7.456e-05 | 5.99 | 2023-03-06 20:29:35 | -0.00042542 | -1.3833 | -111.1152 | 0 | Close
9757 | 2 | 4 | CC DChg | 00:11:00 | 81:13:44 | -0.0996 | 4.2706 | 0.01826 | 1.47 | 0 | 0 | 0.01826 | 1.47 | 7.81e-05 | 6.27 | 0 | 0 | 7.81e-05 | 6.27 | 2023-03-06 20:30:05 | -0.00042535 | -1.1857 | -95.2419 | 0 | Close
9758 | 2 | 4 | CC DChg | 00:11:30 | 81:14:14 | -0.0996 | 4.2702 | 0.01909 | 1.53 | 0 | 0 | 0.01909 | 1.53 | 8.165e-05 | 6.56 | 0 | 0 | 8.165e-05 | 6.56 | 2023-03-06 20:30:35 | -0.00042531 | -2.0749 | -166.6711 | 0 | Close
9759 | 2 | 4 | CC DChg | 00:12:00 | 81:14:44 | -0.09959 | 4.2695 | 0.01992 | 1.6 | 0 | 0 | 0.01992 | 1.6 | 8.519e-05 | 6.84 | 0 | 0 | 8.519e-05 | 6.84 | 2023-03-06 20:31:05 | -0.0004252 | -1.1857 | -95.2419 | 0 | Close
9760 | 2 | 4 | CC DChg | 00:12:30 | 81:15:14 | -0.0996 | 4.269 | 0.02075 | 1.67 | 0 | 0 | 0.02075 | 1.67 | 8.873e-05 | 7.13 | 0 | 0 | 8.873e-05 | 7.13 | 2023-03-06 20:31:35 | -0.00042519 | -1.66 | -133.3418 | 0 | Close
9761 | 2 | 4 | CC DChg | 00:13:00 | 81:15:44 | -0.09959 | 4.2684 | 0.02158 | 1.73 | 0 | 0 | 0.02158 | 1.73 | 9.228e-05 | 7.41 | 0 | 0 | 9.228e-05 | 7.41 | 2023-03-06 20:32:05 | -0.00042509 | -1.3833 | -111.1148 | 0 | Close
9762 | 2 | 4 | CC DChg | 00:13:30 | 81:16:14 | -0.09959 | 4.2679 | 0.02241 | 1.8 | 0 | 0 | 0.02241 | 1.8 | 9.582e-05 | 7.7 | 0 | 0 | 9.582e-05 | 7.7 | 2023-03-06 20:32:35 | -0.00042504 | -1.6599 | -133.3356 | 0 | Close
9763 | 2 | 4 | CC DChg | 00:14:00 | 81:16:44 | -0.0996 | 4.2673 | 0.02324 | 1.87 | 0 | 0 | 0.02324 | 1.87 | 9.936e-05 | 7.98 | 0 | 0 | 9.936e-05 | 7.98 | 2023-03-06 20:33:05 | -0.00042502 | -1.3833 | -111.1148 | 0 | Close
9764 | 2 | 4 | CC DChg | 00:14:30 | 81:17:14 | -0.09961 | 4.2667 | 0.02407 | 1.93 | 0 | 0 | 0.02407 | 1.93 | 0.0001029 | 8.27 | 0 | 0 | 0.0001029 | 8.27 | 2023-03-06 20:33:35 | -0.00042501 | -1.3833 | -111.1174 | 0 | Close
9765 | 2 | 4 | CC DChg | 00:15:00 | 81:17:44 | -0.0996 | 4.2662 | 0.0249 | 2 | 0 | 0 | 0.0249 | 2 | 0.00010644 | 8.55 | 0 | 0 | 0.00010644 | 8.55 | 2023-03-06 20:34:05 | -0.00042491 | -1.6599 | -133.3369 | 0 | Close
9766 | 2 | 4 | CC DChg | 00:15:30 | 81:18:14 | -0.0996 | 4.2656 | 0.02573 | 2.07 | 0 | 0 | 0.02573 | 2.07 | 0.00010998 | 8.83 | 0 | 0 | 0.00010998 | 8.83 | 2023-03-06 20:34:35 | -0.00042485 | -1.3833 | -111.1148 | 0 | Close
9767 | 2 | 4 | CC DChg | 00:16:00 | 81:18:44 | -0.0996 | 4.265 | 0.02656 | 2.13 | 0 | 0 | 0.02656 | 2.13 | 0.00011352 | 9.12 | 0 | 0 | 0.00011352 | 9.12 | 2023-03-06 20:35:05 | -0.00042479 | -1.3833 | -111.1152 | 0 | Close
9768 | 2 | 4 | CC DChg | 00:16:30 | 81:19:14 | -0.0996 | 4.2645 | 0.02739 | 2.2 | 0 | 0 | 0.02739 | 2.2 | 0.00011706 | 9.4 | 0 | 0 | 0.00011706 | 9.4 | 2023-03-06 20:35:35 | -0.00042474 | -1.6599 | -133.3387 | 0 | Close
9769 | 2 | 4 | CC DChg | 00:17:00 | 81:19:44 | -0.09959 | 4.2639 | 0.02822 | 2.27 | 0 | 0 | 0.02822 | 2.27 | 0.0001206 | 9.69 | 0 | 0 | 0.0001206 | 9.69 | 2023-03-06 20:36:05 | -0.00042464 | -1.3833 | -111.1152 | 0 | Close
9770 | 2 | 4 | CC DChg | 00:17:30 | 81:20:14 | -0.09961 | 4.2634 | 0.02905 | 2.33 | 0 | 0 | 0.02905 | 2.33 | 0.00012414 | 9.97 | 0 | 0 | 0.00012414 | 9.97 | 2023-03-06 20:36:35 | -0.00042468 | -1.6599 | -133.3378 | 0 | Close
9771 | 2 | 4 | CC DChg | 00:18:00 | 81:20:44 | -0.09958 | 4.2628 | 0.02988 | 2.4 | 0 | 0 | 0.02988 | 2.4 | 0.00012768 | 10.26 | 0 | 0 | 0.00012768 | 10.26 | 2023-03-06 20:37:05 | -0.00042449 | -1.3833 | -111.1156 | 0 | Close
9772 | 2 | 4 | CC DChg | 00:18:30 | 81:21:14 | -0.09959 | 4.2623 | 0.03071 | 2.47 | 0 | 0 | 0.03071 | 2.47 | 0.00013122 | 10.54 | 0 | 0 | 0.00013122 | 10.54 | 2023-03-06 20:37:35 | -0.00042448 | -1.6599 | -133.3338 | 0 | Close
9773 | 2 | 4 | CC DChg | 00:19:00 | 81:21:44 | -0.09959 | 4.2617 | 0.03154 | 2.53 | 0 | 0 | 0.03154 | 2.53 | 0.00013475 | 10.82 | 0 | 0 | 0.00013475 | 10.82 | 2023-03-06 20:38:05 | -0.00042442 | -1.3833 | -111.1137 | 0 | Close
9774 | 2 | 4 | CC DChg | 00:19:30 | 81:22:14 | -0.09959 | 4.2612 | 0.03237 | 2.6 | 0 | 0 | 0.03237 | 2.6 | 0.00013829 | 11.11 | 0 | 0 | 0.00013829 | 11.11 | 2023-03-06 20:38:35 | -0.00042437 | -1.66 | -133.3405 | 0 | Close
9775 | 2 | 4 | CC DChg | 00:20:00 | 81:22:44 | -0.0996 | 4.2606 | 0.0332 | 2.67 | 0 | 0 | 0.0332 | 2.67 | 0.00014183 | 11.39 | 0 | 0 | 0.00014183 | 11.39 | 2023-03-06 20:39:05 | -0.00042436 | -1.3833 | -111.1159 | 0 | Close
9776 | 2 | 4 | CC DChg | 00:20:30 | 81:23:14 | -0.09959 | 4.26 | 0.03403 | 2.73 | 0 | 0 | 0.03403 | 2.73 | 0.00014536 | 11.68 | 0 | 0 | 0.00014536 | 11.68 | 2023-03-06 20:39:35 | -0.00042425 | -1.3833 | -111.1137 | 0 | Close
9777 | 2 | 4 | CC DChg | 00:21:00 | 81:23:44 | -0.0996 | 4.2595 | 0.03486 | 2.8 | 0 | 0 | 0.03486 | 2.8 | 0.0001489 | 11.96 | 0 | 0 | 0.0001489 | 11.96 | 2023-03-06 20:40:05 | -0.00042425 | -1.6599 | -133.3347 | 0 | Close
9778 | 2 | 4 | CC DChg | 00:21:30 | 81:24:14 | -0.09959 | 4.2589 | 0.03569 | 2.87 | 0 | 0 | 0.03569 | 2.87 | 0.00015243 | 12.24 | 0 | 0 | 0.00015243 | 12.24 | 2023-03-06 20:40:35 | -0.00042414 | -1.3832 | -111.113 | 0 | Close
9779 | 2 | 4 | CC DChg | 00:22:00 | 81:24:44 | -0.09959 | 4.2584 | 0.03652 | 2.93 | 0 | 0 | 0.03652 | 2.93 | 0.00015597 | 12.53 | 0 | 0 | 0.00015597 | 12.53 | 2023-03-06 20:41:05 | -0.00042409 | -1.6599 | -133.3378 | 0 | Close
9780 | 2 | 4 | CC DChg | 00:22:30 | 81:25:14 | -0.09959 | 4.2578 | 0.03735 | 3 | 0 | 0 | 0.03735 | 3 | 0.0001595 | 12.81 | 0 | 0 | 0.0001595 | 12.81 | 2023-03-06 20:41:35 | -0.00042403 | -1.3833 | -111.1145 | 0 | Close
9781 | 2 | 4 | CC DChg | 00:23:00 | 81:25:44 | -0.09958 | 4.2572 | 0.03818 | 3.07 | 0 | 0 | 0.03818 | 3.07 | 0.00016304 | 13.1 | 0 | 0 | 0.00016304 | 13.1 | 2023-03-06 20:42:05 | -0.00042393 | -1.3832 | -111.1122 | 0 | Close
9782 | 2 | 4 | CC DChg | 00:23:30 | 81:26:14 | -0.09959 | 4.2567 | 0.03901 | 3.13 | 0 | 0 | 0.03901 | 3.13 | 0.00016657 | 13.38 | 0 | 0 | 0.00016657 | 13.38 | 2023-03-06 20:42:35 | -0.00042392 | -1.6599 | -133.3351 | 0 | Close
9783 | 2 | 4 | CC DChg | 00:24:00 | 81:26:44 | -0.09959 | 4.2562 | 0.03984 | 3.2 | 0 | 0 | 0.03984 | 3.2 | 0.0001701 | 13.66 | 0 | 0 | 0.0001701 | 13.66 | 2023-03-06 20:43:05 | -0.00042387 | -1.6599 | -133.336 | 0 | Close
9784 | 2 | 4 | CC DChg | 00:24:30 | 81:27:14 | -0.0996 | 4.2556 | 0.04067 | 3.27 | 0 | 0 | 0.04067 | 3.27 | 0.00017363 | 13.95 | 0 | 0 | 0.00017363 | 13.95 | 2023-03-06 20:43:35 | -0.00042386 | -1.3833 | -111.1152 | 0 | Close
9785 | 2 | 4 | CC DChg | 00:25:00 | 81:27:44 | -0.09958 | 4.2551 | 0.0415 | 3.33 | 0 | 0 | 0.0415 | 3.33 | 0.00017717 | 14.23 | 0 | 0 | 0.00017717 | 14.23 | 2023-03-06 20:44:05 | -0.00042372 | -1.6599 | -133.3356 | 0 | Close
9786 | 2 | 4 | CC DChg | 00:25:30 | 81:28:14 | -0.09959 | 4.2545 | 0.04233 | 3.4 | 0 | 0 | 0.04233 | 3.4 | 0.0001807 | 14.51 | 0 | 0 | 0.0001807 | 14.51 | 2023-03-06 20:44:35 | -0.00042371 | -1.3833 | -111.1156 | 0 | Close
9787 | 2 | 4 | CC DChg | 00:26:00 | 81:28:44 | -0.09959 | 4.254 | 0.04316 | 3.47 | 0 | 0 | 0.04316 | 3.47 | 0.00018423 | 14.8 | 0 | 0 | 0.00018423 | 14.8 | 2023-03-06 20:45:05 | -0.00042366 | -1.6599 | -133.3342 | 0 | Close
9788 | 2 | 4 | CC DChg | 00:26:30 | 81:29:14 | -0.0996 | 4.2535 | 0.04399 | 3.53 | 0 | 0 | 0.04399 | 3.53 | 0.00018776 | 15.08 | 0 | 0 | 0.00018776 | 15.08 | 2023-03-06 20:45:35 | -0.00042365 | -1.6599 | -133.336 | 0 | Close
9789 | 2 | 4 | CC DChg | 00:27:00 | 81:29:44 | -0.0996 | 4.2529 | 0.04482 | 3.6 | 0 | 0 | 0.04482 | 3.6 | 0.00019129 | 15.37 | 0 | 0 | 0.00019129 | 15.37 | 2023-03-06 20:46:05 | -0.00042359 | -1.3832 | -111.1119 | 0 | Close
9790 | 2 | 4 | CC DChg | 00:27:30 | 81:30:14 | -0.09959 | 4.2523 | 0.04565 | 3.67 | 0 | 0 | 0.04565 | 3.67 | 0.00019482 | 15.65 | 0 | 0 | 0.00019482 | 15.65 | 2023-03-06 20:46:35 | -0.00042349 | -1.3832 | -111.1107 | 0 | Close
9791 | 2 | 4 | CC DChg | 00:28:00 | 81:30:44 | -0.09958 | 4.2518 | 0.04648 | 3.73 | 0 | 0 | 0.04648 | 3.73 | 0.00019835 | 15.93 | 0 | 0 | 0.00019835 | 15.93 | 2023-03-06 20:47:05 | -0.00042339 | -1.6599 | -133.336 | 0 | Close
9792 | 2 | 4 | CC DChg | 00:28:30 | 81:31:14 | -0.09959 | 4.2512 | 0.04731 | 3.8 | 0 | 0 | 0.04731 | 3.8 | 0.00020188 | 16.22 | 0 | 0 | 0.00020188 | 16.22 | 2023-03-06 20:47:35 | -0.00042338 | -1.3832 | -111.1115 | 0 | Close
9793 | 2 | 4 | CC DChg | 00:29:00 | 81:31:44 | -0.09959 | 4.2507 | 0.04814 | 3.87 | 0 | 0 | 0.04814 | 3.87 | 0.0002054 | 16.5 | 0 | 0 | 0.0002054 | 16.5 | 2023-03-06 20:48:05 | -0.00042333 | -1.6599 | -133.3342 | 0 | Close
9794 | 2 | 4 | CC DChg | 00:29:30 | 81:32:14 | -0.09959 | 4.2501 | 0.04897 | 3.93 | 0 | 0 | 0.04897 | 3.93 | 0.00020893 | 16.78 | 0 | 0 | 0.00020893 | 16.78 | 2023-03-06 20:48:35 | -0.00042327 | -1.3832 | -111.1081 | 0 | Close
9795 | 2 | 4 | CC DChg | 00:30:00 | 81:32:44 | -0.0996 | 4.2497 | 0.0498 | 4 | 0 | 0 | 0.0498 | 4 | 0.00021246 | 17.07 | 0 | 0 | 0.00021246 | 17.07 | 2023-03-06 20:49:05 | -0.00042327 | -2.0749 | -166.6722 | 0 | Close
9796 | 2 | 4 | CC DChg | 00:30:30 | 81:33:14 | -0.09959 | 4.2491 | 0.05063 | 4.07 | 0 | 0 | 0.05063 | 4.07 | 0.00021598 | 17.35 | 0 | 0 | 0.00021598 | 17.35 | 2023-03-06 20:49:35 | -0.00042317 | -1.3832 | -111.1096 | 0 | Close
9797 | 2 | 4 | CC DChg | 00:31:00 | 81:33:44 | -0.09959 | 4.2485 | 0.05146 | 4.13 | 0 | 0 | 0.05146 | 4.13 | 0.00021951 | 17.63 | 0 | 0 | 0.00021951 | 17.63 | 2023-03-06 20:50:05 | -0.00042311 | -1.3832 | -111.1111 | 0 | Close
9798 | 2 | 4 | CC DChg | 00:31:30 | 81:34:14 | -0.0996 | 4.2479 | 0.05229 | 4.2 | 0 | 0 | 0.05229 | 4.2 | 0.00022304 | 17.92 | 0 | 0 | 0.00022304 | 17.92 | 2023-03-06 20:50:35 | -0.00042309 | -1.3832 | -111.1111 | 0 | Close
9799 | 2 | 4 | CC DChg | 00:32:00 | 81:34:44 | -0.09959 | 4.2474 | 0.05312 | 4.27 | 0 | 0 | 0.05312 | 4.27 | 0.00022656 | 18.2 | 0 | 0 | 0.00022656 | 18.2 | 2023-03-06 20:51:05 | -0.000423 | -1.6599 | -133.336 | 0 | Close
9800 | 2 | 4 | CC DChg | 00:32:30 | 81:35:14 | -0.09959 | 4.2469 | 0.05395 | 4.33 | 0 | 0 | 0.05395 | 4.33 | 0.00023009 | 18.48 | 0 | 0 | 0.00023009 | 18.48 | 2023-03-06 20:51:35 | -0.00042295 | -1.6598 | -133.3307 | 0 | Close
9801 | 2 | 4 | CC DChg | 00:33:00 | 81:35:44 | -0.09959 | 4.2463 | 0.05478 | 4.4 | 0 | 0 | 0.05478 | 4.4 | 0.00023361 | 18.77 | 0 | 0 | 0.00023361 | 18.77 | 2023-03-06 20:52:05 | -0.00042289 | -1.3832 | -111.1104 | 0 | Close
9802 | 2 | 4 | CC DChg | 00:33:30 | 81:36:14 | -0.09958 | 4.2458 | 0.05561 | 4.47 | 0 | 0 | 0.05561 | 4.47 | 0.00023713 | 19.05 | 0 | 0 | 0.00023713 | 19.05 | 2023-03-06 20:52:35 | -0.0004228 | -1.6599 | -133.3333 | 0 | Close
9803 | 2 | 4 | CC DChg | 00:34:00 | 81:36:44 | -0.09959 | 4.2453 | 0.05644 | 4.53 | 0 | 0 | 0.05644 | 4.53 | 0.00024066 | 19.33 | 0 | 0 | 0.00024066 | 19.33 | 2023-03-06 20:53:05 | -0.00042279 | -1.6598 | -133.328 | 0 | Close
9804 | 2 | 4 | CC DChg | 00:34:30 | 81:37:14 | -0.09959 | 4.2447 | 0.05727 | 4.6 | 0 | 0 | 0.05727 | 4.6 | 0.00024418 | 19.61 | 0 | 0 | 0.00024418 | 19.61 | 2023-03-06 20:53:35 | -0.00042273 | -1.3832 | -111.1119 | 0 | Close
9805 | 2 | 4 | CC DChg | 00:35:00 | 81:37:44 | -0.09959 | 4.2442 | 0.0581 | 4.67 | 0 | 0 | 0.0581 | 4.67 | 0.0002477 | 19.9 | 0 | 0 | 0.0002477 | 19.9 | 2023-03-06 20:54:05 | -0.00042268 | -1.6599 | -133.3333 | 0 | Close
9806 | 2 | 4 | CC DChg | 00:35:30 | 81:38:14 | -0.0996 | 4.2437 | 0.05893 | 4.73 | 0 | 0 | 0.05893 | 4.73 | 0.00025123 | 20.18 | 0 | 0 | 0.00025123 | 20.18 | 2023-03-06 20:54:35 | -0.00042267 | -1.6598 | -133.3315 | 0 | Close
9807 | 2 | 4 | CC DChg | 00:36:00 | 81:38:44 | -0.09961 | 4.2432 | 0.05976 | 4.8 | 0 | 0 | 0.05976 | 4.8 | 0.00025475 | 20.46 | 0 | 0 | 0.00025475 | 20.46 | 2023-03-06 20:55:05 | -0.00042267 | -1.6599 | -133.3342 | 0 | Close
9808 | 2 | 4 | CC DChg | 00:36:30 | 81:39:14 | -0.09958 | 4.2426 | 0.06059 | 4.87 | 0 | 0 | 0.06059 | 4.87 | 0.00025827 | 20.75 | 0 | 0 | 0.00025827 | 20.75 | 2023-03-06 20:55:35 | -0.00042248 | -1.3833 | -111.1133 | 0 | Close
9809 | 2 | 4 | CC DChg | 00:37:00 | 81:39:44 | -0.09959 | 4.242 | 0.06142 | 4.93 | 0 | 0 | 0.06142 | 4.93 | 0.00026179 | 21.03 | 0 | 0 | 0.00026179 | 21.03 | 2023-03-06 20:56:05 | -0.00042246 | -1.3832 | -111.1104 | 0 | Close
9810 | 2 | 4 | CC DChg | 00:37:30 | 81:40:14 | -0.09959 | 4.2416 | 0.06225 | 5 | 0 | 0 | 0.06225 | 5 | 0.00026531 | 21.31 | 0 | 0 | 0.00026531 | 21.31 | 2023-03-06 20:56:35 | -0.00042242 | -2.0748 | -166.6633 | 0 | Close
9811 | 2 | 4 | CC DChg | 00:38:00 | 81:40:44 | -0.0996 | 4.2411 | 0.06308 | 5.07 | 0 | 0 | 0.06308 | 5.07 | 0.00026883 | 21.59 | 0 | 0 | 0.00026883 | 21.59 | 2023-03-06 20:57:05 | -0.00042241 | -1.6599 | -133.3342 | 0 | Close
9812 | 2 | 4 | CC DChg | 00:38:30 | 81:41:14 | -0.0996 | 4.2405 | 0.06391 | 5.13 | 0 | 0 | 0.06391 | 5.13 | 0.00027235 | 21.88 | 0 | 0 | 0.00027235 | 21.88 | 2023-03-06 20:57:35 | -0.00042235 | -1.3832 | -111.1089 | 0 | Close
9813 | 2 | 4 | CC DChg | 00:39:00 | 81:41:44 | -0.09959 | 4.24 | 0.06474 | 5.2 | 0 | 0 | 0.06474 | 5.2 | 0.00027587 | 22.16 | 0 | 0 | 0.00027587 | 22.16 | 2023-03-06 20:58:05 | -0.00042226 | -1.6599 | -133.3351 | 0 | Close
9814 | 2 | 4 | CC DChg | 00:39:30 | 81:42:14 | -0.09961 | 4.2394 | 0.06557 | 5.27 | 0 | 0 | 0.06557 | 5.27 | 0.00027939 | 22.44 | 0 | 0 | 0.00027939 | 22.44 | 2023-03-06 20:58:35 | -0.00042229 | -1.3832 | -111.1119 | 0 | Close
9815 | 2 | 4 | CC DChg | 00:40:00 | 81:42:44 | -0.09957 | 4.2389 | 0.0664 | 5.33 | 0 | 0 | 0.0664 | 5.33 | 0.00028291 | 22.73 | 0 | 0 | 0.00028291 | 22.73 | 2023-03-06 20:59:05 | -0.00042207 | -1.6599 | -133.3333 | 0 | Close
9816 | 2 | 4 | CC DChg | 00:40:30 | 81:43:14 | -0.09959 | 4.2382 | 0.06723 | 5.4 | 0 | 0 | 0.06723 | 5.4 | 0.00028642 | 23.01 | 0 | 0 | 0.00028642 | 23.01 | 2023-03-06 20:59:35 | -0.00042208 | -1.1856 | -95.2394 | 0 | Close
9817 | 2 | 4 | CC DChg | 00:41:00 | 81:43:44 | -0.0996 | 4.2377 | 0.06806 | 5.47 | 0 | 0 | 0.06806 | 5.47 | 0.00028994 | 23.29 | 0 | 0 | 0.00028994 | 23.29 | 2023-03-06 21:00:05 | -0.00042207 | -1.6599 | -133.3351 | 0 | Close
9818 | 2 | 4 | CC DChg | 00:41:30 | 81:44:14 | -0.0996 | 4.2372 | 0.06889 | 5.53 | 0 | 0 | 0.06889 | 5.53 | 0.00029346 | 23.57 | 0 | 0 | 0.00029346 | 23.57 | 2023-03-06 21:00:35 | -0.00042203 | -1.6599 | -133.3342 | 0 | Close
9819 | 2 | 4 | CC DChg | 00:42:00 | 81:44:44 | -0.0996 | 4.2367 | 0.06972 | 5.6 | 0 | 0 | 0.06972 | 5.6 | 0.00029697 | 23.86 | 0 | 0 | 0.00029697 | 23.86 | 2023-03-06 21:01:05 | -0.00042198 | -1.6599 | -133.3333 | 0 | Close
9820 | 2 | 4 | CC DChg | 00:42:30 | 81:45:14 | -0.0996 | 4.2362 | 0.07055 | 5.67 | 0 | 0 | 0.07055 | 5.67 | 0.00030049 | 24.14 | 0 | 0 | 0.00030049 | 24.14 | 2023-03-06 21:01:35 | -0.00042193 | -1.6598 | -133.3315 | 0 | Close
9821 | 2 | 4 | CC DChg | 00:43:00 | 81:45:44 | -0.0996 | 4.2357 | 0.07138 | 5.73 | 0 | 0 | 0.07138 | 5.73 | 0.00030401 | 24.42 | 0 | 0 | 0.00030401 | 24.42 | 2023-03-06 21:02:05 | -0.00042188 | -1.6599 | -133.3369 | 0 | Close
9822 | 2 | 4 | CC DChg | 00:43:30 | 81:46:14 | -0.0996 | 4.2351 | 0.07221 | 5.8 | 0 | 0 | 0.07221 | 5.8 | 0.00030752 | 24.7 | 0 | 0 | 0.00030752 | 24.7 | 2023-03-06 21:02:35 | -0.00042182 | -1.3833 | -111.1133 | 0 | Close
9823 | 2 | 4 | CC DChg | 00:44:00 | 81:46:44 | -0.0996 | 4.2346 | 0.07304 | 5.87 | 0 | 0 | 0.07304 | 5.87 | 0.00031104 | 24.98 | 0 | 0 | 0.00031104 | 24.98 | 2023-03-06 21:03:05 | -0.00042177 | -1.6599 | -133.3333 | 0 | Close
9824 | 2 | 4 | CC DChg | 00:44:30 | 81:47:14 | -0.09959 | 4.2341 | 0.07387 | 5.93 | 0 | 0 | 0.07387 | 5.93 | 0.00031455 | 25.27 | 0 | 0 | 0.00031455 | 25.27 | 2023-03-06 21:03:35 | -0.00042167 | -1.6599 | -133.3351 | 0 | Close
9825 | 2 | 4 | CC DChg | 00:45:00 | 81:47:44 | -0.0996 | 4.2335 | 0.0747 | 6 | 0 | 0 | 0.0747 | 6 | 0.00031806 | 25.55 | 0 | 0 | 0.00031806 | 25.55 | 2023-03-06 21:04:05 | -0.00042166 | -1.3832 | -111.1111 | 0 | Close
9826 | 2 | 4 | CC DChg | 00:45:30 | 81:48:14 | -0.0996 | 4.233 | 0.07553 | 6.07 | 0 | 0 | 0.07553 | 6.07 | 0.00032158 | 25.83 | 0 | 0 | 0.00032158 | 25.83 | 2023-03-06 21:04:35 | -0.00042161 | -1.6599 | -133.3378 | 0 | Close
9827 | 2 | 4 | CC DChg | 00:46:00 | 81:48:44 | -0.09958 | 4.2324 | 0.07636 | 6.13 | 0 | 0 | 0.07636 | 6.13 | 0.00032509 | 26.11 | 0 | 0 | 0.00032509 | 26.11 | 2023-03-06 21:05:05 | -0.00042146 | -1.3832 | -111.1126 | 0 | Close
9828 | 2 | 4 | CC DChg | 00:46:30 | 81:49:14 | -0.09959 | 4.2319 | 0.07719 | 6.2 | 0 | 0 | 0.07719 | 6.2 | 0.0003286 | 26.4 | 0 | 0 | 0.0003286 | 26.4 | 2023-03-06 21:05:35 | -0.00042145 | -1.6599 | -133.3333 | 0 | Close
9829 | 2 | 4 | CC DChg | 00:47:00 | 81:49:44 | -0.0996 | 4.2314 | 0.07802 | 6.27 | 0 | 0 | 0.07802 | 6.27 | 0.00033211 | 26.68 | 0 | 0 | 0.00033211 | 26.68 | 2023-03-06 21:06:05 | -0.00042145 | -1.6599 | -133.3333 | 0 | Close
9830 | 2 | 4 | CC DChg | 00:47:30 | 81:50:14 | -0.09959 | 4.2309 | 0.07885 | 6.33 | 0 | 0 | 0.07885 | 6.33 | 0.00033563 | 26.96 | 0 | 0 | 0.00033563 | 26.96 | 2023-03-06 21:06:35 | -0.00042136 | -1.6599 | -133.3378 | 0 | Close
9831 | 2 | 4 | CC DChg | 00:48:00 | 81:50:44 | -0.09959 | 4.2303 | 0.07968 | 6.4 | 0 | 0 | 0.07968 | 6.4 | 0.00033914 | 27.24 | 0 | 0 | 0.00033914 | 27.24 | 2023-03-06 21:07:05 | -0.0004213 | -1.3833 | -111.1141 | 0 | Close
9832 | 2 | 4 | CC DChg | 00:48:30 | 81:51:14 | -0.0996 | 4.2298 | 0.08051 | 6.47 | 0 | 0 | 0.08051 | 6.47 | 0.00034265 | 27.52 | 0 | 0 | 0.00034265 | 27.52 | 2023-03-06 21:07:35 | -0.00042129 | -1.6598 | -133.3307 | 0 | Close
9833 | 2 | 4 | CC DChg | 00:49:00 | 81:51:44 | -0.0996 | 4.2294 | 0.08134 | 6.53 | 0 | 0 | 0.08134 | 6.53 | 0.00034616 | 27.81 | 0 | 0 | 0.00034616 | 27.81 | 2023-03-06 21:08:05 | -0.00042125 | -2.0748 | -166.6656 | 0 | Close
9834 | 2 | 4 | CC DChg | 00:49:30 | 81:52:14 | -0.0996 | 4.2288 | 0.08217 | 6.6 | 0 | 0 | 0.08217 | 6.6 | 0.00034967 | 28.09 | 0 | 0 | 0.00034967 | 28.09 | 2023-03-06 21:08:35 | -0.00042119 | -1.3832 | -111.1133 | 0 | Close
9835 | 2 | 4 | CC DChg | 00:50:00 | 81:52:44 | -0.09959 | 4.2282 | 0.083 | 6.67 | 0 | 0 | 0.083 | 6.67 | 0.00035318 | 28.37 | 0 | 0 | 0.00035318 | 28.37 | 2023-03-06 21:09:05 | -0.00042109 | -1.3833 | -111.1148 | 0 | Close
9836 | 2 | 4 | CC DChg | 00:50:30 | 81:53:14 | -0.09959 | 4.2278 | 0.08382 | 6.73 | 0 | 0 | 0.08382 | 6.73 | 0.00035669 | 28.65 | 0 | 0 | 0.00035669 | 28.65 | 2023-03-06 21:09:35 | -0.00042105 | -2.0748 | -166.6644 | 0 | Close
9837 | 2 | 4 | CC DChg | 00:51:00 | 81:53:44 | -0.09958 | 4.2272 | 0.08465 | 6.8 | 0 | 0 | 0.08465 | 6.8 | 0.0003602 | 28.93 | 0 | 0 | 0.0003602 | 28.93 | 2023-03-06 21:10:05 | -0.00042094 | -1.3832 | -111.1126 | 0 | Close
9838 | 2 | 4 | CC DChg | 00:51:30 | 81:54:14 | -0.09959 | 4.2267 | 0.08548 | 6.87 | 0 | 0 | 0.08548 | 6.87 | 0.0003637 | 29.22 | 0 | 0 | 0.0003637 | 29.22 | 2023-03-06 21:10:35 | -0.00042094 | -1.6598 | -133.3298 | 0 | Close
9839 | 2 | 4 | CC DChg | 00:52:00 | 81:54:44 | -0.09959 | 4.2262 | 0.08631 | 6.93 | 0 | 0 | 0.08631 | 6.93 | 0.00036721 | 29.5 | 0 | 0 | 0.00036721 | 29.5 | 2023-03-06 21:11:05 | -0.00042089 | -1.6599 | -133.3333 | 0 | Close
9840 | 2 | 4 | CC DChg | 00:52:30 | 81:55:14 | -0.09959 | 4.2256 | 0.08714 | 7 | 0 | 0 | 0.08714 | 7 | 0.00037072 | 29.78 | 0 | 0 | 0.00037072 | 29.78 | 2023-03-06 21:11:35 | -0.00042083 | -1.3832 | -111.1074 | 0 | Close
9841 | 2 | 4 | CC DChg | 00:53:00 | 81:55:44 | -0.09958 | 4.2251 | 0.08797 | 7.07 | 0 | 0 | 0.08797 | 7.07 | 0.00037422 | 30.06 | 0 | 0 | 0.00037422 | 30.06 | 2023-03-06 21:12:05 | -0.00042074 | -1.6598 | -133.3298 | 0 | Close
9842 | 2 | 4 | CC DChg | 00:53:30 | 81:56:14 | -0.0996 | 4.2246 | 0.0888 | 7.13 | 0 | 0 | 0.0888 | 7.13 | 0.00037773 | 30.34 | 0 | 0 | 0.00037773 | 30.34 | 2023-03-06 21:12:35 | -0.00042077 | -1.6598 | -133.3307 | 0 | Close
9843 | 2 | 4 | CC DChg | 00:54:00 | 81:56:44 | -0.0996 | 4.224 | 0.08963 | 7.2 | 0 | 0 | 0.08963 | 7.2 | 0.00038124 | 30.62 | 0 | 0 | 0.00038124 | 30.62 | 2023-03-06 21:13:05 | -0.00042071 | -1.3832 | -111.1089 | 0 | Close
9844 | 2 | 4 | CC DChg | 00:54:30 | 81:57:14 | -0.09958 | 4.2235 | 0.09046 | 7.27 | 0 | 0 | 0.09046 | 7.27 | 0.00038474 | 30.91 | 0 | 0 | 0.00038474 | 30.91 | 2023-03-06 21:13:35 | -0.00042058 | -1.6598 | -133.3307 | 0 | Close
9845 | 2 | 4 | CC DChg | 00:55:00 | 81:57:44 | -0.0996 | 4.223 | 0.09129 | 7.33 | 0 | 0 | 0.09129 | 7.33 | 0.00038825 | 31.19 | 0 | 0 | 0.00038825 | 31.19 | 2023-03-06 21:14:05 | -0.00042061 | -1.6599 | -133.3351 | 0 | Close
9846 | 2 | 4 | CC DChg | 00:55:30 | 81:58:14 | -0.09959 | 4.2225 | 0.09212 | 7.4 | 0 | 0 | 0.09212 | 7.4 | 0.00039175 | 31.47 | 0 | 0 | 0.00039175 | 31.47 | 2023-03-06 21:14:35 | -0.00042052 | -1.6599 | -133.3333 | 0 | Close
9847 | 2 | 4 | CC DChg | 00:56:00 | 81:58:44 | -0.09959 | 4.222 | 0.09295 | 7.47 | 0 | 0 | 0.09295 | 7.47 | 0.00039526 | 31.75 | 0 | 0 | 0.00039526 | 31.75 | 2023-03-06 21:15:05 | -0.00042047 | -1.6598 | -133.3307 | 0 | Close
9848 | 2 | 4 | CC DChg | 00:56:30 | 81:59:14 | -0.09959 | 4.2214 | 0.09378 | 7.53 | 0 | 0 | 0.09378 | 7.53 | 0.00039876 | 32.03 | 0 | 0 | 0.00039876 | 32.03 | 2023-03-06 21:15:35 | -0.00042041 | -1.3832 | -111.1104 | 0 | Close
9849 | 2 | 4 | CC DChg | 00:57:00 | 81:59:44 | -0.09959 | 4.221 | 0.09461 | 7.6 | 0 | 0 | 0.09461 | 7.6 | 0.00040226 | 32.31 | 0 | 0 | 0.00040226 | 32.31 | 2023-03-06 21:16:05 | -0.00042037 | -2.0748 | -166.6622 | 0 | Close
9850 | 2 | 4 | CC DChg | 00:57:30 | 82:00:14 | -0.09956 | 4.2203 | 0.09544 | 7.67 | 0 | 0 | 0.09544 | 7.67 | 0.00040577 | 32.59 | 0 | 0 | 0.00040577 | 32.59 | 2023-03-06 21:16:35 | -0.00042017 | -1.1854 | -95.2215 | 0 | Close
9851 | 2 | 4 | CC DChg | 00:58:00 | 82:00:44 | -0.09956 | 4.2197 | 0.09627 | 7.73 | 0 | 0 | 0.09627 | 7.73 | 0.00040927 | 32.88 | 0 | 0 | 0.00040927 | 32.88 | 2023-03-06 21:17:05 | -0.00042011 | -1.3828 | -111.0799 | 0 | Close
9852 | 2 | 4 | CC DChg | 00:58:30 | 82:01:14 | -0.09955 | 4.2192 | 0.0971 | 7.8 | 0 | 0 | 0.0971 | 7.8 | 0.00041277 | 33.16 | 0 | 0 | 0.00041277 | 33.16 | 2023-03-06 21:17:35 | -0.00042002 | -1.6594 | -133.2958 | 0 | Close
9853 | 2 | 4 | CC DChg | 00:59:00 | 82:01:44 | -0.09956 | 4.2187 | 0.09793 | 7.87 | 0 | 0 | 0.09793 | 7.87 | 0.00041627 | 33.44 | 0 | 0 | 0.00041627 | 33.44 | 2023-03-06 21:18:05 | -0.00042001 | -1.6594 | -133.2941 | 0 | Close
9854 | 2 | 4 | CC DChg | 00:59:30 | 82:02:14 | -0.09956 | 4.2182 | 0.09876 | 7.93 | 0 | 0 | 0.09876 | 7.93 | 0.00041977 | 33.72 | 0 | 0 | 0.00041977 | 33.72 | 2023-03-06 21:18:35 | -0.00041996 | -1.6594 | -133.2994 | 0 | Close
9855 | 2 | 4 | CC DChg | 01:00:00 | 82:02:44 | -0.09956 | 4.2176 | 0.09959 | 8 | 0 | 0 | 0.09959 | 8 | 0.00042327 | 34 | 0 | 0 | 0.00042327 | 34 | 2023-03-06 21:19:05 | -0.0004199 | -1.3829 | -111.0814 | 0 | Close
9856 | 2 | 4 | CC DChg | 01:00:30 | 82:03:14 | -0.09958 | 4.2171 | 0.10042 | 8.07 | 0 | 0 | 0.10042 | 8.07 | 0.00042677 | 34.28 | 0 | 0 | 0.00042677 | 34.28 | 2023-03-06 21:19:35 | -0.00041994 | -1.6594 | -133.2976 | 0 | Close
9857 | 2 | 4 | CC DChg | 01:01:00 | 82:03:44 | -0.09957 | 4.2166 | 0.10125 | 8.13 | 0 | 0 | 0.10125 | 8.13 | 0.00043027 | 34.56 | 0 | 0 | 0.00043027 | 34.56 | 2023-03-06 21:20:05 | -0.00041985 | -1.6594 | -133.2976 | 0 | Close
9858 | 2 | 4 | CC DChg | 01:01:30 | 82:04:14 | -0.09956 | 4.2161 | 0.10208 | 8.2 | 0 | 0 | 0.10208 | 8.2 | 0.00043376 | 34.84 | 0 | 0 | 0.00043376 | 34.84 | 2023-03-06 21:20:35 | -0.00041975 | -1.6594 | -133.2994 | 0 | Close
9859 | 2 | 4 | CC DChg | 01:02:00 | 82:04:44 | -0.09957 | 4.2155 | 0.10291 | 8.27 | 0 | 0 | 0.10291 | 8.27 | 0.00043726 | 35.12 | 0 | 0 | 0.00043726 | 35.12 | 2023-03-06 21:21:05 | -0.00041974 | -1.3829 | -111.0814 | 0 | Close
9860 | 2 | 4 | CC DChg | 01:02:30 | 82:05:14 | -0.09958 | 4.215 | 0.10374 | 8.33 | 0 | 0 | 0.10374 | 8.33 | 0.00044076 | 35.41 | 0 | 0 | 0.00044076 | 35.41 | 2023-03-06 21:21:35 | -0.00041973 | -1.6595 | -133.303 | 0 | Close
9861 | 2 | 4 | CC DChg | 01:03:00 | 82:05:44 | -0.09956 | 4.2145 | 0.10457 | 8.4 | 0 | 0 | 0.10457 | 8.4 | 0.00044426 | 35.69 | 0 | 0 | 0.00044426 | 35.69 | 2023-03-06 21:22:05 | -0.0004196 | -1.6595 | -133.303 | 0 | Close
9862 | 2 | 4 | CC DChg | 01:03:30 | 82:06:14 | -0.09957 | 4.214 | 0.1054 | 8.47 | 0 | 0 | 0.1054 | 8.47 | 0.00044775 | 35.97 | 0 | 0 | 0.00044775 | 35.97 | 2023-03-06 21:22:35 | -0.00041959 | -1.6594 | -133.2994 | 0 | Close
9863 | 2 | 4 | CC DChg | 01:04:00 | 82:06:44 | -0.09957 | 4.2135 | 0.10623 | 8.53 | 0 | 0 | 0.10623 | 8.53 | 0.00045125 | 36.25 | 0 | 0 | 0.00045125 | 36.25 | 2023-03-06 21:23:05 | -0.00041954 | -1.6595 | -133.303 | 0 | Close
9864 | 2 | 4 | CC DChg | 01:04:30 | 82:07:14 | -0.09956 | 4.213 | 0.10706 | 8.6 | 0 | 0 | 0.10706 | 8.6 | 0.00045475 | 36.53 | 0 | 0 | 0.00045475 | 36.53 | 2023-03-06 21:23:35 | -0.00041945 | -1.6595 | -133.3012 | 0 | Close
9865 | 2 | 4 | CC DChg | 01:05:00 | 82:07:44 | -0.09957 | 4.2125 | 0.10789 | 8.67 | 0 | 0 | 0.10789 | 8.67 | 0.00045824 | 36.81 | 0 | 0 | 0.00045824 | 36.81 | 2023-03-06 21:24:05 | -0.00041944 | -1.6595 | -133.303 | 0 | Close
9866 | 2 | 4 | CC DChg | 01:05:30 | 82:08:14 | -0.09957 | 4.2119 | 0.10872 | 8.73 | 0 | 0 | 0.10872 | 8.73 | 0.00046174 | 37.09 | 0 | 0 | 0.00046174 | 37.09 | 2023-03-06 21:24:35 | -0.00041938 | -1.3829 | -111.0843 | 0 | Close
9867 | 2 | 4 | CC DChg | 01:06:00 | 82:08:44 | -0.09958 | 4.2114 | 0.10955 | 8.8 | 0 | 0 | 0.10955 | 8.8 | 0.00046523 | 37.37 | 0 | 0 | 0.00046523 | 37.37 | 2023-03-06 21:25:05 | -0.00041937 | -1.6595 | -133.303 | 0 | Close
9868 | 2 | 4 | CC DChg | 01:06:30 | 82:09:14 | -0.09957 | 4.2109 | 0.11038 | 8.87 | 0 | 0 | 0.11038 | 8.87 | 0.00046872 | 37.65 | 0 | 0 | 0.00046872 | 37.65 | 2023-03-06 21:25:35 | -0.00041928 | -1.6595 | -133.3012 | 0 | Close
9869 | 2 | 4 | CC DChg | 01:07:00 | 82:09:44 | -0.09957 | 4.2104 | 0.11121 | 8.93 | 0 | 0 | 0.11121 | 8.93 | 0.00047222 | 37.93 | 0 | 0 | 0.00047222 | 37.93 | 2023-03-06 21:26:05 | -0.00041923 | -1.6595 | -133.3012 | 0 | Close
9870 | 2 | 4 | CC DChg | 01:07:30 | 82:10:14 | -0.09957 | 4.2099 | 0.11204 | 9 | 0 | 0 | 0.11204 | 9 | 0.00047571 | 38.21 | 0 | 0 | 0.00047571 | 38.21 | 2023-03-06 21:26:35 | -0.00041918 | -1.6595 | -133.303 | 0 | Close
9871 | 2 | 4 | CC DChg | 01:08:00 | 82:10:44 | -0.09956 | 4.2094 | 0.11287 | 9.07 | 0 | 0 | 0.11287 | 9.07 | 0.0004792 | 38.49 | 0 | 0 | 0.0004792 | 38.49 | 2023-03-06 21:27:05 | -0.00041909 | -1.6594 | -133.2994 | 0 | Close
9872 | 2 | 4 | CC DChg | 01:08:30 | 82:11:14 | -0.09957 | 4.2089 | 0.1137 | 9.13 | 0 | 0 | 0.1137 | 9.13 | 0.0004827 | 38.77 | 0 | 0 | 0.0004827 | 38.77 | 2023-03-06 21:27:35 | -0.00041908 | -1.6594 | -133.2958 | 0 | Close
9873 | 2 | 4 | CC DChg | 01:09:00 | 82:11:44 | -0.09955 | 4.2083 | 0.11453 | 9.2 | 0 | 0 | 0.11453 | 9.2 | 0.00048619 | 39.05 | 0 | 0 | 0.00048619 | 39.05 | 2023-03-06 21:28:05 | -0.00041894 | -1.3829 | -111.0828 | 0 | Close
9874 | 2 | 4 | CC DChg | 01:09:30 | 82:12:14 | -0.09957 | 4.2078 | 0.11536 | 9.27 | 0 | 0 | 0.11536 | 9.27 | 0.00048968 | 39.33 | 0 | 0 | 0.00048968 | 39.33 | 2023-03-06 21:28:35 | -0.00041897 | -1.6595 | -133.303 | 0 | Close
9875 | 2 | 4 | CC DChg | 01:10:00 | 82:12:44 | -0.09956 | 4.2072 | 0.11619 | 9.33 | 0 | 0 | 0.11619 | 9.33 | 0.00049317 | 39.62 | 0 | 0 | 0.00049317 | 39.62 | 2023-03-06 21:29:05 | -0.00041887 | -1.3829 | -111.0828 | 0 | Close
9876 | 2 | 4 | CC DChg | 01:10:30 | 82:13:14 | -0.09957 | 4.2068 | 0.11702 | 9.4 | 0 | 0 | 0.11702 | 9.4 | 0.00049666 | 39.9 | 0 | 0 | 0.00049666 | 39.9 | 2023-03-06 21:29:35 | -0.00041887 | -2.0743 | -166.6243 | 0 | Close
9877 | 2 | 4 | CC DChg | 01:11:00 | 82:13:44 | -0.09957 | 4.2062 | 0.11785 | 9.47 | 0 | 0 | 0.11785 | 9.47 | 0.00050015 | 40.18 | 0 | 0 | 0.00050015 | 40.18 | 2023-03-06 21:30:05 | -0.00041881 | -1.3829 | -111.0843 | 0 | Close
9878 | 2 | 4 | CC DChg | 01:11:30 | 82:14:14 | -0.09957 | 4.2058 | 0.11868 | 9.53 | 0 | 0 | 0.11868 | 9.53 | 0.00050364 | 40.46 | 0 | 0 | 0.00050364 | 40.46 | 2023-03-06 21:30:35 | -0.00041877 | -2.0744 | -166.6287 | 0 | Close
9879 | 2 | 4 | CC DChg | 01:12:00 | 82:14:44 | -0.09956 | 4.2052 | 0.11951 | 9.6 | 0 | 0 | 0.11951 | 9.6 | 0.00050713 | 40.74 | 0 | 0 | 0.00050713 | 40.74 | 2023-03-06 21:31:05 | -0.00041867 | -1.3829 | -111.0843 | 0 | Close
9880 | 2 | 4 | CC DChg | 01:12:30 | 82:15:14 | -0.09956 | 4.2047 | 0.12034 | 9.67 | 0 | 0 | 0.12034 | 9.67 | 0.00051062 | 41.02 | 0 | 0 | 0.00051062 | 41.02 | 2023-03-06 21:31:35 | -0.00041862 | -1.6594 | -133.2976 | 0 | Close
9881 | 2 | 4 | CC DChg | 01:13:00 | 82:15:44 | -0.09956 | 4.2042 | 0.12117 | 9.73 | 0 | 0 | 0.12117 | 9.73 | 0.00051411 | 41.3 | 0 | 0 | 0.00051411 | 41.3 | 2023-03-06 21:32:05 | -0.00041857 | -1.6595 | -133.3012 | 0 | Close
9882 | 2 | 4 | CC DChg | 01:13:30 | 82:16:14 | -0.09957 | 4.2037 | 0.12199 | 9.8 | 0 | 0 | 0.12199 | 9.8 | 0.0005176 | 41.58 | 0 | 0 | 0.0005176 | 41.58 | 2023-03-06 21:32:35 | -0.00041856 | -1.6594 | -133.2994 | 0 | Close
9883 | 2 | 4 | CC DChg | 01:14:00 | 82:16:44 | -0.09957 | 4.2031 | 0.12282 | 9.87 | 0 | 0 | 0.12282 | 9.87 | 0.00052108 | 41.86 | 0 | 0 | 0.00052108 | 41.86 | 2023-03-06 21:33:05 | -0.0004185 | -1.3829 | -111.0858 | 0 | Close
9884 | 2 | 4 | CC DChg | 01:14:30 | 82:17:14 | -0.09956 | 4.2026 | 0.12365 | 9.93 | 0 | 0 | 0.12365 | 9.93 | 0.00052457 | 42.14 | 0 | 0 | 0.00052457 | 42.14 | 2023-03-06 21:33:35 | -0.00041841 | -1.6594 | -133.2994 | 0 | Close
9885 | 2 | 4 | CC DChg | 01:15:00 | 82:17:44 | -0.09956 | 4.2021 | 0.12448 | 10 | 0 | 0 | 0.12448 | 10 | 0.00052806 | 42.42 | 0 | 0 | 0.00052806 | 42.42 | 2023-03-06 21:34:05 | -0.00041836 | -1.6595 | -133.3012 | 0 | Close
9886 | 2 | 4 | CC DChg | 01:15:30 | 82:18:14 | -0.09957 | 4.2016 | 0.12531 | 10.07 | 0 | 0 | 0.12531 | 10.07 | 0.00053155 | 42.7 | 0 | 0 | 0.00053155 | 42.7 | 2023-03-06 21:34:35 | -0.00041835 | -1.6594 | -133.2994 | 0 | Close
9887 | 2 | 4 | CC DChg | 01:16:00 | 82:18:44 | -0.09958 | 4.2012 | 0.12614 | 10.13 | 0 | 0 | 0.12614 | 10.13 | 0.00053503 | 42.98 | 0 | 0 | 0.00053503 | 42.98 | 2023-03-06 21:35:05 | -0.00041836 | -2.0744 | -166.6287 | 0 | Close
9888 | 2 | 4 | CC DChg | 01:16:30 | 82:19:14 | -0.09957 | 4.2006 | 0.12697 | 10.2 | 0 | 0 | 0.12697 | 10.2 | 0.00053852 | 43.26 | 0 | 0 | 0.00053852 | 43.26 | 2023-03-06 21:35:35 | -0.00041825 | -1.3829 | -111.0858 | 0 | Close
9889 | 2 | 4 | CC DChg | 01:17:00 | 82:19:44 | -0.09956 | 4.2002 | 0.1278 | 10.27 | 0 | 0 | 0.1278 | 10.27 | 0.000542 | 43.54 | 0 | 0 | 0.000542 | 43.54 | 2023-03-06 21:36:05 | -0.00041817 | -2.0743 | -166.6243 | 0 | Close
9890 | 2 | 4 | CC DChg | 01:17:30 | 82:20:14 | -0.09957 | 4.1996 | 0.12863 | 10.33 | 0 | 0 | 0.12863 | 10.33 | 0.00054549 | 43.82 | 0 | 0 | 0.00054549 | 43.82 | 2023-03-06 21:36:35 | -0.00041815 | -1.3829 | -111.0828 | 0 | Close
9891 | 2 | 4 | CC DChg | 01:18:00 | 82:20:44 | -0.09957 | 4.199 | 0.12946 | 10.4 | 0 | 0 | 0.12946 | 10.4 | 0.00054897 | 44.1 | 0 | 0 | 0.00054897 | 44.1 | 2023-03-06 21:37:05 | -0.00041809 | -1.3829 | -111.0843 | 0 | Close
9892 | 2 | 4 | CC DChg | 01:18:30 | 82:21:14 | -0.09956 | 4.1986 | 0.13029 | 10.47 | 0 | 0 | 0.13029 | 10.47 | 0.00055245 | 44.38 | 0 | 0 | 0.00055245 | 44.38 | 2023-03-06 21:37:35 | -0.00041801 | -2.0743 | -166.6243 | 0 | Close
9893 | 2 | 4 | CC DChg | 01:19:00 | 82:21:44 | -0.09957 | 4.1981 | 0.13112 | 10.53 | 0 | 0 | 0.13112 | 10.53 | 0.00055594 | 44.66 | 0 | 0 | 0.00055594 | 44.66 | 2023-03-06 21:38:05 | -0.000418 | -1.6595 | -133.3048 | 0 | Close
9894 | 2 | 4 | CC DChg | 01:19:30 | 82:22:14 | -0.09956 | 4.1974 | 0.13195 | 10.6 | 0 | 0 | 0.13195 | 10.6 | 0.00055942 | 44.94 | 0 | 0 | 0.00055942 | 44.94 | 2023-03-06 21:38:35 | -0.00041789 | -1.1853 | -95.2126 | 0 | Close
9895 | 2 | 4 | CC DChg | 01:20:00 | 82:22:44 | -0.09956 | 4.1969 | 0.13278 | 10.67 | 0 | 0 | 0.13278 | 10.67 | 0.0005629 | 45.22 | 0 | 0 | 0.0005629 | 45.22 | 2023-03-06 21:39:05 | -0.00041784 | -1.6592 | -133.278 | 0 | Close
9896 | 2 | 4 | CC DChg | 01:20:30 | 82:23:14 | -0.09955 | 4.1964 | 0.13361 | 10.73 | 0 | 0 | 0.13361 | 10.73 | 0.00056638 | 45.5 | 0 | 0 | 0.00056638 | 45.5 | 2023-03-06 21:39:35 | -0.00041775 | -1.6592 | -133.2816 | 0 | Close
9897 | 2 | 4 | CC DChg | 01:21:00 | 82:23:44 | -0.09954 | 4.1959 | 0.13444 | 10.8 | 0 | 0 | 0.13444 | 10.8 | 0.00056987 | 45.78 | 0 | 0 | 0.00056987 | 45.78 | 2023-03-06 21:40:05 | -0.00041766 | -1.6592 | -133.2798 | 0 | Close
9898 | 2 | 4 | CC DChg | 01:21:30 | 82:24:14 | -0.09955 | 4.1953 | 0.13527 | 10.87 | 0 | 0 | 0.13527 | 10.87 | 0.00057335 | 46.06 | 0 | 0 | 0.00057335 | 46.06 | 2023-03-06 21:40:35 | -0.00041764 | -1.3826 | -111.065 | 0 | Close
9899 | 2 | 4 | CC DChg | 01:22:00 | 82:24:44 | -0.09955 | 4.1948 | 0.1361 | 10.93 | 0 | 0 | 0.1361 | 10.93 | 0.00057683 | 46.34 | 0 | 0 | 0.00057683 | 46.34 | 2023-03-06 21:41:05 | -0.00041759 | -1.6592 | -133.278 | 0 | Close
9900 | 2 | 4 | CC DChg | 01:22:30 | 82:25:14 | -0.09954 | 4.1943 | 0.13693 | 11 | 0 | 0 | 0.13693 | 11 | 0.00058031 | 46.61 | 0 | 0 | 0.00058031 | 46.61 | 2023-03-06 21:41:35 | -0.0004175 | -1.6592 | -133.2762 | 0 | Close
9901 | 2 | 4 | CC DChg | 01:23:00 | 82:25:44 | -0.09956 | 4.1938 | 0.13776 | 11.07 | 0 | 0 | 0.13776 | 11.07 | 0.00058379 | 46.89 | 0 | 0 | 0.00058379 | 46.89 | 2023-03-06 21:42:05 | -0.00041753 | -1.6592 | -133.2816 | 0 | Close
9902 | 2 | 4 | CC DChg | 01:23:30 | 82:26:14 | -0.09955 | 4.1933 | 0.13859 | 11.13 | 0 | 0 | 0.13859 | 11.13 | 0.00058727 | 47.17 | 0 | 0 | 0.00058727 | 47.17 | 2023-03-06 21:42:35 | -0.00041744 | -1.6592 | -133.2798 | 0 | Close
9903 | 2 | 4 | CC DChg | 01:24:00 | 82:26:44 | -0.09956 | 4.1928 | 0.13942 | 11.2 | 0 | 0 | 0.13942 | 11.2 | 0.00059074 | 47.45 | 0 | 0 | 0.00059074 | 47.45 | 2023-03-06 21:43:05 | -0.00041744 | -1.6592 | -133.2798 | 0 | Close
9904 | 2 | 4 | CC DChg | 01:24:30 | 82:27:14 | -0.09956 | 4.1924 | 0.14025 | 11.27 | 0 | 0 | 0.14025 | 11.27 | 0.00059422 | 47.73 | 0 | 0 | 0.00059422 | 47.73 | 2023-03-06 21:43:35 | -0.0004174 | -2.0741 | -166.6064 | 0 | Close
9905 | 2 | 4 | CC DChg | 01:25:00 | 82:27:44 | -0.09955 | 4.1919 | 0.14108 | 11.33 | 0 | 0 | 0.14108 | 11.33 | 0.0005977 | 48.01 | 0 | 0 | 0.0005977 | 48.01 | 2023-03-06 21:44:05 | -0.0004173 | -1.6592 | -133.278 | 0 | Close
9906 | 2 | 4 | CC DChg | 01:25:30 | 82:28:14 | -0.09956 | 4.1914 | 0.14191 | 11.4 | 0 | 0 | 0.14191 | 11.4 | 0.00060118 | 48.29 | 0 | 0 | 0.00060118 | 48.29 | 2023-03-06 21:44:35 | -0.0004173 | -1.6592 | -133.2798 | 0 | Close
9907 | 2 | 4 | CC DChg | 01:26:00 | 82:28:44 | -0.09955 | 4.1908 | 0.14274 | 11.47 | 0 | 0 | 0.14274 | 11.47 | 0.00060465 | 48.57 | 0 | 0 | 0.00060465 | 48.57 | 2023-03-06 21:45:05 | -0.00041719 | -1.3828 | -111.0754 | 0 | Close
9908 | 2 | 4 | CC DChg | 01:26:30 | 82:29:14 | -0.09955 | 4.1904 | 0.14357 | 11.53 | 0 | 0 | 0.14357 | 11.53 | 0.00060813 | 48.85 | 0 | 0 | 0.00060813 | 48.85 | 2023-03-06 21:45:35 | -0.00041715 | -2.074 | -166.5997 | 0 | Close
9909 | 2 | 4 | CC DChg | 01:27:00 | 82:29:44 | -0.09957 | 4.1897 | 0.1444 | 11.6 | 0 | 0 | 0.1444 | 11.6 | 0.00061161 | 49.13 | 0 | 0 | 0.00061161 | 49.13 | 2023-03-06 21:46:05 | -0.00041717 | -1.1852 | -95.2024 | 0 | Close
9910 | 2 | 4 | CC DChg | 01:27:30 | 82:30:14 | -0.09959 | 4.1894 | 0.14523 | 11.67 | 0 | 0 | 0.14523 | 11.67 | 0.00061508 | 49.41 | 0 | 0 | 0.00061508 | 49.41 | 2023-03-06 21:46:35 | -0.00041722 | -2.766 | -222.1865 | 0 | Close
9911 | 2 | 4 | CC DChg | 01:28:00 | 82:30:44 | -0.09959 | 4.1889 | 0.14606 | 11.73 | 0 | 0 | 0.14606 | 11.73 | 0.00061856 | 49.69 | 0 | 0 | 0.00061856 | 49.69 | 2023-03-06 21:47:05 | -0.00041717 | -1.6598 | -133.328 | 0 | Close
9912 | 2 | 4 | CC DChg | 01:28:30 | 82:31:14 | -0.09958 | 4.1885 | 0.14689 | 11.8 | 0 | 0 | 0.14689 | 11.8 | 0.00062204 | 49.97 | 0 | 0 | 0.00062204 | 49.97 | 2023-03-06 21:47:35 | -0.00041709 | -2.0748 | -166.66 | 0 | Close
9913 | 2 | 4 | CC DChg | 01:29:00 | 82:31:44 | -0.09959 | 4.1879 | 0.14772 | 11.87 | 0 | 0 | 0.14772 | 11.87 | 0.00062551 | 50.25 | 0 | 0 | 0.00062551 | 50.25 | 2023-03-06 21:48:05 | -0.00041707 | -1.3832 | -111.1081 | 0 | Close
9914 | 2 | 4 | CC DChg | 01:29:30 | 82:32:14 | -0.09959 | 4.1875 | 0.14855 | 11.93 | 0 | 0 | 0.14855 | 11.93 | 0.00062899 | 50.53 | 0 | 0 | 0.00062899 | 50.53 | 2023-03-06 21:48:35 | -0.00041703 | -2.0749 | -166.6689 | 0 | Close
9915 | 2 | 4 | CC DChg | 01:30:00 | 82:32:44 | -0.09958 | 4.1869 | 0.14938 | 12 | 0 | 0 | 0.14938 | 12 | 0.00063246 | 50.8 | 0 | 0 | 0.00063246 | 50.8 | 2023-03-06 21:49:05 | -0.00041693 | -1.3832 | -111.1081 | 0 | Close
9916 | 2 | 4 | CC DChg | 01:30:30 | 82:33:14 | -0.09959 | 4.1865 | 0.15021 | 12.07 | 0 | 0 | 0.15021 | 12.07 | 0.00063594 | 51.08 | 0 | 0 | 0.00063594 | 51.08 | 2023-03-06 21:49:35 | -0.00041693 | -2.0748 | -166.6644 | 0 | Close
9917 | 2 | 4 | CC DChg | 01:31:00 | 82:33:44 | -0.09958 | 4.186 | 0.15104 | 12.13 | 0 | 0 | 0.15104 | 12.13 | 0.00063941 | 51.36 | 0 | 0 | 0.00063941 | 51.36 | 2023-03-06 21:50:05 | -0.00041684 | -1.6598 | -133.3315 | 0 | Close
9918 | 2 | 4 | CC DChg | 01:31:30 | 82:34:14 | -0.09957 | 4.1854 | 0.15186 | 12.2 | 0 | 0 | 0.15186 | 12.2 | 0.00064289 | 51.64 | 0 | 0 | 0.00064289 | 51.64 | 2023-03-06 21:50:35 | -0.00041674 | -1.3832 | -111.1081 | 0 | Close
9919 | 2 | 4 | CC DChg | 01:32:00 | 82:34:44 | -0.09959 | 4.1849 | 0.15269 | 12.27 | 0 | 0 | 0.15269 | 12.27 | 0.00064636 | 51.92 | 0 | 0 | 0.00064636 | 51.92 | 2023-03-06 21:51:05 | -0.00041677 | -1.6598 | -133.3315 | 0 | Close
9920 | 2 | 4 | CC DChg | 01:32:30 | 82:35:14 | -0.09959 | 4.1845 | 0.15352 | 12.33 | 0 | 0 | 0.15352 | 12.33 | 0.00064983 | 52.2 | 0 | 0 | 0.00064983 | 52.2 | 2023-03-06 21:51:35 | -0.00041673 | -2.0748 | -166.6667 | 0 | Close
9921 | 2 | 4 | CC DChg | 01:33:00 | 82:35:44 | -0.09961 | 4.1839 | 0.15435 | 12.4 | 0 | 0 | 0.15435 | 12.4 | 0.0006533 | 52.48 | 0 | 0 | 0.0006533 | 52.48 | 2023-03-06 21:52:05 | -0.00041676 | -1.3832 | -111.1096 | 0 | Close
9922 | 2 | 4 | CC DChg | 01:33:30 | 82:36:14 | -0.0996 | 4.1834 | 0.15518 | 12.47 | 0 | 0 | 0.15518 | 12.47 | 0.00065678 | 52.76 | 0 | 0 | 0.00065678 | 52.76 | 2023-03-06 21:52:35 | -0.00041667 | -1.6599 | -133.3351 | 0 | Close
9923 | 2 | 4 | CC DChg | 01:34:00 | 82:36:44 | -0.0996 | 4.1829 | 0.15601 | 12.53 | 0 | 0 | 0.15601 | 12.53 | 0.00066025 | 53.04 | 0 | 0 | 0.00066025 | 53.04 | 2023-03-06 21:53:05 | -0.00041662 | -1.6598 | -133.3315 | 0 | Close
9924 | 2 | 4 | CC DChg | 01:34:30 | 82:37:14 | -0.09961 | 4.1824 | 0.15684 | 12.6 | 0 | 0 | 0.15684 | 12.6 | 0.00066372 | 53.32 | 0 | 0 | 0.00066372 | 53.32 | 2023-03-06 21:53:35 | -0.00041661 | -1.6599 | -133.3351 | 0 | Close
9925 | 2 | 4 | CC DChg | 01:35:00 | 82:37:44 | -0.09959 | 4.1819 | 0.15767 | 12.67 | 0 | 0 | 0.15767 | 12.67 | 0.00066719 | 53.59 | 0 | 0 | 0.00066719 | 53.59 | 2023-03-06 21:54:05 | -0.00041648 | -1.6599 | -133.3351 | 0 | Close
9926 | 2 | 4 | CC DChg | 01:35:30 | 82:38:14 | -0.09959 | 4.1814 | 0.1585 | 12.73 | 0 | 0 | 0.1585 | 12.73 | 0.00067066 | 53.87 | 0 | 0 | 0.00067066 | 53.87 | 2023-03-06 21:54:35 | -0.00041643 | -1.6598 | -133.3315 | 0 | Close
9927 | 2 | 4 | CC DChg | 01:36:00 | 82:38:44 | -0.09959 | 4.181 | 0.15933 | 12.8 | 0 | 0 | 0.15933 | 12.8 | 0.00067413 | 54.15 | 0 | 0 | 0.00067413 | 54.15 | 2023-03-06 21:55:05 | -0.00041639 | -2.0749 | -166.6689 | 0 | Close
9928 | 2 | 4 | CC DChg | 01:36:30 | 82:39:14 | -0.09959 | 4.1805 | 0.16016 | 12.87 | 0 | 0 | 0.16016 | 12.87 | 0.0006776 | 54.43 | 0 | 0 | 0.0006776 | 54.43 | 2023-03-06 21:55:35 | -0.00041634 | -1.6599 | -133.3369 | 0 | Close
9929 | 2 | 4 | CC DChg | 01:37:00 | 82:39:44 | -0.0996 | 4.1799 | 0.16099 | 12.93 | 0 | 0 | 0.16099 | 12.93 | 0.00068107 | 54.71 | 0 | 0 | 0.00068107 | 54.71 | 2023-03-06 21:56:05 | -0.00041632 | -1.3832 | -111.1126 | 0 | Close
9930 | 2 | 4 | CC DChg | 01:37:30 | 82:40:14 | -0.0996 | 4.1794 | 0.16182 | 13 | 0 | 0 | 0.16182 | 13 | 0.00068454 | 54.99 | 0 | 0 | 0.00068454 | 54.99 | 2023-03-06 21:56:35 | -0.00041627 | -1.6599 | -133.3369 | 0 | Close
9931 | 2 | 4 | CC DChg | 01:38:00 | 82:40:44 | -0.09959 | 4.1789 | 0.16265 | 13.07 | 0 | 0 | 0.16265 | 13.07 | 0.00068801 | 55.27 | 0 | 0 | 0.00068801 | 55.27 | 2023-03-06 21:57:05 | -0.00041618 | -1.6599 | -133.3387 | 0 | Close
9932 | 2 | 4 | CC DChg | 01:38:30 | 82:41:14 | -0.0996 | 4.1784 | 0.16348 | 13.13 | 0 | 0 | 0.16348 | 13.13 | 0.00069148 | 55.54 | 0 | 0 | 0.00069148 | 55.54 | 2023-03-06 21:57:35 | -0.00041617 | -1.66 | -133.3405 | 0 | Close
9933 | 2 | 4 | CC DChg | 01:39:00 | 82:41:44 | -0.09961 | 4.1778 | 0.16431 | 13.2 | 0 | 0 | 0.16431 | 13.2 | 0.00069494 | 55.82 | 0 | 0 | 0.00069494 | 55.82 | 2023-03-06 21:58:05 | -0.00041615 | -1.3833 | -111.1141 | 0 | Close
9934 | 2 | 4 | CC DChg | 01:39:30 | 82:42:14 | -0.0996 | 4.1774 | 0.16514 | 13.27 | 0 | 0 | 0.16514 | 13.27 | 0.00069841 | 56.1 | 0 | 0 | 0.00069841 | 56.1 | 2023-03-06 21:58:35 | -0.00041607 | -2.075 | -166.6778 | 0 | Close
9935 | 2 | 4 | CC DChg | 01:40:00 | 82:42:44 | -0.09959 | 4.1769 | 0.16597 | 13.33 | 0 | 0 | 0.16597 | 13.33 | 0.00070188 | 56.38 | 0 | 0 | 0.00070188 | 56.38 | 2023-03-06 21:59:05 | -0.00041598 | -1.66 | -133.3405 | 0 | Close
9936 | 2 | 4 | CC DChg | 01:40:30 | 82:43:14 | -0.0996 | 4.1764 | 0.1668 | 13.4 | 0 | 0 | 0.1668 | 13.4 | 0.00070534 | 56.66 | 0 | 0 | 0.00070534 | 56.66 | 2023-03-06 21:59:35 | -0.00041597 | -1.6599 | -133.3351 | 0 | Close
9937 | 2 | 4 | CC DChg | 01:41:00 | 82:43:44 | -0.0996 | 4.1759 | 0.16763 | 13.47 | 0 | 0 | 0.16763 | 13.47 | 0.00070881 | 56.94 | 0 | 0 | 0.00070881 | 56.94 | 2023-03-06 22:00:05 | -0.00041592 | -1.6599 | -133.3369 | 0 | Close
9938 | 2 | 4 | CC DChg | 01:41:30 | 82:44:14 | -0.09959 | 4.1755 | 0.16846 | 13.53 | 0 | 0 | 0.16846 | 13.53 | 0.00071228 | 57.22 | 0 | 0 | 0.00071228 | 57.22 | 2023-03-06 22:00:35 | -0.00041584 | -2.0749 | -166.6756 | 0 | Close
9939 | 2 | 4 | CC DChg | 01:42:00 | 82:44:44 | -0.09959 | 4.1749 | 0.16929 | 13.6 | 0 | 0 | 0.16929 | 13.6 | 0.00071574 | 57.49 | 0 | 0 | 0.00071574 | 57.49 | 2023-03-06 22:01:05 | -0.00041578 | -1.3833 | -111.12 | 0 | Close
9940 | 2 | 4 | CC DChg | 01:42:30 | 82:45:14 | -0.09959 | 4.1744 | 0.17012 | 13.67 | 0 | 0 | 0.17012 | 13.67 | 0.00071921 | 57.77 | 0 | 0 | 0.00071921 | 57.77 | 2023-03-06 22:01:35 | -0.00041573 | -1.66 | -133.3405 | 0 | Close
9941 | 2 | 4 | CC DChg | 01:43:00 | 82:45:44 | -0.09959 | 4.1739 | 0.17095 | 13.73 | 0 | 0 | 0.17095 | 13.73 | 0.00072267 | 58.05 | 0 | 0 | 0.00072267 | 58.05 | 2023-03-06 22:02:05 | -0.00041568 | -1.6599 | -133.3369 | 0 | Close
9942 | 2 | 4 | CC DChg | 01:43:30 | 82:46:14 | -0.09959 | 4.1734 | 0.17178 | 13.8 | 0 | 0 | 0.17178 | 13.8 | 0.00072613 | 58.33 | 0 | 0 | 0.00072613 | 58.33 | 2023-03-06 22:02:35 | -0.00041563 | -1.6599 | -133.3369 | 0 | Close
9943 | 2 | 4 | CC DChg | 01:44:00 | 82:46:44 | -0.09959 | 4.1728 | 0.17261 | 13.87 | 0 | 0 | 0.17261 | 13.87 | 0.0007296 | 58.61 | 0 | 0 | 0.0007296 | 58.61 | 2023-03-06 22:03:05 | -0.00041557 | -1.3833 | -111.1171 | 0 | Close
9944 | 2 | 4 | CC DChg | 01:44:30 | 82:47:14 | -0.09959 | 4.1723 | 0.17344 | 13.93 | 0 | 0 | 0.17344 | 13.93 | 0.00073306 | 58.89 | 0 | 0 | 0.00073306 | 58.89 | 2023-03-06 22:03:35 | -0.00041552 | -1.66 | -133.3405 | 0 | Close
9945 | 2 | 4 | CC DChg | 01:45:00 | 82:47:44 | -0.09958 | 4.1718 | 0.17427 | 14 | 0 | 0 | 0.17427 | 14 | 0.00073652 | 59.16 | 0 | 0 | 0.00073652 | 59.16 | 2023-03-06 22:04:05 | -0.00041543 | -1.6599 | -133.3369 | 0 | Close
9946 | 2 | 4 | CC DChg | 01:45:30 | 82:48:14 | -0.09959 | 4.1714 | 0.1751 | 14.07 | 0 | 0 | 0.1751 | 14.07 | 0.00073999 | 59.44 | 0 | 0 | 0.00073999 | 59.44 | 2023-03-06 22:04:35 | -0.00041543 | -2.0749 | -166.6756 | 0 | Close
9947 | 2 | 4 | CC DChg | 01:46:00 | 82:48:44 | -0.0996 | 4.1708 | 0.17593 | 14.13 | 0 | 0 | 0.17593 | 14.13 | 0.00074345 | 59.72 | 0 | 0 | 0.00074345 | 59.72 | 2023-03-06 22:05:05 | -0.00041541 | -1.3833 | -111.1156 | 0 | Close
9948 | 2 | 4 | CC DChg | 01:46:30 | 82:49:14 | -0.09959 | 4.1704 | 0.17676 | 14.2 | 0 | 0 | 0.17676 | 14.2 | 0.00074691 | 60 | 0 | 0 | 0.00074691 | 60 | 2023-03-06 22:05:35 | -0.00041533 | -2.0749 | -166.6711 | 0 | Close
9949 | 2 | 4 | CC DChg | 01:47:00 | 82:49:44 | -0.0996 | 4.1699 | 0.17759 | 14.27 | 0 | 0 | 0.17759 | 14.27 | 0.00075037 | 60.28 | 0 | 0 | 0.00075037 | 60.28 | 2023-03-06 22:06:05 | -0.00041532 | -1.66 | -133.3405 | 0 | Close
9950 | 2 | 4 | CC DChg | 01:47:30 | 82:50:14 | -0.0996 | 4.1694 | 0.17842 | 14.33 | 0 | 0 | 0.17842 | 14.33 | 0.00075383 | 60.55 | 0 | 0 | 0.00075383 | 60.55 | 2023-03-06 22:06:35 | -0.00041527 | -1.66 | -133.3423 | 0 | Close
9951 | 2 | 4 | CC DChg | 01:48:00 | 82:50:44 | -0.09959 | 4.1688 | 0.17925 | 14.4 | 0 | 0 | 0.17925 | 14.4 | 0.00075729 | 60.83 | 0 | 0 | 0.00075729 | 60.83 | 2023-03-06 22:07:05 | -0.00041517 | -1.3833 | -111.1171 | 0 | Close
9952 | 2 | 4 | CC DChg | 01:48:30 | 82:51:14 | -0.09962 | 4.1684 | 0.18008 | 14.47 | 0 | 0 | 0.18008 | 14.47 | 0.00076075 | 61.11 | 0 | 0 | 0.00076075 | 61.11 | 2023-03-06 22:07:35 | -0.00041526 | -2.075 | -166.6823 | 0 | Close
9953 | 2 | 4 | CC DChg | 01:49:00 | 82:51:44 | -0.09961 | 4.1679 | 0.18091 | 14.53 | 0 | 0 | 0.18091 | 14.53 | 0.00076421 | 61.39 | 0 | 0 | 0.00076421 | 61.39 | 2023-03-06 22:08:05 | -0.00041516 | -1.66 | -133.3405 | 0 | Close
9954 | 2 | 4 | CC DChg | 01:49:30 | 82:52:14 | -0.09961 | 4.1673 | 0.18174 | 14.6 | 0 | 0 | 0.18174 | 14.6 | 0.00076767 | 61.67 | 0 | 0 | 0.00076767 | 61.67 | 2023-03-06 22:08:35 | -0.0004151 | -1.3834 | -111.1215 | 0 | Close
9955 | 2 | 4 | CC DChg | 01:50:00 | 82:52:44 | -0.0996 | 4.1669 | 0.18257 | 14.67 | 0 | 0 | 0.18257 | 14.67 | 0.00077113 | 61.94 | 0 | 0 | 0.00077113 | 61.94 | 2023-03-06 22:09:05 | -0.00041502 | -2.0751 | -166.6912 | 0 | Close
9956 | 2 | 4 | CC DChg | 01:50:30 | 82:53:14 | -0.0996 | 4.1664 | 0.1834 | 14.73 | 0 | 0 | 0.1834 | 14.73 | 0.00077459 | 62.22 | 0 | 0 | 0.00077459 | 62.22 | 2023-03-06 22:09:35 | -0.00041497 | -1.6601 | -133.3494 | 0 | Close
9957 | 2 | 4 | CC DChg | 01:51:00 | 82:53:44 | -0.09959 | 4.1659 | 0.18423 | 14.8 | 0 | 0 | 0.18423 | 14.8 | 0.00077805 | 62.5 | 0 | 0 | 0.00077805 | 62.5 | 2023-03-06 22:10:05 | -0.00041488 | -1.6601 | -133.3512 | 0 | Close
9958 | 2 | 4 | CC DChg | 01:51:30 | 82:54:14 | -0.09962 | 4.1654 | 0.18506 | 14.87 | 0 | 0 | 0.18506 | 14.87 | 0.0007815 | 62.78 | 0 | 0 | 0.0007815 | 62.78 | 2023-03-06 22:10:35 | -0.00041496 | -1.6601 | -133.353 | 0 | Close
9959 | 2 | 4 | CC DChg | 01:52:00 | 82:54:44 | -0.09959 | 4.1649 | 0.18589 | 14.93 | 0 | 0 | 0.18589 | 14.93 | 0.00078496 | 63.05 | 0 | 0 | 0.00078496 | 63.05 | 2023-03-06 22:11:05 | -0.00041478 | -1.6601 | -133.3548 | 0 | Close
9960 | 2 | 4 | CC DChg | 01:52:30 | 82:55:14 | -0.0996 | 4.1643 | 0.18672 | 15 | 0 | 0 | 0.18672 | 15 | 0.00078842 | 63.33 | 0 | 0 | 0.00078842 | 63.33 | 2023-03-06 22:11:35 | -0.00041476 | -1.3834 | -111.123 | 0 | Close
9961 | 2 | 4 | CC DChg | 01:53:00 | 82:55:44 | -0.09961 | 4.1639 | 0.18755 | 15.07 | 0 | 0 | 0.18755 | 15.07 | 0.00079187 | 63.61 | 0 | 0 | 0.00079187 | 63.61 | 2023-03-06 22:12:05 | -0.00041477 | -2.0752 | -166.6934 | 0 | Close
9962 | 2 | 4 | CC DChg | 01:53:30 | 82:56:14 | -0.09961 | 4.1634 | 0.18838 | 15.13 | 0 | 0 | 0.18838 | 15.13 | 0.00079533 | 63.89 | 0 | 0 | 0.00079533 | 63.89 | 2023-03-06 22:12:35 | -0.00041472 | -1.6601 | -133.3512 | 0 | Close
9963 | 2 | 4 | CC DChg | 01:54:00 | 82:56:44 | -0.0996 | 4.1629 | 0.18921 | 15.2 | 0 | 0 | 0.18921 | 15.2 | 0.00079879 | 64.16 | 0 | 0 | 0.00079879 | 64.16 | 2023-03-06 22:13:05 | -0.00041462 | -1.6601 | -133.3548 | 0 | Close
9964 | 2 | 4 | CC DChg | 01:54:30 | 82:57:14 | -0.0996 | 4.1624 | 0.19004 | 15.27 | 0 | 0 | 0.19004 | 15.27 | 0.00080224 | 64.44 | 0 | 0 | 0.00080224 | 64.44 | 2023-03-06 22:13:35 | -0.00041458 | -1.6601 | -133.3512 | 0 | Close
9965 | 2 | 4 | CC DChg | 01:55:00 | 82:57:44 | -0.0996 | 4.162 | 0.19087 | 15.33 | 0 | 0 | 0.19087 | 15.33 | 0.0008057 | 64.72 | 0 | 0 | 0.0008057 | 64.72 | 2023-03-06 22:14:05 | -0.00041454 | -2.0751 | -166.689 | 0 | Close
9966 | 2 | 4 | CC DChg | 01:55:30 | 82:58:14 | -0.0996 | 4.1615 | 0.1917 | 15.4 | 0 | 0 | 0.1917 | 15.4 | 0.00080915 | 65 | 0 | 0 | 0.00080915 | 65 | 2023-03-06 22:14:35 | -0.00041449 | -1.6601 | -133.3512 | 0 | Close
9967 | 2 | 4 | CC DChg | 01:56:00 | 82:58:44 | -0.09959 | 4.1609 | 0.19253 | 15.47 | 0 | 0 | 0.19253 | 15.47 | 0.0008126 | 65.27 | 0 | 0 | 0.0008126 | 65.27 | 2023-03-06 22:15:05 | -0.00041438 | -1.3834 | -111.123 | 0 | Close
9968 | 2 | 4 | CC DChg | 01:56:30 | 82:59:14 | -0.0996 | 4.1605 | 0.19336 | 15.53 | 0 | 0 | 0.19336 | 15.53 | 0.00081606 | 65.55 | 0 | 0 | 0.00081606 | 65.55 | 2023-03-06 22:15:35 | -0.00041439 | -2.0752 | -166.6934 | 0 | Close
9969 | 2 | 4 | CC DChg | 01:57:00 | 82:59:44 | -0.0996 | 4.1599 | 0.19419 | 15.6 | 0 | 0 | 0.19419 | 15.6 | 0.00081951 | 65.83 | 0 | 0 | 0.00081951 | 65.83 | 2023-03-06 22:16:05 | -0.00041433 | -1.3834 | -111.123 | 0 | Close
9970 | 2 | 4 | CC DChg | 01:57:30 | 83:00:14 | -0.09961 | 4.1595 | 0.19502 | 15.67 | 0 | 0 | 0.19502 | 15.67 | 0.00082296 | 66.11 | 0 | 0 | 0.00082296 | 66.11 | 2023-03-06 22:16:35 | -0.00041433 | -2.075 | -166.6801 | 0 | Close
9971 | 2 | 4 | CC DChg | 01:58:00 | 83:00:44 | -0.09959 | 4.159 | 0.19585 | 15.73 | 0 | 0 | 0.19585 | 15.73 | 0.00082642 | 66.38 | 0 | 0 | 0.00082642 | 66.38 | 2023-03-06 22:17:05 | -0.00041419 | -1.6601 | -133.3512 | 0 | Close
9972 | 2 | 4 | CC DChg | 01:58:30 | 83:01:14 | -0.09961 | 4.1585 | 0.19668 | 15.8 | 0 | 0 | 0.19668 | 15.8 | 0.00082987 | 66.66 | 0 | 0 | 0.00082987 | 66.66 | 2023-03-06 22:17:35 | -0.00041423 | -1.6601 | -133.3548 | 0 | Close
9973 | 2 | 4 | CC DChg | 01:59:00 | 83:01:44 | -0.09961 | 4.158 | 0.19751 | 15.87 | 0 | 0 | 0.19751 | 15.87 | 0.00083332 | 66.94 | 0 | 0 | 0.00083332 | 66.94 | 2023-03-06 22:18:05 | -0.00041418 | -1.6601 | -133.3512 | 0 | Close
9974 | 2 | 4 | CC DChg | 01:59:30 | 83:02:14 | -0.09961 | 4.1575 | 0.19834 | 15.93 | 0 | 0 | 0.19834 | 15.93 | 0.00083677 | 67.22 | 0 | 0 | 0.00083677 | 67.22 | 2023-03-06 22:18:35 | -0.00041413 | -1.6601 | -133.3512 | 0 | Close
9975 | 2 | 4 | CC DChg | 02:00:00 | 83:02:44 | -0.09961 | 4.157 | 0.19917 | 16 | 0 | 0 | 0.19917 | 16 | 0.00084022 | 67.49 | 0 | 0 | 0.00084022 | 67.49 | 2023-03-06 22:19:05 | -0.00041408 | -1.6601 | -133.3548 | 0 | Close
9976 | 2 | 4 | CC DChg | 02:00:30 | 83:03:14 | -0.0996 | 4.1565 | 0.2 | 16.07 | 0 | 0 | 0.2 | 16.07 | 0.00084367 | 67.77 | 0 | 0 | 0.00084367 | 67.77 | 2023-03-06 22:19:35 | -0.00041399 | -1.6601 | -133.3512 | 0 | Close
9977 | 2 | 4 | CC DChg | 02:01:00 | 83:03:44 | -0.0996 | 4.156 | 0.20083 | 16.13 | 0 | 0 | 0.20083 | 16.13 | 0.00084712 | 68.05 | 0 | 0 | 0.00084712 | 68.05 | 2023-03-06 22:20:05 | -0.00041394 | -1.6601 | -133.3548 | 0 | Close
9978 | 2 | 4 | CC DChg | 02:01:30 | 83:04:14 | -0.09961 | 4.1555 | 0.20166 | 16.2 | 0 | 0 | 0.20166 | 16.2 | 0.00085057 | 68.32 | 0 | 0 | 0.00085057 | 68.32 | 2023-03-06 22:20:35 | -0.00041393 | -1.6601 | -133.3512 | 0 | Close
9979 | 2 | 4 | CC DChg | 02:02:00 | 83:04:44 | -0.09961 | 4.155 | 0.20249 | 16.27 | 0 | 0 | 0.20249 | 16.27 | 0.00085402 | 68.6 | 0 | 0 | 0.00085402 | 68.6 | 2023-03-06 22:21:05 | -0.00041388 | -1.66 | -133.3476 | 0 | Close
9980 | 2 | 4 | CC DChg | 02:02:30 | 83:05:14 | -0.0996 | 4.1545 | 0.20332 | 16.33 | 0 | 0 | 0.20332 | 16.33 | 0.00085747 | 68.88 | 0 | 0 | 0.00085747 | 68.88 | 2023-03-06 22:21:35 | -0.00041379 | -1.66 | -133.3476 | 0 | Close
9981 | 2 | 4 | CC DChg | 02:03:00 | 83:05:44 | -0.09962 | 4.154 | 0.20415 | 16.4 | 0 | 0 | 0.20415 | 16.4 | 0.00086092 | 69.16 | 0 | 0 | 0.00086092 | 69.16 | 2023-03-06 22:22:05 | -0.00041382 | -1.6601 | -133.3548 | 0 | Close
9982 | 2 | 4 | CC DChg | 02:03:30 | 83:06:14 | -0.0996 | 4.1536 | 0.20498 | 16.47 | 0 | 0 | 0.20498 | 16.47 | 0.00086436 | 69.43 | 0 | 0 | 0.00086436 | 69.43 | 2023-03-06 22:22:35 | -0.0004137 | -2.0751 | -166.689 | 0 | Close
9983 | 2 | 4 | CC DChg | 02:04:00 | 83:06:44 | -0.09958 | 4.153 | 0.20581 | 16.53 | 0 | 0 | 0.20581 | 16.53 | 0.00086781 | 69.71 | 0 | 0 | 0.00086781 | 69.71 | 2023-03-06 22:23:05 | -0.00041356 | -1.3834 | -111.126 | 0 | Close
9984 | 2 | 4 | CC DChg | 02:04:30 | 83:07:14 | -0.09962 | 4.1525 | 0.20664 | 16.6 | 0 | 0 | 0.20664 | 16.6 | 0.00087126 | 69.99 | 0 | 0 | 0.00087126 | 69.99 | 2023-03-06 22:23:35 | -0.00041367 | -1.6601 | -133.3512 | 0 | Close
9985 | 2 | 4 | CC DChg | 02:05:00 | 83:07:44 | -0.09961 | 4.1521 | 0.20748 | 16.67 | 0 | 0 | 0.20748 | 16.67 | 0.00087471 | 70.26 | 0 | 0 | 0.00087471 | 70.26 | 2023-03-06 22:24:05 | -0.00041359 | -2.0752 | -166.6934 | 0 | Close
9986 | 2 | 4 | CC DChg | 02:05:30 | 83:08:14 | -0.0996 | 4.1516 | 0.20831 | 16.73 | 0 | 0 | 0.20831 | 16.73 | 0.00087815 | 70.54 | 0 | 0 | 0.00087815 | 70.54 | 2023-03-06 22:24:35 | -0.0004135 | -1.6601 | -133.3512 | 0 | Close
9987 | 2 | 4 | CC DChg | 02:06:00 | 83:08:44 | -0.0996 | 4.1511 | 0.20914 | 16.8 | 0 | 0 | 0.20914 | 16.8 | 0.0008816 | 70.82 | 0 | 0 | 0.0008816 | 70.82 | 2023-03-06 22:25:05 | -0.00041345 | -1.6601 | -133.3512 | 0 | Close
9988 | 2 | 4 | CC DChg | 02:06:30 | 83:09:14 | -0.09961 | 4.1506 | 0.20997 | 16.87 | 0 | 0 | 0.20997 | 16.87 | 0.00088504 | 71.09 | 0 | 0 | 0.00088504 | 71.09 | 2023-03-06 22:25:35 | -0.00041344 | -1.66 | -133.3476 | 0 | Close
9989 | 2 | 4 | CC DChg | 02:07:00 | 83:09:44 | -0.09961 | 4.1502 | 0.2108 | 16.93 | 0 | 0 | 0.2108 | 16.93 | 0.00088849 | 71.37 | 0 | 0 | 0.00088849 | 71.37 | 2023-03-06 22:26:05 | -0.0004134 | -2.0752 | -166.6934 | 0 | Close
9990 | 2 | 4 | CC DChg | 02:07:30 | 83:10:14 | -0.09961 | 4.1497 | 0.21163 | 17 | 0 | 0 | 0.21163 | 17 | 0.00089193 | 71.65 | 0 | 0 | 0.00089193 | 71.65 | 2023-03-06 22:26:35 | -0.00041335 | -1.6601 | -133.3548 | 0 | Close
9991 | 2 | 4 | CC DChg | 02:08:00 | 83:10:44 | -0.09962 | 4.1492 | 0.21246 | 17.07 | 0 | 0 | 0.21246 | 17.07 | 0.00089538 | 71.92 | 0 | 0 | 0.00089538 | 71.92 | 2023-03-06 22:27:05 | -0.00041334 | -1.6601 | -133.3512 | 0 | Close
9992 | 2 | 4 | CC DChg | 02:08:30 | 83:11:14 | -0.09961 | 4.1487 | 0.21329 | 17.13 | 0 | 0 | 0.21329 | 17.13 | 0.00089882 | 72.2 | 0 | 0 | 0.00089882 | 72.2 | 2023-03-06 22:27:35 | -0.00041325 | -1.6602 | -133.3583 | 0 | Close
9993 | 2 | 4 | CC DChg | 02:09:00 | 83:11:44 | -0.09961 | 4.1481 | 0.21412 | 17.2 | 0 | 0 | 0.21412 | 17.2 | 0.00090226 | 72.48 | 0 | 0 | 0.00090226 | 72.48 | 2023-03-06 22:28:05 | -0.00041319 | -1.3834 | -111.126 | 0 | Close
9994 | 2 | 4 | CC DChg | 02:09:30 | 83:12:14 | -0.09961 | 4.1477 | 0.21495 | 17.27 | 0 | 0 | 0.21495 | 17.27 | 0.00090571 | 72.75 | 0 | 0 | 0.00090571 | 72.75 | 2023-03-06 22:28:35 | -0.00041315 | -2.0751 | -166.689 | 0 | Close
9995 | 2 | 4 | CC DChg | 02:10:00 | 83:12:44 | -0.09961 | 4.1473 | 0.21578 | 17.33 | 0 | 0 | 0.21578 | 17.33 | 0.00090915 | 73.03 | 0 | 0 | 0.00090915 | 73.03 | 2023-03-06 22:29:05 | -0.00041311 | -2.0751 | -166.689 | 0 | Close
9996 | 2 | 4 | CC DChg | 02:10:30 | 83:13:14 | -0.09961 | 4.1467 | 0.21661 | 17.4 | 0 | 0 | 0.21661 | 17.4 | 0.00091259 | 73.31 | 0 | 0 | 0.00091259 | 73.31 | 2023-03-06 22:29:35 | -0.00041305 | -1.3834 | -111.129 | 0 | Close
9997 | 2 | 4 | CC DChg | 02:11:00 | 83:13:44 | -0.09961 | 4.1462 | 0.21744 | 17.47 | 0 | 0 | 0.21744 | 17.47 | 0.00091603 | 73.58 | 0 | 0 | 0.00091603 | 73.58 | 2023-03-06 22:30:05 | -0.000413 | -1.6601 | -133.3512 | 0 | Close
9998 | 2 | 4 | CC DChg | 02:11:30 | 83:14:14 | -0.09961 | 4.1457 | 0.21827 | 17.53 | 0 | 0 | 0.21827 | 17.53 | 0.00091948 | 73.86 | 0 | 0 | 0.00091948 | 73.86 | 2023-03-06 22:30:35 | -0.00041295 | -1.6601 | -133.3548 | 0 | Close
9999 | 2 | 4 | CC DChg | 02:12:00 | 83:14:44 | -0.09961 | 4.1453 | 0.2191 | 17.6 | 0 | 0 | 0.2191 | 17.6 | 0.00092292 | 74.14 | 0 | 0 | 0.00092292 | 74.14 | 2023-03-06 22:31:05 | -0.00041291 | -2.0751 | -166.689 | 0 | Close
10000 | 2 | 4 | CC DChg | 02:12:30 | 83:15:14 | -0.09962 | 4.1447 | 0.21993 | 17.67 | 0 | 0 | 0.21993 | 17.67 | 0.00092636 | 74.41 | 0 | 0 | 0.00092636 | 74.41 | 2023-03-06 22:31:35 | -0.0004129 | -1.3834 | -111.129 | 0 | Close
10001 | 2 | 4 | CC DChg | 02:13:00 | 83:15:44 | -0.09961 | 4.1443 | 0.22076 | 17.73 | 0 | 0 | 0.22076 | 17.73 | 0.0009298 | 74.69 | 0 | 0 | 0.0009298 | 74.69 | 2023-03-06 22:32:05 | -0.00041281 | -2.0752 | -166.6934 | 0 | Close
10002 | 2 | 4 | CC DChg | 02:13:30 | 83:16:14 | -0.09961 | 4.1437 | 0.22159 | 17.8 | 0 | 0 | 0.22159 | 17.8 | 0.00093324 | 74.96 | 0 | 0 | 0.00093324 | 74.96 | 2023-03-06 22:32:35 | -0.00041275 | -1.3834 | -111.126 | 0 | Close
10003 | 2 | 4 | CC DChg | 02:14:00 | 83:16:44 | -0.09961 | 4.1433 | 0.22242 | 17.87 | 0 | 0 | 0.22242 | 17.87 | 0.00093668 | 75.24 | 0 | 0 | 0.00093668 | 75.24 | 2023-03-06 22:33:05 | -0.00041271 | -2.0751 | -166.689 | 0 | Close
10004 | 2 | 4 | CC DChg | 02:14:30 | 83:17:14 | -0.0996 | 4.1428 | 0.22325 | 17.93 | 0 | 0 | 0.22325 | 17.93 | 0.00094011 | 75.52 | 0 | 0 | 0.00094011 | 75.52 | 2023-03-06 22:33:35 | -0.00041262 | -1.6601 | -133.3512 | 0 | Close
10005 | 2 | 4 | CC DChg | 02:15:00 | 83:17:44 | -0.09962 | 4.1423 | 0.22408 | 18 | 0 | 0 | 0.22408 | 18 | 0.00094355 | 75.79 | 0 | 0 | 0.00094355 | 75.79 | 2023-03-06 22:34:05 | -0.00041266 | -1.6601 | -133.3512 | 0 | Close
10006 | 2 | 4 | CC DChg | 02:15:30 | 83:18:14 | -0.0996 | 4.1418 | 0.22491 | 18.07 | 0 | 0 | 0.22491 | 18.07 | 0.00094699 | 76.07 | 0 | 0 | 0.00094699 | 76.07 | 2023-03-06 22:34:35 | -0.00041252 | -1.6601 | -133.3512 | 0 | Close
10007 | 2 | 4 | CC DChg | 02:16:00 | 83:18:44 | -0.09961 | 4.1413 | 0.22574 | 18.13 | 0 | 0 | 0.22574 | 18.13 | 0.00095043 | 76.35 | 0 | 0 | 0.00095043 | 76.35 | 2023-03-06 22:35:05 | -0.00041251 | -1.6601 | -133.3548 | 0 | Close
10008 | 2 | 4 | CC DChg | 02:16:30 | 83:19:14 | -0.09961 | 4.1409 | 0.22657 | 18.2 | 0 | 0 | 0.22657 | 18.2 | 0.00095387 | 76.62 | 0 | 0 | 0.00095387 | 76.62 | 2023-03-06 22:35:35 | -0.00041248 | -2.0751 | -166.689 | 0 | Close
10009 | 2 | 4 | CC DChg | 02:17:00 | 83:19:44 | -0.09961 | 4.1404 | 0.2274 | 18.27 | 0 | 0 | 0.2274 | 18.27 | 0.0009573 | 76.9 | 0 | 0 | 0.0009573 | 76.9 | 2023-03-06 22:36:05 | -0.00041243 | -1.6601 | -133.3548 | 0 | Close
10010 | 2 | 4 | CC DChg | 02:17:30 | 83:20:14 | -0.09962 | 4.1399 | 0.22823 | 18.33 | 0 | 0 | 0.22823 | 18.33 | 0.00096074 | 77.17 | 0 | 0 | 0.00096074 | 77.17 | 2023-03-06 22:36:35 | -0.00041242 | -1.6602 | -133.3583 | 0 | Close
10011 | 2 | 4 | CC DChg | 02:18:00 | 83:20:44 | -0.09961 | 4.1394 | 0.22906 | 18.4 | 0 | 0 | 0.22906 | 18.4 | 0.00096418 | 77.45 | 0 | 0 | 0.00096418 | 77.45 | 2023-03-06 22:37:05 | -0.00041233 | -1.6601 | -133.3512 | 0 | Close
10012 | 2 | 4 | CC DChg | 02:18:30 | 83:21:14 | -0.09962 | 4.139 | 0.22989 | 18.47 | 0 | 0 | 0.22989 | 18.47 | 0.00096761 | 77.73 | 0 | 0 | 0.00096761 | 77.73 | 2023-03-06 22:37:35 | -0.00041233 | -2.0752 | -166.6934 | 0 | Close
10013 | 2 | 4 | CC DChg | 02:19:00 | 83:21:44 | -0.09961 | 4.1384 | 0.23072 | 18.53 | 0 | 0 | 0.23072 | 18.53 | 0.00097105 | 78 | 0 | 0 | 0.00097105 | 78 | 2023-03-06 22:38:05 | -0.00041223 | -1.3834 | -111.126 | 0 | Close
10014 | 2 | 4 | CC DChg | 02:19:30 | 83:22:14 | -0.0996 | 4.1379 | 0.23155 | 18.6 | 0 | 0 | 0.23155 | 18.6 | 0.00097448 | 78.28 | 0 | 0 | 0.00097448 | 78.28 | 2023-03-06 22:38:35 | -0.00041213 | -1.6602 | -133.3583 | 0 | Close
10015 | 2 | 4 | CC DChg | 02:20:00 | 83:22:44 | -0.09962 | 4.1375 | 0.23238 | 18.67 | 0 | 0 | 0.23238 | 18.67 | 0.00097792 | 78.55 | 0 | 0 | 0.00097792 | 78.55 | 2023-03-06 22:39:05 | -0.00041218 | -2.0752 | -166.6934 | 0 | Close
10016 | 2 | 4 | CC DChg | 02:20:30 | 83:23:14 | -0.09962 | 4.137 | 0.23321 | 18.73 | 0 | 0 | 0.23321 | 18.73 | 0.00098135 | 78.83 | 0 | 0 | 0.00098135 | 78.83 | 2023-03-06 22:39:35 | -0.00041213 | -1.6602 | -133.3583 | 0 | Close
10017 | 2 | 4 | CC DChg | 02:21:00 | 83:23:44 | -0.0996 | 4.1365 | 0.23404 | 18.8 | 0 | 0 | 0.23404 | 18.8 | 0.00098478 | 79.11 | 0 | 0 | 0.00098478 | 79.11 | 2023-03-06 22:40:05 | -0.000412 | -1.6601 | -133.3512 | 0 | Close
10018 | 2 | 4 | CC DChg | 02:21:30 | 83:24:14 | -0.09961 | 4.136 | 0.23487 | 18.87 | 0 | 0 | 0.23487 | 18.87 | 0.00098822 | 79.38 | 0 | 0 | 0.00098822 | 79.38 | 2023-03-06 22:40:35 | -0.00041199 | -1.6601 | -133.3548 | 0 | Close
10019 | 2 | 4 | CC DChg | 02:22:00 | 83:24:44 | -0.0996 | 4.1356 | 0.2357 | 18.93 | 0 | 0 | 0.2357 | 18.93 | 0.00099165 | 79.66 | 0 | 0 | 0.00099165 | 79.66 | 2023-03-06 22:41:05 | -0.00041191 | -2.0752 | -166.6979 | 0 | Close
10020 | 2 | 4 | CC DChg | 02:22:30 | 83:25:14 | -0.09963 | 4.135 | 0.23653 | 19 | 0 | 0 | 0.23653 | 19 | 0.00099508 | 79.93 | 0 | 0 | 0.00099508 | 79.93 | 2023-03-06 22:41:35 | -0.00041197 | -1.3834 | -111.126 | 0 | Close
10021 | 2 | 4 | CC DChg | 02:23:00 | 83:25:44 | -0.09961 | 4.1346 | 0.23736 | 19.07 | 0 | 0 | 0.23736 | 19.07 | 0.00099852 | 80.21 | 0 | 0 | 0.00099852 | 80.21 | 2023-03-06 22:42:05 | -0.00041185 | -2.0752 | -166.6979 | 0 | Close
10022 | 2 | 4 | CC DChg | 02:23:30 | 83:26:14 | -0.09961 | 4.1341 | 0.23819 | 19.13 | 0 | 0 | 0.23819 | 19.13 | 0.00100195 | 80.48 | 0 | 0 | 0.00100195 | 80.48 | 2023-03-06 22:42:35 | -0.0004118 | -1.6601 | -133.3548 | 0 | Close
10023 | 2 | 4 | CC DChg | 02:24:00 | 83:26:44 | -0.09961 | 4.1336 | 0.23902 | 19.2 | 0 | 0 | 0.23902 | 19.2 | 0.00100538 | 80.76 | 0 | 0 | 0.00100538 | 80.76 | 2023-03-06 22:43:05 | -0.00041175 | -1.6601 | -133.3548 | 0 | Close
10024 | 2 | 4 | CC DChg | 02:24:30 | 83:27:14 | -0.09961 | 4.1331 | 0.23985 | 19.27 | 0 | 0 | 0.23985 | 19.27 | 0.00100881 | 81.04 | 0 | 0 | 0.00100881 | 81.04 | 2023-03-06 22:43:35 | -0.0004117 | -1.6602 | -133.3583 | 0 | Close
10025 | 2 | 4 | CC DChg | 02:25:00 | 83:27:44 | -0.0996 | 4.1327 | 0.24068 | 19.33 | 0 | 0 | 0.24068 | 19.33 | 0.00101224 | 81.31 | 0 | 0 | 0.00101224 | 81.31 | 2023-03-06 22:44:05 | -0.00041162 | -2.0751 | -166.689 | 0 | Close
10026 | 2 | 4 | CC DChg | 02:25:30 | 83:28:14 | -0.09961 | 4.1322 | 0.24151 | 19.4 | 0 | 0 | 0.24151 | 19.4 | 0.00101567 | 81.59 | 0 | 0 | 0.00101567 | 81.59 | 2023-03-06 22:44:35 | -0.00041161 | -1.6601 | -133.3512 | 0 | Close
10027 | 2 | 4 | CC DChg | 02:26:00 | 83:28:44 | -0.0996 | 4.1317 | 0.24234 | 19.47 | 0 | 0 | 0.24234 | 19.47 | 0.0010191 | 81.86 | 0 | 0 | 0.0010191 | 81.86 | 2023-03-06 22:45:05 | -0.00041152 | -1.6601 | -133.3548 | 0 | Close
10028 | 2 | 4 | CC DChg | 02:26:30 | 83:29:14 | -0.09962 | 4.1312 | 0.24317 | 19.53 | 0 | 0 | 0.24317 | 19.53 | 0.00102253 | 82.14 | 0 | 0 | 0.00102253 | 82.14 | 2023-03-06 22:45:35 | -0.00041155 | -1.6601 | -133.3548 | 0 | Close
10029 | 2 | 4 | CC DChg | 02:27:00 | 83:29:44 | -0.0996 | 4.1307 | 0.244 | 19.6 | 0 | 0 | 0.244 | 19.6 | 0.00102596 | 82.41 | 0 | 0 | 0.00102596 | 82.41 | 2023-03-06 22:46:05 | -0.00041142 | -1.6601 | -133.3548 | 0 | Close
10030 | 2 | 4 | CC DChg | 02:27:30 | 83:30:14 | -0.09961 | 4.1303 | 0.24483 | 19.67 | 0 | 0 | 0.24483 | 19.67 | 0.00102939 | 82.69 | 0 | 0 | 0.00102939 | 82.69 | 2023-03-06 22:46:35 | -0.00041142 | -2.0753 | -166.7024 | 0 | Close
10031 | 2 | 4 | CC DChg | 02:28:00 | 83:30:44 | -0.09961 | 4.1298 | 0.24566 | 19.73 | 0 | 0 | 0.24566 | 19.73 | 0.00103282 | 82.96 | 0 | 0 | 0.00103282 | 82.96 | 2023-03-06 22:47:05 | -0.00041137 | -1.6601 | -133.3548 | 0 | Close
10032 | 2 | 4 | CC DChg | 02:28:30 | 83:31:14 | -0.0996 | 4.1293 | 0.24649 | 19.8 | 0 | 0 | 0.24649 | 19.8 | 0.00103624 | 83.24 | 0 | 0 | 0.00103624 | 83.24 | 2023-03-06 22:47:35 | -0.00041128 | -1.6601 | -133.3548 | 0 | Close
10033 | 2 | 4 | CC DChg | 02:29:00 | 83:31:44 | -0.09961 | 4.1288 | 0.24732 | 19.87 | 0 | 0 | 0.24732 | 19.87 | 0.00103967 | 83.51 | 0 | 0 | 0.00103967 | 83.51 | 2023-03-06 22:48:05 | -0.00041127 | -1.6602 | -133.3583 | 0 | Close
10034 | 2 | 4 | CC DChg | 02:29:30 | 83:32:14 | -0.09962 | 4.1283 | 0.24815 | 19.93 | 0 | 0 | 0.24815 | 19.93 | 0.0010431 | 83.79 | 0 | 0 | 0.0010431 | 83.79 | 2023-03-06 22:48:35 | -0.00041126 | -1.6601 | -133.3512 | 0 | Close
10035 | 2 | 4 | CC DChg | 02:30:00 | 83:32:44 | -0.09961 | 4.1279 | 0.24898 | 20 | 0 | 0 | 0.24898 | 20 | 0.00104652 | 84.06 | 0 | 0 | 0.00104652 | 84.06 | 2023-03-06 22:49:05 | -0.00041118 | -2.0752 | -166.6979 | 0 | Close
10036 | 2 | 4 | CC DChg | 02:30:30 | 83:33:14 | -0.09961 | 4.1274 | 0.24981 | 20.07 | 0 | 0 | 0.24981 | 20.07 | 0.00104995 | 84.34 | 0 | 0 | 0.00104995 | 84.34 | 2023-03-06 22:49:35 | -0.00041113 | -1.6601 | -133.3548 | 0 | Close
10037 | 2 | 4 | CC DChg | 02:31:00 | 83:33:44 | -0.09961 | 4.1269 | 0.25064 | 20.13 | 0 | 0 | 0.25064 | 20.13 | 0.00105338 | 84.62 | 0 | 0 | 0.00105338 | 84.62 | 2023-03-06 22:50:05 | -0.00041108 | -1.6601 | -133.3548 | 0 | Close
10038 | 2 | 4 | CC DChg | 02:31:30 | 83:34:14 | -0.09961 | 4.1264 | 0.25147 | 20.2 | 0 | 0 | 0.25147 | 20.2 | 0.0010568 | 84.89 | 0 | 0 | 0.0010568 | 84.89 | 2023-03-06 22:50:35 | -0.00041103 | -1.6602 | -133.3619 | 0 | Close
10039 | 2 | 4 | CC DChg | 02:32:00 | 83:34:44 | -0.09962 | 4.1259 | 0.2523 | 20.27 | 0 | 0 | 0.2523 | 20.27 | 0.00106023 | 85.17 | 0 | 0 | 0.00106023 | 85.17 | 2023-03-06 22:51:05 | -0.00041102 | -1.6602 | -133.3583 | 0 | Close
10040 | 2 | 4 | CC DChg | 02:32:30 | 83:35:14 | -0.0996 | 4.1254 | 0.25313 | 20.33 | 0 | 0 | 0.25313 | 20.33 | 0.00106365 | 85.44 | 0 | 0 | 0.00106365 | 85.44 | 2023-03-06 22:51:35 | -0.00041089 | -1.6601 | -133.3548 | 0 | Close
10041 | 2 | 4 | CC DChg | 02:33:00 | 83:35:44 | -0.0996 | 4.125 | 0.25396 | 20.4 | 0 | 0 | 0.25396 | 20.4 | 0.00106708 | 85.72 | 0 | 0 | 0.00106708 | 85.72 | 2023-03-06 22:52:05 | -0.00041085 | -2.0752 | -166.6979 | 0 | Close
10042 | 2 | 4 | CC DChg | 02:33:30 | 83:36:14 | -0.09961 | 4.1245 | 0.25479 | 20.47 | 0 | 0 | 0.25479 | 20.47 | 0.0010705 | 85.99 | 0 | 0 | 0.0010705 | 85.99 | 2023-03-06 22:52:35 | -0.00041084 | -1.6602 | -133.3583 | 0 | Close
10043 | 2 | 4 | CC DChg | 02:34:00 | 83:36:44 | -0.09961 | 4.1241 | 0.25562 | 20.53 | 0 | 0 | 0.25562 | 20.53 | 0.00107392 | 86.27 | 0 | 0 | 0.00107392 | 86.27 | 2023-03-06 22:53:05 | -0.0004108 | -2.0752 | -166.6934 | 0 | Close
10044 | 2 | 4 | CC DChg | 02:34:30 | 83:37:14 | -0.09962 | 4.1236 | 0.25645 | 20.6 | 0 | 0 | 0.25645 | 20.6 | 0.00107735 | 86.54 | 0 | 0 | 0.00107735 | 86.54 | 2023-03-06 22:53:35 | -0.00041079 | -1.6602 | -133.3619 | 0 | Close
10045 | 2 | 4 | CC DChg | 02:35:00 | 83:37:44 | -0.0996 | 4.1231 | 0.25728 | 20.67 | 0 | 0 | 0.25728 | 20.67 | 0.00108077 | 86.82 | 0 | 0 | 0.00108077 | 86.82 | 2023-03-06 22:54:05 | -0.00041066 | -1.6602 | -133.3619 | 0 | Close
10046 | 2 | 4 | CC DChg | 02:35:30 | 83:38:14 | -0.0996 | 4.1226 | 0.25811 | 20.73 | 0 | 0 | 0.25811 | 20.73 | 0.00108419 | 87.09 | 0 | 0 | 0.00108419 | 87.09 | 2023-03-06 22:54:35 | -0.00041061 | -1.6602 | -133.3583 | 0 | Close
10047 | 2 | 4 | CC DChg | 02:36:00 | 83:38:44 | -0.09961 | 4.1221 | 0.25894 | 20.8 | 0 | 0 | 0.25894 | 20.8 | 0.00108761 | 87.37 | 0 | 0 | 0.00108761 | 87.37 | 2023-03-06 22:55:05 | -0.0004106 | -1.6602 | -133.3583 | 0 | Close
10048 | 2 | 4 | CC DChg | 02:36:30 | 83:39:14 | -0.0996 | 4.1217 | 0.25977 | 20.87 | 0 | 0 | 0.25977 | 20.87 | 0.00109104 | 87.64 | 0 | 0 | 0.00109104 | 87.64 | 2023-03-06 22:55:35 | -0.00041052 | -2.0752 | -166.6979 | 0 | Close
10049 | 2 | 4 | CC DChg | 02:37:00 | 83:39:44 | -0.09961 | 4.1212 | 0.2606 | 20.93 | 0 | 0 | 0.2606 | 20.93 | 0.00109446 | 87.92 | 0 | 0 | 0.00109446 | 87.92 | 2023-03-06 22:56:05 | -0.00041051 | -1.6601 | -133.3548 | 0 | Close
10050 | 2 | 4 | CC DChg | 02:37:30 | 83:40:14 | -0.09961 | 4.1208 | 0.26143 | 21 | 0 | 0 | 0.26143 | 21 | 0.00109788 | 88.19 | 0 | 0 | 0.00109788 | 88.19 | 2023-03-06 22:56:35 | -0.00041047 | -2.0752 | -166.6979 | 0 | Close
10051 | 2 | 4 | CC DChg | 02:38:00 | 83:40:44 | -0.0996 | 4.1202 | 0.26226 | 21.07 | 0 | 0 | 0.26226 | 21.07 | 0.0011013 | 88.46 | 0 | 0 | 0.0011013 | 88.46 | 2023-03-06 22:57:05 | -0.00041037 | -1.3835 | -111.1319 | 0 | Close
10052 | 2 | 4 | CC DChg | 02:38:30 | 83:41:14 | -0.09962 | 4.1198 | 0.26309 | 21.13 | 0 | 0 | 0.26309 | 21.13 | 0.00110472 | 88.74 | 0 | 0 | 0.00110472 | 88.74 | 2023-03-06 22:57:35 | -0.00041041 | -2.0752 | -166.6979 | 0 | Close
10053 | 2 | 4 | CC DChg | 02:39:00 | 83:41:44 | -0.09961 | 4.1192 | 0.26392 | 21.2 | 0 | 0 | 0.26392 | 21.2 | 0.00110814 | 89.01 | 0 | 0 | 0.00110814 | 89.01 | 2023-03-06 22:58:05 | -0.00041031 | -1.3835 | -111.1349 | 0 | Close
10054 | 2 | 4 | CC DChg | 02:39:30 | 83:42:14 | -0.09962 | 4.1187 | 0.26475 | 21.27 | 0 | 0 | 0.26475 | 21.27 | 0.00111156 | 89.29 | 0 | 0 | 0.00111156 | 89.29 | 2023-03-06 22:58:35 | -0.0004103 | -1.6602 | -133.3619 | 0 | Close
10055 | 2 | 4 | CC DChg | 02:40:00 | 83:42:44 | -0.09961 | 4.1183 | 0.26558 | 21.33 | 0 | 0 | 0.26558 | 21.33 | 0.00111498 | 89.56 | 0 | 0 | 0.00111498 | 89.56 | 2023-03-06 22:59:05 | -0.00041022 | -2.0752 | -166.6979 | 0 | Close
10056 | 2 | 4 | CC DChg | 02:40:30 | 83:43:14 | -0.09961 | 4.1178 | 0.26641 | 21.4 | 0 | 0 | 0.26641 | 21.4 | 0.00111839 | 89.84 | 0 | 0 | 0.00111839 | 89.84 | 2023-03-06 22:59:35 | -0.00041017 | -1.6602 | -133.3619 | 0 | Close
10057 | 2 | 4 | CC DChg | 02:41:00 | 83:43:44 | -0.09961 | 4.1174 | 0.26724 | 21.47 | 0 | 0 | 0.26724 | 21.47 | 0.00112181 | 90.11 | 0 | 0 | 0.00112181 | 90.11 | 2023-03-06 23:00:05 | -0.00041013 | -2.0752 | -166.6979 | 0 | Close
10058 | 2 | 4 | CC DChg | 02:41:30 | 83:44:14 | -0.09962 | 4.117 | 0.26807 | 21.53 | 0 | 0 | 0.26807 | 21.53 | 0.00112523 | 90.39 | 0 | 0 | 0.00112523 | 90.39 | 2023-03-06 23:00:35 | -0.00041014 | -2.0753 | -166.7068 | 0 | Close
10059 | 2 | 4 | CC DChg | 02:42:00 | 83:44:44 | -0.09961 | 4.1165 | 0.2689 | 21.6 | 0 | 0 | 0.2689 | 21.6 | 0.00112865 | 90.66 | 0 | 0 | 0.00112865 | 90.66 | 2023-03-06 23:01:05 | -0.00041004 | -1.6602 | -133.3583 | 0 | Close
10060 | 2 | 4 | CC DChg | 02:42:30 | 83:45:14 | -0.09961 | 4.116 | 0.26973 | 21.67 | 0 | 0 | 0.26973 | 21.67 | 0.00113206 | 90.94 | 0 | 0 | 0.00113206 | 90.94 | 2023-03-06 23:01:35 | -0.00040999 | -1.6602 | -133.3619 | 0 | Close
10061 | 2 | 4 | CC DChg | 02:43:00 | 83:45:44 | -0.09962 | 4.1155 | 0.27056 | 21.73 | 0 | 0 | 0.27056 | 21.73 | 0.00113548 | 91.21 | 0 | 0 | 0.00113548 | 91.21 | 2023-03-06 23:02:05 | -0.00040999 | -1.6601 | -133.3548 | 0 | Close
10062 | 2 | 4 | CC DChg | 02:43:30 | 83:46:14 | -0.09961 | 4.115 | 0.27139 | 21.8 | 0 | 0 | 0.27139 | 21.8 | 0.0011389 | 91.48 | 0 | 0 | 0.0011389 | 91.48 | 2023-03-06 23:02:35 | -0.0004099 | -1.6603 | -133.3655 | 0 | Close
10063 | 2 | 4 | CC DChg | 02:44:00 | 83:46:44 | -0.09961 | 4.1145 | 0.27222 | 21.87 | 0 | 0 | 0.27222 | 21.87 | 0.00114231 | 91.76 | 0 | 0 | 0.00114231 | 91.76 | 2023-03-06 23:03:05 | -0.00040985 | -1.6602 | -133.3583 | 0 | Close
10064 | 2 | 4 | CC DChg | 02:44:30 | 83:47:14 | -0.09961 | 4.114 | 0.27305 | 21.93 | 0 | 0 | 0.27305 | 21.93 | 0.00114573 | 92.03 | 0 | 0 | 0.00114573 | 92.03 | 2023-03-06 23:03:35 | -0.0004098 | -1.6601 | -133.3548 | 0 | Close
10065 | 2 | 4 | CC DChg | 02:45:00 | 83:47:44 | -0.09962 | 4.1136 | 0.27388 | 22 | 0 | 0 | 0.27388 | 22 | 0.00114914 | 92.31 | 0 | 0 | 0.00114914 | 92.31 | 2023-03-06 23:04:05 | -0.0004098 | -2.0753 | -166.7024 | 0 | Close
10066 | 2 | 4 | CC DChg | 02:45:30 | 83:48:14 | -0.09961 | 4.1131 | 0.27471 | 22.07 | 0 | 0 | 0.27471 | 22.07 | 0.00115256 | 92.58 | 0 | 0 | 0.00115256 | 92.58 | 2023-03-06 23:04:35 | -0.00040971 | -1.6602 | -133.3583 | 0 | Close
10067 | 2 | 4 | CC DChg | 02:46:00 | 83:48:44 | -0.09961 | 4.1127 | 0.27554 | 22.13 | 0 | 0 | 0.27554 | 22.13 | 0.00115597 | 92.86 | 0 | 0 | 0.00115597 | 92.86 | 2023-03-06 23:05:05 | -0.00040967 | -2.0753 | -166.7024 | 0 | Close
10068 | 2 | 4 | CC DChg | 02:46:30 | 83:49:14 | -0.09962 | 4.1121 | 0.27637 | 22.2 | 0 | 0 | 0.27637 | 22.2 | 0.00115938 | 93.13 | 0 | 0 | 0.00115938 | 93.13 | 2023-03-06 23:05:35 | -0.00040965 | -1.3835 | -111.1349 | 0 | Close
10069 | 2 | 4 | CC DChg | 02:47:00 | 83:49:44 | -0.0996 | 4.1117 | 0.2772 | 22.27 | 0 | 0 | 0.2772 | 22.27 | 0.0011628 | 93.4 | 0 | 0 | 0.0011628 | 93.4 | 2023-03-06 23:06:05 | -0.00040953 | -2.0752 | -166.6979 | 0 | Close
10070 | 2 | 4 | CC DChg | 02:47:30 | 83:50:14 | -0.0996 | 4.1112 | 0.27803 | 22.33 | 0 | 0 | 0.27803 | 22.33 | 0.00116621 | 93.68 | 0 | 0 | 0.00116621 | 93.68 | 2023-03-06 23:06:35 | -0.00040948 | -1.6602 | -133.3583 | 0 | Close
10071 | 2 | 4 | CC DChg | 02:48:00 | 83:50:44 | -0.09962 | 4.1107 | 0.27886 | 22.4 | 0 | 0 | 0.27886 | 22.4 | 0.00116962 | 93.95 | 0 | 0 | 0.00116962 | 93.95 | 2023-03-06 23:07:05 | -0.00040951 | -1.6603 | -133.3655 | 0 | Close
10072 | 2 | 4 | CC DChg | 02:48:30 | 83:51:14 | -0.09962 | 4.1103 | 0.27969 | 22.47 | 0 | 0 | 0.27969 | 22.47 | 0.00117304 | 94.23 | 0 | 0 | 0.00117304 | 94.23 | 2023-03-06 23:07:35 | -0.00040947 | -2.0753 | -166.7068 | 0 | Close
10073 | 2 | 4 | CC DChg | 02:49:00 | 83:51:44 | -0.0996 | 4.1098 | 0.28052 | 22.53 | 0 | 0 | 0.28052 | 22.53 | 0.00117645 | 94.5 | 0 | 0 | 0.00117645 | 94.5 | 2023-03-06 23:08:05 | -0.00040934 | -1.6602 | -133.3583 | 0 | Close
10074 | 2 | 4 | CC DChg | 02:49:30 | 83:52:14 | -0.09961 | 4.1093 | 0.28135 | 22.6 | 0 | 0 | 0.28135 | 22.6 | 0.00117986 | 94.78 | 0 | 0 | 0.00117986 | 94.78 | 2023-03-06 23:08:35 | -0.00040933 | -1.6602 | -133.3583 | 0 | Close
10075 | 2 | 4 | CC DChg | 02:50:00 | 83:52:44 | -0.09962 | 4.1088 | 0.28218 | 22.67 | 0 | 0 | 0.28218 | 22.67 | 0.00118327 | 95.05 | 0 | 0 | 0.00118327 | 95.05 | 2023-03-06 23:09:05 | -0.00040932 | -1.6602 | -133.3619 | 0 | Close
10076 | 2 | 4 | CC DChg | 02:50:30 | 83:53:14 | -0.09961 | 4.1084 | 0.28301 | 22.73 | 0 | 0 | 0.28301 | 22.73 | 0.00118668 | 95.32 | 0 | 0 | 0.00118668 | 95.32 | 2023-03-06 23:09:35 | -0.00040924 | -2.0753 | -166.7068 | 0 | Close
10077 | 2 | 4 | CC DChg | 02:51:00 | 83:53:44 | -0.0996 | 4.108 | 0.28384 | 22.8 | 0 | 0 | 0.28384 | 22.8 | 0.00119009 | 95.6 | 0 | 0 | 0.00119009 | 95.6 | 2023-03-06 23:10:05 | -0.00040916 | -2.0752 | -166.6934 | 0 | Close
10078 | 2 | 4 | CC DChg | 02:51:30 | 83:54:14 | -0.0996 | 4.1075 | 0.28467 | 22.87 | 0 | 0 | 0.28467 | 22.87 | 0.0011935 | 95.87 | 0 | 0 | 0.0011935 | 95.87 | 2023-03-06 23:10:35 | -0.00040911 | -1.6601 | -133.3548 | 0 | Close
10079 | 2 | 4 | CC DChg | 02:52:00 | 83:54:44 | -0.09961 | 4.1069 | 0.2855 | 22.93 | 0 | 0 | 0.2855 | 22.93 | 0.00119691 | 96.15 | 0 | 0 | 0.00119691 | 96.15 | 2023-03-06 23:11:05 | -0.00040909 | -1.3835 | -111.1349 | 0 | Close
10080 | 2 | 4 | CC DChg | 02:52:30 | 83:55:14 | -0.09962 | 4.1065 | 0.28633 | 23 | 0 | 0 | 0.28633 | 23 | 0.00120032 | 96.42 | 0 | 0 | 0.00120032 | 96.42 | 2023-03-06 23:11:35 | -0.00040909 | -2.0753 | -166.7024 | 0 | Close
10081 | 2 | 4 | CC DChg | 02:53:00 | 83:55:44 | -0.09962 | 4.1061 | 0.28716 | 23.07 | 0 | 0 | 0.28716 | 23.07 | 0.00120373 | 96.69 | 0 | 0 | 0.00120373 | 96.69 | 2023-03-06 23:12:05 | -0.00040905 | -2.0753 | -166.7024 | 0 | Close
10082 | 2 | 4 | CC DChg | 02:53:30 | 83:56:14 | -0.09961 | 4.1056 | 0.28799 | 23.13 | 0 | 0 | 0.28799 | 23.13 | 0.00120714 | 96.97 | 0 | 0 | 0.00120714 | 96.97 | 2023-03-06 23:12:35 | -0.00040896 | -1.6601 | -133.3548 | 0 | Close
10083 | 2 | 4 | CC DChg | 02:54:00 | 83:56:44 | -0.09961 | 4.1051 | 0.28882 | 23.2 | 0 | 0 | 0.28882 | 23.2 | 0.00121054 | 97.24 | 0 | 0 | 0.00121054 | 97.24 | 2023-03-06 23:13:05 | -0.00040891 | -1.6603 | -133.369 | 0 | Close
10084 | 2 | 4 | CC DChg | 02:54:30 | 83:57:14 | -0.09962 | 4.1048 | 0.28965 | 23.27 | 0 | 0 | 0.28965 | 23.27 | 0.00121395 | 97.51 | 0 | 0 | 0.00121395 | 97.51 | 2023-03-06 23:13:35 | -0.00040892 | -2.767 | -222.2698 | 0 | Close
10085 | 2 | 4 | CC DChg | 02:55:00 | 83:57:44 | -0.09961 | 4.1043 | 0.29048 | 23.33 | 0 | 0 | 0.29048 | 23.33 | 0.00121736 | 97.79 | 0 | 0 | 0.00121736 | 97.79 | 2023-03-06 23:14:05 | -0.00040883 | -1.6602 | -133.3583 | 0 | Close
10086 | 2 | 4 | CC DChg | 02:55:30 | 83:58:14 | -0.09961 | 4.1038 | 0.29131 | 23.4 | 0 | 0 | 0.29131 | 23.4 | 0.00122076 | 98.06 | 0 | 0 | 0.00122076 | 98.06 | 2023-03-06 23:14:35 | -0.00040878 | -1.6603 | -133.3655 | 0 | Close
10087 | 2 | 4 | CC DChg | 02:56:00 | 83:58:44 | -0.09963 | 4.1033 | 0.29214 | 23.47 | 0 | 0 | 0.29214 | 23.47 | 0.00122417 | 98.33 | 0 | 0 | 0.00122417 | 98.33 | 2023-03-06 23:15:05 | -0.00040881 | -1.6602 | -133.3619 | 0 | Close
10088 | 2 | 4 | CC DChg | 02:56:30 | 83:59:14 | -0.09963 | 4.1029 | 0.29297 | 23.53 | 0 | 0 | 0.29297 | 23.53 | 0.00122758 | 98.61 | 0 | 0 | 0.00122758 | 98.61 | 2023-03-06 23:15:35 | -0.00040877 | -2.0753 | -166.7024 | 0 | Close
10089 | 2 | 4 | CC DChg | 02:57:00 | 83:59:44 | -0.09961 | 4.1024 | 0.2938 | 23.6 | 0 | 0 | 0.2938 | 23.6 | 0.00123098 | 98.88 | 0 | 0 | 0.00123098 | 98.88 | 2023-03-06 23:16:05 | -0.00040864 | -1.6603 | -133.369 | 0 | Close
10090 | 2 | 4 | CC DChg | 02:57:30 | 84:00:14 | -0.09961 | 4.102 | 0.29463 | 23.67 | 0 | 0 | 0.29463 | 23.67 | 0.00123439 | 99.16 | 0 | 0 | 0.00123439 | 99.16 | 2023-03-06 23:16:35 | -0.0004086 | -2.0753 | -166.7024 | 0 | Close
10091 | 2 | 4 | CC DChg | 02:58:00 | 84:00:44 | -0.09961 | 4.1014 | 0.29546 | 23.73 | 0 | 0 | 0.29546 | 23.73 | 0.00123779 | 99.43 | 0 | 0 | 0.00123779 | 99.43 | 2023-03-06 23:17:05 | -0.00040854 | -1.3835 | -111.1349 | 0 | Close
10092 | 2 | 4 | CC DChg | 02:58:30 | 84:01:14 | -0.09962 | 4.101 | 0.29629 | 23.8 | 0 | 0 | 0.29629 | 23.8 | 0.0012412 | 99.7 | 0 | 0 | 0.0012412 | 99.7 | 2023-03-06 23:17:35 | -0.00040854 | -2.0753 | -166.7024 | 0 | Close
10093 | 2 | 4 | CC DChg | 02:59:00 | 84:01:44 | -0.09961 | 4.1005 | 0.29712 | 23.87 | 0 | 0 | 0.29712 | 23.87 | 0.0012446 | 99.98 | 0 | 0 | 0.0012446 | 99.98 | 2023-03-06 23:18:05 | -0.00040845 | -1.6601 | -133.3548 | 0 | Close
10094 | 2 | 4 | CC DChg | 02:59:30 | 84:02:14 | -0.09961 | 4.1 | 0.29795 | 23.93 | 0 | 0 | 0.29795 | 23.93 | 0.00124801 | 100.25 | 0 | 0 | 0.00124801 | 100.25 | 2023-03-06 23:18:35 | -0.0004084 | -1.6602 | -133.3619 | 0 | Close
10095 | 2 | 4 | CC DChg | 03:00:00 | 84:02:44 | -0.09961 | 4.0996 | 0.29878 | 24 | 0 | 0 | 0.29878 | 24 | 0.00125141 | 100.52 | 0 | 0 | 0.00125141 | 100.52 | 2023-03-06 23:19:05 | -0.00040836 | -2.0753 | -166.7068 | 0 | Close
10096 | 2 | 4 | CC DChg | 03:00:30 | 84:03:14 | -0.09961 | 4.0991 | 0.29961 | 24.07 | 0 | 0 | 0.29961 | 24.07 | 0.00125481 | 100.8 | 0 | 0 | 0.00125481 | 100.8 | 2023-03-06 23:19:35 | -0.00040831 | -1.6601 | -133.3548 | 0 | Close
10097 | 2 | 4 | CC DChg | 03:01:00 | 84:03:44 | -0.09961 | 4.0987 | 0.30044 | 24.13 | 0 | 0 | 0.30044 | 24.13 | 0.00125821 | 101.07 | 0 | 0 | 0.00125821 | 101.07 | 2023-03-06 23:20:05 | -0.00040827 | -2.0754 | -166.7113 | 0 | Close
10098 | 2 | 4 | CC DChg | 03:01:30 | 84:04:14 | -0.09961 | 4.0982 | 0.30127 | 24.2 | 0 | 0 | 0.30127 | 24.2 | 0.00126162 | 101.34 | 0 | 0 | 0.00126162 | 101.34 | 2023-03-06 23:20:35 | -0.00040822 | -1.6601 | -133.3548 | 0 | Close
10099 | 2 | 4 | CC DChg | 03:02:00 | 84:04:44 | -0.09962 | 4.0978 | 0.3021 | 24.27 | 0 | 0 | 0.3021 | 24.27 | 0.00126502 | 101.62 | 0 | 0 | 0.00126502 | 101.62 | 2023-03-06 23:21:05 | -0.00040822 | -2.0753 | -166.7024 | 0 | Close
10100 | 2 | 4 | CC DChg | 03:02:30 | 84:05:14 | -0.09962 | 4.0972 | 0.30293 | 24.33 | 0 | 0 | 0.30293 | 24.33 | 0.00126842 | 101.89 | 0 | 0 | 0.00126842 | 101.89 | 2023-03-06 23:21:35 | -0.00040816 | -1.3835 | -111.1349 | 0 | Close
10101 | 2 | 4 | CC DChg | 03:03:00 | 84:05:44 | -0.09962 | 4.0967 | 0.30376 | 24.4 | 0 | 0 | 0.30376 | 24.4 | 0.00127182 | 102.16 | 0 | 0 | 0.00127182 | 102.16 | 2023-03-06 23:22:05 | -0.00040811 | -1.6602 | -133.3583 | 0 | Close
10102 | 2 | 4 | CC DChg | 03:03:30 | 84:06:14 | -0.09962 | 4.0963 | 0.30459 | 24.47 | 0 | 0 | 0.30459 | 24.47 | 0.00127522 | 102.44 | 0 | 0 | 0.00127522 | 102.44 | 2023-03-06 23:22:35 | -0.00040807 | -2.0752 | -166.6934 | 0 | Close
10103 | 2 | 4 | CC DChg | 03:04:00 | 84:06:44 | -0.09962 | 4.0959 | 0.30542 | 24.53 | 0 | 0 | 0.30542 | 24.53 | 0.00127862 | 102.71 | 0 | 0 | 0.00127862 | 102.71 | 2023-03-06 23:23:05 | -0.00040803 | -2.0754 | -166.7113 | 0 | Close
10104 | 2 | 4 | CC DChg | 03:04:30 | 84:07:14 | -0.09961 | 4.0954 | 0.30626 | 24.6 | 0 | 0 | 0.30626 | 24.6 | 0.00128202 | 102.98 | 0 | 0 | 0.00128202 | 102.98 | 2023-03-06 23:23:35 | -0.00040794 | -1.6602 | -133.3619 | 0 | Close
10105 | 2 | 4 | CC DChg | 03:05:00 | 84:07:44 | -0.09961 | 4.095 | 0.30709 | 24.67 | 0 | 0 | 0.30709 | 24.67 | 0.00128542 | 103.25 | 0 | 0 | 0.00128542 | 103.25 | 2023-03-06 23:24:05 | -0.0004079 | -2.0753 | -166.7024 | 0 | Close
10106 | 2 | 4 | CC DChg | 03:05:30 | 84:08:14 | -0.09961 | 4.0945 | 0.30792 | 24.73 | 0 | 0 | 0.30792 | 24.73 | 0.00128882 | 103.53 | 0 | 0 | 0.00128882 | 103.53 | 2023-03-06 23:24:35 | -0.00040785 | -1.6601 | -133.3548 | 0 | Close
10107 | 2 | 4 | CC DChg | 03:06:00 | 84:08:44 | -0.09961 | 4.0941 | 0.30875 | 24.8 | 0 | 0 | 0.30875 | 24.8 | 0.00129222 | 103.8 | 0 | 0 | 0.00129222 | 103.8 | 2023-03-06 23:25:05 | -0.00040781 | -2.0753 | -166.7024 | 0 | Close
10108 | 2 | 4 | CC DChg | 03:06:30 | 84:09:14 | -0.09962 | 4.0936 | 0.30958 | 24.87 | 0 | 0 | 0.30958 | 24.87 | 0.00129562 | 104.07 | 0 | 0 | 0.00129562 | 104.07 | 2023-03-06 23:25:35 | -0.0004078 | -1.6602 | -133.3583 | 0 | Close
10109 | 2 | 4 | CC DChg | 03:07:00 | 84:09:44 | -0.09961 | 4.0931 | 0.31041 | 24.93 | 0 | 0 | 0.31041 | 24.93 | 0.00129901 | 104.35 | 0 | 0 | 0.00129901 | 104.35 | 2023-03-06 23:26:05 | -0.00040771 | -1.6602 | -133.3619 | 0 | Close
10110 | 2 | 4 | CC DChg | 03:07:30 | 84:10:14 | -0.0996 | 4.0927 | 0.31124 | 25 | 0 | 0 | 0.31124 | 25 | 0.00130241 | 104.62 | 0 | 0 | 0.00130241 | 104.62 | 2023-03-06 23:26:35 | -0.00040763 | -2.0754 | -166.7113 | 0 | Close
10111 | 2 | 4 | CC DChg | 03:08:00 | 84:10:44 | -0.09961 | 4.0922 | 0.31207 | 25.07 | 0 | 0 | 0.31207 | 25.07 | 0.00130581 | 104.89 | 0 | 0 | 0.00130581 | 104.89 | 2023-03-06 23:27:05 | -0.00040762 | -1.6602 | -133.3619 | 0 | Close
10112 | 2 | 4 | CC DChg | 03:08:30 | 84:11:14 | -0.09962 | 4.0918 | 0.3129 | 25.13 | 0 | 0 | 0.3129 | 25.13 | 0.00130921 | 105.17 | 0 | 0 | 0.00130921 | 105.17 | 2023-03-06 23:27:35 | -0.00040763 | -2.0753 | -166.7024 | 0 | Close
10113 | 2 | 4 | CC DChg | 03:09:00 | 84:11:44 | -0.09961 | 4.0912 | 0.31373 | 25.2 | 0 | 0 | 0.31373 | 25.2 | 0.0013126 | 105.44 | 0 | 0 | 0.0013126 | 105.44 | 2023-03-06 23:28:05 | -0.00040752 | -1.3835 | -111.1349 | 0 | Close
10114 | 2 | 4 | CC DChg | 03:09:30 | 84:12:14 | -0.09962 | 4.0908 | 0.31456 | 25.27 | 0 | 0 | 0.31456 | 25.27 | 0.001316 | 105.71 | 0 | 0 | 0.001316 | 105.71 | 2023-03-06 23:28:35 | -0.00040753 | -2.0753 | -166.7024 | 0 | Close
10115 | 2 | 4 | CC DChg | 03:10:00 | 84:12:44 | -0.09962 | 4.0903 | 0.31539 | 25.33 | 0 | 0 | 0.31539 | 25.33 | 0.00131939 | 105.98 | 0 | 0 | 0.00131939 | 105.98 | 2023-03-06 23:29:05 | -0.00040748 | -1.6602 | -133.3619 | 0 | Close
10116 | 2 | 4 | CC DChg | 03:10:30 | 84:13:14 | -0.09961 | 4.09 | 0.31622 | 25.4 | 0 | 0 | 0.31622 | 25.4 | 0.00132279 | 106.26 | 0 | 0 | 0.00132279 | 106.26 | 2023-03-06 23:29:35 | -0.0004074 | -2.7671 | -222.2758 | 0 | Close
10117 | 2 | 4 | CC DChg | 03:11:00 | 84:13:44 | -0.09962 | 4.0895 | 0.31705 | 25.47 | 0 | 0 | 0.31705 | 25.47 | 0.00132618 | 106.53 | 0 | 0 | 0.00132618 | 106.53 | 2023-03-06 23:30:05 | -0.0004074 | -1.6602 | -133.3583 | 0 | Close
10118 | 2 | 4 | CC DChg | 03:11:30 | 84:14:14 | -0.09962 | 4.0889 | 0.31788 | 25.53 | 0 | 0 | 0.31788 | 25.53 | 0.00132958 | 106.8 | 0 | 0 | 0.00132958 | 106.8 | 2023-03-06 23:30:35 | -0.00040734 | -1.3836 | -111.1379 | 0 | Close
10119 | 2 | 4 | CC DChg | 03:12:00 | 84:14:44 | -0.0996 | 4.0886 | 0.31871 | 25.6 | 0 | 0 | 0.31871 | 25.6 | 0.00133297 | 107.07 | 0 | 0 | 0.00133297 | 107.07 | 2023-03-06 23:31:05 | -0.00040722 | -2.767 | -222.2698 | 0 | Close
10120 | 2 | 4 | CC DChg | 03:12:30 | 84:15:14 | -0.09961 | 4.0881 | 0.31954 | 25.67 | 0 | 0 | 0.31954 | 25.67 | 0.00133637 | 107.35 | 0 | 0 | 0.00133637 | 107.35 | 2023-03-06 23:31:35 | -0.00040722 | -1.6602 | -133.3619 | 0 | Close
10121 | 2 | 4 | CC DChg | 03:13:00 | 84:15:44 | -0.09963 | 4.0876 | 0.32037 | 25.73 | 0 | 0 | 0.32037 | 25.73 | 0.00133976 | 107.62 | 0 | 0 | 0.00133976 | 107.62 | 2023-03-06 23:32:05 | -0.00040725 | -1.6603 | -133.3655 | 0 | Close
10122 | 2 | 4 | CC DChg | 03:13:30 | 84:16:14 | -0.09961 | 4.0871 | 0.3212 | 25.8 | 0 | 0 | 0.3212 | 25.8 | 0.00134315 | 107.89 | 0 | 0 | 0.00134315 | 107.89 | 2023-03-06 23:32:35 | -0.00040712 | -1.6602 | -133.3619 | 0 | Close
10123 | 2 | 4 | CC DChg | 03:14:00 | 84:16:44 | -0.0996 | 4.0867 | 0.32203 | 25.87 | 0 | 0 | 0.32203 | 25.87 | 0.00134654 | 108.16 | 0 | 0 | 0.00134654 | 108.16 | 2023-03-06 23:33:05 | -0.00040704 | -2.0753 | -166.7024 | 0 | Close
10124 | 2 | 4 | CC DChg | 03:14:30 | 84:17:14 | -0.09961 | 4.0862 | 0.32286 | 25.93 | 0 | 0 | 0.32286 | 25.93 | 0.00134994 | 108.44 | 0 | 0 | 0.00134994 | 108.44 | 2023-03-06 23:33:35 | -0.00040703 | -1.6602 | -133.3619 | 0 | Close
10125 | 2 | 4 | CC DChg | 03:15:00 | 84:17:44 | -0.09962 | 4.0858 | 0.32369 | 26 | 0 | 0 | 0.32369 | 26 | 0.00135333 | 108.71 | 0 | 0 | 0.00135333 | 108.71 | 2023-03-06 23:34:05 | -0.00040703 | -2.0753 | -166.7068 | 0 | Close
10126 | 2 | 4 | CC DChg | 03:15:30 | 84:18:14 | -0.09961 | 4.0853 | 0.32452 | 26.07 | 0 | 0 | 0.32452 | 26.07 | 0.00135672 | 108.98 | 0 | 0 | 0.00135672 | 108.98 | 2023-03-06 23:34:35 | -0.00040694 | -1.6602 | -133.3583 | 0 | Close
10127 | 2 | 4 | CC DChg | 03:16:00 | 84:18:44 | -0.09961 | 4.0848 | 0.32535 | 26.13 | 0 | 0 | 0.32535 | 26.13 | 0.00136011 | 109.25 | 0 | 0 | 0.00136011 | 109.25 | 2023-03-06 23:35:05 | -0.00040689 | -1.6603 | -133.3655 | 0 | Close
10128 | 2 | 4 | CC DChg | 03:16:30 | 84:19:14 | -0.09961 | 4.0844 | 0.32618 | 26.2 | 0 | 0 | 0.32618 | 26.2 | 0.0013635 | 109.53 | 0 | 0 | 0.0013635 | 109.53 | 2023-03-06 23:35:35 | -0.00040685 | -2.0753 | -166.7024 | 0 | Close
10129 | 2 | 4 | CC DChg | 03:17:00 | 84:19:44 | -0.09961 | 4.0839 | 0.32701 | 26.27 | 0 | 0 | 0.32701 | 26.27 | 0.00136689 | 109.8 | 0 | 0 | 0.00136689 | 109.8 | 2023-03-06 23:36:05 | -0.0004068 | -1.6602 | -133.3619 | 0 | Close
10130 | 2 | 4 | CC DChg | 03:17:30 | 84:20:14 | -0.09962 | 4.0834 | 0.32784 | 26.33 | 0 | 0 | 0.32784 | 26.33 | 0.00137028 | 110.07 | 0 | 0 | 0.00137028 | 110.07 | 2023-03-06 23:36:35 | -0.00040679 | -1.6602 | -133.3619 | 0 | Close
10131 | 2 | 4 | CC DChg | 03:18:00 | 84:20:44 | -0.09962 | 4.083 | 0.32867 | 26.4 | 0 | 0 | 0.32867 | 26.4 | 0.00137367 | 110.34 | 0 | 0 | 0.00137367 | 110.34 | 2023-03-06 23:37:05 | -0.00040675 | -2.0753 | -166.7024 | 0 | Close
10132 | 2 | 4 | CC DChg | 03:18:30 | 84:21:14 | -0.09962 | 4.0826 | 0.3295 | 26.47 | 0 | 0 | 0.3295 | 26.47 | 0.00137706 | 110.62 | 0 | 0 | 0.00137706 | 110.62 | 2023-03-06 23:37:35 | -0.00040671 | -2.0754 | -166.7113 | 0 | Close
10133 | 2 | 4 | CC DChg | 03:19:00 | 84:21:44 | -0.09962 | 4.0821 | 0.33033 | 26.53 | 0 | 0 | 0.33033 | 26.53 | 0.00138045 | 110.89 | 0 | 0 | 0.00138045 | 110.89 | 2023-03-06 23:38:05 | -0.00040666 | -1.6602 | -133.3619 | 0 | Close
10134 | 2 | 4 | CC DChg | 03:19:30 | 84:22:14 | -0.09962 | 4.0817 | 0.33116 | 26.6 | 0 | 0 | 0.33116 | 26.6 | 0.00138384 | 111.16 | 0 | 0 | 0.00138384 | 111.16 | 2023-03-06 23:38:35 | -0.00040662 | -2.0754 | -166.7113 | 0 | Close
10135 | 2 | 4 | CC DChg | 03:20:00 | 84:22:44 | -0.09961 | 4.0812 | 0.33199 | 26.67 | 0 | 0 | 0.33199 | 26.67 | 0.00138723 | 111.43 | 0 | 0 | 0.00138723 | 111.43 | 2023-03-06 23:39:05 | -0.00040653 | -1.6602 | -133.3619 | 0 | Close
10136 | 2 | 4 | CC DChg | 03:20:30 | 84:23:14 | -0.09962 | 4.0808 | 0.33282 | 26.73 | 0 | 0 | 0.33282 | 26.73 | 0.00139061 | 111.7 | 0 | 0 | 0.00139061 | 111.7 | 2023-03-06 23:39:35 | -0.00040653 | -2.0753 | -166.7068 | 0 | Close
10137 | 2 | 4 | CC DChg | 03:21:00 | 84:23:44 | -0.09962 | 4.0802 | 0.33365 | 26.8 | 0 | 0 | 0.33365 | 26.8 | 0.001394 | 111.98 | 0 | 0 | 0.001394 | 111.98 | 2023-03-06 23:40:05 | -0.00040647 | -1.3836 | -111.1409 | 0 | Close
10138 | 2 | 4 | CC DChg | 03:21:30 | 84:24:14 | -0.09961 | 4.0798 | 0.33448 | 26.87 | 0 | 0 | 0.33448 | 26.87 | 0.00139739 | 112.25 | 0 | 0 | 0.00139739 | 112.25 | 2023-03-06 23:40:35 | -0.00040639 | -2.0753 | -166.7068 | 0 | Close
10139 | 2 | 4 | CC DChg | 03:22:00 | 84:24:44 | -0.09962 | 4.0794 | 0.33531 | 26.93 | 0 | 0 | 0.33531 | 26.93 | 0.00140078 | 112.52 | 0 | 0 | 0.00140078 | 112.52 | 2023-03-06 23:41:05 | -0.00040639 | -2.0754 | -166.7113 | 0 | Close
10140 | 2 | 4 | CC DChg | 03:22:30 | 84:25:14 | -0.09961 | 4.079 | 0.33614 | 27 | 0 | 0 | 0.33614 | 27 | 0.00140416 | 112.79 | 0 | 0 | 0.00140416 | 112.79 | 2023-03-06 23:41:35 | -0.00040631 | -2.0752 | -166.6934 | 0 | Close
10141 | 2 | 4 | CC DChg | 03:23:00 | 84:25:44 | -0.0996 | 4.0785 | 0.33697 | 27.07 | 0 | 0 | 0.33697 | 27.07 | 0.00140755 | 113.07 | 0 | 0 | 0.00140755 | 113.07 | 2023-03-06 23:42:05 | -0.00040622 | -1.6603 | -133.369 | 0 | Close
10142 | 2 | 4 | CC DChg | 03:23:30 | 84:26:14 | -0.09961 | 4.078 | 0.3378 | 27.13 | 0 | 0 | 0.3378 | 27.13 | 0.00141093 | 113.34 | 0 | 0 | 0.00141093 | 113.34 | 2023-03-06 23:42:35 | -0.00040621 | -1.6602 | -133.3583 | 0 | Close
10143 | 2 | 4 | CC DChg | 03:24:00 | 84:26:44 | -0.09962 | 4.0776 | 0.33863 | 27.2 | 0 | 0 | 0.33863 | 27.2 | 0.00141432 | 113.61 | 0 | 0 | 0.00141432 | 113.61 | 2023-03-06 23:43:05 | -0.00040621 | -2.0754 | -166.7158 | 0 | Close
10144 | 2 | 4 | CC DChg | 03:24:30 | 84:27:14 | -0.09961 | 4.0772 | 0.33946 | 27.27 | 0 | 0 | 0.33946 | 27.27 | 0.0014177 | 113.88 | 0 | 0 | 0.0014177 | 113.88 | 2023-03-06 23:43:35 | -0.00040613 | -2.0753 | -166.7024 | 0 | Close
10145 | 2 | 4 | CC DChg | 03:25:00 | 84:27:44 | -0.09963 | 4.0767 | 0.34029 | 27.33 | 0 | 0 | 0.34029 | 27.33 | 0.00142109 | 114.15 | 0 | 0 | 0.00142109 | 114.15 | 2023-03-06 23:44:05 | -0.00040616 | -1.6602 | -133.3619 | 0 | Close
10146 | 2 | 4 | CC DChg | 03:25:30 | 84:28:14 | -0.09961 | 4.0763 | 0.34112 | 27.4 | 0 | 0 | 0.34112 | 27.4 | 0.00142447 | 114.42 | 0 | 0 | 0.00142447 | 114.42 | 2023-03-06 23:44:35 | -0.00040604 | -2.0753 | -166.7024 | 0 | Close
10147 | 2 | 4 | CC DChg | 03:26:00 | 84:28:44 | -0.09962 | 4.0758 | 0.34195 | 27.47 | 0 | 0 | 0.34195 | 27.47 | 0.00142786 | 114.7 | 0 | 0 | 0.00142786 | 114.7 | 2023-03-06 23:45:05 | -0.00040603 | -1.6603 | -133.3655 | 0 | Close
10148 | 2 | 4 | CC DChg | 03:26:30 | 84:29:14 | -0.09962 | 4.0754 | 0.34278 | 27.53 | 0 | 0 | 0.34278 | 27.53 | 0.00143124 | 114.97 | 0 | 0 | 0.00143124 | 114.97 | 2023-03-06 23:45:35 | -0.00040599 | -2.0754 | -166.7113 | 0 | Close
10149 | 2 | 4 | CC DChg | 03:27:00 | 84:29:44 | -0.09961 | 4.0749 | 0.34361 | 27.6 | 0 | 0 | 0.34361 | 27.6 | 0.00143462 | 115.24 | 0 | 0 | 0.00143462 | 115.24 | 2023-03-06 23:46:05 | -0.0004059 | -1.6602 | -133.3619 | 0 | Close
10150 | 2 | 4 | CC DChg | 03:27:30 | 84:30:14 | -0.09961 | 4.0744 | 0.34444 | 27.67 | 0 | 0 | 0.34444 | 27.67 | 0.001438 | 115.51 | 0 | 0 | 0.001438 | 115.51 | 2023-03-06 23:46:35 | -0.00040585 | -1.6603 | -133.369 | 0 | Close
10151 | 2 | 4 | CC DChg | 03:28:00 | 84:30:44 | -0.09961 | 4.074 | 0.34527 | 27.73 | 0 | 0 | 0.34527 | 27.73 | 0.00144139 | 115.78 | 0 | 0 | 0.00144139 | 115.78 | 2023-03-06 23:47:05 | -0.00040581 | -2.0752 | -166.6934 | 0 | Close
10152 | 2 | 4 | CC DChg | 03:28:30 | 84:31:14 | -0.09962 | 4.0736 | 0.3461 | 27.8 | 0 | 0 | 0.3461 | 27.8 | 0.00144477 | 116.05 | 0 | 0 | 0.00144477 | 116.05 | 2023-03-06 23:47:35 | -0.00040581 | -2.0754 | -166.7158 | 0 | Close
10153 | 2 | 4 | CC DChg | 03:29:00 | 84:31:44 | -0.09961 | 4.0731 | 0.34693 | 27.87 | 0 | 0 | 0.34693 | 27.87 | 0.00144815 | 116.33 | 0 | 0 | 0.00144815 | 116.33 | 2023-03-06 23:48:05 | -0.00040572 | -1.6602 | -133.3619 | 0 | Close
10154 | 2 | 4 | CC DChg | 03:29:30 | 84:32:14 | -0.09961 | 4.0726 | 0.34776 | 27.93 | 0 | 0 | 0.34776 | 27.93 | 0.00145153 | 116.6 | 0 | 0 | 0.00145153 | 116.6 | 2023-03-06 23:48:35 | -0.00040567 | -1.6602 | -133.3619 | 0 | Close
10155 | 2 | 4 | CC DChg | 03:30:00 | 84:32:44 | -0.09963 | 4.0722 | 0.34859 | 28 | 0 | 0 | 0.34859 | 28 | 0.00145491 | 116.87 | 0 | 0 | 0.00145491 | 116.87 | 2023-03-06 23:49:05 | -0.00040571 | -2.0753 | -166.7024 | 0 | Close
10156 | 2 | 4 | CC DChg | 03:30:30 | 84:33:14 | -0.09961 | 4.0718 | 0.34942 | 28.07 | 0 | 0 | 0.34942 | 28.07 | 0.00145829 | 117.14 | 0 | 0 | 0.00145829 | 117.14 | 2023-03-06 23:49:35 | -0.00040559 | -2.0754 | -166.7158 | 0 | Close
10157 | 2 | 4 | CC DChg | 03:31:00 | 84:33:44 | -0.09962 | 4.0713 | 0.35025 | 28.13 | 0 | 0 | 0.35025 | 28.13 | 0.00146167 | 117.41 | 0 | 0 | 0.00146167 | 117.41 | 2023-03-06 23:50:05 | -0.00040558 | -1.6602 | -133.3619 | 0 | Close
10158 | 2 | 4 | CC DChg | 03:31:30 | 84:34:14 | -0.09961 | 4.0709 | 0.35108 | 28.2 | 0 | 0 | 0.35108 | 28.2 | 0.00146505 | 117.68 | 0 | 0 | 0.00146505 | 117.68 | 2023-03-06 23:50:35 | -0.0004055 | -2.0753 | -166.7024 | 0 | Close
10159 | 2 | 4 | CC DChg | 03:32:00 | 84:34:44 | -0.09961 | 4.0704 | 0.35191 | 28.27 | 0 | 0 | 0.35191 | 28.27 | 0.00146843 | 117.96 | 0 | 0 | 0.00146843 | 117.96 | 2023-03-06 23:51:05 | -0.00040545 | -1.6603 | -133.369 | 0 | Close
10160 | 2 | 4 | CC DChg | 03:32:30 | 84:35:14 | -0.0996 | 4.07 | 0.35274 | 28.33 | 0 | 0 | 0.35274 | 28.33 | 0.00147181 | 118.23 | 0 | 0 | 0.00147181 | 118.23 | 2023-03-06 23:51:35 | -0.00040537 | -2.0753 | -166.7024 | 0 | Close
10161 | 2 | 4 | CC DChg | 03:33:00 | 84:35:44 | -0.09963 | 4.0695 | 0.35357 | 28.4 | 0 | 0 | 0.35357 | 28.4 | 0.00147519 | 118.5 | 0 | 0 | 0.00147519 | 118.5 | 2023-03-06 23:52:05 | -0.00040544 | -1.6602 | -133.3619 | 0 | Close
10162 | 2 | 4 | CC DChg | 03:33:30 | 84:36:14 | -0.09961 | 4.0691 | 0.3544 | 28.47 | 0 | 0 | 0.3544 | 28.47 | 0.00147856 | 118.77 | 0 | 0 | 0.00147856 | 118.77 | 2023-03-06 23:52:35 | -0.00040532 | -2.0753 | -166.7024 | 0 | Close
10163 | 2 | 4 | CC DChg | 03:34:00 | 84:36:44 | -0.09961 | 4.0686 | 0.35523 | 28.53 | 0 | 0 | 0.35523 | 28.53 | 0.00148194 | 119.04 | 0 | 0 | 0.00148194 | 119.04 | 2023-03-06 23:53:05 | -0.00040527 | -1.6603 | -133.369 | 0 | Close
10164 | 2 | 4 | CC DChg | 03:34:30 | 84:37:14 | -0.09961 | 4.0682 | 0.35606 | 28.6 | 0 | 0 | 0.35606 | 28.6 | 0.00148532 | 119.31 | 0 | 0 | 0.00148532 | 119.31 | 2023-03-06 23:53:35 | -0.00040523 | -2.0753 | -166.7024 | 0 | Close
10165 | 2 | 4 | CC DChg | 03:35:00 | 84:37:44 | -0.09964 | 4.0677 | 0.35689 | 28.67 | 0 | 0 | 0.35689 | 28.67 | 0.0014887 | 119.58 | 0 | 0 | 0.0014887 | 119.58 | 2023-03-06 23:54:05 | -0.00040531 | -1.6603 | -133.3655 | 0 | Close
10166 | 2 | 4 | CC DChg | 03:35:30 | 84:38:14 | -0.09961 | 4.0673 | 0.35772 | 28.74 | 0 | 0 | 0.35772 | 28.74 | 0.00149207 | 119.85 | 0 | 0 | 0.00149207 | 119.85 | 2023-03-06 23:54:35 | -0.00040514 | -2.0753 | -166.7024 | 0 | Close
10167 | 2 | 4 | CC DChg | 03:36:00 | 84:38:44 | -0.09961 | 4.0669 | 0.35855 | 28.8 | 0 | 0 | 0.35855 | 28.8 | 0.00149545 | 120.13 | 0 | 0 | 0.00149545 | 120.13 | 2023-03-06 23:55:05 | -0.0004051 | -2.0753 | -166.7024 | 0 | Close
10168 | 2 | 4 | CC DChg | 03:36:30 | 84:39:14 | -0.09962 | 4.0664 | 0.35938 | 28.87 | 0 | 0 | 0.35938 | 28.87 | 0.00149883 | 120.4 | 0 | 0 | 0.00149883 | 120.4 | 2023-03-06 23:55:35 | -0.00040509 | -1.6603 | -133.369 | 0 | Close
10169 | 2 | 4 | CC DChg | 03:37:00 | 84:39:44 | -0.0996 | 4.0659 | 0.36021 | 28.94 | 0 | 0 | 0.36021 | 28.94 | 0.0015022 | 120.67 | 0 | 0 | 0.0015022 | 120.67 | 2023-03-06 23:56:05 | -0.00040496 | -1.6602 | -133.3619 | 0 | Close
10170 | 2 | 4 | CC DChg | 03:37:30 | 84:40:14 | -0.09962 | 4.0655 | 0.36104 | 29 | 0 | 0 | 0.36104 | 29 | 0.00150558 | 120.94 | 0 | 0 | 0.00150558 | 120.94 | 2023-03-06 23:56:35 | -0.00040501 | -2.0753 | -166.7024 | 0 | Close
10171 | 2 | 4 | CC DChg | 03:38:00 | 84:40:44 | -0.09962 | 4.0651 | 0.36187 | 29.07 | 0 | 0 | 0.36187 | 29.07 | 0.00150895 | 121.21 | 0 | 0 | 0.00150895 | 121.21 | 2023-03-06 23:57:05 | -0.00040497 | -2.0753 | -166.7024 | 0 | Close
10172 | 2 | 4 | CC DChg | 03:38:30 | 84:41:14 | -0.09961 | 4.0646 | 0.3627 | 29.14 | 0 | 0 | 0.3627 | 29.14 | 0.00151232 | 121.48 | 0 | 0 | 0.00151232 | 121.48 | 2023-03-06 23:57:35 | -0.00040487 | -1.6604 | -133.3726 | 0 | Close
10173 | 2 | 4 | CC DChg | 03:39:00 | 84:41:44 | -0.09961 | 4.0642 | 0.36353 | 29.2 | 0 | 0 | 0.36353 | 29.2 | 0.0015157 | 121.75 | 0 | 0 | 0.0015157 | 121.75 | 2023-03-06 23:58:05 | -0.00040483 | -2.0753 | -166.7024 | 0 | Close
10174 | 2 | 4 | CC DChg | 03:39:30 | 84:42:14 | -0.09962 | 4.0637 | 0.36436 | 29.27 | 0 | 0 | 0.36436 | 29.27 | 0.00151907 | 122.02 | 0 | 0 | 0.00151907 | 122.02 | 2023-03-06 23:58:35 | -0.00040483 | -1.6603 | -133.369 | 0 | Close
10175 | 2 | 4 | CC DChg | 03:40:00 | 84:42:44 | -0.09962 | 4.0633 | 0.36519 | 29.34 | 0 | 0 | 0.36519 | 29.34 | 0.00152245 | 122.29 | 0 | 0 | 0.00152245 | 122.29 | 2023-03-06 23:59:05 | -0.00040479 | -2.0753 | -166.7024 | 0 | Close
10176 | 2 | 4 | CC DChg | 03:40:30 | 84:43:14 | -0.09962 | 4.0628 | 0.36602 | 29.4 | 0 | 0 | 0.36602 | 29.4 | 0.00152582 | 122.57 | 0 | 0 | 0.00152582 | 122.57 | 2023-03-06 23:59:35 | -0.00040474 | -1.6603 | -133.3655 | 0 | Close
10177 | 2 | 4 | CC DChg | 03:41:00 | 84:43:44 | -0.09961 | 4.0623 | 0.36685 | 29.47 | 0 | 0 | 0.36685 | 29.47 | 0.00152919 | 122.84 | 0 | 0 | 0.00152919 | 122.84 | 2023-03-07 00:00:03 | -0.00040465 | -1.6603 | -133.369 | 0 | Close
10178 | 2 | 4 | CC DChg | 03:41:30 | 84:44:14 | -0.09961 | 4.062 | 0.36768 | 29.54 | 0 | 0 | 0.36768 | 29.54 | 0.00153256 | 123.11 | 0 | 0 | 0.00153256 | 123.11 | 2023-03-07 00:00:33 | -0.00040462 | -2.767 | -222.2698 | 0 | Close
10179 | 2 | 4 | CC DChg | 03:42:00 | 84:44:44 | -0.09961 | 4.0616 | 0.36851 | 29.6 | 0 | 0 | 0.36851 | 29.6 | 0.00153594 | 123.38 | 0 | 0 | 0.00153594 | 123.38 | 2023-03-07 00:01:03 | -0.00040458 | -2.0754 | -166.7158 | 0 | Close
10180 | 2 | 4 | CC DChg | 03:42:30 | 84:45:14 | -0.09962 | 4.061 | 0.36934 | 29.67 | 0 | 0 | 0.36934 | 29.67 | 0.00153931 | 123.65 | 0 | 0 | 0.00153931 | 123.65 | 2023-03-07 00:01:33 | -0.00040456 | -1.3835 | -111.1349 | 0 | Close
10181 | 2 | 4 | CC DChg | 03:43:00 | 84:45:44 | -0.09962 | 4.0607 | 0.37017 | 29.74 | 0 | 0 | 0.37017 | 29.74 | 0.00154268 | 123.92 | 0 | 0 | 0.00154268 | 123.92 | 2023-03-07 00:02:03 | -0.00040453 | -2.7672 | -222.2817 | 0 | Close
10182 | 2 | 4 | CC DChg | 03:43:30 | 84:46:14 | -0.09961 | 4.0602 | 0.371 | 29.8 | 0 | 0 | 0.371 | 29.8 | 0.00154605 | 124.19 | 0 | 0 | 0.00154605 | 124.19 | 2023-03-07 00:02:33 | -0.00040444 | -1.6603 | -133.3655 | 0 | Close
10183 | 2 | 4 | CC DChg | 03:44:00 | 84:46:44 | -0.09962 | 4.0598 | 0.37183 | 29.87 | 0 | 0 | 0.37183 | 29.87 | 0.00154942 | 124.46 | 0 | 0 | 0.00154942 | 124.46 | 2023-03-07 00:03:03 | -0.00040444 | -2.0753 | -166.7024 | 0 | Close
10184 | 2 | 4 | CC DChg | 03:44:30 | 84:47:14 | -0.09962 | 4.0594 | 0.37266 | 29.94 | 0 | 0 | 0.37266 | 29.94 | 0.00155279 | 124.73 | 0 | 0 | 0.00155279 | 124.73 | 2023-03-07 00:03:33 | -0.0004044 | -2.0754 | -166.7158 | 0 | Close
10185 | 2 | 4 | CC DChg | 03:45:00 | 84:47:44 | -0.09962 | 4.059 | 0.3735 | 30 | 0 | 0 | 0.3735 | 30 | 0.00155616 | 125 | 0 | 0 | 0.00155616 | 125 | 2023-03-07 00:04:03 | -0.00040436 | -2.0753 | -166.7024 | 0 | Close
10186 | 2 | 4 | CC DChg | 03:45:30 | 84:48:14 | -0.09962 | 4.0584 | 0.37433 | 30.07 | 0 | 0 | 0.37433 | 30.07 | 0.00155953 | 125.27 | 0 | 0 | 0.00155953 | 125.27 | 2023-03-07 00:04:33 | -0.0004043 | -1.3836 | -111.1438 | 0 | Close
10187 | 2 | 4 | CC DChg | 03:46:00 | 84:48:44 | -0.09961 | 4.058 | 0.37516 | 30.14 | 0 | 0 | 0.37516 | 30.14 | 0.0015629 | 125.54 | 0 | 0 | 0.0015629 | 125.54 | 2023-03-07 00:05:03 | -0.00040422 | -2.0754 | -166.7158 | 0 | Close
10188 | 2 | 4 | CC DChg | 03:46:30 | 84:49:14 | -0.09963 | 4.0575 | 0.37599 | 30.2 | 0 | 0 | 0.37599 | 30.2 | 0.00156627 | 125.81 | 0 | 0 | 0.00156627 | 125.81 | 2023-03-07 00:05:33 | -0.00040425 | -1.6603 | -133.3655 | 0 | Close
10189 | 2 | 4 | CC DChg | 03:47:00 | 84:49:44 | -0.09961 | 4.0571 | 0.37682 | 30.27 | 0 | 0 | 0.37682 | 30.27 | 0.00156963 | 126.09 | 0 | 0 | 0.00156963 | 126.09 | 2023-03-07 00:06:03 | -0.00040413 | -2.0752 | -166.6979 | 0 | Close
10190 | 2 | 4 | CC DChg | 03:47:30 | 84:50:14 | -0.09962 | 4.0567 | 0.37765 | 30.34 | 0 | 0 | 0.37765 | 30.34 | 0.001573 | 126.36 | 0 | 0 | 0.001573 | 126.36 | 2023-03-07 00:06:33 | -0.00040413 | -2.0754 | -166.7158 | 0 | Close
10191 | 2 | 4 | CC DChg | 03:48:00 | 84:50:44 | -0.09962 | 4.0562 | 0.37848 | 30.4 | 0 | 0 | 0.37848 | 30.4 | 0.00157637 | 126.63 | 0 | 0 | 0.00157637 | 126.63 | 2023-03-07 00:07:03 | -0.00040408 | -1.6602 | -133.3583 | 0 | Close
10192 | 2 | 4 | CC DChg | 03:48:30 | 84:51:14 | -0.0996 | 4.0558 | 0.37931 | 30.47 | 0 | 0 | 0.37931 | 30.47 | 0.00157974 | 126.9 | 0 | 0 | 0.00157974 | 126.9 | 2023-03-07 00:07:33 | -0.00040396 | -2.0753 | -166.7068 | 0 | Close
10193 | 2 | 4 | CC DChg | 03:49:00 | 84:51:44 | -0.09961 | 4.0554 | 0.38014 | 30.54 | 0 | 0 | 0.38014 | 30.54 | 0.0015831 | 127.17 | 0 | 0 | 0.0015831 | 127.17 | 2023-03-07 00:08:03 | -0.00040396 | -2.0754 | -166.7158 | 0 | Close
10194 | 2 | 4 | CC DChg | 03:49:30 | 84:52:14 | -0.09961 | 4.0549 | 0.38097 | 30.6 | 0 | 0 | 0.38097 | 30.6 | 0.00158647 | 127.44 | 0 | 0 | 0.00158647 | 127.44 | 2023-03-07 00:08:33 | -0.00040391 | -1.6601 | -133.3512 | 0 | Close
10195 | 2 | 4 | CC DChg | 03:50:00 | 84:52:44 | -0.09962 | 4.0545 | 0.3818 | 30.67 | 0 | 0 | 0.3818 | 30.67 | 0.00158983 | 127.71 | 0 | 0 | 0.00158983 | 127.71 | 2023-03-07 00:09:03 | -0.00040391 | -2.0756 | -166.7247 | 0 | Close
10196 | 2 | 4 | CC DChg | 03:50:30 | 84:53:14 | -0.09961 | 4.054 | 0.38263 | 30.74 | 0 | 0 | 0.38263 | 30.74 | 0.0015932 | 127.98 | 0 | 0 | 0.0015932 | 127.98 | 2023-03-07 00:09:33 | -0.00040382 | -1.6602 | -133.3583 | 0 | Close
10197 | 2 | 4 | CC DChg | 03:51:00 | 84:53:44 | -0.09962 | 4.0537 | 0.38346 | 30.8 | 0 | 0 | 0.38346 | 30.8 | 0.00159657 | 128.25 | 0 | 0 | 0.00159657 | 128.25 | 2023-03-07 00:10:03 | -0.00040383 | -2.7673 | -222.2877 | 0 | Close
10198 | 2 | 4 | CC DChg | 03:51:30 | 84:54:14 | -0.09963 | 4.0532 | 0.38429 | 30.87 | 0 | 0 | 0.38429 | 30.87 | 0.00159993 | 128.52 | 0 | 0 | 0.00159993 | 128.52 | 2023-03-07 00:10:33 | -0.00040382 | -1.6603 | -133.3655 | 0 | Close
10199 | 2 | 4 | CC DChg | 03:52:00 | 84:54:44 | -0.09961 | 4.0528 | 0.38512 | 30.94 | 0 | 0 | 0.38512 | 30.94 | 0.0016033 | 128.79 | 0 | 0 | 0.0016033 | 128.79 | 2023-03-07 00:11:03 | -0.0004037 | -2.0753 | -166.7068 | 0 | Close
10200 | 2 | 4 | CC DChg | 03:52:30 | 84:55:14 | -0.09962 | 4.0523 | 0.38595 | 31 | 0 | 0 | 0.38595 | 31 | 0.00160666 | 129.06 | 0 | 0 | 0.00160666 | 129.06 | 2023-03-07 00:11:33 | -0.00040369 | -1.6603 | -133.3655 | 0 | Close
10201 | 2 | 4 | CC DChg | 03:53:00 | 84:55:44 | -0.09962 | 4.0519 | 0.38678 | 31.07 | 0 | 0 | 0.38678 | 31.07 | 0.00161002 | 129.33 | 0 | 0 | 0.00161002 | 129.33 | 2023-03-07 00:12:03 | -0.00040365 | -2.0753 | -166.7068 | 0 | Close
10202 | 2 | 4 | CC DChg | 03:53:30 | 84:56:14 | -0.09961 | 4.0514 | 0.38761 | 31.14 | 0 | 0 | 0.38761 | 31.14 | 0.00161339 | 129.6 | 0 | 0 | 0.00161339 | 129.6 | 2023-03-07 00:12:33 | -0.00040356 | -1.6604 | -133.3726 | 0 | Close
10203 | 2 | 4 | CC DChg | 03:54:00 | 84:56:44 | -0.09962 | 4.051 | 0.38844 | 31.2 | 0 | 0 | 0.38844 | 31.2 | 0.00161675 | 129.87 | 0 | 0 | 0.00161675 | 129.87 | 2023-03-07 00:13:03 | -0.00040356 | -2.0752 | -166.6979 | 0 | Close
10204 | 2 | 4 | CC DChg | 03:54:30 | 84:57:14 | -0.09961 | 4.0506 | 0.38927 | 31.27 | 0 | 0 | 0.38927 | 31.27 | 0.00162011 | 130.14 | 0 | 0 | 0.00162011 | 130.14 | 2023-03-07 00:13:33 | -0.00040348 | -2.0753 | -166.7068 | 0 | Close
10205 | 2 | 4 | CC DChg | 03:55:00 | 84:57:44 | -0.0996 | 4.0502 | 0.3901 | 31.34 | 0 | 0 | 0.3901 | 31.34 | 0.00162347 | 130.41 | 0 | 0 | 0.00162347 | 130.41 | 2023-03-07 00:14:03 | -0.0004034 | -2.0752 | -166.6979 | 0 | Close
10206 | 2 | 4 | CC DChg | 03:55:30 | 84:58:14 | -0.09962 | 4.0497 | 0.39093 | 31.4 | 0 | 0 | 0.39093 | 31.4 | 0.00162684 | 130.68 | 0 | 0 | 0.00162684 | 130.68 | 2023-03-07 00:14:33 | -0.00040343 | -1.6603 | -133.3655 | 0 | Close
10207 | 2 | 4 | CC DChg | 03:56:00 | 84:58:44 | -0.09962 | 4.0492 | 0.39176 | 31.47 | 0 | 0 | 0.39176 | 31.47 | 0.0016302 | 130.95 | 0 | 0 | 0.0016302 | 130.95 | 2023-03-07 00:15:03 | -0.00040338 | -1.6602 | -133.3583 | 0 | Close
10208 | 2 | 4 | CC DChg | 03:56:30 | 84:59:14 | -0.09962 | 4.0488 | 0.39259 | 31.54 | 0 | 0 | 0.39259 | 31.54 | 0.00163356 | 131.22 | 0 | 0 | 0.00163356 | 131.22 | 2023-03-07 00:15:33 | -0.00040334 | -2.0752 | -166.6979 | 0 | Close
10209 | 2 | 4 | CC DChg | 03:57:00 | 84:59:44 | -0.09962 | 4.0483 | 0.39342 | 31.6 | 0 | 0 | 0.39342 | 31.6 | 0.00163692 | 131.49 | 0 | 0 | 0.00163692 | 131.49 | 2023-03-07 00:16:03 | -0.00040329 | -1.6602 | -133.3583 | 0 | Close
10210 | 2 | 4 | CC DChg | 03:57:30 | 85:00:14 | -0.09962 | 4.0479 | 0.39425 | 31.67 | 0 | 0 | 0.39425 | 31.67 | 0.00164028 | 131.76 | 0 | 0 | 0.00164028 | 131.76 | 2023-03-07 00:16:33 | -0.00040325 | -2.0752 | -166.6979 | 0 | Close
10211 | 2 | 4 | CC DChg | 03:58:00 | 85:00:44 | -0.0996 | 4.0474 | 0.39508 | 31.74 | 0 | 0 | 0.39508 | 31.74 | 0.00164364 | 132.03 | 0 | 0 | 0.00164364 | 132.03 | 2023-03-07 00:17:03 | -0.00040312 | -1.6604 | -133.3726 | 0 | Close
10212 | 2 | 4 | CC DChg | 03:58:30 | 85:01:14 | -0.09962 | 4.047 | 0.39591 | 31.8 | 0 | 0 | 0.39591 | 31.8 | 0.001647 | 132.3 | 0 | 0 | 0.001647 | 132.3 | 2023-03-07 00:17:33 | -0.00040316 | -2.0752 | -166.6979 | 0 | Close
10213 | 2 | 4 | CC DChg | 03:59:00 | 85:01:44 | -0.09962 | 4.0466 | 0.39674 | 31.87 | 0 | 0 | 0.39674 | 31.87 | 0.00165036 | 132.57 | 0 | 0 | 0.00165036 | 132.57 | 2023-03-07 00:18:03 | -0.00040312 | -2.0753 | -166.7068 | 0 | Close
10214 | 2 | 4 | CC DChg | 03:59:30 | 85:02:14 | -0.0996 | 4.0462 | 0.39757 | 31.94 | 0 | 0 | 0.39757 | 31.94 | 0.00165372 | 132.84 | 0 | 0 | 0.00165372 | 132.84 | 2023-03-07 00:18:33 | -0.000403 | -2.0751 | -166.689 | 0 | Close
10215 | 2 | 4 | CC DChg | 04:00:00 | 85:02:44 | -0.09961 | 4.0458 | 0.3984 | 32 | 0 | 0 | 0.3984 | 32 | 0.00165708 | 133.11 | 0 | 0 | 0.00165708 | 133.11 | 2023-03-07 00:19:03 | -0.000403 | -2.0754 | -166.7158 | 0 | Close
10216 | 2 | 4 | CC DChg | 04:00:30 | 85:03:14 | -0.0996 | 4.0453 | 0.39923 | 32.07 | 0 | 0 | 0.39923 | 32.07 | 0.00166044 | 133.38 | 0 | 0 | 0.00166044 | 133.38 | 2023-03-07 00:19:33 | -0.00040291 | -1.6602 | -133.3583 | 0 | Close
10217 | 2 | 4 | CC DChg | 04:01:00 | 85:03:44 | -0.0996 | 4.0449 | 0.40006 | 32.14 | 0 | 0 | 0.40006 | 32.14 | 0.00166379 | 133.65 | 0 | 0 | 0.00166379 | 133.65 | 2023-03-07 00:20:03 | -0.00040287 | -2.0752 | -166.6979 | 0 | Close
10218 | 2 | 4 | CC DChg | 04:01:30 | 85:04:14 | -0.09961 | 4.0445 | 0.40089 | 32.2 | 0 | 0 | 0.40089 | 32.2 | 0.00166715 | 133.92 | 0 | 0 | 0.00166715 | 133.92 | 2023-03-07 00:20:33 | -0.00040287 | -2.0753 | -166.7068 | 0 | Close
10219 | 2 | 4 | CC DChg | 04:02:00 | 85:04:44 | -0.09962 | 4.0441 | 0.40172 | 32.27 | 0 | 0 | 0.40172 | 32.27 | 0.00167051 | 134.19 | 0 | 0 | 0.00167051 | 134.19 | 2023-03-07 00:21:03 | -0.00040287 | -2.0752 | -166.6979 | 0 | Close
10220 | 2 | 4 | CC DChg | 04:02:30 | 85:05:14 | -0.09961 | 4.0435 | 0.40255 | 32.34 | 0 | 0 | 0.40255 | 32.34 | 0.00167386 | 134.46 | 0 | 0 | 0.00167386 | 134.46 | 2023-03-07 00:21:33 | -0.00040277 | -1.3835 | -111.1319 | 0 | Close
10221 | 2 | 4 | CC DChg | 04:03:00 | 85:05:44 | -0.09961 | 4.0431 | 0.40338 | 32.4 | 0 | 0 | 0.40338 | 32.4 | 0.00167722 | 134.73 | 0 | 0 | 0.00167722 | 134.73 | 2023-03-07 00:22:03 | -0.00040273 | -2.0752 | -166.6979 | 0 | Close
10222 | 2 | 4 | CC DChg | 04:03:30 | 85:06:14 | -0.09961 | 4.0427 | 0.40421 | 32.47 | 0 | 0 | 0.40421 | 32.47 | 0.00168058 | 135 | 0 | 0 | 0.00168058 | 135 | 2023-03-07 00:22:33 | -0.00040269 | -2.0751 | -166.689 | 0 | Close
10223 | 2 | 4 | CC DChg | 04:04:00 | 85:06:44 | -0.09962 | 4.0423 | 0.40504 | 32.54 | 0 | 0 | 0.40504 | 32.54 | 0.00168393 | 135.27 | 0 | 0 | 0.00168393 | 135.27 | 2023-03-07 00:23:03 | -0.00040269 | -2.0752 | -166.6979 | 0 | Close
10224 | 2 | 4 | CC DChg | 04:04:30 | 85:07:14 | -0.09961 | 4.0419 | 0.40587 | 32.6 | 0 | 0 | 0.40587 | 32.6 | 0.00168729 | 135.54 | 0 | 0 | 0.00168729 | 135.54 | 2023-03-07 00:23:33 | -0.00040261 | -2.0753 | -166.7068 | 0 | Close
10225 | 2 | 4 | CC DChg | 04:05:00 | 85:07:44 | -0.09961 | 4.0415 | 0.4067 | 32.67 | 0 | 0 | 0.4067 | 32.67 | 0.00169064 | 135.81 | 0 | 0 | 0.00169064 | 135.81 | 2023-03-07 00:24:03 | -0.00040257 | -2.0751 | -166.689 | 0 | Close
10226 | 2 | 4 | CC DChg | 04:05:30 | 85:08:14 | -0.09961 | 4.041 | 0.40753 | 32.74 | 0 | 0 | 0.40753 | 32.74 | 0.001694 | 136.07 | 0 | 0 | 0.001694 | 136.07 | 2023-03-07 00:24:33 | -0.00040252 | -1.6603 | -133.3655 | 0 | Close
10227 | 2 | 4 | CC DChg | 04:06:00 | 85:08:44 | -0.09961 | 4.0406 | 0.40836 | 32.8 | 0 | 0 | 0.40836 | 32.8 | 0.00169735 | 136.34 | 0 | 0 | 0.00169735 | 136.34 | 2023-03-07 00:25:03 | -0.00040248 | -2.0752 | -166.6979 | 0 | Close
10228 | 2 | 4 | CC DChg | 04:06:30 | 85:09:14 | -0.09961 | 4.0402 | 0.40919 | 32.87 | 0 | 0 | 0.40919 | 32.87 | 0.0017007 | 136.61 | 0 | 0 | 0.0017007 | 136.61 | 2023-03-07 00:25:33 | -0.00040244 | -2.0752 | -166.6979 | 0 | Close
10229 | 2 | 4 | CC DChg | 04:07:00 | 85:09:44 | -0.09961 | 4.0398 | 0.41002 | 32.94 | 0 | 0 | 0.41002 | 32.94 | 0.00170406 | 136.88 | 0 | 0 | 0.00170406 | 136.88 | 2023-03-07 00:26:03 | -0.0004024 | -2.0753 | -166.7068 | 0 | Close
10230 | 2 | 4 | CC DChg | 04:07:30 | 85:10:14 | -0.0996 | 4.0393 | 0.41085 | 33 | 0 | 0 | 0.41085 | 33 | 0.00170741 | 137.15 | 0 | 0 | 0.00170741 | 137.15 | 2023-03-07 00:26:33 | -0.00040231 | -1.6602 | -133.3583 | 0 | Close
10231 | 2 | 4 | CC DChg | 04:08:00 | 85:10:44 | -0.0996 | 4.0389 | 0.41168 | 33.07 | 0 | 0 | 0.41168 | 33.07 | 0.00171076 | 137.42 | 0 | 0 | 0.00171076 | 137.42 | 2023-03-07 00:27:03 | -0.00040227 | -2.0751 | -166.689 | 0 | Close
10232 | 2 | 4 | CC DChg | 04:08:30 | 85:11:14 | -0.09961 | 4.0384 | 0.41251 | 33.14 | 0 | 0 | 0.41251 | 33.14 | 0.00171412 | 137.69 | 0 | 0 | 0.00171412 | 137.69 | 2023-03-07 00:27:33 | -0.00040227 | -1.6602 | -133.3583 | 0 | Close
10233 | 2 | 4 | CC DChg | 04:09:00 | 85:11:44 | -0.09961 | 4.0381 | 0.41334 | 33.2 | 0 | 0 | 0.41334 | 33.2 | 0.00171747 | 137.96 | 0 | 0 | 0.00171747 | 137.96 | 2023-03-07 00:28:03 | -0.00040224 | -2.7671 | -222.2758 | 0 | Close
10234 | 2 | 4 | CC DChg | 04:09:30 | 85:12:14 | -0.09962 | 4.0376 | 0.41417 | 33.27 | 0 | 0 | 0.41417 | 33.27 | 0.00172082 | 138.23 | 0 | 0 | 0.00172082 | 138.23 | 2023-03-07 00:28:33 | -0.00040223 | -1.6602 | -133.3583 | 0 | Close
10235 | 2 | 4 | CC DChg | 04:10:00 | 85:12:44 | -0.09961 | 4.0371 | 0.415 | 33.34 | 0 | 0 | 0.415 | 33.34 | 0.00172417 | 138.5 | 0 | 0 | 0.00172417 | 138.5 | 2023-03-07 00:29:03 | -0.00040214 | -1.6601 | -133.3512 | 0 | Close
10236 | 2 | 4 | CC DChg | 04:10:30 | 85:13:14 | -0.09961 | 4.0367 | 0.41583 | 33.4 | 0 | 0 | 0.41583 | 33.4 | 0.00172752 | 138.77 | 0 | 0 | 0.00172752 | 138.77 | 2023-03-07 00:29:33 | -0.0004021 | -2.0752 | -166.6979 | 0 | Close
10237 | 2 | 4 | CC DChg | 04:11:00 | 85:13:44 | -0.0996 | 4.0363 | 0.41666 | 33.47 | 0 | 0 | 0.41666 | 33.47 | 0.00173087 | 139.04 | 0 | 0 | 0.00173087 | 139.04 | 2023-03-07 00:30:03 | -0.00040202 | -2.0752 | -166.6979 | 0 | Close
10238 | 2 | 4 | CC DChg | 04:11:30 | 85:14:14 | -0.09961 | 4.0358 | 0.41749 | 33.54 | 0 | 0 | 0.41749 | 33.54 | 0.00173422 | 139.31 | 0 | 0 | 0.00173422 | 139.31 | 2023-03-07 00:30:33 | -0.00040201 | -1.6601 | -133.3512 | 0 | Close
10239 | 2 | 4 | CC DChg | 04:12:00 | 85:14:44 | -0.0996 | 4.0354 | 0.41832 | 33.6 | 0 | 0 | 0.41832 | 33.6 | 0.00173757 | 139.58 | 0 | 0 | 0.00173757 | 139.58 | 2023-03-07 00:31:03 | -0.00040193 | -2.0751 | -166.689 | 0 | Close
10240 | 2 | 4 | CC DChg | 04:12:30 | 85:15:14 | -0.09961 | 4.035 | 0.41915 | 33.67 | 0 | 0 | 0.41915 | 33.67 | 0.00174092 | 139.84 | 0 | 0 | 0.00174092 | 139.84 | 2023-03-07 00:31:33 | -0.00040193 | -2.0753 | -166.7068 | 0 | Close
10241 | 2 | 4 | CC DChg | 04:13:00 | 85:15:44 | -0.0996 | 4.0346 | 0.41998 | 33.74 | 0 | 0 | 0.41998 | 33.74 | 0.00174427 | 140.11 | 0 | 0 | 0.00174427 | 140.11 | 2023-03-07 00:32:03 | -0.00040185 | -2.0751 | -166.689 | 0 | Close
10242 | 2 | 4 | CC DChg | 04:13:30 | 85:16:14 | -0.09961 | 4.0341 | 0.42081 | 33.8 | 0 | 0 | 0.42081 | 33.8 | 0.00174762 | 140.38 | 0 | 0 | 0.00174762 | 140.38 | 2023-03-07 00:32:33 | -0.00040184 | -1.6602 | -133.3583 | 0 | Close
10243 | 2 | 4 | CC DChg | 04:14:00 | 85:16:44 | -0.0996 | 4.0338 | 0.42164 | 33.87 | 0 | 0 | 0.42164 | 33.87 | 0.00175097 | 140.65 | 0 | 0 | 0.00175097 | 140.65 | 2023-03-07 00:33:03 | -0.00040177 | -2.7667 | -222.2401 | 0 | Close
10244 | 2 | 4 | CC DChg | 04:14:30 | 85:17:14 | -0.09959 | 4.0332 | 0.42247 | 33.94 | 0 | 0 | 0.42247 | 33.94 | 0.00175432 | 140.92 | 0 | 0 | 0.00175432 | 140.92 | 2023-03-07 00:33:33 | -0.00040167 | -1.3835 | -111.1319 | 0 | Close
10245 | 2 | 4 | CC DChg | 04:15:00 | 85:17:44 | -0.09961 | 4.0328 | 0.4233 | 34 | 0 | 0 | 0.4233 | 34 | 0.00175766 | 141.19 | 0 | 0 | 0.00175766 | 141.19 | 2023-03-07 00:34:03 | -0.00040171 | -2.0751 | -166.689 | 0 | Close
10246 | 2 | 4 | CC DChg | 04:15:30 | 85:18:14 | -0.09961 | 4.0324 | 0.42413 | 34.07 | 0 | 0 | 0.42413 | 34.07 | 0.00176101 | 141.46 | 0 | 0 | 0.00176101 | 141.46 | 2023-03-07 00:34:33 | -0.00040167 | -2.0751 | -166.689 | 0 | Close
10247 | 2 | 4 | CC DChg | 04:16:00 | 85:18:44 | -0.09961 | 4.032 | 0.42496 | 34.14 | 0 | 0 | 0.42496 | 34.14 | 0.00176436 | 141.73 | 0 | 0 | 0.00176436 | 141.73 | 2023-03-07 00:35:03 | -0.00040163 | -2.0752 | -166.6979 | 0 | Close
10248 | 2 | 4 | CC DChg | 04:16:30 | 85:19:14 | -0.09961 | 4.0316 | 0.42579 | 34.2 | 0 | 0 | 0.42579 | 34.2 | 0.00176771 | 142 | 0 | 0 | 0.00176771 | 142 | 2023-03-07 00:35:33 | -0.00040159 | -2.0751 | -166.689 | 0 | Close
10249 | 2 | 4 | CC DChg | 04:17:00 | 85:19:44 | -0.09959 | 4.0311 | 0.42662 | 34.27 | 0 | 0 | 0.42662 | 34.27 | 0.00177105 | 142.26 | 0 | 0 | 0.00177105 | 142.26 | 2023-03-07 00:36:03 | -0.00040146 | -1.66 | -133.344 | 0 | Close
10250 | 2 | 4 | CC DChg | 04:17:30 | 85:20:14 | -0.09961 | 4.0308 | 0.42745 | 34.34 | 0 | 0 | 0.42745 | 34.34 | 0.0017744 | 142.53 | 0 | 0 | 0.0017744 | 142.53 | 2023-03-07 00:36:33 | -0.00040151 | -2.767 | -222.2639 | 0 | Close
10251 | 2 | 4 | CC DChg | 04:18:00 | 85:20:44 | -0.09961 | 4.0304 | 0.42828 | 34.4 | 0 | 0 | 0.42828 | 34.4 | 0.00177774 | 142.8 | 0 | 0 | 0.00177774 | 142.8 | 2023-03-07 00:37:03 | -0.00040147 | -2.075 | -166.6801 | 0 | Close
10252 | 2 | 4 | CC DChg | 04:18:30 | 85:21:14 | -0.0996 | 4.0299 | 0.42911 | 34.47 | 0 | 0 | 0.42911 | 34.47 | 0.00178109 | 143.07 | 0 | 0 | 0.00178109 | 143.07 | 2023-03-07 00:37:33 | -0.00040138 | -1.6602 | -133.3583 | 0 | Close
10253 | 2 | 4 | CC DChg | 04:19:00 | 85:21:44 | -0.0996 | 4.0294 | 0.42994 | 34.54 | 0 | 0 | 0.42994 | 34.54 | 0.00178443 | 143.34 | 0 | 0 | 0.00178443 | 143.34 | 2023-03-07 00:38:03 | -0.00040133 | -1.66 | -133.344 | 0 | Close
10254 | 2 | 4 | CC DChg | 04:19:30 | 85:22:14 | -0.0996 | 4.0289 | 0.43077 | 34.6 | 0 | 0 | 0.43077 | 34.6 | 0.00178778 | 143.61 | 0 | 0 | 0.00178778 | 143.61 | 2023-03-07 00:38:33 | -0.00040128 | -1.6602 | -133.3583 | 0 | Close
10255 | 2 | 4 | CC DChg | 04:20:00 | 85:22:44 | -0.09959 | 4.0286 | 0.4316 | 34.67 | 0 | 0 | 0.4316 | 34.67 | 0.00179112 | 143.88 | 0 | 0 | 0.00179112 | 143.88 | 2023-03-07 00:39:03 | -0.00040121 | -2.7667 | -222.2401 | 0 | Close
10256 | 2 | 4 | CC DChg | 04:20:30 | 85:23:14 | -0.09961 | 4.0281 | 0.43243 | 34.74 | 0 | 0 | 0.43243 | 34.74 | 0.00179447 | 144.15 | 0 | 0 | 0.00179447 | 144.15 | 2023-03-07 00:39:33 | -0.00040124 | -1.6601 | -133.3512 | 0 | Close
10257 | 2 | 4 | CC DChg | 04:21:00 | 85:23:44 | -0.09961 | 4.0277 | 0.43326 | 34.8 | 0 | 0 | 0.43326 | 34.8 | 0.00179781 | 144.41 | 0 | 0 | 0.00179781 | 144.41 | 2023-03-07 00:40:03 | -0.0004012 | -2.0751 | -166.689 | 0 | Close
10258 | 2 | 4 | CC DChg | 04:21:30 | 85:24:14 | -0.09962 | 4.0273 | 0.43409 | 34.87 | 0 | 0 | 0.43409 | 34.87 | 0.00180115 | 144.68 | 0 | 0 | 0.00180115 | 144.68 | 2023-03-07 00:40:33 | -0.0004012 | -2.0751 | -166.689 | 0 | Close
10259 | 2 | 4 | CC DChg | 04:22:00 | 85:24:44 | -0.09961 | 4.0269 | 0.43492 | 34.94 | 0 | 0 | 0.43492 | 34.94 | 0.00180449 | 144.95 | 0 | 0 | 0.00180449 | 144.95 | 2023-03-07 00:41:03 | -0.00040112 | -2.075 | -166.6801 | 0 | Close
10260 | 2 | 4 | CC DChg | 04:22:30 | 85:25:14 | -0.0996 | 4.0264 | 0.43575 | 35 | 0 | 0 | 0.43575 | 35 | 0.00180784 | 145.22 | 0 | 0 | 0.00180784 | 145.22 | 2023-03-07 00:41:33 | -0.00040103 | -1.6602 | -133.3583 | 0 | Close
10261 | 2 | 4 | CC DChg | 04:23:00 | 85:25:44 | -0.09961 | 4.0261 | 0.43658 | 35.07 | 0 | 0 | 0.43658 | 35.07 | 0.00181118 | 145.49 | 0 | 0 | 0.00181118 | 145.49 | 2023-03-07 00:42:03 | -0.00040104 | -2.7667 | -222.2401 | 0 | Close
10262 | 2 | 4 | CC DChg | 04:23:30 | 85:26:14 | -0.09961 | 4.0256 | 0.43741 | 35.14 | 0 | 0 | 0.43741 | 35.14 | 0.00181452 | 145.76 | 0 | 0 | 0.00181452 | 145.76 | 2023-03-07 00:42:33 | -0.00040099 | -1.6603 | -133.3655 | 0 | Close
10263 | 2 | 4 | CC DChg | 04:24:00 | 85:26:44 | -0.0996 | 4.0252 | 0.43824 | 35.2 | 0 | 0 | 0.43824 | 35.2 | 0.00181786 | 146.02 | 0 | 0 | 0.00181786 | 146.02 | 2023-03-07 00:43:03 | -0.00040091 | -2.075 | -166.6801 | 0 | Close
10264 | 2 | 4 | CC DChg | 04:24:30 | 85:27:14 | -0.09961 | 4.0248 | 0.43907 | 35.27 | 0 | 0 | 0.43907 | 35.27 | 0.0018212 | 146.29 | 0 | 0 | 0.0018212 | 146.29 | 2023-03-07 00:43:33 | -0.00040091 | -2.0751 | -166.689 | 0 | Close
10265 | 2 | 4 | CC DChg | 04:25:00 | 85:27:44 | -0.0996 | 4.0244 | 0.4399 | 35.34 | 0 | 0 | 0.4399 | 35.34 | 0.00182454 | 146.56 | 0 | 0 | 0.00182454 | 146.56 | 2023-03-07 00:44:03 | -0.00040083 | -2.0751 | -166.689 | 0 | Close
10266 | 2 | 4 | CC DChg | 04:25:30 | 85:28:14 | -0.0996 | 4.0239 | 0.44073 | 35.4 | 0 | 0 | 0.44073 | 35.4 | 0.00182788 | 146.83 | 0 | 0 | 0.00182788 | 146.83 | 2023-03-07 00:44:33 | -0.00040078 | -1.66 | -133.344 | 0 | Close
10267 | 2 | 4 | CC DChg | 04:26:00 | 85:28:44 | -0.0996 | 4.0235 | 0.44156 | 35.47 | 0 | 0 | 0.44156 | 35.47 | 0.00183122 | 147.1 | 0 | 0 | 0.00183122 | 147.1 | 2023-03-07 00:45:03 | -0.00040074 | -2.0751 | -166.689 | 0 | Close
10268 | 2 | 4 | CC DChg | 04:26:30 | 85:29:14 | -0.09959 | 4.0231 | 0.44239 | 35.54 | 0 | 0 | 0.44239 | 35.54 | 0.00183456 | 147.37 | 0 | 0 | 0.00183456 | 147.37 | 2023-03-07 00:45:33 | -0.00040066 | -2.0751 | -166.689 | 0 | Close
10269 | 2 | 4 | CC DChg | 04:27:00 | 85:29:44 | -0.0996 | 4.0226 | 0.44322 | 35.6 | 0 | 0 | 0.44322 | 35.6 | 0.0018379 | 147.63 | 0 | 0 | 0.0018379 | 147.63 | 2023-03-07 00:46:03 | -0.00040065 | -1.66 | -133.344 | 0 | Close
10270 | 2 | 4 | CC DChg | 04:27:30 | 85:30:14 | -0.0996 | 4.0222 | 0.44405 | 35.67 | 0 | 0 | 0.44405 | 35.67 | 0.00184124 | 147.9 | 0 | 0 | 0.00184124 | 147.9 | 2023-03-07 00:46:33 | -0.00040061 | -2.0751 | -166.689 | 0 | Close
10271 | 2 | 4 | CC DChg | 04:28:00 | 85:30:44 | -0.0996 | 4.0217 | 0.44488 | 35.74 | 0 | 0 | 0.44488 | 35.74 | 0.00184458 | 148.17 | 0 | 0 | 0.00184458 | 148.17 | 2023-03-07 00:47:03 | -0.00040056 | -1.66 | -133.344 | 0 | Close
10272 | 2 | 4 | CC DChg | 04:28:30 | 85:31:14 | -0.09961 | 4.0213 | 0.44571 | 35.8 | 0 | 0 | 0.44571 | 35.8 | 0.00184792 | 148.44 | 0 | 0 | 0.00184792 | 148.44 | 2023-03-07 00:47:33 | -0.00040056 | -2.0751 | -166.689 | 0 | Close
10273 | 2 | 4 | CC DChg | 04:29:00 | 85:31:44 | -0.09961 | 4.021 | 0.44654 | 35.87 | 0 | 0 | 0.44654 | 35.87 | 0.00185125 | 148.71 | 0 | 0 | 0.00185125 | 148.71 | 2023-03-07 00:48:03 | -0.00040053 | -2.7667 | -222.2401 | 0 | Close
10274 | 2 | 4 | CC DChg | 04:29:30 | 85:32:14 | -0.0996 | 4.0206 | 0.44737 | 35.94 | 0 | 0 | 0.44737 | 35.94 | 0.00185459 | 148.98 | 0 | 0 | 0.00185459 | 148.98 | 2023-03-07 00:48:33 | -0.00040045 | -2.0751 | -166.689 | 0 | Close
10275 | 2 | 4 | CC DChg | 04:30:00 | 85:32:44 | -0.0996 | 4.0201 | 0.4482 | 36 | 0 | 0 | 0.4482 | 36 | 0.00185793 | 149.24 | 0 | 0 | 0.00185793 | 149.24 | 2023-03-07 00:49:03 | -0.0004004 | -1.6601 | -133.3512 | 0 | Close
10276 | 2 | 4 | CC DChg | 04:30:30 | 85:33:14 | -0.0996 | 4.0196 | 0.44903 | 36.07 | 0 | 0 | 0.44903 | 36.07 | 0.00186126 | 149.51 | 0 | 0 | 0.00186126 | 149.51 | 2023-03-07 00:49:33 | -0.00040035 | -1.66 | -133.344 | 0 | Close
10277 | 2 | 4 | CC DChg | 04:31:00 | 85:33:44 | -0.09959 | 4.0193 | 0.44986 | 36.14 | 0 | 0 | 0.44986 | 36.14 | 0.0018646 | 149.78 | 0 | 0 | 0.0018646 | 149.78 | 2023-03-07 00:50:03 | -0.00040028 | -2.7667 | -222.2401 | 0 | Close
10278 | 2 | 4 | CC DChg | 04:31:30 | 85:34:14 | -0.09961 | 4.0188 | 0.45069 | 36.2 | 0 | 0 | 0.45069 | 36.2 | 0.00186794 | 150.05 | 0 | 0 | 0.00186794 | 150.05 | 2023-03-07 00:50:33 | -0.00040031 | -1.66 | -133.344 | 0 | Close
10279 | 2 | 4 | CC DChg | 04:32:00 | 85:34:44 | -0.0996 | 4.0184 | 0.45152 | 36.27 | 0 | 0 | 0.45152 | 36.27 | 0.00187127 | 150.32 | 0 | 0 | 0.00187127 | 150.32 | 2023-03-07 00:51:03 | -0.00040023 | -2.0751 | -166.689 | 0 | Close
10280 | 2 | 4 | CC DChg | 04:32:30 | 85:35:14 | -0.09961 | 4.0181 | 0.45235 | 36.34 | 0 | 0 | 0.45235 | 36.34 | 0.00187461 | 150.58 | 0 | 0 | 0.00187461 | 150.58 | 2023-03-07 00:51:33 | -0.00040024 | -2.7668 | -222.252 | 0 | Close
10281 | 2 | 4 | CC DChg | 04:33:00 | 85:35:44 | -0.09962 | 4.0176 | 0.45318 | 36.4 | 0 | 0 | 0.45318 | 36.4 | 0.00187794 | 150.85 | 0 | 0 | 0.00187794 | 150.85 | 2023-03-07 00:52:03 | -0.00040023 | -1.66 | -133.344 | 0 | Close
10282 | 2 | 4 | CC DChg | 04:33:30 | 85:36:14 | -0.09961 | 4.0171 | 0.45401 | 36.47 | 0 | 0 | 0.45401 | 36.47 | 0.00188128 | 151.12 | 0 | 0 | 0.00188128 | 151.12 | 2023-03-07 00:52:33 | -0.00040014 | -1.6601 | -133.3512 | 0 | Close
10283 | 2 | 4 | CC DChg | 04:34:00 | 85:36:44 | -0.0996 | 4.0167 | 0.45484 | 36.54 | 0 | 0 | 0.45484 | 36.54 | 0.00188461 | 151.39 | 0 | 0 | 0.00188461 | 151.39 | 2023-03-07 00:53:03 | -0.00040006 | -2.0751 | -166.689 | 0 | Close
10284 | 2 | 4 | CC DChg | 04:34:30 | 85:37:14 | -0.0996 | 4.0163 | 0.45567 | 36.6 | 0 | 0 | 0.45567 | 36.6 | 0.00188795 | 151.65 | 0 | 0 | 0.00188795 | 151.65 | 2023-03-07 00:53:33 | -0.00040002 | -2.0751 | -166.689 | 0 | Close
10285 | 2 | 4 | CC DChg | 04:35:00 | 85:37:44 | -0.09961 | 4.016 | 0.4565 | 36.67 | 0 | 0 | 0.4565 | 36.67 | 0.00189128 | 151.92 | 0 | 0 | 0.00189128 | 151.92 | 2023-03-07 00:54:03 | -0.00040003 | -2.7665 | -222.2282 | 0 | Close
10286 | 2 | 4 | CC DChg | 04:35:30 | 85:38:14 | -0.09961 | 4.0155 | 0.45733 | 36.74 | 0 | 0 | 0.45733 | 36.74 | 0.00189461 | 152.19 | 0 | 0 | 0.00189461 | 152.19 | 2023-03-07 00:54:33 | -0.00039998 | -1.6602 | -133.3583 | 0 | Close
10287 | 2 | 4 | CC DChg | 04:36:00 | 85:38:44 | -0.09959 | 4.015 | 0.45816 | 36.8 | 0 | 0 | 0.45816 | 36.8 | 0.00189794 | 152.46 | 0 | 0 | 0.00189794 | 152.46 | 2023-03-07 00:55:03 | -0.00039985 | -1.6599 | -133.3369 | 0 | Close
10288 | 2 | 4 | CC DChg | 04:36:30 | 85:39:14 | -0.09961 | 4.0147 | 0.45899 | 36.87 | 0 | 0 | 0.45899 | 36.87 | 0.00190128 | 152.73 | 0 | 0 | 0.00190128 | 152.73 | 2023-03-07 00:55:33 | -0.0003999 | -2.7668 | -222.252 | 0 | Close
10289 | 2 | 4 | CC DChg | 04:37:00 | 85:39:44 | -0.0996 | 4.0142 | 0.45982 | 36.94 | 0 | 0 | 0.45982 | 36.94 | 0.00190461 | 152.99 | 0 | 0 | 0.00190461 | 152.99 | 2023-03-07 00:56:03 | -0.00039981 | -1.66 | -133.344 | 0 | Close
10290 | 2 | 4 | CC DChg | 04:37:30 | 85:40:14 | -0.0996 | 4.0138 | 0.46065 | 37 | 0 | 0 | 0.46065 | 37 | 0.00190794 | 153.26 | 0 | 0 | 0.00190794 | 153.26 | 2023-03-07 00:56:33 | -0.00039977 | -2.075 | -166.6801 | 0 | Close
10291 | 2 | 4 | CC DChg | 04:38:00 | 85:40:44 | -0.0996 | 4.0134 | 0.46148 | 37.07 | 0 | 0 | 0.46148 | 37.07 | 0.00191127 | 153.53 | 0 | 0 | 0.00191127 | 153.53 | 2023-03-07 00:57:03 | -0.00039973 | -2.0751 | -166.689 | 0 | Close
10292 | 2 | 4 | CC DChg | 04:38:30 | 85:41:14 | -0.0996 | 4.013 | 0.46231 | 37.14 | 0 | 0 | 0.46231 | 37.14 | 0.0019146 | 153.8 | 0 | 0 | 0.0019146 | 153.8 | 2023-03-07 00:57:33 | -0.00039969 | -2.075 | -166.6801 | 0 | Close
10293 | 2 | 4 | CC DChg | 04:39:00 | 85:41:44 | -0.09961 | 4.0125 | 0.46314 | 37.2 | 0 | 0 | 0.46314 | 37.2 | 0.00191793 | 154.06 | 0 | 0 | 0.00191793 | 154.06 | 2023-03-07 00:58:03 | -0.00039969 | -1.6601 | -133.3512 | 0 | Close
10294 | 2 | 4 | CC DChg | 04:39:30 | 85:42:14 | -0.0996 | 4.0121 | 0.46397 | 37.27 | 0 | 0 | 0.46397 | 37.27 | 0.00192126 | 154.33 | 0 | 0 | 0.00192126 | 154.33 | 2023-03-07 00:58:33 | -0.00039961 | -2.0748 | -166.6622 | 0 | Close
10295 | 2 | 4 | CC DChg | 04:40:00 | 85:42:44 | -0.09959 | 4.0117 | 0.4648 | 37.34 | 0 | 0 | 0.4648 | 37.34 | 0.00192459 | 154.6 | 0 | 0 | 0.00192459 | 154.6 | 2023-03-07 00:59:03 | -0.00039953 | -2.0751 | -166.689 | 0 | Close
10296 | 2 | 4 | CC DChg | 04:40:30 | 85:43:14 | -0.09959 | 4.0114 | 0.46563 | 37.4 | 0 | 0 | 0.46563 | 37.4 | 0.00192792 | 154.87 | 0 | 0 | 0.00192792 | 154.87 | 2023-03-07 00:59:33 | -0.0003995 | -2.7665 | -222.2282 | 0 | Close
10297 | 2 | 4 | CC DChg | 04:41:00 | 85:43:44 | -0.09959 | 4.0109 | 0.46646 | 37.47 | 0 | 0 | 0.46646 | 37.47 | 0.00193125 | 155.13 | 0 | 0 | 0.00193125 | 155.13 | 2023-03-07 01:00:03 | -0.00039945 | -1.66 | -133.344 | 0 | Close
10298 | 2 | 4 | CC DChg | 04:41:30 | 85:44:14 | -0.09961 | 4.0104 | 0.46729 | 37.54 | 0 | 0 | 0.46729 | 37.54 | 0.00193458 | 155.4 | 0 | 0 | 0.00193458 | 155.4 | 2023-03-07 01:00:33 | -0.00039948 | -1.66 | -133.344 | 0 | Close
10299 | 2 | 4 | CC DChg | 04:42:00 | 85:44:44 | -0.09959 | 4.01 | 0.46812 | 37.6 | 0 | 0 | 0.46812 | 37.6 | 0.00193791 | 155.67 | 0 | 0 | 0.00193791 | 155.67 | 2023-03-07 01:01:03 | -0.00039936 | -2.0749 | -166.6711 | 0 | Close
10300 | 2 | 4 | CC DChg | 04:42:30 | 85:45:14 | -0.0996 | 4.0097 | 0.46895 | 37.67 | 0 | 0 | 0.46895 | 37.67 | 0.00194124 | 155.94 | 0 | 0 | 0.00194124 | 155.94 | 2023-03-07 01:01:33 | -0.00039937 | -2.7667 | -222.2401 | 0 | Close
10301 | 2 | 4 | CC DChg | 04:43:00 | 85:45:44 | -0.09961 | 4.0093 | 0.46978 | 37.74 | 0 | 0 | 0.46978 | 37.74 | 0.00194457 | 156.2 | 0 | 0 | 0.00194457 | 156.2 | 2023-03-07 01:02:03 | -0.00039937 | -2.0751 | -166.689 | 0 | Close
10302 | 2 | 4 | CC DChg | 04:43:30 | 85:46:14 | -0.09961 | 4.0088 | 0.47061 | 37.8 | 0 | 0 | 0.47061 | 37.8 | 0.00194789 | 156.47 | 0 | 0 | 0.00194789 | 156.47 | 2023-03-07 01:02:33 | -0.00039932 | -1.6599 | -133.3369 | 0 | Close
10303 | 2 | 4 | CC DChg | 04:44:00 | 85:46:44 | -0.09959 | 4.0085 | 0.47144 | 37.87 | 0 | 0 | 0.47144 | 37.87 | 0.00195122 | 156.74 | 0 | 0 | 0.00195122 | 156.74 | 2023-03-07 01:03:03 | -0.00039921 | -2.7667 | -222.2401 | 0 | Close
10304 | 2 | 4 | CC DChg | 04:44:30 | 85:47:14 | -0.0996 | 4.0079 | 0.47227 | 37.94 | 0 | 0 | 0.47227 | 37.94 | 0.00195455 | 157 | 0 | 0 | 0.00195455 | 157 | 2023-03-07 01:03:33 | -0.00039919 | -1.3833 | -111.1141 | 0 | Close
10305 | 2 | 4 | CC DChg | 04:45:00 | 85:47:44 | -0.09961 | 4.0076 | 0.4731 | 38 | 0 | 0 | 0.4731 | 38 | 0.00195787 | 157.27 | 0 | 0 | 0.00195787 | 157.27 | 2023-03-07 01:04:03 | -0.0003992 | -2.7667 | -222.2401 | 0 | Close
10306 | 2 | 4 | CC DChg | 04:45:30 | 85:48:14 | -0.0996 | 4.0071 | 0.47393 | 38.07 | 0 | 0 | 0.47393 | 38.07 | 0.0019612 | 157.54 | 0 | 0 | 0.0019612 | 157.54 | 2023-03-07 01:04:33 | -0.00039911 | -1.66 | -133.344 | 0 | Close
10307 | 2 | 4 | CC DChg | 04:46:00 | 85:48:44 | -0.0996 | 4.0067 | 0.47476 | 38.14 | 0 | 0 | 0.47476 | 38.14 | 0.00196453 | 157.81 | 0 | 0 | 0.00196453 | 157.81 | 2023-03-07 01:05:03 | -0.00039907 | -2.0749 | -166.6711 | 0 | Close
10308 | 2 | 4 | CC DChg | 04:46:30 | 85:49:14 | -0.09961 | 4.0063 | 0.47559 | 38.2 | 0 | 0 | 0.47559 | 38.2 | 0.00196785 | 158.07 | 0 | 0 | 0.00196785 | 158.07 | 2023-03-07 01:05:33 | -0.00039907 | -2.075 | -166.6801 | 0 | Close
10309 | 2 | 4 | CC DChg | 04:47:00 | 85:49:44 | -0.0996 | 4.0059 | 0.47642 | 38.27 | 0 | 0 | 0.47642 | 38.27 | 0.00197118 | 158.34 | 0 | 0 | 0.00197118 | 158.34 | 2023-03-07 01:06:03 | -0.00039899 | -2.0749 | -166.6711 | 0 | Close
10310 | 2 | 4 | CC DChg | 04:47:30 | 85:50:14 | -0.0996 | 4.0055 | 0.47725 | 38.34 | 0 | 0 | 0.47725 | 38.34 | 0.0019745 | 158.61 | 0 | 0 | 0.0019745 | 158.61 | 2023-03-07 01:06:33 | -0.00039895 | -2.075 | -166.6801 | 0 | Close
10311 | 2 | 4 | CC DChg | 04:48:00 | 85:50:44 | -0.09961 | 4.0051 | 0.47808 | 38.4 | 0 | 0 | 0.47808 | 38.4 | 0.00197782 | 158.87 | 0 | 0 | 0.00197782 | 158.87 | 2023-03-07 01:07:03 | -0.00039895 | -2.0749 | -166.6711 | 0 | Close
10312 | 2 | 4 | CC DChg | 04:48:30 | 85:51:14 | -0.0996 | 4.0047 | 0.47891 | 38.47 | 0 | 0 | 0.47891 | 38.47 | 0.00198115 | 159.14 | 0 | 0 | 0.00198115 | 159.14 | 2023-03-07 01:07:33 | -0.00039887 | -2.075 | -166.6801 | 0 | Close
10313 | 2 | 4 | CC DChg | 04:49:00 | 85:51:44 | -0.0996 | 4.0043 | 0.47974 | 38.54 | 0 | 0 | 0.47974 | 38.54 | 0.00198447 | 159.41 | 0 | 0 | 0.00198447 | 159.41 | 2023-03-07 01:08:03 | -0.00039883 | -2.0749 | -166.6711 | 0 | Close
10314 | 2 | 4 | CC DChg | 04:49:30 | 85:52:14 | -0.0996 | 4.0038 | 0.48057 | 38.6 | 0 | 0 | 0.48057 | 38.6 | 0.0019878 | 159.68 | 0 | 0 | 0.0019878 | 159.68 | 2023-03-07 01:08:33 | -0.00039878 | -1.66 | -133.344 | 0 | Close
10315 | 2 | 4 | CC DChg | 04:50:00 | 85:52:44 | -0.09959 | 4.0034 | 0.4814 | 38.67 | 0 | 0 | 0.4814 | 38.67 | 0.00199112 | 159.94 | 0 | 0 | 0.00199112 | 159.94 | 2023-03-07 01:09:03 | -0.0003987 | -2.075 | -166.6801 | 0 | Close
10316 | 2 | 4 | CC DChg | 04:50:30 | 85:53:14 | -0.09958 | 4.0029 | 0.48223 | 38.74 | 0 | 0 | 0.48223 | 38.74 | 0.00199444 | 160.21 | 0 | 0 | 0.00199444 | 160.21 | 2023-03-07 01:09:33 | -0.00039861 | -1.6598 | -133.3298 | 0 | Close
10317 | 2 | 4 | CC DChg | 04:51:00 | 85:53:44 | -0.09958 | 4.0025 | 0.48306 | 38.8 | 0 | 0 | 0.48306 | 38.8 | 0.00199776 | 160.48 | 0 | 0 | 0.00199776 | 160.48 | 2023-03-07 01:10:03 | -0.00039857 | -2.0747 | -166.6533 | 0 | Close
10318 | 2 | 4 | CC DChg | 04:51:30 | 85:54:14 | -0.09958 | 4.0022 | 0.48389 | 38.87 | 0 | 0 | 0.48389 | 38.87 | 0.00200108 | 160.74 | 0 | 0 | 0.00200108 | 160.74 | 2023-03-07 01:10:33 | -0.00039854 | -2.7662 | -222.2044 | 0 | Close
10319 | 2 | 4 | CC DChg | 04:52:00 | 85:54:44 | -0.09957 | 4.0017 | 0.48472 | 38.94 | 0 | 0 | 0.48472 | 38.94 | 0.0020044 | 161.01 | 0 | 0 | 0.0020044 | 161.01 | 2023-03-07 01:11:03 | -0.00039845 | -1.6596 | -133.3155 | 0 | Close
10320 | 2 | 4 | CC DChg | 04:52:30 | 85:55:14 | -0.09958 | 4.0013 | 0.48555 | 39 | 0 | 0 | 0.48555 | 39 | 0.00200772 | 161.28 | 0 | 0 | 0.00200772 | 161.28 | 2023-03-07 01:11:33 | -0.00039845 | -2.0746 | -166.6444 | 0 | Close
10321 | 2 | 4 | CC DChg | 04:53:00 | 85:55:44 | -0.09958 | 4.0009 | 0.48638 | 39.07 | 0 | 0 | 0.48638 | 39.07 | 0.00201104 | 161.54 | 0 | 0 | 0.00201104 | 161.54 | 2023-03-07 01:12:03 | -0.00039841 | -2.0746 | -166.6444 | 0 | Close
10322 | 2 | 4 | CC DChg | 04:53:30 | 85:56:14 | -0.09959 | 4.0005 | 0.48721 | 39.14 | 0 | 0 | 0.48721 | 39.14 | 0.00201436 | 161.81 | 0 | 0 | 0.00201436 | 161.81 | 2023-03-07 01:12:33 | -0.00039841 | -2.0746 | -166.6444 | 0 | Close
10323 | 2 | 4 | CC DChg | 04:54:00 | 85:56:44 | -0.09958 | 4 | 0.48804 | 39.2 | 0 | 0 | 0.48804 | 39.2 | 0.00201768 | 162.08 | 0 | 0 | 0.00201768 | 162.08 | 2023-03-07 01:13:03 | -0.00039832 | -1.6597 | -133.3226 | 0 | Close
10324 | 2 | 4 | CC DChg | 04:54:30 | 85:57:14 | -0.09959 | 3.9996 | 0.48887 | 39.27 | 0 | 0 | 0.48887 | 39.27 | 0.002021 | 162.34 | 0 | 0 | 0.002021 | 162.34 | 2023-03-07 01:13:33 | -0.00039832 | -2.0744 | -166.6354 | 0 | Close
10325 | 2 | 4 | CC DChg | 04:55:00 | 85:57:44 | -0.09958 | 3.9992 | 0.4897 | 39.34 | 0 | 0 | 0.4897 | 39.34 | 0.00202432 | 162.61 | 0 | 0 | 0.00202432 | 162.61 | 2023-03-07 01:14:03 | -0.00039824 | -2.0747 | -166.6533 | 0 | Close
10326 | 2 | 4 | CC DChg | 04:55:30 | 85:58:14 | -0.09958 | 3.9988 | 0.49053 | 39.4 | 0 | 0 | 0.49053 | 39.4 | 0.00202764 | 162.88 | 0 | 0 | 0.00202764 | 162.88 | 2023-03-07 01:14:33 | -0.0003982 | -2.0746 | -166.6444 | 0 | Close
10327 | 2 | 4 | CC DChg | 04:56:00 | 85:58:44 | -0.09958 | 3.9984 | 0.49136 | 39.47 | 0 | 0 | 0.49136 | 39.47 | 0.00203096 | 163.14 | 0 | 0 | 0.00203096 | 163.14 | 2023-03-07 01:15:03 | -0.00039816 | -2.0746 | -166.6444 | 0 | Close
10328 | 2 | 4 | CC DChg | 04:56:30 | 85:59:14 | -0.09958 | 3.998 | 0.49219 | 39.54 | 0 | 0 | 0.49219 | 39.54 | 0.00203428 | 163.41 | 0 | 0 | 0.00203428 | 163.41 | 2023-03-07 01:15:33 | -0.00039812 | -2.0744 | -166.6354 | 0 | Close
10329 | 2 | 4 | CC DChg | 04:57:00 | 85:59:44 | -0.09958 | 3.9976 | 0.49302 | 39.6 | 0 | 0 | 0.49302 | 39.6 | 0.00203759 | 163.68 | 0 | 0 | 0.00203759 | 163.68 | 2023-03-07 01:16:03 | -0.00039808 | -2.0746 | -166.6444 | 0 | Close
10330 | 2 | 4 | CC DChg | 04:57:30 | 86:00:14 | -0.09962 | 3.9974 | 0.49385 | 39.67 | 0 | 0 | 0.49385 | 39.67 | 0.00204091 | 163.94 | 0 | 0 | 0.00204091 | 163.94 | 2023-03-07 01:16:33 | -0.00039822 | -4.1496 | -333.3244 | 0 | Close
10331 | 2 | 4 | CC DChg | 04:58:00 | 86:00:44 | -0.0996 | 3.997 | 0.49468 | 39.74 | 0 | 0 | 0.49468 | 39.74 | 0.00204423 | 164.21 | 0 | 0 | 0.00204423 | 164.21 | 2023-03-07 01:17:03 | -0.0003981 | -2.0752 | -166.6979 | 0 | Close
10332 | 2 | 4 | CC DChg | 04:58:30 | 86:01:14 | -0.09962 | 3.9965 | 0.49551 | 39.8 | 0 | 0 | 0.49551 | 39.8 | 0.00204755 | 164.47 | 0 | 0 | 0.00204755 | 164.47 | 2023-03-07 01:17:33 | -0.00039813 | -1.66 | -133.344 | 0 | Close
10333 | 2 | 4 | CC DChg | 04:59:00 | 86:01:44 | -0.09961 | 3.9961 | 0.49634 | 39.87 | 0 | 0 | 0.49634 | 39.87 | 0.00205086 | 164.74 | 0 | 0 | 0.00205086 | 164.74 | 2023-03-07 01:18:03 | -0.00039805 | -2.0751 | -166.689 | 0 | Close
10334 | 2 | 4 | CC DChg | 04:59:30 | 86:02:14 | -0.0996 | 3.9957 | 0.49717 | 39.94 | 0 | 0 | 0.49717 | 39.94 | 0.00205418 | 165.01 | 0 | 0 | 0.00205418 | 165.01 | 2023-03-07 01:18:33 | -0.00039797 | -2.0751 | -166.689 | 0 | Close
10335 | 2 | 4 | CC DChg | 05:00:00 | 86:02:44 | -0.09962 | 3.9953 | 0.498 | 40 | 0 | 0 | 0.498 | 40 | 0.0020575 | 165.27 | 0 | 0 | 0.0020575 | 165.27 | 2023-03-07 01:19:03 | -0.00039801 | -2.0751 | -166.689 | 0 | Close
10336 | 2 | 4 | CC DChg | 05:00:30 | 86:03:14 | -0.09959 | 3.9949 | 0.49883 | 40.07 | 0 | 0 | 0.49883 | 40.07 | 0.00206081 | 165.54 | 0 | 0 | 0.00206081 | 165.54 | 2023-03-07 01:19:33 | -0.00039785 | -2.0751 | -166.689 | 0 | Close
10337 | 2 | 4 | CC DChg | 05:01:00 | 86:03:44 | -0.0996 | 3.9944 | 0.49966 | 40.14 | 0 | 0 | 0.49966 | 40.14 | 0.00206413 | 165.81 | 0 | 0 | 0.00206413 | 165.81 | 2023-03-07 01:20:03 | -0.00039784 | -1.6601 | -133.3512 | 0 | Close
10338 | 2 | 4 | CC DChg | 05:01:30 | 86:04:14 | -0.09961 | 3.9941 | 0.50049 | 40.2 | 0 | 0 | 0.50049 | 40.2 | 0.00206744 | 166.07 | 0 | 0 | 0.00206744 | 166.07 | 2023-03-07 01:20:33 | -0.00039785 | -2.7667 | -222.2401 | 0 | Close
10339 | 2 | 4 | CC DChg | 05:02:00 | 86:04:44 | -0.09961 | 3.9936 | 0.50132 | 40.27 | 0 | 0 | 0.50132 | 40.27 | 0.00207076 | 166.34 | 0 | 0 | 0.00207076 | 166.34 | 2023-03-07 01:21:03 | -0.0003978 | -1.6602 | -133.3583 | 0 | Close
10340 | 2 | 4 | CC DChg | 05:02:30 | 86:05:14 | -0.09961 | 3.9932 | 0.50215 | 40.34 | 0 | 0 | 0.50215 | 40.34 | 0.00207407 | 166.61 | 0 | 0 | 0.00207407 | 166.61 | 2023-03-07 01:21:33 | -0.00039776 | -2.0752 | -166.6979 | 0 | Close
10341 | 2 | 4 | CC DChg | 05:03:00 | 86:05:44 | -0.09959 | 3.9928 | 0.50298 | 40.4 | 0 | 0 | 0.50298 | 40.4 | 0.00207739 | 166.87 | 0 | 0 | 0.00207739 | 166.87 | 2023-03-07 01:22:03 | -0.00039764 | -2.0751 | -166.689 | 0 | Close
10342 | 2 | 4 | CC DChg | 05:03:30 | 86:06:14 | -0.0996 | 3.9924 | 0.50381 | 40.47 | 0 | 0 | 0.50381 | 40.47 | 0.0020807 | 167.14 | 0 | 0 | 0.0020807 | 167.14 | 2023-03-07 01:22:33 | -0.00039764 | -2.0751 | -166.689 | 0 | Close
10343 | 2 | 4 | CC DChg | 05:04:00 | 86:06:44 | -0.0996 | 3.992 | 0.50464 | 40.54 | 0 | 0 | 0.50464 | 40.54 | 0.00208402 | 167.4 | 0 | 0 | 0.00208402 | 167.4 | 2023-03-07 01:23:03 | -0.0003976 | -2.0751 | -166.689 | 0 | Close
10344 | 2 | 4 | CC DChg | 05:04:30 | 86:07:14 | -0.09961 | 3.9916 | 0.50547 | 40.6 | 0 | 0 | 0.50547 | 40.6 | 0.00208733 | 167.67 | 0 | 0 | 0.00208733 | 167.67 | 2023-03-07 01:23:33 | -0.0003976 | -2.0751 | -166.689 | 0 | Close
10345 | 2 | 4 | CC DChg | 05:05:00 | 86:07:44 | -0.09961 | 3.9912 | 0.5063 | 40.67 | 0 | 0 | 0.5063 | 40.67 | 0.00209064 | 167.94 | 0 | 0 | 0.00209064 | 167.94 | 2023-03-07 01:24:03 | -0.00039756 | -2.0749 | -166.6711 | 0 | Close
10346 | 2 | 4 | CC DChg | 05:05:30 | 86:08:14 | -0.0996 | 3.9908 | 0.50713 | 40.74 | 0 | 0 | 0.50713 | 40.74 | 0.00209396 | 168.2 | 0 | 0 | 0.00209396 | 168.2 | 2023-03-07 01:24:33 | -0.00039748 | -2.0751 | -166.689 | 0 | Close
10347 | 2 | 4 | CC DChg | 05:06:00 | 86:08:44 | -0.09963 | 3.9905 | 0.50796 | 40.8 | 0 | 0 | 0.50796 | 40.8 | 0.00209727 | 168.47 | 0 | 0 | 0.00209727 | 168.47 | 2023-03-07 01:25:03 | -0.00039757 | -2.7671 | -222.2758 | 0 | Close
10348 | 2 | 4 | CC DChg | 05:06:30 | 86:09:14 | -0.09962 | 3.99 | 0.50879 | 40.87 | 0 | 0 | 0.50879 | 40.87 | 0.00210058 | 168.73 | 0 | 0 | 0.00210058 | 168.73 | 2023-03-07 01:25:33 | -0.00039748 | -1.6601 | -133.3512 | 0 | Close
10349 | 2 | 4 | CC DChg | 05:07:00 | 86:09:44 | -0.09961 | 3.9897 | 0.50962 | 40.94 | 0 | 0 | 0.50962 | 40.94 | 0.00210389 | 169 | 0 | 0 | 0.00210389 | 169 | 2023-03-07 01:26:03 | -0.00039741 | -2.7671 | -222.2758 | 0 | Close
10350 | 2 | 4 | CC DChg | 05:07:30 | 86:10:14 | -0.0996 | 3.9892 | 0.51045 | 41 | 0 | 0 | 0.51045 | 41 | 0.0021072 | 169.27 | 0 | 0 | 0.0021072 | 169.27 | 2023-03-07 01:26:33 | -0.00039732 | -1.6603 | -133.3655 | 0 | Close
10351 | 2 | 4 | CC DChg | 05:08:00 | 86:10:44 | -0.09962 | 3.9888 | 0.51128 | 41.07 | 0 | 0 | 0.51128 | 41.07 | 0.00211052 | 169.53 | 0 | 0 | 0.00211052 | 169.53 | 2023-03-07 01:27:03 | -0.00039736 | -2.0753 | -166.7068 | 0 | Close
10352 | 2 | 4 | CC DChg | 05:08:30 | 86:11:14 | -0.09962 | 3.9884 | 0.51211 | 41.14 | 0 | 0 | 0.51211 | 41.14 | 0.00211383 | 169.8 | 0 | 0 | 0.00211383 | 169.8 | 2023-03-07 01:27:33 | -0.00039732 | -2.0751 | -166.689 | 0 | Close
10353 | 2 | 4 | CC DChg | 05:09:00 | 86:11:44 | -0.09962 | 3.988 | 0.51294 | 41.2 | 0 | 0 | 0.51294 | 41.2 | 0.00211714 | 170.06 | 0 | 0 | 0.00211714 | 170.06 | 2023-03-07 01:28:03 | -0.00039728 | -2.0754 | -166.7158 | 0 | Close
10354 | 2 | 4 | CC DChg | 05:09:30 | 86:12:14 | -0.09961 | 3.9876 | 0.51377 | 41.27 | 0 | 0 | 0.51377 | 41.27 | 0.00212045 | 170.33 | 0 | 0 | 0.00212045 | 170.33 | 2023-03-07 01:28:33 | -0.0003972 | -2.0752 | -166.6979 | 0 | Close
10355 | 2 | 4 | CC DChg | 05:10:00 | 86:12:44 | -0.09961 | 3.9872 | 0.5146 | 41.34 | 0 | 0 | 0.5146 | 41.34 | 0.00212376 | 170.6 | 0 | 0 | 0.00212376 | 170.6 | 2023-03-07 01:29:03 | -0.00039716 | -2.0752 | -166.6979 | 0 | Close
10356 | 2 | 4 | CC DChg | 05:10:30 | 86:13:14 | -0.09961 | 3.9868 | 0.51543 | 41.4 | 0 | 0 | 0.51543 | 41.4 | 0.00212707 | 170.86 | 0 | 0 | 0.00212707 | 170.86 | 2023-03-07 01:29:33 | -0.00039713 | -2.0752 | -166.6979 | 0 | Close
10357 | 2 | 4 | CC DChg | 05:11:00 | 86:13:44 | -0.0996 | 3.9864 | 0.51626 | 41.47 | 0 | 0 | 0.51626 | 41.47 | 0.00213038 | 171.13 | 0 | 0 | 0.00213038 | 171.13 | 2023-03-07 01:30:03 | -0.00039705 | -2.0752 | -166.6979 | 0 | Close
10358 | 2 | 4 | CC DChg | 05:11:30 | 86:14:14 | -0.09962 | 3.986 | 0.51709 | 41.54 | 0 | 0 | 0.51709 | 41.54 | 0.00213369 | 171.39 | 0 | 0 | 0.00213369 | 171.39 | 2023-03-07 01:30:33 | -0.00039709 | -2.0751 | -166.689 | 0 | Close
10359 | 2 | 4 | CC DChg | 05:12:00 | 86:14:44 | -0.09962 | 3.9856 | 0.51792 | 41.6 | 0 | 0 | 0.51792 | 41.6 | 0.00213699 | 171.66 | 0 | 0 | 0.00213699 | 171.66 | 2023-03-07 01:31:03 | -0.00039705 | -2.0753 | -166.7068 | 0 | Close
10360 | 2 | 4 | CC DChg | 05:12:30 | 86:15:14 | -0.09961 | 3.9852 | 0.51875 | 41.67 | 0 | 0 | 0.51875 | 41.67 | 0.0021403 | 171.93 | 0 | 0 | 0.0021403 | 171.93 | 2023-03-07 01:31:33 | -0.00039697 | -2.0752 | -166.6979 | 0 | Close
10361 | 2 | 4 | CC DChg | 05:13:00 | 86:15:44 | -0.09961 | 3.9848 | 0.51958 | 41.74 | 0 | 0 | 0.51958 | 41.74 | 0.00214361 | 172.19 | 0 | 0 | 0.00214361 | 172.19 | 2023-03-07 01:32:03 | -0.00039693 | -2.0751 | -166.689 | 0 | Close
10362 | 2 | 4 | CC DChg | 05:13:30 | 86:16:14 | -0.09961 | 3.9842 | 0.52041 | 41.8 | 0 | 0 | 0.52041 | 41.8 | 0.00214692 | 172.46 | 0 | 0 | 0.00214692 | 172.46 | 2023-03-07 01:32:33 | -0.00039687 | -1.3835 | -111.1319 | 0 | Close
10363 | 2 | 4 | CC DChg | 05:14:00 | 86:16:44 | -0.09959 | 3.9839 | 0.52124 | 41.87 | 0 | 0 | 0.52124 | 41.87 | 0.00215022 | 172.72 | 0 | 0 | 0.00215022 | 172.72 | 2023-03-07 01:33:03 | -0.00039676 | -2.767 | -222.2639 | 0 | Close
10364 | 2 | 4 | CC DChg | 05:14:30 | 86:17:14 | -0.09961 | 3.9835 | 0.52207 | 41.94 | 0 | 0 | 0.52207 | 41.94 | 0.00215353 | 172.99 | 0 | 0 | 0.00215353 | 172.99 | 2023-03-07 01:33:33 | -0.0003968 | -2.0751 | -166.689 | 0 | Close
10365 | 2 | 4 | CC DChg | 05:15:00 | 86:17:44 | -0.09962 | 3.9831 | 0.5229 | 42 | 0 | 0 | 0.5229 | 42 | 0.00215684 | 173.25 | 0 | 0 | 0.00215684 | 173.25 | 2023-03-07 01:34:03 | -0.0003968 | -2.0752 | -166.6979 | 0 | Close
10366 | 2 | 4 | CC DChg | 05:15:30 | 86:18:14 | -0.0996 | 3.9827 | 0.52373 | 42.07 | 0 | 0 | 0.52373 | 42.07 | 0.00216014 | 173.52 | 0 | 0 | 0.00216014 | 173.52 | 2023-03-07 01:34:33 | -0.00039668 | -2.0751 | -166.689 | 0 | Close
10367 | 2 | 4 | CC DChg | 05:16:00 | 86:18:44 | -0.09961 | 3.9823 | 0.52456 | 42.14 | 0 | 0 | 0.52456 | 42.14 | 0.00216345 | 173.78 | 0 | 0 | 0.00216345 | 173.78 | 2023-03-07 01:35:03 | -0.00039668 | -2.0751 | -166.689 | 0 | Close
10368 | 2 | 4 | CC DChg | 05:16:30 | 86:19:14 | -0.09961 | 3.9819 | 0.52539 | 42.2 | 0 | 0 | 0.52539 | 42.2 | 0.00216675 | 174.05 | 0 | 0 | 0.00216675 | 174.05 | 2023-03-07 01:35:33 | -0.00039664 | -2.0752 | -166.6979 | 0 | Close
10369 | 2 | 4 | CC DChg | 05:17:00 | 86:19:44 | -0.0996 | 3.9815 | 0.52622 | 42.27 | 0 | 0 | 0.52622 | 42.27 | 0.00217006 | 174.32 | 0 | 0 | 0.00217006 | 174.32 | 2023-03-07 01:36:03 | -0.00039656 | -2.0752 | -166.6979 | 0 | Close
10370 | 2 | 4 | CC DChg | 05:17:30 | 86:20:14 | -0.0996 | 3.9811 | 0.52705 | 42.34 | 0 | 0 | 0.52705 | 42.34 | 0.00217336 | 174.58 | 0 | 0 | 0.00217336 | 174.58 | 2023-03-07 01:36:33 | -0.00039652 | -2.0752 | -166.6979 | 0 | Close
10371 | 2 | 4 | CC DChg | 05:18:00 | 86:20:44 | -0.0996 | 3.9807 | 0.52788 | 42.4 | 0 | 0 | 0.52788 | 42.4 | 0.00217667 | 174.85 | 0 | 0 | 0.00217667 | 174.85 | 2023-03-07 01:37:03 | -0.00039648 | -2.075 | -166.6801 | 0 | Close
10372 | 2 | 4 | CC DChg | 05:18:30 | 86:21:14 | -0.09961 | 3.9803 | 0.52871 | 42.47 | 0 | 0 | 0.52871 | 42.47 | 0.00217997 | 175.11 | 0 | 0 | 0.00217997 | 175.11 | 2023-03-07 01:37:33 | -0.00039648 | -2.0752 | -166.6979 | 0 | Close
10373 | 2 | 4 | CC DChg | 05:19:00 | 86:21:44 | -0.09961 | 3.9799 | 0.52954 | 42.54 | 0 | 0 | 0.52954 | 42.54 | 0.00218328 | 175.38 | 0 | 0 | 0.00218328 | 175.38 | 2023-03-07 01:38:03 | -0.00039644 | -2.075 | -166.6801 | 0 | Close
10374 | 2 | 4 | CC DChg | 05:19:30 | 86:22:14 | -0.0996 | 3.9795 | 0.53037 | 42.6 | 0 | 0 | 0.53037 | 42.6 | 0.00218658 | 175.64 | 0 | 0 | 0.00218658 | 175.64 | 2023-03-07 01:38:33 | -0.00039636 | -2.0751 | -166.689 | 0 | Close
10375 | 2 | 4 | CC DChg | 05:20:00 | 86:22:44 | -0.09961 | 3.9791 | 0.5312 | 42.67 | 0 | 0 | 0.5312 | 42.67 | 0.00218988 | 175.91 | 0 | 0 | 0.00218988 | 175.91 | 2023-03-07 01:39:03 | -0.00039636 | -2.0752 | -166.6979 | 0 | Close
10376 | 2 | 4 | CC DChg | 05:20:30 | 86:23:14 | -0.09961 | 3.9787 | 0.53203 | 42.74 | 0 | 0 | 0.53203 | 42.74 | 0.00219319 | 176.17 | 0 | 0 | 0.00219319 | 176.17 | 2023-03-07 01:39:33 | -0.00039632 | -2.0751 | -166.689 | 0 | Close
10377 | 2 | 4 | CC DChg | 05:21:00 | 86:23:44 | -0.0996 | 3.9784 | 0.53286 | 42.8 | 0 | 0 | 0.53286 | 42.8 | 0.00219649 | 176.44 | 0 | 0 | 0.00219649 | 176.44 | 2023-03-07 01:40:03 | -0.00039625 | -2.767 | -222.2639 | 0 | Close
10378 | 2 | 4 | CC DChg | 05:21:30 | 86:24:14 | -0.09961 | 3.9779 | 0.53369 | 42.87 | 0 | 0 | 0.53369 | 42.87 | 0.00219979 | 176.7 | 0 | 0 | 0.00219979 | 176.7 | 2023-03-07 01:40:33 | -0.00039624 | -1.6602 | -133.3583 | 0 | Close
10379 | 2 | 4 | CC DChg | 05:22:00 | 86:24:44 | -0.0996 | 3.9776 | 0.53452 | 42.94 | 0 | 0 | 0.53452 | 42.94 | 0.00220309 | 176.97 | 0 | 0 | 0.00220309 | 176.97 | 2023-03-07 01:41:03 | -0.00039617 | -2.767 | -222.2639 | 0 | Close
10380 | 2 | 4 | CC DChg | 05:22:30 | 86:25:14 | -0.09961 | 3.9771 | 0.53535 | 43 | 0 | 0 | 0.53535 | 43 | 0.00220639 | 177.23 | 0 | 0 | 0.00220639 | 177.23 | 2023-03-07 01:41:33 | -0.00039616 | -1.6601 | -133.3512 | 0 | Close
10381 | 2 | 4 | CC DChg | 05:23:00 | 86:25:44 | -0.09961 | 3.9768 | 0.53618 | 43.07 | 0 | 0 | 0.53618 | 43.07 | 0.00220969 | 177.5 | 0 | 0 | 0.00220969 | 177.5 | 2023-03-07 01:42:03 | -0.00039613 | -2.7668 | -222.252 | 0 | Close
10382 | 2 | 4 | CC DChg | 05:23:30 | 86:26:14 | -0.09961 | 3.9763 | 0.53701 | 43.14 | 0 | 0 | 0.53701 | 43.14 | 0.002213 | 177.76 | 0 | 0 | 0.002213 | 177.76 | 2023-03-07 01:42:33 | -0.00039608 | -1.6601 | -133.3512 | 0 | Close
10383 | 2 | 4 | CC DChg | 05:24:00 | 86:26:44 | -0.0996 | 3.9759 | 0.53784 | 43.2 | 0 | 0 | 0.53784 | 43.2 | 0.0022163 | 178.03 | 0 | 0 | 0.0022163 | 178.03 | 2023-03-07 01:43:03 | -0.000396 | -2.075 | -166.6801 | 0 | Close
10384 | 2 | 4 | CC DChg | 05:24:30 | 86:27:14 | -0.09961 | 3.9756 | 0.53867 | 43.27 | 0 | 0 | 0.53867 | 43.27 | 0.0022196 | 178.3 | 0 | 0 | 0.0022196 | 178.3 | 2023-03-07 01:43:33 | -0.00039601 | -2.767 | -222.2639 | 0 | Close
10385 | 2 | 4 | CC DChg | 05:25:00 | 86:27:44 | -0.09961 | 3.9751 | 0.5395 | 43.34 | 0 | 0 | 0.5395 | 43.34 | 0.0022229 | 178.56 | 0 | 0 | 0.0022229 | 178.56 | 2023-03-07 01:44:03 | -0.00039596 | -1.6601 | -133.3512 | 0 | Close
10386 | 2 | 4 | CC DChg | 05:25:30 | 86:28:14 | -0.09961 | 3.9748 | 0.54033 | 43.4 | 0 | 0 | 0.54033 | 43.4 | 0.00222619 | 178.83 | 0 | 0 | 0.00222619 | 178.83 | 2023-03-07 01:44:33 | -0.00039593 | -2.7668 | -222.252 | 0 | Close
10387 | 2 | 4 | CC DChg | 05:26:00 | 86:28:44 | -0.09961 | 3.9744 | 0.54116 | 43.47 | 0 | 0 | 0.54116 | 43.47 | 0.00222949 | 179.09 | 0 | 0 | 0.00222949 | 179.09 | 2023-03-07 01:45:03 | -0.00039589 | -2.0751 | -166.689 | 0 | Close
10388 | 2 | 4 | CC DChg | 05:26:30 | 86:29:14 | -0.0996 | 3.9739 | 0.54199 | 43.54 | 0 | 0 | 0.54199 | 43.54 | 0.00223279 | 179.36 | 0 | 0 | 0.00223279 | 179.36 | 2023-03-07 01:45:33 | -0.0003958 | -1.6601 | -133.3512 | 0 | Close
10389 | 2 | 4 | CC DChg | 05:27:00 | 86:29:44 | -0.09961 | 3.9735 | 0.54282 | 43.6 | 0 | 0 | 0.54282 | 43.6 | 0.00223609 | 179.62 | 0 | 0 | 0.00223609 | 179.62 | 2023-03-07 01:46:03 | -0.0003958 | -2.0751 | -166.689 | 0 | Close
10390 | 2 | 4 | CC DChg | 05:27:30 | 86:30:14 | -0.0996 | 3.973 | 0.54365 | 43.67 | 0 | 0 | 0.54365 | 43.67 | 0.00223939 | 179.89 | 0 | 0 | 0.00223939 | 179.89 | 2023-03-07 01:46:33 | -0.00039571 | -1.66 | -133.344 | 0 | Close
10391 | 2 | 4 | CC DChg | 05:28:00 | 86:30:44 | -0.09959 | 3.9727 | 0.54448 | 43.74 | 0 | 0 | 0.54448 | 43.74 | 0.00224269 | 180.15 | 0 | 0 | 0.00224269 | 180.15 | 2023-03-07 01:47:03 | -0.00039564 | -2.7665 | -222.2282 | 0 | Close
10392 | 2 | 4 | CC DChg | 05:28:30 | 86:31:14 | -0.0996 | 3.9723 | 0.54531 | 43.8 | 0 | 0 | 0.54531 | 43.8 | 0.00224598 | 180.41 | 0 | 0 | 0.00224598 | 180.41 | 2023-03-07 01:47:33 | -0.00039564 | -2.0751 | -166.689 | 0 | Close
10393 | 2 | 4 | CC DChg | 05:29:00 | 86:31:44 | -0.0996 | 3.9719 | 0.54614 | 43.87 | 0 | 0 | 0.54614 | 43.87 | 0.00224928 | 180.68 | 0 | 0 | 0.00224928 | 180.68 | 2023-03-07 01:48:03 | -0.0003956 | -2.0749 | -166.6711 | 0 | Close
10394 | 2 | 4 | CC DChg | 05:29:30 | 86:32:14 | -0.09959 | 3.9716 | 0.54697 | 43.94 | 0 | 0 | 0.54697 | 43.94 | 0.00225258 | 180.94 | 0 | 0 | 0.00225258 | 180.94 | 2023-03-07 01:48:33 | -0.00039553 | -2.7664 | -222.2163 | 0 | Close
10395 | 2 | 4 | CC DChg | 05:30:00 | 86:32:44 | -0.09959 | 3.9712 | 0.5478 | 44 | 0 | 0 | 0.5478 | 44 | 0.00225587 | 181.21 | 0 | 0 | 0.00225587 | 181.21 | 2023-03-07 01:49:03 | -0.00039549 | -2.075 | -166.6801 | 0 | Close
10396 | 2 | 4 | CC DChg | 05:30:30 | 86:33:14 | -0.0996 | 3.9707 | 0.54863 | 44.07 | 0 | 0 | 0.54863 | 44.07 | 0.00225917 | 181.47 | 0 | 0 | 0.00225917 | 181.47 | 2023-03-07 01:49:33 | -0.00039548 | -1.6599 | -133.3369 | 0 | Close
10397 | 2 | 4 | CC DChg | 05:31:00 | 86:33:44 | -0.09959 | 3.9704 | 0.54946 | 44.14 | 0 | 0 | 0.54946 | 44.14 | 0.00226246 | 181.74 | 0 | 0 | 0.00226246 | 181.74 | 2023-03-07 01:50:03 | -0.00039541 | -2.7667 | -222.2401 | 0 | Close
10398 | 2 | 4 | CC DChg | 05:31:30 | 86:34:14 | -0.09959 | 3.9699 | 0.55029 | 44.2 | 0 | 0 | 0.55029 | 44.2 | 0.00226576 | 182 | 0 | 0 | 0.00226576 | 182 | 2023-03-07 01:50:33 | -0.00039536 | -1.66 | -133.344 | 0 | Close
10399 | 2 | 4 | CC DChg | 05:32:00 | 86:34:44 | -0.09959 | 3.9695 | 0.55112 | 44.27 | 0 | 0 | 0.55112 | 44.27 | 0.00226905 | 182.27 | 0 | 0 | 0.00226905 | 182.27 | 2023-03-07 01:51:03 | -0.00039532 | -2.0749 | -166.6711 | 0 | Close
10400 | 2 | 4 | CC DChg | 05:32:30 | 86:35:14 | -0.09959 | 3.9691 | 0.55195 | 44.34 | 0 | 0 | 0.55195 | 44.34 | 0.00227235 | 182.53 | 0 | 0 | 0.00227235 | 182.53 | 2023-03-07 01:51:33 | -0.00039528 | -2.0748 | -166.6622 | 0 | Close
10401 | 2 | 4 | CC DChg | 05:33:00 | 86:35:44 | -0.0996 | 3.9687 | 0.55278 | 44.4 | 0 | 0 | 0.55278 | 44.4 | 0.00227564 | 182.8 | 0 | 0 | 0.00227564 | 182.8 | 2023-03-07 01:52:03 | -0.00039528 | -2.075 | -166.6801 | 0 | Close
10402 | 2 | 4 | CC DChg | 05:33:30 | 86:36:14 | -0.0996 | 3.9683 | 0.55361 | 44.47 | 0 | 0 | 0.55361 | 44.47 | 0.00227894 | 183.06 | 0 | 0 | 0.00227894 | 183.06 | 2023-03-07 01:52:33 | -0.00039524 | -2.075 | -166.6801 | 0 | Close
10403 | 2 | 4 | CC DChg | 05:34:00 | 86:36:44 | -0.0996 | 3.9679 | 0.55444 | 44.54 | 0 | 0 | 0.55444 | 44.54 | 0.00228223 | 183.33 | 0 | 0 | 0.00228223 | 183.33 | 2023-03-07 01:53:03 | -0.0003952 | -2.0749 | -166.6711 | 0 | Close
10404 | 2 | 4 | CC DChg | 05:34:30 | 86:37:14 | -0.09959 | 3.9675 | 0.55527 | 44.6 | 0 | 0 | 0.55527 | 44.6 | 0.00228552 | 183.59 | 0 | 0 | 0.00228552 | 183.59 | 2023-03-07 01:53:33 | -0.00039512 | -2.0749 | -166.6711 | 0 | Close
10405 | 2 | 4 | CC DChg | 05:35:00 | 86:37:44 | -0.09959 | 3.9671 | 0.5561 | 44.67 | 0 | 0 | 0.5561 | 44.67 | 0.00228881 | 183.86 | 0 | 0 | 0.00228881 | 183.86 | 2023-03-07 01:54:03 | -0.00039508 | -2.0747 | -166.6533 | 0 | Close
10406 | 2 | 4 | CC DChg | 05:35:30 | 86:38:14 | -0.0996 | 3.9668 | 0.55693 | 44.74 | 0 | 0 | 0.55693 | 44.74 | 0.00229211 | 184.12 | 0 | 0 | 0.00229211 | 184.12 | 2023-03-07 01:54:33 | -0.00039509 | -2.7668 | -222.252 | 0 | Close
10407 | 2 | 4 | CC DChg | 05:36:00 | 86:38:44 | -0.09959 | 3.9663 | 0.55776 | 44.8 | 0 | 0 | 0.55776 | 44.8 | 0.0022954 | 184.38 | 0 | 0 | 0.0022954 | 184.38 | 2023-03-07 01:55:03 | -0.000395 | -1.6599 | -133.3369 | 0 | Close
10408 | 2 | 4 | CC DChg | 05:36:30 | 86:39:14 | -0.09959 | 3.9659 | 0.55859 | 44.87 | 0 | 0 | 0.55859 | 44.87 | 0.00229869 | 184.65 | 0 | 0 | 0.00229869 | 184.65 | 2023-03-07 01:55:33 | -0.00039496 | -2.0749 | -166.6711 | 0 | Close
10409 | 2 | 4 | CC DChg | 05:37:00 | 86:39:44 | -0.0996 | 3.9655 | 0.55942 | 44.94 | 0 | 0 | 0.55942 | 44.94 | 0.00230198 | 184.91 | 0 | 0 | 0.00230198 | 184.91 | 2023-03-07 01:56:03 | -0.00039496 | -2.075 | -166.6801 | 0 | Close
10410 | 2 | 4 | CC DChg | 05:37:30 | 86:40:14 | -0.0996 | 3.9651 | 0.56025 | 45 | 0 | 0 | 0.56025 | 45 | 0.00230527 | 185.18 | 0 | 0 | 0.00230527 | 185.18 | 2023-03-07 01:56:33 | -0.00039492 | -2.0748 | -166.6622 | 0 | Close
10411 | 2 | 4 | CC DChg | 05:38:00 | 86:40:44 | -0.0996 | 3.9648 | 0.56108 | 45.07 | 0 | 0 | 0.56108 | 45.07 | 0.00230856 | 185.44 | 0 | 0 | 0.00230856 | 185.44 | 2023-03-07 01:57:03 | -0.00039489 | -2.7668 | -222.252 | 0 | Close
10412 | 2 | 4 | CC DChg | 05:38:30 | 86:41:14 | -0.09959 | 3.9644 | 0.56191 | 45.14 | 0 | 0 | 0.56191 | 45.14 | 0.00231185 | 185.71 | 0 | 0 | 0.00231185 | 185.71 | 2023-03-07 01:57:33 | -0.00039481 | -2.0749 | -166.6711 | 0 | Close
10413 | 2 | 4 | CC DChg | 05:39:00 | 86:41:44 | -0.09958 | 3.9639 | 0.56274 | 45.2 | 0 | 0 | 0.56274 | 45.2 | 0.00231514 | 185.97 | 0 | 0 | 0.00231514 | 185.97 | 2023-03-07 01:58:03 | -0.00039473 | -1.6598 | -133.3298 | 0 | Close
10414 | 2 | 4 | CC DChg | 05:39:30 | 86:42:14 | -0.09959 | 3.9636 | 0.56357 | 45.27 | 0 | 0 | 0.56357 | 45.27 | 0.00231843 | 186.23 | 0 | 0 | 0.00231843 | 186.23 | 2023-03-07 01:58:33 | -0.00039473 | -2.7665 | -222.2282 | 0 | Close
10415 | 2 | 4 | CC DChg | 05:40:00 | 86:42:44 | -0.0996 | 3.9632 | 0.5644 | 45.34 | 0 | 0 | 0.5644 | 45.34 | 0.00232172 | 186.5 | 0 | 0 | 0.00232172 | 186.5 | 2023-03-07 01:59:03 | -0.00039473 | -2.0749 | -166.6711 | 0 | Close
10416 | 2 | 4 | CC DChg | 05:40:30 | 86:43:14 | -0.0996 | 3.9628 | 0.56523 | 45.4 | 0 | 0 | 0.56523 | 45.4 | 0.00232501 | 186.76 | 0 | 0 | 0.00232501 | 186.76 | 2023-03-07 01:59:33 | -0.00039469 | -2.0749 | -166.6711 | 0 | Close
10417 | 2 | 4 | CC DChg | 05:41:00 | 86:43:44 | -0.09959 | 3.9623 | 0.56606 | 45.47 | 0 | 0 | 0.56606 | 45.47 | 0.0023283 | 187.03 | 0 | 0 | 0.0023283 | 187.03 | 2023-03-07 02:00:03 | -0.00039461 | -1.6599 | -133.3369 | 0 | Close
10418 | 2 | 4 | CC DChg | 05:41:30 | 86:44:14 | -0.0996 | 3.962 | 0.56689 | 45.54 | 0 | 0 | 0.56689 | 45.54 | 0.00233159 | 187.29 | 0 | 0 | 0.00233159 | 187.29 | 2023-03-07 02:00:33 | -0.00039462 | -2.7664 | -222.2163 | 0 | Close
10419 | 2 | 4 | CC DChg | 05:42:00 | 86:44:44 | -0.09959 | 3.9616 | 0.56772 | 45.6 | 0 | 0 | 0.56772 | 45.6 | 0.00233488 | 187.56 | 0 | 0 | 0.00233488 | 187.56 | 2023-03-07 02:01:03 | -0.00039454 | -2.0751 | -166.689 | 0 | Close
10420 | 2 | 4 | CC DChg | 05:42:30 | 86:45:14 | -0.0996 | 3.9612 | 0.56855 | 45.67 | 0 | 0 | 0.56855 | 45.67 | 0.00233817 | 187.82 | 0 | 0 | 0.00233817 | 187.82 | 2023-03-07 02:01:33 | -0.00039454 | -2.0749 | -166.6711 | 0 | Close
10421 | 2 | 4 | CC DChg | 05:43:00 | 86:45:44 | -0.09959 | 3.9608 | 0.56938 | 45.74 | 0 | 0 | 0.56938 | 45.74 | 0.00234145 | 188.08 | 0 | 0 | 0.00234145 | 188.08 | 2023-03-07 02:02:03 | -0.00039446 | -2.0748 | -166.6622 | 0 | Close
10422 | 2 | 4 | CC DChg | 05:43:30 | 86:46:14 | -0.09959 | 3.9604 | 0.57021 | 45.8 | 0 | 0 | 0.57021 | 45.8 | 0.00234474 | 188.35 | 0 | 0 | 0.00234474 | 188.35 | 2023-03-07 02:02:33 | -0.00039442 | -2.075 | -166.6801 | 0 | Close
10423 | 2 | 4 | CC DChg | 05:44:00 | 86:46:44 | -0.09958 | 3.96 | 0.57104 | 45.87 | 0 | 0 | 0.57104 | 45.87 | 0.00234803 | 188.61 | 0 | 0 | 0.00234803 | 188.61 | 2023-03-07 02:03:03 | -0.00039434 | -2.0747 | -166.6533 | 0 | Close
10424 | 2 | 4 | CC DChg | 05:44:30 | 86:47:14 | -0.0996 | 3.9596 | 0.57187 | 45.94 | 0 | 0 | 0.57187 | 45.94 | 0.00235131 | 188.88 | 0 | 0 | 0.00235131 | 188.88 | 2023-03-07 02:03:33 | -0.00039438 | -2.0749 | -166.6711 | 0 | Close
10425 | 2 | 4 | CC DChg | 05:45:00 | 86:47:44 | -0.09959 | 3.9592 | 0.5727 | 46 | 0 | 0 | 0.5727 | 46 | 0.0023546 | 189.14 | 0 | 0 | 0.0023546 | 189.14 | 2023-03-07 02:04:03 | -0.0003943 | -2.0752 | -166.6979 | 0 | Close
10426 | 2 | 4 | CC DChg | 05:45:30 | 86:48:14 | -0.0996 | 3.9588 | 0.57353 | 46.07 | 0 | 0 | 0.57353 | 46.07 | 0.00235789 | 189.4 | 0 | 0 | 0.00235789 | 189.4 | 2023-03-07 02:04:33 | -0.0003943 | -2.0749 | -166.6711 | 0 | Close
10427 | 2 | 4 | CC DChg | 05:46:00 | 86:48:44 | -0.0996 | 3.9585 | 0.57436 | 46.14 | 0 | 0 | 0.57436 | 46.14 | 0.00236117 | 189.67 | 0 | 0 | 0.00236117 | 189.67 | 2023-03-07 02:05:03 | -0.00039427 | -2.7664 | -222.2163 | 0 | Close
10428 | 2 | 4 | CC DChg | 05:46:30 | 86:49:14 | -0.09958 | 3.9581 | 0.57519 | 46.2 | 0 | 0 | 0.57519 | 46.2 | 0.00236446 | 189.93 | 0 | 0 | 0.00236446 | 189.93 | 2023-03-07 02:05:33 | -0.00039415 | -2.075 | -166.6801 | 0 | Close
10429 | 2 | 4 | CC DChg | 05:47:00 | 86:49:44 | -0.09959 | 3.9577 | 0.57602 | 46.27 | 0 | 0 | 0.57602 | 46.27 | 0.00236774 | 190.2 | 0 | 0 | 0.00236774 | 190.2 | 2023-03-07 02:06:03 | -0.00039415 | -2.0748 | -166.6622 | 0 | Close
10430 | 2 | 4 | CC DChg | 05:47:30 | 86:50:14 | -0.09959 | 3.9573 | 0.57685 | 46.34 | 0 | 0 | 0.57685 | 46.34 | 0.00237103 | 190.46 | 0 | 0 | 0.00237103 | 190.46 | 2023-03-07 02:06:33 | -0.00039411 | -2.075 | -166.6801 | 0 | Close
10431 | 2 | 4 | CC DChg | 05:48:00 | 86:50:44 | -0.09961 | 3.9568 | 0.57768 | 46.4 | 0 | 0 | 0.57768 | 46.4 | 0.00237431 | 190.72 | 0 | 0 | 0.00237431 | 190.72 | 2023-03-07 02:07:03 | -0.00039414 | -1.6597 | -133.3226 | 0 | Close
10432 | 2 | 4 | CC DChg | 05:48:30 | 86:51:14 | -0.0996 | 3.9565 | 0.57851 | 46.47 | 0 | 0 | 0.57851 | 46.47 | 0.00237759 | 190.99 | 0 | 0 | 0.00237759 | 190.99 | 2023-03-07 02:07:33 | -0.00039407 | -2.7667 | -222.2401 | 0 | Close
10433 | 2 | 4 | CC DChg | 05:49:00 | 86:51:44 | -0.09961 | 3.9561 | 0.57934 | 46.54 | 0 | 0 | 0.57934 | 46.54 | 0.00238088 | 191.25 | 0 | 0 | 0.00238088 | 191.25 | 2023-03-07 02:08:03 | -0.00039407 | -2.0751 | -166.689 | 0 | Close
10434 | 2 | 4 | CC DChg | 05:49:30 | 86:52:14 | -0.0996 | 3.9558 | 0.58017 | 46.6 | 0 | 0 | 0.58017 | 46.6 | 0.00238416 | 191.51 | 0 | 0 | 0.00238416 | 191.51 | 2023-03-07 02:08:33 | -0.000394 | -2.7662 | -222.2044 | 0 | Close
10435 | 2 | 4 | CC DChg | 05:50:00 | 86:52:44 | -0.09959 | 3.9553 | 0.581 | 46.67 | 0 | 0 | 0.581 | 46.67 | 0.00238744 | 191.78 | 0 | 0 | 0.00238744 | 191.78 | 2023-03-07 02:09:03 | -0.00039391 | -1.6601 | -133.3512 | 0 | Close
10436 | 2 | 4 | CC DChg | 05:50:30 | 86:53:14 | -0.09961 | 3.9549 | 0.58183 | 46.74 | 0 | 0 | 0.58183 | 46.74 | 0.00239073 | 192.04 | 0 | 0 | 0.00239073 | 192.04 | 2023-03-07 02:09:33 | -0.00039395 | -2.0751 | -166.689 | 0 | Close
10437 | 2 | 4 | CC DChg | 05:51:00 | 86:53:44 | -0.0996 | 3.9545 | 0.58266 | 46.8 | 0 | 0 | 0.58266 | 46.8 | 0.00239401 | 192.31 | 0 | 0 | 0.00239401 | 192.31 | 2023-03-07 02:10:03 | -0.00039387 | -2.0748 | -166.6622 | 0 | Close
10438 | 2 | 4 | CC DChg | 05:51:30 | 86:54:14 | -0.0996 | 3.9542 | 0.58349 | 46.87 | 0 | 0 | 0.58349 | 46.87 | 0.00239729 | 192.57 | 0 | 0 | 0.00239729 | 192.57 | 2023-03-07 02:10:33 | -0.00039384 | -2.7665 | -222.2282 | 0 | Close
10439 | 2 | 4 | CC DChg | 05:52:00 | 86:54:44 | -0.0996 | 3.9538 | 0.58432 | 46.94 | 0 | 0 | 0.58432 | 46.94 | 0.00240057 | 192.83 | 0 | 0 | 0.00240057 | 192.83 | 2023-03-07 02:11:03 | -0.0003938 | -2.075 | -166.6801 | 0 | Close
10440 | 2 | 4 | CC DChg | 05:52:30 | 86:55:14 | -0.0996 | 3.9534 | 0.58515 | 47 | 0 | 0 | 0.58515 | 47 | 0.00240385 | 193.1 | 0 | 0 | 0.00240385 | 193.1 | 2023-03-07 02:11:33 | -0.00039376 | -2.0749 | -166.6711 | 0 | Close
10441 | 2 | 4 | CC DChg | 05:53:00 | 86:55:44 | -0.0996 | 3.953 | 0.58598 | 47.07 | 0 | 0 | 0.58598 | 47.07 | 0.00240714 | 193.36 | 0 | 0 | 0.00240714 | 193.36 | 2023-03-07 02:12:03 | -0.00039372 | -2.0749 | -166.6711 | 0 | Close
10442 | 2 | 4 | CC DChg | 05:53:30 | 86:56:14 | -0.0996 | 3.9526 | 0.58681 | 47.14 | 0 | 0 | 0.58681 | 47.14 | 0.00241042 | 193.62 | 0 | 0 | 0.00241042 | 193.62 | 2023-03-07 02:12:33 | -0.00039368 | -2.075 | -166.6801 | 0 | Close
10443 | 2 | 4 | CC DChg | 05:54:00 | 86:56:44 | -0.09961 | 3.9522 | 0.58764 | 47.2 | 0 | 0 | 0.58764 | 47.2 | 0.0024137 | 193.89 | 0 | 0 | 0.0024137 | 193.89 | 2023-03-07 02:13:03 | -0.00039368 | -2.075 | -166.6801 | 0 | Close
10444 | 2 | 4 | CC DChg | 05:54:30 | 86:57:14 | -0.09959 | 3.9518 | 0.58847 | 47.27 | 0 | 0 | 0.58847 | 47.27 | 0.00241698 | 194.15 | 0 | 0 | 0.00241698 | 194.15 | 2023-03-07 02:13:33 | -0.00039356 | -2.0749 | -166.6711 | 0 | Close
10445 | 2 | 4 | CC DChg | 05:55:00 | 86:57:44 | -0.0996 | 3.9515 | 0.5893 | 47.34 | 0 | 0 | 0.5893 | 47.34 | 0.00242026 | 194.41 | 0 | 0 | 0.00242026 | 194.41 | 2023-03-07 02:14:03 | -0.00039357 | -2.7667 | -222.2401 | 0 | Close
10446 | 2 | 4 | CC DChg | 05:55:30 | 86:58:14 | -0.09961 | 3.951 | 0.59013 | 47.4 | 0 | 0 | 0.59013 | 47.4 | 0.00242354 | 194.68 | 0 | 0 | 0.00242354 | 194.68 | 2023-03-07 02:14:33 | -0.00039356 | -1.66 | -133.344 | 0 | Close
10447 | 2 | 4 | CC DChg | 05:56:00 | 86:58:44 | -0.0996 | 3.9507 | 0.59096 | 47.47 | 0 | 0 | 0.59096 | 47.47 | 0.00242681 | 194.94 | 0 | 0 | 0.00242681 | 194.94 | 2023-03-07 02:15:03 | -0.00039349 | -2.7665 | -222.2282 | 0 | Close
10448 | 2 | 4 | CC DChg | 05:56:30 | 86:59:14 | -0.09959 | 3.9503 | 0.59179 | 47.54 | 0 | 0 | 0.59179 | 47.54 | 0.00243009 | 195.2 | 0 | 0 | 0.00243009 | 195.2 | 2023-03-07 02:15:33 | -0.00039341 | -2.075 | -166.6801 | 0 | Close
10449 | 2 | 4 | CC DChg | 05:57:00 | 86:59:44 | -0.0996 | 3.9499 | 0.59262 | 47.6 | 0 | 0 | 0.59262 | 47.6 | 0.00243337 | 195.47 | 0 | 0 | 0.00243337 | 195.47 | 2023-03-07 02:16:03 | -0.00039341 | -2.0749 | -166.6711 | 0 | Close
10450 | 2 | 4 | CC DChg | 05:57:30 | 87:00:14 | -0.0996 | 3.9495 | 0.59345 | 47.67 | 0 | 0 | 0.59345 | 47.67 | 0.00243665 | 195.73 | 0 | 0 | 0.00243665 | 195.73 | 2023-03-07 02:16:33 | -0.00039337 | -2.075 | -166.6801 | 0 | Close
10451 | 2 | 4 | CC DChg | 05:58:00 | 87:00:44 | -0.09961 | 3.9491 | 0.59428 | 47.74 | 0 | 0 | 0.59428 | 47.74 | 0.00243993 | 195.99 | 0 | 0 | 0.00243993 | 195.99 | 2023-03-07 02:17:03 | -0.00039337 | -2.0752 | -166.6979 | 0 | Close
10452 | 2 | 4 | CC DChg | 05:58:30 | 87:01:14 | -0.0996 | 3.9488 | 0.59511 | 47.8 | 0 | 0 | 0.59511 | 47.8 | 0.00244321 | 196.26 | 0 | 0 | 0.00244321 | 196.26 | 2023-03-07 02:17:33 | -0.0003933 | -2.7665 | -222.2282 | 0 | Close
10453 | 2 | 4 | CC DChg | 05:59:00 | 87:01:44 | -0.09962 | 3.9484 | 0.59594 | 47.87 | 0 | 0 | 0.59594 | 47.87 | 0.00244648 | 196.52 | 0 | 0 | 0.00244648 | 196.52 | 2023-03-07 02:18:03 | -0.00039334 | -2.0748 | -166.6622 | 0 | Close
10454 | 2 | 4 | CC DChg | 05:59:30 | 87:02:14 | -0.09959 | 3.948 | 0.59677 | 47.94 | 0 | 0 | 0.59677 | 47.94 | 0.00244976 | 196.78 | 0 | 0 | 0.00244976 | 196.78 | 2023-03-07 02:18:33 | -0.00039318 | -2.0752 | -166.6979 | 0 | Close
10455 | 2 | 4 | CC DChg | 06:00:00 | 87:02:44 | -0.09959 | 3.9476 | 0.5976 | 48 | 0 | 0 | 0.5976 | 48 | 0.00245304 | 197.05 | 0 | 0 | 0.00245304 | 197.05 | 2023-03-07 02:19:03 | -0.00039314 | -2.075 | -166.6801 | 0 | Close
10456 | 2 | 4 | CC DChg | 06:00:30 | 87:03:14 | -0.0996 | 3.9472 | 0.59843 | 48.07 | 0 | 0 | 0.59843 | 48.07 | 0.00245631 | 197.31 | 0 | 0 | 0.00245631 | 197.31 | 2023-03-07 02:19:33 | -0.00039314 | -2.0749 | -166.6711 | 0 | Close
10457 | 2 | 4 | CC DChg | 06:01:00 | 87:03:44 | -0.0996 | 3.9469 | 0.59926 | 48.14 | 0 | 0 | 0.59926 | 48.14 | 0.00245959 | 197.57 | 0 | 0 | 0.00245959 | 197.57 | 2023-03-07 02:20:03 | -0.00039311 | -2.7667 | -222.2401 | 0 | Close
10458 | 2 | 4 | CC DChg | 06:01:30 | 87:04:14 | -0.09961 | 3.9465 | 0.60009 | 48.2 | 0 | 0 | 0.60009 | 48.2 | 0.00246286 | 197.84 | 0 | 0 | 0.00246286 | 197.84 | 2023-03-07 02:20:33 | -0.00039311 | -2.0751 | -166.689 | 0 | Close
10459 | 2 | 4 | CC DChg | 06:02:00 | 87:04:44 | -0.09961 | 3.946 | 0.60092 | 48.27 | 0 | 0 | 0.60092 | 48.27 | 0.00246614 | 198.1 | 0 | 0 | 0.00246614 | 198.1 | 2023-03-07 02:21:03 | -0.00039306 | -1.6598 | -133.3298 | 0 | Close
10460 | 2 | 4 | CC DChg | 06:02:30 | 87:05:14 | -0.09961 | 3.9456 | 0.60175 | 48.34 | 0 | 0 | 0.60175 | 48.34 | 0.00246942 | 198.36 | 0 | 0 | 0.00246942 | 198.36 | 2023-03-07 02:21:33 | -0.00039302 | -2.0751 | -166.689 | 0 | Close
10461 | 2 | 4 | CC DChg | 06:03:00 | 87:05:44 | -0.0996 | 3.9453 | 0.60258 | 48.4 | 0 | 0 | 0.60258 | 48.4 | 0.00247269 | 198.63 | 0 | 0 | 0.00247269 | 198.63 | 2023-03-07 02:22:03 | -0.00039295 | -2.7668 | -222.252 | 0 | Close
10462 | 2 | 4 | CC DChg | 06:03:30 | 87:06:14 | -0.0996 | 3.945 | 0.60341 | 48.47 | 0 | 0 | 0.60341 | 48.47 | 0.00247596 | 198.89 | 0 | 0 | 0.00247596 | 198.89 | 2023-03-07 02:22:33 | -0.00039292 | -2.7665 | -222.2282 | 0 | Close
10463 | 2 | 4 | CC DChg | 06:04:00 | 87:06:44 | -0.09959 | 3.9445 | 0.60424 | 48.54 | 0 | 0 | 0.60424 | 48.54 | 0.00247924 | 199.15 | 0 | 0 | 0.00247924 | 199.15 | 2023-03-07 02:23:03 | -0.00039283 | -1.6599 | -133.3369 | 0 | Close
10464 | 2 | 4 | CC DChg | 06:04:30 | 87:07:14 | -0.0996 | 3.9442 | 0.60507 | 48.6 | 0 | 0 | 0.60507 | 48.6 | 0.00248251 | 199.41 | 0 | 0 | 0.00248251 | 199.41 | 2023-03-07 02:23:33 | -0.00039284 | -2.7667 | -222.2401 | 0 | Close
10465 | 2 | 4 | CC DChg | 06:05:00 | 87:07:44 | -0.09961 | 3.9438 | 0.6059 | 48.67 | 0 | 0 | 0.6059 | 48.67 | 0.00248579 | 199.68 | 0 | 0 | 0.00248579 | 199.68 | 2023-03-07 02:24:03 | -0.00039284 | -2.0753 | -166.7068 | 0 | Close
10466 | 2 | 4 | CC DChg | 06:05:30 | 87:08:14 | -0.09961 | 3.9434 | 0.60673 | 48.74 | 0 | 0 | 0.60673 | 48.74 | 0.00248906 | 199.94 | 0 | 0 | 0.00248906 | 199.94 | 2023-03-07 02:24:33 | -0.0003928 | -2.075 | -166.6801 | 0 | Close
10467 | 2 | 4 | CC DChg | 06:06:00 | 87:08:44 | -0.09961 | 3.943 | 0.60756 | 48.8 | 0 | 0 | 0.60756 | 48.8 | 0.00249233 | 200.2 | 0 | 0 | 0.00249233 | 200.2 | 2023-03-07 02:25:03 | -0.00039276 | -2.0751 | -166.689 | 0 | Close
10468 | 2 | 4 | CC DChg | 06:06:30 | 87:09:14 | -0.0996 | 3.9427 | 0.60839 | 48.87 | 0 | 0 | 0.60839 | 48.87 | 0.00249561 | 200.47 | 0 | 0 | 0.00249561 | 200.47 | 2023-03-07 02:25:33 | -0.00039269 | -2.7664 | -222.2163 | 0 | Close
10469 | 2 | 4 | CC DChg | 06:07:00 | 87:09:44 | -0.09962 | 3.9423 | 0.60922 | 48.94 | 0 | 0 | 0.60922 | 48.94 | 0.00249888 | 200.73 | 0 | 0 | 0.00249888 | 200.73 | 2023-03-07 02:26:03 | -0.00039273 | -2.0754 | -166.7158 | 0 | Close
10470 | 2 | 4 | CC DChg | 06:07:30 | 87:10:14 | -0.0996 | 3.9419 | 0.61005 | 49 | 0 | 0 | 0.61005 | 49 | 0.00250215 | 200.99 | 0 | 0 | 0.00250215 | 200.99 | 2023-03-07 02:26:33 | -0.00039261 | -2.075 | -166.6801 | 0 | Close
10471 | 2 | 4 | CC DChg | 06:08:00 | 87:10:44 | -0.0996 | 3.9415 | 0.61088 | 49.07 | 0 | 0 | 0.61088 | 49.07 | 0.00250542 | 201.25 | 0 | 0 | 0.00250542 | 201.25 | 2023-03-07 02:27:03 | -0.00039257 | -2.0749 | -166.6711 | 0 | Close
10472 | 2 | 4 | CC DChg | 06:08:30 | 87:11:14 | -0.0996 | 3.9411 | 0.61171 | 49.14 | 0 | 0 | 0.61171 | 49.14 | 0.00250869 | 201.52 | 0 | 0 | 0.00250869 | 201.52 | 2023-03-07 02:27:33 | -0.00039253 | -2.075 | -166.6801 | 0 | Close
10473 | 2 | 4 | CC DChg | 06:09:00 | 87:11:44 | -0.09961 | 3.9407 | 0.61254 | 49.2 | 0 | 0 | 0.61254 | 49.2 | 0.00251196 | 201.78 | 0 | 0 | 0.00251196 | 201.78 | 2023-03-07 02:28:03 | -0.00039253 | -2.0753 | -166.7068 | 0 | Close
10474 | 2 | 4 | CC DChg | 06:09:30 | 87:12:14 | -0.0996 | 3.9403 | 0.61337 | 49.27 | 0 | 0 | 0.61337 | 49.27 | 0.00251523 | 202.04 | 0 | 0 | 0.00251523 | 202.04 | 2023-03-07 02:28:33 | -0.00039245 | -2.0749 | -166.6711 | 0 | Close
10475 | 2 | 4 | CC DChg | 06:10:00 | 87:12:44 | -0.09961 | 3.94 | 0.6142 | 49.34 | 0 | 0 | 0.6142 | 49.34 | 0.00251851 | 202.31 | 0 | 0 | 0.00251851 | 202.31 | 2023-03-07 02:29:03 | -0.00039246 | -2.7667 | -222.2401 | 0 | Close
10476 | 2 | 4 | CC DChg | 06:10:30 | 87:13:14 | -0.09961 | 3.9396 | 0.61503 | 49.4 | 0 | 0 | 0.61503 | 49.4 | 0.00252177 | 202.57 | 0 | 0 | 0.00252177 | 202.57 | 2023-03-07 02:29:33 | -0.00039242 | -2.0752 | -166.6979 | 0 | Close
10477 | 2 | 4 | CC DChg | 06:11:00 | 87:13:44 | -0.0996 | 3.9392 | 0.61586 | 49.47 | 0 | 0 | 0.61586 | 49.47 | 0.00252504 | 202.83 | 0 | 0 | 0.00252504 | 202.83 | 2023-03-07 02:30:03 | -0.00039234 | -2.075 | -166.6801 | 0 | Close
10478 | 2 | 4 | CC DChg | 06:11:30 | 87:14:14 | -0.0996 | 3.9388 | 0.61669 | 49.54 | 0 | 0 | 0.61669 | 49.54 | 0.00252831 | 203.09 | 0 | 0 | 0.00252831 | 203.09 | 2023-03-07 02:30:33 | -0.0003923 | -2.075 | -166.6801 | 0 | Close
10479 | 2 | 4 | CC DChg | 06:12:00 | 87:14:44 | -0.09959 | 3.9384 | 0.61752 | 49.6 | 0 | 0 | 0.61752 | 49.6 | 0.00253158 | 203.36 | 0 | 0 | 0.00253158 | 203.36 | 2023-03-07 02:31:03 | -0.00039223 | -2.0751 | -166.689 | 0 | Close
10480 | 2 | 4 | CC DChg | 06:12:30 | 87:15:14 | -0.09961 | 3.9381 | 0.61835 | 49.67 | 0 | 0 | 0.61835 | 49.67 | 0.00253485 | 203.62 | 0 | 0 | 0.00253485 | 203.62 | 2023-03-07 02:31:33 | -0.00039227 | -2.7668 | -222.252 | 0 | Close
10481 | 2 | 4 | CC DChg | 06:13:00 | 87:15:44 | -0.0996 | 3.9378 | 0.61918 | 49.74 | 0 | 0 | 0.61918 | 49.74 | 0.00253812 | 203.88 | 0 | 0 | 0.00253812 | 203.88 | 2023-03-07 02:32:03 | -0.0003922 | -2.7668 | -222.252 | 0 | Close
10482 | 2 | 4 | CC DChg | 06:13:30 | 87:16:14 | -0.09961 | 3.9373 | 0.62001 | 49.8 | 0 | 0 | 0.62001 | 49.8 | 0.00254139 | 204.14 | 0 | 0 | 0.00254139 | 204.14 | 2023-03-07 02:32:33 | -0.00039219 | -1.66 | -133.344 | 0 | Close
10483 | 2 | 4 | CC DChg | 06:14:00 | 87:16:44 | -0.0996 | 3.937 | 0.62084 | 49.87 | 0 | 0 | 0.62084 | 49.87 | 0.00254466 | 204.41 | 0 | 0 | 0.00254466 | 204.41 | 2023-03-07 02:33:03 | -0.00039213 | -2.7667 | -222.2401 | 0 | Close
10484 | 2 | 4 | CC DChg | 06:14:30 | 87:17:14 | -0.0996 | 3.9365 | 0.62167 | 49.94 | 0 | 0 | 0.62167 | 49.94 | 0.00254792 | 204.67 | 0 | 0 | 0.00254792 | 204.67 | 2023-03-07 02:33:33 | -0.00039208 | -1.66 | -133.344 | 0 | Close
10485 | 2 | 4 | CC DChg | 06:15:00 | 87:17:44 | -0.0996 | 3.9362 | 0.6225 | 50 | 0 | 0 | 0.6225 | 50 | 0.00255119 | 204.93 | 0 | 0 | 0.00255119 | 204.93 | 2023-03-07 02:34:03 | -0.00039205 | -2.7667 | -222.2401 | 0 | Close
10486 | 2 | 4 | CC DChg | 06:15:30 | 87:18:14 | -0.0996 | 3.9358 | 0.62333 | 50.07 | 0 | 0 | 0.62333 | 50.07 | 0.00255446 | 205.19 | 0 | 0 | 0.00255446 | 205.19 | 2023-03-07 02:34:33 | -0.00039201 | -2.0752 | -166.6979 | 0 | Close
10487 | 2 | 4 | CC DChg | 06:16:00 | 87:18:44 | -0.09961 | 3.9354 | 0.62416 | 50.14 | 0 | 0 | 0.62416 | 50.14 | 0.00255773 | 205.46 | 0 | 0 | 0.00255773 | 205.46 | 2023-03-07 02:35:03 | -0.00039201 | -2.075 | -166.6801 | 0 | Close
10488 | 2 | 4 | CC DChg | 06:16:30 | 87:19:14 | -0.09961 | 3.9351 | 0.62499 | 50.2 | 0 | 0 | 0.62499 | 50.2 | 0.00256099 | 205.72 | 0 | 0 | 0.00256099 | 205.72 | 2023-03-07 02:35:33 | -0.00039198 | -2.767 | -222.2639 | 0 | Close
10489 | 2 | 4 | CC DChg | 06:17:00 | 87:19:44 | -0.0996 | 3.9347 | 0.62582 | 50.27 | 0 | 0 | 0.62582 | 50.27 | 0.00256426 | 205.98 | 0 | 0 | 0.00256426 | 205.98 | 2023-03-07 02:36:03 | -0.0003919 | -2.0749 | -166.6711 | 0 | Close
10490 | 2 | 4 | CC DChg | 06:17:30 | 87:20:14 | -0.0996 | 3.9344 | 0.62665 | 50.34 | 0 | 0 | 0.62665 | 50.34 | 0.00256752 | 206.24 | 0 | 0 | 0.00256752 | 206.24 | 2023-03-07 02:36:33 | -0.00039187 | -2.767 | -222.2639 | 0 | Close
10491 | 2 | 4 | CC DChg | 06:18:00 | 87:20:44 | -0.0996 | 3.9339 | 0.62748 | 50.4 | 0 | 0 | 0.62748 | 50.4 | 0.00257079 | 206.51 | 0 | 0 | 0.00257079 | 206.51 | 2023-03-07 02:37:03 | -0.00039182 | -1.66 | -133.344 | 0 | Close
10492 | 2 | 4 | CC DChg | 06:18:30 | 87:21:14 | -0.0996 | 3.9336 | 0.62831 | 50.47 | 0 | 0 | 0.62831 | 50.47 | 0.00257405 | 206.77 | 0 | 0 | 0.00257405 | 206.77 | 2023-03-07 02:37:33 | -0.00039179 | -2.767 | -222.2639 | 0 | Close
10493 | 2 | 4 | CC DChg | 06:19:00 | 87:21:44 | -0.09959 | 3.9333 | 0.62914 | 50.54 | 0 | 0 | 0.62914 | 50.54 | 0.00257732 | 207.03 | 0 | 0 | 0.00257732 | 207.03 | 2023-03-07 02:38:03 | -0.00039172 | -2.7667 | -222.2401 | 0 | Close
10494 | 2 | 4 | CC DChg | 06:19:30 | 87:22:14 | -0.09962 | 3.9329 | 0.62997 | 50.6 | 0 | 0 | 0.62997 | 50.6 | 0.00258058 | 207.29 | 0 | 0 | 0.00258058 | 207.29 | 2023-03-07 02:38:33 | -0.0003918 | -2.075 | -166.6801 | 0 | Close
10495 | 2 | 4 | CC DChg | 06:20:00 | 87:22:44 | -0.09961 | 3.9324 | 0.6308 | 50.67 | 0 | 0 | 0.6308 | 50.67 | 0.00258385 | 207.55 | 0 | 0 | 0.00258385 | 207.55 | 2023-03-07 02:39:03 | -0.00039171 | -1.6602 | -133.3583 | 0 | Close
10496 | 2 | 4 | CC DChg | 06:20:30 | 87:23:14 | -0.0996 | 3.9321 | 0.63163 | 50.74 | 0 | 0 | 0.63163 | 50.74 | 0.00258711 | 207.82 | 0 | 0 | 0.00258711 | 207.82 | 2023-03-07 02:39:33 | -0.00039164 | -2.7671 | -222.2758 | 0 | Close
10497 | 2 | 4 | CC DChg | 06:21:00 | 87:23:44 | -0.09962 | 3.9317 | 0.63246 | 50.8 | 0 | 0 | 0.63246 | 50.8 | 0.00259038 | 208.08 | 0 | 0 | 0.00259038 | 208.08 | 2023-03-07 02:40:03 | -0.00039168 | -2.075 | -166.6801 | 0 | Close
10498 | 2 | 4 | CC DChg | 06:21:30 | 87:24:14 | -0.09961 | 3.9313 | 0.63329 | 50.87 | 0 | 0 | 0.63329 | 50.87 | 0.00259364 | 208.34 | 0 | 0 | 0.00259364 | 208.34 | 2023-03-07 02:40:33 | -0.0003916 | -2.0751 | -166.689 | 0 | Close
10499 | 2 | 4 | CC DChg | 06:22:00 | 87:24:44 | -0.09961 | 3.931 | 0.63412 | 50.94 | 0 | 0 | 0.63412 | 50.94 | 0.0025969 | 208.6 | 0 | 0 | 0.0025969 | 208.6 | 2023-03-07 02:41:03 | -0.00039157 | -2.7667 | -222.2401 | 0 | Close
10500 | 2 | 4 | CC DChg | 06:22:30 | 87:25:14 | -0.09961 | 3.9306 | 0.63495 | 51 | 0 | 0 | 0.63495 | 51 | 0.00260017 | 208.87 | 0 | 0 | 0.00260017 | 208.87 | 2023-03-07 02:41:33 | -0.00039153 | -2.0752 | -166.6979 | 0 | Close
10501 | 2 | 4 | CC DChg | 06:23:00 | 87:25:44 | -0.0996 | 3.9302 | 0.63578 | 51.07 | 0 | 0 | 0.63578 | 51.07 | 0.00260343 | 209.13 | 0 | 0 | 0.00260343 | 209.13 | 2023-03-07 02:42:03 | -0.00039145 | -2.0751 | -166.689 | 0 | Close
10502 | 2 | 4 | CC DChg | 06:23:30 | 87:26:14 | -0.09961 | 3.9298 | 0.63661 | 51.14 | 0 | 0 | 0.63661 | 51.14 | 0.00260669 | 209.39 | 0 | 0 | 0.00260669 | 209.39 | 2023-03-07 02:42:33 | -0.00039145 | -2.0751 | -166.689 | 0 | Close
10503 | 2 | 4 | CC DChg | 06:24:00 | 87:26:44 | -0.09961 | 3.9294 | 0.63744 | 51.2 | 0 | 0 | 0.63744 | 51.2 | 0.00260995 | 209.65 | 0 | 0 | 0.00260995 | 209.65 | 2023-03-07 02:43:03 | -0.00039141 | -2.075 | -166.6801 | 0 | Close
10504 | 2 | 4 | CC DChg | 06:24:30 | 87:27:14 | -0.09959 | 3.9291 | 0.63827 | 51.27 | 0 | 0 | 0.63827 | 51.27 | 0.00261321 | 209.91 | 0 | 0 | 0.00261321 | 209.91 | 2023-03-07 02:43:33 | -0.0003913 | -2.7671 | -222.2758 | 0 | Close
10505 | 2 | 4 | CC DChg | 06:25:00 | 87:27:44 | -0.09961 | 3.9288 | 0.6391 | 51.34 | 0 | 0 | 0.6391 | 51.34 | 0.00261647 | 210.18 | 0 | 0 | 0.00261647 | 210.18 | 2023-03-07 02:44:03 | -0.00039135 | -2.7667 | -222.2401 | 0 | Close
10506 | 2 | 4 | CC DChg | 06:25:30 | 87:28:14 | -0.0996 | 3.9284 | 0.63993 | 51.4 | 0 | 0 | 0.63993 | 51.4 | 0.00261973 | 210.44 | 0 | 0 | 0.00261973 | 210.44 | 2023-03-07 02:44:33 | -0.00039127 | -2.0752 | -166.6979 | 0 | Close
10507 | 2 | 4 | CC DChg | 06:26:00 | 87:28:44 | -0.0996 | 3.928 | 0.64076 | 51.47 | 0 | 0 | 0.64076 | 51.47 | 0.002623 | 210.7 | 0 | 0 | 0.002623 | 210.7 | 2023-03-07 02:45:03 | -0.00039123 | -2.075 | -166.6801 | 0 | Close
10508 | 2 | 4 | CC DChg | 06:26:30 | 87:29:14 | -0.0996 | 3.9276 | 0.64159 | 51.54 | 0 | 0 | 0.64159 | 51.54 | 0.00262626 | 210.96 | 0 | 0 | 0.00262626 | 210.96 | 2023-03-07 02:45:33 | -0.00039119 | -2.0754 | -166.7158 | 0 | Close
10509 | 2 | 4 | CC DChg | 06:27:00 | 87:29:44 | -0.0996 | 3.9273 | 0.64242 | 51.6 | 0 | 0 | 0.64242 | 51.6 | 0.00262952 | 211.22 | 0 | 0 | 0.00262952 | 211.22 | 2023-03-07 02:46:03 | -0.00039116 | -2.7667 | -222.2401 | 0 | Close
10510 | 2 | 4 | CC DChg | 06:27:30 | 87:30:14 | -0.0996 | 3.9268 | 0.64325 | 51.67 | 0 | 0 | 0.64325 | 51.67 | 0.00263278 | 211.48 | 0 | 0 | 0.00263278 | 211.48 | 2023-03-07 02:46:33 | -0.00039111 | -1.6599 | -133.3369 | 0 | Close
10511 | 2 | 4 | CC DChg | 06:28:00 | 87:30:44 | -0.09961 | 3.9265 | 0.64408 | 51.74 | 0 | 0 | 0.64408 | 51.74 | 0.00263603 | 211.75 | 0 | 0 | 0.00263603 | 211.75 | 2023-03-07 02:47:03 | -0.00039112 | -2.7668 | -222.252 | 0 | Close
10512 | 2 | 4 | CC DChg | 06:28:30 | 87:31:14 | -0.09961 | 3.9262 | 0.64491 | 51.8 | 0 | 0 | 0.64491 | 51.8 | 0.00263929 | 212.01 | 0 | 0 | 0.00263929 | 212.01 | 2023-03-07 02:47:33 | -0.00039109 | -2.7673 | -222.2877 | 0 | Close
10513 | 2 | 4 | CC DChg | 06:29:00 | 87:31:44 | -0.09961 | 3.9258 | 0.64574 | 51.87 | 0 | 0 | 0.64574 | 51.87 | 0.00264255 | 212.27 | 0 | 0 | 0.00264255 | 212.27 | 2023-03-07 02:48:03 | -0.00039105 | -2.075 | -166.6801 | 0 | Close
10514 | 2 | 4 | CC DChg | 06:29:30 | 87:32:14 | -0.0996 | 3.9253 | 0.64657 | 51.94 | 0 | 0 | 0.64657 | 51.94 | 0.00264581 | 212.53 | 0 | 0 | 0.00264581 | 212.53 | 2023-03-07 02:48:33 | -0.00039096 | -1.66 | -133.344 | 0 | Close
10515 | 2 | 4 | CC DChg | 06:30:00 | 87:32:44 | -0.0996 | 3.925 | 0.6474 | 52 | 0 | 0 | 0.6474 | 52 | 0.00264907 | 212.79 | 0 | 0 | 0.00264907 | 212.79 | 2023-03-07 02:49:03 | -0.00039093 | -2.7667 | -222.2401 | 0 | Close
10516 | 2 | 4 | CC DChg | 06:30:30 | 87:33:14 | -0.09961 | 3.9246 | 0.64823 | 52.07 | 0 | 0 | 0.64823 | 52.07 | 0.00265233 | 213.06 | 0 | 0 | 0.00265233 | 213.06 | 2023-03-07 02:49:33 | -0.00039093 | -2.0752 | -166.6979 | 0 | Close
10517 | 2 | 4 | CC DChg | 06:31:00 | 87:33:44 | -0.09959 | 3.9242 | 0.64906 | 52.14 | 0 | 0 | 0.64906 | 52.14 | 0.00265558 | 213.32 | 0 | 0 | 0.00265558 | 213.32 | 2023-03-07 02:50:03 | -0.00039081 | -2.0753 | -166.7068 | 0 | Close
10518 | 2 | 4 | CC DChg | 06:31:30 | 87:34:14 | -0.0996 | 3.9239 | 0.64989 | 52.2 | 0 | 0 | 0.64989 | 52.2 | 0.00265884 | 213.58 | 0 | 0 | 0.00265884 | 213.58 | 2023-03-07 02:50:33 | -0.00039082 | -2.7668 | -222.252 | 0 | Close
10519 | 2 | 4 | CC DChg | 06:32:00 | 87:34:44 | -0.09961 | 3.9235 | 0.65072 | 52.27 | 0 | 0 | 0.65072 | 52.27 | 0.0026621 | 213.84 | 0 | 0 | 0.0026621 | 213.84 | 2023-03-07 02:51:03 | -0.00039082 | -2.075 | -166.6801 | 0 | Close
10520 | 2 | 4 | CC DChg | 06:32:30 | 87:35:14 | -0.09961 | 3.9232 | 0.65155 | 52.34 | 0 | 0 | 0.65155 | 52.34 | 0.00266535 | 214.1 | 0 | 0 | 0.00266535 | 214.1 | 2023-03-07 02:51:33 | -0.00039079 | -2.767 | -222.2639 | 0 | Close
10521 | 2 | 4 | CC DChg | 06:33:00 | 87:35:44 | -0.0996 | 3.9227 | 0.65238 | 52.4 | 0 | 0 | 0.65238 | 52.4 | 0.00266861 | 214.36 | 0 | 0 | 0.00266861 | 214.36 | 2023-03-07 02:52:03 | -0.0003907 | -1.6601 | -133.3512 | 0 | Close
10522 | 2 | 4 | CC DChg | 06:33:30 | 87:36:14 | -0.0996 | 3.9225 | 0.65321 | 52.47 | 0 | 0 | 0.65321 | 52.47 | 0.00267187 | 214.63 | 0 | 0 | 0.00267187 | 214.63 | 2023-03-07 02:52:33 | -0.00039068 | -4.1502 | -333.378 | 0 | Close
10523 | 2 | 4 | CC DChg | 06:34:00 | 87:36:44 | -0.0996 | 3.9221 | 0.65404 | 52.54 | 0 | 0 | 0.65404 | 52.54 | 0.00267512 | 214.89 | 0 | 0 | 0.00267512 | 214.89 | 2023-03-07 02:53:03 | -0.00039064 | -2.0753 | -166.7068 | 0 | Close
10524 | 2 | 4 | CC DChg | 06:34:30 | 87:37:14 | -0.0996 | 3.9217 | 0.65487 | 52.6 | 0 | 0 | 0.65487 | 52.6 | 0.00267838 | 215.15 | 0 | 0 | 0.00267838 | 215.15 | 2023-03-07 02:53:33 | -0.0003906 | -2.0752 | -166.6979 | 0 | Close
10525 | 2 | 4 | CC DChg | 06:35:00 | 87:37:44 | -0.0996 | 3.9213 | 0.6557 | 52.67 | 0 | 0 | 0.6557 | 52.67 | 0.00268163 | 215.41 | 0 | 0 | 0.00268163 | 215.41 | 2023-03-07 02:54:03 | -0.00039056 | -2.075 | -166.6801 | 0 | Close
10526 | 2 | 4 | CC DChg | 06:35:30 | 87:38:14 | -0.09961 | 3.921 | 0.65653 | 52.74 | 0 | 0 | 0.65653 | 52.74 | 0.00268489 | 215.67 | 0 | 0 | 0.00268489 | 215.67 | 2023-03-07 02:54:33 | -0.00039057 | -2.7667 | -222.2401 | 0 | Close
10527 | 2 | 4 | CC DChg | 06:36:00 | 87:38:44 | -0.09961 | 3.9206 | 0.65736 | 52.8 | 0 | 0 | 0.65736 | 52.8 | 0.00268814 | 215.93 | 0 | 0 | 0.00268814 | 215.93 | 2023-03-07 02:55:03 | -0.00039053 | -2.075 | -166.6801 | 0 | Close
10528 | 2 | 4 | CC DChg | 06:36:30 | 87:39:14 | -0.09961 | 3.9203 | 0.65819 | 52.87 | 0 | 0 | 0.65819 | 52.87 | 0.0026914 | 216.19 | 0 | 0 | 0.0026914 | 216.19 | 2023-03-07 02:55:33 | -0.0003905 | -2.7673 | -222.2877 | 0 | Close
10529 | 2 | 4 | CC DChg | 06:37:00 | 87:39:44 | -0.09961 | 3.9198 | 0.65902 | 52.94 | 0 | 0 | 0.65902 | 52.94 | 0.00269465 | 216.46 | 0 | 0 | 0.00269465 | 216.46 | 2023-03-07 02:56:03 | -0.00039045 | -1.66 | -133.344 | 0 | Close
10530 | 2 | 4 | CC DChg | 06:37:30 | 87:40:14 | -0.0996 | 3.9195 | 0.65985 | 53 | 0 | 0 | 0.65985 | 53 | 0.0026979 | 216.72 | 0 | 0 | 0.0026979 | 216.72 | 2023-03-07 02:56:33 | -0.00039038 | -2.7667 | -222.2401 | 0 | Close
10531 | 2 | 4 | CC DChg | 06:38:00 | 87:40:44 | -0.0996 | 3.9192 | 0.66068 | 53.07 | 0 | 0 | 0.66068 | 53.07 | 0.00270116 | 216.98 | 0 | 0 | 0.00270116 | 216.98 | 2023-03-07 02:57:03 | -0.00039035 | -2.767 | -222.2639 | 0 | Close
10532 | 2 | 4 | CC DChg | 06:38:30 | 87:41:14 | -0.09961 | 3.9188 | 0.66151 | 53.14 | 0 | 0 | 0.66151 | 53.14 | 0.00270441 | 217.24 | 0 | 0 | 0.00270441 | 217.24 | 2023-03-07 02:57:33 | -0.00039035 | -2.0752 | -166.6979 | 0 | Close
10533 | 2 | 4 | CC DChg | 06:39:00 | 87:41:44 | -0.09961 | 3.9184 | 0.66234 | 53.2 | 0 | 0 | 0.66234 | 53.2 | 0.00270766 | 217.5 | 0 | 0 | 0.00270766 | 217.5 | 2023-03-07 02:58:03 | -0.00039031 | -2.075 | -166.6801 | 0 | Close
10534 | 2 | 4 | CC DChg | 06:39:30 | 87:42:14 | -0.09961 | 3.918 | 0.66317 | 53.27 | 0 | 0 | 0.66317 | 53.27 | 0.00271092 | 217.76 | 0 | 0 | 0.00271092 | 217.76 | 2023-03-07 02:58:33 | -0.00039027 | -2.0752 | -166.6979 | 0 | Close
10535 | 2 | 4 | CC DChg | 06:40:00 | 87:42:44 | -0.09961 | 3.9177 | 0.664 | 53.34 | 0 | 0 | 0.664 | 53.34 | 0.00271417 | 218.02 | 0 | 0 | 0.00271417 | 218.02 | 2023-03-07 02:59:03 | -0.00039024 | -2.7667 | -222.2401 | 0 | Close
10536 | 2 | 4 | CC DChg | 06:40:30 | 87:43:14 | -0.0996 | 3.9174 | 0.66484 | 53.4 | 0 | 0 | 0.66484 | 53.4 | 0.00271742 | 218.28 | 0 | 0 | 0.00271742 | 218.28 | 2023-03-07 02:59:33 | -0.00039017 | -2.767 | -222.2639 | 0 | Close
10537 | 2 | 4 | CC DChg | 06:41:00 | 87:43:44 | -0.09961 | 3.917 | 0.66567 | 53.47 | 0 | 0 | 0.66567 | 53.47 | 0.00272067 | 218.55 | 0 | 0 | 0.00272067 | 218.55 | 2023-03-07 03:00:03 | -0.00039017 | -2.075 | -166.6801 | 0 | Close
10538 | 2 | 4 | CC DChg | 06:41:30 | 87:44:14 | -0.0996 | 3.9165 | 0.6665 | 53.54 | 0 | 0 | 0.6665 | 53.54 | 0.00272392 | 218.81 | 0 | 0 | 0.00272392 | 218.81 | 2023-03-07 03:00:33 | -0.00039008 | -1.66 | -133.344 | 0 | Close
10539 | 2 | 4 | CC DChg | 06:42:00 | 87:44:44 | -0.0996 | 3.9163 | 0.66733 | 53.6 | 0 | 0 | 0.66733 | 53.6 | 0.00272717 | 219.07 | 0 | 0 | 0.00272717 | 219.07 | 2023-03-07 03:01:03 | -0.00039006 | -4.1504 | -333.3958 | 0 | Close
10540 | 2 | 4 | CC DChg | 06:42:30 | 87:45:14 | -0.0996 | 3.9159 | 0.66816 | 53.67 | 0 | 0 | 0.66816 | 53.67 | 0.00273042 | 219.33 | 0 | 0 | 0.00273042 | 219.33 | 2023-03-07 03:01:33 | -0.00039002 | -2.0752 | -166.6979 | 0 | Close
10541 | 2 | 4 | CC DChg | 06:43:00 | 87:45:44 | -0.09961 | 3.9156 | 0.66899 | 53.74 | 0 | 0 | 0.66899 | 53.74 | 0.00273367 | 219.59 | 0 | 0 | 0.00273367 | 219.59 | 2023-03-07 03:02:03 | -0.00039003 | -2.7667 | -222.2401 | 0 | Close
10542 | 2 | 4 | CC DChg | 06:43:30 | 87:46:14 | -0.09961 | 3.9151 | 0.66982 | 53.8 | 0 | 0 | 0.66982 | 53.8 | 0.00273692 | 219.85 | 0 | 0 | 0.00273692 | 219.85 | 2023-03-07 03:02:33 | -0.00038998 | -1.66 | -133.344 | 0 | Close
10543 | 2 | 4 | CC DChg | 06:44:00 | 87:46:44 | -0.0996 | 3.9148 | 0.67065 | 53.87 | 0 | 0 | 0.67065 | 53.87 | 0.00274017 | 220.11 | 0 | 0 | 0.00274017 | 220.11 | 2023-03-07 03:03:03 | -0.00038991 | -2.7667 | -222.2401 | 0 | Close
10544 | 2 | 4 | CC DChg | 06:44:30 | 87:47:14 | -0.09961 | 3.9143 | 0.67148 | 53.94 | 0 | 0 | 0.67148 | 53.94 | 0.00274342 | 220.37 | 0 | 0 | 0.00274342 | 220.37 | 2023-03-07 03:03:33 | -0.0003899 | -1.6604 | -133.3797 | 0 | Close
10545 | 2 | 4 | CC DChg | 06:45:00 | 87:47:44 | -0.0996 | 3.914 | 0.67231 | 54 | 0 | 0 | 0.67231 | 54 | 0.00274667 | 220.63 | 0 | 0 | 0.00274667 | 220.63 | 2023-03-07 03:04:03 | -0.00038983 | -2.7667 | -222.2401 | 0 | Close
10546 | 2 | 4 | CC DChg | 06:45:30 | 87:48:14 | -0.0996 | 3.9137 | 0.67314 | 54.07 | 0 | 0 | 0.67314 | 54.07 | 0.00274992 | 220.89 | 0 | 0 | 0.00274992 | 220.89 | 2023-03-07 03:04:33 | -0.0003898 | -2.7667 | -222.2401 | 0 | Close
10547 | 2 | 4 | CC DChg | 06:46:00 | 87:48:44 | -0.09962 | 3.9134 | 0.67397 | 54.14 | 0 | 0 | 0.67397 | 54.14 | 0.00275317 | 221.16 | 0 | 0 | 0.00275317 | 221.16 | 2023-03-07 03:05:03 | -0.00038985 | -2.7668 | -222.252 | 0 | Close
10548 | 2 | 4 | CC DChg | 06:46:30 | 87:49:14 | -0.0996 | 3.9129 | 0.6748 | 54.2 | 0 | 0 | 0.6748 | 54.2 | 0.00275642 | 221.42 | 0 | 0 | 0.00275642 | 221.42 | 2023-03-07 03:05:33 | -0.00038972 | -1.6603 | -133.3655 | 0 | Close
10549 | 2 | 4 | CC DChg | 06:47:00 | 87:49:44 | -0.09961 | 3.9127 | 0.67563 | 54.27 | 0 | 0 | 0.67563 | 54.27 | 0.00275966 | 221.68 | 0 | 0 | 0.00275966 | 221.68 | 2023-03-07 03:06:03 | -0.00038974 | -4.15 | -333.3601 | 0 | Close
10550 | 2 | 4 | CC DChg | 06:47:30 | 87:50:14 | -0.09961 | 3.9123 | 0.67646 | 54.34 | 0 | 0 | 0.67646 | 54.34 | 0.00276291 | 221.94 | 0 | 0 | 0.00276291 | 221.94 | 2023-03-07 03:06:33 | -0.0003897 | -2.0754 | -166.7158 | 0 | Close
10551 | 2 | 4 | CC DChg | 06:48:00 | 87:50:44 | -0.09961 | 3.912 | 0.67729 | 54.4 | 0 | 0 | 0.67729 | 54.4 | 0.00276616 | 222.2 | 0 | 0 | 0.00276616 | 222.2 | 2023-03-07 03:07:03 | -0.00038967 | -2.7667 | -222.2401 | 0 | Close
10552 | 2 | 4 | CC DChg | 06:48:30 | 87:51:14 | -0.09961 | 3.9115 | 0.67812 | 54.47 | 0 | 0 | 0.67812 | 54.47 | 0.00276941 | 222.46 | 0 | 0 | 0.00276941 | 222.46 | 2023-03-07 03:07:33 | -0.00038962 | -1.6602 | -133.3583 | 0 | Close
10553 | 2 | 4 | CC DChg | 06:49:00 | 87:51:44 | -0.09961 | 3.9112 | 0.67895 | 54.54 | 0 | 0 | 0.67895 | 54.54 | 0.00277265 | 222.72 | 0 | 0 | 0.00277265 | 222.72 | 2023-03-07 03:08:03 | -0.00038959 | -2.7668 | -222.252 | 0 | Close
10554 | 2 | 4 | CC DChg | 06:49:30 | 87:52:14 | -0.09961 | 3.9108 | 0.67978 | 54.6 | 0 | 0 | 0.67978 | 54.6 | 0.0027759 | 222.98 | 0 | 0 | 0.0027759 | 222.98 | 2023-03-07 03:08:33 | -0.00038955 | -2.075 | -166.6801 | 0 | Close
10555 | 2 | 4 | CC DChg | 06:50:00 | 87:52:44 | -0.0996 | 3.9105 | 0.68061 | 54.67 | 0 | 0 | 0.68061 | 54.67 | 0.00277914 | 223.24 | 0 | 0 | 0.00277914 | 223.24 | 2023-03-07 03:09:03 | -0.00038949 | -2.767 | -222.2639 | 0 | Close
10556 | 2 | 4 | CC DChg | 06:50:30 | 87:53:14 | -0.09961 | 3.9101 | 0.68144 | 54.74 | 0 | 0 | 0.68144 | 54.74 | 0.00278239 | 223.5 | 0 | 0 | 0.00278239 | 223.5 | 2023-03-07 03:09:33 | -0.00038949 | -2.0754 | -166.7158 | 0 | Close
10557 | 2 | 4 | CC DChg | 06:51:00 | 87:53:44 | -0.09961 | 3.9098 | 0.68227 | 54.8 | 0 | 0 | 0.68227 | 54.8 | 0.00278564 | 223.76 | 0 | 0 | 0.00278564 | 223.76 | 2023-03-07 03:10:03 | -0.00038946 | -2.7668 | -222.252 | 0 | Close
10558 | 2 | 4 | CC DChg | 06:51:30 | 87:54:14 | -0.0996 | 3.9094 | 0.6831 | 54.87 | 0 | 0 | 0.6831 | 54.87 | 0.00278888 | 224.02 | 0 | 0 | 0.00278888 | 224.02 | 2023-03-07 03:10:33 | -0.00038938 | -2.0752 | -166.6979 | 0 | Close
10559 | 2 | 4 | CC DChg | 06:52:00 | 87:54:44 | -0.0996 | 3.9091 | 0.68393 | 54.94 | 0 | 0 | 0.68393 | 54.94 | 0.00279213 | 224.29 | 0 | 0 | 0.00279213 | 224.29 | 2023-03-07 03:11:03 | -0.00038935 | -2.7667 | -222.2401 | 0 | Close
10560 | 2 | 4 | CC DChg | 06:52:30 | 87:55:14 | -0.0996 | 3.9087 | 0.68476 | 55 | 0 | 0 | 0.68476 | 55 | 0.00279537 | 224.55 | 0 | 0 | 0.00279537 | 224.55 | 2023-03-07 03:11:33 | -0.00038931 | -2.0754 | -166.7158 | 0 | Close
10561 | 2 | 4 | CC DChg | 06:53:00 | 87:55:44 | -0.0996 | 3.9085 | 0.68559 | 55.07 | 0 | 0 | 0.68559 | 55.07 | 0.00279862 | 224.81 | 0 | 0 | 0.00279862 | 224.81 | 2023-03-07 03:12:03 | -0.00038929 | -4.1502 | -333.378 | 0 | Close
10562 | 2 | 4 | CC DChg | 06:53:30 | 87:56:14 | -0.09961 | 3.9081 | 0.68642 | 55.14 | 0 | 0 | 0.68642 | 55.14 | 0.00280186 | 225.07 | 0 | 0 | 0.00280186 | 225.07 | 2023-03-07 03:12:33 | -0.00038929 | -2.0752 | -166.6979 | 0 | Close
10563 | 2 | 4 | CC DChg | 06:54:00 | 87:56:44 | -0.09961 | 3.9076 | 0.68725 | 55.2 | 0 | 0 | 0.68725 | 55.2 | 0.0028051 | 225.33 | 0 | 0 | 0.0028051 | 225.33 | 2023-03-07 03:13:03 | -0.00038924 | -1.6602 | -133.3583 | 0 | Close
10564 | 2 | 4 | CC DChg | 06:54:30 | 87:57:14 | -0.09962 | 3.9073 | 0.68808 | 55.27 | 0 | 0 | 0.68808 | 55.27 | 0.00280835 | 225.59 | 0 | 0 | 0.00280835 | 225.59 | 2023-03-07 03:13:33 | -0.00038925 | -2.767 | -222.2639 | 0 | Close
10565 | 2 | 4 | CC DChg | 06:55:00 | 87:57:44 | -0.09961 | 3.907 | 0.68891 | 55.34 | 0 | 0 | 0.68891 | 55.34 | 0.00281159 | 225.85 | 0 | 0 | 0.00281159 | 225.85 | 2023-03-07 03:14:03 | -0.00038918 | -2.7671 | -222.2758 | 0 | Close
10566 | 2 | 4 | CC DChg | 06:55:30 | 87:58:14 | -0.09962 | 3.9066 | 0.68974 | 55.41 | 0 | 0 | 0.68974 | 55.41 | 0.00281483 | 226.11 | 0 | 0 | 0.00281483 | 226.11 | 2023-03-07 03:14:33 | -0.00038918 | -2.0752 | -166.6979 | 0 | Close
10567 | 2 | 4 | CC DChg | 06:56:00 | 87:58:44 | -0.0996 | 3.9062 | 0.69057 | 55.47 | 0 | 0 | 0.69057 | 55.47 | 0.00281808 | 226.37 | 0 | 0 | 0.00281808 | 226.37 | 2023-03-07 03:15:03 | -0.00038906 | -2.0753 | -166.7068 | 0 | Close
10568 | 2 | 4 | CC DChg | 06:56:30 | 87:59:14 | -0.0996 | 3.9059 | 0.6914 | 55.54 | 0 | 0 | 0.6914 | 55.54 | 0.00282132 | 226.63 | 0 | 0 | 0.00282132 | 226.63 | 2023-03-07 03:15:33 | -0.00038903 | -2.767 | -222.2639 | 0 | Close
10569 | 2 | 4 | CC DChg | 06:57:00 | 87:59:44 | -0.09961 | 3.9056 | 0.69223 | 55.61 | 0 | 0 | 0.69223 | 55.61 | 0.00282456 | 226.89 | 0 | 0 | 0.00282456 | 226.89 | 2023-03-07 03:16:03 | -0.00038904 | -2.7668 | -222.252 | 0 | Close
10570 | 2 | 4 | CC DChg | 06:57:30 | 88:00:14 | -0.09961 | 3.9053 | 0.69306 | 55.67 | 0 | 0 | 0.69306 | 55.67 | 0.0028278 | 227.15 | 0 | 0 | 0.0028278 | 227.15 | 2023-03-07 03:16:33 | -0.00038901 | -2.767 | -222.2639 | 0 | Close
10571 | 2 | 4 | CC DChg | 06:58:00 | 88:00:44 | -0.0996 | 3.9049 | 0.69389 | 55.74 | 0 | 0 | 0.69389 | 55.74 | 0.00283104 | 227.41 | 0 | 0 | 0.00283104 | 227.41 | 2023-03-07 03:17:03 | -0.00038893 | -2.0752 | -166.6979 | 0 | Close
10572 | 2 | 4 | CC DChg | 06:58:30 | 88:01:14 | -0.09961 | 3.9045 | 0.69472 | 55.81 | 0 | 0 | 0.69472 | 55.81 | 0.00283429 | 227.67 | 0 | 0 | 0.00283429 | 227.67 | 2023-03-07 03:17:33 | -0.00038893 | -2.0753 | -166.7068 | 0 | Close
10573 | 2 | 4 | CC DChg | 06:59:00 | 88:01:44 | -0.09961 | 3.9041 | 0.69555 | 55.87 | 0 | 0 | 0.69555 | 55.87 | 0.00283753 | 227.93 | 0 | 0 | 0.00283753 | 227.93 | 2023-03-07 03:18:03 | -0.00038889 | -2.0754 | -166.7158 | 0 | Close
10574 | 2 | 4 | CC DChg | 06:59:30 | 88:02:14 | -0.0996 | 3.9038 | 0.69638 | 55.94 | 0 | 0 | 0.69638 | 55.94 | 0.00284077 | 228.19 | 0 | 0 | 0.00284077 | 228.19 | 2023-03-07 03:18:33 | -0.00038882 | -2.7668 | -222.252 | 0 | Close
10575 | 2 | 4 | CC DChg | 07:00:00 | 88:02:44 | -0.09961 | 3.9034 | 0.69721 | 56.01 | 0 | 0 | 0.69721 | 56.01 | 0.00284401 | 228.45 | 0 | 0 | 0.00284401 | 228.45 | 2023-03-07 03:19:03 | -0.00038882 | -2.0752 | -166.6979 | 0 | Close
10576 | 2 | 4 | CC DChg | 07:00:30 | 88:03:14 | -0.09962 | 3.9031 | 0.69804 | 56.07 | 0 | 0 | 0.69804 | 56.07 | 0.00284725 | 228.71 | 0 | 0 | 0.00284725 | 228.71 | 2023-03-07 03:19:33 | -0.00038883 | -2.7671 | -222.2758 | 0 | Close
10577 | 2 | 4 | CC DChg | 07:01:00 | 88:03:44 | -0.09961 | 3.9027 | 0.69887 | 56.14 | 0 | 0 | 0.69887 | 56.14 | 0.00285049 | 228.97 | 0 | 0 | 0.00285049 | 228.97 | 2023-03-07 03:20:03 | -0.00038875 | -2.0754 | -166.7158 | 0 | Close
10578 | 2 | 4 | CC DChg | 07:01:30 | 88:04:14 | -0.09962 | 3.9024 | 0.6997 | 56.21 | 0 | 0 | 0.6997 | 56.21 | 0.00285373 | 229.23 | 0 | 0 | 0.00285373 | 229.23 | 2023-03-07 03:20:33 | -0.00038876 | -2.7671 | -222.2758 | 0 | Close
10579 | 2 | 4 | CC DChg | 07:02:00 | 88:04:44 | -0.09961 | 3.9021 | 0.70053 | 56.27 | 0 | 0 | 0.70053 | 56.27 | 0.00285697 | 229.49 | 0 | 0 | 0.00285697 | 229.49 | 2023-03-07 03:21:03 | -0.00038869 | -2.7671 | -222.2758 | 0 | Close
10580 | 2 | 4 | CC DChg | 07:02:30 | 88:05:14 | -0.09961 | 3.9017 | 0.70136 | 56.34 | 0 | 0 | 0.70136 | 56.34 | 0.00286021 | 229.75 | 0 | 0 | 0.00286021 | 229.75 | 2023-03-07 03:21:33 | -0.00038865 | -2.0752 | -166.6979 | 0 | Close
10581 | 2 | 4 | CC DChg | 07:03:00 | 88:05:44 | -0.09961 | 3.9014 | 0.70219 | 56.41 | 0 | 0 | 0.70219 | 56.41 | 0.00286345 | 230.01 | 0 | 0 | 0.00286345 | 230.01 | 2023-03-07 03:22:03 | -0.00038862 | -2.767 | -222.2639 | 0 | Close
10582 | 2 | 4 | CC DChg | 07:03:30 | 88:06:14 | -0.09961 | 3.901 | 0.70302 | 56.47 | 0 | 0 | 0.70302 | 56.47 | 0.00286668 | 230.27 | 0 | 0 | 0.00286668 | 230.27 | 2023-03-07 03:22:33 | -0.00038858 | -2.0753 | -166.7068 | 0 | Close
10583 | 2 | 4 | CC DChg | 07:04:00 | 88:06:44 | -0.09961 | 3.9006 | 0.70385 | 56.54 | 0 | 0 | 0.70385 | 56.54 | 0.00286992 | 230.53 | 0 | 0 | 0.00286992 | 230.53 | 2023-03-07 03:23:03 | -0.00038854 | -2.0752 | -166.6979 | 0 | Close
10584 | 2 | 4 | CC DChg | 07:04:30 | 88:07:14 | -0.09961 | 3.9003 | 0.70468 | 56.61 | 0 | 0 | 0.70468 | 56.61 | 0.00287316 | 230.79 | 0 | 0 | 0.00287316 | 230.79 | 2023-03-07 03:23:33 | -0.00038851 | -2.7671 | -222.2758 | 0 | Close
10585 | 2 | 4 | CC DChg | 07:05:00 | 88:07:44 | -0.09961 | 3.9 | 0.70551 | 56.67 | 0 | 0 | 0.70551 | 56.67 | 0.0028764 | 231.05 | 0 | 0 | 0.0028764 | 231.05 | 2023-03-07 03:24:03 | -0.00038848 | -2.7671 | -222.2758 | 0 | Close
10586 | 2 | 4 | CC DChg | 07:05:30 | 88:08:14 | -0.09962 | 3.8997 | 0.70634 | 56.74 | 0 | 0 | 0.70634 | 56.74 | 0.00287963 | 231.31 | 0 | 0 | 0.00287963 | 231.31 | 2023-03-07 03:24:33 | -0.00038849 | -2.767 | -222.2639 | 0 | Close
10587 | 2 | 4 | CC DChg | 07:06:00 | 88:08:44 | -0.09961 | 3.8993 | 0.70717 | 56.81 | 0 | 0 | 0.70717 | 56.81 | 0.00288287 | 231.57 | 0 | 0 | 0.00288287 | 231.57 | 2023-03-07 03:25:03 | -0.00038841 | -2.0753 | -166.7068 | 0 | Close
10588 | 2 | 4 | CC DChg | 07:06:30 | 88:09:14 | -0.09961 | 3.8989 | 0.708 | 56.87 | 0 | 0 | 0.708 | 56.87 | 0.00288611 | 231.83 | 0 | 0 | 0.00288611 | 231.83 | 2023-03-07 03:25:33 | -0.00038837 | -2.0752 | -166.6979 | 0 | Close
10589 | 2 | 4 | CC DChg | 07:07:00 | 88:09:44 | -0.09962 | 3.8986 | 0.70883 | 56.94 | 0 | 0 | 0.70883 | 56.94 | 0.00288934 | 232.09 | 0 | 0 | 0.00288934 | 232.09 | 2023-03-07 03:26:03 | -0.00038838 | -2.7671 | -222.2758 | 0 | Close
10590 | 2 | 4 | CC DChg | 07:07:30 | 88:10:14 | -0.0996 | 3.8982 | 0.70966 | 57.01 | 0 | 0 | 0.70966 | 57.01 | 0.00289258 | 232.35 | 0 | 0 | 0.00289258 | 232.35 | 2023-03-07 03:26:33 | -0.00038826 | -2.0752 | -166.6979 | 0 | Close
10591 | 2 | 4 | CC DChg | 07:08:00 | 88:10:44 | -0.09961 | 3.8979 | 0.71049 | 57.07 | 0 | 0 | 0.71049 | 57.07 | 0.00289582 | 232.61 | 0 | 0 | 0.00289582 | 232.61 | 2023-03-07 03:27:03 | -0.00038827 | -2.7671 | -222.2758 | 0 | Close
10592 | 2 | 4 | CC DChg | 07:08:30 | 88:11:14 | -0.09962 | 3.8976 | 0.71132 | 57.14 | 0 | 0 | 0.71132 | 57.14 | 0.00289905 | 232.87 | 0 | 0 | 0.00289905 | 232.87 | 2023-03-07 03:27:33 | -0.00038828 | -2.7673 | -222.2877 | 0 | Close
10593 | 2 | 4 | CC DChg | 07:09:00 | 88:11:44 | -0.09962 | 3.8973 | 0.71215 | 57.21 | 0 | 0 | 0.71215 | 57.21 | 0.00290229 | 233.13 | 0 | 0 | 0.00290229 | 233.13 | 2023-03-07 03:28:03 | -0.00038825 | -2.7668 | -222.252 | 0 | Close
10594 | 2 | 4 | CC DChg | 07:09:30 | 88:12:14 | -0.09961 | 3.8969 | 0.71298 | 57.27 | 0 | 0 | 0.71298 | 57.27 | 0.00290552 | 233.39 | 0 | 0 | 0.00290552 | 233.39 | 2023-03-07 03:28:33 | -0.00038817 | -2.0752 | -166.6979 | 0 | Close
10595 | 2 | 4 | CC DChg | 07:10:00 | 88:12:44 | -0.09962 | 3.8966 | 0.71381 | 57.34 | 0 | 0 | 0.71381 | 57.34 | 0.00290876 | 233.65 | 0 | 0 | 0.00290876 | 233.65 | 2023-03-07 03:29:03 | -0.00038818 | -2.7673 | -222.2877 | 0 | Close
10596 | 2 | 4 | CC DChg | 07:10:30 | 88:13:14 | -0.0996 | 3.8963 | 0.71464 | 57.41 | 0 | 0 | 0.71464 | 57.41 | 0.00291199 | 233.91 | 0 | 0 | 0.00291199 | 233.91 | 2023-03-07 03:29:33 | -0.00038807 | -2.7671 | -222.2758 | 0 | Close
10597 | 2 | 4 | CC DChg | 07:11:00 | 88:13:44 | -0.09961 | 3.8959 | 0.71547 | 57.47 | 0 | 0 | 0.71547 | 57.47 | 0.00291523 | 234.17 | 0 | 0 | 0.00291523 | 234.17 | 2023-03-07 03:30:03 | -0.00038807 | -2.0752 | -166.6979 | 0 | Close
10598 | 2 | 4 | CC DChg | 07:11:30 | 88:14:14 | -0.09962 | 3.8955 | 0.7163 | 57.54 | 0 | 0 | 0.7163 | 57.54 | 0.00291846 | 234.43 | 0 | 0 | 0.00291846 | 234.43 | 2023-03-07 03:30:33 | -0.00038807 | -2.0751 | -166.689 | 0 | Close
10599 | 2 | 4 | CC DChg | 07:12:00 | 88:14:44 | -0.09962 | 3.8952 | 0.71713 | 57.61 | 0 | 0 | 0.71713 | 57.61 | 0.00292169 | 234.69 | 0 | 0 | 0.00292169 | 234.69 | 2023-03-07 03:31:03 | -0.00038804 | -2.767 | -222.2639 | 0 | Close
10600 | 2 | 4 | CC DChg | 07:12:30 | 88:15:14 | -0.09963 | 3.8948 | 0.71796 | 57.67 | 0 | 0 | 0.71796 | 57.67 | 0.00292493 | 234.95 | 0 | 0 | 0.00292493 | 234.95 | 2023-03-07 03:31:33 | -0.00038804 | -2.0753 | -166.7068 | 0 | Close
10601 | 2 | 4 | CC DChg | 07:13:00 | 88:15:44 | -0.0996 | 3.8945 | 0.71879 | 57.74 | 0 | 0 | 0.71879 | 57.74 | 0.00292816 | 235.21 | 0 | 0 | 0.00292816 | 235.21 | 2023-03-07 03:32:03 | -0.00038789 | -2.767 | -222.2639 | 0 | Close
10602 | 2 | 4 | CC DChg | 07:13:30 | 88:16:14 | -0.09963 | 3.8941 | 0.71962 | 57.81 | 0 | 0 | 0.71962 | 57.81 | 0.00293139 | 235.47 | 0 | 0 | 0.00293139 | 235.47 | 2023-03-07 03:32:33 | -0.00038797 | -2.0753 | -166.7068 | 0 | Close
10603 | 2 | 4 | CC DChg | 07:14:00 | 88:16:44 | -0.09962 | 3.8938 | 0.72045 | 57.87 | 0 | 0 | 0.72045 | 57.87 | 0.00293462 | 235.73 | 0 | 0 | 0.00293462 | 235.73 | 2023-03-07 03:33:03 | -0.0003879 | -2.767 | -222.2639 | 0 | Close
10604 | 2 | 4 | CC DChg | 07:14:30 | 88:17:14 | -0.09961 | 3.8935 | 0.72128 | 57.94 | 0 | 0 | 0.72128 | 57.94 | 0.00293786 | 235.99 | 0 | 0 | 0.00293786 | 235.99 | 2023-03-07 03:33:33 | -0.00038783 | -2.7671 | -222.2758 | 0 | Close
10605 | 2 | 4 | CC DChg | 07:15:00 | 88:17:44 | -0.09961 | 3.8932 | 0.72211 | 58.01 | 0 | 0 | 0.72211 | 58.01 | 0.00294109 | 236.25 | 0 | 0 | 0.00294109 | 236.25 | 2023-03-07 03:34:03 | -0.0003878 | -2.767 | -222.2639 | 0 | Close
10606 | 2 | 4 | CC DChg | 07:15:30 | 88:18:14 | -0.09962 | 3.8928 | 0.72294 | 58.07 | 0 | 0 | 0.72294 | 58.07 | 0.00294432 | 236.51 | 0 | 0 | 0.00294432 | 236.51 | 2023-03-07 03:34:33 | -0.0003878 | -2.0752 | -166.6979 | 0 | Close
10607 | 2 | 4 | CC DChg | 07:16:00 | 88:18:44 | -0.09962 | 3.8926 | 0.72377 | 58.14 | 0 | 0 | 0.72377 | 58.14 | 0.00294755 | 236.77 | 0 | 0 | 0.00294755 | 236.77 | 2023-03-07 03:35:03 | -0.00038778 | -4.1504 | -333.3958 | 0 | Close
10608 | 2 | 4 | CC DChg | 07:16:30 | 88:19:14 | -0.09962 | 3.8921 | 0.7246 | 58.21 | 0 | 0 | 0.7246 | 58.21 | 0.00295078 | 237.03 | 0 | 0 | 0.00295078 | 237.03 | 2023-03-07 03:35:33 | -0.00038773 | -1.6603 | -133.3655 | 0 | Close
10609 | 2 | 4 | CC DChg | 07:17:00 | 88:19:44 | -0.09962 | 3.8918 | 0.72543 | 58.27 | 0 | 0 | 0.72543 | 58.27 | 0.00295401 | 237.29 | 0 | 0 | 0.00295401 | 237.29 | 2023-03-07 03:36:03 | -0.0003877 | -2.7671 | -222.2758 | 0 | Close
10610 | 2 | 4 | CC DChg | 07:17:30 | 88:20:14 | -0.09962 | 3.8914 | 0.72626 | 58.34 | 0 | 0 | 0.72626 | 58.34 | 0.00295724 | 237.55 | 0 | 0 | 0.00295724 | 237.55 | 2023-03-07 03:36:33 | -0.00038766 | -2.0752 | -166.6979 | 0 | Close
10611 | 2 | 4 | CC DChg | 07:18:00 | 88:20:44 | -0.09962 | 3.891 | 0.72709 | 58.41 | 0 | 0 | 0.72709 | 58.41 | 0.00296047 | 237.81 | 0 | 0 | 0.00296047 | 237.81 | 2023-03-07 03:37:03 | -0.00038762 | -2.0752 | -166.6979 | 0 | Close
10612 | 2 | 4 | CC DChg | 07:18:30 | 88:21:14 | -0.09961 | 3.8907 | 0.72792 | 58.47 | 0 | 0 | 0.72792 | 58.47 | 0.0029637 | 238.07 | 0 | 0 | 0.0029637 | 238.07 | 2023-03-07 03:37:33 | -0.00038755 | -2.7671 | -222.2758 | 0 | Close
10613 | 2 | 4 | CC DChg | 07:19:00 | 88:21:44 | -0.09962 | 3.8904 | 0.72875 | 58.54 | 0 | 0 | 0.72875 | 58.54 | 0.00296693 | 238.33 | 0 | 0 | 0.00296693 | 238.33 | 2023-03-07 03:38:03 | -0.00038756 | -2.7671 | -222.2758 | 0 | Close
10614 | 2 | 4 | CC DChg | 07:19:30 | 88:22:14 | -0.0996 | 3.8901 | 0.72958 | 58.61 | 0 | 0 | 0.72958 | 58.61 | 0.00297016 | 238.59 | 0 | 0 | 0.00297016 | 238.59 | 2023-03-07 03:38:33 | -0.00038745 | -2.767 | -222.2639 | 0 | Close
10615 | 2 | 4 | CC DChg | 07:20:00 | 88:22:44 | -0.09962 | 3.8897 | 0.73041 | 58.67 | 0 | 0 | 0.73041 | 58.67 | 0.00297339 | 238.85 | 0 | 0 | 0.00297339 | 238.85 | 2023-03-07 03:39:03 | -0.00038749 | -2.0753 | -166.7068 | 0 | Close
10616 | 2 | 4 | CC DChg | 07:20:30 | 88:23:14 | -0.0996 | 3.8895 | 0.73124 | 58.74 | 0 | 0 | 0.73124 | 58.74 | 0.00297662 | 239.11 | 0 | 0 | 0.00297662 | 239.11 | 2023-03-07 03:39:33 | -0.00038739 | -4.1504 | -333.3958 | 0 | Close
10617 | 2 | 4 | CC DChg | 07:21:00 | 88:23:44 | -0.09962 | 3.8891 | 0.73207 | 58.81 | 0 | 0 | 0.73207 | 58.81 | 0.00297985 | 239.36 | 0 | 0 | 0.00297985 | 239.36 | 2023-03-07 03:40:03 | -0.00038743 | -2.0753 | -166.7068 | 0 | Close
10618 | 2 | 4 | CC DChg | 07:21:30 | 88:24:14 | -0.09962 | 3.8888 | 0.7329 | 58.87 | 0 | 0 | 0.7329 | 58.87 | 0.00298308 | 239.62 | 0 | 0 | 0.00298308 | 239.62 | 2023-03-07 03:40:33 | -0.0003874 | -2.7673 | -222.2877 | 0 | Close
10619 | 2 | 4 | CC DChg | 07:22:00 | 88:24:44 | -0.09961 | 3.8884 | 0.73373 | 58.94 | 0 | 0 | 0.73373 | 58.94 | 0.00298631 | 239.88 | 0 | 0 | 0.00298631 | 239.88 | 2023-03-07 03:41:03 | -0.00038732 | -2.0753 | -166.7068 | 0 | Close
10620 | 2 | 4 | CC DChg | 07:22:30 | 88:25:14 | -0.0996 | 3.8882 | 0.73456 | 59.01 | 0 | 0 | 0.73456 | 59.01 | 0.00298953 | 240.14 | 0 | 0 | 0.00298953 | 240.14 | 2023-03-07 03:41:33 | -0.00038726 | -4.1504 | -333.3958 | 0 | Close
10621 | 2 | 4 | CC DChg | 07:23:00 | 88:25:44 | -0.0996 | 3.8878 | 0.73539 | 59.07 | 0 | 0 | 0.73539 | 59.07 | 0.00299276 | 240.4 | 0 | 0 | 0.00299276 | 240.4 | 2023-03-07 03:42:03 | -0.00038722 | -2.0753 | -166.7068 | 0 | Close
10622 | 2 | 4 | CC DChg | 07:23:30 | 88:26:14 | -0.09962 | 3.8874 | 0.73622 | 59.14 | 0 | 0 | 0.73622 | 59.14 | 0.00299599 | 240.66 | 0 | 0 | 0.00299599 | 240.66 | 2023-03-07 03:42:33 | -0.00038726 | -2.0756 | -166.7247 | 0 | Close
10623 | 2 | 4 | CC DChg | 07:24:00 | 88:26:44 | -0.09963 | 3.8871 | 0.73705 | 59.21 | 0 | 0 | 0.73705 | 59.21 | 0.00299922 | 240.92 | 0 | 0 | 0.00299922 | 240.92 | 2023-03-07 03:43:03 | -0.00038727 | -2.767 | -222.2639 | 0 | Close
10624 | 2 | 4 | CC DChg | 07:24:30 | 88:27:14 | -0.09962 | 3.8867 | 0.73788 | 59.27 | 0 | 0 | 0.73788 | 59.27 | 0.00300244 | 241.18 | 0 | 0 | 0.00300244 | 241.18 | 2023-03-07 03:43:33 | -0.00038719 | -2.0753 | -166.7068 | 0 | Close
10625 | 2 | 4 | CC DChg | 07:25:00 | 88:27:44 | -0.09961 | 3.8865 | 0.73871 | 59.34 | 0 | 0 | 0.73871 | 59.34 | 0.00300567 | 241.44 | 0 | 0 | 0.00300567 | 241.44 | 2023-03-07 03:44:03 | -0.00038713 | -4.1507 | -333.4137 | 0 | Close
10626 | 2 | 4 | CC DChg | 07:25:30 | 88:28:14 | -0.09962 | 3.8861 | 0.73954 | 59.41 | 0 | 0 | 0.73954 | 59.41 | 0.00300889 | 241.7 | 0 | 0 | 0.00300889 | 241.7 | 2023-03-07 03:44:33 | -0.00038713 | -2.0753 | -166.7068 | 0 | Close
10627 | 2 | 4 | CC DChg | 07:26:00 | 88:28:44 | -0.09962 | 3.8858 | 0.74037 | 59.47 | 0 | 0 | 0.74037 | 59.47 | 0.00301212 | 241.96 | 0 | 0 | 0.00301212 | 241.96 | 2023-03-07 03:45:03 | -0.0003871 | -2.7673 | -222.2877 | 0 | Close
10628 | 2 | 4 | CC DChg | 07:26:30 | 88:29:14 | -0.09961 | 3.8855 | 0.7412 | 59.54 | 0 | 0 | 0.7412 | 59.54 | 0.00301535 | 242.22 | 0 | 0 | 0.00301535 | 242.22 | 2023-03-07 03:45:33 | -0.00038703 | -2.7671 | -222.2758 | 0 | Close
10629 | 2 | 4 | CC DChg | 07:27:00 | 88:29:44 | -0.09961 | 3.8852 | 0.74203 | 59.61 | 0 | 0 | 0.74203 | 59.61 | 0.00301857 | 242.48 | 0 | 0 | 0.00301857 | 242.48 | 2023-03-07 03:46:03 | -0.000387 | -2.767 | -222.2639 | 0 | Close
10630 | 2 | 4 | CC DChg | 07:27:30 | 88:30:14 | -0.09962 | 3.8848 | 0.74286 | 59.67 | 0 | 0 | 0.74286 | 59.67 | 0.0030218 | 242.73 | 0 | 0 | 0.0030218 | 242.73 | 2023-03-07 03:46:33 | -0.000387 | -2.0753 | -166.7068 | 0 | Close
10631 | 2 | 4 | CC DChg | 07:28:00 | 88:30:44 | -0.09961 | 3.8845 | 0.74369 | 59.74 | 0 | 0 | 0.74369 | 59.74 | 0.00302502 | 242.99 | 0 | 0 | 0.00302502 | 242.99 | 2023-03-07 03:47:03 | -0.00038694 | -2.7674 | -222.2996 | 0 | Close
10632 | 2 | 4 | CC DChg | 07:28:30 | 88:31:14 | -0.09962 | 3.8842 | 0.74452 | 59.81 | 0 | 0 | 0.74452 | 59.81 | 0.00302825 | 243.25 | 0 | 0 | 0.00302825 | 243.25 | 2023-03-07 03:47:33 | -0.00038694 | -2.7671 | -222.2758 | 0 | Close
10633 | 2 | 4 | CC DChg | 07:29:00 | 88:31:44 | -0.09962 | 3.8838 | 0.74535 | 59.87 | 0 | 0 | 0.74535 | 59.87 | 0.00303147 | 243.51 | 0 | 0 | 0.00303147 | 243.51 | 2023-03-07 03:48:03 | -0.0003869 | -2.0752 | -166.6979 | 0 | Close
10634 | 2 | 4 | CC DChg | 07:29:30 | 88:32:14 | -0.09962 | 3.8835 | 0.74619 | 59.94 | 0 | 0 | 0.74619 | 59.94 | 0.00303469 | 243.77 | 0 | 0 | 0.00303469 | 243.77 | 2023-03-07 03:48:33 | -0.00038687 | -2.7673 | -222.2877 | 0 | Close
10635 | 2 | 4 | CC DChg | 07:30:00 | 88:32:44 | -0.09962 | 3.8832 | 0.74702 | 60.01 | 0 | 0 | 0.74702 | 60.01 | 0.00303792 | 244.03 | 0 | 0 | 0.00303792 | 244.03 | 2023-03-07 03:49:03 | -0.00038684 | -2.7674 | -222.2996 | 0 | Close
10636 | 2 | 4 | CC DChg | 07:30:30 | 88:33:14 | -0.09962 | 3.8829 | 0.74785 | 60.07 | 0 | 0 | 0.74785 | 60.07 | 0.00304114 | 244.29 | 0 | 0 | 0.00304114 | 244.29 | 2023-03-07 03:49:33 | -0.00038681 | -2.7671 | -222.2758 | 0 | Close
10637 | 2 | 4 | CC DChg | 07:31:00 | 88:33:44 | -0.09961 | 3.8824 | 0.74868 | 60.14 | 0 | 0 | 0.74868 | 60.14 | 0.00304436 | 244.55 | 0 | 0 | 0.00304436 | 244.55 | 2023-03-07 03:50:03 | -0.00038673 | -1.6603 | -133.3655 | 0 | Close
10638 | 2 | 4 | CC DChg | 07:31:30 | 88:34:14 | -0.09963 | 3.8822 | 0.74951 | 60.21 | 0 | 0 | 0.74951 | 60.21 | 0.00304759 | 244.81 | 0 | 0 | 0.00304759 | 244.81 | 2023-03-07 03:50:33 | -0.00038678 | -4.1507 | -333.4137 | 0 | Close
10639 | 2 | 4 | CC DChg | 07:32:00 | 88:34:44 | -0.09962 | 3.8819 | 0.75034 | 60.27 | 0 | 0 | 0.75034 | 60.27 | 0.00305081 | 245.06 | 0 | 0 | 0.00305081 | 245.06 | 2023-03-07 03:51:03 | -0.00038671 | -2.7674 | -222.2996 | 0 | Close
10640 | 2 | 4 | CC DChg | 07:32:30 | 88:35:14 | -0.09962 | 3.8815 | 0.75117 | 60.34 | 0 | 0 | 0.75117 | 60.34 | 0.00305403 | 245.32 | 0 | 0 | 0.00305403 | 245.32 | 2023-03-07 03:51:33 | -0.00038668 | -2.0753 | -166.7068 | 0 | Close
10641 | 2 | 4 | CC DChg | 07:33:00 | 88:35:44 | -0.09963 | 3.8812 | 0.752 | 60.41 | 0 | 0 | 0.752 | 60.41 | 0.00305726 | 245.58 | 0 | 0 | 0.00305726 | 245.58 | 2023-03-07 03:52:03 | -0.00038668 | -2.7671 | -222.2758 | 0 | Close
10642 | 2 | 4 | CC DChg | 07:33:30 | 88:36:14 | -0.09962 | 3.8809 | 0.75283 | 60.47 | 0 | 0 | 0.75283 | 60.47 | 0.00306048 | 245.84 | 0 | 0 | 0.00306048 | 245.84 | 2023-03-07 03:52:33 | -0.00038662 | -2.7671 | -222.2758 | 0 | Close
10643 | 2 | 4 | CC DChg | 07:34:00 | 88:36:44 | -0.09963 | 3.8806 | 0.75366 | 60.54 | 0 | 0 | 0.75366 | 60.54 | 0.0030637 | 246.1 | 0 | 0 | 0.0030637 | 246.1 | 2023-03-07 03:53:03 | -0.00038662 | -2.7671 | -222.2758 | 0 | Close
10644 | 2 | 4 | CC DChg | 07:34:30 | 88:37:14 | -0.09963 | 3.8803 | 0.75449 | 60.61 | 0 | 0 | 0.75449 | 60.61 | 0.00306692 | 246.36 | 0 | 0 | 0.00306692 | 246.36 | 2023-03-07 03:53:33 | -0.00038659 | -2.7674 | -222.2996 | 0 | Close
10645 | 2 | 4 | CC DChg | 07:35:00 | 88:37:44 | -0.09962 | 3.88 | 0.75532 | 60.67 | 0 | 0 | 0.75532 | 60.67 | 0.00307014 | 246.62 | 0 | 0 | 0.00307014 | 246.62 | 2023-03-07 03:54:03 | -0.00038653 | -2.7674 | -222.2996 | 0 | Close
10646 | 2 | 4 | CC DChg | 07:35:30 | 88:38:14 | -0.09964 | 3.8796 | 0.75615 | 60.74 | 0 | 0 | 0.75615 | 60.74 | 0.00307336 | 246.88 | 0 | 0 | 0.00307336 | 246.88 | 2023-03-07 03:54:33 | -0.00038656 | -2.0756 | -166.7247 | 0 | Close
10647 | 2 | 4 | CC DChg | 07:36:00 | 88:38:44 | -0.09963 | 3.8793 | 0.75698 | 60.81 | 0 | 0 | 0.75698 | 60.81 | 0.00307658 | 247.13 | 0 | 0 | 0.00307658 | 247.13 | 2023-03-07 03:55:03 | -0.00038649 | -2.7674 | -222.2996 | 0 | Close
10648 | 2 | 4 | CC DChg | 07:36:30 | 88:39:14 | -0.09963 | 3.879 | 0.75781 | 60.87 | 0 | 0 | 0.75781 | 60.87 | 0.0030798 | 247.39 | 0 | 0 | 0.0030798 | 247.39 | 2023-03-07 03:55:33 | -0.00038646 | -2.7668 | -222.252 | 0 | Close
10649 | 2 | 4 | CC DChg | 07:37:00 | 88:39:44 | -0.09962 | 3.8787 | 0.75864 | 60.94 | 0 | 0 | 0.75864 | 60.94 | 0.00308302 | 247.65 | 0 | 0 | 0.00308302 | 247.65 | 2023-03-07 03:56:03 | -0.0003864 | -2.7674 | -222.2996 | 0 | Close
10650 | 2 | 4 | CC DChg | 07:37:30 | 88:40:14 | -0.09962 | 3.8784 | 0.75947 | 61.01 | 0 | 0 | 0.75947 | 61.01 | 0.00308624 | 247.91 | 0 | 0 | 0.00308624 | 247.91 | 2023-03-07 03:56:33 | -0.00038637 | -2.7674 | -222.2996 | 0 | Close
10651 | 2 | 4 | CC DChg | 07:38:00 | 88:40:44 | -0.09963 | 3.878 | 0.7603 | 61.07 | 0 | 0 | 0.7603 | 61.07 | 0.00308946 | 248.17 | 0 | 0 | 0.00308946 | 248.17 | 2023-03-07 03:57:03 | -0.00038637 | -2.0756 | -166.7247 | 0 | Close
10652 | 2 | 4 | CC DChg | 07:38:30 | 88:41:14 | -0.09963 | 3.8777 | 0.76113 | 61.14 | 0 | 0 | 0.76113 | 61.14 | 0.00309268 | 248.43 | 0 | 0 | 0.00309268 | 248.43 | 2023-03-07 03:57:33 | -0.00038634 | -2.7671 | -222.2758 | 0 | Close
10653 | 2 | 4 | CC DChg | 07:39:00 | 88:41:44 | -0.09962 | 3.8774 | 0.76196 | 61.21 | 0 | 0 | 0.76196 | 61.21 | 0.0030959 | 248.69 | 0 | 0 | 0.0030959 | 248.69 | 2023-03-07 03:58:03 | -0.00038627 | -2.7674 | -222.2996 | 0 | Close
10654 | 2 | 4 | CC DChg | 07:39:30 | 88:42:14 | -0.09963 | 3.8771 | 0.76279 | 61.27 | 0 | 0 | 0.76279 | 61.27 | 0.00309912 | 248.95 | 0 | 0 | 0.00309912 | 248.95 | 2023-03-07 03:58:33 | -0.00038628 | -2.7674 | -222.2996 | 0 | Close
10655 | 2 | 4 | CC DChg | 07:40:00 | 88:42:44 | -0.09962 | 3.8768 | 0.76362 | 61.34 | 0 | 0 | 0.76362 | 61.34 | 0.00310234 | 249.2 | 0 | 0 | 0.00310234 | 249.2 | 2023-03-07 03:59:03 | -0.00038621 | -2.7674 | -222.2996 | 0 | Close
10656 | 2 | 4 | CC DChg | 07:40:30 | 88:43:14 | -0.09963 | 3.8766 | 0.76445 | 61.41 | 0 | 0 | 0.76445 | 61.41 | 0.00310556 | 249.46 | 0 | 0 | 0.00310556 | 249.46 | 2023-03-07 03:59:33 | -0.00038623 | -4.1511 | -333.4494 | 0 | Close
10657 | 2 | 4 | CC DChg | 07:41:00 | 88:43:44 | -0.09963 | 3.8761 | 0.76528 | 61.47 | 0 | 0 | 0.76528 | 61.47 | 0.00310878 | 249.72 | 0 | 0 | 0.00310878 | 249.72 | 2023-03-07 04:00:03 | -0.00038618 | -1.6603 | -133.3655 | 0 | Close
10658 | 2 | 4 | CC DChg | 07:41:30 | 88:44:14 | -0.09963 | 3.8757 | 0.76611 | 61.54 | 0 | 0 | 0.76611 | 61.54 | 0.00311199 | 249.98 | 0 | 0 | 0.00311199 | 249.98 | 2023-03-07 04:00:33 | -0.00038614 | -2.0756 | -166.7247 | 0 | Close
10659 | 2 | 4 | CC DChg | 07:42:00 | 88:44:44 | -0.09963 | 3.8756 | 0.76694 | 61.61 | 0 | 0 | 0.76694 | 61.61 | 0.00311521 | 250.24 | 0 | 0 | 0.00311521 | 250.24 | 2023-03-07 04:01:03 | -0.00038613 | -8.3022 | -666.8987 | 0 | Close
10660 | 2 | 4 | CC DChg | 07:42:30 | 88:45:14 | -0.09963 | 3.8751 | 0.76777 | 61.67 | 0 | 0 | 0.76777 | 61.67 | 0.00311843 | 250.5 | 0 | 0 | 0.00311843 | 250.5 | 2023-03-07 04:01:33 | -0.00038608 | -1.6604 | -133.3797 | 0 | Close
10661 | 2 | 4 | CC DChg | 07:43:00 | 88:45:44 | -0.09962 | 3.8749 | 0.7686 | 61.74 | 0 | 0 | 0.7686 | 61.74 | 0.00312165 | 250.75 | 0 | 0 | 0.00312165 | 250.75 | 2023-03-07 04:02:03 | -0.00038602 | -4.1511 | -333.4494 | 0 | Close
10662 | 2 | 4 | CC DChg | 07:43:30 | 88:46:14 | -0.09964 | 3.8746 | 0.76943 | 61.81 | 0 | 0 | 0.76943 | 61.81 | 0.00312486 | 251.01 | 0 | 0 | 0.00312486 | 251.01 | 2023-03-07 04:02:33 | -0.00038607 | -2.7674 | -222.2996 | 0 | Close
10663 | 2 | 4 | CC DChg | 07:44:00 | 88:46:44 | -0.09963 | 3.8742 | 0.77026 | 61.87 | 0 | 0 | 0.77026 | 61.87 | 0.00312808 | 251.27 | 0 | 0 | 0.00312808 | 251.27 | 2023-03-07 04:03:03 | -0.00038599 | -2.0753 | -166.7068 | 0 | Close
10664 | 2 | 4 | CC DChg | 07:44:30 | 88:47:14 | -0.09962 | 3.874 | 0.77109 | 61.94 | 0 | 0 | 0.77109 | 61.94 | 0.00313129 | 251.53 | 0 | 0 | 0.00313129 | 251.53 | 2023-03-07 04:03:33 | -0.00038593 | -4.1511 | -333.4494 | 0 | Close
10665 | 2 | 4 | CC DChg | 07:45:00 | 88:47:44 | -0.09963 | 3.8737 | 0.77192 | 62.01 | 0 | 0 | 0.77192 | 62.01 | 0.00313451 | 251.79 | 0 | 0 | 0.00313451 | 251.79 | 2023-03-07 04:04:03 | -0.00038594 | -2.7674 | -222.2996 | 0 | Close
10666 | 2 | 4 | CC DChg | 07:45:30 | 88:48:14 | -0.09962 | 3.8733 | 0.77275 | 62.07 | 0 | 0 | 0.77275 | 62.07 | 0.00313773 | 252.05 | 0 | 0 | 0.00313773 | 252.05 | 2023-03-07 04:04:33 | -0.00038586 | -2.0756 | -166.7247 | 0 | Close
10667 | 2 | 4 | CC DChg | 07:46:00 | 88:48:44 | -0.09962 | 3.8729 | 0.77358 | 62.14 | 0 | 0 | 0.77358 | 62.14 | 0.00314094 | 252.3 | 0 | 0 | 0.00314094 | 252.3 | 2023-03-07 04:05:03 | -0.00038582 | -2.0756 | -166.7247 | 0 | Close
10668 | 2 | 4 | CC DChg | 07:46:30 | 88:49:14 | -0.09962 | 3.8727 | 0.77441 | 62.21 | 0 | 0 | 0.77441 | 62.21 | 0.00314416 | 252.56 | 0 | 0 | 0.00314416 | 252.56 | 2023-03-07 04:05:33 | -0.0003858 | -4.1511 | -333.4494 | 0 | Close
10669 | 2 | 4 | CC DChg | 07:47:00 | 88:49:44 | -0.09962 | 3.8723 | 0.77524 | 62.27 | 0 | 0 | 0.77524 | 62.27 | 0.00314737 | 252.82 | 0 | 0 | 0.00314737 | 252.82 | 2023-03-07 04:06:03 | -0.00038576 | -2.0756 | -166.7247 | 0 | Close
10670 | 2 | 4 | CC DChg | 07:47:30 | 88:50:14 | -0.09964 | 3.872 | 0.77607 | 62.34 | 0 | 0 | 0.77607 | 62.34 | 0.00315059 | 253.08 | 0 | 0 | 0.00315059 | 253.08 | 2023-03-07 04:06:33 | -0.00038581 | -2.7671 | -222.2758 | 0 | Close
10671 | 2 | 4 | CC DChg | 07:48:00 | 88:50:44 | -0.09963 | 3.8717 | 0.7769 | 62.41 | 0 | 0 | 0.7769 | 62.41 | 0.0031538 | 253.34 | 0 | 0 | 0.0031538 | 253.34 | 2023-03-07 04:07:03 | -0.00038574 | -2.7677 | -222.3234 | 0 | Close
10672 | 2 | 4 | CC DChg | 07:48:30 | 88:51:14 | -0.09963 | 3.8715 | 0.77773 | 62.47 | 0 | 0 | 0.77773 | 62.47 | 0.00315702 | 253.6 | 0 | 0 | 0.00315702 | 253.6 | 2023-03-07 04:07:33 | -0.00038572 | -4.1511 | -333.4494 | 0 | Close
10673 | 2 | 4 | CC DChg | 07:49:00 | 88:51:44 | -0.09962 | 3.8711 | 0.77856 | 62.54 | 0 | 0 | 0.77856 | 62.54 | 0.00316023 | 253.85 | 0 | 0 | 0.00316023 | 253.85 | 2023-03-07 04:08:03 | -0.00038564 | -2.0753 | -166.7068 | 0 | Close
10674 | 2 | 4 | CC DChg | 07:49:30 | 88:52:14 | -0.09962 | 3.8708 | 0.77939 | 62.61 | 0 | 0 | 0.77939 | 62.61 | 0.00316344 | 254.11 | 0 | 0 | 0.00316344 | 254.11 | 2023-03-07 04:08:33 | -0.00038561 | -2.7674 | -222.2996 | 0 | Close
10675 | 2 | 4 | CC DChg | 07:50:00 | 88:52:44 | -0.09962 | 3.8704 | 0.78022 | 62.67 | 0 | 0 | 0.78022 | 62.67 | 0.00316666 | 254.37 | 0 | 0 | 0.00316666 | 254.37 | 2023-03-07 04:09:03 | -0.00038557 | -2.0756 | -166.7247 | 0 | Close
10676 | 2 | 4 | CC DChg | 07:50:30 | 88:53:14 | -0.09963 | 3.8702 | 0.78105 | 62.74 | 0 | 0 | 0.78105 | 62.74 | 0.00316987 | 254.63 | 0 | 0 | 0.00316987 | 254.63 | 2023-03-07 04:09:33 | -0.00038559 | -4.1511 | -333.4494 | 0 | Close
10677 | 2 | 4 | CC DChg | 07:51:00 | 88:53:44 | -0.09962 | 3.8699 | 0.78188 | 62.81 | 0 | 0 | 0.78188 | 62.81 | 0.00317308 | 254.89 | 0 | 0 | 0.00317308 | 254.89 | 2023-03-07 04:10:03 | -0.00038552 | -2.7671 | -222.2758 | 0 | Close
10678 | 2 | 4 | CC DChg | 07:51:30 | 88:54:14 | -0.09962 | 3.8696 | 0.78271 | 62.87 | 0 | 0 | 0.78271 | 62.87 | 0.0031763 | 255.14 | 0 | 0 | 0.0031763 | 255.14 | 2023-03-07 04:10:33 | -0.00038549 | -2.7671 | -222.2758 | 0 | Close
10679 | 2 | 4 | CC DChg | 07:52:00 | 88:54:44 | -0.09962 | 3.8693 | 0.78354 | 62.94 | 0 | 0 | 0.78354 | 62.94 | 0.00317951 | 255.4 | 0 | 0 | 0.00317951 | 255.4 | 2023-03-07 04:11:03 | -0.00038546 | -2.7674 | -222.2996 | 0 | Close
10680 | 2 | 4 | CC DChg | 07:52:30 | 88:55:14 | -0.09963 | 3.869 | 0.78437 | 63.01 | 0 | 0 | 0.78437 | 63.01 | 0.00318272 | 255.66 | 0 | 0 | 0.00318272 | 255.66 | 2023-03-07 04:11:33 | -0.00038547 | -2.7674 | -222.2996 | 0 | Close
10681 | 2 | 4 | CC DChg | 07:53:00 | 88:55:44 | -0.09963 | 3.8686 | 0.7852 | 63.07 | 0 | 0 | 0.7852 | 63.07 | 0.00318593 | 255.92 | 0 | 0 | 0.00318593 | 255.92 | 2023-03-07 04:12:03 | -0.00038543 | -2.0756 | -166.7247 | 0 | Close
10682 | 2 | 4 | CC DChg | 07:53:30 | 88:56:14 | -0.09961 | 3.8683 | 0.78603 | 63.14 | 0 | 0 | 0.78603 | 63.14 | 0.00318914 | 256.18 | 0 | 0 | 0.00318914 | 256.18 | 2023-03-07 04:12:33 | -0.00038532 | -2.7671 | -222.2758 | 0 | Close
10683 | 2 | 4 | CC DChg | 07:54:00 | 88:56:44 | -0.09964 | 3.868 | 0.78686 | 63.21 | 0 | 0 | 0.78686 | 63.21 | 0.00319235 | 256.43 | 0 | 0 | 0.00319235 | 256.43 | 2023-03-07 04:13:03 | -0.00038541 | -2.7674 | -222.2996 | 0 | Close
10684 | 2 | 4 | CC DChg | 07:54:30 | 88:57:14 | -0.09962 | 3.8677 | 0.78769 | 63.27 | 0 | 0 | 0.78769 | 63.27 | 0.00319557 | 256.69 | 0 | 0 | 0.00319557 | 256.69 | 2023-03-07 04:13:33 | -0.0003853 | -2.7671 | -222.2758 | 0 | Close
10685 | 2 | 4 | CC DChg | 07:55:00 | 88:57:44 | -0.09961 | 3.8675 | 0.78852 | 63.34 | 0 | 0 | 0.78852 | 63.34 | 0.00319878 | 256.95 | 0 | 0 | 0.00319878 | 256.95 | 2023-03-07 04:14:03 | -0.00038524 | -4.1511 | -333.4494 | 0 | Close
10686 | 2 | 4 | CC DChg | 07:55:30 | 88:58:14 | -0.09961 | 3.8671 | 0.78936 | 63.41 | 0 | 0 | 0.78936 | 63.41 | 0.00320199 | 257.21 | 0 | 0 | 0.00320199 | 257.21 | 2023-03-07 04:14:33 | -0.0003852 | -2.0756 | -166.7247 | 0 | Close
10687 | 2 | 4 | CC DChg | 07:56:00 | 88:58:44 | -0.09962 | 3.8668 | 0.79019 | 63.47 | 0 | 0 | 0.79019 | 63.47 | 0.0032052 | 257.47 | 0 | 0 | 0.0032052 | 257.47 | 2023-03-07 04:15:03 | -0.00038521 | -2.7671 | -222.2758 | 0 | Close
10688 | 2 | 4 | CC DChg | 07:56:30 | 88:59:14 | -0.09962 | 3.8665 | 0.79102 | 63.54 | 0 | 0 | 0.79102 | 63.54 | 0.00320841 | 257.72 | 0 | 0 | 0.00320841 | 257.72 | 2023-03-07 04:15:33 | -0.00038518 | -2.7671 | -222.2758 | 0 | Close
10689 | 2 | 4 | CC DChg | 07:57:00 | 88:59:44 | -0.09962 | 3.8662 | 0.79185 | 63.61 | 0 | 0 | 0.79185 | 63.61 | 0.00321162 | 257.98 | 0 | 0 | 0.00321162 | 257.98 | 2023-03-07 04:16:03 | -0.00038515 | -2.7674 | -222.2996 | 0 | Close
10690 | 2 | 4 | CC DChg | 07:57:30 | 89:00:14 | -0.09962 | 3.8659 | 0.79268 | 63.67 | 0 | 0 | 0.79268 | 63.67 | 0.00321483 | 258.24 | 0 | 0 | 0.00321483 | 258.24 | 2023-03-07 04:16:33 | -0.00038512 | -2.7674 | -222.2996 | 0 | Close
10691 | 2 | 4 | CC DChg | 07:58:00 | 89:00:44 | -0.09963 | 3.8656 | 0.79351 | 63.74 | 0 | 0 | 0.79351 | 63.74 | 0.00321804 | 258.5 | 0 | 0 | 0.00321804 | 258.5 | 2023-03-07 04:17:03 | -0.00038513 | -2.7674 | -222.2996 | 0 | Close
10692 | 2 | 4 | CC DChg | 07:58:30 | 89:01:14 | -0.09961 | 3.8653 | 0.79434 | 63.81 | 0 | 0 | 0.79434 | 63.81 | 0.00322125 | 258.76 | 0 | 0 | 0.00322125 | 258.76 | 2023-03-07 04:17:33 | -0.00038502 | -2.7671 | -222.2758 | 0 | Close
10693 | 2 | 4 | CC DChg | 07:59:00 | 89:01:44 | -0.09963 | 3.8651 | 0.79517 | 63.87 | 0 | 0 | 0.79517 | 63.87 | 0.00322445 | 259.01 | 0 | 0 | 0.00322445 | 259.01 | 2023-03-07 04:18:03 | -0.00038508 | -4.1511 | -333.4494 | 0 | Close
10694 | 2 | 4 | CC DChg | 07:59:30 | 89:02:14 | -0.09962 | 3.8647 | 0.796 | 63.94 | 0 | 0 | 0.796 | 63.94 | 0.00322766 | 259.27 | 0 | 0 | 0.00322766 | 259.27 | 2023-03-07 04:18:33 | -0.000385 | -2.0753 | -166.7068 | 0 | Close
10695 | 2 | 4 | CC DChg | 08:00:00 | 89:02:44 | -0.09962 | 3.8644 | 0.79683 | 64.01 | 0 | 0 | 0.79683 | 64.01 | 0.00323087 | 259.53 | 0 | 0 | 0.00323087 | 259.53 | 2023-03-07 04:19:03 | -0.00038497 | -2.7674 | -222.2996 | 0 | Close
10696 | 2 | 4 | CC DChg | 08:00:30 | 89:03:14 | -0.09963 | 3.8641 | 0.79766 | 64.07 | 0 | 0 | 0.79766 | 64.07 | 0.00323408 | 259.79 | 0 | 0 | 0.00323408 | 259.79 | 2023-03-07 04:19:33 | -0.00038498 | -2.7674 | -222.2996 | 0 | Close
10697 | 2 | 4 | CC DChg | 08:01:00 | 89:03:44 | -0.09962 | 3.8638 | 0.79849 | 64.14 | 0 | 0 | 0.79849 | 64.14 | 0.00323729 | 260.04 | 0 | 0 | 0.00323729 | 260.04 | 2023-03-07 04:20:03 | -0.00038491 | -2.7671 | -222.2758 | 0 | Close
10698 | 2 | 4 | CC DChg | 08:01:30 | 89:04:14 | -0.09963 | 3.8635 | 0.79932 | 64.21 | 0 | 0 | 0.79932 | 64.21 | 0.00324049 | 260.3 | 0 | 0 | 0.00324049 | 260.3 | 2023-03-07 04:20:33 | -0.00038492 | -2.7671 | -222.2758 | 0 | Close
10699 | 2 | 4 | CC DChg | 08:02:00 | 89:04:44 | -0.09962 | 3.8632 | 0.80015 | 64.27 | 0 | 0 | 0.80015 | 64.27 | 0.0032437 | 260.56 | 0 | 0 | 0.0032437 | 260.56 | 2023-03-07 04:21:03 | -0.00038485 | -2.7674 | -222.2996 | 0 | Close
10700 | 2 | 4 | CC DChg | 08:02:30 | 89:05:14 | -0.09963 | 3.8629 | 0.80098 | 64.34 | 0 | 0 | 0.80098 | 64.34 | 0.00324691 | 260.82 | 0 | 0 | 0.00324691 | 260.82 | 2023-03-07 04:21:33 | -0.00038486 | -2.7674 | -222.2996 | 0 | Close
10701 | 2 | 4 | CC DChg | 08:03:00 | 89:05:44 | -0.09961 | 3.8626 | 0.80181 | 64.41 | 0 | 0 | 0.80181 | 64.41 | 0.00325012 | 261.07 | 0 | 0 | 0.00325012 | 261.07 | 2023-03-07 04:22:03 | -0.00038475 | -2.7674 | -222.2996 | 0 | Close
10702 | 2 | 4 | CC DChg | 08:03:30 | 89:06:14 | -0.09963 | 3.8623 | 0.80264 | 64.47 | 0 | 0 | 0.80264 | 64.47 | 0.00325332 | 261.33 | 0 | 0 | 0.00325332 | 261.33 | 2023-03-07 04:22:33 | -0.0003848 | -2.7674 | -222.2996 | 0 | Close
10703 | 2 | 4 | CC DChg | 08:04:00 | 89:06:44 | -0.09963 | 3.862 | 0.80347 | 64.54 | 0 | 0 | 0.80347 | 64.54 | 0.00325653 | 261.59 | 0 | 0 | 0.00325653 | 261.59 | 2023-03-07 04:23:03 | -0.00038477 | -2.7671 | -222.2758 | 0 | Close
10704 | 2 | 4 | CC DChg | 08:04:30 | 89:07:14 | -0.09962 | 3.8617 | 0.8043 | 64.61 | 0 | 0 | 0.8043 | 64.61 | 0.00325973 | 261.85 | 0 | 0 | 0.00325973 | 261.85 | 2023-03-07 04:23:33 | -0.0003847 | -2.7674 | -222.2996 | 0 | Close
10705 | 2 | 4 | CC DChg | 08:05:00 | 89:07:44 | -0.09962 | 3.8615 | 0.80513 | 64.67 | 0 | 0 | 0.80513 | 64.67 | 0.00326294 | 262.1 | 0 | 0 | 0.00326294 | 262.1 | 2023-03-07 04:24:03 | -0.00038468 | -4.1511 | -333.4494 | 0 | Close
10706 | 2 | 4 | CC DChg | 08:05:30 | 89:08:14 | -0.09961 | 3.8611 | 0.80596 | 64.74 | 0 | 0 | 0.80596 | 64.74 | 0.00326615 | 262.36 | 0 | 0 | 0.00326615 | 262.36 | 2023-03-07 04:24:33 | -0.0003846 | -2.0753 | -166.7068 | 0 | Close
10707 | 2 | 4 | CC DChg | 08:06:00 | 89:08:44 | -0.09963 | 3.8608 | 0.80679 | 64.81 | 0 | 0 | 0.80679 | 64.81 | 0.00326935 | 262.62 | 0 | 0 | 0.00326935 | 262.62 | 2023-03-07 04:25:03 | -0.00038465 | -2.7674 | -222.2996 | 0 | Close
10708 | 2 | 4 | CC DChg | 08:06:30 | 89:09:14 | -0.09961 | 3.8604 | 0.80762 | 64.87 | 0 | 0 | 0.80762 | 64.87 | 0.00327256 | 262.88 | 0 | 0 | 0.00327256 | 262.88 | 2023-03-07 04:25:33 | -0.00038453 | -2.0753 | -166.7068 | 0 | Close
10709 | 2 | 4 | CC DChg | 08:07:00 | 89:09:44 | -0.09962 | 3.8602 | 0.80845 | 64.94 | 0 | 0 | 0.80845 | 64.94 | 0.00327576 | 263.13 | 0 | 0 | 0.00327576 | 263.13 | 2023-03-07 04:26:03 | -0.00038455 | -4.1507 | -333.4137 | 0 | Close
10710 | 2 | 4 | CC DChg | 08:07:30 | 89:10:14 | -0.09961 | 3.8599 | 0.80928 | 65.01 | 0 | 0 | 0.80928 | 65.01 | 0.00327897 | 263.39 | 0 | 0 | 0.00327897 | 263.39 | 2023-03-07 04:26:33 | -0.00038448 | -2.7674 | -222.2996 | 0 | Close
10711 | 2 | 4 | CC DChg | 08:08:00 | 89:10:44 | -0.09962 | 3.8596 | 0.81011 | 65.07 | 0 | 0 | 0.81011 | 65.07 | 0.00328217 | 263.65 | 0 | 0 | 0.00328217 | 263.65 | 2023-03-07 04:27:03 | -0.00038449 | -2.7674 | -222.2996 | 0 | Close
10712 | 2 | 4 | CC DChg | 08:08:30 | 89:11:14 | -0.09962 | 3.8593 | 0.81094 | 65.14 | 0 | 0 | 0.81094 | 65.14 | 0.00328537 | 263.91 | 0 | 0 | 0.00328537 | 263.91 | 2023-03-07 04:27:33 | -0.00038446 | -2.7674 | -222.2996 | 0 | Close
10713 | 2 | 4 | CC DChg | 08:09:00 | 89:11:44 | -0.09962 | 3.8591 | 0.81177 | 65.21 | 0 | 0 | 0.81177 | 65.21 | 0.00328858 | 264.16 | 0 | 0 | 0.00328858 | 264.16 | 2023-03-07 04:28:03 | -0.00038444 | -4.1507 | -333.4137 | 0 | Close
10714 | 2 | 4 | CC DChg | 08:09:30 | 89:12:14 | -0.09963 | 3.8588 | 0.8126 | 65.27 | 0 | 0 | 0.8126 | 65.27 | 0.00329178 | 264.42 | 0 | 0 | 0.00329178 | 264.42 | 2023-03-07 04:28:33 | -0.00038445 | -2.7674 | -222.2996 | 0 | Close
10715 | 2 | 4 | CC DChg | 08:10:00 | 89:12:44 | -0.09961 | 3.8584 | 0.81343 | 65.34 | 0 | 0 | 0.81343 | 65.34 | 0.00329498 | 264.68 | 0 | 0 | 0.00329498 | 264.68 | 2023-03-07 04:29:03 | -0.00038434 | -2.0753 | -166.7068 | 0 | Close
10716 | 2 | 4 | CC DChg | 08:10:30 | 89:13:14 | -0.09963 | 3.8582 | 0.81426 | 65.41 | 0 | 0 | 0.81426 | 65.41 | 0.00329819 | 264.94 | 0 | 0 | 0.00329819 | 264.94 | 2023-03-07 04:29:33 | -0.00038439 | -4.1511 | -333.4494 | 0 | Close
10717 | 2 | 4 | CC DChg | 08:11:00 | 89:13:44 | -0.09962 | 3.8578 | 0.81509 | 65.47 | 0 | 0 | 0.81509 | 65.47 | 0.00330139 | 265.19 | 0 | 0 | 0.00330139 | 265.19 | 2023-03-07 04:30:03 | -0.00038431 | -2.0756 | -166.7247 | 0 | Close
10718 | 2 | 4 | CC DChg | 08:11:30 | 89:14:14 | -0.09962 | 3.8576 | 0.81592 | 65.54 | 0 | 0 | 0.81592 | 65.54 | 0.00330459 | 265.45 | 0 | 0 | 0.00330459 | 265.45 | 2023-03-07 04:30:33 | -0.00038429 | -4.1511 | -333.4494 | 0 | Close
10719 | 2 | 4 | CC DChg | 08:12:00 | 89:14:44 | -0.09964 | 3.8573 | 0.81675 | 65.61 | 0 | 0 | 0.81675 | 65.61 | 0.0033078 | 265.71 | 0 | 0 | 0.0033078 | 265.71 | 2023-03-07 04:31:03 | -0.00038434 | -2.7671 | -222.2758 | 0 | Close
10720 | 2 | 4 | CC DChg | 08:12:30 | 89:15:14 | -0.09963 | 3.857 | 0.81758 | 65.67 | 0 | 0 | 0.81758 | 65.67 | 0.003311 | 265.97 | 0 | 0 | 0.003311 | 265.97 | 2023-03-07 04:31:33 | -0.00038427 | -2.7674 | -222.2996 | 0 | Close
10721 | 2 | 4 | CC DChg | 08:13:00 | 89:15:44 | -0.09963 | 3.8567 | 0.81841 | 65.74 | 0 | 0 | 0.81841 | 65.74 | 0.0033142 | 266.22 | 0 | 0 | 0.0033142 | 266.22 | 2023-03-07 04:32:03 | -0.00038424 | -2.7674 | -222.2996 | 0 | Close
10722 | 2 | 4 | CC DChg | 08:13:30 | 89:16:14 | -0.09962 | 3.8565 | 0.81924 | 65.81 | 0 | 0 | 0.81924 | 65.81 | 0.0033174 | 266.48 | 0 | 0 | 0.0033174 | 266.48 | 2023-03-07 04:32:33 | -0.00038418 | -4.1511 | -333.4494 | 0 | Close
10723 | 2 | 4 | CC DChg | 08:14:00 | 89:16:44 | -0.09963 | 3.8562 | 0.82007 | 65.87 | 0 | 0 | 0.82007 | 65.87 | 0.0033206 | 266.74 | 0 | 0 | 0.0033206 | 266.74 | 2023-03-07 04:33:03 | -0.00038419 | -2.7671 | -222.2758 | 0 | Close
10724 | 2 | 4 | CC DChg | 08:14:30 | 89:17:14 | -0.09962 | 3.8558 | 0.8209 | 65.94 | 0 | 0 | 0.8209 | 65.94 | 0.0033238 | 266.99 | 0 | 0 | 0.0033238 | 266.99 | 2023-03-07 04:33:33 | -0.00038411 | -2.0756 | -166.7247 | 0 | Close
10725 | 2 | 4 | CC DChg | 08:15:00 | 89:17:44 | -0.09962 | 3.8555 | 0.82173 | 66.01 | 0 | 0 | 0.82173 | 66.01 | 0.00332701 | 267.25 | 0 | 0 | 0.00332701 | 267.25 | 2023-03-07 04:34:03 | -0.00038408 | -2.7671 | -222.2758 | 0 | Close
10726 | 2 | 4 | CC DChg | 08:15:30 | 89:18:14 | -0.09962 | 3.8553 | 0.82256 | 66.07 | 0 | 0 | 0.82256 | 66.07 | 0.00333021 | 267.51 | 0 | 0 | 0.00333021 | 267.51 | 2023-03-07 04:34:33 | -0.00038406 | -4.1511 | -333.4494 | 0 | Close
10727 | 2 | 4 | CC DChg | 08:16:00 | 89:18:44 | -0.09961 | 3.855 | 0.82339 | 66.14 | 0 | 0 | 0.82339 | 66.14 | 0.00333341 | 267.77 | 0 | 0 | 0.00333341 | 267.77 | 2023-03-07 04:35:03 | -0.000384 | -2.7674 | -222.2996 | 0 | Close
10728 | 2 | 4 | CC DChg | 08:16:30 | 89:19:14 | -0.09963 | 3.8547 | 0.82422 | 66.21 | 0 | 0 | 0.82422 | 66.21 | 0.00333661 | 268.02 | 0 | 0 | 0.00333661 | 268.02 | 2023-03-07 04:35:33 | -0.00038404 | -2.7674 | -222.2996 | 0 | Close
10729 | 2 | 4 | CC DChg | 08:17:00 | 89:19:44 | -0.09962 | 3.8545 | 0.82505 | 66.27 | 0 | 0 | 0.82505 | 66.27 | 0.00333981 | 268.28 | 0 | 0 | 0.00333981 | 268.28 | 2023-03-07 04:36:03 | -0.00038399 | -4.1511 | -333.4494 | 0 | Close
10730 | 2 | 4 | CC DChg | 08:17:30 | 89:20:14 | -0.09962 | 3.8541 | 0.82588 | 66.34 | 0 | 0 | 0.82588 | 66.34 | 0.00334301 | 268.54 | 0 | 0 | 0.00334301 | 268.54 | 2023-03-07 04:36:33 | -0.00038395 | -2.0756 | -166.7247 | 0 | Close
10731 | 2 | 4 | CC DChg | 08:18:00 | 89:20:44 | -0.09963 | 3.8539 | 0.82671 | 66.41 | 0 | 0 | 0.82671 | 66.41 | 0.00334621 | 268.79 | 0 | 0 | 0.00334621 | 268.79 | 2023-03-07 04:37:03 | -0.00038396 | -4.1507 | -333.4137 | 0 | Close
10732 | 2 | 4 | CC DChg | 08:18:30 | 89:21:14 | -0.09963 | 3.8536 | 0.82754 | 66.47 | 0 | 0 | 0.82754 | 66.47 | 0.00334941 | 269.05 | 0 | 0 | 0.00334941 | 269.05 | 2023-03-07 04:37:33 | -0.00038393 | -2.7674 | -222.2996 | 0 | Close
10733 | 2 | 4 | CC DChg | 08:19:00 | 89:21:44 | -0.09962 | 3.8533 | 0.82837 | 66.54 | 0 | 0 | 0.82837 | 66.54 | 0.00335261 | 269.31 | 0 | 0 | 0.00335261 | 269.31 | 2023-03-07 04:38:03 | -0.00038387 | -2.7674 | -222.2996 | 0 | Close
10734 | 2 | 4 | CC DChg | 08:19:30 | 89:22:14 | -0.09961 | 3.853 | 0.8292 | 66.61 | 0 | 0 | 0.8292 | 66.61 | 0.0033558 | 269.56 | 0 | 0 | 0.0033558 | 269.56 | 2023-03-07 04:38:33 | -0.0003838 | -2.7671 | -222.2758 | 0 | Close
10735 | 2 | 4 | CC DChg | 08:20:00 | 89:22:44 | -0.09962 | 3.8527 | 0.83003 | 66.67 | 0 | 0 | 0.83003 | 66.67 | 0.003359 | 269.82 | 0 | 0 | 0.003359 | 269.82 | 2023-03-07 04:39:03 | -0.00038381 | -2.7674 | -222.2996 | 0 | Close
10736 | 2 | 4 | CC DChg | 08:20:30 | 89:23:14 | -0.09963 | 3.8525 | 0.83086 | 66.74 | 0 | 0 | 0.83086 | 66.74 | 0.0033622 | 270.08 | 0 | 0 | 0.0033622 | 270.08 | 2023-03-07 04:39:33 | -0.00038382 | -4.1511 | -333.4494 | 0 | Close
10737 | 2 | 4 | CC DChg | 08:21:00 | 89:23:44 | -0.09963 | 3.8521 | 0.83169 | 66.81 | 0 | 0 | 0.83169 | 66.81 | 0.0033654 | 270.33 | 0 | 0 | 0.0033654 | 270.33 | 2023-03-07 04:40:03 | -0.00038378 | -2.0756 | -166.7247 | 0 | Close
10738 | 2 | 4 | CC DChg | 08:21:30 | 89:24:14 | -0.09963 | 3.8519 | 0.83253 | 66.87 | 0 | 0 | 0.83253 | 66.87 | 0.0033686 | 270.59 | 0 | 0 | 0.0033686 | 270.59 | 2023-03-07 04:40:33 | -0.00038376 | -4.1507 | -333.4137 | 0 | Close
10739 | 2 | 4 | CC DChg | 08:22:00 | 89:24:44 | -0.09962 | 3.8517 | 0.83336 | 66.94 | 0 | 0 | 0.83336 | 66.94 | 0.00337179 | 270.85 | 0 | 0 | 0.00337179 | 270.85 | 2023-03-07 04:41:03 | -0.00038371 | -4.1511 | -333.4494 | 0 | Close
10740 | 2 | 4 | CC DChg | 08:22:30 | 89:25:14 | -0.09962 | 3.8513 | 0.83419 | 67.01 | 0 | 0 | 0.83419 | 67.01 | 0.00337499 | 271.11 | 0 | 0 | 0.00337499 | 271.11 | 2023-03-07 04:41:33 | -0.00038367 | -2.0753 | -166.7068 | 0 | Close
10741 | 2 | 4 | CC DChg | 08:23:00 | 89:25:44 | -0.09961 | 3.8511 | 0.83502 | 67.07 | 0 | 0 | 0.83502 | 67.07 | 0.00337819 | 271.36 | 0 | 0 | 0.00337819 | 271.36 | 2023-03-07 04:42:03 | -0.00038361 | -4.1511 | -333.4494 | 0 | Close
10742 | 2 | 4 | CC DChg | 08:23:30 | 89:26:14 | -0.09962 | 3.8508 | 0.83585 | 67.14 | 0 | 0 | 0.83585 | 67.14 | 0.00338139 | 271.62 | 0 | 0 | 0.00338139 | 271.62 | 2023-03-07 04:42:33 | -0.00038362 | -2.7674 | -222.2996 | 0 | Close
10743 | 2 | 4 | CC DChg | 08:24:00 | 89:26:44 | -0.09962 | 3.8504 | 0.83668 | 67.21 | 0 | 0 | 0.83668 | 67.21 | 0.00338458 | 271.88 | 0 | 0 | 0.00338458 | 271.88 | 2023-03-07 04:43:03 | -0.00038358 | -2.0756 | -166.7247 | 0 | Close
10744 | 2 | 4 | CC DChg | 08:24:30 | 89:27:14 | -0.09963 | 3.8503 | 0.83751 | 67.27 | 0 | 0 | 0.83751 | 67.27 | 0.00338778 | 272.13 | 0 | 0 | 0.00338778 | 272.13 | 2023-03-07 04:43:33 | -0.00038361 | -8.3022 | -666.8987 | 0 | Close
10745 | 2 | 4 | CC DChg | 08:25:00 | 89:27:44 | -0.09961 | 3.8499 | 0.83834 | 67.34 | 0 | 0 | 0.83834 | 67.34 | 0.00339098 | 272.39 | 0 | 0 | 0.00339098 | 272.39 | 2023-03-07 04:44:03 | -0.00038349 | -2.0753 | -166.7068 | 0 | Close
10746 | 2 | 4 | CC DChg | 08:25:30 | 89:28:14 | -0.09962 | 3.8496 | 0.83917 | 67.41 | 0 | 0 | 0.83917 | 67.41 | 0.00339417 | 272.65 | 0 | 0 | 0.00339417 | 272.65 | 2023-03-07 04:44:33 | -0.0003835 | -2.7677 | -222.3234 | 0 | Close
10747 | 2 | 4 | CC DChg | 08:26:00 | 89:28:44 | -0.09962 | 3.8494 | 0.84 | 67.48 | 0 | 0 | 0.84 | 67.48 | 0.00339737 | 272.9 | 0 | 0 | 0.00339737 | 272.9 | 2023-03-07 04:45:03 | -0.00038348 | -4.1507 | -333.4137 | 0 | Close
10748 | 2 | 4 | CC DChg | 08:26:30 | 89:29:14 | -0.09962 | 3.8491 | 0.84083 | 67.54 | 0 | 0 | 0.84083 | 67.54 | 0.00340056 | 273.16 | 0 | 0 | 0.00340056 | 273.16 | 2023-03-07 04:45:33 | -0.00038345 | -2.7674 | -222.2996 | 0 | Close
10749 | 2 | 4 | CC DChg | 08:27:00 | 89:29:44 | -0.09963 | 3.8488 | 0.84166 | 67.61 | 0 | 0 | 0.84166 | 67.61 | 0.00340376 | 273.42 | 0 | 0 | 0.00340376 | 273.42 | 2023-03-07 04:46:03 | -0.00038346 | -2.7671 | -222.2758 | 0 | Close
10750 | 2 | 4 | CC DChg | 08:27:30 | 89:30:14 | -0.09962 | 3.8486 | 0.84249 | 67.68 | 0 | 0 | 0.84249 | 67.68 | 0.00340695 | 273.67 | 0 | 0 | 0.00340695 | 273.67 | 2023-03-07 04:46:33 | -0.0003834 | -4.1507 | -333.4137 | 0 | Close
10751 | 2 | 4 | CC DChg | 08:28:00 | 89:30:44 | -0.09962 | 3.8483 | 0.84332 | 67.74 | 0 | 0 | 0.84332 | 67.74 | 0.00341015 | 273.93 | 0 | 0 | 0.00341015 | 273.93 | 2023-03-07 04:47:03 | -0.00038337 | -2.7677 | -222.3234 | 0 | Close
10752 | 2 | 4 | CC DChg | 08:28:30 | 89:31:14 | -0.09962 | 3.848 | 0.84415 | 67.81 | 0 | 0 | 0.84415 | 67.81 | 0.00341334 | 274.19 | 0 | 0 | 0.00341334 | 274.19 | 2023-03-07 04:47:33 | -0.00038334 | -2.7671 | -222.2758 | 0 | Close
10753 | 2 | 4 | CC DChg | 08:29:00 | 89:31:44 | -0.09962 | 3.8477 | 0.84498 | 67.88 | 0 | 0 | 0.84498 | 67.88 | 0.00341654 | 274.44 | 0 | 0 | 0.00341654 | 274.44 | 2023-03-07 04:48:03 | -0.00038331 | -2.7674 | -222.2996 | 0 | Close
10754 | 2 | 4 | CC DChg | 08:29:30 | 89:32:14 | -0.09962 | 3.8475 | 0.84581 | 67.94 | 0 | 0 | 0.84581 | 67.94 | 0.00341973 | 274.7 | 0 | 0 | 0.00341973 | 274.7 | 2023-03-07 04:48:33 | -0.00038329 | -4.1511 | -333.4494 | 0 | Close
10755 | 2 | 4 | CC DChg | 08:30:00 | 89:32:44 | -0.09963 | 3.8472 | 0.84664 | 68.01 | 0 | 0 | 0.84664 | 68.01 | 0.00342293 | 274.96 | 0 | 0 | 0.00342293 | 274.96 | 2023-03-07 04:49:03 | -0.0003833 | -2.7674 | -222.2996 | 0 | Close
10756 | 2 | 4 | CC DChg | 08:30:30 | 89:33:14 | -0.09963 | 3.8469 | 0.84747 | 68.08 | 0 | 0 | 0.84747 | 68.08 | 0.00342612 | 275.21 | 0 | 0 | 0.00342612 | 275.21 | 2023-03-07 04:49:33 | -0.00038327 | -2.7674 | -222.2996 | 0 | Close
10757 | 2 | 4 | CC DChg | 08:31:00 | 89:33:44 | -0.09962 | 3.8466 | 0.8483 | 68.14 | 0 | 0 | 0.8483 | 68.14 | 0.00342931 | 275.47 | 0 | 0 | 0.00342931 | 275.47 | 2023-03-07 04:50:03 | -0.0003832 | -2.7671 | -222.2758 | 0 | Close
10758 | 2 | 4 | CC DChg | 08:31:30 | 89:34:14 | -0.09963 | 3.8464 | 0.84913 | 68.21 | 0 | 0 | 0.84913 | 68.21 | 0.00343251 | 275.73 | 0 | 0 | 0.00343251 | 275.73 | 2023-03-07 04:50:33 | -0.00038322 | -4.1511 | -333.4494 | 0 | Close
10759 | 2 | 4 | CC DChg | 08:32:00 | 89:34:44 | -0.09962 | 3.8461 | 0.84996 | 68.28 | 0 | 0 | 0.84996 | 68.28 | 0.0034357 | 275.98 | 0 | 0 | 0.0034357 | 275.98 | 2023-03-07 04:51:03 | -0.00038315 | -2.7671 | -222.2758 | 0 | Close
10760 | 2 | 4 | CC DChg | 08:32:30 | 89:35:14 | -0.09962 | 3.8457 | 0.85079 | 68.34 | 0 | 0 | 0.85079 | 68.34 | 0.00343889 | 276.24 | 0 | 0 | 0.00343889 | 276.24 | 2023-03-07 04:51:33 | -0.00038311 | -2.0756 | -166.7247 | 0 | Close
10761 | 2 | 4 | CC DChg | 08:33:00 | 89:35:44 | -0.09962 | 3.8455 | 0.85162 | 68.41 | 0 | 0 | 0.85162 | 68.41 | 0.00344209 | 276.5 | 0 | 0 | 0.00344209 | 276.5 | 2023-03-07 04:52:03 | -0.00038309 | -4.1511 | -333.4494 | 0 | Close
10762 | 2 | 4 | CC DChg | 08:33:30 | 89:36:14 | -0.09962 | 3.8453 | 0.85245 | 68.48 | 0 | 0 | 0.85245 | 68.48 | 0.00344528 | 276.75 | 0 | 0 | 0.00344528 | 276.75 | 2023-03-07 04:52:33 | -0.00038307 | -4.1511 | -333.4494 | 0 | Close
10763 | 2 | 4 | CC DChg | 08:34:00 | 89:36:44 | -0.09963 | 3.8451 | 0.85328 | 68.54 | 0 | 0 | 0.85328 | 68.54 | 0.00344847 | 277.01 | 0 | 0 | 0.00344847 | 277.01 | 2023-03-07 04:53:03 | -0.00038309 | -4.1511 | -333.4494 | 0 | Close
10764 | 2 | 4 | CC DChg | 08:34:30 | 89:37:14 | -0.09962 | 3.8448 | 0.85411 | 68.61 | 0 | 0 | 0.85411 | 68.61 | 0.00345166 | 277.26 | 0 | 0 | 0.00345166 | 277.26 | 2023-03-07 04:53:33 | -0.00038302 | -2.7671 | -222.2758 | 0 | Close
10765 | 2 | 4 | CC DChg | 08:35:00 | 89:37:44 | -0.09963 | 3.8445 | 0.85494 | 68.68 | 0 | 0 | 0.85494 | 68.68 | 0.00345486 | 277.52 | 0 | 0 | 0.00345486 | 277.52 | 2023-03-07 04:54:03 | -0.00038303 | -2.7674 | -222.2996 | 0 | Close
10766 | 2 | 4 | CC DChg | 08:35:30 | 89:38:14 | -0.09962 | 3.8442 | 0.85577 | 68.74 | 0 | 0 | 0.85577 | 68.74 | 0.00345805 | 277.78 | 0 | 0 | 0.00345805 | 277.78 | 2023-03-07 04:54:33 | -0.00038296 | -2.7674 | -222.2996 | 0 | Close
10767 | 2 | 4 | CC DChg | 08:36:00 | 89:38:44 | -0.09962 | 3.8439 | 0.8566 | 68.81 | 0 | 0 | 0.8566 | 68.81 | 0.00346124 | 278.03 | 0 | 0 | 0.00346124 | 278.03 | 2023-03-07 04:55:03 | -0.00038293 | -2.7674 | -222.2996 | 0 | Close
10768 | 2 | 4 | CC DChg | 08:36:30 | 89:39:14 | -0.09962 | 3.8437 | 0.85743 | 68.88 | 0 | 0 | 0.85743 | 68.88 | 0.00346443 | 278.29 | 0 | 0 | 0.00346443 | 278.29 | 2023-03-07 04:55:33 | -0.00038291 | -4.1511 | -333.4494 | 0 | Close
10769 | 2 | 4 | CC DChg | 08:37:00 | 89:39:44 | -0.09962 | 3.8434 | 0.85826 | 68.94 | 0 | 0 | 0.85826 | 68.94 | 0.00346762 | 278.55 | 0 | 0 | 0.00346762 | 278.55 | 2023-03-07 04:56:03 | -0.00038288 | -2.7674 | -222.2996 | 0 | Close
10770 | 2 | 4 | CC DChg | 08:37:30 | 89:40:14 | -0.09963 | 3.8431 | 0.85909 | 69.01 | 0 | 0 | 0.85909 | 69.01 | 0.00347081 | 278.8 | 0 | 0 | 0.00347081 | 278.8 | 2023-03-07 04:56:33 | -0.00038289 | -2.7674 | -222.2996 | 0 | Close
10771 | 2 | 4 | CC DChg | 08:38:00 | 89:40:44 | -0.09962 | 3.8428 | 0.85992 | 69.08 | 0 | 0 | 0.85992 | 69.08 | 0.003474 | 279.06 | 0 | 0 | 0.003474 | 279.06 | 2023-03-07 04:57:03 | -0.00038282 | -2.7674 | -222.2996 | 0 | Close
10772 | 2 | 4 | CC DChg | 08:38:30 | 89:41:14 | -0.09962 | 3.8426 | 0.86075 | 69.14 | 0 | 0 | 0.86075 | 69.14 | 0.00347719 | 279.31 | 0 | 0 | 0.00347719 | 279.31 | 2023-03-07 04:57:33 | -0.0003828 | -4.1507 | -333.4137 | 0 | Close
10773 | 2 | 4 | CC DChg | 08:39:00 | 89:41:44 | -0.09962 | 3.8423 | 0.86158 | 69.21 | 0 | 0 | 0.86158 | 69.21 | 0.00348038 | 279.57 | 0 | 0 | 0.00348038 | 279.57 | 2023-03-07 04:58:03 | -0.00038277 | -2.7674 | -222.2996 | 0 | Close
10774 | 2 | 4 | CC DChg | 08:39:30 | 89:42:14 | -0.09963 | 3.842 | 0.86241 | 69.28 | 0 | 0 | 0.86241 | 69.28 | 0.00348357 | 279.83 | 0 | 0 | 0.00348357 | 279.83 | 2023-03-07 04:58:33 | -0.00038278 | -2.7674 | -222.2996 | 0 | Close
10775 | 2 | 4 | CC DChg | 08:40:00 | 89:42:44 | -0.09963 | 3.8418 | 0.86324 | 69.34 | 0 | 0 | 0.86324 | 69.34 | 0.00348676 | 280.08 | 0 | 0 | 0.00348676 | 280.08 | 2023-03-07 04:59:03 | -0.00038276 | -4.1507 | -333.4137 | 0 | Close
10776 | 2 | 4 | CC DChg | 08:40:30 | 89:43:14 | -0.09962 | 3.8416 | 0.86407 | 69.41 | 0 | 0 | 0.86407 | 69.41 | 0.00348995 | 280.34 | 0 | 0 | 0.00348995 | 280.34 | 2023-03-07 04:59:33 | -0.0003827 | -4.1511 | -333.4494 | 0 | Close
10777 | 2 | 4 | CC DChg | 08:41:00 | 89:43:44 | -0.09963 | 3.8413 | 0.8649 | 69.48 | 0 | 0 | 0.8649 | 69.48 | 0.00349314 | 280.6 | 0 | 0 | 0.00349314 | 280.6 | 2023-03-07 05:00:03 | -0.00038271 | -2.7674 | -222.2996 | 0 | Close
10778 | 2 | 4 | CC DChg | 08:41:30 | 89:44:14 | -0.09963 | 3.8411 | 0.86573 | 69.54 | 0 | 0 | 0.86573 | 69.54 | 0.00349633 | 280.85 | 0 | 0 | 0.00349633 | 280.85 | 2023-03-07 05:00:33 | -0.00038269 | -4.1511 | -333.4494 | 0 | Close
10779 | 2 | 4 | CC DChg | 08:42:00 | 89:44:44 | -0.09963 | 3.8408 | 0.86656 | 69.61 | 0 | 0 | 0.86656 | 69.61 | 0.00349952 | 281.11 | 0 | 0 | 0.00349952 | 281.11 | 2023-03-07 05:01:03 | -0.00038266 | -2.7671 | -222.2758 | 0 | Close
10780 | 2 | 4 | CC DChg | 08:42:30 | 89:45:14 | -0.09963 | 3.8406 | 0.86739 | 69.68 | 0 | 0 | 0.86739 | 69.68 | 0.00350271 | 281.36 | 0 | 0 | 0.00350271 | 281.36 | 2023-03-07 05:01:33 | -0.00038264 | -4.1511 | -333.4494 | 0 | Close
10781 | 2 | 4 | CC DChg | 08:43:00 | 89:45:44 | -0.09962 | 3.8403 | 0.86822 | 69.74 | 0 | 0 | 0.86822 | 69.74 | 0.00350589 | 281.62 | 0 | 0 | 0.00350589 | 281.62 | 2023-03-07 05:02:03 | -0.00038257 | -2.7674 | -222.2996 | 0 | Close
10782 | 2 | 4 | CC DChg | 08:43:30 | 89:46:14 | -0.09963 | 3.84 | 0.86905 | 69.81 | 0 | 0 | 0.86905 | 69.81 | 0.00350908 | 281.88 | 0 | 0 | 0.00350908 | 281.88 | 2023-03-07 05:02:33 | -0.00038258 | -2.7677 | -222.3234 | 0 | Close
10783 | 2 | 4 | CC DChg | 08:44:00 | 89:46:44 | -0.09963 | 3.8397 | 0.86988 | 69.88 | 0 | 0 | 0.86988 | 69.88 | 0.00351227 | 282.13 | 0 | 0 | 0.00351227 | 282.13 | 2023-03-07 05:03:03 | -0.00038255 | -2.7674 | -222.2996 | 0 | Close
10784 | 2 | 4 | CC DChg | 08:44:30 | 89:47:14 | -0.09962 | 3.8394 | 0.87071 | 69.94 | 0 | 0 | 0.87071 | 69.94 | 0.00351546 | 282.39 | 0 | 0 | 0.00351546 | 282.39 | 2023-03-07 05:03:33 | -0.00038248 | -2.7674 | -222.2996 | 0 | Close
10785 | 2 | 4 | CC DChg | 08:45:00 | 89:47:44 | -0.09963 | 3.8392 | 0.87154 | 70.01 | 0 | 0 | 0.87154 | 70.01 | 0.00351865 | 282.64 | 0 | 0 | 0.00351865 | 282.64 | 2023-03-07 05:04:03 | -0.0003825 | -4.1507 | -333.4137 | 0 | Close
10786 | 2 | 4 | CC DChg | 08:45:30 | 89:48:14 | -0.09962 | 3.8389 | 0.87237 | 70.08 | 0 | 0 | 0.87237 | 70.08 | 0.00352183 | 282.9 | 0 | 0 | 0.00352183 | 282.9 | 2023-03-07 05:04:33 | -0.00038243 | -2.7671 | -222.2758 | 0 | Close
10787 | 2 | 4 | CC DChg | 08:46:00 | 89:48:44 | -0.09961 | 3.8387 | 0.87321 | 70.14 | 0 | 0 | 0.87321 | 70.14 | 0.00352502 | 283.16 | 0 | 0 | 0.00352502 | 283.16 | 2023-03-07 05:05:03 | -0.00038237 | -4.1516 | -333.4851 | 0 | Close
10788 | 2 | 4 | CC DChg | 08:46:30 | 89:49:14 | -0.09962 | 3.8384 | 0.87404 | 70.21 | 0 | 0 | 0.87404 | 70.21 | 0.00352821 | 283.41 | 0 | 0 | 0.00352821 | 283.41 | 2023-03-07 05:05:33 | -0.00038238 | -2.7671 | -222.2758 | 0 | Close
10789 | 2 | 4 | CC DChg | 08:47:00 | 89:49:44 | -0.09962 | 3.8382 | 0.87487 | 70.28 | 0 | 0 | 0.87487 | 70.28 | 0.00353139 | 283.67 | 0 | 0 | 0.00353139 | 283.67 | 2023-03-07 05:06:03 | -0.00038236 | -4.1511 | -333.4494 | 0 | Close
10790 | 2 | 4 | CC DChg | 08:47:30 | 89:50:14 | -0.09962 | 3.838 | 0.8757 | 70.34 | 0 | 0 | 0.8757 | 70.34 | 0.00353458 | 283.92 | 0 | 0 | 0.00353458 | 283.92 | 2023-03-07 05:06:33 | -0.00038234 | -4.1511 | -333.4494 | 0 | Close
10791 | 2 | 4 | CC DChg | 08:48:00 | 89:50:44 | -0.09964 | 3.8378 | 0.87653 | 70.41 | 0 | 0 | 0.87653 | 70.41 | 0.00353777 | 284.18 | 0 | 0 | 0.00353777 | 284.18 | 2023-03-07 05:07:03 | -0.0003824 | -4.1511 | -333.4494 | 0 | Close
10792 | 2 | 4 | CC DChg | 08:48:30 | 89:51:14 | -0.09963 | 3.8375 | 0.87736 | 70.48 | 0 | 0 | 0.87736 | 70.48 | 0.00354095 | 284.44 | 0 | 0 | 0.00354095 | 284.44 | 2023-03-07 05:07:33 | -0.00038233 | -2.7674 | -222.2996 | 0 | Close
10793 | 2 | 4 | CC DChg | 08:49:00 | 89:51:44 | -0.09962 | 3.8372 | 0.87819 | 70.54 | 0 | 0 | 0.87819 | 70.54 | 0.00354414 | 284.69 | 0 | 0 | 0.00354414 | 284.69 | 2023-03-07 05:08:03 | -0.00038226 | -2.7674 | -222.2996 | 0 | Close
10794 | 2 | 4 | CC DChg | 08:49:30 | 89:52:14 | -0.09962 | 3.8369 | 0.87902 | 70.61 | 0 | 0 | 0.87902 | 70.61 | 0.00354732 | 284.95 | 0 | 0 | 0.00354732 | 284.95 | 2023-03-07 05:08:33 | -0.00038223 | -2.7677 | -222.3234 | 0 | Close
10795 | 2 | 4 | CC DChg | 08:50:00 | 89:52:44 | -0.09962 | 3.8367 | 0.87985 | 70.68 | 0 | 0 | 0.87985 | 70.68 | 0.00355051 | 285.2 | 0 | 0 | 0.00355051 | 285.2 | 2023-03-07 05:09:03 | -0.00038221 | -4.1511 | -333.4494 | 0 | Close
10796 | 2 | 4 | CC DChg | 08:50:30 | 89:53:14 | -0.09962 | 3.8364 | 0.88068 | 70.74 | 0 | 0 | 0.88068 | 70.74 | 0.00355369 | 285.46 | 0 | 0 | 0.00355369 | 285.46 | 2023-03-07 05:09:33 | -0.00038218 | -2.7671 | -222.2758 | 0 | Close
10797 | 2 | 4 | CC DChg | 08:51:00 | 89:53:44 | -0.09962 | 3.8361 | 0.88151 | 70.81 | 0 | 0 | 0.88151 | 70.81 | 0.00355688 | 285.72 | 0 | 0 | 0.00355688 | 285.72 | 2023-03-07 05:10:03 | -0.00038215 | -2.7677 | -222.3234 | 0 | Close
10798 | 2 | 4 | CC DChg | 08:51:30 | 89:54:14 | -0.09963 | 3.8359 | 0.88234 | 70.88 | 0 | 0 | 0.88234 | 70.88 | 0.00356006 | 285.97 | 0 | 0 | 0.00356006 | 285.97 | 2023-03-07 05:10:33 | -0.00038217 | -4.1511 | -333.4494 | 0 | Close
10799 | 2 | 4 | CC DChg | 08:52:00 | 89:54:44 | -0.09963 | 3.8357 | 0.88317 | 70.94 | 0 | 0 | 0.88317 | 70.94 | 0.00356325 | 286.23 | 0 | 0 | 0.00356325 | 286.23 | 2023-03-07 05:11:03 | -0.00038215 | -4.1511 | -333.4494 | 0 | Close
10800 | 2 | 4 | CC DChg | 08:52:30 | 89:55:14 | -0.09963 | 3.8354 | 0.884 | 71.01 | 0 | 0 | 0.884 | 71.01 | 0.00356643 | 286.48 | 0 | 0 | 0.00356643 | 286.48 | 2023-03-07 05:11:33 | -0.00038212 | -2.7677 | -222.3234 | 0 | Close
10801 | 2 | 4 | CC DChg | 08:53:00 | 89:55:44 | -0.09962 | 3.8352 | 0.88483 | 71.08 | 0 | 0 | 0.88483 | 71.08 | 0.00356962 | 286.74 | 0 | 0 | 0.00356962 | 286.74 | 2023-03-07 05:12:03 | -0.00038206 | -4.1507 | -333.4137 | 0 | Close
10802 | 2 | 4 | CC DChg | 08:53:30 | 89:56:14 | -0.09963 | 3.8349 | 0.88566 | 71.14 | 0 | 0 | 0.88566 | 71.14 | 0.0035728 | 286.99 | 0 | 0 | 0.0035728 | 286.99 | 2023-03-07 05:12:33 | -0.00038207 | -2.7674 | -222.2996 | 0 | Close
10803 | 2 | 4 | CC DChg | 08:54:00 | 89:56:44 | -0.09963 | 3.8346 | 0.88649 | 71.21 | 0 | 0 | 0.88649 | 71.21 | 0.00357598 | 287.25 | 0 | 0 | 0.00357598 | 287.25 | 2023-03-07 05:13:03 | -0.00038204 | -2.7674 | -222.2996 | 0 | Close
10804 | 2 | 4 | CC DChg | 08:54:30 | 89:57:14 | -0.09961 | 3.8343 | 0.88732 | 71.28 | 0 | 0 | 0.88732 | 71.28 | 0.00357917 | 287.51 | 0 | 0 | 0.00357917 | 287.51 | 2023-03-07 05:13:33 | -0.00038193 | -2.7674 | -222.2996 | 0 | Close
10805 | 2 | 4 | CC DChg | 08:55:00 | 89:57:44 | -0.09963 | 3.8341 | 0.88815 | 71.34 | 0 | 0 | 0.88815 | 71.34 | 0.00358235 | 287.76 | 0 | 0 | 0.00358235 | 287.76 | 2023-03-07 05:14:03 | -0.00038199 | -4.1511 | -333.4494 | 0 | Close
10806 | 2 | 4 | CC DChg | 08:55:30 | 89:58:14 | -0.09963 | 3.8339 | 0.88898 | 71.41 | 0 | 0 | 0.88898 | 71.41 | 0.00358553 | 288.02 | 0 | 0 | 0.00358553 | 288.02 | 2023-03-07 05:14:33 | -0.00038197 | -4.1511 | -333.4494 | 0 | Close
10807 | 2 | 4 | CC DChg | 08:56:00 | 89:58:44 | -0.09965 | 3.8337 | 0.88981 | 71.48 | 0 | 0 | 0.88981 | 71.48 | 0.00358872 | 288.27 | 0 | 0 | 0.00358872 | 288.27 | 2023-03-07 05:15:03 | -0.00038203 | -4.1511 | -333.4494 | 0 | Close
10808 | 2 | 4 | CC DChg | 08:56:30 | 89:59:14 | -0.09963 | 3.8334 | 0.89064 | 71.54 | 0 | 0 | 0.89064 | 71.54 | 0.0035919 | 288.53 | 0 | 0 | 0.0035919 | 288.53 | 2023-03-07 05:15:33 | -0.00038192 | -2.7677 | -222.3234 | 0 | Close
10809 | 2 | 4 | CC DChg | 08:57:00 | 89:59:44 | -0.09963 | 3.8332 | 0.89147 | 71.61 | 0 | 0 | 0.89147 | 71.61 | 0.00359508 | 288.78 | 0 | 0 | 0.00359508 | 288.78 | 2023-03-07 05:16:03 | -0.0003819 | -4.1507 | -333.4137 | 0 | Close
10810 | 2 | 4 | CC DChg | 08:57:30 | 90:00:14 | -0.09964 | 3.8329 | 0.8923 | 71.68 | 0 | 0 | 0.8923 | 71.68 | 0.00359826 | 289.04 | 0 | 0 | 0.00359826 | 289.04 | 2023-03-07 05:16:33 | -0.00038191 | -2.7674 | -222.2996 | 0 | Close
10811 | 2 | 4 | CC DChg | 08:58:00 | 90:00:44 | -0.09962 | 3.8326 | 0.89313 | 71.74 | 0 | 0 | 0.89313 | 71.74 | 0.00360145 | 289.3 | 0 | 0 | 0.00360145 | 289.3 | 2023-03-07 05:17:03 | -0.0003818 | -2.7674 | -222.2996 | 0 | Close
10812 | 2 | 4 | CC DChg | 08:58:30 | 90:01:14 | -0.09962 | 3.8324 | 0.89396 | 71.81 | 0 | 0 | 0.89396 | 71.81 | 0.00360463 | 289.55 | 0 | 0 | 0.00360463 | 289.55 | 2023-03-07 05:17:33 | -0.00038178 | -4.1511 | -333.4494 | 0 | Close
10813 | 2 | 4 | CC DChg | 08:59:00 | 90:01:44 | -0.09963 | 3.8322 | 0.89479 | 71.88 | 0 | 0 | 0.89479 | 71.88 | 0.00360781 | 289.81 | 0 | 0 | 0.00360781 | 289.81 | 2023-03-07 05:18:03 | -0.0003818 | -4.1516 | -333.4851 | 0 | Close
10814 | 2 | 4 | CC DChg | 08:59:30 | 90:02:14 | -0.09964 | 3.8319 | 0.89562 | 71.94 | 0 | 0 | 0.89562 | 71.94 | 0.00361099 | 290.06 | 0 | 0 | 0.00361099 | 290.06 | 2023-03-07 05:18:33 | -0.00038181 | -2.7671 | -222.2758 | 0 | Close
10815 | 2 | 4 | CC DChg | 09:00:00 | 90:02:44 | -0.09963 | 3.8317 | 0.89645 | 72.01 | 0 | 0 | 0.89645 | 72.01 | 0.00361417 | 290.32 | 0 | 0 | 0.00361417 | 290.32 | 2023-03-07 05:19:03 | -0.00038175 | -4.1511 | -333.4494 | 0 | Close
10816 | 2 | 4 | CC DChg | 09:00:30 | 90:03:14 | -0.09962 | 3.8314 | 0.89728 | 72.08 | 0 | 0 | 0.89728 | 72.08 | 0.00361735 | 290.57 | 0 | 0 | 0.00361735 | 290.57 | 2023-03-07 05:19:33 | -0.00038168 | -2.7674 | -222.2996 | 0 | Close
10817 | 2 | 4 | CC DChg | 09:01:00 | 90:03:44 | -0.09963 | 3.8312 | 0.89811 | 72.14 | 0 | 0 | 0.89811 | 72.14 | 0.00362053 | 290.83 | 0 | 0 | 0.00362053 | 290.83 | 2023-03-07 05:20:03 | -0.0003817 | -4.1511 | -333.4494 | 0 | Close
10818 | 2 | 4 | CC DChg | 09:01:30 | 90:04:14 | -0.09963 | 3.8309 | 0.89894 | 72.21 | 0 | 0 | 0.89894 | 72.21 | 0.00362371 | 291.08 | 0 | 0 | 0.00362371 | 291.08 | 2023-03-07 05:20:33 | -0.00038167 | -2.7674 | -222.2996 | 0 | Close
10819 | 2 | 4 | CC DChg | 09:02:00 | 90:04:44 | -0.09962 | 3.8307 | 0.89977 | 72.28 | 0 | 0 | 0.89977 | 72.28 | 0.0036269 | 291.34 | 0 | 0 | 0.0036269 | 291.34 | 2023-03-07 05:21:03 | -0.00038161 | -4.1511 | -333.4494 | 0 | Close
10820 | 2 | 4 | CC DChg | 09:02:30 | 90:05:14 | -0.09963 | 3.8304 | 0.9006 | 72.34 | 0 | 0 | 0.9006 | 72.34 | 0.00363008 | 291.6 | 0 | 0 | 0.00363008 | 291.6 | 2023-03-07 05:21:33 | -0.00038162 | -2.7674 | -222.2996 | 0 | Close
10821 | 2 | 4 | CC DChg | 09:03:00 | 90:05:44 | -0.09961 | 3.8302 | 0.90143 | 72.41 | 0 | 0 | 0.90143 | 72.41 | 0.00363326 | 291.85 | 0 | 0 | 0.00363326 | 291.85 | 2023-03-07 05:22:03 | -0.00038153 | -4.1507 | -333.4137 | 0 | Close
10822 | 2 | 4 | CC DChg | 09:03:30 | 90:06:14 | -0.09963 | 3.83 | 0.90226 | 72.48 | 0 | 0 | 0.90226 | 72.48 | 0.00363644 | 292.11 | 0 | 0 | 0.00363644 | 292.11 | 2023-03-07 05:22:33 | -0.00038158 | -4.1511 | -333.4494 | 0 | Close
10823 | 2 | 4 | CC DChg | 09:04:00 | 90:06:44 | -0.09962 | 3.8297 | 0.90309 | 72.54 | 0 | 0 | 0.90309 | 72.54 | 0.00363961 | 292.36 | 0 | 0 | 0.00363961 | 292.36 | 2023-03-07 05:23:03 | -0.00038151 | -2.7674 | -222.2996 | 0 | Close
10824 | 2 | 4 | CC DChg | 09:04:30 | 90:07:14 | -0.09962 | 3.8295 | 0.90392 | 72.61 | 0 | 0 | 0.90392 | 72.61 | 0.00364279 | 292.62 | 0 | 0 | 0.00364279 | 292.62 | 2023-03-07 05:23:33 | -0.00038149 | -4.1516 | -333.4851 | 0 | Close
10825 | 2 | 4 | CC DChg | 09:05:00 | 90:07:44 | -0.09962 | 3.8292 | 0.90475 | 72.68 | 0 | 0 | 0.90475 | 72.68 | 0.00364597 | 292.87 | 0 | 0 | 0.00364597 | 292.87 | 2023-03-07 05:24:03 | -0.00038146 | -2.7674 | -222.2996 | 0 | Close
10826 | 2 | 4 | CC DChg | 09:05:30 | 90:08:14 | -0.09963 | 3.829 | 0.90558 | 72.74 | 0 | 0 | 0.90558 | 72.74 | 0.00364915 | 293.13 | 0 | 0 | 0.00364915 | 293.13 | 2023-03-07 05:24:33 | -0.00038148 | -4.1511 | -333.4494 | 0 | Close
10827 | 2 | 4 | CC DChg | 09:06:00 | 90:08:44 | -0.09963 | 3.8287 | 0.90641 | 72.81 | 0 | 0 | 0.90641 | 72.81 | 0.00365233 | 293.38 | 0 | 0 | 0.00365233 | 293.38 | 2023-03-07 05:25:03 | -0.00038145 | -2.7671 | -222.2758 | 0 | Close
10828 | 2 | 4 | CC DChg | 09:06:30 | 90:09:14 | -0.09962 | 3.8285 | 0.90724 | 72.88 | 0 | 0 | 0.90724 | 72.88 | 0.00365551 | 293.64 | 0 | 0 | 0.00365551 | 293.64 | 2023-03-07 05:25:33 | -0.0003814 | -4.1511 | -333.4494 | 0 | Close
10829 | 2 | 4 | CC DChg | 09:07:00 | 90:09:44 | -0.09963 | 3.8283 | 0.90807 | 72.94 | 0 | 0 | 0.90807 | 72.94 | 0.00365869 | 293.89 | 0 | 0 | 0.00365869 | 293.89 | 2023-03-07 05:26:03 | -0.00038141 | -4.1511 | -333.4494 | 0 | Close
10830 | 2 | 4 | CC DChg | 09:07:30 | 90:10:14 | -0.09964 | 3.828 | 0.9089 | 73.01 | 0 | 0 | 0.9089 | 73.01 | 0.00366187 | 294.15 | 0 | 0 | 0.00366187 | 294.15 | 2023-03-07 05:26:33 | -0.00038142 | -2.7674 | -222.2996 | 0 | Close
10831 | 2 | 4 | CC DChg | 09:08:00 | 90:10:44 | -0.09963 | 3.8277 | 0.90973 | 73.08 | 0 | 0 | 0.90973 | 73.08 | 0.00366504 | 294.4 | 0 | 0 | 0.00366504 | 294.4 | 2023-03-07 05:27:03 | -0.00038135 | -2.7674 | -222.2996 | 0 | Close
10832 | 2 | 4 | CC DChg | 09:08:30 | 90:11:14 | -0.09962 | 3.8275 | 0.91056 | 73.14 | 0 | 0 | 0.91056 | 73.14 | 0.00366822 | 294.66 | 0 | 0 | 0.00366822 | 294.66 | 2023-03-07 05:27:33 | -0.0003813 | -4.1511 | -333.4494 | 0 | Close
10833 | 2 | 4 | CC DChg | 09:09:00 | 90:11:44 | -0.09963 | 3.8274 | 0.9114 | 73.21 | 0 | 0 | 0.9114 | 73.21 | 0.0036714 | 294.92 | 0 | 0 | 0.0036714 | 294.92 | 2023-03-07 05:28:03 | -0.00038132 | -8.3013 | -666.8273 | 0 | Close
10834 | 2 | 4 | CC DChg | 09:09:30 | 90:12:14 | -0.09964 | 3.8271 | 0.91223 | 73.28 | 0 | 0 | 0.91223 | 73.28 | 0.00367458 | 295.17 | 0 | 0 | 0.00367458 | 295.17 | 2023-03-07 05:28:33 | -0.00038133 | -2.7677 | -222.3234 | 0 | Close
10835 | 2 | 4 | CC DChg | 09:10:00 | 90:12:44 | -0.09963 | 3.8268 | 0.91306 | 73.34 | 0 | 0 | 0.91306 | 73.34 | 0.00367775 | 295.43 | 0 | 0 | 0.00367775 | 295.43 | 2023-03-07 05:29:03 | -0.00038126 | -2.7674 | -222.2996 | 0 | Close
10836 | 2 | 4 | CC DChg | 09:10:30 | 90:13:14 | -0.09962 | 3.8267 | 0.91389 | 73.41 | 0 | 0 | 0.91389 | 73.41 | 0.00368093 | 295.68 | 0 | 0 | 0.00368093 | 295.68 | 2023-03-07 05:29:33 | -0.00038122 | -8.3022 | -666.8987 | 0 | Close
10837 | 2 | 4 | CC DChg | 09:11:00 | 90:13:44 | -0.09963 | 3.8264 | 0.91472 | 73.48 | 0 | 0 | 0.91472 | 73.48 | 0.00368411 | 295.94 | 0 | 0 | 0.00368411 | 295.94 | 2023-03-07 05:30:03 | -0.00038122 | -2.7674 | -222.2996 | 0 | Close
10838 | 2 | 4 | CC DChg | 09:11:30 | 90:14:14 | -0.09963 | 3.8262 | 0.91555 | 73.54 | 0 | 0 | 0.91555 | 73.54 | 0.00368728 | 296.19 | 0 | 0 | 0.00368728 | 296.19 | 2023-03-07 05:30:33 | -0.0003812 | -4.1507 | -333.4137 | 0 | Close
10839 | 2 | 4 | CC DChg | 09:12:00 | 90:14:44 | -0.09962 | 3.826 | 0.91638 | 73.61 | 0 | 0 | 0.91638 | 73.61 | 0.00369046 | 296.45 | 0 | 0 | 0.00369046 | 296.45 | 2023-03-07 05:31:03 | -0.00038115 | -4.1511 | -333.4494 | 0 | Close
10840 | 2 | 4 | CC DChg | 09:12:30 | 90:15:14 | -0.09963 | 3.8257 | 0.91721 | 73.68 | 0 | 0 | 0.91721 | 73.68 | 0.00369364 | 296.7 | 0 | 0 | 0.00369364 | 296.7 | 2023-03-07 05:31:33 | -0.00038115 | -2.7674 | -222.2996 | 0 | Close
10841 | 2 | 4 | CC DChg | 09:13:00 | 90:15:44 | -0.09963 | 3.8255 | 0.91804 | 73.74 | 0 | 0 | 0.91804 | 73.74 | 0.00369681 | 296.96 | 0 | 0 | 0.00369681 | 296.96 | 2023-03-07 05:32:03 | -0.00038113 | -4.1511 | -333.4494 | 0 | Close
10842 | 2 | 4 | CC DChg | 09:13:30 | 90:16:14 | -0.09962 | 3.8252 | 0.91887 | 73.81 | 0 | 0 | 0.91887 | 73.81 | 0.00369999 | 297.21 | 0 | 0 | 0.00369999 | 297.21 | 2023-03-07 05:32:33 | -0.00038107 | -2.7671 | -222.2758 | 0 | Close
10843 | 2 | 4 | CC DChg | 09:14:00 | 90:16:44 | -0.09963 | 3.825 | 0.9197 | 73.88 | 0 | 0 | 0.9197 | 73.88 | 0.00370316 | 297.47 | 0 | 0 | 0.00370316 | 297.47 | 2023-03-07 05:33:03 | -0.00038108 | -4.1511 | -333.4494 | 0 | Close
10844 | 2 | 4 | CC DChg | 09:14:30 | 90:17:14 | -0.09962 | 3.8247 | 0.92053 | 73.94 | 0 | 0 | 0.92053 | 73.94 | 0.00370634 | 297.72 | 0 | 0 | 0.00370634 | 297.72 | 2023-03-07 05:33:33 | -0.00038102 | -2.7674 | -222.2996 | 0 | Close
10845 | 2 | 4 | CC DChg | 09:15:00 | 90:17:44 | -0.09962 | 3.8245 | 0.92136 | 74.01 | 0 | 0 | 0.92136 | 74.01 | 0.00370952 | 297.98 | 0 | 0 | 0.00370952 | 297.98 | 2023-03-07 05:34:03 | -0.000381 | -4.1516 | -333.4851 | 0 | Close
10846 | 2 | 4 | CC DChg | 09:15:30 | 90:18:14 | -0.09963 | 3.8243 | 0.92219 | 74.08 | 0 | 0 | 0.92219 | 74.08 | 0.00371269 | 298.23 | 0 | 0 | 0.00371269 | 298.23 | 2023-03-07 05:34:33 | -0.00038102 | -4.1507 | -333.4137 | 0 | Close
10847 | 2 | 4 | CC DChg | 09:16:00 | 90:18:44 | -0.09963 | 3.824 | 0.92302 | 74.14 | 0 | 0 | 0.92302 | 74.14 | 0.00371587 | 298.49 | 0 | 0 | 0.00371587 | 298.49 | 2023-03-07 05:35:03 | -0.00038099 | -2.7674 | -222.2996 | 0 | Close
10848 | 2 | 4 | CC DChg | 09:16:30 | 90:19:14 | -0.09964 | 3.8238 | 0.92385 | 74.21 | 0 | 0 | 0.92385 | 74.21 | 0.00371904 | 298.74 | 0 | 0 | 0.00371904 | 298.74 | 2023-03-07 05:35:33 | -0.000381 | -4.1511 | -333.4494 | 0 | Close
10849 | 2 | 4 | CC DChg | 09:17:00 | 90:19:44 | -0.09964 | 3.8236 | 0.92468 | 74.28 | 0 | 0 | 0.92468 | 74.28 | 0.00372221 | 299 | 0 | 0 | 0.00372221 | 299 | 2023-03-07 05:36:03 | -0.00038098 | -4.1511 | -333.4494 | 0 | Close
10850 | 2 | 4 | CC DChg | 09:17:30 | 90:20:14 | -0.09964 | 3.8233 | 0.92551 | 74.34 | 0 | 0 | 0.92551 | 74.34 | 0.00372539 | 299.25 | 0 | 0 | 0.00372539 | 299.25 | 2023-03-07 05:36:33 | -0.00038095 | -2.7677 | -222.3234 | 0 | Close
10851 | 2 | 4 | CC DChg | 09:18:00 | 90:20:44 | -0.09963 | 3.8231 | 0.92634 | 74.41 | 0 | 0 | 0.92634 | 74.41 | 0.00372856 | 299.51 | 0 | 0 | 0.00372856 | 299.51 | 2023-03-07 05:37:03 | -0.0003809 | -4.1511 | -333.4494 | 0 | Close
10852 | 2 | 4 | CC DChg | 09:18:30 | 90:21:14 | -0.09961 | 3.8228 | 0.92717 | 74.48 | 0 | 0 | 0.92717 | 74.48 | 0.00373174 | 299.76 | 0 | 0 | 0.00373174 | 299.76 | 2023-03-07 05:37:33 | -0.00038079 | -2.7671 | -222.2758 | 0 | Close
10853 | 2 | 4 | CC DChg | 09:19:00 | 90:21:44 | -0.09963 | 3.8227 | 0.928 | 74.54 | 0 | 0 | 0.928 | 74.54 | 0.00373491 | 300.02 | 0 | 0 | 0.00373491 | 300.02 | 2023-03-07 05:38:03 | -0.00038086 | -8.3022 | -666.8987 | 0 | Close
10854 | 2 | 4 | CC DChg | 09:19:30 | 90:22:14 | -0.09964 | 3.8224 | 0.92883 | 74.61 | 0 | 0 | 0.92883 | 74.61 | 0.00373808 | 300.27 | 0 | 0 | 0.00373808 | 300.27 | 2023-03-07 05:38:33 | -0.00038086 | -2.7674 | -222.2996 | 0 | Close
10855 | 2 | 4 | CC DChg | 09:20:00 | 90:22:44 | -0.09963 | 3.8222 | 0.92966 | 74.68 | 0 | 0 | 0.92966 | 74.68 | 0.00374126 | 300.53 | 0 | 0 | 0.00374126 | 300.53 | 2023-03-07 05:39:03 | -0.00038081 | -4.1516 | -333.4851 | 0 | Close
10856 | 2 | 4 | CC DChg | 09:20:30 | 90:23:14 | -0.09964 | 3.822 | 0.93049 | 74.74 | 0 | 0 | 0.93049 | 74.74 | 0.00374443 | 300.78 | 0 | 0 | 0.00374443 | 300.78 | 2023-03-07 05:39:33 | -0.00038082 | -4.1511 | -333.4494 | 0 | Close
10857 | 2 | 4 | CC DChg | 09:21:00 | 90:23:44 | -0.09963 | 3.8218 | 0.93132 | 74.81 | 0 | 0 | 0.93132 | 74.81 | 0.0037476 | 301.04 | 0 | 0 | 0.0037476 | 301.04 | 2023-03-07 05:40:03 | -0.00038077 | -4.1507 | -333.4137 | 0 | Close
10858 | 2 | 4 | CC DChg | 09:21:30 | 90:24:14 | -0.09962 | 3.8216 | 0.93215 | 74.88 | 0 | 0 | 0.93215 | 74.88 | 0.00375078 | 301.29 | 0 | 0 | 0.00375078 | 301.29 | 2023-03-07 05:40:33 | -0.00038071 | -4.1511 | -333.4494 | 0 | Close
10859 | 2 | 4 | CC DChg | 09:22:00 | 90:24:44 | -0.09962 | 3.8214 | 0.93298 | 74.94 | 0 | 0 | 0.93298 | 74.94 | 0.00375395 | 301.55 | 0 | 0 | 0.00375395 | 301.55 | 2023-03-07 05:41:03 | -0.00038069 | -4.1511 | -333.4494 | 0 | Close
10860 | 2 | 4 | CC DChg | 09:22:30 | 90:25:14 | -0.09962 | 3.821 | 0.93381 | 75.01 | 0 | 0 | 0.93381 | 75.01 | 0.00375712 | 301.8 | 0 | 0 | 0.00375712 | 301.8 | 2023-03-07 05:41:33 | -0.00038065 | -2.0756 | -166.7247 | 0 | Close
10861 | 2 | 4 | CC DChg | 09:23:00 | 90:25:44 | -0.09962 | 3.8208 | 0.93464 | 75.08 | 0 | 0 | 0.93464 | 75.08 | 0.00376029 | 302.06 | 0 | 0 | 0.00376029 | 302.06 | 2023-03-07 05:42:03 | -0.00038063 | -4.1511 | -333.4494 | 0 | Close
10862 | 2 | 4 | CC DChg | 09:23:30 | 90:26:14 | -0.09962 | 3.8207 | 0.93547 | 75.14 | 0 | 0 | 0.93547 | 75.14 | 0.00376347 | 302.31 | 0 | 0 | 0.00376347 | 302.31 | 2023-03-07 05:42:33 | -0.00038062 | -8.3022 | -666.8987 | 0 | Close
10863 | 2 | 4 | CC DChg | 09:24:00 | 90:26:44 | -0.09963 | 3.8204 | 0.9363 | 75.21 | 0 | 0 | 0.9363 | 75.21 | 0.00376664 | 302.57 | 0 | 0 | 0.00376664 | 302.57 | 2023-03-07 05:43:03 | -0.00038063 | -2.7674 | -222.2996 | 0 | Close
10864 | 2 | 4 | CC DChg | 09:24:30 | 90:27:14 | -0.09962 | 3.8202 | 0.93713 | 75.28 | 0 | 0 | 0.93713 | 75.28 | 0.00376981 | 302.82 | 0 | 0 | 0.00376981 | 302.82 | 2023-03-07 05:43:33 | -0.00038057 | -4.1507 | -333.4137 | 0 | Close
10865 | 2 | 4 | CC DChg | 09:25:00 | 90:27:44 | -0.09965 | 3.82 | 0.93796 | 75.34 | 0 | 0 | 0.93796 | 75.34 | 0.00377298 | 303.08 | 0 | 0 | 0.00377298 | 303.08 | 2023-03-07 05:44:03 | -0.00038066 | -4.1516 | -333.4851 | 0 | Close
10866 | 2 | 4 | CC DChg | 09:25:30 | 90:28:14 | -0.09963 | 3.8197 | 0.93879 | 75.41 | 0 | 0 | 0.93879 | 75.41 | 0.00377615 | 303.33 | 0 | 0 | 0.00377615 | 303.33 | 2023-03-07 05:44:33 | -0.00038056 | -2.7674 | -222.2996 | 0 | Close
10867 | 2 | 4 | CC DChg | 09:26:00 | 90:28:44 | -0.09963 | 3.8194 | 0.93962 | 75.48 | 0 | 0 | 0.93962 | 75.48 | 0.00377932 | 303.58 | 0 | 0 | 0.00377932 | 303.58 | 2023-03-07 05:45:03 | -0.00038053 | -2.7674 | -222.2996 | 0 | Close
10868 | 2 | 4 | CC DChg | 09:26:30 | 90:29:14 | -0.09964 | 3.8193 | 0.94045 | 75.54 | 0 | 0 | 0.94045 | 75.54 | 0.00378249 | 303.84 | 0 | 0 | 0.00378249 | 303.84 | 2023-03-07 05:45:33 | -0.00038056 | -8.3022 | -666.8987 | 0 | Close
10869 | 2 | 4 | CC DChg | 09:27:00 | 90:29:44 | -0.09962 | 3.819 | 0.94128 | 75.61 | 0 | 0 | 0.94128 | 75.61 | 0.00378567 | 304.09 | 0 | 0 | 0.00378567 | 304.09 | 2023-03-07 05:46:03 | -0.00038045 | -2.7674 | -222.2996 | 0 | Close
10870 | 2 | 4 | CC DChg | 09:27:30 | 90:30:14 | -0.09963 | 3.8188 | 0.94211 | 75.68 | 0 | 0 | 0.94211 | 75.68 | 0.00378884 | 304.35 | 0 | 0 | 0.00378884 | 304.35 | 2023-03-07 05:46:33 | -0.00038047 | -4.1507 | -333.4137 | 0 | Close
10871 | 2 | 4 | CC DChg | 09:28:00 | 90:30:44 | -0.09962 | 3.8187 | 0.94294 | 75.74 | 0 | 0 | 0.94294 | 75.74 | 0.00379201 | 304.6 | 0 | 0 | 0.00379201 | 304.6 | 2023-03-07 05:47:03 | -0.00038042 | -8.3031 | -666.9701 | 0 | Close
10872 | 2 | 4 | CC DChg | 09:28:30 | 90:31:14 | -0.09964 | 3.8185 | 0.94377 | 75.81 | 0 | 0 | 0.94377 | 75.81 | 0.00379518 | 304.86 | 0 | 0 | 0.00379518 | 304.86 | 2023-03-07 05:47:33 | -0.00038048 | -4.1516 | -333.4851 | 0 | Close
10873 | 2 | 4 | CC DChg | 09:29:00 | 90:31:44 | -0.09962 | 3.8182 | 0.9446 | 75.88 | 0 | 0 | 0.9446 | 75.88 | 0.00379835 | 305.11 | 0 | 0 | 0.00379835 | 305.11 | 2023-03-07 05:48:03 | -0.00038037 | -2.7671 | -222.2758 | 0 | Close
10874 | 2 | 4 | CC DChg | 09:29:30 | 90:32:14 | -0.09962 | 3.818 | 0.94543 | 75.94 | 0 | 0 | 0.94543 | 75.94 | 0.00380152 | 305.37 | 0 | 0 | 0.00380152 | 305.37 | 2023-03-07 05:48:33 | -0.00038035 | -4.1511 | -333.4494 | 0 | Close
10875 | 2 | 4 | CC DChg | 09:30:00 | 90:32:44 | -0.09962 | 3.8177 | 0.94626 | 76.01 | 0 | 0 | 0.94626 | 76.01 | 0.00380469 | 305.62 | 0 | 0 | 0.00380469 | 305.62 | 2023-03-07 05:49:03 | -0.00038032 | -2.7671 | -222.2758 | 0 | Close
10876 | 2 | 4 | CC DChg | 09:30:30 | 90:33:14 | -0.09962 | 3.8176 | 0.94709 | 76.08 | 0 | 0 | 0.94709 | 76.08 | 0.00380786 | 305.88 | 0 | 0 | 0.00380786 | 305.88 | 2023-03-07 05:49:33 | -0.00038031 | -8.3022 | -666.8987 | 0 | Close
10877 | 2 | 4 | CC DChg | 09:31:00 | 90:33:44 | -0.09964 | 3.8173 | 0.94792 | 76.14 | 0 | 0 | 0.94792 | 76.14 | 0.00381103 | 306.13 | 0 | 0 | 0.00381103 | 306.13 | 2023-03-07 05:50:03 | -0.00038036 | -2.7677 | -222.3234 | 0 | Close
10878 | 2 | 4 | CC DChg | 09:31:30 | 90:34:14 | -0.09963 | 3.8171 | 0.94876 | 76.21 | 0 | 0 | 0.94876 | 76.21 | 0.00381419 | 306.39 | 0 | 0 | 0.00381419 | 306.39 | 2023-03-07 05:50:33 | -0.0003803 | -4.1511 | -333.4494 | 0 | Close
10879 | 2 | 4 | CC DChg | 09:32:00 | 90:34:44 | -0.09964 | 3.817 | 0.94959 | 76.28 | 0 | 0 | 0.94959 | 76.28 | 0.00381736 | 306.64 | 0 | 0 | 0.00381736 | 306.64 | 2023-03-07 05:51:03 | -0.00038033 | -8.3022 | -666.8987 | 0 | Close
10880 | 2 | 4 | CC DChg | 09:32:30 | 90:35:14 | -0.09963 | 3.8167 | 0.95042 | 76.34 | 0 | 0 | 0.95042 | 76.34 | 0.00382053 | 306.89 | 0 | 0 | 0.00382053 | 306.89 | 2023-03-07 05:51:33 | -0.00038026 | -2.7674 | -222.2996 | 0 | Close
10881 | 2 | 4 | CC DChg | 09:33:00 | 90:35:44 | -0.09963 | 3.8166 | 0.95125 | 76.41 | 0 | 0 | 0.95125 | 76.41 | 0.0038237 | 307.15 | 0 | 0 | 0.0038237 | 307.15 | 2023-03-07 05:52:03 | -0.00038025 | -8.3022 | -666.8987 | 0 | Close
10882 | 2 | 4 | CC DChg | 09:33:30 | 90:36:14 | -0.09963 | 3.8163 | 0.95208 | 76.48 | 0 | 0 | 0.95208 | 76.48 | 0.00382687 | 307.4 | 0 | 0 | 0.00382687 | 307.4 | 2023-03-07 05:52:33 | -0.00038022 | -2.7674 | -222.2996 | 0 | Close
10883 | 2 | 4 | CC DChg | 09:34:00 | 90:36:44 | -0.09962 | 3.8161 | 0.95291 | 76.54 | 0 | 0 | 0.95291 | 76.54 | 0.00383004 | 307.66 | 0 | 0 | 0.00383004 | 307.66 | 2023-03-07 05:53:03 | -0.00038016 | -4.1511 | -333.4494 | 0 | Close
10884 | 2 | 4 | CC DChg | 09:34:30 | 90:37:14 | -0.09963 | 3.8159 | 0.95374 | 76.61 | 0 | 0 | 0.95374 | 76.61 | 0.00383321 | 307.91 | 0 | 0 | 0.00383321 | 307.91 | 2023-03-07 05:53:33 | -0.00038018 | -4.1511 | -333.4494 | 0 | Close
10885 | 2 | 4 | CC DChg | 09:35:00 | 90:37:44 | -0.09963 | 3.8157 | 0.95457 | 76.68 | 0 | 0 | 0.95457 | 76.68 | 0.00383637 | 308.17 | 0 | 0 | 0.00383637 | 308.17 | 2023-03-07 05:54:03 | -0.00038016 | -4.1511 | -333.4494 | 0 | Close
10886 | 2 | 4 | CC DChg | 09:35:30 | 90:38:14 | -0.09963 | 3.8155 | 0.9554 | 76.74 | 0 | 0 | 0.9554 | 76.74 | 0.00383954 | 308.42 | 0 | 0 | 0.00383954 | 308.42 | 2023-03-07 05:54:33 | -0.00038014 | -4.1511 | -333.4494 | 0 | Close
10887 | 2 | 4 | CC DChg | 09:36:00 | 90:38:44 | -0.09962 | 3.8153 | 0.95623 | 76.81 | 0 | 0 | 0.95623 | 76.81 | 0.00384271 | 308.68 | 0 | 0 | 0.00384271 | 308.68 | 2023-03-07 05:55:03 | -0.00038008 | -4.1516 | -333.4851 | 0 | Close
10888 | 2 | 4 | CC DChg | 09:36:30 | 90:39:14 | -0.09963 | 3.815 | 0.95706 | 76.88 | 0 | 0 | 0.95706 | 76.88 | 0.00384588 | 308.93 | 0 | 0 | 0.00384588 | 308.93 | 2023-03-07 05:55:33 | -0.00038009 | -2.7674 | -222.2996 | 0 | Close
10889 | 2 | 4 | CC DChg | 09:37:00 | 90:39:44 | -0.09963 | 3.8148 | 0.95789 | 76.94 | 0 | 0 | 0.95789 | 76.94 | 0.00384904 | 309.18 | 0 | 0 | 0.00384904 | 309.18 | 2023-03-07 05:56:03 | -0.00038007 | -4.1507 | -333.4137 | 0 | Close
10890 | 2 | 4 | CC DChg | 09:37:30 | 90:40:14 | -0.09963 | 3.8146 | 0.95872 | 77.01 | 0 | 0 | 0.95872 | 77.01 | 0.00385221 | 309.44 | 0 | 0 | 0.00385221 | 309.44 | 2023-03-07 05:56:33 | -0.00038005 | -4.1511 | -333.4494 | 0 | Close
10891 | 2 | 4 | CC DChg | 09:38:00 | 90:40:44 | -0.09962 | 3.8144 | 0.95955 | 77.08 | 0 | 0 | 0.95955 | 77.08 | 0.00385538 | 309.69 | 0 | 0 | 0.00385538 | 309.69 | 2023-03-07 05:57:03 | -0.00037999 | -4.1511 | -333.4494 | 0 | Close
10892 | 2 | 4 | CC DChg | 09:38:30 | 90:41:14 | -0.09963 | 3.8142 | 0.96038 | 77.15 | 0 | 0 | 0.96038 | 77.15 | 0.00385854 | 309.95 | 0 | 0 | 0.00385854 | 309.95 | 2023-03-07 05:57:33 | -0.00038001 | -4.1516 | -333.4851 | 0 | Close
10893 | 2 | 4 | CC DChg | 09:39:00 | 90:41:44 | -0.09963 | 3.8139 | 0.96121 | 77.21 | 0 | 0 | 0.96121 | 77.21 | 0.00386171 | 310.2 | 0 | 0 | 0.00386171 | 310.2 | 2023-03-07 05:58:03 | -0.00037998 | -2.7671 | -222.2758 | 0 | Close
10894 | 2 | 4 | CC DChg | 09:39:30 | 90:42:14 | -0.09964 | 3.8137 | 0.96204 | 77.28 | 0 | 0 | 0.96204 | 77.28 | 0.00386488 | 310.46 | 0 | 0 | 0.00386488 | 310.46 | 2023-03-07 05:58:33 | -0.00038 | -4.1511 | -333.4494 | 0 | Close
10895 | 2 | 4 | CC DChg | 09:40:00 | 90:42:44 | -0.09964 | 3.8135 | 0.96287 | 77.35 | 0 | 0 | 0.96287 | 77.35 | 0.00386804 | 310.71 | 0 | 0 | 0.00386804 | 310.71 | 2023-03-07 05:59:03 | -0.00037998 | -4.1516 | -333.4851 | 0 | Close
10896 | 2 | 4 | CC DChg | 09:40:30 | 90:43:14 | -0.09964 | 3.8133 | 0.9637 | 77.41 | 0 | 0 | 0.9637 | 77.41 | 0.00387121 | 310.97 | 0 | 0 | 0.00387121 | 310.97 | 2023-03-07 05:59:33 | -0.00037996 | -4.1511 | -333.4494 | 0 | Close
10897 | 2 | 4 | CC DChg | 09:41:00 | 90:43:44 | -0.09963 | 3.8132 | 0.96453 | 77.48 | 0 | 0 | 0.96453 | 77.48 | 0.00387437 | 311.22 | 0 | 0 | 0.00387437 | 311.22 | 2023-03-07 06:00:03 | -0.00037991 | -8.3013 | -666.8273 | 0 | Close
10898 | 2 | 4 | CC DChg | 09:41:30 | 90:44:14 | -0.09964 | 3.8129 | 0.96536 | 77.55 | 0 | 0 | 0.96536 | 77.55 | 0.00387754 | 311.47 | 0 | 0 | 0.00387754 | 311.47 | 2023-03-07 06:00:33 | -0.00037992 | -2.7677 | -222.3234 | 0 | Close
10899 | 2 | 4 | CC DChg | 09:42:00 | 90:44:44 | -0.09962 | 3.8127 | 0.96619 | 77.61 | 0 | 0 | 0.96619 | 77.61 | 0.00388071 | 311.73 | 0 | 0 | 0.00388071 | 311.73 | 2023-03-07 06:01:03 | -0.00037982 | -4.1511 | -333.4494 | 0 | Close
10900 | 2 | 4 | CC DChg | 09:42:30 | 90:45:14 | -0.09964 | 3.8125 | 0.96702 | 77.68 | 0 | 0 | 0.96702 | 77.68 | 0.00388387 | 311.98 | 0 | 0 | 0.00388387 | 311.98 | 2023-03-07 06:01:33 | -0.00037988 | -4.1511 | -333.4494 | 0 | Close
10901 | 2 | 4 | CC DChg | 09:43:00 | 90:45:44 | -0.09963 | 3.8123 | 0.96785 | 77.75 | 0 | 0 | 0.96785 | 77.75 | 0.00388704 | 312.24 | 0 | 0 | 0.00388704 | 312.24 | 2023-03-07 06:02:03 | -0.00037982 | -4.1511 | -333.4494 | 0 | Close
10902 | 2 | 4 | CC DChg | 09:43:30 | 90:46:14 | -0.09963 | 3.8121 | 0.96868 | 77.81 | 0 | 0 | 0.96868 | 77.81 | 0.0038902 | 312.49 | 0 | 0 | 0.0038902 | 312.49 | 2023-03-07 06:02:33 | -0.0003798 | -4.1511 | -333.4494 | 0 | Close
10903 | 2 | 4 | CC DChg | 09:44:00 | 90:46:44 | -0.09962 | 3.8118 | 0.96951 | 77.88 | 0 | 0 | 0.96951 | 77.88 | 0.00389337 | 312.75 | 0 | 0 | 0.00389337 | 312.75 | 2023-03-07 06:03:03 | -0.00037973 | -2.7674 | -222.2996 | 0 | Close
10904 | 2 | 4 | CC DChg | 09:44:30 | 90:47:14 | -0.09964 | 3.8116 | 0.97034 | 77.95 | 0 | 0 | 0.97034 | 77.95 | 0.00389653 | 313 | 0 | 0 | 0.00389653 | 313 | 2023-03-07 06:03:33 | -0.00037979 | -4.1511 | -333.4494 | 0 | Close
10905 | 2 | 4 | CC DChg | 09:45:00 | 90:47:44 | -0.09962 | 3.8114 | 0.97117 | 78.01 | 0 | 0 | 0.97117 | 78.01 | 0.0038997 | 313.25 | 0 | 0 | 0.0038997 | 313.25 | 2023-03-07 06:04:03 | -0.00037969 | -4.1516 | -333.4851 | 0 | Close
10906 | 2 | 4 | CC DChg | 09:45:30 | 90:48:14 | -0.09963 | 3.8113 | 0.972 | 78.08 | 0 | 0 | 0.972 | 78.08 | 0.00390286 | 313.51 | 0 | 0 | 0.00390286 | 313.51 | 2023-03-07 06:04:33 | -0.00037972 | -8.3022 | -666.8987 | 0 | Close
10907 | 2 | 4 | CC DChg | 09:46:00 | 90:48:44 | -0.09962 | 3.811 | 0.97283 | 78.15 | 0 | 0 | 0.97283 | 78.15 | 0.00390602 | 313.76 | 0 | 0 | 0.00390602 | 313.76 | 2023-03-07 06:05:03 | -0.00037965 | -2.7674 | -222.2996 | 0 | Close
10908 | 2 | 4 | CC DChg | 09:46:30 | 90:49:14 | -0.09964 | 3.8108 | 0.97366 | 78.21 | 0 | 0 | 0.97366 | 78.21 | 0.00390919 | 314.02 | 0 | 0 | 0.00390919 | 314.02 | 2023-03-07 06:05:33 | -0.00037971 | -4.1511 | -333.4494 | 0 | Close
10909 | 2 | 4 | CC DChg | 09:47:00 | 90:49:44 | -0.09962 | 3.8107 | 0.97449 | 78.28 | 0 | 0 | 0.97449 | 78.28 | 0.00391235 | 314.27 | 0 | 0 | 0.00391235 | 314.27 | 2023-03-07 06:06:03 | -0.00037962 | -8.3022 | -666.8987 | 0 | Close
10910 | 2 | 4 | CC DChg | 09:47:30 | 90:50:14 | -0.09964 | 3.8104 | 0.97532 | 78.35 | 0 | 0 | 0.97532 | 78.35 | 0.00391552 | 314.52 | 0 | 0 | 0.00391552 | 314.52 | 2023-03-07 06:06:33 | -0.00037967 | -2.7674 | -222.2996 | 0 | Close
10911 | 2 | 4 | CC DChg | 09:48:00 | 90:50:44 | -0.09964 | 3.8101 | 0.97615 | 78.41 | 0 | 0 | 0.97615 | 78.41 | 0.00391868 | 314.78 | 0 | 0 | 0.00391868 | 314.78 | 2023-03-07 06:07:03 | -0.00037964 | -2.7674 | -222.2996 | 0 | Close
10912 | 2 | 4 | CC DChg | 09:48:30 | 90:51:14 | -0.09964 | 3.81 | 0.97698 | 78.48 | 0 | 0 | 0.97698 | 78.48 | 0.00392184 | 315.03 | 0 | 0 | 0.00392184 | 315.03 | 2023-03-07 06:07:33 | -0.00037963 | -8.3022 | -666.8987 | 0 | Close
10913 | 2 | 4 | CC DChg | 09:49:00 | 90:51:44 | -0.09962 | 3.8098 | 0.97781 | 78.55 | 0 | 0 | 0.97781 | 78.55 | 0.00392501 | 315.29 | 0 | 0 | 0.00392501 | 315.29 | 2023-03-07 06:08:03 | -0.00037953 | -4.1511 | -333.4494 | 0 | Close
10914 | 2 | 4 | CC DChg | 09:49:30 | 90:52:14 | -0.09963 | 3.8095 | 0.97864 | 78.61 | 0 | 0 | 0.97864 | 78.61 | 0.00392817 | 315.54 | 0 | 0 | 0.00392817 | 315.54 | 2023-03-07 06:08:33 | -0.00037954 | -2.7674 | -222.2996 | 0 | Close
10915 | 2 | 4 | CC DChg | 09:50:00 | 90:52:44 | -0.09962 | 3.8094 | 0.97947 | 78.68 | 0 | 0 | 0.97947 | 78.68 | 0.00393133 | 315.79 | 0 | 0 | 0.00393133 | 315.79 | 2023-03-07 06:09:03 | -0.00037949 | -8.3013 | -666.8273 | 0 | Close
10916 | 2 | 4 | CC DChg | 09:50:30 | 90:53:14 | -0.09962 | 3.8092 | 0.9803 | 78.75 | 0 | 0 | 0.9803 | 78.75 | 0.00393449 | 316.05 | 0 | 0 | 0.00393449 | 316.05 | 2023-03-07 06:09:33 | -0.00037947 | -4.1516 | -333.4851 | 0 | Close
10917 | 2 | 4 | CC DChg | 09:51:00 | 90:53:44 | -0.09962 | 3.809 | 0.98113 | 78.81 | 0 | 0 | 0.98113 | 78.81 | 0.00393765 | 316.3 | 0 | 0 | 0.00393765 | 316.3 | 2023-03-07 06:10:03 | -0.00037945 | -4.1507 | -333.4137 | 0 | Close
10918 | 2 | 4 | CC DChg | 09:51:30 | 90:54:14 | -0.09963 | 3.8088 | 0.98196 | 78.88 | 0 | 0 | 0.98196 | 78.88 | 0.00394082 | 316.56 | 0 | 0 | 0.00394082 | 316.56 | 2023-03-07 06:10:33 | -0.00037947 | -4.1511 | -333.4494 | 0 | Close
10919 | 2 | 4 | CC DChg | 09:52:00 | 90:54:44 | -0.09962 | 3.8086 | 0.98279 | 78.95 | 0 | 0 | 0.98279 | 78.95 | 0.00394398 | 316.81 | 0 | 0 | 0.00394398 | 316.81 | 2023-03-07 06:11:03 | -0.00037941 | -4.1511 | -333.4494 | 0 | Close
10920 | 2 | 4 | CC DChg | 09:52:30 | 90:55:14 | -0.09962 | 3.8083 | 0.98362 | 79.01 | 0 | 0 | 0.98362 | 79.01 | 0.00394714 | 317.06 | 0 | 0 | 0.00394714 | 317.06 | 2023-03-07 06:11:33 | -0.00037938 | -2.7674 | -222.2996 | 0 | Close
10921 | 2 | 4 | CC DChg | 09:53:00 | 90:55:44 | -0.09963 | 3.8082 | 0.98445 | 79.08 | 0 | 0 | 0.98445 | 79.08 | 0.0039503 | 317.32 | 0 | 0 | 0.0039503 | 317.32 | 2023-03-07 06:12:03 | -0.00037941 | -8.3013 | -666.8273 | 0 | Close
10922 | 2 | 4 | CC DChg | 09:53:30 | 90:56:14 | -0.09963 | 3.808 | 0.98528 | 79.15 | 0 | 0 | 0.98528 | 79.15 | 0.00395346 | 317.57 | 0 | 0 | 0.00395346 | 317.57 | 2023-03-07 06:12:33 | -0.00037939 | -4.1511 | -333.4494 | 0 | Close
10923 | 2 | 4 | CC DChg | 09:54:00 | 90:56:44 | -0.09962 | 3.8078 | 0.98611 | 79.21 | 0 | 0 | 0.98611 | 79.21 | 0.00395663 | 317.83 | 0 | 0 | 0.00395663 | 317.83 | 2023-03-07 06:13:03 | -0.00037933 | -4.1507 | -333.4137 | 0 | Close
10924 | 2 | 4 | CC DChg | 09:54:30 | 90:57:14 | -0.09962 | 3.8075 | 0.98695 | 79.28 | 0 | 0 | 0.98695 | 79.28 | 0.00395979 | 318.08 | 0 | 0 | 0.00395979 | 318.08 | 2023-03-07 06:13:33 | -0.0003793 | -2.7677 | -222.3234 | 0 | Close
10925 | 2 | 4 | CC DChg | 09:55:00 | 90:57:44 | -0.09962 | 3.8074 | 0.98778 | 79.35 | 0 | 0 | 0.98778 | 79.35 | 0.00396295 | 318.33 | 0 | 0 | 0.00396295 | 318.33 | 2023-03-07 06:14:03 | -0.00037929 | -8.3013 | -666.8273 | 0 | Close
10926 | 2 | 4 | CC DChg | 09:55:30 | 90:58:14 | -0.09962 | 3.8072 | 0.98861 | 79.41 | 0 | 0 | 0.98861 | 79.41 | 0.00396611 | 318.59 | 0 | 0 | 0.00396611 | 318.59 | 2023-03-07 06:14:33 | -0.00037927 | -4.1507 | -333.4137 | 0 | Close
10927 | 2 | 4 | CC DChg | 09:56:00 | 90:58:44 | -0.09963 | 3.807 | 0.98944 | 79.48 | 0 | 0 | 0.98944 | 79.48 | 0.00396927 | 318.84 | 0 | 0 | 0.00396927 | 318.84 | 2023-03-07 06:15:03 | -0.00037929 | -4.1511 | -333.4494 | 0 | Close
10928 | 2 | 4 | CC DChg | 09:56:30 | 90:59:14 | -0.09962 | 3.8068 | 0.99027 | 79.55 | 0 | 0 | 0.99027 | 79.55 | 0.00397243 | 319.1 | 0 | 0 | 0.00397243 | 319.1 | 2023-03-07 06:15:33 | -0.00037923 | -4.1507 | -333.4137 | 0 | Close
10929 | 2 | 4 | CC DChg | 09:57:00 | 90:59:44 | -0.09961 | 3.8066 | 0.9911 | 79.61 | 0 | 0 | 0.9911 | 79.61 | 0.00397559 | 319.35 | 0 | 0 | 0.00397559 | 319.35 | 2023-03-07 06:16:03 | -0.00037918 | -4.1511 | -333.4494 | 0 | Close
10930 | 2 | 4 | CC DChg | 09:57:30 | 91:00:14 | -0.09962 | 3.8064 | 0.99193 | 79.68 | 0 | 0 | 0.99193 | 79.68 | 0.00397875 | 319.6 | 0 | 0 | 0.00397875 | 319.6 | 2023-03-07 06:16:33 | -0.00037919 | -4.1507 | -333.4137 | 0 | Close
10931 | 2 | 4 | CC DChg | 09:58:00 | 91:00:44 | -0.09961 | 3.8062 | 0.99276 | 79.75 | 0 | 0 | 0.99276 | 79.75 | 0.00398191 | 319.86 | 0 | 0 | 0.00398191 | 319.86 | 2023-03-07 06:17:03 | -0.00037914 | -4.1511 | -333.4494 | 0 | Close
10932 | 2 | 4 | CC DChg | 09:58:30 | 91:01:14 | -0.09962 | 3.806 | 0.99359 | 79.81 | 0 | 0 | 0.99359 | 79.81 | 0.00398507 | 320.11 | 0 | 0 | 0.00398507 | 320.11 | 2023-03-07 06:17:33 | -0.00037915 | -4.1502 | -333.378 | 0 | Close
10933 | 2 | 4 | CC DChg | 09:59:00 | 91:01:44 | -0.09961 | 3.8059 | 0.99442 | 79.88 | 0 | 0 | 0.99442 | 79.88 | 0.00398823 | 320.37 | 0 | 0 | 0.00398823 | 320.37 | 2023-03-07 06:18:03 | -0.00037911 | -8.3022 | -666.8987 | 0 | Close
10934 | 2 | 4 | CC DChg | 09:59:30 | 91:02:14 | -0.09962 | 3.8057 | 0.99525 | 79.95 | 0 | 0 | 0.99525 | 79.95 | 0.00399139 | 320.62 | 0 | 0 | 0.00399139 | 320.62 | 2023-03-07 06:18:33 | -0.00037912 | -4.1507 | -333.4137 | 0 | Close
10935 | 2 | 4 | CC DChg | 10:00:00 | 91:02:44 | -0.09962 | 3.8054 | 0.99608 | 80.01 | 0 | 0 | 0.99608 | 80.01 | 0.00399455 | 320.87 | 0 | 0 | 0.00399455 | 320.87 | 2023-03-07 06:19:03 | -0.00037909 | -2.7671 | -222.2758 | 0 | Close
10936 | 2 | 4 | CC DChg | 10:00:30 | 91:03:14 | -0.09961 | 3.8052 | 0.99691 | 80.08 | 0 | 0 | 0.99691 | 80.08 | 0.00399771 | 321.13 | 0 | 0 | 0.00399771 | 321.13 | 2023-03-07 06:19:33 | -0.00037904 | -4.1507 | -333.4137 | 0 | Close
10937 | 2 | 4 | CC DChg | 10:01:00 | 91:03:44 | -0.09961 | 3.8051 | 0.99774 | 80.15 | 0 | 0 | 0.99774 | 80.15 | 0.00400086 | 321.38 | 0 | 0 | 0.00400086 | 321.38 | 2023-03-07 06:20:03 | -0.00037903 | -8.3022 | -666.8987 | 0 | Close
10938 | 2 | 4 | CC DChg | 10:01:30 | 91:04:14 | -0.09962 | 3.8049 | 0.99857 | 80.21 | 0 | 0 | 0.99857 | 80.21 | 0.00400402 | 321.63 | 0 | 0 | 0.00400402 | 321.63 | 2023-03-07 06:20:33 | -0.00037904 | -4.1507 | -333.4137 | 0 | Close
10939 | 2 | 4 | CC DChg | 10:02:00 | 91:04:44 | -0.09961 | 3.8047 | 0.9994 | 80.28 | 0 | 0 | 0.9994 | 80.28 | 0.00400718 | 321.89 | 0 | 0 | 0.00400718 | 321.89 | 2023-03-07 06:21:03 | -0.00037899 | -4.1507 | -333.4137 | 0 | Close
10940 | 2 | 4 | CC DChg | 10:02:30 | 91:05:14 | -0.09962 | 3.8044 | 1.00023 | 80.35 | 0 | 0 | 1.00023 | 80.35 | 0.00401034 | 322.14 | 0 | 0 | 0.00401034 | 322.14 | 2023-03-07 06:21:33 | -0.00037899 | -2.7671 | -222.2758 | 0 | Close
10941 | 2 | 4 | CC DChg | 10:03:00 | 91:05:44 | -0.09961 | 3.8043 | 1.00106 | 80.41 | 0 | 0 | 1.00106 | 80.41 | 0.0040135 | 322.4 | 0 | 0 | 0.0040135 | 322.4 | 2023-03-07 06:22:03 | -0.00037895 | -8.3004 | -666.7559 | 0 | Close
10942 | 2 | 4 | CC DChg | 10:03:30 | 91:06:14 | -0.09962 | 3.8041 | 1.00189 | 80.48 | 0 | 0 | 1.00189 | 80.48 | 0.00401666 | 322.65 | 0 | 0 | 0.00401666 | 322.65 | 2023-03-07 06:22:33 | -0.00037896 | -4.1507 | -333.4137 | 0 | Close
10943 | 2 | 4 | CC DChg | 10:04:00 | 91:06:44 | -0.09962 | 3.8039 | 1.00272 | 80.55 | 0 | 0 | 1.00272 | 80.55 | 0.00401981 | 322.9 | 0 | 0 | 0.00401981 | 322.9 | 2023-03-07 06:23:03 | -0.00037894 | -4.1511 | -333.4494 | 0 | Close
10944 | 2 | 4 | CC DChg | 10:04:30 | 91:07:14 | -0.09963 | 3.8037 | 1.00355 | 80.61 | 0 | 0 | 1.00355 | 80.61 | 0.00402297 | 323.16 | 0 | 0 | 0.00402297 | 323.16 | 2023-03-07 06:23:33 | -0.00037896 | -4.1507 | -333.4137 | 0 | Close
10945 | 2 | 4 | CC DChg | 10:05:00 | 91:07:44 | -0.09962 | 3.8035 | 1.00438 | 80.68 | 0 | 0 | 1.00438 | 80.68 | 0.00402613 | 323.41 | 0 | 0 | 0.00402613 | 323.41 | 2023-03-07 06:24:03 | -0.0003789 | -4.1507 | -333.4137 | 0 | Close
10946 | 2 | 4 | CC DChg | 10:05:30 | 91:08:14 | -0.09961 | 3.8033 | 1.00521 | 80.75 | 0 | 0 | 1.00521 | 80.75 | 0.00402929 | 323.66 | 0 | 0 | 0.00402929 | 323.66 | 2023-03-07 06:24:33 | -0.00037885 | -4.1507 | -333.4137 | 0 | Close
10947 | 2 | 4 | CC DChg | 10:06:00 | 91:08:44 | -0.09963 | 3.8031 | 1.00604 | 80.81 | 0 | 0 | 1.00604 | 80.81 | 0.00403244 | 323.92 | 0 | 0 | 0.00403244 | 323.92 | 2023-03-07 06:25:03 | -0.0003789 | -4.1511 | -333.4494 | 0 | Close
10948 | 2 | 4 | CC DChg | 10:06:30 | 91:09:14 | -0.0996 | 3.8029 | 1.00687 | 80.88 | 0 | 0 | 1.00687 | 80.88 | 0.0040356 | 324.17 | 0 | 0 | 0.0040356 | 324.17 | 2023-03-07 06:25:33 | -0.00037877 | -4.1502 | -333.378 | 0 | Close
10949 | 2 | 4 | CC DChg | 10:07:00 | 91:09:44 | -0.09962 | 3.8028 | 1.0077 | 80.95 | 0 | 0 | 1.0077 | 80.95 | 0.00403876 | 324.42 | 0 | 0 | 0.00403876 | 324.42 | 2023-03-07 06:26:03 | -0.00037883 | -8.3013 | -666.8273 | 0 | Close
10950 | 2 | 4 | CC DChg | 10:07:30 | 91:10:14 | -0.09961 | 3.8026 | 1.00853 | 81.01 | 0 | 0 | 1.00853 | 81.01 | 0.00404191 | 324.68 | 0 | 0 | 0.00404191 | 324.68 | 2023-03-07 06:26:33 | -0.00037878 | -4.1507 | -333.4137 | 0 | Close
10951 | 2 | 4 | CC DChg | 10:08:00 | 91:10:44 | -0.09962 | 3.8024 | 1.00936 | 81.08 | 0 | 0 | 1.00936 | 81.08 | 0.00404507 | 324.93 | 0 | 0 | 0.00404507 | 324.93 | 2023-03-07 06:27:03 | -0.0003788 | -4.1507 | -333.4137 | 0 | Close
10952 | 2 | 4 | CC DChg | 10:08:30 | 91:11:14 | -0.09963 | 3.8022 | 1.01019 | 81.15 | 0 | 0 | 1.01019 | 81.15 | 0.00404823 | 325.18 | 0 | 0 | 0.00404823 | 325.18 | 2023-03-07 06:27:33 | -0.00037881 | -4.1511 | -333.4494 | 0 | Close
10953 | 2 | 4 | CC DChg | 10:09:00 | 91:11:44 | -0.09961 | 3.802 | 1.01102 | 81.21 | 0 | 0 | 1.01102 | 81.21 | 0.00405138 | 325.44 | 0 | 0 | 0.00405138 | 325.44 | 2023-03-07 06:28:03 | -0.00037872 | -4.1502 | -333.378 | 0 | Close
10954 | 2 | 4 | CC DChg | 10:09:30 | 91:12:14 | -0.09961 | 3.8019 | 1.01185 | 81.28 | 0 | 0 | 1.01185 | 81.28 | 0.00405454 | 325.69 | 0 | 0 | 0.00405454 | 325.69 | 2023-03-07 06:28:33 | -0.00037871 | -8.3013 | -666.8273 | 0 | Close
10955 | 2 | 4 | CC DChg | 10:10:00 | 91:12:44 | -0.09962 | 3.8016 | 1.01268 | 81.35 | 0 | 0 | 1.01268 | 81.35 | 0.0040577 | 325.95 | 0 | 0 | 0.0040577 | 325.95 | 2023-03-07 06:29:03 | -0.00037872 | -2.7668 | -222.252 | 0 | Close
10956 | 2 | 4 | CC DChg | 10:10:30 | 91:13:14 | -0.09962 | 3.8014 | 1.01351 | 81.41 | 0 | 0 | 1.01351 | 81.41 | 0.00406085 | 326.2 | 0 | 0 | 0.00406085 | 326.2 | 2023-03-07 06:29:33 | -0.0003787 | -4.1511 | -333.4494 | 0 | Close
10957 | 2 | 4 | CC DChg | 10:11:00 | 91:13:44 | -0.09962 | 3.8012 | 1.01434 | 81.48 | 0 | 0 | 1.01434 | 81.48 | 0.00406401 | 326.45 | 0 | 0 | 0.00406401 | 326.45 | 2023-03-07 06:30:03 | -0.00037868 | -4.1507 | -333.4137 | 0 | Close
10958 | 2 | 4 | CC DChg | 10:11:30 | 91:14:14 | -0.09961 | 3.8011 | 1.01517 | 81.55 | 0 | 0 | 1.01517 | 81.55 | 0.00406716 | 326.71 | 0 | 0 | 0.00406716 | 326.71 | 2023-03-07 06:30:33 | -0.00037863 | -8.3004 | -666.7559 | 0 | Close
10959 | 2 | 4 | CC DChg | 10:12:00 | 91:14:44 | -0.09962 | 3.8009 | 1.016 | 81.61 | 0 | 0 | 1.016 | 81.61 | 0.00407032 | 326.96 | 0 | 0 | 0.00407032 | 326.96 | 2023-03-07 06:31:03 | -0.00037865 | -4.1507 | -333.4137 | 0 | Close
10960 | 2 | 4 | CC DChg | 10:12:30 | 91:15:14 | -0.09959 | 3.8007 | 1.01683 | 81.68 | 0 | 0 | 1.01683 | 81.68 | 0.00407347 | 327.21 | 0 | 0 | 0.00407347 | 327.21 | 2023-03-07 06:31:33 | -0.00037851 | -4.1498 | -333.3423 | 0 | Close
10961 | 2 | 4 | CC DChg | 10:13:00 | 91:15:44 | -0.09961 | 3.8005 | 1.01766 | 81.75 | 0 | 0 | 1.01766 | 81.75 | 0.00407663 | 327.47 | 0 | 0 | 0.00407663 | 327.47 | 2023-03-07 06:32:03 | -0.00037857 | -4.1511 | -333.4494 | 0 | Close
10962 | 2 | 4 | CC DChg | 10:13:30 | 91:16:14 | -0.09961 | 3.8003 | 1.01849 | 81.81 | 0 | 0 | 1.01849 | 81.81 | 0.00407978 | 327.72 | 0 | 0 | 0.00407978 | 327.72 | 2023-03-07 06:32:33 | -0.00037855 | -4.1502 | -333.378 | 0 | Close
10963 | 2 | 4 | CC DChg | 10:14:00 | 91:16:44 | -0.09961 | 3.8002 | 1.01932 | 81.88 | 0 | 0 | 1.01932 | 81.88 | 0.00408294 | 327.97 | 0 | 0 | 0.00408294 | 327.97 | 2023-03-07 06:33:03 | -0.00037854 | -8.3013 | -666.8273 | 0 | Close
10964 | 2 | 4 | CC DChg | 10:14:30 | 91:17:14 | -0.09961 | 3.8 | 1.02015 | 81.95 | 0 | 0 | 1.02015 | 81.95 | 0.00408609 | 328.23 | 0 | 0 | 0.00408609 | 328.23 | 2023-03-07 06:33:33 | -0.00037852 | -4.1502 | -333.378 | 0 | Close
10965 | 2 | 4 | CC DChg | 10:15:00 | 91:17:44 | -0.0996 | 3.7998 | 1.02098 | 82.01 | 0 | 0 | 1.02098 | 82.01 | 0.00408925 | 328.48 | 0 | 0 | 0.00408925 | 328.48 | 2023-03-07 06:34:03 | -0.00037846 | -4.1507 | -333.4137 | 0 | Close
10966 | 2 | 4 | CC DChg | 10:15:30 | 91:18:14 | -0.09961 | 3.7996 | 1.02181 | 82.08 | 0 | 0 | 1.02181 | 82.08 | 0.0040924 | 328.73 | 0 | 0 | 0.0040924 | 328.73 | 2023-03-07 06:34:33 | -0.00037848 | -4.1498 | -333.3423 | 0 | Close
10967 | 2 | 4 | CC DChg | 10:16:00 | 91:18:44 | -0.0996 | 3.7994 | 1.02264 | 82.15 | 0 | 0 | 1.02264 | 82.15 | 0.00409555 | 328.99 | 0 | 0 | 0.00409555 | 328.99 | 2023-03-07 06:35:03 | -0.00037842 | -4.1511 | -333.4494 | 0 | Close
10968 | 2 | 4 | CC DChg | 10:16:30 | 91:19:14 | -0.09962 | 3.7992 | 1.02347 | 82.21 | 0 | 0 | 1.02347 | 82.21 | 0.00409871 | 329.24 | 0 | 0 | 0.00409871 | 329.24 | 2023-03-07 06:35:33 | -0.00037848 | -4.1498 | -333.3423 | 0 | Close
10969 | 2 | 4 | CC DChg | 10:17:00 | 91:19:44 | -0.09962 | 3.799 | 1.0243 | 82.28 | 0 | 0 | 1.0243 | 82.28 | 0.00410186 | 329.49 | 0 | 0 | 0.00410186 | 329.49 | 2023-03-07 06:36:03 | -0.00037846 | -4.1507 | -333.4137 | 0 | Close
10970 | 2 | 4 | CC DChg | 10:17:30 | 91:20:14 | -0.09961 | 3.7989 | 1.02513 | 82.35 | 0 | 0 | 1.02513 | 82.35 | 0.00410501 | 329.75 | 0 | 0 | 0.00410501 | 329.75 | 2023-03-07 06:36:33 | -0.00037841 | -8.2996 | -666.6845 | 0 | Close
10971 | 2 | 4 | CC DChg | 10:18:00 | 91:20:44 | -0.0996 | 3.7987 | 1.02596 | 82.41 | 0 | 0 | 1.02596 | 82.41 | 0.00410817 | 330 | 0 | 0 | 0.00410817 | 330 | 2023-03-07 06:37:03 | -0.00037835 | -4.1507 | -333.4137 | 0 | Close
10972 | 2 | 4 | CC DChg | 10:18:30 | 91:21:14 | -0.0996 | 3.7984 | 1.02679 | 82.48 | 0 | 0 | 1.02679 | 82.48 | 0.00411132 | 330.25 | 0 | 0 | 0.00411132 | 330.25 | 2023-03-07 06:37:33 | -0.00037832 | -2.7671 | -222.2758 | 0 | Close
10973 | 2 | 4 | CC DChg | 10:19:00 | 91:21:44 | -0.09961 | 3.7983 | 1.02762 | 82.55 | 0 | 0 | 1.02762 | 82.55 | 0.00411447 | 330.51 | 0 | 0 | 0.00411447 | 330.51 | 2023-03-07 06:38:03 | -0.00037835 | -8.3004 | -666.7559 | 0 | Close
10974 | 2 | 4 | CC DChg | 10:19:30 | 91:22:14 | -0.09961 | 3.7982 | 1.02845 | 82.61 | 0 | 0 | 1.02845 | 82.61 | 0.00411763 | 330.76 | 0 | 0 | 0.00411763 | 330.76 | 2023-03-07 06:38:33 | -0.00037834 | -8.3004 | -666.7559 | 0 | Close
10975 | 2 | 4 | CC DChg | 10:20:00 | 91:22:44 | -0.09961 | 3.798 | 1.02928 | 82.68 | 0 | 0 | 1.02928 | 82.68 | 0.00412078 | 331.01 | 0 | 0 | 0.00412078 | 331.01 | 2023-03-07 06:39:03 | -0.00037832 | -4.1498 | -333.3423 | 0 | Close
10976 | 2 | 4 | CC DChg | 10:20:30 | 91:23:14 | -0.0996 | 3.7978 | 1.03011 | 82.75 | 0 | 0 | 1.03011 | 82.75 | 0.00412393 | 331.27 | 0 | 0 | 0.00412393 | 331.27 | 2023-03-07 06:39:33 | -0.00037826 | -4.1502 | -333.378 | 0 | Close
10977 | 2 | 4 | CC DChg | 10:21:00 | 91:23:44 | -0.09962 | 3.7976 | 1.03094 | 82.81 | 0 | 0 | 1.03094 | 82.81 | 0.00412708 | 331.52 | 0 | 0 | 0.00412708 | 331.52 | 2023-03-07 06:40:03 | -0.00037832 | -4.1507 | -333.4137 | 0 | Close
10978 | 2 | 4 | CC DChg | 10:21:30 | 91:24:14 | -0.09962 | 3.7974 | 1.03177 | 82.88 | 0 | 0 | 1.03177 | 82.88 | 0.00413024 | 331.77 | 0 | 0 | 0.00413024 | 331.77 | 2023-03-07 06:40:33 | -0.0003783 | -4.1507 | -333.4137 | 0 | Close
10979 | 2 | 4 | CC DChg | 10:22:00 | 91:24:44 | -0.0996 | 3.7973 | 1.0326 | 82.95 | 0 | 0 | 1.0326 | 82.95 | 0.00413339 | 332.03 | 0 | 0 | 0.00413339 | 332.03 | 2023-03-07 06:41:03 | -0.00037821 | -8.3004 | -666.7559 | 0 | Close
10980 | 2 | 4 | CC DChg | 10:22:30 | 91:25:14 | -0.0996 | 3.7971 | 1.03343 | 83.01 | 0 | 0 | 1.03343 | 83.01 | 0.00413654 | 332.28 | 0 | 0 | 0.00413654 | 332.28 | 2023-03-07 06:41:33 | -0.00037819 | -4.1498 | -333.3423 | 0 | Close
10981 | 2 | 4 | CC DChg | 10:23:00 | 91:25:44 | -0.09962 | 3.7968 | 1.03426 | 83.08 | 0 | 0 | 1.03426 | 83.08 | 0.00413969 | 332.53 | 0 | 0 | 0.00413969 | 332.53 | 2023-03-07 06:42:03 | -0.00037824 | -2.7671 | -222.2758 | 0 | Close
10982 | 2 | 4 | CC DChg | 10:23:30 | 91:26:14 | -0.09961 | 3.7967 | 1.03509 | 83.15 | 0 | 0 | 1.03509 | 83.15 | 0.00414284 | 332.79 | 0 | 0 | 0.00414284 | 332.79 | 2023-03-07 06:42:33 | -0.00037819 | -8.2996 | -666.6845 | 0 | Close
10983 | 2 | 4 | CC DChg | 10:24:00 | 91:26:44 | -0.0996 | 3.7965 | 1.03592 | 83.21 | 0 | 0 | 1.03592 | 83.21 | 0.00414599 | 333.04 | 0 | 0 | 0.00414599 | 333.04 | 2023-03-07 06:43:03 | -0.00037813 | -4.1507 | -333.4137 | 0 | Close
10984 | 2 | 4 | CC DChg | 10:24:30 | 91:27:14 | -0.09961 | 3.7963 | 1.03675 | 83.28 | 0 | 0 | 1.03675 | 83.28 | 0.00414914 | 333.29 | 0 | 0 | 0.00414914 | 333.29 | 2023-03-07 06:43:33 | -0.00037815 | -4.1498 | -333.3423 | 0 | Close
10985 | 2 | 4 | CC DChg | 10:25:00 | 91:27:44 | -0.09961 | 3.7962 | 1.03758 | 83.35 | 0 | 0 | 1.03758 | 83.35 | 0.0041523 | 333.54 | 0 | 0 | 0.0041523 | 333.54 | 2023-03-07 06:44:03 | -0.00037814 | -8.3013 | -666.8273 | 0 | Close
10986 | 2 | 4 | CC DChg | 10:25:30 | 91:28:14 | -0.0996 | 3.796 | 1.03841 | 83.41 | 0 | 0 | 1.03841 | 83.41 | 0.00415545 | 333.8 | 0 | 0 | 0.00415545 | 333.8 | 2023-03-07 06:44:33 | -0.00037808 | -4.1498 | -333.3423 | 0 | Close
10987 | 2 | 4 | CC DChg | 10:26:00 | 91:28:44 | -0.0996 | 3.7958 | 1.03924 | 83.48 | 0 | 0 | 1.03924 | 83.48 | 0.0041586 | 334.05 | 0 | 0 | 0.0041586 | 334.05 | 2023-03-07 06:45:03 | -0.00037806 | -4.1502 | -333.378 | 0 | Close
10988 | 2 | 4 | CC DChg | 10:26:30 | 91:29:14 | -0.09961 | 3.7957 | 1.04007 | 83.55 | 0 | 0 | 1.04007 | 83.55 | 0.00416175 | 334.3 | 0 | 0 | 0.00416175 | 334.3 | 2023-03-07 06:45:33 | -0.00037809 | -8.3004 | -666.7559 | 0 | Close
10989 | 2 | 4 | CC DChg | 10:27:00 | 91:29:44 | -0.0996 | 3.7955 | 1.0409 | 83.61 | 0 | 0 | 1.0409 | 83.61 | 0.0041649 | 334.56 | 0 | 0 | 0.0041649 | 334.56 | 2023-03-07 06:46:03 | -0.00037803 | -4.1507 | -333.4137 | 0 | Close
10990 | 2 | 4 | CC DChg | 10:27:30 | 91:30:14 | -0.09961 | 3.7953 | 1.04173 | 83.68 | 0 | 0 | 1.04173 | 83.68 | 0.00416805 | 334.81 | 0 | 0 | 0.00416805 | 334.81 | 2023-03-07 06:46:33 | -0.00037805 | -4.1498 | -333.3423 | 0 | Close
10991 | 2 | 4 | CC DChg | 10:28:00 | 91:30:44 | -0.09961 | 3.795 | 1.04256 | 83.75 | 0 | 0 | 1.04256 | 83.75 | 0.0041712 | 335.06 | 0 | 0 | 0.0041712 | 335.06 | 2023-03-07 06:47:03 | -0.00037802 | -2.7668 | -222.252 | 0 | Close
10992 | 2 | 4 | CC DChg | 10:28:30 | 91:31:14 | -0.0996 | 3.795 | 1.04339 | 83.81 | 0 | 0 | 1.04339 | 83.81 | 0.00417435 | 335.32 | 0 | 0 | 0.00417435 | 335.32 | 2023-03-07 06:47:33 | -0.00037798 | 0 | 0 | 0 | Close
10993 | 2 | 4 | CC DChg | 10:29:00 | 91:31:44 | -0.0996 | 3.7948 | 1.04422 | 83.88 | 0 | 0 | 1.04422 | 83.88 | 0.0041775 | 335.57 | 0 | 0 | 0.0041775 | 335.57 | 2023-03-07 06:48:03 | -0.00037796 | -4.1507 | -333.4137 | 0 | Close
10994 | 2 | 4 | CC DChg | 10:29:30 | 91:32:14 | -0.09961 | 3.7946 | 1.04505 | 83.95 | 0 | 0 | 1.04505 | 83.95 | 0.00418065 | 335.82 | 0 | 0 | 0.00418065 | 335.82 | 2023-03-07 06:48:33 | -0.00037798 | -4.1498 | -333.3423 | 0 | Close
10995 | 2 | 4 | CC DChg | 10:30:00 | 91:32:44 | -0.0996 | 3.7944 | 1.04588 | 84.01 | 0 | 0 | 1.04588 | 84.01 | 0.0041838 | 336.08 | 0 | 0 | 0.0041838 | 336.08 | 2023-03-07 06:49:03 | -0.00037792 | -4.1502 | -333.378 | 0 | Close
10996 | 2 | 4 | CC DChg | 10:30:30 | 91:33:14 | -0.0996 | 3.7942 | 1.04671 | 84.08 | 0 | 0 | 1.04671 | 84.08 | 0.00418695 | 336.33 | 0 | 0 | 0.00418695 | 336.33 | 2023-03-07 06:49:33 | -0.0003779 | -4.1502 | -333.378 | 0 | Close
10997 | 2 | 4 | CC DChg | 10:31:00 | 91:33:44 | -0.0996 | 3.7941 | 1.04754 | 84.15 | 0 | 0 | 1.04754 | 84.15 | 0.0041901 | 336.58 | 0 | 0 | 0.0041901 | 336.58 | 2023-03-07 06:50:03 | -0.00037789 | -8.3004 | -666.7559 | 0 | Close
10998 | 2 | 4 | CC DChg | 10:31:30 | 91:34:14 | -0.09961 | 3.7939 | 1.04837 | 84.21 | 0 | 0 | 1.04837 | 84.21 | 0.00419325 | 336.83 | 0 | 0 | 0.00419325 | 336.83 | 2023-03-07 06:50:33 | -0.00037791 | -4.1502 | -333.378 | 0 | Close
10999 | 2 | 4 | CC DChg | 10:32:00 | 91:34:44 | -0.0996 | 3.7938 | 1.0492 | 84.28 | 0 | 0 | 1.0492 | 84.28 | 0.0041964 | 337.09 | 0 | 0 | 0.0041964 | 337.09 | 2023-03-07 06:51:03 | -0.00037786 | -8.3004 | -666.7559 | 0 | Close
11000 | 2 | 4 | CC DChg | 10:32:30 | 91:35:14 | -0.0996 | 3.7936 | 1.05003 | 84.35 | 0 | 0 | 1.05003 | 84.35 | 0.00419954 | 337.34 | 0 | 0 | 0.00419954 | 337.34 | 2023-03-07 06:51:33 | -0.00037784 | -4.1502 | -333.378 | 0 | Close
11001 | 2 | 4 | CC DChg | 10:33:00 | 91:35:44 | -0.09961 | 3.7934 | 1.05086 | 84.41 | 0 | 0 | 1.05086 | 84.41 | 0.00420269 | 337.59 | 0 | 0 | 0.00420269 | 337.59 | 2023-03-07 06:52:03 | -0.00037786 | -4.1502 | -333.378 | 0 | Close
11002 | 2 | 4 | CC DChg | 10:33:30 | 91:36:14 | -0.0996 | 3.7933 | 1.05169 | 84.48 | 0 | 0 | 1.05169 | 84.48 | 0.00420584 | 337.85 | 0 | 0 | 0.00420584 | 337.85 | 2023-03-07 06:52:33 | -0.00037781 | -8.3004 | -666.7559 | 0 | Close
11003 | 2 | 4 | CC DChg | 10:34:00 | 91:36:44 | -0.09961 | 3.7931 | 1.05252 | 84.55 | 0 | 0 | 1.05252 | 84.55 | 0.00420899 | 338.1 | 0 | 0 | 0.00420899 | 338.1 | 2023-03-07 06:53:03 | -0.00037783 | -4.1498 | -333.3423 | 0 | Close
11004 | 2 | 4 | CC DChg | 10:34:30 | 91:37:14 | -0.09961 | 3.7928 | 1.05335 | 84.61 | 0 | 0 | 1.05335 | 84.61 | 0.00421214 | 338.35 | 0 | 0 | 0.00421214 | 338.35 | 2023-03-07 06:53:33 | -0.0003778 | -2.7665 | -222.2282 | 0 | Close
11005 | 2 | 4 | CC DChg | 10:35:00 | 91:37:44 | -0.0996 | 3.7928 | 1.05418 | 84.68 | 0 | 0 | 1.05418 | 84.68 | 0.00421529 | 338.6 | 0 | 0 | 0.00421529 | 338.6 | 2023-03-07 06:54:03 | -0.00037776 | 0 | 0 | 0 | Close
11006 | 2 | 4 | CC DChg | 10:35:30 | 91:38:14 | -0.09959 | 3.7926 | 1.05501 | 84.75 | 0 | 0 | 1.05501 | 84.75 | 0.00421843 | 338.86 | 0 | 0 | 0.00421843 | 338.86 | 2023-03-07 06:54:33 | -0.00037771 | -4.1498 | -333.3423 | 0 | Close
11007 | 2 | 4 | CC DChg | 10:36:00 | 91:38:44 | -0.0996 | 3.7925 | 1.05584 | 84.81 | 0 | 0 | 1.05584 | 84.81 | 0.00422158 | 339.11 | 0 | 0 | 0.00422158 | 339.11 | 2023-03-07 06:55:03 | -0.00037773 | -8.3013 | -666.8273 | 0 | Close
11008 | 2 | 4 | CC DChg | 10:36:30 | 91:39:14 | -0.0996 | 3.7923 | 1.05667 | 84.88 | 0 | 0 | 1.05667 | 84.88 | 0.00422473 | 339.36 | 0 | 0 | 0.00422473 | 339.36 | 2023-03-07 06:55:33 | -0.00037771 | -4.1498 | -333.3423 | 0 | Close
11009 | 2 | 4 | CC DChg | 10:37:00 | 91:39:44 | -0.09961 | 3.792 | 1.0575 | 84.95 | 0 | 0 | 1.0575 | 84.95 | 0.00422788 | 339.62 | 0 | 0 | 0.00422788 | 339.62 | 2023-03-07 06:56:03 | -0.00037772 | -2.7671 | -222.2758 | 0 | Close
11010 | 2 | 4 | CC DChg | 10:37:30 | 91:40:14 | -0.09961 | 3.7919 | 1.05833 | 85.01 | 0 | 0 | 1.05833 | 85.01 | 0.00423103 | 339.87 | 0 | 0 | 0.00423103 | 339.87 | 2023-03-07 06:56:33 | -0.00037771 | -8.2996 | -666.6845 | 0 | Close
11011 | 2 | 4 | CC DChg | 10:38:00 | 91:40:44 | -0.0996 | 3.7918 | 1.05916 | 85.08 | 0 | 0 | 1.05916 | 85.08 | 0.00423417 | 340.12 | 0 | 0 | 0.00423417 | 340.12 | 2023-03-07 06:57:03 | -0.00037766 | -8.3004 | -666.7559 | 0 | Close
11012 | 2 | 4 | CC DChg | 10:38:30 | 91:41:14 | -0.09959 | 3.7915 | 1.05999 | 85.15 | 0 | 0 | 1.05999 | 85.15 | 0.00423732 | 340.37 | 0 | 0 | 0.00423732 | 340.37 | 2023-03-07 06:57:33 | -0.0003776 | -2.7668 | -222.252 | 0 | Close
11013 | 2 | 4 | CC DChg | 10:39:00 | 91:41:44 | -0.0996 | 3.7914 | 1.06082 | 85.21 | 0 | 0 | 1.06082 | 85.21 | 0.00424047 | 340.63 | 0 | 0 | 0.00424047 | 340.63 | 2023-03-07 06:58:03 | -0.00037762 | -8.3013 | -666.8273 | 0 | Close
11014 | 2 | 4 | CC DChg | 10:39:30 | 91:42:14 | -0.09961 | 3.7912 | 1.06165 | 85.28 | 0 | 0 | 1.06165 | 85.28 | 0.00424361 | 340.88 | 0 | 0 | 0.00424361 | 340.88 | 2023-03-07 06:58:33 | -0.00037764 | -4.1498 | -333.3423 | 0 | Close
11015 | 2 | 4 | CC DChg | 10:40:00 | 91:42:44 | -0.0996 | 3.7911 | 1.06248 | 85.35 | 0 | 0 | 1.06248 | 85.35 | 0.00424676 | 341.13 | 0 | 0 | 0.00424676 | 341.13 | 2023-03-07 06:59:03 | -0.00037759 | -8.3004 | -666.7559 | 0 | Close
11016 | 2 | 4 | CC DChg | 10:40:30 | 91:43:14 | -0.09961 | 3.7909 | 1.06331 | 85.41 | 0 | 0 | 1.06331 | 85.41 | 0.00424991 | 341.39 | 0 | 0 | 0.00424991 | 341.39 | 2023-03-07 06:59:33 | -0.00037761 | -4.1502 | -333.378 | 0 | Close
11017 | 2 | 4 | CC DChg | 10:41:00 | 91:43:44 | -0.0996 | 3.7908 | 1.06414 | 85.48 | 0 | 0 | 1.06414 | 85.48 | 0.00425305 | 341.64 | 0 | 0 | 0.00425305 | 341.64 | 2023-03-07 07:00:03 | -0.00037756 | -8.3004 | -666.7559 | 0 | Close
11018 | 2 | 4 | CC DChg | 10:41:30 | 91:44:14 | -0.09959 | 3.7906 | 1.06497 | 85.55 | 0 | 0 | 1.06497 | 85.55 | 0.0042562 | 341.89 | 0 | 0 | 0.0042562 | 341.89 | 2023-03-07 07:00:33 | -0.00037751 | -4.1498 | -333.3423 | 0 | Close
11019 | 2 | 4 | CC DChg | 10:42:00 | 91:44:44 | -0.0996 | 3.7904 | 1.0658 | 85.61 | 0 | 0 | 1.0658 | 85.61 | 0.00425935 | 342.14 | 0 | 0 | 0.00425935 | 342.14 | 2023-03-07 07:01:03 | -0.00037752 | -4.1498 | -333.3423 | 0 | Close
11020 | 2 | 4 | CC DChg | 10:42:30 | 91:45:14 | -0.09961 | 3.7902 | 1.06663 | 85.68 | 0 | 0 | 1.06663 | 85.68 | 0.00426249 | 342.4 | 0 | 0 | 0.00426249 | 342.4 | 2023-03-07 07:01:33 | -0.00037754 | -4.1507 | -333.4137 | 0 | Close
11021 | 2 | 4 | CC DChg | 10:43:00 | 91:45:44 | -0.09959 | 3.79 | 1.06746 | 85.75 | 0 | 0 | 1.06746 | 85.75 | 0.00426564 | 342.65 | 0 | 0 | 0.00426564 | 342.65 | 2023-03-07 07:02:03 | -0.00037745 | -4.1502 | -333.378 | 0 | Close
11022 | 2 | 4 | CC DChg | 10:43:30 | 91:46:14 | -0.0996 | 3.7899 | 1.06829 | 85.81 | 0 | 0 | 1.06829 | 85.81 | 0.00426878 | 342.9 | 0 | 0 | 0.00426878 | 342.9 | 2023-03-07 07:02:33 | -0.00037747 | -8.3004 | -666.7559 | 0 | Close
11023 | 2 | 4 | CC DChg | 10:44:00 | 91:46:44 | -0.0996 | 3.7898 | 1.06912 | 85.88 | 0 | 0 | 1.06912 | 85.88 | 0.00427193 | 343.15 | 0 | 0 | 0.00427193 | 343.15 | 2023-03-07 07:03:03 | -0.00037746 | -8.2987 | -666.6131 | 0 | Close
11024 | 2 | 4 | CC DChg | 10:44:30 | 91:47:14 | -0.09958 | 3.7896 | 1.06995 | 85.95 | 0 | 0 | 1.06995 | 85.95 | 0.00427508 | 343.41 | 0 | 0 | 0.00427508 | 343.41 | 2023-03-07 07:03:33 | -0.00037737 | -4.1507 | -333.4137 | 0 | Close
11025 | 2 | 4 | CC DChg | 10:45:00 | 91:47:44 | -0.09961 | 3.7895 | 1.07078 | 86.01 | 0 | 0 | 1.07078 | 86.01 | 0.00427822 | 343.66 | 0 | 0 | 0.00427822 | 343.66 | 2023-03-07 07:04:03 | -0.00037747 | -8.2996 | -666.6845 | 0 | Close
11026 | 2 | 4 | CC DChg | 10:45:30 | 91:48:14 | -0.09961 | 3.7893 | 1.07161 | 86.08 | 0 | 0 | 1.07161 | 86.08 | 0.00428137 | 343.91 | 0 | 0 | 0.00428137 | 343.91 | 2023-03-07 07:04:33 | -0.00037745 | -4.1502 | -333.378 | 0 | Close
11027 | 2 | 4 | CC DChg | 10:46:00 | 91:48:44 | -0.0996 | 3.7891 | 1.07244 | 86.15 | 0 | 0 | 1.07244 | 86.15 | 0.00428451 | 344.17 | 0 | 0 | 0.00428451 | 344.17 | 2023-03-07 07:05:03 | -0.00037739 | -4.1502 | -333.378 | 0 | Close
11028 | 2 | 4 | CC DChg | 10:46:30 | 91:49:14 | -0.0996 | 3.7889 | 1.07327 | 86.21 | 0 | 0 | 1.07327 | 86.21 | 0.00428766 | 344.42 | 0 | 0 | 0.00428766 | 344.42 | 2023-03-07 07:05:33 | -0.00037737 | -4.1502 | -333.378 | 0 | Close
11029 | 2 | 4 | CC DChg | 10:47:00 | 91:49:44 | -0.09961 | 3.7888 | 1.0741 | 86.28 | 0 | 0 | 1.0741 | 86.28 | 0.0042908 | 344.67 | 0 | 0 | 0.0042908 | 344.67 | 2023-03-07 07:06:03 | -0.0003774 | -8.3004 | -666.7559 | 0 | Close
11030 | 2 | 4 | CC DChg | 10:47:30 | 91:50:14 | -0.09961 | 3.7886 | 1.07493 | 86.35 | 0 | 0 | 1.07493 | 86.35 | 0.00429395 | 344.92 | 0 | 0 | 0.00429395 | 344.92 | 2023-03-07 07:06:33 | -0.00037738 | -4.1502 | -333.378 | 0 | Close
11031 | 2 | 4 | CC DChg | 10:48:00 | 91:50:44 | -0.09961 | 3.7884 | 1.07576 | 86.41 | 0 | 0 | 1.07576 | 86.41 | 0.00429709 | 345.18 | 0 | 0 | 0.00429709 | 345.18 | 2023-03-07 07:07:03 | -0.00037736 | -4.1502 | -333.378 | 0 | Close
11032 | 2 | 4 | CC DChg | 10:48:30 | 91:51:14 | -0.0996 | 3.7882 | 1.07659 | 86.48 | 0 | 0 | 1.07659 | 86.48 | 0.00430023 | 345.43 | 0 | 0 | 0.00430023 | 345.43 | 2023-03-07 07:07:33 | -0.0003773 | -4.1493 | -333.3066 | 0 | Close
11033 | 2 | 4 | CC DChg | 10:49:00 | 91:51:44 | -0.0996 | 3.7881 | 1.07742 | 86.55 | 0 | 0 | 1.07742 | 86.55 | 0.00430338 | 345.68 | 0 | 0 | 0.00430338 | 345.68 | 2023-03-07 07:08:03 | -0.00037729 | -8.3013 | -666.8273 | 0 | Close
11034 | 2 | 4 | CC DChg | 10:49:30 | 91:52:14 | -0.09961 | 3.7881 | 1.07825 | 86.61 | 0 | 0 | 1.07825 | 86.61 | 0.00430652 | 345.93 | 0 | 0 | 0.00430652 | 345.93 | 2023-03-07 07:08:33 | -0.00037733 | 0 | 0 | 0 | Close
11035 | 2 | 4 | CC DChg | 10:50:00 | 91:52:44 | -0.0996 | 3.7878 | 1.07908 | 86.68 | 0 | 0 | 1.07908 | 86.68 | 0.00430967 | 346.19 | 0 | 0 | 0.00430967 | 346.19 | 2023-03-07 07:09:03 | -0.00037726 | -2.7668 | -222.252 | 0 | Close
11036 | 2 | 4 | CC DChg | 10:50:30 | 91:53:14 | -0.0996 | 3.7877 | 1.07991 | 86.75 | 0 | 0 | 1.07991 | 86.75 | 0.00431281 | 346.44 | 0 | 0 | 0.00431281 | 346.44 | 2023-03-07 07:09:33 | -0.00037725 | -8.3004 | -666.7559 | 0 | Close
11037 | 2 | 4 | CC DChg | 10:51:00 | 91:53:44 | -0.0996 | 3.7875 | 1.08074 | 86.81 | 0 | 0 | 1.08074 | 86.81 | 0.00431595 | 346.69 | 0 | 0 | 0.00431595 | 346.69 | 2023-03-07 07:10:03 | -0.00037724 | -4.1498 | -333.3423 | 0 | Close
11038 | 2 | 4 | CC DChg | 10:51:30 | 91:54:14 | -0.0996 | 3.7873 | 1.08157 | 86.88 | 0 | 0 | 1.08157 | 86.88 | 0.0043191 | 346.94 | 0 | 0 | 0.0043191 | 346.94 | 2023-03-07 07:10:33 | -0.00037722 | -4.1502 | -333.378 | 0 | Close
11039 | 2 | 4 | CC DChg | 10:52:00 | 91:54:44 | -0.09961 | 3.7871 | 1.0824 | 86.95 | 0 | 0 | 1.0824 | 86.95 | 0.00432224 | 347.2 | 0 | 0 | 0.00432224 | 347.2 | 2023-03-07 07:11:03 | -0.00037723 | -4.1502 | -333.378 | 0 | Close
11040 | 2 | 4 | CC DChg | 10:52:30 | 91:55:14 | -0.09959 | 3.7871 | 1.08323 | 87.01 | 0 | 0 | 1.08323 | 87.01 | 0.00432539 | 347.45 | 0 | 0 | 0.00432539 | 347.45 | 2023-03-07 07:11:33 | -0.00037716 | 0 | 0 | 0 | Close
11041 | 2 | 4 | CC DChg | 10:53:00 | 91:55:44 | -0.09959 | 3.7869 | 1.08406 | 87.08 | 0 | 0 | 1.08406 | 87.08 | 0.00432853 | 347.7 | 0 | 0 | 0.00432853 | 347.7 | 2023-03-07 07:12:03 | -0.00037714 | -4.1502 | -333.378 | 0 | Close
11042 | 2 | 4 | CC DChg | 10:53:30 | 91:56:14 | -0.0996 | 3.7867 | 1.08489 | 87.15 | 0 | 0 | 1.08489 | 87.15 | 0.00433167 | 347.95 | 0 | 0 | 0.00433167 | 347.95 | 2023-03-07 07:12:33 | -0.00037716 | -4.1498 | -333.3423 | 0 | Close
11043 | 2 | 4 | CC DChg | 10:54:00 | 91:56:44 | -0.0996 | 3.7866 | 1.08572 | 87.21 | 0 | 0 | 1.08572 | 87.21 | 0.00433481 | 348.21 | 0 | 0 | 0.00433481 | 348.21 | 2023-03-07 07:13:03 | -0.00037715 | -8.3013 | -666.8273 | 0 | Close
11044 | 2 | 4 | CC DChg | 10:54:30 | 91:57:14 | -0.09961 | 3.7865 | 1.08655 | 87.28 | 0 | 0 | 1.08655 | 87.28 | 0.00433796 | 348.46 | 0 | 0 | 0.00433796 | 348.46 | 2023-03-07 07:13:33 | -0.00037717 | -8.2996 | -666.6845 | 0 | Close
11045 | 2 | 4 | CC DChg | 10:55:00 | 91:57:44 | -0.0996 | 3.7863 | 1.08738 | 87.35 | 0 | 0 | 1.08738 | 87.35 | 0.0043411 | 348.71 | 0 | 0 | 0.0043411 | 348.71 | 2023-03-07 07:14:03 | -0.00037712 | -4.1498 | -333.3423 | 0 | Close
11046 | 2 | 4 | CC DChg | 10:55:30 | 91:58:14 | -0.0996 | 3.7861 | 1.08821 | 87.41 | 0 | 0 | 1.08821 | 87.41 | 0.00434424 | 348.96 | 0 | 0 | 0.00434424 | 348.96 | 2023-03-07 07:14:33 | -0.0003771 | -4.1502 | -333.378 | 0 | Close
11047 | 2 | 4 | CC DChg | 10:56:00 | 91:58:44 | -0.0996 | 3.7859 | 1.08904 | 87.48 | 0 | 0 | 1.08904 | 87.48 | 0.00434738 | 349.22 | 0 | 0 | 0.00434738 | 349.22 | 2023-03-07 07:15:03 | -0.00037708 | -4.1502 | -333.378 | 0 | Close
11048 | 2 | 4 | CC DChg | 10:56:30 | 91:59:14 | -0.0996 | 3.7857 | 1.08987 | 87.55 | 0 | 0 | 1.08987 | 87.55 | 0.00435053 | 349.47 | 0 | 0 | 0.00435053 | 349.47 | 2023-03-07 07:15:33 | -0.00037706 | -4.1498 | -333.3423 | 0 | Close
11049 | 2 | 4 | CC DChg | 10:57:00 | 91:59:44 | -0.09961 | 3.7856 | 1.0907 | 87.61 | 0 | 0 | 1.0907 | 87.61 | 0.00435367 | 349.72 | 0 | 0 | 0.00435367 | 349.72 | 2023-03-07 07:16:03 | -0.00037708 | -8.3004 | -666.7559 | 0 | Close
11050 | 2 | 4 | CC DChg | 10:57:30 | 92:00:14 | -0.09961 | 3.7855 | 1.09153 | 87.68 | 0 | 0 | 1.09153 | 87.68 | 0.00435681 | 349.97 | 0 | 0 | 0.00435681 | 349.97 | 2023-03-07 07:16:33 | -0.00037707 | -8.2996 | -666.6845 | 0 | Close
11051 | 2 | 4 | CC DChg | 10:58:00 | 92:00:44 | -0.09961 | 3.7853 | 1.09236 | 87.75 | 0 | 0 | 1.09236 | 87.75 | 0.00435995 | 350.23 | 0 | 0 | 0.00435995 | 350.23 | 2023-03-07 07:17:03 | -0.00037705 | -4.1507 | -333.4137 | 0 | Close
11052 | 2 | 4 | CC DChg | 10:58:30 | 92:01:14 | -0.0996 | 3.7852 | 1.09319 | 87.81 | 0 | 0 | 1.09319 | 87.81 | 0.00436309 | 350.48 | 0 | 0 | 0.00436309 | 350.48 | 2023-03-07 07:17:33 | -0.00037701 | -8.2996 | -666.6845 | 0 | Close
11053 | 2 | 4 | CC DChg | 10:59:00 | 92:01:44 | -0.09962 | 3.7851 | 1.09402 | 87.88 | 0 | 0 | 1.09402 | 87.88 | 0.00436624 | 350.73 | 0 | 0 | 0.00436624 | 350.73 | 2023-03-07 07:18:03 | -0.00037707 | -8.3013 | -666.8273 | 0 | Close
11054 | 2 | 4 | CC DChg | 10:59:30 | 92:02:14 | -0.09959 | 3.7849 | 1.09485 | 87.95 | 0 | 0 | 1.09485 | 87.95 | 0.00436938 | 350.98 | 0 | 0 | 0.00436938 | 350.98 | 2023-03-07 07:18:33 | -0.00037694 | -4.1498 | -333.3423 | 0 | Close
11055 | 2 | 4 | CC DChg | 11:00:00 | 92:02:44 | -0.0996 | 3.7847 | 1.09568 | 88.01 | 0 | 0 | 1.09568 | 88.01 | 0.00437252 | 351.23 | 0 | 0 | 0.00437252 | 351.23 | 2023-03-07 07:19:03 | -0.00037696 | -4.1498 | -333.3423 | 0 | Close
11056 | 2 | 4 | CC DChg | 11:00:30 | 92:03:14 | -0.0996 | 3.7846 | 1.09651 | 88.08 | 0 | 0 | 1.09651 | 88.08 | 0.00437566 | 351.49 | 0 | 0 | 0.00437566 | 351.49 | 2023-03-07 07:19:33 | -0.00037695 | -8.3013 | -666.8273 | 0 | Close
11057 | 2 | 4 | CC DChg | 11:01:00 | 92:03:44 | -0.0996 | 3.7844 | 1.09734 | 88.15 | 0 | 0 | 1.09734 | 88.15 | 0.0043788 | 351.74 | 0 | 0 | 0.0043788 | 351.74 | 2023-03-07 07:20:03 | -0.00037693 | -4.1498 | -333.3423 | 0 | Close
11058 | 2 | 4 | CC DChg | 11:01:30 | 92:04:14 | -0.0996 | 3.7842 | 1.09817 | 88.21 | 0 | 0 | 1.09817 | 88.21 | 0.00438194 | 351.99 | 0 | 0 | 0.00438194 | 351.99 | 2023-03-07 07:20:33 | -0.00037691 | -4.1502 | -333.378 | 0 | Close
11059 | 2 | 4 | CC DChg | 11:02:00 | 92:04:44 | -0.09961 | 3.7841 | 1.099 | 88.28 | 0 | 0 | 1.099 | 88.28 | 0.00438508 | 352.24 | 0 | 0 | 0.00438508 | 352.24 | 2023-03-07 07:21:03 | -0.00037693 | -8.3004 | -666.7559 | 0 | Close
11060 | 2 | 4 | CC DChg | 11:02:30 | 92:05:14 | -0.09961 | 3.7839 | 1.09983 | 88.35 | 0 | 0 | 1.09983 | 88.35 | 0.00438823 | 352.5 | 0 | 0 | 0.00438823 | 352.5 | 2023-03-07 07:21:33 | -0.00037691 | -4.1502 | -333.378 | 0 | Close
11061 | 2 | 4 | CC DChg | 11:03:00 | 92:05:44 | -0.09961 | 3.7838 | 1.10066 | 88.41 | 0 | 0 | 1.10066 | 88.41 | 0.00439137 | 352.75 | 0 | 0 | 0.00439137 | 352.75 | 2023-03-07 07:22:03 | -0.0003769 | -8.2996 | -666.6845 | 0 | Close
11062 | 2 | 4 | CC DChg | 11:03:30 | 92:06:14 | -0.09959 | 3.7836 | 1.10149 | 88.48 | 0 | 0 | 1.10149 | 88.48 | 0.00439451 | 353 | 0 | 0 | 0.00439451 | 353 | 2023-03-07 07:22:33 | -0.00037681 | -4.1502 | -333.378 | 0 | Close
11063 | 2 | 4 | CC DChg | 11:04:00 | 92:06:44 | -0.09961 | 3.7835 | 1.10232 | 88.55 | 0 | 0 | 1.10232 | 88.55 | 0.00439765 | 353.25 | 0 | 0 | 0.00439765 | 353.25 | 2023-03-07 07:23:03 | -0.00037687 | -8.3004 | -666.7559 | 0 | Close
11064 | 2 | 4 | CC DChg | 11:04:30 | 92:07:14 | -0.0996 | 3.7833 | 1.10315 | 88.61 | 0 | 0 | 1.10315 | 88.61 | 0.00440079 | 353.51 | 0 | 0 | 0.00440079 | 353.51 | 2023-03-07 07:23:33 | -0.00037682 | -4.1498 | -333.3423 | 0 | Close
11065 | 2 | 4 | CC DChg | 11:05:00 | 92:07:44 | -0.09959 | 3.7831 | 1.10398 | 88.68 | 0 | 0 | 1.10398 | 88.68 | 0.00440393 | 353.76 | 0 | 0 | 0.00440393 | 353.76 | 2023-03-07 07:24:03 | -0.00037676 | -4.1507 | -333.4137 | 0 | Close
11066 | 2 | 4 | CC DChg | 11:05:30 | 92:08:14 | -0.0996 | 3.783 | 1.10481 | 88.75 | 0 | 0 | 1.10481 | 88.75 | 0.00440707 | 354.01 | 0 | 0 | 0.00440707 | 354.01 | 2023-03-07 07:24:33 | -0.00037679 | -8.3004 | -666.7559 | 0 | Close
11067 | 2 | 4 | CC DChg | 11:06:00 | 92:08:44 | -0.09961 | 3.7829 | 1.10564 | 88.81 | 0 | 0 | 1.10564 | 88.81 | 0.00441021 | 354.26 | 0 | 0 | 0.00441021 | 354.26 | 2023-03-07 07:25:03 | -0.00037681 | -8.2987 | -666.6131 | 0 | Close
11068 | 2 | 4 | CC DChg | 11:06:30 | 92:09:14 | -0.09961 | 3.7827 | 1.10647 | 88.88 | 0 | 0 | 1.10647 | 88.88 | 0.00441335 | 354.51 | 0 | 0 | 0.00441335 | 354.51 | 2023-03-07 07:25:33 | -0.00037679 | -4.1502 | -333.378 | 0 | Close
11069 | 2 | 4 | CC DChg | 11:07:00 | 92:09:44 | -0.0996 | 3.7825 | 1.1073 | 88.95 | 0 | 0 | 1.1073 | 88.95 | 0.00441649 | 354.77 | 0 | 0 | 0.00441649 | 354.77 | 2023-03-07 07:26:03 | -0.00037674 | -4.1502 | -333.378 | 0 | Close
11070 | 2 | 4 | CC DChg | 11:07:30 | 92:10:14 | -0.0996 | 3.7824 | 1.10813 | 89.01 | 0 | 0 | 1.10813 | 89.01 | 0.00441963 | 355.02 | 0 | 0 | 0.00441963 | 355.02 | 2023-03-07 07:26:33 | -0.00037673 | -8.3004 | -666.7559 | 0 | Close
11071 | 2 | 4 | CC DChg | 11:08:00 | 92:10:44 | -0.09959 | 3.7823 | 1.10896 | 89.08 | 0 | 0 | 1.10896 | 89.08 | 0.00442277 | 355.27 | 0 | 0 | 0.00442277 | 355.27 | 2023-03-07 07:27:03 | -0.00037668 | -8.3004 | -666.7559 | 0 | Close
11072 | 2 | 4 | CC DChg | 11:08:30 | 92:11:14 | -0.09961 | 3.7821 | 1.10979 | 89.15 | 0 | 0 | 1.10979 | 89.15 | 0.00442591 | 355.52 | 0 | 0 | 0.00442591 | 355.52 | 2023-03-07 07:27:33 | -0.00037673 | -4.1502 | -333.378 | 0 | Close
11073 | 2 | 4 | CC DChg | 11:09:00 | 92:11:44 | -0.09961 | 3.7819 | 1.11062 | 89.21 | 0 | 0 | 1.11062 | 89.21 | 0.00442904 | 355.78 | 0 | 0 | 0.00442904 | 355.78 | 2023-03-07 07:28:03 | -0.00037672 | -4.1498 | -333.3423 | 0 | Close
11074 | 2 | 4 | CC DChg | 11:09:30 | 92:12:14 | -0.0996 | 3.7819 | 1.11145 | 89.28 | 0 | 0 | 1.11145 | 89.28 | 0.00443218 | 356.03 | 0 | 0 | 0.00443218 | 356.03 | 2023-03-07 07:28:33 | -0.00037668 | 0 | 0 | 0 | Close
11075 | 2 | 4 | CC DChg | 11:10:00 | 92:12:44 | -0.09961 | 3.7817 | 1.11228 | 89.35 | 0 | 0 | 1.11228 | 89.35 | 0.00443532 | 356.28 | 0 | 0 | 0.00443532 | 356.28 | 2023-03-07 07:29:03 | -0.0003767 | -4.1498 | -333.3423 | 0 | Close
11076 | 2 | 4 | CC DChg | 11:10:30 | 92:13:14 | -0.09961 | 3.7815 | 1.11311 | 89.41 | 0 | 0 | 1.11311 | 89.41 | 0.00443846 | 356.53 | 0 | 0 | 0.00443846 | 356.53 | 2023-03-07 07:29:33 | -0.00037668 | -4.1502 | -333.378 | 0 | Close
11077 | 2 | 4 | CC DChg | 11:11:00 | 92:13:44 | -0.09961 | 3.7813 | 1.11394 | 89.48 | 0 | 0 | 1.11394 | 89.48 | 0.0044416 | 356.78 | 0 | 0 | 0.0044416 | 356.78 | 2023-03-07 07:30:03 | -0.00037666 | -4.1498 | -333.3423 | 0 | Close
11078 | 2 | 4 | CC DChg | 11:11:30 | 92:14:14 | -0.0996 | 3.7812 | 1.11477 | 89.55 | 0 | 0 | 1.11477 | 89.55 | 0.00444474 | 357.04 | 0 | 0 | 0.00444474 | 357.04 | 2023-03-07 07:30:33 | -0.00037661 | -8.3013 | -666.8273 | 0 | Close
11079 | 2 | 4 | CC DChg | 11:12:00 | 92:14:44 | -0.0996 | 3.7811 | 1.1156 | 89.61 | 0 | 0 | 1.1156 | 89.61 | 0.00444788 | 357.29 | 0 | 0 | 0.00444788 | 357.29 | 2023-03-07 07:31:03 | -0.0003766 | -8.2996 | -666.6845 | 0 | Close
11080 | 2 | 4 | CC DChg | 11:12:30 | 92:15:14 | -0.0996 | 3.781 | 1.11643 | 89.68 | 0 | 0 | 1.11643 | 89.68 | 0.00445102 | 357.54 | 0 | 0 | 0.00445102 | 357.54 | 2023-03-07 07:31:33 | -0.00037659 | -8.3004 | -666.7559 | 0 | Close
11081 | 2 | 4 | CC DChg | 11:13:00 | 92:15:44 | -0.09961 | 3.7808 | 1.11726 | 89.75 | 0 | 0 | 1.11726 | 89.75 | 0.00445415 | 357.79 | 0 | 0 | 0.00445415 | 357.79 | 2023-03-07 07:32:03 | -0.00037661 | -4.1507 | -333.4137 | 0 | Close
11082 | 2 | 4 | CC DChg | 11:13:30 | 92:16:14 | -0.0996 | 3.7807 | 1.11809 | 89.81 | 0 | 0 | 1.11809 | 89.81 | 0.00445729 | 358.04 | 0 | 0 | 0.00445729 | 358.04 | 2023-03-07 07:32:33 | -0.00037656 | -8.2996 | -666.6845 | 0 | Close
11083 | 2 | 4 | CC DChg | 11:14:00 | 92:16:44 | -0.0996 | 3.7805 | 1.11892 | 89.88 | 0 | 0 | 1.11892 | 89.88 | 0.00446043 | 358.3 | 0 | 0 | 0.00446043 | 358.3 | 2023-03-07 07:33:03 | -0.00037654 | -4.1507 | -333.4137 | 0 | Close
11084 | 2 | 4 | CC DChg | 11:14:30 | 92:17:14 | -0.0996 | 3.7803 | 1.11975 | 89.95 | 0 | 0 | 1.11975 | 89.95 | 0.00446357 | 358.55 | 0 | 0 | 0.00446357 | 358.55 | 2023-03-07 07:33:33 | -0.00037652 | -4.1493 | -333.3066 | 0 | Close
11085 | 2 | 4 | CC DChg | 11:15:00 | 92:17:44 | -0.09962 | 3.7803 | 1.12058 | 90.01 | 0 | 0 | 1.12058 | 90.01 | 0.00446671 | 358.8 | 0 | 0 | 0.00446671 | 358.8 | 2023-03-07 07:34:03 | -0.00037659 | 0 | 0 | 0 | Close
11086 | 2 | 4 | CC DChg | 11:15:30 | 92:18:14 | -0.09959 | 3.7801 | 1.12141 | 90.08 | 0 | 0 | 1.12141 | 90.08 | 0.00446984 | 359.05 | 0 | 0 | 0.00446984 | 359.05 | 2023-03-07 07:34:33 | -0.00037646 | -4.1507 | -333.4137 | 0 | Close
11087 | 2 | 4 | CC DChg | 11:16:00 | 92:18:44 | -0.09961 | 3.78 | 1.12224 | 90.15 | 0 | 0 | 1.12224 | 90.15 | 0.00447298 | 359.3 | 0 | 0 | 0.00447298 | 359.3 | 2023-03-07 07:35:03 | -0.00037653 | -8.3004 | -666.7559 | 0 | Close
11088 | 2 | 4 | CC DChg | 11:16:30 | 92:19:14 | -0.09962 | 3.7797 | 1.12307 | 90.21 | 0 | 0 | 1.12307 | 90.21 | 0.00447612 | 359.56 | 0 | 0 | 0.00447612 | 359.56 | 2023-03-07 07:35:33 | -0.00037653 | -2.7671 | -222.2758 | 0 | Close
11089 | 2 | 4 | CC DChg | 11:17:00 | 92:19:44 | -0.09962 | 3.7796 | 1.1239 | 90.28 | 0 | 0 | 1.1239 | 90.28 | 0.00447926 | 359.81 | 0 | 0 | 0.00447926 | 359.81 | 2023-03-07 07:36:03 | -0.00037652 | -8.2996 | -666.6845 | 0 | Close
11090 | 2 | 4 | CC DChg | 11:17:30 | 92:20:14 | -0.0996 | 3.7795 | 1.12473 | 90.35 | 0 | 0 | 1.12473 | 90.35 | 0.00448239 | 360.06 | 0 | 0 | 0.00448239 | 360.06 | 2023-03-07 07:36:33 | -0.00037644 | -8.3013 | -666.8273 | 0 | Close
11091 | 2 | 4 | CC DChg | 11:18:00 | 92:20:44 | -0.09961 | 3.7793 | 1.12556 | 90.41 | 0 | 0 | 1.12556 | 90.41 | 0.00448553 | 360.31 | 0 | 0 | 0.00448553 | 360.31 | 2023-03-07 07:37:03 | -0.00037646 | -4.1502 | -333.378 | 0 | Close
11092 | 2 | 4 | CC DChg | 11:18:30 | 92:21:14 | -0.0996 | 3.7793 | 1.1264 | 90.48 | 0 | 0 | 1.1264 | 90.48 | 0.00448867 | 360.56 | 0 | 0 | 0.00448867 | 360.56 | 2023-03-07 07:37:33 | -0.00037642 | 0 | 0 | 0 | Close
11093 | 2 | 4 | CC DChg | 11:19:00 | 92:21:44 | -0.09961 | 3.7791 | 1.12723 | 90.55 | 0 | 0 | 1.12723 | 90.55 | 0.00449181 | 360.82 | 0 | 0 | 0.00449181 | 360.82 | 2023-03-07 07:38:03 | -0.00037644 | -4.1507 | -333.4137 | 0 | Close
11094 | 2 | 4 | CC DChg | 11:19:30 | 92:22:14 | -0.09962 | 3.779 | 1.12806 | 90.61 | 0 | 0 | 1.12806 | 90.61 | 0.00449494 | 361.07 | 0 | 0 | 0.00449494 | 361.07 | 2023-03-07 07:38:33 | -0.00037646 | -8.2996 | -666.6845 | 0 | Close
11095 | 2 | 4 | CC DChg | 11:20:00 | 92:22:44 | -0.09961 | 3.7788 | 1.12889 | 90.68 | 0 | 0 | 1.12889 | 90.68 | 0.00449808 | 361.32 | 0 | 0 | 0.00449808 | 361.32 | 2023-03-07 07:39:03 | -0.00037641 | -4.1511 | -333.4494 | 0 | Close
11096 | 2 | 4 | CC DChg | 11:20:30 | 92:23:14 | -0.09962 | 3.7787 | 1.12972 | 90.75 | 0 | 0 | 1.12972 | 90.75 | 0.00450121 | 361.57 | 0 | 0 | 0.00450121 | 361.57 | 2023-03-07 07:39:33 | -0.00037643 | -8.2996 | -666.6845 | 0 | Close
11097 | 2 | 4 | CC DChg | 11:21:00 | 92:23:44 | -0.09961 | 3.7785 | 1.13055 | 90.81 | 0 | 0 | 1.13055 | 90.81 | 0.00450435 | 361.82 | 0 | 0 | 0.00450435 | 361.82 | 2023-03-07 07:40:03 | -0.00037638 | -4.1511 | -333.4494 | 0 | Close
11098 | 2 | 4 | CC DChg | 11:21:30 | 92:24:14 | -0.09961 | 3.7783 | 1.13138 | 90.88 | 0 | 0 | 1.13138 | 90.88 | 0.00450749 | 362.08 | 0 | 0 | 0.00450749 | 362.08 | 2023-03-07 07:40:33 | -0.00037636 | -4.1502 | -333.378 | 0 | Close
11099 | 2 | 4 | CC DChg | 11:22:00 | 92:24:44 | -0.0996 | 3.7782 | 1.13221 | 90.95 | 0 | 0 | 1.13221 | 90.95 | 0.00451062 | 362.33 | 0 | 0 | 0.00451062 | 362.33 | 2023-03-07 07:41:03 | -0.00037631 | -8.3004 | -666.7559 | 0 | Close
11100 | 2 | 4 | CC DChg | 11:22:30 | 92:25:14 | -0.0996 | 3.7781 | 1.13304 | 91.01 | 0 | 0 | 1.13304 | 91.01 | 0.00451376 | 362.58 | 0 | 0 | 0.00451376 | 362.58 | 2023-03-07 07:41:33 | -0.0003763 | -8.3004 | -666.7559 | 0 | Close
11101 | 2 | 4 | CC DChg | 11:23:00 | 92:25:44 | -0.09961 | 3.7779 | 1.13387 | 91.08 | 0 | 0 | 1.13387 | 91.08 | 0.0045169 | 362.83 | 0 | 0 | 0.0045169 | 362.83 | 2023-03-07 07:42:03 | -0.00037632 | -4.1507 | -333.4137 | 0 | Close
11102 | 2 | 4 | CC DChg | 11:23:30 | 92:26:14 | -0.09961 | 3.7777 | 1.1347 | 91.15 | 0 | 0 | 1.1347 | 91.15 | 0.00452003 | 363.08 | 0 | 0 | 0.00452003 | 363.08 | 2023-03-07 07:42:33 | -0.0003763 | -4.1502 | -333.378 | 0 | Close
11103 | 2 | 4 | CC DChg | 11:24:00 | 92:26:44 | -0.09961 | 3.7777 | 1.13553 | 91.21 | 0 | 0 | 1.13553 | 91.21 | 0.00452317 | 363.34 | 0 | 0 | 0.00452317 | 363.34 | 2023-03-07 07:43:03 | -0.0003763 | 0 | 0 | 0 | Close
11104 | 2 | 4 | CC DChg | 11:24:30 | 92:27:14 | -0.0996 | 3.7775 | 1.13636 | 91.28 | 0 | 0 | 1.13636 | 91.28 | 0.0045263 | 363.59 | 0 | 0 | 0.0045263 | 363.59 | 2023-03-07 07:43:33 | -0.00037624 | -4.1511 | -333.4494 | 0 | Close
11105 | 2 | 4 | CC DChg | 11:25:00 | 92:27:44 | -0.09961 | 3.7773 | 1.13719 | 91.35 | 0 | 0 | 1.13719 | 91.35 | 0.00452944 | 363.84 | 0 | 0 | 0.00452944 | 363.84 | 2023-03-07 07:44:03 | -0.00037626 | -4.1498 | -333.3423 | 0 | Close
11106 | 2 | 4 | CC DChg | 11:25:30 | 92:28:14 | -0.09962 | 3.7772 | 1.13802 | 91.41 | 0 | 0 | 1.13802 | 91.41 | 0.00453258 | 364.09 | 0 | 0 | 0.00453258 | 364.09 | 2023-03-07 07:44:33 | -0.00037628 | -8.3004 | -666.7559 | 0 | Close
11107 | 2 | 4 | CC DChg | 11:26:00 | 92:28:44 | -0.0996 | 3.7771 | 1.13885 | 91.48 | 0 | 0 | 1.13885 | 91.48 | 0.00453571 | 364.34 | 0 | 0 | 0.00453571 | 364.34 | 2023-03-07 07:45:03 | -0.0003762 | -8.3004 | -666.7559 | 0 | Close
11108 | 2 | 4 | CC DChg | 11:26:30 | 92:29:14 | -0.0996 | 3.7769 | 1.13968 | 91.55 | 0 | 0 | 1.13968 | 91.55 | 0.00453884 | 364.6 | 0 | 0 | 0.00453884 | 364.6 | 2023-03-07 07:45:33 | -0.00037618 | -4.1498 | -333.3423 | 0 | Close
11109 | 2 | 4 | CC DChg | 11:27:00 | 92:29:44 | -0.09959 | 3.7767 | 1.14051 | 91.61 | 0 | 0 | 1.14051 | 91.61 | 0.00454198 | 364.85 | 0 | 0 | 0.00454198 | 364.85 | 2023-03-07 07:46:03 | -0.00037612 | -4.1507 | -333.4137 | 0 | Close
11110 | 2 | 4 | CC DChg | 11:27:30 | 92:30:14 | -0.09959 | 3.7766 | 1.14134 | 91.68 | 0 | 0 | 1.14134 | 91.68 | 0.00454511 | 365.1 | 0 | 0 | 0.00454511 | 365.1 | 2023-03-07 07:46:33 | -0.00037611 | -8.2987 | -666.6131 | 0 | Close
11111 | 2 | 4 | CC DChg | 11:28:00 | 92:30:44 | -0.09961 | 3.7765 | 1.14217 | 91.75 | 0 | 0 | 1.14217 | 91.75 | 0.00454825 | 365.35 | 0 | 0 | 0.00454825 | 365.35 | 2023-03-07 07:47:03 | -0.00037618 | -8.2996 | -666.6845 | 0 | Close
11112 | 2 | 4 | CC DChg | 11:28:30 | 92:31:14 | -0.09959 | 3.7763 | 1.143 | 91.81 | 0 | 0 | 1.143 | 91.81 | 0.00455138 | 365.6 | 0 | 0 | 0.00455138 | 365.6 | 2023-03-07 07:47:33 | -0.00037608 | -4.1507 | -333.4137 | 0 | Close
11113 | 2 | 4 | CC DChg | 11:29:00 | 92:31:44 | -0.09961 | 3.7762 | 1.14383 | 91.88 | 0 | 0 | 1.14383 | 91.88 | 0.00455452 | 365.85 | 0 | 0 | 0.00455452 | 365.85 | 2023-03-07 07:48:03 | -0.00037615 | -8.2996 | -666.6845 | 0 | Close
11114 | 2 | 4 | CC DChg | 11:29:30 | 92:32:14 | -0.0996 | 3.776 | 1.14466 | 91.95 | 0 | 0 | 1.14466 | 91.95 | 0.00455765 | 366.11 | 0 | 0 | 0.00455765 | 366.11 | 2023-03-07 07:48:33 | -0.00037609 | -4.1489 | -333.2709 | 0 | Close
11115 | 2 | 4 | CC DChg | 11:30:00 | 92:32:44 | -0.09961 | 3.776 | 1.14549 | 92.01 | 0 | 0 | 1.14549 | 92.01 | 0.00456078 | 366.36 | 0 | 0 | 0.00456078 | 366.36 | 2023-03-07 07:49:03 | -0.00037613 | 0 | 0 | 0 | Close
11116 | 2 | 4 | CC DChg | 11:30:30 | 92:33:14 | -0.09959 | 3.7758 | 1.14632 | 92.08 | 0 | 0 | 1.14632 | 92.08 | 0.00456392 | 366.61 | 0 | 0 | 0.00456392 | 366.61 | 2023-03-07 07:49:33 | -0.00037603 | -4.1507 | -333.4137 | 0 | Close
11117 | 2 | 4 | CC DChg | 11:31:00 | 92:33:44 | -0.09959 | 3.7757 | 1.14715 | 92.15 | 0 | 0 | 1.14715 | 92.15 | 0.00456705 | 366.86 | 0 | 0 | 0.00456705 | 366.86 | 2023-03-07 07:50:03 | -0.00037602 | -8.2987 | -666.6131 | 0 | Close
11118 | 2 | 4 | CC DChg | 11:31:30 | 92:34:14 | -0.0996 | 3.7756 | 1.14798 | 92.21 | 0 | 0 | 1.14798 | 92.21 | 0.00457019 | 367.11 | 0 | 0 | 0.00457019 | 367.11 | 2023-03-07 07:50:33 | -0.00037605 | -8.2996 | -666.6845 | 0 | Close
11119 | 2 | 4 | CC DChg | 11:32:00 | 92:34:44 | -0.09959 | 3.7753 | 1.14881 | 92.28 | 0 | 0 | 1.14881 | 92.28 | 0.00457332 | 367.36 | 0 | 0 | 0.00457332 | 367.36 | 2023-03-07 07:51:03 | -0.00037598 | -2.7671 | -222.2758 | 0 | Close
11120 | 2 | 4 | CC DChg | 11:32:30 | 92:35:14 | -0.0996 | 3.7752 | 1.14964 | 92.35 | 0 | 0 | 1.14964 | 92.35 | 0.00457645 | 367.62 | 0 | 0 | 0.00457645 | 367.62 | 2023-03-07 07:51:33 | -0.00037601 | -8.2978 | -666.5417 | 0 | Close
11121 | 2 | 4 | CC DChg | 11:33:00 | 92:35:44 | -0.09958 | 3.7751 | 1.15047 | 92.41 | 0 | 0 | 1.15047 | 92.41 | 0.00457959 | 367.87 | 0 | 0 | 0.00457959 | 367.87 | 2023-03-07 07:52:03 | -0.00037592 | -8.3004 | -666.7559 | 0 | Close
11122 | 2 | 4 | CC DChg | 11:33:30 | 92:36:14 | -0.0996 | 3.775 | 1.1513 | 92.48 | 0 | 0 | 1.1513 | 92.48 | 0.00458272 | 368.12 | 0 | 0 | 0.00458272 | 368.12 | 2023-03-07 07:52:33 | -0.00037599 | -8.2996 | -666.6845 | 0 | Close
11123 | 2 | 4 | CC DChg | 11:34:00 | 92:36:44 | -0.09959 | 3.7748 | 1.15213 | 92.55 | 0 | 0 | 1.15213 | 92.55 | 0.00458585 | 368.37 | 0 | 0 | 0.00458585 | 368.37 | 2023-03-07 07:53:03 | -0.00037593 | -4.1507 | -333.4137 | 0 | Close
11124 | 2 | 4 | CC DChg | 11:34:30 | 92:37:14 | -0.0996 | 3.7747 | 1.15296 | 92.61 | 0 | 0 | 1.15296 | 92.61 | 0.00458899 | 368.62 | 0 | 0 | 0.00458899 | 368.62 | 2023-03-07 07:53:33 | -0.00037596 | -8.3004 | -666.7559 | 0 | Close
11125 | 2 | 4 | CC DChg | 11:35:00 | 92:37:44 | -0.09959 | 3.7745 | 1.15379 | 92.68 | 0 | 0 | 1.15379 | 92.68 | 0.00459212 | 368.87 | 0 | 0 | 0.00459212 | 368.87 | 2023-03-07 07:54:03 | -0.0003759 | -4.1498 | -333.3423 | 0 | Close
11126 | 2 | 4 | CC DChg | 11:35:30 | 92:38:14 | -0.0996 | 3.7745 | 1.15462 | 92.75 | 0 | 0 | 1.15462 | 92.75 | 0.00459525 | 369.13 | 0 | 0 | 0.00459525 | 369.13 | 2023-03-07 07:54:33 | -0.00037594 | 0 | 0 | 0 | Close
11127 | 2 | 4 | CC DChg | 11:36:00 | 92:38:44 | -0.09959 | 3.7744 | 1.15545 | 92.81 | 0 | 0 | 1.15545 | 92.81 | 0.00459838 | 369.38 | 0 | 0 | 0.00459838 | 369.38 | 2023-03-07 07:55:03 | -0.00037589 | -8.3004 | -666.7559 | 0 | Close
11128 | 2 | 4 | CC DChg | 11:36:30 | 92:39:14 | -0.09959 | 3.7742 | 1.15628 | 92.88 | 0 | 0 | 1.15628 | 92.88 | 0.00460152 | 369.63 | 0 | 0 | 0.00460152 | 369.63 | 2023-03-07 07:55:33 | -0.00037587 | -4.1489 | -333.2709 | 0 | Close
11129 | 2 | 4 | CC DChg | 11:37:00 | 92:39:44 | -0.09961 | 3.774 | 1.15711 | 92.95 | 0 | 0 | 1.15711 | 92.95 | 0.00460465 | 369.88 | 0 | 0 | 0.00460465 | 369.88 | 2023-03-07 07:56:03 | -0.00037593 | -4.1507 | -333.4137 | 0 | Close
11130 | 2 | 4 | CC DChg | 11:37:30 | 92:40:14 | -0.09962 | 3.7739 | 1.15794 | 93.01 | 0 | 0 | 1.15794 | 93.01 | 0.00460778 | 370.13 | 0 | 0 | 0.00460778 | 370.13 | 2023-03-07 07:56:33 | -0.00037596 | -8.3004 | -666.7559 | 0 | Close
11131 | 2 | 4 | CC DChg | 11:38:00 | 92:40:44 | -0.09961 | 3.7738 | 1.15877 | 93.08 | 0 | 0 | 1.15877 | 93.08 | 0.00461091 | 370.38 | 0 | 0 | 0.00461091 | 370.38 | 2023-03-07 07:57:03 | -0.00037591 | -8.3013 | -666.8273 | 0 | Close
11132 | 2 | 4 | CC DChg | 11:38:30 | 92:41:14 | -0.0996 | 3.7736 | 1.1596 | 93.15 | 0 | 0 | 1.1596 | 93.15 | 0.00461405 | 370.64 | 0 | 0 | 0.00461405 | 370.64 | 2023-03-07 07:57:33 | -0.00037585 | -4.1502 | -333.378 | 0 | Close
11133 | 2 | 4 | CC DChg | 11:39:00 | 92:41:44 | -0.09961 | 3.7735 | 1.16043 | 93.21 | 0 | 0 | 1.16043 | 93.21 | 0.00461718 | 370.89 | 0 | 0 | 0.00461718 | 370.89 | 2023-03-07 07:58:03 | -0.00037588 | -8.2996 | -666.6845 | 0 | Close
11134 | 2 | 4 | CC DChg | 11:39:30 | 92:42:14 | -0.0996 | 3.7734 | 1.16126 | 93.28 | 0 | 0 | 1.16126 | 93.28 | 0.00462031 | 371.14 | 0 | 0 | 0.00462031 | 371.14 | 2023-03-07 07:58:33 | -0.00037583 | -8.2996 | -666.6845 | 0 | Close
11135 | 2 | 4 | CC DChg | 11:40:00 | 92:42:44 | -0.0996 | 3.7732 | 1.16209 | 93.35 | 0 | 0 | 1.16209 | 93.35 | 0.00462344 | 371.39 | 0 | 0 | 0.00462344 | 371.39 | 2023-03-07 07:59:03 | -0.00037581 | -4.1502 | -333.378 | 0 | Close
11136 | 2 | 4 | CC DChg | 11:40:30 | 92:43:14 | -0.09961 | 3.7731 | 1.16292 | 93.41 | 0 | 0 | 1.16292 | 93.41 | 0.00462657 | 371.64 | 0 | 0 | 0.00462657 | 371.64 | 2023-03-07 07:59:33 | -0.00037584 | -8.2996 | -666.6845 | 0 | Close
11137 | 2 | 4 | CC DChg | 11:41:00 | 92:43:44 | -0.09962 | 3.773 | 1.16375 | 93.48 | 0 | 0 | 1.16375 | 93.48 | 0.00462971 | 371.89 | 0 | 0 | 0.00462971 | 371.89 | 2023-03-07 08:00:03 | -0.00037587 | -8.3004 | -666.7559 | 0 | Close
11138 | 2 | 4 | CC DChg | 11:41:30 | 92:44:14 | -0.09962 | 3.7729 | 1.16458 | 93.55 | 0 | 0 | 1.16458 | 93.55 | 0.00463284 | 372.15 | 0 | 0 | 0.00463284 | 372.15 | 2023-03-07 08:00:33 | -0.00037586 | -8.3022 | -666.8987 | 0 | Close
11139 | 2 | 4 | CC DChg | 11:42:00 | 92:44:44 | -0.09963 | 3.7727 | 1.16541 | 93.61 | 0 | 0 | 1.16541 | 93.61 | 0.00463597 | 372.4 | 0 | 0 | 0.00463597 | 372.4 | 2023-03-07 08:01:03 | -0.00037587 | -4.1511 | -333.4494 | 0 | Close
11140 | 2 | 4 | CC DChg | 11:42:30 | 92:45:14 | -0.09962 | 3.7726 | 1.16624 | 93.68 | 0 | 0 | 1.16624 | 93.68 | 0.0046391 | 372.65 | 0 | 0 | 0.0046391 | 372.65 | 2023-03-07 08:01:33 | -0.00037583 | -8.3004 | -666.7559 | 0 | Close
11141 | 2 | 4 | CC DChg | 11:43:00 | 92:45:44 | -0.09961 | 3.7724 | 1.16707 | 93.75 | 0 | 0 | 1.16707 | 93.75 | 0.00464223 | 372.9 | 0 | 0 | 0.00464223 | 372.9 | 2023-03-07 08:02:03 | -0.00037577 | -4.1511 | -333.4494 | 0 | Close
11142 | 2 | 4 | CC DChg | 11:43:30 | 92:46:14 | -0.09962 | 3.7723 | 1.1679 | 93.81 | 0 | 0 | 1.1679 | 93.81 | 0.00464537 | 373.15 | 0 | 0 | 0.00464537 | 373.15 | 2023-03-07 08:02:33 | -0.0003758 | -8.3013 | -666.8273 | 0 | Close
11143 | 2 | 4 | CC DChg | 11:44:00 | 92:46:44 | -0.09963 | 3.7721 | 1.16873 | 93.88 | 0 | 0 | 1.16873 | 93.88 | 0.0046485 | 373.4 | 0 | 0 | 0.0046485 | 373.4 | 2023-03-07 08:03:03 | -0.00037581 | -4.1511 | -333.4494 | 0 | Close
11144 | 2 | 4 | CC DChg | 11:44:30 | 92:47:14 | -0.09961 | 3.7721 | 1.16956 | 93.95 | 0 | 0 | 1.16956 | 93.95 | 0.00465163 | 373.65 | 0 | 0 | 0.00465163 | 373.65 | 2023-03-07 08:03:33 | -0.00037574 | 0 | 0 | 0 | Close
11145 | 2 | 4 | CC DChg | 11:45:00 | 92:47:44 | -0.09963 | 3.7719 | 1.17039 | 94.01 | 0 | 0 | 1.17039 | 94.01 | 0.00465476 | 373.91 | 0 | 0 | 0.00465476 | 373.91 | 2023-03-07 08:04:03 | -0.00037579 | -4.1511 | -333.4494 | 0 | Close
11146 | 2 | 4 | CC DChg | 11:45:30 | 92:48:14 | -0.09962 | 3.7717 | 1.17122 | 94.08 | 0 | 0 | 1.17122 | 94.08 | 0.00465789 | 374.16 | 0 | 0 | 0.00465789 | 374.16 | 2023-03-07 08:04:33 | -0.00037574 | -4.1502 | -333.378 | 0 | Close
11147 | 2 | 4 | CC DChg | 11:46:00 | 92:48:44 | -0.09961 | 3.7716 | 1.17205 | 94.15 | 0 | 0 | 1.17205 | 94.15 | 0.00466102 | 374.41 | 0 | 0 | 0.00466102 | 374.41 | 2023-03-07 08:05:03 | -0.00037569 | -8.3022 | -666.8987 | 0 | Close
11148 | 2 | 4 | CC DChg | 11:46:30 | 92:49:14 | -0.09962 | 3.7715 | 1.17288 | 94.21 | 0 | 0 | 1.17288 | 94.21 | 0.00466415 | 374.66 | 0 | 0 | 0.00466415 | 374.66 | 2023-03-07 08:05:33 | -0.00037572 | -8.3022 | -666.8987 | 0 | Close
11149 | 2 | 4 | CC DChg | 11:47:00 | 92:49:44 | -0.09963 | 3.7714 | 1.17371 | 94.28 | 0 | 0 | 1.17371 | 94.28 | 0.00466728 | 374.91 | 0 | 0 | 0.00466728 | 374.91 | 2023-03-07 08:06:03 | -0.00037574 | -8.3022 | -666.8987 | 0 | Close
11150 | 2 | 4 | CC DChg | 11:47:30 | 92:50:14 | -0.09962 | 3.7713 | 1.17454 | 94.35 | 0 | 0 | 1.17454 | 94.35 | 0.00467042 | 375.16 | 0 | 0 | 0.00467042 | 375.16 | 2023-03-07 08:06:33 | -0.0003757 | -8.3004 | -666.7559 | 0 | Close
11151 | 2 | 4 | CC DChg | 11:48:00 | 92:50:44 | -0.09961 | 3.7711 | 1.17537 | 94.41 | 0 | 0 | 1.17537 | 94.41 | 0.00467355 | 375.42 | 0 | 0 | 0.00467355 | 375.42 | 2023-03-07 08:07:03 | -0.00037564 | -4.1511 | -333.4494 | 0 | Close
11152 | 2 | 4 | CC DChg | 11:48:30 | 92:51:14 | -0.09962 | 3.771 | 1.1762 | 94.48 | 0 | 0 | 1.1762 | 94.48 | 0.00467668 | 375.67 | 0 | 0 | 0.00467668 | 375.67 | 2023-03-07 08:07:33 | -0.00037567 | -8.3013 | -666.8273 | 0 | Close
11153 | 2 | 4 | CC DChg | 11:49:00 | 92:51:44 | -0.09962 | 3.7708 | 1.17703 | 94.55 | 0 | 0 | 1.17703 | 94.55 | 0.00467981 | 375.92 | 0 | 0 | 0.00467981 | 375.92 | 2023-03-07 08:08:03 | -0.00037565 | -4.1511 | -333.4494 | 0 | Close
11154 | 2 | 4 | CC DChg | 11:49:30 | 92:52:14 | -0.09961 | 3.7708 | 1.17786 | 94.61 | 0 | 0 | 1.17786 | 94.61 | 0.00468294 | 376.17 | 0 | 0 | 0.00468294 | 376.17 | 2023-03-07 08:08:33 | -0.00037561 | 0 | 0 | 0 | Close
11155 | 2 | 4 | CC DChg | 11:50:00 | 92:52:44 | -0.09962 | 3.7706 | 1.17869 | 94.68 | 0 | 0 | 1.17869 | 94.68 | 0.00468607 | 376.42 | 0 | 0 | 0.00468607 | 376.42 | 2023-03-07 08:09:03 | -0.00037563 | -4.1511 | -333.4494 | 0 | Close
11156 | 2 | 4 | CC DChg | 11:50:30 | 92:53:14 | -0.09963 | 3.7705 | 1.17952 | 94.75 | 0 | 0 | 1.17952 | 94.75 | 0.0046892 | 376.67 | 0 | 0 | 0.0046892 | 376.67 | 2023-03-07 08:09:33 | -0.00037565 | -8.3022 | -666.8987 | 0 | Close
11157 | 2 | 4 | CC DChg | 11:51:00 | 92:53:44 | -0.09961 | 3.7703 | 1.18035 | 94.81 | 0 | 0 | 1.18035 | 94.81 | 0.00469233 | 376.92 | 0 | 0 | 0.00469233 | 376.92 | 2023-03-07 08:10:03 | -0.00037556 | -4.1502 | -333.378 | 0 | Close
11158 | 2 | 4 | CC DChg | 11:51:30 | 92:54:14 | -0.09963 | 3.7702 | 1.18118 | 94.88 | 0 | 0 | 1.18118 | 94.88 | 0.00469546 | 377.18 | 0 | 0 | 0.00469546 | 377.18 | 2023-03-07 08:10:33 | -0.00037563 | -8.304 | -667.0415 | 0 | Close
11159 | 2 | 4 | CC DChg | 11:52:00 | 92:54:44 | -0.09961 | 3.7701 | 1.18201 | 94.95 | 0 | 0 | 1.18201 | 94.95 | 0.00469859 | 377.43 | 0 | 0 | 0.00469859 | 377.43 | 2023-03-07 08:11:03 | -0.00037554 | -8.3004 | -666.7559 | 0 | Close
11160 | 2 | 4 | CC DChg | 11:52:30 | 92:55:14 | -0.09962 | 3.7699 | 1.18284 | 95.01 | 0 | 0 | 1.18284 | 95.01 | 0.00470172 | 377.68 | 0 | 0 | 0.00470172 | 377.68 | 2023-03-07 08:11:33 | -0.00037556 | -4.1511 | -333.4494 | 0 | Close
11161 | 2 | 4 | CC DChg | 11:53:00 | 92:55:44 | -0.09963 | 3.7698 | 1.18367 | 95.08 | 0 | 0 | 1.18367 | 95.08 | 0.00470485 | 377.93 | 0 | 0 | 0.00470485 | 377.93 | 2023-03-07 08:12:03 | -0.00037559 | -8.3022 | -666.8987 | 0 | Close
11162 | 2 | 4 | CC DChg | 11:53:30 | 92:56:14 | -0.09961 | 3.7697 | 1.1845 | 95.15 | 0 | 0 | 1.1845 | 95.15 | 0.00470798 | 378.18 | 0 | 0 | 0.00470798 | 378.18 | 2023-03-07 08:12:33 | -0.0003755 | -8.3022 | -666.8987 | 0 | Close
11163 | 2 | 4 | CC DChg | 11:54:00 | 92:56:44 | -0.09962 | 3.7696 | 1.18533 | 95.21 | 0 | 0 | 1.18533 | 95.21 | 0.00471111 | 378.43 | 0 | 0 | 0.00471111 | 378.43 | 2023-03-07 08:13:03 | -0.00037553 | -8.3004 | -666.7559 | 0 | Close
11164 | 2 | 4 | CC DChg | 11:54:30 | 92:57:14 | -0.09962 | 3.7695 | 1.18616 | 95.28 | 0 | 0 | 1.18616 | 95.28 | 0.00471424 | 378.68 | 0 | 0 | 0.00471424 | 378.68 | 2023-03-07 08:13:33 | -0.00037552 | -8.3022 | -666.8987 | 0 | Close
11165 | 2 | 4 | CC DChg | 11:55:00 | 92:57:44 | -0.09962 | 3.7693 | 1.18699 | 95.35 | 0 | 0 | 1.18699 | 95.35 | 0.00471737 | 378.94 | 0 | 0 | 0.00471737 | 378.94 | 2023-03-07 08:14:03 | -0.0003755 | -4.1511 | -333.4494 | 0 | Close
11166 | 2 | 4 | CC DChg | 11:55:30 | 92:58:14 | -0.09963 | 3.7692 | 1.18782 | 95.41 | 0 | 0 | 1.18782 | 95.41 | 0.00472049 | 379.19 | 0 | 0 | 0.00472049 | 379.19 | 2023-03-07 08:14:33 | -0.00037553 | -8.3022 | -666.8987 | 0 | Close
11167 | 2 | 4 | CC DChg | 11:56:00 | 92:58:44 | -0.09963 | 3.769 | 1.18865 | 95.48 | 0 | 0 | 1.18865 | 95.48 | 0.00472362 | 379.44 | 0 | 0 | 0.00472362 | 379.44 | 2023-03-07 08:15:03 | -0.00037551 | -4.1511 | -333.4494 | 0 | Close
11168 | 2 | 4 | CC DChg | 11:56:30 | 92:59:14 | -0.09962 | 3.7689 | 1.18948 | 95.55 | 0 | 0 | 1.18948 | 95.55 | 0.00472675 | 379.69 | 0 | 0 | 0.00472675 | 379.69 | 2023-03-07 08:15:33 | -0.00037546 | -8.3022 | -666.8987 | 0 | Close
11169 | 2 | 4 | CC DChg | 11:57:00 | 92:59:44 | -0.09962 | 3.7689 | 1.19031 | 95.62 | 0 | 0 | 1.19031 | 95.62 | 0.00472988 | 379.94 | 0 | 0 | 0.00472988 | 379.94 | 2023-03-07 08:16:03 | -0.00037546 | 0 | 0 | 0 | Close
11170 | 2 | 4 | CC DChg | 11:57:30 | 93:00:14 | -0.09963 | 3.7687 | 1.19114 | 95.68 | 0 | 0 | 1.19114 | 95.68 | 0.00473301 | 380.19 | 0 | 0 | 0.00473301 | 380.19 | 2023-03-07 08:16:33 | -0.00037548 | -4.1507 | -333.4137 | 0 | Close
11171 | 2 | 4 | CC DChg | 11:58:00 | 93:00:44 | -0.09963 | 3.7685 | 1.19197 | 95.75 | 0 | 0 | 1.19197 | 95.75 | 0.00473614 | 380.44 | 0 | 0 | 0.00473614 | 380.44 | 2023-03-07 08:17:03 | -0.00037546 | -4.1516 | -333.4851 | 0 | Close
11172 | 2 | 4 | CC DChg | 11:58:30 | 93:01:14 | -0.09963 | 3.7684 | 1.1928 | 95.82 | 0 | 0 | 1.1928 | 95.82 | 0.00473927 | 380.69 | 0 | 0 | 0.00473927 | 380.69 | 2023-03-07 08:17:33 | -0.00037545 | -8.3013 | -666.8273 | 0 | Close
11173 | 2 | 4 | CC DChg | 11:59:00 | 93:01:44 | -0.09963 | 3.7684 | 1.19363 | 95.88 | 0 | 0 | 1.19363 | 95.88 | 0.0047424 | 380.95 | 0 | 0 | 0.0047424 | 380.95 | 2023-03-07 08:18:03 | -0.00037545 | 0 | 0 | 0 | Close
11174 | 2 | 4 | CC DChg | 11:59:30 | 93:02:14 | -0.09964 | 3.7681 | 1.19446 | 95.95 | 0 | 0 | 1.19446 | 95.95 | 0.00474552 | 381.2 | 0 | 0 | 0.00474552 | 381.2 | 2023-03-07 08:18:33 | -0.00037545 | -2.7668 | -222.252 | 0 | Close
11175 | 2 | 4 | CC DChg | 12:00:00 | 93:02:44 | -0.09963 | 3.768 | 1.19529 | 96.02 | 0 | 0 | 1.19529 | 96.02 | 0.00474865 | 381.45 | 0 | 0 | 0.00474865 | 381.45 | 2023-03-07 08:19:03 | -0.00037541 | -8.3022 | -666.8987 | 0 | Close
11176 | 2 | 4 | CC DChg | 12:00:30 | 93:03:14 | -0.09963 | 3.7679 | 1.19612 | 96.08 | 0 | 0 | 1.19612 | 96.08 | 0.00475178 | 381.7 | 0 | 0 | 0.00475178 | 381.7 | 2023-03-07 08:19:33 | -0.0003754 | -8.3022 | -666.8987 | 0 | Close
11177 | 2 | 4 | CC DChg | 12:01:00 | 93:03:44 | -0.09963 | 3.7678 | 1.19695 | 96.15 | 0 | 0 | 1.19695 | 96.15 | 0.00475491 | 381.95 | 0 | 0 | 0.00475491 | 381.95 | 2023-03-07 08:20:03 | -0.00037539 | -8.3022 | -666.8987 | 0 | Close
11178 | 2 | 4 | CC DChg | 12:01:30 | 93:04:14 | -0.09962 | 3.7677 | 1.19778 | 96.22 | 0 | 0 | 1.19778 | 96.22 | 0.00475804 | 382.2 | 0 | 0 | 0.00475804 | 382.2 | 2023-03-07 08:20:33 | -0.00037534 | -8.304 | -667.0415 | 0 | Close
11179 | 2 | 4 | CC DChg | 12:02:00 | 93:04:44 | -0.09963 | 3.7675 | 1.19861 | 96.28 | 0 | 0 | 1.19861 | 96.28 | 0.00476116 | 382.45 | 0 | 0 | 0.00476116 | 382.45 | 2023-03-07 08:21:03 | -0.00037536 | -4.1511 | -333.4494 | 0 | Close
11180 | 2 | 4 | CC DChg | 12:02:30 | 93:05:14 | -0.09964 | 3.7674 | 1.19944 | 96.35 | 0 | 0 | 1.19944 | 96.35 | 0.00476429 | 382.7 | 0 | 0 | 0.00476429 | 382.7 | 2023-03-07 08:21:33 | -0.00037538 | -8.3013 | -666.8273 | 0 | Close
11181 | 2 | 4 | CC DChg | 12:03:00 | 93:05:44 | -0.09962 | 3.7673 | 1.20027 | 96.42 | 0 | 0 | 1.20027 | 96.42 | 0.00476742 | 382.96 | 0 | 0 | 0.00476742 | 382.96 | 2023-03-07 08:22:03 | -0.0003753 | -8.3013 | -666.8273 | 0 | Close
11182 | 2 | 4 | CC DChg | 12:03:30 | 93:06:14 | -0.09962 | 3.7672 | 1.2011 | 96.48 | 0 | 0 | 1.2011 | 96.48 | 0.00477055 | 383.21 | 0 | 0 | 0.00477055 | 383.21 | 2023-03-07 08:22:33 | -0.00037529 | -8.3022 | -666.8987 | 0 | Close
11183 | 2 | 4 | CC DChg | 12:04:00 | 93:06:44 | -0.09963 | 3.767 | 1.20193 | 96.55 | 0 | 0 | 1.20193 | 96.55 | 0.00477368 | 383.46 | 0 | 0 | 0.00477368 | 383.46 | 2023-03-07 08:23:03 | -0.00037531 | -4.1511 | -333.4494 | 0 | Close
11184 | 2 | 4 | CC DChg | 12:04:30 | 93:07:14 | -0.09963 | 3.7669 | 1.20276 | 96.62 | 0 | 0 | 1.20276 | 96.62 | 0.0047768 | 383.71 | 0 | 0 | 0.0047768 | 383.71 | 2023-03-07 08:23:33 | -0.0003753 | -8.3022 | -666.8987 | 0 | Close
11185 | 2 | 4 | CC DChg | 12:05:00 | 93:07:44 | -0.09962 | 3.7668 | 1.20359 | 96.68 | 0 | 0 | 1.20359 | 96.68 | 0.00477993 | 383.96 | 0 | 0 | 0.00477993 | 383.96 | 2023-03-07 08:24:03 | -0.00037525 | -8.3013 | -666.8273 | 0 | Close
11186 | 2 | 4 | CC DChg | 12:05:30 | 93:08:14 | -0.09963 | 3.7666 | 1.20443 | 96.75 | 0 | 0 | 1.20443 | 96.75 | 0.00478306 | 384.21 | 0 | 0 | 0.00478306 | 384.21 | 2023-03-07 08:24:33 | -0.00037527 | -4.1511 | -333.4494 | 0 | Close
11187 | 2 | 4 | CC DChg | 12:06:00 | 93:08:44 | -0.09963 | 3.7665 | 1.20526 | 96.82 | 0 | 0 | 1.20526 | 96.82 | 0.00478618 | 384.46 | 0 | 0 | 0.00478618 | 384.46 | 2023-03-07 08:25:03 | -0.00037526 | -8.3022 | -666.8987 | 0 | Close
11188 | 2 | 4 | CC DChg | 12:06:30 | 93:09:14 | -0.09964 | 3.7664 | 1.20609 | 96.88 | 0 | 0 | 1.20609 | 96.88 | 0.00478931 | 384.71 | 0 | 0 | 0.00478931 | 384.71 | 2023-03-07 08:25:33 | -0.00037528 | -8.304 | -667.0415 | 0 | Close
11189 | 2 | 4 | CC DChg | 12:07:00 | 93:09:44 | -0.09962 | 3.7663 | 1.20692 | 96.95 | 0 | 0 | 1.20692 | 96.95 | 0.00479244 | 384.97 | 0 | 0 | 0.00479244 | 384.97 | 2023-03-07 08:26:03 | -0.0003752 | -8.3022 | -666.8987 | 0 | Close
11190 | 2 | 4 | CC DChg | 12:07:30 | 93:10:14 | -0.09964 | 3.7661 | 1.20775 | 97.02 | 0 | 0 | 1.20775 | 97.02 | 0.00479557 | 385.22 | 0 | 0 | 0.00479557 | 385.22 | 2023-03-07 08:26:33 | -0.00037525 | -4.1507 | -333.4137 | 0 | Close
11191 | 2 | 4 | CC DChg | 12:08:00 | 93:10:44 | -0.09962 | 3.766 | 1.20858 | 97.08 | 0 | 0 | 1.20858 | 97.08 | 0.00479869 | 385.47 | 0 | 0 | 0.00479869 | 385.47 | 2023-03-07 08:27:03 | -0.00037517 | -8.3022 | -666.8987 | 0 | Close
11192 | 2 | 4 | CC DChg | 12:08:30 | 93:11:14 | -0.09964 | 3.7659 | 1.20941 | 97.15 | 0 | 0 | 1.20941 | 97.15 | 0.00480182 | 385.72 | 0 | 0 | 0.00480182 | 385.72 | 2023-03-07 08:27:33 | -0.00037523 | -8.3022 | -666.8987 | 0 | Close
11193 | 2 | 4 | CC DChg | 12:09:00 | 93:11:44 | -0.09963 | 3.7657 | 1.21024 | 97.22 | 0 | 0 | 1.21024 | 97.22 | 0.00480495 | 385.97 | 0 | 0 | 0.00480495 | 385.97 | 2023-03-07 08:28:03 | -0.00037518 | -4.1511 | -333.4494 | 0 | Close
11194 | 2 | 4 | CC DChg | 12:09:30 | 93:12:14 | -0.09963 | 3.7656 | 1.21107 | 97.28 | 0 | 0 | 1.21107 | 97.28 | 0.00480807 | 386.22 | 0 | 0 | 0.00480807 | 386.22 | 2023-03-07 08:28:33 | -0.00037517 | -8.3022 | -666.8987 | 0 | Close
11195 | 2 | 4 | CC DChg | 12:10:00 | 93:12:44 | -0.0996 | 3.7655 | 1.2119 | 97.35 | 0 | 0 | 1.2119 | 97.35 | 0.0048112 | 386.47 | 0 | 0 | 0.0048112 | 386.47 | 2023-03-07 08:29:03 | -0.00037504 | -8.3022 | -666.8987 | 0 | Close
11196 | 2 | 4 | CC DChg | 12:10:30 | 93:13:14 | -0.09963 | 3.7654 | 1.21273 | 97.42 | 0 | 0 | 1.21273 | 97.42 | 0.00481432 | 386.72 | 0 | 0 | 0.00481432 | 386.72 | 2023-03-07 08:29:33 | -0.00037515 | -8.3022 | -666.8987 | 0 | Close
11197 | 2 | 4 | CC DChg | 12:11:00 | 93:13:44 | -0.09962 | 3.7652 | 1.21356 | 97.48 | 0 | 0 | 1.21356 | 97.48 | 0.00481745 | 386.97 | 0 | 0 | 0.00481745 | 386.97 | 2023-03-07 08:30:03 | -0.00037509 | -4.1511 | -333.4494 | 0 | Close
11198 | 2 | 4 | CC DChg | 12:11:30 | 93:14:14 | -0.09963 | 3.7651 | 1.21439 | 97.55 | 0 | 0 | 1.21439 | 97.55 | 0.00482058 | 387.23 | 0 | 0 | 0.00482058 | 387.23 | 2023-03-07 08:30:33 | -0.00037512 | -8.3022 | -666.8987 | 0 | Close
11199 | 2 | 4 | CC DChg | 12:12:00 | 93:14:44 | -0.09963 | 3.765 | 1.21522 | 97.62 | 0 | 0 | 1.21522 | 97.62 | 0.0048237 | 387.48 | 0 | 0 | 0.0048237 | 387.48 | 2023-03-07 08:31:03 | -0.00037511 | -8.3031 | -666.9701 | 0 | Close
11200 | 2 | 4 | CC DChg | 12:12:30 | 93:15:14 | -0.09963 | 3.7649 | 1.21605 | 97.68 | 0 | 0 | 1.21605 | 97.68 | 0.00482683 | 387.73 | 0 | 0 | 0.00482683 | 387.73 | 2023-03-07 08:31:33 | -0.0003751 | -8.304 | -667.0415 | 0 | Close
11201 | 2 | 4 | CC DChg | 12:13:00 | 93:15:44 | -0.09964 | 3.7649 | 1.21688 | 97.75 | 0 | 0 | 1.21688 | 97.75 | 0.00482995 | 387.98 | 0 | 0 | 0.00482995 | 387.98 | 2023-03-07 08:32:03 | -0.00037513 | 0 | 0 | 0 | Close
11202 | 2 | 4 | CC DChg | 12:13:30 | 93:16:14 | -0.09963 | 3.7647 | 1.21771 | 97.82 | 0 | 0 | 1.21771 | 97.82 | 0.00483308 | 388.23 | 0 | 0 | 0.00483308 | 388.23 | 2023-03-07 08:32:33 | -0.00037508 | -4.1511 | -333.4494 | 0 | Close
11203 | 2 | 4 | CC DChg | 12:14:00 | 93:16:44 | -0.09961 | 3.7645 | 1.21854 | 97.88 | 0 | 0 | 1.21854 | 97.88 | 0.00483621 | 388.48 | 0 | 0 | 0.00483621 | 388.48 | 2023-03-07 08:33:03 | -0.00037498 | -4.152 | -333.5208 | 0 | Close
11204 | 2 | 4 | CC DChg | 12:14:30 | 93:17:14 | -0.09961 | 3.7644 | 1.21937 | 97.95 | 0 | 0 | 1.21937 | 97.95 | 0.00483933 | 388.73 | 0 | 0 | 0.00483933 | 388.73 | 2023-03-07 08:33:33 | -0.00037497 | -8.3022 | -666.8987 | 0 | Close
11205 | 2 | 4 | CC DChg | 12:15:00 | 93:17:44 | -0.09962 | 3.7642 | 1.2202 | 98.02 | 0 | 0 | 1.2202 | 98.02 | 0.00484246 | 388.98 | 0 | 0 | 0.00484246 | 388.98 | 2023-03-07 08:34:03 | -0.00037499 | -4.1511 | -333.4494 | 0 | Close
11206 | 2 | 4 | CC DChg | 12:15:30 | 93:18:14 | -0.09963 | 3.7642 | 1.22103 | 98.08 | 0 | 0 | 1.22103 | 98.08 | 0.00484558 | 389.23 | 0 | 0 | 0.00484558 | 389.23 | 2023-03-07 08:34:33 | -0.00037503 | 0 | 0 | 0 | Close
11207 | 2 | 4 | CC DChg | 12:16:00 | 93:18:44 | -0.09963 | 3.764 | 1.22186 | 98.15 | 0 | 0 | 1.22186 | 98.15 | 0.00484871 | 389.49 | 0 | 0 | 0.00484871 | 389.49 | 2023-03-07 08:35:03 | -0.00037501 | -4.1507 | -333.4137 | 0 | Close
11208 | 2 | 4 | CC DChg | 12:16:30 | 93:19:14 | -0.09963 | 3.7639 | 1.22269 | 98.22 | 0 | 0 | 1.22269 | 98.22 | 0.00485183 | 389.74 | 0 | 0 | 0.00485183 | 389.74 | 2023-03-07 08:35:33 | -0.000375 | -8.304 | -667.0415 | 0 | Close
11209 | 2 | 4 | CC DChg | 12:17:00 | 93:19:44 | -0.09961 | 3.7638 | 1.22352 | 98.28 | 0 | 0 | 1.22352 | 98.28 | 0.00485496 | 389.99 | 0 | 0 | 0.00485496 | 389.99 | 2023-03-07 08:36:03 | -0.00037491 | -8.3022 | -666.8987 | 0 | Close
11210 | 2 | 4 | CC DChg | 12:17:30 | 93:20:14 | -0.09963 | 3.7637 | 1.22435 | 98.35 | 0 | 0 | 1.22435 | 98.35 | 0.00485808 | 390.24 | 0 | 0 | 0.00485808 | 390.24 | 2023-03-07 08:36:33 | -0.00037498 | -8.3031 | -666.9701 | 0 | Close
11211 | 2 | 4 | CC DChg | 12:18:00 | 93:20:44 | -0.09962 | 3.7636 | 1.22518 | 98.42 | 0 | 0 | 1.22518 | 98.42 | 0.00486121 | 390.49 | 0 | 0 | 0.00486121 | 390.49 | 2023-03-07 08:37:03 | -0.00037493 | -8.304 | -667.0415 | 0 | Close
11212 | 2 | 4 | CC DChg | 12:18:30 | 93:21:14 | -0.09964 | 3.7634 | 1.22601 | 98.48 | 0 | 0 | 1.22601 | 98.48 | 0.00486433 | 390.74 | 0 | 0 | 0.00486433 | 390.74 | 2023-03-07 08:37:33 | -0.00037499 | -4.1511 | -333.4494 | 0 | Close
11213 | 2 | 4 | CC DChg | 12:19:00 | 93:21:44 | -0.09964 | 3.7633 | 1.22684 | 98.55 | 0 | 0 | 1.22684 | 98.55 | 0.00486746 | 390.99 | 0 | 0 | 0.00486746 | 390.99 | 2023-03-07 08:38:03 | -0.00037498 | -8.3013 | -666.8273 | 0 | Close
11214 | 2 | 4 | CC DChg | 12:19:30 | 93:22:14 | -0.09963 | 3.7632 | 1.22767 | 98.62 | 0 | 0 | 1.22767 | 98.62 | 0.00487058 | 391.24 | 0 | 0 | 0.00487058 | 391.24 | 2023-03-07 08:38:33 | -0.00037493 | -8.304 | -667.0415 | 0 | Close
11215 | 2 | 4 | CC DChg | 12:20:00 | 93:22:44 | -0.09963 | 3.763 | 1.2285 | 98.68 | 0 | 0 | 1.2285 | 98.68 | 0.0048737 | 391.49 | 0 | 0 | 0.0048737 | 391.49 | 2023-03-07 08:39:03 | -0.00037491 | -4.1511 | -333.4494 | 0 | Close
11216 | 2 | 4 | CC DChg | 12:20:30 | 93:23:14 | -0.09964 | 3.7629 | 1.22933 | 98.75 | 0 | 0 | 1.22933 | 98.75 | 0.00487683 | 391.74 | 0 | 0 | 0.00487683 | 391.74 | 2023-03-07 08:39:33 | -0.00037494 | -8.3031 | -666.9701 | 0 | Close
11217 | 2 | 4 | CC DChg | 12:21:00 | 93:23:44 | -0.09964 | 3.7627 | 1.23016 | 98.82 | 0 | 0 | 1.23016 | 98.82 | 0.00487995 | 392 | 0 | 0 | 0.00487995 | 392 | 2023-03-07 08:40:03 | -0.00037492 | -4.1511 | -333.4494 | 0 | Close
11218 | 2 | 4 | CC DChg | 12:21:30 | 93:24:14 | -0.09964 | 3.7627 | 1.23099 | 98.88 | 0 | 0 | 1.23099 | 98.88 | 0.00488308 | 392.25 | 0 | 0 | 0.00488308 | 392.25 | 2023-03-07 08:40:33 | -0.00037492 | 0 | 0 | 0 | Close
11219 | 2 | 4 | CC DChg | 12:22:00 | 93:24:44 | -0.09964 | 3.7625 | 1.23182 | 98.95 | 0 | 0 | 1.23182 | 98.95 | 0.0048862 | 392.5 | 0 | 0 | 0.0048862 | 392.5 | 2023-03-07 08:41:03 | -0.0003749 | -4.1516 | -333.4851 | 0 | Close
11220 | 2 | 4 | CC DChg | 12:22:30 | 93:25:14 | -0.09963 | 3.7624 | 1.23265 | 99.02 | 0 | 0 | 1.23265 | 99.02 | 0.00488933 | 392.75 | 0 | 0 | 0.00488933 | 392.75 | 2023-03-07 08:41:33 | -0.00037485 | -8.3022 | -666.8987 | 0 | Close
11221 | 2 | 4 | CC DChg | 12:23:00 | 93:25:44 | -0.09964 | 3.7623 | 1.23348 | 99.08 | 0 | 0 | 1.23348 | 99.08 | 0.00489245 | 393 | 0 | 0 | 0.00489245 | 393 | 2023-03-07 08:42:03 | -0.00037488 | -8.3022 | -666.8987 | 0 | Close
11222 | 2 | 4 | CC DChg | 12:23:30 | 93:26:14 | -0.09964 | 3.7622 | 1.23431 | 99.15 | 0 | 0 | 1.23431 | 99.15 | 0.00489557 | 393.25 | 0 | 0 | 0.00489557 | 393.25 | 2023-03-07 08:42:33 | -0.00037487 | -8.3049 | -667.1129 | 0 | Close
11223 | 2 | 4 | CC DChg | 12:24:00 | 93:26:44 | -0.09963 | 3.7621 | 1.23514 | 99.22 | 0 | 0 | 1.23514 | 99.22 | 0.0048987 | 393.5 | 0 | 0 | 0.0048987 | 393.5 | 2023-03-07 08:43:03 | -0.00037482 | -8.304 | -667.0415 | 0 | Close
11224 | 2 | 4 | CC DChg | 12:24:30 | 93:27:14 | -0.09963 | 3.762 | 1.23598 | 99.28 | 0 | 0 | 1.23598 | 99.28 | 0.00490182 | 393.75 | 0 | 0 | 0.00490182 | 393.75 | 2023-03-07 08:43:33 | -0.00037481 | -8.3022 | -666.8987 | 0 | Close
11225 | 2 | 4 | CC DChg | 12:25:00 | 93:27:44 | -0.09963 | 3.7619 | 1.23681 | 99.35 | 0 | 0 | 1.23681 | 99.35 | 0.00490494 | 394 | 0 | 0 | 0.00490494 | 394 | 2023-03-07 08:44:03 | -0.0003748 | -8.3031 | -666.9701 | 0 | Close
11226 | 2 | 4 | CC DChg | 12:25:30 | 93:28:14 | -0.09963 | 3.7617 | 1.23764 | 99.42 | 0 | 0 | 1.23764 | 99.42 | 0.00490807 | 394.25 | 0 | 0 | 0.00490807 | 394.25 | 2023-03-07 08:44:33 | -0.00037478 | -4.1511 | -333.4494 | 0 | Close
11227 | 2 | 4 | CC DChg | 12:26:00 | 93:28:44 | -0.09964 | 3.7616 | 1.23847 | 99.48 | 0 | 0 | 1.23847 | 99.48 | 0.00491119 | 394.5 | 0 | 0 | 0.00491119 | 394.5 | 2023-03-07 08:45:03 | -0.00037481 | -8.3022 | -666.8987 | 0 | Close
11228 | 2 | 4 | CC DChg | 12:26:30 | 93:29:14 | -0.09963 | 3.7616 | 1.2393 | 99.55 | 0 | 0 | 1.2393 | 99.55 | 0.00491431 | 394.76 | 0 | 0 | 0.00491431 | 394.76 | 2023-03-07 08:45:33 | -0.00037477 | 0 | 0 | 0 | Close
11229 | 2 | 4 | CC DChg | 12:27:00 | 93:29:44 | -0.09963 | 3.7613 | 1.24013 | 99.62 | 0 | 0 | 1.24013 | 99.62 | 0.00491744 | 395.01 | 0 | 0 | 0.00491744 | 395.01 | 2023-03-07 08:46:03 | -0.00037474 | -2.7674 | -222.2996 | 0 | Close
11230 | 2 | 4 | CC DChg | 12:27:30 | 93:30:14 | -0.09963 | 3.7613 | 1.24096 | 99.68 | 0 | 0 | 1.24096 | 99.68 | 0.00492056 | 395.26 | 0 | 0 | 0.00492056 | 395.26 | 2023-03-07 08:46:33 | -0.00037474 | 0 | 0 | 0 | Close
11231 | 2 | 4 | CC DChg | 12:28:00 | 93:30:44 | -0.09964 | 3.761 | 1.24179 | 99.75 | 0 | 0 | 1.24179 | 99.75 | 0.00492368 | 395.51 | 0 | 0 | 0.00492368 | 395.51 | 2023-03-07 08:47:03 | -0.00037475 | -2.7677 | -222.3234 | 0 | Close
11232 | 2 | 4 | CC DChg | 12:28:30 | 93:31:14 | -0.09964 | 3.761 | 1.24262 | 99.82 | 0 | 0 | 1.24262 | 99.82 | 0.00492681 | 395.76 | 0 | 0 | 0.00492681 | 395.76 | 2023-03-07 08:47:33 | -0.00037475 | 0 | 0 | 0 | Close
11233 | 2 | 4 | CC DChg | 12:29:00 | 93:31:44 | -0.09964 | 3.761 | 1.24345 | 99.88 | 0 | 0 | 1.24345 | 99.88 | 0.00492993 | 396.01 | 0 | 0 | 0.00492993 | 396.01 | 2023-03-07 08:48:03 | -0.00037475 | 0 | 0 | 0 | Close
11234 | 2 | 4 | CC DChg | 12:29:30 | 93:32:14 | -0.09964 | 3.7608 | 1.24428 | 99.95 | 0 | 0 | 1.24428 | 99.95 | 0.00493305 | 396.26 | 0 | 0 | 0.00493305 | 396.26 | 2023-03-07 08:48:33 | -0.00037473 | -4.1524 | -333.5565 | 0 | Close
11235 | 2 | 4 | CC DChg | 12:30:00 | 93:32:44 | -0.09964 | 3.7607 | 1.24511 | 100.02 | 0 | 0 | 1.24511 | 100.02 | 0.00493617 | 396.51 | 0 | 0 | 0.00493617 | 396.51 | 2023-03-07 08:49:03 | -0.00037472 | -8.3031 | -666.9701 | 0 | Close
11236 | 2 | 4 | CC DChg | 12:30:30 | 93:33:14 | -0.09964 | 3.7605 | 1.24594 | 100.08 | 0 | 0 | 1.24594 | 100.08 | 0.0049393 | 396.76 | 0 | 0 | 0.0049393 | 396.76 | 2023-03-07 08:49:33 | -0.0003747 | -4.1511 | -333.4494 | 0 | Close
11237 | 2 | 4 | CC DChg | 12:31:00 | 93:33:44 | -0.09963 | 3.7604 | 1.24677 | 100.15 | 0 | 0 | 1.24677 | 100.15 | 0.00494242 | 397.01 | 0 | 0 | 0.00494242 | 397.01 | 2023-03-07 08:50:03 | -0.00037465 | -8.3049 | -667.1129 | 0 | Close
11238 | 2 | 4 | CC DChg | 12:31:30 | 93:34:14 | -0.09964 | 3.7603 | 1.2476 | 100.22 | 0 | 0 | 1.2476 | 100.22 | 0.00494554 | 397.26 | 0 | 0 | 0.00494554 | 397.26 | 2023-03-07 08:50:33 | -0.00037468 | -8.3022 | -666.8987 | 0 | Close
11239 | 2 | 4 | CC DChg | 12:32:00 | 93:34:44 | -0.09963 | 3.7603 | 1.24843 | 100.28 | 0 | 0 | 1.24843 | 100.28 | 0.00494866 | 397.51 | 0 | 0 | 0.00494866 | 397.51 | 2023-03-07 08:51:03 | -0.00037464 | 0 | 0 | 0 | Close
11240 | 2 | 4 | CC DChg | 12:32:30 | 93:35:14 | -0.09965 | 3.7601 | 1.24926 | 100.35 | 0 | 0 | 1.24926 | 100.35 | 0.00495178 | 397.77 | 0 | 0 | 0.00495178 | 397.77 | 2023-03-07 08:51:33 | -0.00037469 | -4.1516 | -333.4851 | 0 | Close
11241 | 2 | 4 | CC DChg | 12:33:00 | 93:35:44 | -0.09964 | 3.76 | 1.25009 | 100.42 | 0 | 0 | 1.25009 | 100.42 | 0.00495491 | 398.02 | 0 | 0 | 0.00495491 | 398.02 | 2023-03-07 08:52:03 | -0.00037465 | -8.3022 | -666.8987 | 0 | Close
11242 | 2 | 4 | CC DChg | 12:33:30 | 93:36:14 | -0.09964 | 3.7598 | 1.25092 | 100.48 | 0 | 0 | 1.25092 | 100.48 | 0.00495803 | 398.27 | 0 | 0 | 0.00495803 | 398.27 | 2023-03-07 08:52:33 | -0.00037463 | -4.1511 | -333.4494 | 0 | Close
11243 | 2 | 4 | CC DChg | 12:34:00 | 93:36:44 | -0.09964 | 3.7598 | 1.25175 | 100.55 | 0 | 0 | 1.25175 | 100.55 | 0.00496115 | 398.52 | 0 | 0 | 0.00496115 | 398.52 | 2023-03-07 08:53:03 | -0.00037463 | 0 | 0 | 0 | Close
11244 | 2 | 4 | CC DChg | 12:34:30 | 93:37:14 | -0.09964 | 3.7597 | 1.25258 | 100.62 | 0 | 0 | 1.25258 | 100.62 | 0.00496427 | 398.77 | 0 | 0 | 0.00496427 | 398.77 | 2023-03-07 08:53:33 | -0.00037462 | -8.3022 | -666.8987 | 0 | Close
11245 | 2 | 4 | CC DChg | 12:35:00 | 93:37:44 | -0.09963 | 3.7594 | 1.25341 | 100.68 | 0 | 0 | 1.25341 | 100.68 | 0.00496739 | 399.02 | 0 | 0 | 0.00496739 | 399.02 | 2023-03-07 08:54:03 | -0.00037455 | -2.7674 | -222.2996 | 0 | Close
11246 | 2 | 4 | CC DChg | 12:35:30 | 93:38:14 | -0.09964 | 3.7594 | 1.25424 | 100.75 | 0 | 0 | 1.25424 | 100.75 | 0.00497051 | 399.27 | 0 | 0 | 0.00497051 | 399.27 | 2023-03-07 08:54:33 | -0.00037459 | 0 | 0 | 0 | Close
11247 | 2 | 4 | CC DChg | 12:36:00 | 93:38:44 | -0.09962 | 3.7592 | 1.25507 | 100.82 | 0 | 0 | 1.25507 | 100.82 | 0.00497364 | 399.52 | 0 | 0 | 0.00497364 | 399.52 | 2023-03-07 08:55:03 | -0.00037449 | -4.1516 | -333.4851 | 0 | Close
11248 | 2 | 4 | CC DChg | 12:36:30 | 93:39:14 | -0.09963 | 3.7591 | 1.2559 | 100.88 | 0 | 0 | 1.2559 | 100.88 | 0.00497676 | 399.77 | 0 | 0 | 0.00497676 | 399.77 | 2023-03-07 08:55:33 | -0.00037452 | -8.3022 | -666.8987 | 0 | Close
11249 | 2 | 4 | CC DChg | 12:37:00 | 93:39:44 | -0.09963 | 3.7591 | 1.25673 | 100.95 | 0 | 0 | 1.25673 | 100.95 | 0.00497988 | 400.02 | 0 | 0 | 0.00497988 | 400.02 | 2023-03-07 08:56:03 | -0.00037452 | 0 | 0 | 0 | Close
11250 | 2 | 4 | CC DChg | 12:37:30 | 93:40:14 | -0.09963 | 3.7589 | 1.25756 | 101.02 | 0 | 0 | 1.25756 | 101.02 | 0.004983 | 400.27 | 0 | 0 | 0.004983 | 400.27 | 2023-03-07 08:56:33 | -0.0003745 | -4.1516 | -333.4851 | 0 | Close
11251 | 2 | 4 | CC DChg | 12:38:00 | 93:40:44 | -0.09964 | 3.7588 | 1.25839 | 101.08 | 0 | 0 | 1.25839 | 101.08 | 0.00498612 | 400.52 | 0 | 0 | 0.00498612 | 400.52 | 2023-03-07 08:57:03 | -0.00037453 | -8.3022 | -666.8987 | 0 | Close
11252 | 2 | 4 | CC DChg | 12:38:30 | 93:41:14 | -0.09962 | 3.7587 | 1.25922 | 101.15 | 0 | 0 | 1.25922 | 101.15 | 0.00498924 | 400.77 | 0 | 0 | 0.00498924 | 400.77 | 2023-03-07 08:57:33 | -0.00037444 | -8.3031 | -666.9701 | 0 | Close
11253 | 2 | 4 | CC DChg | 12:39:00 | 93:41:44 | -0.09964 | 3.7586 | 1.26005 | 101.22 | 0 | 0 | 1.26005 | 101.22 | 0.00499236 | 401.03 | 0 | 0 | 0.00499236 | 401.03 | 2023-03-07 08:58:03 | -0.00037451 | -8.304 | -667.0415 | 0 | Close
11254 | 2 | 4 | CC DChg | 12:39:30 | 93:42:14 | -0.09963 | 3.7584 | 1.26088 | 101.28 | 0 | 0 | 1.26088 | 101.28 | 0.00499548 | 401.28 | 0 | 0 | 0.00499548 | 401.28 | 2023-03-07 08:58:33 | -0.00037445 | -4.1511 | -333.4494 | 0 | Close
11255 | 2 | 4 | CC DChg | 12:40:00 | 93:42:44 | -0.09964 | 3.7583 | 1.26171 | 101.35 | 0 | 0 | 1.26171 | 101.35 | 0.0049986 | 401.53 | 0 | 0 | 0.0049986 | 401.53 | 2023-03-07 08:59:03 | -0.00037448 | -8.3031 | -666.9701 | 0 | Close
11256 | 2 | 4 | CC DChg | 12:40:30 | 93:43:14 | -0.09963 | 3.7582 | 1.26254 | 101.42 | 0 | 0 | 1.26254 | 101.42 | 0.00500172 | 401.78 | 0 | 0 | 0.00500172 | 401.78 | 2023-03-07 08:59:33 | -0.00037443 | -8.3004 | -666.7559 | 0 | Close
11257 | 2 | 4 | CC DChg | 12:41:00 | 93:43:44 | -0.09962 | 3.758 | 1.26337 | 101.48 | 0 | 0 | 1.26337 | 101.48 | 0.00500484 | 402.03 | 0 | 0 | 0.00500484 | 402.03 | 2023-03-07 09:00:02 | -0.00037437 | -4.1511 | -333.4494 | 0 | Close
11258 | 2 | 4 | CC DChg | 12:41:30 | 93:44:14 | -0.09962 | 3.758 | 1.26421 | 101.55 | 0 | 0 | 1.26421 | 101.55 | 0.00500796 | 402.28 | 0 | 0 | 0.00500796 | 402.28 | 2023-03-07 09:00:32 | -0.00037437 | 0 | 0 | 0 | Close
11259 | 2 | 4 | CC DChg | 12:42:00 | 93:44:44 | -0.09962 | 3.7578 | 1.26504 | 101.62 | 0 | 0 | 1.26504 | 101.62 | 0.00501108 | 402.53 | 0 | 0 | 0.00501108 | 402.53 | 2023-03-07 09:01:02 | -0.00037435 | -4.1516 | -333.4851 | 0 | Close
11260 | 2 | 4 | CC DChg | 12:42:30 | 93:45:14 | -0.09964 | 3.7577 | 1.26587 | 101.68 | 0 | 0 | 1.26587 | 101.68 | 0.0050142 | 402.78 | 0 | 0 | 0.0050142 | 402.78 | 2023-03-07 09:01:32 | -0.00037442 | -8.304 | -667.0415 | 0 | Close
11261 | 2 | 4 | CC DChg | 12:43:00 | 93:45:44 | -0.09964 | 3.7576 | 1.2667 | 101.75 | 0 | 0 | 1.2667 | 101.75 | 0.00501732 | 403.03 | 0 | 0 | 0.00501732 | 403.03 | 2023-03-07 09:02:02 | -0.00037441 | -8.3022 | -666.8987 | 0 | Close
11262 | 2 | 4 | CC DChg | 12:43:30 | 93:46:14 | -0.09962 | 3.7575 | 1.26753 | 101.82 | 0 | 0 | 1.26753 | 101.82 | 0.00502044 | 403.28 | 0 | 0 | 0.00502044 | 403.28 | 2023-03-07 09:02:32 | -0.00037432 | -8.3013 | -666.8273 | 0 | Close
11263 | 2 | 4 | CC DChg | 12:44:00 | 93:46:44 | -0.09963 | 3.7573 | 1.26836 | 101.88 | 0 | 0 | 1.26836 | 101.88 | 0.00502356 | 403.53 | 0 | 0 | 0.00502356 | 403.53 | 2023-03-07 09:03:02 | -0.00037434 | -4.152 | -333.5208 | 0 | Close
11264 | 2 | 4 | CC DChg | 12:44:30 | 93:47:14 | -0.09963 | 3.7573 | 1.26919 | 101.95 | 0 | 0 | 1.26919 | 101.95 | 0.00502668 | 403.78 | 0 | 0 | 0.00502668 | 403.78 | 2023-03-07 09:03:32 | -0.00037434 | 0 | 0 | 0 | Close
11265 | 2 | 4 | CC DChg | 12:45:00 | 93:47:44 | -0.09963 | 3.7571 | 1.27002 | 102.02 | 0 | 0 | 1.27002 | 102.02 | 0.0050298 | 404.03 | 0 | 0 | 0.0050298 | 404.03 | 2023-03-07 09:04:02 | -0.00037432 | -4.1511 | -333.4494 | 0 | Close
11266 | 2 | 4 | CC DChg | 12:45:30 | 93:48:14 | -0.09963 | 3.757 | 1.27085 | 102.08 | 0 | 0 | 1.27085 | 102.08 | 0.00503292 | 404.28 | 0 | 0 | 0.00503292 | 404.28 | 2023-03-07 09:04:32 | -0.00037431 | -8.3031 | -666.9701 | 0 | Close
11267 | 2 | 4 | CC DChg | 12:46:00 | 93:48:44 | -0.09961 | 3.7569 | 1.27168 | 102.15 | 0 | 0 | 1.27168 | 102.15 | 0.00503604 | 404.53 | 0 | 0 | 0.00503604 | 404.53 | 2023-03-07 09:05:02 | -0.00037422 | -8.3022 | -666.8987 | 0 | Close
11268 | 2 | 4 | CC DChg | 12:46:30 | 93:49:14 | -0.09962 | 3.7568 | 1.27251 | 102.22 | 0 | 0 | 1.27251 | 102.22 | 0.00503916 | 404.78 | 0 | 0 | 0.00503916 | 404.78 | 2023-03-07 09:05:32 | -0.00037425 | -8.3022 | -666.8987 | 0 | Close
11269 | 2 | 4 | CC DChg | 12:47:00 | 93:49:44 | -0.09962 | 3.7567 | 1.27334 | 102.28 | 0 | 0 | 1.27334 | 102.28 | 0.00504228 | 405.03 | 0 | 0 | 0.00504228 | 405.03 | 2023-03-07 09:06:02 | -0.00037424 | -8.3022 | -666.8987 | 0 | Close
11270 | 2 | 4 | CC DChg | 12:47:30 | 93:50:14 | -0.09963 | 3.7566 | 1.27417 | 102.35 | 0 | 0 | 1.27417 | 102.35 | 0.0050454 | 405.29 | 0 | 0 | 0.0050454 | 405.29 | 2023-03-07 09:06:32 | -0.00037427 | -8.3031 | -666.9701 | 0 | Close
11271 | 2 | 4 | CC DChg | 12:48:00 | 93:50:44 | -0.09964 | 3.7564 | 1.275 | 102.42 | 0 | 0 | 1.275 | 102.42 | 0.00504852 | 405.54 | 0 | 0 | 0.00504852 | 405.54 | 2023-03-07 09:07:02 | -0.00037429 | -4.152 | -333.5208 | 0 | Close
11272 | 2 | 4 | CC DChg | 12:48:30 | 93:51:14 | -0.09963 | 3.7564 | 1.27583 | 102.48 | 0 | 0 | 1.27583 | 102.48 | 0.00505164 | 405.79 | 0 | 0 | 0.00505164 | 405.79 | 2023-03-07 09:07:32 | -0.00037425 | 0 | 0 | 0 | Close
11273 | 2 | 4 | CC DChg | 12:49:00 | 93:51:44 | -0.09964 | 3.7563 | 1.27666 | 102.55 | 0 | 0 | 1.27666 | 102.55 | 0.00505476 | 406.04 | 0 | 0 | 0.00505476 | 406.04 | 2023-03-07 09:08:02 | -0.00037428 | -8.3022 | -666.8987 | 0 | Close
11274 | 2 | 4 | CC DChg | 12:49:30 | 93:52:14 | -0.09963 | 3.7561 | 1.27749 | 102.62 | 0 | 0 | 1.27749 | 102.62 | 0.00505787 | 406.29 | 0 | 0 | 0.00505787 | 406.29 | 2023-03-07 09:08:32 | -0.00037422 | -4.1516 | -333.4851 | 0 | Close
11275 | 2 | 4 | CC DChg | 12:50:00 | 93:52:44 | -0.09964 | 3.756 | 1.27832 | 102.68 | 0 | 0 | 1.27832 | 102.68 | 0.00506099 | 406.54 | 0 | 0 | 0.00506099 | 406.54 | 2023-03-07 09:09:02 | -0.00037425 | -8.3022 | -666.8987 | 0 | Close
11276 | 2 | 4 | CC DChg | 12:50:30 | 93:53:14 | -0.09964 | 3.7559 | 1.27915 | 102.75 | 0 | 0 | 1.27915 | 102.75 | 0.00506411 | 406.79 | 0 | 0 | 0.00506411 | 406.79 | 2023-03-07 09:09:32 | -0.00037424 | -8.3022 | -666.8987 | 0 | Close
11277 | 2 | 4 | CC DChg | 12:51:00 | 93:53:44 | -0.09964 | 3.7558 | 1.27998 | 102.82 | 0 | 0 | 1.27998 | 102.82 | 0.00506723 | 407.04 | 0 | 0 | 0.00506723 | 407.04 | 2023-03-07 09:10:02 | -0.00037423 | -8.3031 | -666.9701 | 0 | Close
11278 | 2 | 4 | CC DChg | 12:51:30 | 93:54:14 | -0.09963 | 3.7556 | 1.28081 | 102.88 | 0 | 0 | 1.28081 | 102.88 | 0.00507035 | 407.29 | 0 | 0 | 0.00507035 | 407.29 | 2023-03-07 09:10:32 | -0.00037417 | -4.1511 | -333.4494 | 0 | Close
11279 | 2 | 4 | CC DChg | 12:52:00 | 93:54:44 | -0.09964 | 3.7556 | 1.28164 | 102.95 | 0 | 0 | 1.28164 | 102.95 | 0.00507347 | 407.54 | 0 | 0 | 0.00507347 | 407.54 | 2023-03-07 09:11:02 | -0.00037421 | 0 | 0 | 0 | Close
11280 | 2 | 4 | CC DChg | 12:52:30 | 93:55:14 | -0.09962 | 3.7554 | 1.28247 | 103.02 | 0 | 0 | 1.28247 | 103.02 | 0.00507658 | 407.79 | 0 | 0 | 0.00507658 | 407.79 | 2023-03-07 09:11:32 | -0.00037411 | -4.1516 | -333.4851 | 0 | Close
11281 | 2 | 4 | CC DChg | 12:53:00 | 93:55:44 | -0.09963 | 3.7553 | 1.2833 | 103.08 | 0 | 0 | 1.2833 | 103.08 | 0.0050797 | 408.04 | 0 | 0 | 0.0050797 | 408.04 | 2023-03-07 09:12:02 | -0.00037414 | -8.3022 | -666.8987 | 0 | Close
11282 | 2 | 4 | CC DChg | 12:53:30 | 93:56:14 | -0.09964 | 3.7551 | 1.28413 | 103.15 | 0 | 0 | 1.28413 | 103.15 | 0.00508282 | 408.29 | 0 | 0 | 0.00508282 | 408.29 | 2023-03-07 09:12:32 | -0.00037416 | -4.1524 | -333.5565 | 0 | Close
11283 | 2 | 4 | CC DChg | 12:54:00 | 93:56:44 | -0.09963 | 3.755 | 1.28496 | 103.22 | 0 | 0 | 1.28496 | 103.22 | 0.00508594 | 408.54 | 0 | 0 | 0.00508594 | 408.54 | 2023-03-07 09:13:02 | -0.00037411 | -8.304 | -667.0415 | 0 | Close
11284 | 2 | 4 | CC DChg | 12:54:30 | 93:57:14 | -0.09964 | 3.755 | 1.28579 | 103.28 | 0 | 0 | 1.28579 | 103.28 | 0.00508905 | 408.79 | 0 | 0 | 0.00508905 | 408.79 | 2023-03-07 09:13:32 | -0.00037415 | 0 | 0 | 0 | Close
11285 | 2 | 4 | CC DChg | 12:55:00 | 93:57:44 | -0.09964 | 3.7549 | 1.28662 | 103.35 | 0 | 0 | 1.28662 | 103.35 | 0.00509217 | 409.04 | 0 | 0 | 0.00509217 | 409.04 | 2023-03-07 09:14:02 | -0.00037414 | -8.3031 | -666.9701 | 0 | Close
11286 | 2 | 4 | CC DChg | 12:55:30 | 93:58:14 | -0.09963 | 3.7548 | 1.28745 | 103.42 | 0 | 0 | 1.28745 | 103.42 | 0.00509529 | 409.29 | 0 | 0 | 0.00509529 | 409.29 | 2023-03-07 09:14:32 | -0.00037409 | -8.3022 | -666.8987 | 0 | Close
11287 | 2 | 4 | CC DChg | 12:56:00 | 93:58:44 | -0.09963 | 3.7547 | 1.28828 | 103.48 | 0 | 0 | 1.28828 | 103.48 | 0.00509841 | 409.54 | 0 | 0 | 0.00509841 | 409.54 | 2023-03-07 09:15:02 | -0.00037408 | -8.3022 | -666.8987 | 0 | Close
11288 | 2 | 4 | CC DChg | 12:56:30 | 93:59:14 | -0.09964 | 3.7545 | 1.28911 | 103.55 | 0 | 0 | 1.28911 | 103.55 | 0.00510152 | 409.79 | 0 | 0 | 0.00510152 | 409.79 | 2023-03-07 09:15:32 | -0.0003741 | -4.1516 | -333.4851 | 0 | Close
11289 | 2 | 4 | CC DChg | 12:57:00 | 93:59:44 | -0.09963 | 3.7544 | 1.28994 | 103.62 | 0 | 0 | 1.28994 | 103.62 | 0.00510464 | 410.04 | 0 | 0 | 0.00510464 | 410.04 | 2023-03-07 09:16:02 | -0.00037405 | -8.3022 | -666.8987 | 0 | Close
11290 | 2 | 4 | CC DChg | 12:57:30 | 94:00:14 | -0.09964 | 3.7543 | 1.29077 | 103.68 | 0 | 0 | 1.29077 | 103.68 | 0.00510776 | 410.29 | 0 | 0 | 0.00510776 | 410.29 | 2023-03-07 09:16:32 | -0.00037408 | -8.3022 | -666.8987 | 0 | Close
11291 | 2 | 4 | CC DChg | 12:58:00 | 94:00:44 | -0.09963 | 3.7542 | 1.2916 | 103.75 | 0 | 0 | 1.2916 | 103.75 | 0.00511088 | 410.55 | 0 | 0 | 0.00511088 | 410.55 | 2023-03-07 09:17:02 | -0.00037403 | -8.304 | -667.0415 | 0 | Close
11292 | 2 | 4 | CC DChg | 12:58:30 | 94:01:14 | -0.09964 | 3.7542 | 1.29243 | 103.82 | 0 | 0 | 1.29243 | 103.82 | 0.00511399 | 410.8 | 0 | 0 | 0.00511399 | 410.8 | 2023-03-07 09:17:32 | -0.00037407 | 0 | 0 | 0 | Close
11293 | 2 | 4 | CC DChg | 12:59:00 | 94:01:44 | -0.09963 | 3.7539 | 1.29326 | 103.89 | 0 | 0 | 1.29326 | 103.89 | 0.00511711 | 411.05 | 0 | 0 | 0.00511711 | 411.05 | 2023-03-07 09:18:02 | -0.000374 | -2.7674 | -222.2996 | 0 | Close
11294 | 2 | 4 | CC DChg | 12:59:30 | 94:02:14 | -0.09963 | 3.7538 | 1.2941 | 103.95 | 0 | 0 | 1.2941 | 103.95 | 0.00512023 | 411.3 | 0 | 0 | 0.00512023 | 411.3 | 2023-03-07 09:18:32 | -0.00037399 | -8.3049 | -667.1129 | 0 | Close
11295 | 2 | 4 | CC DChg | 13:00:00 | 94:02:44 | -0.09962 | 3.7538 | 1.29493 | 104.02 | 0 | 0 | 1.29493 | 104.02 | 0.00512334 | 411.55 | 0 | 0 | 0.00512334 | 411.55 | 2023-03-07 09:19:02 | -0.00037395 | 0 | 0 | 0 | Close
11296 | 2 | 4 | CC DChg | 13:00:30 | 94:03:14 | -0.09963 | 3.7536 | 1.29576 | 104.09 | 0 | 0 | 1.29576 | 104.09 | 0.00512646 | 411.8 | 0 | 0 | 0.00512646 | 411.8 | 2023-03-07 09:19:32 | -0.00037397 | -4.1511 | -333.4494 | 0 | Close
11297 | 2 | 4 | CC DChg | 13:01:00 | 94:03:44 | -0.09963 | 3.7535 | 1.29659 | 104.15 | 0 | 0 | 1.29659 | 104.15 | 0.00512958 | 412.05 | 0 | 0 | 0.00512958 | 412.05 | 2023-03-07 09:20:02 | -0.00037396 | -8.3031 | -666.9701 | 0 | Close
11298 | 2 | 4 | CC DChg | 13:01:30 | 94:04:14 | -0.09964 | 3.7535 | 1.29742 | 104.22 | 0 | 0 | 1.29742 | 104.22 | 0.00513269 | 412.3 | 0 | 0 | 0.00513269 | 412.3 | 2023-03-07 09:20:32 | -0.000374 | 0 | 0 | 0 | Close
11299 | 2 | 4 | CC DChg | 13:02:00 | 94:04:44 | -0.09963 | 3.7533 | 1.29825 | 104.29 | 0 | 0 | 1.29825 | 104.29 | 0.00513581 | 412.55 | 0 | 0 | 0.00513581 | 412.55 | 2023-03-07 09:21:02 | -0.00037394 | -4.1511 | -333.4494 | 0 | Close
11300 | 2 | 4 | CC DChg | 13:02:30 | 94:05:14 | -0.09965 | 3.7532 | 1.29908 | 104.35 | 0 | 0 | 1.29908 | 104.35 | 0.00513893 | 412.8 | 0 | 0 | 0.00513893 | 412.8 | 2023-03-07 09:21:32 | -0.00037401 | -8.3031 | -666.9701 | 0 | Close
11301 | 2 | 4 | CC DChg | 13:03:00 | 94:05:44 | -0.09963 | 3.753 | 1.29991 | 104.42 | 0 | 0 | 1.29991 | 104.42 | 0.00514204 | 413.05 | 0 | 0 | 0.00514204 | 413.05 | 2023-03-07 09:22:02 | -0.00037391 | -4.1511 | -333.4494 | 0 | Close
11302 | 2 | 4 | CC DChg | 13:03:30 | 94:06:14 | -0.09964 | 3.7529 | 1.30074 | 104.49 | 0 | 0 | 1.30074 | 104.49 | 0.00514516 | 413.3 | 0 | 0 | 0.00514516 | 413.3 | 2023-03-07 09:22:32 | -0.00037394 | -8.304 | -667.0415 | 0 | Close
11303 | 2 | 4 | CC DChg | 13:04:00 | 94:06:44 | -0.09964 | 3.7528 | 1.30157 | 104.55 | 0 | 0 | 1.30157 | 104.55 | 0.00514827 | 413.55 | 0 | 0 | 0.00514827 | 413.55 | 2023-03-07 09:23:02 | -0.00037393 | -8.3031 | -666.9701 | 0 | Close
11304 | 2 | 4 | CC DChg | 13:04:30 | 94:07:14 | -0.09963 | 3.7527 | 1.3024 | 104.62 | 0 | 0 | 1.3024 | 104.62 | 0.00515139 | 413.8 | 0 | 0 | 0.00515139 | 413.8 | 2023-03-07 09:23:32 | -0.00037388 | -8.3022 | -666.8987 | 0 | Close
11305 | 2 | 4 | CC DChg | 13:05:00 | 94:07:44 | -0.09964 | 3.7526 | 1.30323 | 104.69 | 0 | 0 | 1.30323 | 104.69 | 0.00515451 | 414.05 | 0 | 0 | 0.00515451 | 414.05 | 2023-03-07 09:24:02 | -0.00037391 | -8.3022 | -666.8987 | 0 | Close
11306 | 2 | 4 | CC DChg | 13:05:30 | 94:08:14 | -0.09964 | 3.7525 | 1.30406 | 104.75 | 0 | 0 | 1.30406 | 104.75 | 0.00515762 | 414.3 | 0 | 0 | 0.00515762 | 414.3 | 2023-03-07 09:24:32 | -0.0003739 | -8.3031 | -666.9701 | 0 | Close
11307 | 2 | 4 | CC DChg | 13:06:00 | 94:08:44 | -0.09964 | 3.7524 | 1.30489 | 104.82 | 0 | 0 | 1.30489 | 104.82 | 0.00516074 | 414.55 | 0 | 0 | 0.00516074 | 414.55 | 2023-03-07 09:25:02 | -0.00037389 | -8.304 | -667.0415 | 0 | Close
11308 | 2 | 4 | CC DChg | 13:06:30 | 94:09:14 | -0.09963 | 3.7523 | 1.30572 | 104.89 | 0 | 0 | 1.30572 | 104.89 | 0.00516385 | 414.8 | 0 | 0 | 0.00516385 | 414.8 | 2023-03-07 09:25:32 | -0.00037384 | -8.3031 | -666.9701 | 0 | Close
11309 | 2 | 4 | CC DChg | 13:07:00 | 94:09:44 | -0.09965 | 3.7521 | 1.30655 | 104.95 | 0 | 0 | 1.30655 | 104.95 | 0.00516697 | 415.05 | 0 | 0 | 0.00516697 | 415.05 | 2023-03-07 09:26:02 | -0.0003739 | -4.1511 | -333.4494 | 0 | Close
11310 | 2 | 4 | CC DChg | 13:07:30 | 94:10:14 | -0.09963 | 3.7521 | 1.30738 | 105.02 | 0 | 0 | 1.30738 | 105.02 | 0.00517008 | 415.3 | 0 | 0 | 0.00517008 | 415.3 | 2023-03-07 09:26:32 | -0.00037382 | 0 | 0 | 0 | Close
11311 | 2 | 4 | CC DChg | 13:08:00 | 94:10:44 | -0.09963 | 3.7519 | 1.30821 | 105.09 | 0 | 0 | 1.30821 | 105.09 | 0.0051732 | 415.55 | 0 | 0 | 0.0051732 | 415.55 | 2023-03-07 09:27:02 | -0.0003738 | -4.1507 | -333.4137 | 0 | Close
11312 | 2 | 4 | CC DChg | 13:08:30 | 94:11:14 | -0.09964 | 3.7518 | 1.30904 | 105.15 | 0 | 0 | 1.30904 | 105.15 | 0.00517631 | 415.8 | 0 | 0 | 0.00517631 | 415.8 | 2023-03-07 09:27:32 | -0.00037383 | -8.304 | -667.0415 | 0 | Close
11313 | 2 | 4 | CC DChg | 13:09:00 | 94:11:44 | -0.09966 | 3.7517 | 1.30987 | 105.22 | 0 | 0 | 1.30987 | 105.22 | 0.00517943 | 416.05 | 0 | 0 | 0.00517943 | 416.05 | 2023-03-07 09:28:02 | -0.00037389 | -8.3022 | -666.8987 | 0 | Close
11314 | 2 | 4 | CC DChg | 13:09:30 | 94:12:14 | -0.09964 | 3.7515 | 1.3107 | 105.29 | 0 | 0 | 1.3107 | 105.29 | 0.00518255 | 416.3 | 0 | 0 | 0.00518255 | 416.3 | 2023-03-07 09:28:32 | -0.0003738 | -4.1516 | -333.4851 | 0 | Close
11315 | 2 | 4 | CC DChg | 13:10:00 | 94:12:44 | -0.09963 | 3.7515 | 1.31153 | 105.35 | 0 | 0 | 1.31153 | 105.35 | 0.00518566 | 416.55 | 0 | 0 | 0.00518566 | 416.55 | 2023-03-07 09:29:02 | -0.00037376 | 0 | 0 | 0 | Close
11316 | 2 | 4 | CC DChg | 13:10:30 | 94:13:14 | -0.09963 | 3.7513 | 1.31236 | 105.42 | 0 | 0 | 1.31236 | 105.42 | 0.00518877 | 416.8 | 0 | 0 | 0.00518877 | 416.8 | 2023-03-07 09:29:32 | -0.00037374 | -4.1511 | -333.4494 | 0 | Close
11317 | 2 | 4 | CC DChg | 13:11:00 | 94:13:44 | -0.09963 | 3.7512 | 1.31319 | 105.49 | 0 | 0 | 1.31319 | 105.49 | 0.00519189 | 417.05 | 0 | 0 | 0.00519189 | 417.05 | 2023-03-07 09:30:02 | -0.00037373 | -8.3031 | -666.9701 | 0 | Close
11318 | 2 | 4 | CC DChg | 13:11:30 | 94:14:14 | -0.09963 | 3.7511 | 1.31402 | 105.55 | 0 | 0 | 1.31402 | 105.55 | 0.005195 | 417.3 | 0 | 0 | 0.005195 | 417.3 | 2023-03-07 09:30:32 | -0.00037372 | -8.3031 | -666.9701 | 0 | Close
11319 | 2 | 4 | CC DChg | 13:12:00 | 94:14:44 | -0.09965 | 3.751 | 1.31485 | 105.62 | 0 | 0 | 1.31485 | 105.62 | 0.00519812 | 417.55 | 0 | 0 | 0.00519812 | 417.55 | 2023-03-07 09:31:02 | -0.00037379 | -8.304 | -667.0415 | 0 | Close
11320 | 2 | 4 | CC DChg | 13:12:30 | 94:15:14 | -0.09962 | 3.7509 | 1.31568 | 105.69 | 0 | 0 | 1.31568 | 105.69 | 0.00520123 | 417.8 | 0 | 0 | 0.00520123 | 417.8 | 2023-03-07 09:31:32 | -0.00037366 | -8.3022 | -666.8987 | 0 | Close
11321 | 2 | 4 | CC DChg | 13:13:00 | 94:15:44 | -0.09963 | 3.7508 | 1.31651 | 105.75 | 0 | 0 | 1.31651 | 105.75 | 0.00520435 | 418.05 | 0 | 0 | 0.00520435 | 418.05 | 2023-03-07 09:32:02 | -0.00037369 | -8.3031 | -666.9701 | 0 | Close
11322 | 2 | 4 | CC DChg | 13:13:30 | 94:16:14 | -0.09964 | 3.7507 | 1.31734 | 105.82 | 0 | 0 | 1.31734 | 105.82 | 0.00520746 | 418.3 | 0 | 0 | 0.00520746 | 418.3 | 2023-03-07 09:32:32 | -0.00037372 | -8.3022 | -666.8987 | 0 | Close
11323 | 2 | 4 | CC DChg | 13:14:00 | 94:16:44 | -0.09963 | 3.7506 | 1.31817 | 105.89 | 0 | 0 | 1.31817 | 105.89 | 0.00521057 | 418.55 | 0 | 0 | 0.00521057 | 418.55 | 2023-03-07 09:33:02 | -0.00037367 | -8.304 | -667.0415 | 0 | Close
11324 | 2 | 4 | CC DChg | 13:14:30 | 94:17:14 | -0.09964 | 3.7505 | 1.319 | 105.95 | 0 | 0 | 1.319 | 105.95 | 0.00521369 | 418.8 | 0 | 0 | 0.00521369 | 418.8 | 2023-03-07 09:33:32 | -0.0003737 | -8.3031 | -666.9701 | 0 | Close
11325 | 2 | 4 | CC DChg | 13:15:00 | 94:17:44 | -0.09965 | 3.7504 | 1.31983 | 106.02 | 0 | 0 | 1.31983 | 106.02 | 0.0052168 | 419.05 | 0 | 0 | 0.0052168 | 419.05 | 2023-03-07 09:34:02 | -0.00037373 | -8.3022 | -666.8987 | 0 | Close
11326 | 2 | 4 | CC DChg | 13:15:30 | 94:18:14 | -0.09964 | 3.7503 | 1.32066 | 106.09 | 0 | 0 | 1.32066 | 106.09 | 0.00521992 | 419.3 | 0 | 0 | 0.00521992 | 419.3 | 2023-03-07 09:34:32 | -0.00037368 | -8.3031 | -666.9701 | 0 | Close
11327 | 2 | 4 | CC DChg | 13:16:00 | 94:18:44 | -0.09965 | 3.7501 | 1.32149 | 106.15 | 0 | 0 | 1.32149 | 106.15 | 0.00522303 | 419.55 | 0 | 0 | 0.00522303 | 419.55 | 2023-03-07 09:35:02 | -0.0003737 | -4.152 | -333.5208 | 0 | Close
11328 | 2 | 4 | CC DChg | 13:16:30 | 94:19:14 | -0.09963 | 3.7501 | 1.32233 | 106.22 | 0 | 0 | 1.32233 | 106.22 | 0.00522614 | 419.8 | 0 | 0 | 0.00522614 | 419.8 | 2023-03-07 09:35:32 | -0.00037362 | 0 | 0 | 0 | Close
11329 | 2 | 4 | CC DChg | 13:17:00 | 94:19:44 | -0.09964 | 3.75 | 1.32316 | 106.29 | 0 | 0 | 1.32316 | 106.29 | 0.00522926 | 420.05 | 0 | 0 | 0.00522926 | 420.05 | 2023-03-07 09:36:02 | -0.00037365 | -8.3031 | -666.9701 | 0 | Close
11330 | 2 | 4 | CC DChg | 13:17:30 | 94:20:14 | -0.09964 | 3.7498 | 1.32399 | 106.35 | 0 | 0 | 1.32399 | 106.35 | 0.00523237 | 420.3 | 0 | 0 | 0.00523237 | 420.3 | 2023-03-07 09:36:32 | -0.00037363 | -4.1516 | -333.4851 | 0 | Close
11331 | 2 | 4 | CC DChg | 13:18:00 | 94:20:44 | -0.09964 | 3.7497 | 1.32482 | 106.42 | 0 | 0 | 1.32482 | 106.42 | 0.00523549 | 420.55 | 0 | 0 | 0.00523549 | 420.55 | 2023-03-07 09:37:02 | -0.00037362 | -8.304 | -667.0415 | 0 | Close
11332 | 2 | 4 | CC DChg | 13:18:30 | 94:21:14 | -0.09965 | 3.7496 | 1.32565 | 106.49 | 0 | 0 | 1.32565 | 106.49 | 0.0052386 | 420.8 | 0 | 0 | 0.0052386 | 420.8 | 2023-03-07 09:37:32 | -0.00037365 | -8.3031 | -666.9701 | 0 | Close
11333 | 2 | 4 | CC DChg | 13:19:00 | 94:21:44 | -0.09964 | 3.7495 | 1.32648 | 106.55 | 0 | 0 | 1.32648 | 106.55 | 0.00524171 | 421.05 | 0 | 0 | 0.00524171 | 421.05 | 2023-03-07 09:38:02 | -0.0003736 | -8.3049 | -667.1129 | 0 | Close
11334 | 2 | 4 | CC DChg | 13:19:30 | 94:22:14 | -0.09964 | 3.7494 | 1.32731 | 106.62 | 0 | 0 | 1.32731 | 106.62 | 0.00524483 | 421.31 | 0 | 0 | 0.00524483 | 421.31 | 2023-03-07 09:38:32 | -0.00037359 | -8.3022 | -666.8987 | 0 | Close
11335 | 2 | 4 | CC DChg | 13:20:00 | 94:22:44 | -0.09964 | 3.7493 | 1.32814 | 106.69 | 0 | 0 | 1.32814 | 106.69 | 0.00524794 | 421.56 | 0 | 0 | 0.00524794 | 421.56 | 2023-03-07 09:39:02 | -0.00037358 | -8.304 | -667.0415 | 0 | Close
11336 | 2 | 4 | CC DChg | 13:20:30 | 94:23:14 | -0.09964 | 3.7491 | 1.32897 | 106.75 | 0 | 0 | 1.32897 | 106.75 | 0.00525105 | 421.81 | 0 | 0 | 0.00525105 | 421.81 | 2023-03-07 09:39:32 | -0.00037356 | -4.1516 | -333.4851 | 0 | Close
11337 | 2 | 4 | CC DChg | 13:21:00 | 94:23:44 | -0.09964 | 3.749 | 1.3298 | 106.82 | 0 | 0 | 1.3298 | 106.82 | 0.00525417 | 422.06 | 0 | 0 | 0.00525417 | 422.06 | 2023-03-07 09:40:02 | -0.00037355 | -8.3031 | -666.9701 | 0 | Close
11338 | 2 | 4 | CC DChg | 13:21:30 | 94:24:14 | -0.09965 | 3.7489 | 1.33063 | 106.89 | 0 | 0 | 1.33063 | 106.89 | 0.00525728 | 422.31 | 0 | 0 | 0.00525728 | 422.31 | 2023-03-07 09:40:32 | -0.00037358 | -8.304 | -667.0415 | 0 | Close
11339 | 2 | 4 | CC DChg | 13:22:00 | 94:24:44 | -0.09966 | 3.7489 | 1.33146 | 106.95 | 0 | 0 | 1.33146 | 106.95 | 0.00526039 | 422.56 | 0 | 0 | 0.00526039 | 422.56 | 2023-03-07 09:41:02 | -0.00037362 | 0 | 0 | 0 | Close
11340 | 2 | 4 | CC DChg | 13:22:30 | 94:25:14 | -0.09963 | 3.7487 | 1.33229 | 107.02 | 0 | 0 | 1.33229 | 107.02 | 0.0052635 | 422.81 | 0 | 0 | 0.0052635 | 422.81 | 2023-03-07 09:41:32 | -0.00037348 | -4.1524 | -333.5565 | 0 | Close
11341 | 2 | 4 | CC DChg | 13:23:00 | 94:25:44 | -0.09964 | 3.7486 | 1.33312 | 107.09 | 0 | 0 | 1.33312 | 107.09 | 0.00526662 | 423.06 | 0 | 0 | 0.00526662 | 423.06 | 2023-03-07 09:42:02 | -0.00037351 | -8.3022 | -666.8987 | 0 | Close
11342 | 2 | 4 | CC DChg | 13:23:30 | 94:26:14 | -0.09964 | 3.7484 | 1.33395 | 107.15 | 0 | 0 | 1.33395 | 107.15 | 0.00526973 | 423.31 | 0 | 0 | 0.00526973 | 423.31 | 2023-03-07 09:42:32 | -0.00037349 | -4.1516 | -333.4851 | 0 | Close
11343 | 2 | 4 | CC DChg | 13:24:00 | 94:26:44 | -0.09964 | 3.7484 | 1.33478 | 107.22 | 0 | 0 | 1.33478 | 107.22 | 0.00527284 | 423.56 | 0 | 0 | 0.00527284 | 423.56 | 2023-03-07 09:43:02 | -0.00037349 | 0 | 0 | 0 | Close
11344 | 2 | 4 | CC DChg | 13:24:30 | 94:27:14 | -0.09964 | 3.7482 | 1.33561 | 107.29 | 0 | 0 | 1.33561 | 107.29 | 0.00527595 | 423.81 | 0 | 0 | 0.00527595 | 423.81 | 2023-03-07 09:43:32 | -0.00037347 | -4.1516 | -333.4851 | 0 | Close
11345 | 2 | 4 | CC DChg | 13:25:00 | 94:27:44 | -0.09964 | 3.7481 | 1.33644 | 107.35 | 0 | 0 | 1.33644 | 107.35 | 0.00527907 | 424.06 | 0 | 0 | 0.00527907 | 424.06 | 2023-03-07 09:44:02 | -0.00037346 | -8.3049 | -667.1129 | 0 | Close
11346 | 2 | 4 | CC DChg | 13:25:30 | 94:28:14 | -0.09964 | 3.7481 | 1.33727 | 107.42 | 0 | 0 | 1.33727 | 107.42 | 0.00528218 | 424.31 | 0 | 0 | 0.00528218 | 424.31 | 2023-03-07 09:44:32 | -0.00037346 | 0 | 0 | 0 | Close
11347 | 2 | 4 | CC DChg | 13:26:00 | 94:28:44 | -0.09965 | 3.748 | 1.3381 | 107.49 | 0 | 0 | 1.3381 | 107.49 | 0.00528529 | 424.56 | 0 | 0 | 0.00528529 | 424.56 | 2023-03-07 09:45:02 | -0.00037349 | -8.3049 | -667.1129 | 0 | Close
11348 | 2 | 4 | CC DChg | 13:26:30 | 94:29:14 | -0.09965 | 3.7479 | 1.33893 | 107.55 | 0 | 0 | 1.33893 | 107.55 | 0.0052884 | 424.81 | 0 | 0 | 0.0052884 | 424.81 | 2023-03-07 09:45:32 | -0.00037348 | -8.3031 | -666.9701 | 0 | Close
11349 | 2 | 4 | CC DChg | 13:27:00 | 94:29:44 | -0.09964 | 3.7478 | 1.33976 | 107.62 | 0 | 0 | 1.33976 | 107.62 | 0.00529151 | 425.06 | 0 | 0 | 0.00529151 | 425.06 | 2023-03-07 09:46:02 | -0.00037343 | -8.3022 | -666.8987 | 0 | Close
11350 | 2 | 4 | CC DChg | 13:27:30 | 94:30:14 | -0.09964 | 3.7476 | 1.34059 | 107.69 | 0 | 0 | 1.34059 | 107.69 | 0.00529463 | 425.31 | 0 | 0 | 0.00529463 | 425.31 | 2023-03-07 09:46:32 | -0.00037341 | -4.152 | -333.5208 | 0 | Close
11351 | 2 | 4 | CC DChg | 13:28:00 | 94:30:44 | -0.09964 | 3.7476 | 1.34142 | 107.75 | 0 | 0 | 1.34142 | 107.75 | 0.00529774 | 425.56 | 0 | 0 | 0.00529774 | 425.56 | 2023-03-07 09:47:02 | -0.00037341 | 0 | 0 | 0 | Close
11352 | 2 | 4 | CC DChg | 13:28:30 | 94:31:14 | -0.09964 | 3.7475 | 1.34225 | 107.82 | 0 | 0 | 1.34225 | 107.82 | 0.00530085 | 425.81 | 0 | 0 | 0.00530085 | 425.81 | 2023-03-07 09:47:32 | -0.0003734 | -8.3031 | -666.9701 | 0 | Close
11353 | 2 | 4 | CC DChg | 13:29:00 | 94:31:44 | -0.09964 | 3.7473 | 1.34308 | 107.89 | 0 | 0 | 1.34308 | 107.89 | 0.00530396 | 426.06 | 0 | 0 | 0.00530396 | 426.06 | 2023-03-07 09:48:02 | -0.00037338 | -4.1516 | -333.4851 | 0 | Close
11354 | 2 | 4 | CC DChg | 13:29:30 | 94:32:14 | -0.09964 | 3.7472 | 1.34391 | 107.95 | 0 | 0 | 1.34391 | 107.95 | 0.00530707 | 426.31 | 0 | 0 | 0.00530707 | 426.31 | 2023-03-07 09:48:32 | -0.00037337 | -8.304 | -667.0415 | 0 | Close
11355 | 2 | 4 | CC DChg | 13:30:00 | 94:32:44 | -0.09963 | 3.7471 | 1.34474 | 108.02 | 0 | 0 | 1.34474 | 108.02 | 0.00531018 | 426.56 | 0 | 0 | 0.00531018 | 426.56 | 2023-03-07 09:49:02 | -0.00037332 | -8.3049 | -667.1129 | 0 | Close
11356 | 2 | 4 | CC DChg | 13:30:30 | 94:33:14 | -0.09965 | 3.7469 | 1.34557 | 108.09 | 0 | 0 | 1.34557 | 108.09 | 0.0053133 | 426.81 | 0 | 0 | 0.0053133 | 426.81 | 2023-03-07 09:49:32 | -0.00037338 | -4.1511 | -333.4494 | 0 | Close
11357 | 2 | 4 | CC DChg | 13:31:00 | 94:33:44 | -0.09965 | 3.7468 | 1.34641 | 108.15 | 0 | 0 | 1.34641 | 108.15 | 0.00531641 | 427.06 | 0 | 0 | 0.00531641 | 427.06 | 2023-03-07 09:50:02 | -0.00037337 | -8.3031 | -666.9701 | 0 | Close
11358 | 2 | 4 | CC DChg | 13:31:30 | 94:34:14 | -0.09964 | 3.7468 | 1.34724 | 108.22 | 0 | 0 | 1.34724 | 108.22 | 0.00531952 | 427.3 | 0 | 0 | 0.00531952 | 427.3 | 2023-03-07 09:50:32 | -0.00037333 | 0 | 0 | 0 | Close
11359 | 2 | 4 | CC DChg | 13:32:00 | 94:34:44 | -0.09964 | 3.7467 | 1.34807 | 108.29 | 0 | 0 | 1.34807 | 108.29 | 0.00532263 | 427.55 | 0 | 0 | 0.00532263 | 427.55 | 2023-03-07 09:51:02 | -0.00037332 | -8.304 | -667.0415 | 0 | Close
11360 | 2 | 4 | CC DChg | 13:32:30 | 94:35:14 | -0.09965 | 3.7466 | 1.3489 | 108.35 | 0 | 0 | 1.3489 | 108.35 | 0.00532574 | 427.8 | 0 | 0 | 0.00532574 | 427.8 | 2023-03-07 09:51:32 | -0.00037335 | -8.3049 | -667.1129 | 0 | Close
11361 | 2 | 4 | CC DChg | 13:33:00 | 94:35:44 | -0.09964 | 3.7464 | 1.34973 | 108.42 | 0 | 0 | 1.34973 | 108.42 | 0.00532885 | 428.05 | 0 | 0 | 0.00532885 | 428.05 | 2023-03-07 09:52:02 | -0.00037329 | -4.152 | -333.5208 | 0 | Close
11362 | 2 | 4 | CC DChg | 13:33:30 | 94:36:14 | -0.09965 | 3.7462 | 1.35056 | 108.49 | 0 | 0 | 1.35056 | 108.49 | 0.00533196 | 428.3 | 0 | 0 | 0.00533196 | 428.3 | 2023-03-07 09:52:32 | -0.00037331 | -4.1516 | -333.4851 | 0 | Close
11363 | 2 | 4 | CC DChg | 13:34:00 | 94:36:44 | -0.09964 | 3.7462 | 1.35139 | 108.55 | 0 | 0 | 1.35139 | 108.55 | 0.00533507 | 428.55 | 0 | 0 | 0.00533507 | 428.55 | 2023-03-07 09:53:02 | -0.00037327 | 0 | 0 | 0 | Close
11364 | 2 | 4 | CC DChg | 13:34:30 | 94:37:14 | -0.09963 | 3.7461 | 1.35222 | 108.62 | 0 | 0 | 1.35222 | 108.62 | 0.00533818 | 428.8 | 0 | 0 | 0.00533818 | 428.8 | 2023-03-07 09:53:32 | -0.00037322 | -8.3031 | -666.9701 | 0 | Close
11365 | 2 | 4 | CC DChg | 13:35:00 | 94:37:44 | -0.09965 | 3.7459 | 1.35305 | 108.69 | 0 | 0 | 1.35305 | 108.69 | 0.00534129 | 429.05 | 0 | 0 | 0.00534129 | 429.05 | 2023-03-07 09:54:02 | -0.00037328 | -4.152 | -333.5208 | 0 | Close
11366 | 2 | 4 | CC DChg | 13:35:30 | 94:38:14 | -0.09964 | 3.7458 | 1.35388 | 108.75 | 0 | 0 | 1.35388 | 108.75 | 0.00534441 | 429.3 | 0 | 0 | 0.00534441 | 429.3 | 2023-03-07 09:54:32 | -0.00037323 | -8.3049 | -667.1129 | 0 | Close
11367 | 2 | 4 | CC DChg | 13:36:00 | 94:38:44 | -0.09963 | 3.7458 | 1.35471 | 108.82 | 0 | 0 | 1.35471 | 108.82 | 0.00534752 | 429.55 | 0 | 0 | 0.00534752 | 429.55 | 2023-03-07 09:55:02 | -0.00037319 | 0 | 0 | 0 | Close
11368 | 2 | 4 | CC DChg | 13:36:30 | 94:39:14 | -0.09964 | 3.7457 | 1.35554 | 108.89 | 0 | 0 | 1.35554 | 108.89 | 0.00535063 | 429.8 | 0 | 0 | 0.00535063 | 429.8 | 2023-03-07 09:55:32 | -0.00037322 | -8.304 | -667.0415 | 0 | Close
11369 | 2 | 4 | CC DChg | 13:37:00 | 94:39:44 | -0.09964 | 3.7455 | 1.35637 | 108.95 | 0 | 0 | 1.35637 | 108.95 | 0.00535374 | 430.05 | 0 | 0 | 0.00535374 | 430.05 | 2023-03-07 09:56:02 | -0.0003732 | -4.1516 | -333.4851 | 0 | Close
11370 | 2 | 4 | CC DChg | 13:37:30 | 94:40:14 | -0.09964 | 3.7454 | 1.3572 | 109.02 | 0 | 0 | 1.3572 | 109.02 | 0.00535685 | 430.3 | 0 | 0 | 0.00535685 | 430.3 | 2023-03-07 09:56:32 | -0.00037319 | -8.3049 | -667.1129 | 0 | Close
11371 | 2 | 4 | CC DChg | 13:38:00 | 94:40:44 | -0.09964 | 3.7453 | 1.35803 | 109.09 | 0 | 0 | 1.35803 | 109.09 | 0.00535996 | 430.55 | 0 | 0 | 0.00535996 | 430.55 | 2023-03-07 09:57:02 | -0.00037318 | -8.304 | -667.0415 | 0 | Close
11372 | 2 | 4 | CC DChg | 13:38:30 | 94:41:14 | -0.09965 | 3.7452 | 1.35886 | 109.15 | 0 | 0 | 1.35886 | 109.15 | 0.00536307 | 430.8 | 0 | 0 | 0.00536307 | 430.8 | 2023-03-07 09:57:32 | -0.00037321 | -8.3031 | -666.9701 | 0 | Close
11373 | 2 | 4 | CC DChg | 13:39:00 | 94:41:44 | -0.09964 | 3.7451 | 1.35969 | 109.22 | 0 | 0 | 1.35969 | 109.22 | 0.00536618 | 431.05 | 0 | 0 | 0.00536618 | 431.05 | 2023-03-07 09:58:02 | -0.00037316 | -8.3022 | -666.8987 | 0 | Close
11374 | 2 | 4 | CC DChg | 13:39:30 | 94:42:14 | -0.09964 | 3.7449 | 1.36052 | 109.29 | 0 | 0 | 1.36052 | 109.29 | 0.00536929 | 431.3 | 0 | 0 | 0.00536929 | 431.3 | 2023-03-07 09:58:32 | -0.00037314 | -4.1533 | -333.6279 | 0 | Close
11375 | 2 | 4 | CC DChg | 13:40:00 | 94:42:44 | -0.09964 | 3.7449 | 1.36135 | 109.35 | 0 | 0 | 1.36135 | 109.35 | 0.0053724 | 431.55 | 0 | 0 | 0.0053724 | 431.55 | 2023-03-07 09:59:02 | -0.00037314 | 0 | 0 | 0 | Close
11376 | 2 | 4 | CC DChg | 13:40:30 | 94:43:14 | -0.09965 | 3.7448 | 1.36218 | 109.42 | 0 | 0 | 1.36218 | 109.42 | 0.00537551 | 431.8 | 0 | 0 | 0.00537551 | 431.8 | 2023-03-07 09:59:32 | -0.00037317 | -8.3031 | -666.9701 | 0 | Close
11377 | 2 | 4 | CC DChg | 13:41:00 | 94:43:44 | -0.09965 | 3.7447 | 1.36301 | 109.49 | 0 | 0 | 1.36301 | 109.49 | 0.00537861 | 432.05 | 0 | 0 | 0.00537861 | 432.05 | 2023-03-07 10:00:02 | -0.00037316 | -8.304 | -667.0415 | 0 | Close
11378 | 2 | 4 | CC DChg | 13:41:30 | 94:44:14 | -0.09964 | 3.7447 | 1.36384 | 109.55 | 0 | 0 | 1.36384 | 109.55 | 0.00538172 | 432.3 | 0 | 0 | 0.00538172 | 432.3 | 2023-03-07 10:00:32 | -0.00037312 | 0 | 0 | 0 | Close
11379 | 2 | 4 | CC DChg | 13:42:00 | 94:44:44 | -0.09965 | 3.7445 | 1.36467 | 109.62 | 0 | 0 | 1.36467 | 109.62 | 0.00538483 | 432.55 | 0 | 0 | 0.00538483 | 432.55 | 2023-03-07 10:01:02 | -0.00037314 | -4.1516 | -333.4851 | 0 | Close
11380 | 2 | 4 | CC DChg | 13:42:30 | 94:45:14 | -0.09965 | 3.7444 | 1.3655 | 109.69 | 0 | 0 | 1.3655 | 109.69 | 0.00538794 | 432.8 | 0 | 0 | 0.00538794 | 432.8 | 2023-03-07 10:01:32 | -0.00037313 | -8.304 | -667.0415 | 0 | Close
11381 | 2 | 4 | CC DChg | 13:43:00 | 94:45:44 | -0.09964 | 3.7443 | 1.36633 | 109.75 | 0 | 0 | 1.36633 | 109.75 | 0.00539105 | 433.05 | 0 | 0 | 0.00539105 | 433.05 | 2023-03-07 10:02:02 | -0.00037308 | -8.3022 | -666.8987 | 0 | Close
11382 | 2 | 4 | CC DChg | 13:43:30 | 94:46:14 | -0.09965 | 3.7441 | 1.36716 | 109.82 | 0 | 0 | 1.36716 | 109.82 | 0.00539416 | 433.3 | 0 | 0 | 0.00539416 | 433.3 | 2023-03-07 10:02:32 | -0.0003731 | -4.1524 | -333.5565 | 0 | Close
11383 | 2 | 4 | CC DChg | 13:44:00 | 94:46:44 | -0.09965 | 3.7441 | 1.36799 | 109.89 | 0 | 0 | 1.36799 | 109.89 | 0.00539727 | 433.55 | 0 | 0 | 0.00539727 | 433.55 | 2023-03-07 10:03:02 | -0.0003731 | 0 | 0 | 0 | Close
11384 | 2 | 4 | CC DChg | 13:44:30 | 94:47:14 | -0.09964 | 3.7439 | 1.36883 | 109.95 | 0 | 0 | 1.36883 | 109.95 | 0.00540038 | 433.8 | 0 | 0 | 0.00540038 | 433.8 | 2023-03-07 10:03:32 | -0.00037304 | -4.1516 | -333.4851 | 0 | Close
11385 | 2 | 4 | CC DChg | 13:45:00 | 94:47:44 | -0.09965 | 3.7437 | 1.36966 | 110.02 | 0 | 0 | 1.36966 | 110.02 | 0.00540349 | 434.05 | 0 | 0 | 0.00540349 | 434.05 | 2023-03-07 10:04:02 | -0.00037306 | -4.152 | -333.5208 | 0 | Close
11386 | 2 | 4 | CC DChg | 13:45:30 | 94:48:14 | -0.09964 | 3.7437 | 1.37049 | 110.09 | 0 | 0 | 1.37049 | 110.09 | 0.0054066 | 434.3 | 0 | 0 | 0.0054066 | 434.3 | 2023-03-07 10:04:32 | -0.00037302 | 0 | 0 | 0 | Close
11387 | 2 | 4 | CC DChg | 13:46:00 | 94:48:44 | -0.09965 | 3.7437 | 1.37132 | 110.15 | 0 | 0 | 1.37132 | 110.15 | 0.00540971 | 434.55 | 0 | 0 | 0.00540971 | 434.55 | 2023-03-07 10:05:02 | -0.00037306 | 0 | 0 | 0 | Close
11388 | 2 | 4 | CC DChg | 13:46:30 | 94:49:14 | -0.09965 | 3.7435 | 1.37215 | 110.22 | 0 | 0 | 1.37215 | 110.22 | 0.00541281 | 434.8 | 0 | 0 | 0.00541281 | 434.8 | 2023-03-07 10:05:32 | -0.00037304 | -4.152 | -333.5208 | 0 | Close
11389 | 2 | 4 | CC DChg | 13:47:00 | 94:49:44 | -0.09964 | 3.7433 | 1.37298 | 110.29 | 0 | 0 | 1.37298 | 110.29 | 0.00541592 | 435.05 | 0 | 0 | 0.00541592 | 435.05 | 2023-03-07 10:06:02 | -0.00037298 | -4.1524 | -333.5565 | 0 | Close
11390 | 2 | 4 | CC DChg | 13:47:30 | 94:50:14 | -0.09965 | 3.7433 | 1.37381 | 110.35 | 0 | 0 | 1.37381 | 110.35 | 0.00541903 | 435.3 | 0 | 0 | 0.00541903 | 435.3 | 2023-03-07 10:06:32 | -0.00037302 | 0 | 0 | 0 | Close
11391 | 2 | 4 | CC DChg | 13:48:00 | 94:50:44 | -0.09965 | 3.7432 | 1.37464 | 110.42 | 0 | 0 | 1.37464 | 110.42 | 0.00542214 | 435.55 | 0 | 0 | 0.00542214 | 435.55 | 2023-03-07 10:07:02 | -0.00037301 | -8.3031 | -666.9701 | 0 | Close
11392 | 2 | 4 | CC DChg | 13:48:30 | 94:51:14 | -0.09964 | 3.743 | 1.37547 | 110.49 | 0 | 0 | 1.37547 | 110.49 | 0.00542525 | 435.8 | 0 | 0 | 0.00542525 | 435.8 | 2023-03-07 10:07:32 | -0.00037295 | -4.152 | -333.5208 | 0 | Close
11393 | 2 | 4 | CC DChg | 13:49:00 | 94:51:44 | -0.09963 | 3.7429 | 1.3763 | 110.55 | 0 | 0 | 1.3763 | 110.55 | 0.00542836 | 436.05 | 0 | 0 | 0.00542836 | 436.05 | 2023-03-07 10:08:02 | -0.00037291 | -8.3031 | -666.9701 | 0 | Close
11394 | 2 | 4 | CC DChg | 13:49:30 | 94:52:14 | -0.09964 | 3.7428 | 1.37713 | 110.62 | 0 | 0 | 1.37713 | 110.62 | 0.00543146 | 436.3 | 0 | 0 | 0.00543146 | 436.3 | 2023-03-07 10:08:32 | -0.00037293 | -8.304 | -667.0415 | 0 | Close
11395 | 2 | 4 | CC DChg | 13:50:00 | 94:52:44 | -0.09965 | 3.7427 | 1.37796 | 110.69 | 0 | 0 | 1.37796 | 110.69 | 0.00543457 | 436.55 | 0 | 0 | 0.00543457 | 436.55 | 2023-03-07 10:09:02 | -0.00037296 | -8.3031 | -666.9701 | 0 | Close
11396 | 2 | 4 | CC DChg | 13:50:30 | 94:53:14 | -0.09964 | 3.7426 | 1.37879 | 110.76 | 0 | 0 | 1.37879 | 110.76 | 0.00543768 | 436.8 | 0 | 0 | 0.00543768 | 436.8 | 2023-03-07 10:09:32 | -0.00037291 | -8.304 | -667.0415 | 0 | Close
11397 | 2 | 4 | CC DChg | 13:51:00 | 94:53:44 | -0.09964 | 3.7425 | 1.37962 | 110.82 | 0 | 0 | 1.37962 | 110.82 | 0.00544079 | 437.05 | 0 | 0 | 0.00544079 | 437.05 | 2023-03-07 10:10:02 | -0.0003729 | -8.3031 | -666.9701 | 0 | Close
11398 | 2 | 4 | CC DChg | 13:51:30 | 94:54:14 | -0.09964 | 3.7425 | 1.38045 | 110.89 | 0 | 0 | 1.38045 | 110.89 | 0.00544389 | 437.3 | 0 | 0 | 0.00544389 | 437.3 | 2023-03-07 10:10:32 | -0.0003729 | 0 | 0 | 0 | Close
11399 | 2 | 4 | CC DChg | 13:52:00 | 94:54:44 | -0.09965 | 3.7423 | 1.38128 | 110.96 | 0 | 0 | 1.38128 | 110.96 | 0.005447 | 437.55 | 0 | 0 | 0.005447 | 437.55 | 2023-03-07 10:11:02 | -0.00037292 | -4.152 | -333.5208 | 0 | Close
11400 | 2 | 4 | CC DChg | 13:52:30 | 94:55:14 | -0.09964 | 3.7422 | 1.38211 | 111.02 | 0 | 0 | 1.38211 | 111.02 | 0.00545011 | 437.79 | 0 | 0 | 0.00545011 | 437.79 | 2023-03-07 10:11:32 | -0.00037287 | -8.3031 | -666.9701 | 0 | Close
11401 | 2 | 4 | CC DChg | 13:53:00 | 94:55:44 | -0.09965 | 3.742 | 1.38294 | 111.09 | 0 | 0 | 1.38294 | 111.09 | 0.00545322 | 438.04 | 0 | 0 | 0.00545322 | 438.04 | 2023-03-07 10:12:02 | -0.00037289 | -4.1524 | -333.5565 | 0 | Close
11402 | 2 | 4 | CC DChg | 13:53:30 | 94:56:14 | -0.09964 | 3.742 | 1.38377 | 111.16 | 0 | 0 | 1.38377 | 111.16 | 0.00545632 | 438.29 | 0 | 0 | 0.00545632 | 438.29 | 2023-03-07 10:12:32 | -0.00037285 | 0 | 0 | 0 | Close
11403 | 2 | 4 | CC DChg | 13:54:00 | 94:56:44 | -0.09964 | 3.7419 | 1.3846 | 111.22 | 0 | 0 | 1.3846 | 111.22 | 0.00545943 | 438.54 | 0 | 0 | 0.00545943 | 438.54 | 2023-03-07 10:13:02 | -0.00037284 | -8.3049 | -667.1129 | 0 | Close
11404 | 2 | 4 | CC DChg | 13:54:30 | 94:57:14 | -0.09964 | 3.7417 | 1.38543 | 111.29 | 0 | 0 | 1.38543 | 111.29 | 0.00546254 | 438.79 | 0 | 0 | 0.00546254 | 438.79 | 2023-03-07 10:13:32 | -0.00037282 | -4.152 | -333.5208 | 0 | Close
11405 | 2 | 4 | CC DChg | 13:55:00 | 94:57:44 | -0.09965 | 3.7417 | 1.38626 | 111.36 | 0 | 0 | 1.38626 | 111.36 | 0.00546564 | 439.04 | 0 | 0 | 0.00546564 | 439.04 | 2023-03-07 10:14:02 | -0.00037286 | 0 | 0 | 0 | Close
11406 | 2 | 4 | CC DChg | 13:55:30 | 94:58:14 | -0.09963 | 3.7415 | 1.38709 | 111.42 | 0 | 0 | 1.38709 | 111.42 | 0.00546875 | 439.29 | 0 | 0 | 0.00546875 | 439.29 | 2023-03-07 10:14:32 | -0.00037277 | -4.1516 | -333.4851 | 0 | Close
11407 | 2 | 4 | CC DChg | 13:56:00 | 94:58:44 | -0.09964 | 3.7414 | 1.38792 | 111.49 | 0 | 0 | 1.38792 | 111.49 | 0.00547186 | 439.54 | 0 | 0 | 0.00547186 | 439.54 | 2023-03-07 10:15:02 | -0.00037279 | -8.3022 | -666.8987 | 0 | Close
11408 | 2 | 4 | CC DChg | 13:56:30 | 94:59:14 | -0.09964 | 3.7413 | 1.38875 | 111.56 | 0 | 0 | 1.38875 | 111.56 | 0.00547497 | 439.79 | 0 | 0 | 0.00547497 | 439.79 | 2023-03-07 10:15:32 | -0.00037278 | -8.3049 | -667.1129 | 0 | Close
11409 | 2 | 4 | CC DChg | 13:57:00 | 94:59:44 | -0.09964 | 3.7413 | 1.38958 | 111.62 | 0 | 0 | 1.38958 | 111.62 | 0.00547807 | 440.04 | 0 | 0 | 0.00547807 | 440.04 | 2023-03-07 10:16:02 | -0.00037278 | 0 | 0 | 0 | Close
11410 | 2 | 4 | CC DChg | 13:57:30 | 95:00:14 | -0.09965 | 3.7411 | 1.39041 | 111.69 | 0 | 0 | 1.39041 | 111.69 | 0.00548118 | 440.29 | 0 | 0 | 0.00548118 | 440.29 | 2023-03-07 10:16:32 | -0.0003728 | -4.1516 | -333.4851 | 0 | Close
11411 | 2 | 4 | CC DChg | 13:58:00 | 95:00:44 | -0.09963 | 3.741 | 1.39124 | 111.76 | 0 | 0 | 1.39124 | 111.76 | 0.00548428 | 440.54 | 0 | 0 | 0.00548428 | 440.54 | 2023-03-07 10:17:02 | -0.00037272 | -8.3022 | -666.8987 | 0 | Close
11412 | 2 | 4 | CC DChg | 13:58:30 | 95:01:14 | -0.09965 | 3.7408 | 1.39208 | 111.82 | 0 | 0 | 1.39208 | 111.82 | 0.00548739 | 440.79 | 0 | 0 | 0.00548739 | 440.79 | 2023-03-07 10:17:32 | -0.00037277 | -4.1524 | -333.5565 | 0 | Close
11413 | 2 | 4 | CC DChg | 13:59:00 | 95:01:44 | -0.09964 | 3.7407 | 1.39291 | 111.89 | 0 | 0 | 1.39291 | 111.89 | 0.0054905 | 441.04 | 0 | 0 | 0.0054905 | 441.04 | 2023-03-07 10:18:02 | -0.00037272 | -8.3031 | -666.9701 | 0 | Close
11414 | 2 | 4 | CC DChg | 13:59:30 | 95:02:14 | -0.09964 | 3.7407 | 1.39374 | 111.96 | 0 | 0 | 1.39374 | 111.96 | 0.0054936 | 441.29 | 0 | 0 | 0.0054936 | 441.29 | 2023-03-07 10:18:32 | -0.00037272 | 0 | 0 | 0 | Close
11415 | 2 | 4 | CC DChg | 14:00:00 | 95:02:44 | -0.09964 | 3.7406 | 1.39457 | 112.02 | 0 | 0 | 1.39457 | 112.02 | 0.00549671 | 441.54 | 0 | 0 | 0.00549671 | 441.54 | 2023-03-07 10:19:02 | -0.00037271 | -8.3031 | -666.9701 | 0 | Close
11416 | 2 | 4 | CC DChg | 14:00:30 | 95:03:14 | -0.09965 | 3.7404 | 1.3954 | 112.09 | 0 | 0 | 1.3954 | 112.09 | 0.00549982 | 441.79 | 0 | 0 | 0.00549982 | 441.79 | 2023-03-07 10:19:32 | -0.00037273 | -4.152 | -333.5208 | 0 | Close
11417 | 2 | 4 | CC DChg | 14:01:00 | 95:03:44 | -0.09965 | 3.7404 | 1.39623 | 112.16 | 0 | 0 | 1.39623 | 112.16 | 0.00550292 | 442.04 | 0 | 0 | 0.00550292 | 442.04 | 2023-03-07 10:20:02 | -0.00037273 | 0 | 0 | 0 | Close
11418 | 2 | 4 | CC DChg | 14:01:30 | 95:04:14 | -0.09965 | 3.7402 | 1.39706 | 112.22 | 0 | 0 | 1.39706 | 112.22 | 0.00550603 | 442.29 | 0 | 0 | 0.00550603 | 442.29 | 2023-03-07 10:20:32 | -0.00037271 | -4.152 | -333.5208 | 0 | Close
11419 | 2 | 4 | CC DChg | 14:02:00 | 95:04:44 | -0.09962 | 3.7401 | 1.39789 | 112.29 | 0 | 0 | 1.39789 | 112.29 | 0.00550913 | 442.54 | 0 | 0 | 0.00550913 | 442.54 | 2023-03-07 10:21:02 | -0.00037259 | -8.3049 | -667.1129 | 0 | Close
11420 | 2 | 4 | CC DChg | 14:02:30 | 95:05:14 | -0.09965 | 3.74 | 1.39872 | 112.36 | 0 | 0 | 1.39872 | 112.36 | 0.00551224 | 442.79 | 0 | 0 | 0.00551224 | 442.79 | 2023-03-07 10:21:32 | -0.00037269 | -8.3031 | -666.9701 | 0 | Close
11421 | 2 | 4 | CC DChg | 14:03:00 | 95:05:44 | -0.09965 | 3.7399 | 1.39955 | 112.42 | 0 | 0 | 1.39955 | 112.42 | 0.00551534 | 443.04 | 0 | 0 | 0.00551534 | 443.04 | 2023-03-07 10:22:02 | -0.00037268 | -8.3022 | -666.8987 | 0 | Close
11422 | 2 | 4 | CC DChg | 14:03:30 | 95:06:14 | -0.09964 | 3.7398 | 1.40038 | 112.49 | 0 | 0 | 1.40038 | 112.49 | 0.00551845 | 443.28 | 0 | 0 | 0.00551845 | 443.28 | 2023-03-07 10:22:32 | -0.00037263 | -8.3031 | -666.9701 | 0 | Close
11423 | 2 | 4 | CC DChg | 14:04:00 | 95:06:44 | -0.09963 | 3.7397 | 1.40121 | 112.56 | 0 | 0 | 1.40121 | 112.56 | 0.00552155 | 443.53 | 0 | 0 | 0.00552155 | 443.53 | 2023-03-07 10:23:02 | -0.00037259 | -8.3049 | -667.1129 | 0 | Close
11424 | 2 | 4 | CC DChg | 14:04:30 | 95:07:14 | -0.09964 | 3.7396 | 1.40204 | 112.62 | 0 | 0 | 1.40204 | 112.62 | 0.00552466 | 443.78 | 0 | 0 | 0.00552466 | 443.78 | 2023-03-07 10:23:32 | -0.00037261 | -8.304 | -667.0415 | 0 | Close
11425 | 2 | 4 | CC DChg | 14:05:00 | 95:07:44 | -0.09964 | 3.7396 | 1.40287 | 112.69 | 0 | 0 | 1.40287 | 112.69 | 0.00552776 | 444.03 | 0 | 0 | 0.00552776 | 444.03 | 2023-03-07 10:24:02 | -0.00037261 | 0 | 0 | 0 | Close
11426 | 2 | 4 | CC DChg | 14:05:30 | 95:08:14 | -0.09964 | 3.7394 | 1.4037 | 112.76 | 0 | 0 | 1.4037 | 112.76 | 0.00553087 | 444.28 | 0 | 0 | 0.00553087 | 444.28 | 2023-03-07 10:24:32 | -0.00037259 | -4.1516 | -333.4851 | 0 | Close
11427 | 2 | 4 | CC DChg | 14:06:00 | 95:08:44 | -0.09965 | 3.7393 | 1.40453 | 112.82 | 0 | 0 | 1.40453 | 112.82 | 0.00553398 | 444.53 | 0 | 0 | 0.00553398 | 444.53 | 2023-03-07 10:25:02 | -0.00037262 | -8.3031 | -666.9701 | 0 | Close
11428 | 2 | 4 | CC DChg | 14:06:30 | 95:09:14 | -0.09966 | 3.7391 | 1.40536 | 112.89 | 0 | 0 | 1.40536 | 112.89 | 0.00553708 | 444.78 | 0 | 0 | 0.00553708 | 444.78 | 2023-03-07 10:25:32 | -0.00037264 | -4.152 | -333.5208 | 0 | Close
11429 | 2 | 4 | CC DChg | 14:07:00 | 95:09:44 | -0.09965 | 3.7391 | 1.40619 | 112.96 | 0 | 0 | 1.40619 | 112.96 | 0.00554018 | 445.03 | 0 | 0 | 0.00554018 | 445.03 | 2023-03-07 10:26:02 | -0.0003726 | 0 | 0 | 0 | Close
11430 | 2 | 4 | CC DChg | 14:07:30 | 95:10:14 | -0.09966 | 3.7389 | 1.40702 | 113.02 | 0 | 0 | 1.40702 | 113.02 | 0.00554329 | 445.28 | 0 | 0 | 0.00554329 | 445.28 | 2023-03-07 10:26:32 | -0.00037262 | -4.1524 | -333.5565 | 0 | Close
11431 | 2 | 4 | CC DChg | 14:08:00 | 95:10:44 | -0.09964 | 3.7389 | 1.40785 | 113.09 | 0 | 0 | 1.40785 | 113.09 | 0.00554639 | 445.53 | 0 | 0 | 0.00554639 | 445.53 | 2023-03-07 10:27:02 | -0.00037254 | 0 | 0 | 0 | Close
11432 | 2 | 4 | CC DChg | 14:08:30 | 95:11:14 | -0.09964 | 3.7387 | 1.40868 | 113.16 | 0 | 0 | 1.40868 | 113.16 | 0.0055495 | 445.78 | 0 | 0 | 0.0055495 | 445.78 | 2023-03-07 10:27:32 | -0.00037252 | -4.1524 | -333.5565 | 0 | Close
11433 | 2 | 4 | CC DChg | 14:09:00 | 95:11:44 | -0.09965 | 3.7386 | 1.40951 | 113.22 | 0 | 0 | 1.40951 | 113.22 | 0.0055526 | 446.03 | 0 | 0 | 0.0055526 | 446.03 | 2023-03-07 10:28:02 | -0.00037255 | -8.3031 | -666.9701 | 0 | Close
11434 | 2 | 4 | CC DChg | 14:09:30 | 95:12:14 | -0.09964 | 3.7386 | 1.41034 | 113.29 | 0 | 0 | 1.41034 | 113.29 | 0.00555571 | 446.28 | 0 | 0 | 0.00555571 | 446.28 | 2023-03-07 10:28:32 | -0.00037251 | 0 | 0 | 0 | Close
11435 | 2 | 4 | CC DChg | 14:10:00 | 95:12:44 | -0.09964 | 3.7385 | 1.41117 | 113.36 | 0 | 0 | 1.41117 | 113.36 | 0.00555881 | 446.53 | 0 | 0 | 0.00555881 | 446.53 | 2023-03-07 10:29:02 | -0.0003725 | -8.3031 | -666.9701 | 0 | Close
11436 | 2 | 4 | CC DChg | 14:10:30 | 95:13:14 | -0.09964 | 3.7384 | 1.412 | 113.42 | 0 | 0 | 1.412 | 113.42 | 0.00556192 | 446.78 | 0 | 0 | 0.00556192 | 446.78 | 2023-03-07 10:29:32 | -0.00037249 | -8.3031 | -666.9701 | 0 | Close
11437 | 2 | 4 | CC DChg | 14:11:00 | 95:13:44 | -0.09965 | 3.7382 | 1.41283 | 113.49 | 0 | 0 | 1.41283 | 113.49 | 0.00556502 | 447.03 | 0 | 0 | 0.00556502 | 447.03 | 2023-03-07 10:30:02 | -0.00037251 | -4.1511 | -333.4494 | 0 | Close
11438 | 2 | 4 | CC DChg | 14:11:30 | 95:14:14 | -0.09964 | 3.7381 | 1.41366 | 113.56 | 0 | 0 | 1.41366 | 113.56 | 0.00556812 | 447.27 | 0 | 0 | 0.00556812 | 447.27 | 2023-03-07 10:30:32 | -0.00037246 | -8.3049 | -667.1129 | 0 | Close
11439 | 2 | 4 | CC DChg | 14:12:00 | 95:14:44 | -0.09966 | 3.7381 | 1.4145 | 113.62 | 0 | 0 | 1.4145 | 113.62 | 0.00557123 | 447.52 | 0 | 0 | 0.00557123 | 447.52 | 2023-03-07 10:31:02 | -0.00037254 | 0 | 0 | 0 | Close
11440 | 2 | 4 | CC DChg | 14:12:30 | 95:15:14 | -0.09965 | 3.7379 | 1.41533 | 113.69 | 0 | 0 | 1.41533 | 113.69 | 0.00557433 | 447.77 | 0 | 0 | 0.00557433 | 447.77 | 2023-03-07 10:31:32 | -0.00037248 | -4.1516 | -333.4851 | 0 | Close
11441 | 2 | 4 | CC DChg | 14:13:00 | 95:15:44 | -0.09966 | 3.7378 | 1.41616 | 113.76 | 0 | 0 | 1.41616 | 113.76 | 0.00557744 | 448.02 | 0 | 0 | 0.00557744 | 448.02 | 2023-03-07 10:32:02 | -0.00037251 | -8.304 | -667.0415 | 0 | Close
11442 | 2 | 4 | CC DChg | 14:13:30 | 95:16:14 | -0.09964 | 3.7377 | 1.41699 | 113.82 | 0 | 0 | 1.41699 | 113.82 | 0.00558054 | 448.27 | 0 | 0 | 0.00558054 | 448.27 | 2023-03-07 10:32:32 | -0.00037242 | -8.304 | -667.0415 | 0 | Close
11443 | 2 | 4 | CC DChg | 14:14:00 | 95:16:44 | -0.09964 | 3.7376 | 1.41782 | 113.89 | 0 | 0 | 1.41782 | 113.89 | 0.00558364 | 448.52 | 0 | 0 | 0.00558364 | 448.52 | 2023-03-07 10:33:02 | -0.00037241 | -8.304 | -667.0415 | 0 | Close
11444 | 2 | 4 | CC DChg | 14:14:30 | 95:17:14 | -0.09964 | 3.7375 | 1.41865 | 113.96 | 0 | 0 | 1.41865 | 113.96 | 0.00558675 | 448.77 | 0 | 0 | 0.00558675 | 448.77 | 2023-03-07 10:33:32 | -0.0003724 | -8.3031 | -666.9701 | 0 | Close
11445 | 2 | 4 | CC DChg | 14:15:00 | 95:17:44 | -0.09964 | 3.7374 | 1.41948 | 114.02 | 0 | 0 | 1.41948 | 114.02 | 0.00558985 | 449.02 | 0 | 0 | 0.00558985 | 449.02 | 2023-03-07 10:34:02 | -0.00037239 | -8.304 | -667.0415 | 0 | Close
11446 | 2 | 4 | CC DChg | 14:15:30 | 95:18:14 | -0.09964 | 3.7372 | 1.42031 | 114.09 | 0 | 0 | 1.42031 | 114.09 | 0.00559295 | 449.27 | 0 | 0 | 0.00559295 | 449.27 | 2023-03-07 10:34:32 | -0.00037237 | -4.1524 | -333.5565 | 0 | Close
11447 | 2 | 4 | CC DChg | 14:16:00 | 95:18:44 | -0.09965 | 3.7372 | 1.42114 | 114.16 | 0 | 0 | 1.42114 | 114.16 | 0.00559606 | 449.52 | 0 | 0 | 0.00559606 | 449.52 | 2023-03-07 10:35:02 | -0.00037241 | 0 | 0 | 0 | Close
11448 | 2 | 4 | CC DChg | 14:16:30 | 95:19:14 | -0.09964 | 3.7371 | 1.42197 | 114.22 | 0 | 0 | 1.42197 | 114.22 | 0.00559916 | 449.77 | 0 | 0 | 0.00559916 | 449.77 | 2023-03-07 10:35:32 | -0.00037236 | -8.304 | -667.0415 | 0 | Close
11449 | 2 | 4 | CC DChg | 14:17:00 | 95:19:44 | -0.09965 | 3.737 | 1.4228 | 114.29 | 0 | 0 | 1.4228 | 114.29 | 0.00560226 | 450.02 | 0 | 0 | 0.00560226 | 450.02 | 2023-03-07 10:36:02 | -0.00037239 | -8.3031 | -666.9701 | 0 | Close
11450 | 2 | 4 | CC DChg | 14:17:30 | 95:20:14 | -0.09964 | 3.7369 | 1.42363 | 114.36 | 0 | 0 | 1.42363 | 114.36 | 0.00560537 | 450.27 | 0 | 0 | 0.00560537 | 450.27 | 2023-03-07 10:36:32 | -0.00037234 | -8.3049 | -667.1129 | 0 | Close
11451 | 2 | 4 | CC DChg | 14:18:00 | 95:20:44 | -0.09964 | 3.7367 | 1.42446 | 114.42 | 0 | 0 | 1.42446 | 114.42 | 0.00560847 | 450.52 | 0 | 0 | 0.00560847 | 450.52 | 2023-03-07 10:37:02 | -0.00037232 | -4.1516 | -333.4851 | 0 | Close
11452 | 2 | 4 | CC DChg | 14:18:30 | 95:21:14 | -0.09964 | 3.7366 | 1.42529 | 114.49 | 0 | 0 | 1.42529 | 114.49 | 0.00561157 | 450.76 | 0 | 0 | 0.00561157 | 450.76 | 2023-03-07 10:37:32 | -0.00037231 | -8.304 | -667.0415 | 0 | Close
11453 | 2 | 4 | CC DChg | 14:19:00 | 95:21:44 | -0.09964 | 3.7365 | 1.42612 | 114.56 | 0 | 0 | 1.42612 | 114.56 | 0.00561467 | 451.01 | 0 | 0 | 0.00561467 | 451.01 | 2023-03-07 10:38:02 | -0.0003723 | -8.3031 | -666.9701 | 0 | Close
11454 | 2 | 4 | CC DChg | 14:19:30 | 95:22:14 | -0.09965 | 3.7364 | 1.42695 | 114.62 | 0 | 0 | 1.42695 | 114.62 | 0.00561778 | 451.26 | 0 | 0 | 0.00561778 | 451.26 | 2023-03-07 10:38:32 | -0.00037233 | -8.304 | -667.0415 | 0 | Close
11455 | 2 | 4 | CC DChg | 14:20:00 | 95:22:44 | -0.09965 | 3.7363 | 1.42778 | 114.69 | 0 | 0 | 1.42778 | 114.69 | 0.00562088 | 451.51 | 0 | 0 | 0.00562088 | 451.51 | 2023-03-07 10:39:02 | -0.00037232 | -8.3031 | -666.9701 | 0 | Close
11456 | 2 | 4 | CC DChg | 14:20:30 | 95:23:14 | -0.09965 | 3.7362 | 1.42861 | 114.76 | 0 | 0 | 1.42861 | 114.76 | 0.00562398 | 451.76 | 0 | 0 | 0.00562398 | 451.76 | 2023-03-07 10:39:32 | -0.00037231 | -8.304 | -667.0415 | 0 | Close
11457 | 2 | 4 | CC DChg | 14:21:00 | 95:23:44 | -0.09964 | 3.7361 | 1.42944 | 114.82 | 0 | 0 | 1.42944 | 114.82 | 0.00562709 | 452.01 | 0 | 0 | 0.00562709 | 452.01 | 2023-03-07 10:40:02 | -0.00037226 | -8.3031 | -666.9701 | 0 | Close
11458 | 2 | 4 | CC DChg | 14:21:30 | 95:24:14 | -0.09965 | 3.736 | 1.43027 | 114.89 | 0 | 0 | 1.43027 | 114.89 | 0.00563019 | 452.26 | 0 | 0 | 0.00563019 | 452.26 | 2023-03-07 10:40:32 | -0.00037229 | -8.3031 | -666.9701 | 0 | Close
11459 | 2 | 4 | CC DChg | 14:22:00 | 95:24:44 | -0.09965 | 3.7359 | 1.4311 | 114.96 | 0 | 0 | 1.4311 | 114.96 | 0.00563329 | 452.51 | 0 | 0 | 0.00563329 | 452.51 | 2023-03-07 10:41:02 | -0.00037228 | -8.304 | -667.0415 | 0 | Close
11460 | 2 | 4 | CC DChg | 14:22:30 | 95:25:14 | -0.09964 | 3.7358 | 1.43193 | 115.02 | 0 | 0 | 1.43193 | 115.02 | 0.00563639 | 452.76 | 0 | 0 | 0.00563639 | 452.76 | 2023-03-07 10:41:32 | -0.00037224 | -8.3031 | -666.9701 | 0 | Close
11461 | 2 | 4 | CC DChg | 14:23:00 | 95:25:44 | -0.09966 | 3.7356 | 1.43276 | 115.09 | 0 | 0 | 1.43276 | 115.09 | 0.00563949 | 453.01 | 0 | 0 | 0.00563949 | 453.01 | 2023-03-07 10:42:02 | -0.00037229 | -4.1533 | -333.6279 | 0 | Close
11462 | 2 | 4 | CC DChg | 14:23:30 | 95:26:14 | -0.09965 | 3.7356 | 1.43359 | 115.16 | 0 | 0 | 1.43359 | 115.16 | 0.0056426 | 453.26 | 0 | 0 | 0.0056426 | 453.26 | 2023-03-07 10:42:32 | -0.00037225 | 0 | 0 | 0 | Close
11463 | 2 | 4 | CC DChg | 14:24:00 | 95:26:44 | -0.09964 | 3.7354 | 1.43442 | 115.22 | 0 | 0 | 1.43442 | 115.22 | 0.0056457 | 453.51 | 0 | 0 | 0.0056457 | 453.51 | 2023-03-07 10:43:02 | -0.0003722 | -4.1511 | -333.4494 | 0 | Close
11464 | 2 | 4 | CC DChg | 14:24:30 | 95:27:14 | -0.09964 | 3.7354 | 1.43525 | 115.29 | 0 | 0 | 1.43525 | 115.29 | 0.0056488 | 453.76 | 0 | 0 | 0.0056488 | 453.76 | 2023-03-07 10:43:32 | -0.0003722 | 0 | 0 | 0 | Close
11465 | 2 | 4 | CC DChg | 14:25:00 | 95:27:44 | -0.09964 | 3.7351 | 1.43608 | 115.36 | 0 | 0 | 1.43608 | 115.36 | 0.0056519 | 454 | 0 | 0 | 0.0056519 | 454 | 2023-03-07 10:44:02 | -0.00037217 | -2.7683 | -222.371 | 0 | Close
11466 | 2 | 4 | CC DChg | 14:25:30 | 95:28:14 | -0.09964 | 3.7352 | 1.43692 | 115.42 | 0 | 0 | 1.43692 | 115.42 | 0.005655 | 454.25 | 0 | 0 | 0.005655 | 454.25 | 2023-03-07 10:44:32 | -0.00037218 | 8.3031 | 666.9701 | 0 | Close
11467 | 2 | 4 | CC DChg | 14:26:00 | 95:28:44 | -0.09964 | 3.7351 | 1.43775 | 115.49 | 0 | 0 | 1.43775 | 115.49 | 0.0056581 | 454.5 | 0 | 0 | 0.0056581 | 454.5 | 2023-03-07 10:45:02 | -0.00037217 | -8.3022 | -666.8987 | 0 | Close
11468 | 2 | 4 | CC DChg | 14:26:30 | 95:29:14 | -0.09965 | 3.7349 | 1.43858 | 115.56 | 0 | 0 | 1.43858 | 115.56 | 0.0056612 | 454.75 | 0 | 0 | 0.0056612 | 454.75 | 2023-03-07 10:45:32 | -0.00037218 | -4.1516 | -333.4851 | 0 | Close
11469 | 2 | 4 | CC DChg | 14:27:00 | 95:29:44 | -0.09964 | 3.7348 | 1.43941 | 115.62 | 0 | 0 | 1.43941 | 115.62 | 0.00566431 | 455 | 0 | 0 | 0.00566431 | 455 | 2023-03-07 10:46:02 | -0.00037214 | -8.3049 | -667.1129 | 0 | Close
11470 | 2 | 4 | CC DChg | 14:27:30 | 95:30:14 | -0.09964 | 3.7347 | 1.44024 | 115.69 | 0 | 0 | 1.44024 | 115.69 | 0.00566741 | 455.25 | 0 | 0 | 0.00566741 | 455.25 | 2023-03-07 10:46:32 | -0.00037213 | -8.304 | -667.0415 | 0 | Close
11471 | 2 | 4 | CC DChg | 14:28:00 | 95:30:44 | -0.09966 | 3.7347 | 1.44107 | 115.76 | 0 | 0 | 1.44107 | 115.76 | 0.00567051 | 455.5 | 0 | 0 | 0.00567051 | 455.5 | 2023-03-07 10:47:02 | -0.0003722 | 0 | 0 | 0 | Close
11472 | 2 | 4 | CC DChg | 14:28:30 | 95:31:14 | -0.09964 | 3.7345 | 1.4419 | 115.82 | 0 | 0 | 1.4419 | 115.82 | 0.00567361 | 455.75 | 0 | 0 | 0.00567361 | 455.75 | 2023-03-07 10:47:32 | -0.00037211 | -4.152 | -333.5208 | 0 | Close
11473 | 2 | 4 | CC DChg | 14:29:00 | 95:31:44 | -0.09963 | 3.7343 | 1.44273 | 115.89 | 0 | 0 | 1.44273 | 115.89 | 0.00567671 | 456 | 0 | 0 | 0.00567671 | 456 | 2023-03-07 10:48:02 | -0.00037205 | -4.1516 | -333.4851 | 0 | Close
11474 | 2 | 4 | CC DChg | 14:29:30 | 95:32:14 | -0.09965 | 3.7343 | 1.44356 | 115.96 | 0 | 0 | 1.44356 | 115.96 | 0.00567981 | 456.25 | 0 | 0 | 0.00567981 | 456.25 | 2023-03-07 10:48:32 | -0.00037212 | 0 | 0 | 0 | Close
11475 | 2 | 4 | CC DChg | 14:30:00 | 95:32:44 | -0.09965 | 3.7341 | 1.44439 | 116.02 | 0 | 0 | 1.44439 | 116.02 | 0.00568291 | 456.5 | 0 | 0 | 0.00568291 | 456.5 | 2023-03-07 10:49:02 | -0.0003721 | -4.1524 | -333.5565 | 0 | Close
11476 | 2 | 4 | CC DChg | 14:30:30 | 95:33:14 | -0.09965 | 3.7341 | 1.44522 | 116.09 | 0 | 0 | 1.44522 | 116.09 | 0.00568601 | 456.74 | 0 | 0 | 0.00568601 | 456.74 | 2023-03-07 10:49:32 | -0.0003721 | 0 | 0 | 0 | Close
11477 | 2 | 4 | CC DChg | 14:31:00 | 95:33:44 | -0.09965 | 3.7339 | 1.44605 | 116.16 | 0 | 0 | 1.44605 | 116.16 | 0.00568911 | 456.99 | 0 | 0 | 0.00568911 | 456.99 | 2023-03-07 10:50:02 | -0.00037208 | -4.152 | -333.5208 | 0 | Close
11478 | 2 | 4 | CC DChg | 14:31:30 | 95:34:14 | -0.09965 | 3.7338 | 1.44688 | 116.22 | 0 | 0 | 1.44688 | 116.22 | 0.00569221 | 457.24 | 0 | 0 | 0.00569221 | 457.24 | 2023-03-07 10:50:32 | -0.00037207 | -8.3022 | -666.8987 | 0 | Close
11479 | 2 | 4 | CC DChg | 14:32:00 | 95:34:44 | -0.09966 | 3.7338 | 1.44771 | 116.29 | 0 | 0 | 1.44771 | 116.29 | 0.00569531 | 457.49 | 0 | 0 | 0.00569531 | 457.49 | 2023-03-07 10:51:02 | -0.00037211 | 0 | 0 | 0 | Close
11480 | 2 | 4 | CC DChg | 14:32:30 | 95:35:14 | -0.09965 | 3.7336 | 1.44854 | 116.36 | 0 | 0 | 1.44854 | 116.36 | 0.00569841 | 457.74 | 0 | 0 | 0.00569841 | 457.74 | 2023-03-07 10:51:32 | -0.00037205 | -4.1524 | -333.5565 | 0 | Close
11481 | 2 | 4 | CC DChg | 14:33:00 | 95:35:44 | -0.09964 | 3.7335 | 1.44937 | 116.42 | 0 | 0 | 1.44937 | 116.42 | 0.00570152 | 457.99 | 0 | 0 | 0.00570152 | 457.99 | 2023-03-07 10:52:02 | -0.00037201 | -8.3031 | -666.9701 | 0 | Close
11482 | 2 | 4 | CC DChg | 14:33:30 | 95:36:14 | -0.09964 | 3.7334 | 1.4502 | 116.49 | 0 | 0 | 1.4502 | 116.49 | 0.00570462 | 458.24 | 0 | 0 | 0.00570462 | 458.24 | 2023-03-07 10:52:32 | -0.000372 | -8.304 | -667.0415 | 0 | Close
11483 | 2 | 4 | CC DChg | 14:34:00 | 95:36:44 | -0.09964 | 3.7332 | 1.45103 | 116.56 | 0 | 0 | 1.45103 | 116.56 | 0.00570772 | 458.49 | 0 | 0 | 0.00570772 | 458.49 | 2023-03-07 10:53:02 | -0.00037198 | -4.1516 | -333.4851 | 0 | Close
11484 | 2 | 4 | CC DChg | 14:34:30 | 95:37:14 | -0.09965 | 3.7332 | 1.45186 | 116.62 | 0 | 0 | 1.45186 | 116.62 | 0.00571082 | 458.74 | 0 | 0 | 0.00571082 | 458.74 | 2023-03-07 10:53:32 | -0.00037201 | 0 | 0 | 0 | Close
11485 | 2 | 4 | CC DChg | 14:35:00 | 95:37:44 | -0.09964 | 3.7331 | 1.45269 | 116.69 | 0 | 0 | 1.45269 | 116.69 | 0.00571392 | 458.99 | 0 | 0 | 0.00571392 | 458.99 | 2023-03-07 10:54:02 | -0.00037197 | -8.3031 | -666.9701 | 0 | Close
11486 | 2 | 4 | CC DChg | 14:35:30 | 95:38:14 | -0.09964 | 3.733 | 1.45352 | 116.76 | 0 | 0 | 1.45352 | 116.76 | 0.00571702 | 459.23 | 0 | 0 | 0.00571702 | 459.23 | 2023-03-07 10:54:32 | -0.00037196 | -8.304 | -667.0415 | 0 | Close
11487 | 2 | 4 | CC DChg | 14:36:00 | 95:38:44 | -0.09964 | 3.7328 | 1.45435 | 116.82 | 0 | 0 | 1.45435 | 116.82 | 0.00572011 | 459.48 | 0 | 0 | 0.00572011 | 459.48 | 2023-03-07 10:55:02 | -0.00037194 | -4.1516 | -333.4851 | 0 | Close
11488 | 2 | 4 | CC DChg | 14:36:30 | 95:39:14 | -0.09964 | 3.7327 | 1.45518 | 116.89 | 0 | 0 | 1.45518 | 116.89 | 0.00572321 | 459.73 | 0 | 0 | 0.00572321 | 459.73 | 2023-03-07 10:55:32 | -0.00037193 | -8.3049 | -667.1129 | 0 | Close
11489 | 2 | 4 | CC DChg | 14:37:00 | 95:39:44 | -0.09965 | 3.7326 | 1.45601 | 116.96 | 0 | 0 | 1.45601 | 116.96 | 0.00572631 | 459.98 | 0 | 0 | 0.00572631 | 459.98 | 2023-03-07 10:56:02 | -0.00037195 | -8.3031 | -666.9701 | 0 | Close
11490 | 2 | 4 | CC DChg | 14:37:30 | 95:40:14 | -0.09964 | 3.7326 | 1.45684 | 117.02 | 0 | 0 | 1.45684 | 117.02 | 0.00572941 | 460.23 | 0 | 0 | 0.00572941 | 460.23 | 2023-03-07 10:56:32 | -0.00037192 | 0 | 0 | 0 | Close
11491 | 2 | 4 | CC DChg | 14:38:00 | 95:40:44 | -0.09964 | 3.7324 | 1.45767 | 117.09 | 0 | 0 | 1.45767 | 117.09 | 0.00573251 | 460.48 | 0 | 0 | 0.00573251 | 460.48 | 2023-03-07 10:57:02 | -0.0003719 | -4.152 | -333.5208 | 0 | Close
11492 | 2 | 4 | CC DChg | 14:38:30 | 95:41:14 | -0.09964 | 3.7324 | 1.4585 | 117.16 | 0 | 0 | 1.4585 | 117.16 | 0.00573561 | 460.73 | 0 | 0 | 0.00573561 | 460.73 | 2023-03-07 10:57:32 | -0.0003719 | 0 | 0 | 0 | Close
11493 | 2 | 4 | CC DChg | 14:39:00 | 95:41:44 | -0.09964 | 3.7322 | 1.45934 | 117.23 | 0 | 0 | 1.45934 | 117.23 | 0.00573871 | 460.98 | 0 | 0 | 0.00573871 | 460.98 | 2023-03-07 10:58:02 | -0.00037188 | -4.152 | -333.5208 | 0 | Close
11494 | 2 | 4 | CC DChg | 14:39:30 | 95:42:14 | -0.09965 | 3.7321 | 1.46017 | 117.29 | 0 | 0 | 1.46017 | 117.29 | 0.00574181 | 461.23 | 0 | 0 | 0.00574181 | 461.23 | 2023-03-07 10:58:32 | -0.0003719 | -8.3031 | -666.9701 | 0 | Close
11495 | 2 | 4 | CC DChg | 14:40:00 | 95:42:44 | -0.09964 | 3.732 | 1.461 | 117.36 | 0 | 0 | 1.461 | 117.36 | 0.00574491 | 461.48 | 0 | 0 | 0.00574491 | 461.48 | 2023-03-07 10:59:02 | -0.00037186 | -8.304 | -667.0415 | 0 | Close
11496 | 2 | 4 | CC DChg | 14:40:30 | 95:43:14 | -0.09964 | 3.732 | 1.46183 | 117.43 | 0 | 0 | 1.46183 | 117.43 | 0.00574801 | 461.72 | 0 | 0 | 0.00574801 | 461.72 | 2023-03-07 10:59:32 | -0.00037186 | 0 | 0 | 0 | Close
11497 | 2 | 4 | CC DChg | 14:41:00 | 95:43:44 | -0.09964 | 3.7317 | 1.46266 | 117.49 | 0 | 0 | 1.46266 | 117.49 | 0.00575111 | 461.97 | 0 | 0 | 0.00575111 | 461.97 | 2023-03-07 11:00:02 | -0.00037183 | -2.768 | -222.3472 | 0 | Close
11498 | 2 | 4 | CC DChg | 14:41:30 | 95:44:14 | -0.09965 | 3.7317 | 1.46349 | 117.56 | 0 | 0 | 1.46349 | 117.56 | 0.00575421 | 462.22 | 0 | 0 | 0.00575421 | 462.22 | 2023-03-07 11:00:32 | -0.00037186 | 0 | 0 | 0 | Close
11499 | 2 | 4 | CC DChg | 14:42:00 | 95:44:44 | -0.09964 | 3.7316 | 1.46432 | 117.63 | 0 | 0 | 1.46432 | 117.63 | 0.0057573 | 462.47 | 0 | 0 | 0.0057573 | 462.47 | 2023-03-07 11:01:02 | -0.00037182 | -8.3031 | -666.9701 | 0 | Close
11500 | 2 | 4 | CC DChg | 14:42:30 | 95:45:14 | -0.09965 | 3.7313 | 1.46515 | 117.69 | 0 | 0 | 1.46515 | 117.69 | 0.0057604 | 462.72 | 0 | 0 | 0.0057604 | 462.72 | 2023-03-07 11:01:32 | -0.00037182 | -2.7683 | -222.371 | 0 | Close
11501 | 2 | 4 | CC DChg | 14:43:00 | 95:45:44 | -0.09964 | 3.7314 | 1.46598 | 117.76 | 0 | 0 | 1.46598 | 117.76 | 0.0057635 | 462.97 | 0 | 0 | 0.0057635 | 462.97 | 2023-03-07 11:02:02 | -0.0003718 | 8.304 | 667.0415 | 0 | Close
11502 | 2 | 4 | CC DChg | 14:43:30 | 95:46:14 | -0.09964 | 3.7312 | 1.46681 | 117.83 | 0 | 0 | 1.46681 | 117.83 | 0.0057666 | 463.22 | 0 | 0 | 0.0057666 | 463.22 | 2023-03-07 11:02:32 | -0.00037178 | -4.1516 | -333.4851 | 0 | Close
11503 | 2 | 4 | CC DChg | 14:44:00 | 95:46:44 | -0.09965 | 3.7312 | 1.46764 | 117.89 | 0 | 0 | 1.46764 | 117.89 | 0.0057697 | 463.47 | 0 | 0 | 0.0057697 | 463.47 | 2023-03-07 11:03:02 | -0.00037181 | 0 | 0 | 0 | Close
11504 | 2 | 4 | CC DChg | 14:44:30 | 95:47:14 | -0.09965 | 3.7311 | 1.46847 | 117.96 | 0 | 0 | 1.46847 | 117.96 | 0.0057728 | 463.72 | 0 | 0 | 0.0057728 | 463.72 | 2023-03-07 11:03:32 | -0.0003718 | -8.304 | -667.0415 | 0 | Close
11505 | 2 | 4 | CC DChg | 14:45:00 | 95:47:44 | -0.09964 | 3.7309 | 1.4693 | 118.03 | 0 | 0 | 1.4693 | 118.03 | 0.00577589 | 463.96 | 0 | 0 | 0.00577589 | 463.96 | 2023-03-07 11:04:02 | -0.00037175 | -4.1524 | -333.5565 | 0 | Close
11506 | 2 | 4 | CC DChg | 14:45:30 | 95:48:14 | -0.09964 | 3.7308 | 1.47013 | 118.09 | 0 | 0 | 1.47013 | 118.09 | 0.00577899 | 464.21 | 0 | 0 | 0.00577899 | 464.21 | 2023-03-07 11:04:32 | -0.00037174 | -8.304 | -667.0415 | 0 | Close
11507 | 2 | 4 | CC DChg | 14:46:00 | 95:48:44 | -0.09964 | 3.7307 | 1.47096 | 118.16 | 0 | 0 | 1.47096 | 118.16 | 0.00578209 | 464.46 | 0 | 0 | 0.00578209 | 464.46 | 2023-03-07 11:05:02 | -0.00037173 | -8.3031 | -666.9701 | 0 | Close
11508 | 2 | 4 | CC DChg | 14:46:30 | 95:49:14 | -0.09965 | 3.7306 | 1.47179 | 118.23 | 0 | 0 | 1.47179 | 118.23 | 0.00578519 | 464.71 | 0 | 0 | 0.00578519 | 464.71 | 2023-03-07 11:05:32 | -0.00037175 | -8.3049 | -667.1129 | 0 | Close
11509 | 2 | 4 | CC DChg | 14:47:00 | 95:49:44 | -0.09964 | 3.7305 | 1.47262 | 118.29 | 0 | 0 | 1.47262 | 118.29 | 0.00578829 | 464.96 | 0 | 0 | 0.00578829 | 464.96 | 2023-03-07 11:06:02 | -0.00037171 | -8.3022 | -666.8987 | 0 | Close
11510 | 2 | 4 | CC DChg | 14:47:30 | 95:50:14 | -0.09966 | 3.7304 | 1.47345 | 118.36 | 0 | 0 | 1.47345 | 118.36 | 0.00579138 | 465.21 | 0 | 0 | 0.00579138 | 465.21 | 2023-03-07 11:06:32 | -0.00037177 | -8.304 | -667.0415 | 0 | Close
11511 | 2 | 4 | CC DChg | 14:48:00 | 95:50:44 | -0.09964 | 3.7303 | 1.47428 | 118.43 | 0 | 0 | 1.47428 | 118.43 | 0.00579448 | 465.46 | 0 | 0 | 0.00579448 | 465.46 | 2023-03-07 11:07:02 | -0.00037169 | -8.3031 | -666.9701 | 0 | Close
11512 | 2 | 4 | CC DChg | 14:48:30 | 95:51:14 | -0.09963 | 3.7301 | 1.47511 | 118.49 | 0 | 0 | 1.47511 | 118.49 | 0.00579758 | 465.71 | 0 | 0 | 0.00579758 | 465.71 | 2023-03-07 11:07:32 | -0.00037163 | -4.1524 | -333.5565 | 0 | Close
11513 | 2 | 4 | CC DChg | 14:49:00 | 95:51:44 | -0.09965 | 3.73 | 1.47594 | 118.56 | 0 | 0 | 1.47594 | 118.56 | 0.00580068 | 465.96 | 0 | 0 | 0.00580068 | 465.96 | 2023-03-07 11:08:02 | -0.00037169 | -8.3022 | -666.8987 | 0 | Close
11514 | 2 | 4 | CC DChg | 14:49:30 | 95:52:14 | -0.09965 | 3.7299 | 1.47677 | 118.63 | 0 | 0 | 1.47677 | 118.63 | 0.00580377 | 466.2 | 0 | 0 | 0.00580377 | 466.2 | 2023-03-07 11:08:32 | -0.00037168 | -8.3031 | -666.9701 | 0 | Close
11515 | 2 | 4 | CC DChg | 14:50:00 | 95:52:44 | -0.09964 | 3.7298 | 1.4776 | 118.69 | 0 | 0 | 1.4776 | 118.69 | 0.00580687 | 466.45 | 0 | 0 | 0.00580687 | 466.45 | 2023-03-07 11:09:02 | -0.00037164 | -8.3049 | -667.1129 | 0 | Close
11516 | 2 | 4 | CC DChg | 14:50:30 | 95:53:14 | -0.09963 | 3.7297 | 1.47843 | 118.76 | 0 | 0 | 1.47843 | 118.76 | 0.00580997 | 466.7 | 0 | 0 | 0.00580997 | 466.7 | 2023-03-07 11:09:32 | -0.00037159 | -8.304 | -667.0415 | 0 | Close
11517 | 2 | 4 | CC DChg | 14:51:00 | 95:53:44 | -0.09964 | 3.7296 | 1.47926 | 118.83 | 0 | 0 | 1.47926 | 118.83 | 0.00581306 | 466.95 | 0 | 0 | 0.00581306 | 466.95 | 2023-03-07 11:10:02 | -0.00037162 | -8.3022 | -666.8987 | 0 | Close
11518 | 2 | 4 | CC DChg | 14:51:30 | 95:54:14 | -0.09964 | 3.7295 | 1.48009 | 118.89 | 0 | 0 | 1.48009 | 118.89 | 0.00581616 | 467.2 | 0 | 0 | 0.00581616 | 467.2 | 2023-03-07 11:10:32 | -0.00037161 | -8.3031 | -666.9701 | 0 | Close
11519 | 2 | 4 | CC DChg | 14:52:00 | 95:54:44 | -0.09964 | 3.7294 | 1.48092 | 118.96 | 0 | 0 | 1.48092 | 118.96 | 0.00581926 | 467.45 | 0 | 0 | 0.00581926 | 467.45 | 2023-03-07 11:11:02 | -0.0003716 | -8.3031 | -666.9701 | 0 | Close
11520 | 2 | 4 | CC DChg | 14:52:30 | 95:55:14 | -0.09962 | 3.7292 | 1.48176 | 119.03 | 0 | 0 | 1.48176 | 119.03 | 0.00582235 | 467.7 | 0 | 0 | 0.00582235 | 467.7 | 2023-03-07 11:11:32 | -0.0003715 | -4.152 | -333.5208 | 0 | Close
11521 | 2 | 4 | CC DChg | 14:53:00 | 95:55:44 | -0.09964 | 3.7291 | 1.48259 | 119.09 | 0 | 0 | 1.48259 | 119.09 | 0.00582545 | 467.95 | 0 | 0 | 0.00582545 | 467.95 | 2023-03-07 11:12:02 | -0.00037157 | -8.3022 | -666.8987 | 0 | Close
11522 | 2 | 4 | CC DChg | 14:53:30 | 95:56:14 | -0.09963 | 3.729 | 1.48342 | 119.16 | 0 | 0 | 1.48342 | 119.16 | 0.00582855 | 468.19 | 0 | 0 | 0.00582855 | 468.19 | 2023-03-07 11:12:32 | -0.00037152 | -8.3031 | -666.9701 | 0 | Close
11523 | 2 | 4 | CC DChg | 14:54:00 | 95:56:44 | -0.09963 | 3.7289 | 1.48425 | 119.23 | 0 | 0 | 1.48425 | 119.23 | 0.00583164 | 468.44 | 0 | 0 | 0.00583164 | 468.44 | 2023-03-07 11:13:02 | -0.00037151 | -8.3022 | -666.8987 | 0 | Close
11524 | 2 | 4 | CC DChg | 14:54:30 | 95:57:14 | -0.09963 | 3.7288 | 1.48508 | 119.29 | 0 | 0 | 1.48508 | 119.29 | 0.00583474 | 468.69 | 0 | 0 | 0.00583474 | 468.69 | 2023-03-07 11:13:32 | -0.0003715 | -8.304 | -667.0415 | 0 | Close
11525 | 2 | 4 | CC DChg | 14:55:00 | 95:57:44 | -0.09963 | 3.7287 | 1.48591 | 119.36 | 0 | 0 | 1.48591 | 119.36 | 0.00583783 | 468.94 | 0 | 0 | 0.00583783 | 468.94 | 2023-03-07 11:14:02 | -0.00037149 | -8.3013 | -666.8273 | 0 | Close
11526 | 2 | 4 | CC DChg | 14:55:30 | 95:58:14 | -0.09962 | 3.7286 | 1.48674 | 119.43 | 0 | 0 | 1.48674 | 119.43 | 0.00584093 | 469.19 | 0 | 0 | 0.00584093 | 469.19 | 2023-03-07 11:14:32 | -0.00037144 | -8.3022 | -666.8987 | 0 | Close
11527 | 2 | 4 | CC DChg | 14:56:00 | 95:58:44 | -0.09964 | 3.7284 | 1.48757 | 119.49 | 0 | 0 | 1.48757 | 119.49 | 0.00584403 | 469.44 | 0 | 0 | 0.00584403 | 469.44 | 2023-03-07 11:15:02 | -0.0003715 | -4.152 | -333.5208 | 0 | Close
11528 | 2 | 4 | CC DChg | 14:56:30 | 95:59:14 | -0.09963 | 3.7284 | 1.4884 | 119.56 | 0 | 0 | 1.4884 | 119.56 | 0.00584712 | 469.69 | 0 | 0 | 0.00584712 | 469.69 | 2023-03-07 11:15:32 | -0.00037146 | 0 | 0 | 0 | Close
11529 | 2 | 4 | CC DChg | 14:57:00 | 95:59:44 | -0.09963 | 3.7282 | 1.48923 | 119.63 | 0 | 0 | 1.48923 | 119.63 | 0.00585022 | 469.93 | 0 | 0 | 0.00585022 | 469.93 | 2023-03-07 11:16:02 | -0.00037144 | -4.1511 | -333.4494 | 0 | Close
11530 | 2 | 4 | CC DChg | 14:57:30 | 96:00:14 | -0.09964 | 3.7282 | 1.49006 | 119.69 | 0 | 0 | 1.49006 | 119.69 | 0.00585331 | 470.18 | 0 | 0 | 0.00585331 | 470.18 | 2023-03-07 11:16:32 | -0.00037148 | 0 | 0 | 0 | Close
11531 | 2 | 4 | CC DChg | 14:58:00 | 96:00:44 | -0.09964 | 3.728 | 1.49089 | 119.76 | 0 | 0 | 1.49089 | 119.76 | 0.00585641 | 470.43 | 0 | 0 | 0.00585641 | 470.43 | 2023-03-07 11:17:02 | -0.00037146 | -4.1516 | -333.4851 | 0 | Close
11532 | 2 | 4 | CC DChg | 14:58:30 | 96:01:14 | -0.09962 | 3.7279 | 1.49172 | 119.83 | 0 | 0 | 1.49172 | 119.83 | 0.0058595 | 470.68 | 0 | 0 | 0.0058595 | 470.68 | 2023-03-07 11:17:32 | -0.00037137 | -8.3031 | -666.9701 | 0 | Close
11533 | 2 | 4 | CC DChg | 14:59:00 | 96:01:44 | -0.09964 | 3.7278 | 1.49255 | 119.89 | 0 | 0 | 1.49255 | 119.89 | 0.0058626 | 470.93 | 0 | 0 | 0.0058626 | 470.93 | 2023-03-07 11:18:02 | -0.00037144 | -8.3022 | -666.8987 | 0 | Close
11534 | 2 | 4 | CC DChg | 14:59:30 | 96:02:14 | -0.09964 | 3.7277 | 1.49338 | 119.96 | 0 | 0 | 1.49338 | 119.96 | 0.00586569 | 471.18 | 0 | 0 | 0.00586569 | 471.18 | 2023-03-07 11:18:32 | -0.00037143 | -8.3022 | -666.8987 | 0 | Close
11535 | 2 | 4 | CC DChg | 15:00:00 | 96:02:44 | -0.09963 | 3.7277 | 1.49421 | 120.03 | 0 | 0 | 1.49421 | 120.03 | 0.00586879 | 471.43 | 0 | 0 | 0.00586879 | 471.43 | 2023-03-07 11:19:02 | -0.00037139 | 0 | 0 | 0 | Close
11536 | 2 | 4 | CC DChg | 15:00:30 | 96:03:14 | -0.09962 | 3.7275 | 1.49504 | 120.09 | 0 | 0 | 1.49504 | 120.09 | 0.00587188 | 471.68 | 0 | 0 | 0.00587188 | 471.68 | 2023-03-07 11:19:32 | -0.00037133 | -4.152 | -333.5208 | 0 | Close
11537 | 2 | 4 | CC DChg | 15:01:00 | 96:03:44 | -0.09963 | 3.7274 | 1.49587 | 120.16 | 0 | 0 | 1.49587 | 120.16 | 0.00587498 | 471.92 | 0 | 0 | 0.00587498 | 471.92 | 2023-03-07 11:20:02 | -0.00037136 | -8.3004 | -666.7559 | 0 | Close
11538 | 2 | 4 | CC DChg | 15:01:30 | 96:04:14 | -0.09963 | 3.7273 | 1.4967 | 120.23 | 0 | 0 | 1.4967 | 120.23 | 0.00587807 | 472.17 | 0 | 0 | 0.00587807 | 472.17 | 2023-03-07 11:20:32 | -0.00037135 | -8.304 | -667.0415 | 0 | Close
11539 | 2 | 4 | CC DChg | 15:02:00 | 96:04:44 | -0.09963 | 3.7272 | 1.49753 | 120.29 | 0 | 0 | 1.49753 | 120.29 | 0.00588117 | 472.42 | 0 | 0 | 0.00588117 | 472.42 | 2023-03-07 11:21:02 | -0.00037134 | -8.3022 | -666.8987 | 0 | Close
11540 | 2 | 4 | CC DChg | 15:02:30 | 96:05:14 | -0.09963 | 3.727 | 1.49836 | 120.36 | 0 | 0 | 1.49836 | 120.36 | 0.00588426 | 472.67 | 0 | 0 | 0.00588426 | 472.67 | 2023-03-07 11:21:32 | -0.00037132 | -4.1511 | -333.4494 | 0 | Close
11541 | 2 | 4 | CC DChg | 15:03:00 | 96:05:44 | -0.09963 | 3.727 | 1.49919 | 120.43 | 0 | 0 | 1.49919 | 120.43 | 0.00588736 | 472.92 | 0 | 0 | 0.00588736 | 472.92 | 2023-03-07 11:22:02 | -0.00037132 | 0 | 0 | 0 | Close
11542 | 2 | 4 | CC DChg | 15:03:30 | 96:06:14 | -0.09963 | 3.7268 | 1.50002 | 120.49 | 0 | 0 | 1.50002 | 120.49 | 0.00589045 | 473.17 | 0 | 0 | 0.00589045 | 473.17 | 2023-03-07 11:22:32 | -0.0003713 | -4.1502 | -333.378 | 0 | Close
11543 | 2 | 4 | CC DChg | 15:04:00 | 96:06:44 | -0.09963 | 3.7267 | 1.50085 | 120.56 | 0 | 0 | 1.50085 | 120.56 | 0.00589354 | 473.42 | 0 | 0 | 0.00589354 | 473.42 | 2023-03-07 11:23:02 | -0.00037129 | -8.304 | -667.0415 | 0 | Close
11544 | 2 | 4 | CC DChg | 15:04:30 | 96:07:14 | -0.09963 | 3.7266 | 1.50168 | 120.63 | 0 | 0 | 1.50168 | 120.63 | 0.00589664 | 473.66 | 0 | 0 | 0.00589664 | 473.66 | 2023-03-07 11:23:32 | -0.00037128 | -8.304 | -667.0415 | 0 | Close
11545 | 2 | 4 | CC DChg | 15:05:00 | 96:07:44 | -0.09962 | 3.7265 | 1.50251 | 120.69 | 0 | 0 | 1.50251 | 120.69 | 0.00589973 | 473.91 | 0 | 0 | 0.00589973 | 473.91 | 2023-03-07 11:24:02 | -0.00037123 | -8.3022 | -666.8987 | 0 | Close
11546 | 2 | 4 | CC DChg | 15:05:30 | 96:08:14 | -0.09964 | 3.7265 | 1.50334 | 120.76 | 0 | 0 | 1.50334 | 120.76 | 0.00590283 | 474.16 | 0 | 0 | 0.00590283 | 474.16 | 2023-03-07 11:24:32 | -0.00037131 | 0 | 0 | 0 | Close
11547 | 2 | 4 | CC DChg | 15:06:00 | 96:08:44 | -0.09963 | 3.7264 | 1.50417 | 120.83 | 0 | 0 | 1.50417 | 120.83 | 0.00590592 | 474.41 | 0 | 0 | 0.00590592 | 474.41 | 2023-03-07 11:25:02 | -0.00037126 | -8.3022 | -666.8987 | 0 | Close
11548 | 2 | 4 | CC DChg | 15:06:30 | 96:09:14 | -0.09963 | 3.7262 | 1.505 | 120.89 | 0 | 0 | 1.505 | 120.89 | 0.00590901 | 474.66 | 0 | 0 | 0.00590901 | 474.66 | 2023-03-07 11:25:32 | -0.00037124 | -4.1502 | -333.378 | 0 | Close
11549 | 2 | 4 | CC DChg | 15:07:00 | 96:09:44 | -0.09965 | 3.7261 | 1.50583 | 120.96 | 0 | 0 | 1.50583 | 120.96 | 0.00591211 | 474.91 | 0 | 0 | 0.00591211 | 474.91 | 2023-03-07 11:26:02 | -0.00037131 | -8.304 | -667.0415 | 0 | Close
11550 | 2 | 4 | CC DChg | 15:07:30 | 96:10:14 | -0.09964 | 3.726 | 1.50666 | 121.03 | 0 | 0 | 1.50666 | 121.03 | 0.0059152 | 475.15 | 0 | 0 | 0.0059152 | 475.15 | 2023-03-07 11:26:32 | -0.00037126 | -8.304 | -667.0415 | 0 | Close
11551 | 2 | 4 | CC DChg | 15:08:00 | 96:10:44 | -0.09964 | 3.7259 | 1.50749 | 121.09 | 0 | 0 | 1.50749 | 121.09 | 0.0059183 | 475.4 | 0 | 0 | 0.0059183 | 475.4 | 2023-03-07 11:27:02 | -0.00037125 | -8.304 | -667.0415 | 0 | Close
11552 | 2 | 4 | CC DChg | 15:08:30 | 96:11:14 | -0.09964 | 3.7257 | 1.50832 | 121.16 | 0 | 0 | 1.50832 | 121.16 | 0.00592139 | 475.65 | 0 | 0 | 0.00592139 | 475.65 | 2023-03-07 11:27:32 | -0.00037123 | -4.1511 | -333.4494 | 0 | Close
11553 | 2 | 4 | CC DChg | 15:09:00 | 96:11:44 | -0.09964 | 3.7257 | 1.50915 | 121.23 | 0 | 0 | 1.50915 | 121.23 | 0.00592448 | 475.9 | 0 | 0 | 0.00592448 | 475.9 | 2023-03-07 11:28:02 | -0.00037123 | 0 | 0 | 0 | Close
11554 | 2 | 4 | CC DChg | 15:09:30 | 96:12:14 | -0.09965 | 3.7255 | 1.50998 | 121.29 | 0 | 0 | 1.50998 | 121.29 | 0.00592758 | 476.15 | 0 | 0 | 0.00592758 | 476.15 | 2023-03-07 11:28:32 | -0.00037125 | -4.152 | -333.5208 | 0 | Close
11555 | 2 | 4 | CC DChg | 15:10:00 | 96:12:44 | -0.09965 | 3.7254 | 1.51082 | 121.36 | 0 | 0 | 1.51082 | 121.36 | 0.00593067 | 476.4 | 0 | 0 | 0.00593067 | 476.4 | 2023-03-07 11:29:02 | -0.00037124 | -8.304 | -667.0415 | 0 | Close
11556 | 2 | 4 | CC DChg | 15:10:30 | 96:13:14 | -0.09964 | 3.7253 | 1.51165 | 121.43 | 0 | 0 | 1.51165 | 121.43 | 0.00593376 | 476.65 | 0 | 0 | 0.00593376 | 476.65 | 2023-03-07 11:29:32 | -0.00037119 | -8.304 | -667.0415 | 0 | Close
11557 | 2 | 4 | CC DChg | 15:11:00 | 96:13:44 | -0.09964 | 3.7253 | 1.51248 | 121.49 | 0 | 0 | 1.51248 | 121.49 | 0.00593686 | 476.89 | 0 | 0 | 0.00593686 | 476.89 | 2023-03-07 11:30:02 | -0.00037119 | 0 | 0 | 0 | Close
11558 | 2 | 4 | CC DChg | 15:11:30 | 96:14:14 | -0.09966 | 3.7251 | 1.51331 | 121.56 | 0 | 0 | 1.51331 | 121.56 | 0.00593995 | 477.14 | 0 | 0 | 0.00593995 | 477.14 | 2023-03-07 11:30:32 | -0.00037124 | -4.1511 | -333.4494 | 0 | Close
11559 | 2 | 4 | CC DChg | 15:12:00 | 96:14:44 | -0.09965 | 3.7249 | 1.51414 | 121.63 | 0 | 0 | 1.51414 | 121.63 | 0.00594304 | 477.39 | 0 | 0 | 0.00594304 | 477.39 | 2023-03-07 11:31:02 | -0.00037119 | -4.152 | -333.5208 | 0 | Close
11560 | 2 | 4 | CC DChg | 15:12:30 | 96:15:14 | -0.09966 | 3.7249 | 1.51497 | 121.69 | 0 | 0 | 1.51497 | 121.69 | 0.00594614 | 477.64 | 0 | 0 | 0.00594614 | 477.64 | 2023-03-07 11:31:32 | -0.00037122 | 0 | 0 | 0 | Close
11561 | 2 | 4 | CC DChg | 15:13:00 | 96:15:44 | -0.09964 | 3.7248 | 1.5158 | 121.76 | 0 | 0 | 1.5158 | 121.76 | 0.00594923 | 477.89 | 0 | 0 | 0.00594923 | 477.89 | 2023-03-07 11:32:02 | -0.00037114 | -8.304 | -667.0415 | 0 | Close
11562 | 2 | 4 | CC DChg | 15:13:30 | 96:16:14 | -0.09966 | 3.7246 | 1.51663 | 121.83 | 0 | 0 | 1.51663 | 121.83 | 0.00595232 | 478.14 | 0 | 0 | 0.00595232 | 478.14 | 2023-03-07 11:32:32 | -0.00037119 | -4.1511 | -333.4494 | 0 | Close
11563 | 2 | 4 | CC DChg | 15:14:00 | 96:16:44 | -0.09965 | 3.7245 | 1.51746 | 121.89 | 0 | 0 | 1.51746 | 121.89 | 0.00595542 | 478.39 | 0 | 0 | 0.00595542 | 478.39 | 2023-03-07 11:33:02 | -0.00037115 | -8.304 | -667.0415 | 0 | Close
11564 | 2 | 4 | CC DChg | 15:14:30 | 96:17:14 | -0.09966 | 3.7245 | 1.51829 | 121.96 | 0 | 0 | 1.51829 | 121.96 | 0.00595851 | 478.63 | 0 | 0 | 0.00595851 | 478.63 | 2023-03-07 11:33:32 | -0.00037118 | 0 | 0 | 0 | Close
11565 | 2 | 4 | CC DChg | 15:15:00 | 96:17:44 | -0.09963 | 3.7244 | 1.51912 | 122.03 | 0 | 0 | 1.51912 | 122.03 | 0.0059616 | 478.88 | 0 | 0 | 0.0059616 | 478.88 | 2023-03-07 11:34:02 | -0.00037106 | -8.3022 | -666.8987 | 0 | Close
11566 | 2 | 4 | CC DChg | 15:15:30 | 96:18:14 | -0.09964 | 3.7242 | 1.51995 | 122.09 | 0 | 0 | 1.51995 | 122.09 | 0.00596469 | 479.13 | 0 | 0 | 0.00596469 | 479.13 | 2023-03-07 11:34:32 | -0.00037108 | -4.152 | -333.5208 | 0 | Close
11567 | 2 | 4 | CC DChg | 15:16:00 | 96:18:44 | -0.09965 | 3.7241 | 1.52078 | 122.16 | 0 | 0 | 1.52078 | 122.16 | 0.00596779 | 479.38 | 0 | 0 | 0.00596779 | 479.38 | 2023-03-07 11:35:02 | -0.00037111 | -8.304 | -667.0415 | 0 | Close
11568 | 2 | 4 | CC DChg | 15:16:30 | 96:19:14 | -0.09965 | 3.724 | 1.52161 | 122.23 | 0 | 0 | 1.52161 | 122.23 | 0.00597088 | 479.63 | 0 | 0 | 0.00597088 | 479.63 | 2023-03-07 11:35:32 | -0.0003711 | -8.304 | -667.0415 | 0 | Close
11569 | 2 | 4 | CC DChg | 15:17:00 | 96:19:44 | -0.09964 | 3.7239 | 1.52244 | 122.29 | 0 | 0 | 1.52244 | 122.29 | 0.00597397 | 479.88 | 0 | 0 | 0.00597397 | 479.88 | 2023-03-07 11:36:02 | -0.00037105 | -8.304 | -667.0415 | 0 | Close
11570 | 2 | 4 | CC DChg | 15:17:30 | 96:20:14 | -0.09965 | 3.7237 | 1.52327 | 122.36 | 0 | 0 | 1.52327 | 122.36 | 0.00597706 | 480.12 | 0 | 0 | 0.00597706 | 480.12 | 2023-03-07 11:36:32 | -0.00037107 | -4.152 | -333.5208 | 0 | Close
11571 | 2 | 4 | CC DChg | 15:18:00 | 96:20:44 | -0.09964 | 3.7237 | 1.5241 | 122.43 | 0 | 0 | 1.5241 | 122.43 | 0.00598015 | 480.37 | 0 | 0 | 0.00598015 | 480.37 | 2023-03-07 11:37:02 | -0.00037103 | 0 | 0 | 0 | Close
11572 | 2 | 4 | CC DChg | 15:18:30 | 96:21:14 | -0.09965 | 3.7236 | 1.52493 | 122.49 | 0 | 0 | 1.52493 | 122.49 | 0.00598325 | 480.62 | 0 | 0 | 0.00598325 | 480.62 | 2023-03-07 11:37:32 | -0.00037106 | -8.3058 | -667.1843 | 0 | Close
11573 | 2 | 4 | CC DChg | 15:19:00 | 96:21:44 | -0.09965 | 3.7235 | 1.52576 | 122.56 | 0 | 0 | 1.52576 | 122.56 | 0.00598634 | 480.87 | 0 | 0 | 0.00598634 | 480.87 | 2023-03-07 11:38:02 | -0.00037105 | -8.3022 | -666.8987 | 0 | Close
11574 | 2 | 4 | CC DChg | 15:19:30 | 96:22:14 | -0.09964 | 3.7233 | 1.52659 | 122.63 | 0 | 0 | 1.52659 | 122.63 | 0.00598943 | 481.12 | 0 | 0 | 0.00598943 | 481.12 | 2023-03-07 11:38:32 | -0.00037099 | -4.152 | -333.5208 | 0 | Close
11575 | 2 | 4 | CC DChg | 15:20:00 | 96:22:44 | -0.09963 | 3.7232 | 1.52742 | 122.69 | 0 | 0 | 1.52742 | 122.69 | 0.00599252 | 481.37 | 0 | 0 | 0.00599252 | 481.37 | 2023-03-07 11:39:02 | -0.00037094 | -8.304 | -667.0415 | 0 | Close
11576 | 2 | 4 | CC DChg | 15:20:30 | 96:23:14 | -0.09964 | 3.7232 | 1.52825 | 122.76 | 0 | 0 | 1.52825 | 122.76 | 0.00599561 | 481.61 | 0 | 0 | 0.00599561 | 481.61 | 2023-03-07 11:39:32 | -0.00037098 | 0 | 0 | 0 | Close
11577 | 2 | 4 | CC DChg | 15:21:00 | 96:23:44 | -0.09965 | 3.723 | 1.52908 | 122.83 | 0 | 0 | 1.52908 | 122.83 | 0.0059987 | 481.86 | 0 | 0 | 0.0059987 | 481.86 | 2023-03-07 11:40:02 | -0.000371 | -4.152 | -333.5208 | 0 | Close
11578 | 2 | 4 | CC DChg | 15:21:30 | 96:24:14 | -0.09966 | 3.7229 | 1.52991 | 122.89 | 0 | 0 | 1.52991 | 122.89 | 0.0060018 | 482.11 | 0 | 0 | 0.0060018 | 482.11 | 2023-03-07 11:40:32 | -0.00037102 | -8.3004 | -666.7559 | 0 | Close
11579 | 2 | 4 | CC DChg | 15:22:00 | 96:24:44 | -0.09964 | 3.7228 | 1.53074 | 122.96 | 0 | 0 | 1.53074 | 122.96 | 0.00600489 | 482.36 | 0 | 0 | 0.00600489 | 482.36 | 2023-03-07 11:41:02 | -0.00037094 | -8.3058 | -667.1843 | 0 | Close
11580 | 2 | 4 | CC DChg | 15:22:30 | 96:25:14 | -0.09964 | 3.7226 | 1.53157 | 123.03 | 0 | 0 | 1.53157 | 123.03 | 0.00600798 | 482.61 | 0 | 0 | 0.00600798 | 482.61 | 2023-03-07 11:41:32 | -0.00037092 | -4.1511 | -333.4494 | 0 | Close
11581 | 2 | 4 | CC DChg | 15:23:00 | 96:25:44 | -0.09963 | 3.7226 | 1.5324 | 123.09 | 0 | 0 | 1.5324 | 123.09 | 0.00601107 | 482.86 | 0 | 0 | 0.00601107 | 482.86 | 2023-03-07 11:42:02 | -0.00037088 | 0 | 0 | 0 | Close
11582 | 2 | 4 | CC DChg | 15:23:30 | 96:26:14 | -0.09965 | 3.7225 | 1.53323 | 123.16 | 0 | 0 | 1.53323 | 123.16 | 0.00601416 | 483.1 | 0 | 0 | 0.00601416 | 483.1 | 2023-03-07 11:42:32 | -0.00037095 | -8.3022 | -666.8987 | 0 | Close
11583 | 2 | 4 | CC DChg | 15:24:00 | 96:26:44 | -0.09963 | 3.7223 | 1.53407 | 123.23 | 0 | 0 | 1.53407 | 123.23 | 0.00601725 | 483.35 | 0 | 0 | 0.00601725 | 483.35 | 2023-03-07 11:43:02 | -0.00037085 | -4.1529 | -333.5922 | 0 | Close
11584 | 2 | 4 | CC DChg | 15:24:30 | 96:27:14 | -0.09965 | 3.7222 | 1.5349 | 123.29 | 0 | 0 | 1.5349 | 123.29 | 0.00602034 | 483.6 | 0 | 0 | 0.00602034 | 483.6 | 2023-03-07 11:43:32 | -0.00037092 | -8.304 | -667.0415 | 0 | Close
11585 | 2 | 4 | CC DChg | 15:25:00 | 96:27:44 | -0.09964 | 3.7221 | 1.53573 | 123.36 | 0 | 0 | 1.53573 | 123.36 | 0.00602343 | 483.85 | 0 | 0 | 0.00602343 | 483.85 | 2023-03-07 11:44:02 | -0.00037087 | -8.3022 | -666.8987 | 0 | Close
11586 | 2 | 4 | CC DChg | 15:25:30 | 96:28:14 | -0.09963 | 3.722 | 1.53656 | 123.43 | 0 | 0 | 1.53656 | 123.43 | 0.00602652 | 484.1 | 0 | 0 | 0.00602652 | 484.1 | 2023-03-07 11:44:32 | -0.00037082 | -8.3058 | -667.1843 | 0 | Close
11587 | 2 | 4 | CC DChg | 15:26:00 | 96:28:44 | -0.09964 | 3.7219 | 1.53739 | 123.49 | 0 | 0 | 1.53739 | 123.49 | 0.00602961 | 484.35 | 0 | 0 | 0.00602961 | 484.35 | 2023-03-07 11:45:02 | -0.00037085 | -8.3022 | -666.8987 | 0 | Close
11588 | 2 | 4 | CC DChg | 15:26:30 | 96:29:14 | -0.09965 | 3.7217 | 1.53822 | 123.56 | 0 | 0 | 1.53822 | 123.56 | 0.0060327 | 484.59 | 0 | 0 | 0.0060327 | 484.59 | 2023-03-07 11:45:32 | -0.00037087 | -4.1511 | -333.4494 | 0 | Close
11589 | 2 | 4 | CC DChg | 15:27:00 | 96:29:44 | -0.09965 | 3.7217 | 1.53905 | 123.63 | 0 | 0 | 1.53905 | 123.63 | 0.00603579 | 484.84 | 0 | 0 | 0.00603579 | 484.84 | 2023-03-07 11:46:02 | -0.00037087 | 0 | 0 | 0 | Close
11590 | 2 | 4 | CC DChg | 15:27:30 | 96:30:14 | -0.09964 | 3.7215 | 1.53988 | 123.69 | 0 | 0 | 1.53988 | 123.69 | 0.00603888 | 485.09 | 0 | 0 | 0.00603888 | 485.09 | 2023-03-07 11:46:32 | -0.00037081 | -4.1529 | -333.5922 | 0 | Close
11591 | 2 | 4 | CC DChg | 15:28:00 | 96:30:44 | -0.09964 | 3.7213 | 1.54071 | 123.76 | 0 | 0 | 1.54071 | 123.76 | 0.00604197 | 485.34 | 0 | 0 | 0.00604197 | 485.34 | 2023-03-07 11:47:02 | -0.00037079 | -4.1511 | -333.4494 | 0 | Close
11592 | 2 | 4 | CC DChg | 15:28:30 | 96:31:14 | -0.09964 | 3.7213 | 1.54154 | 123.83 | 0 | 0 | 1.54154 | 123.83 | 0.00604507 | 485.59 | 0 | 0 | 0.00604507 | 485.59 | 2023-03-07 11:47:32 | -0.00037079 | 0 | 0 | 0 | Close
11593 | 2 | 4 | CC DChg | 15:29:00 | 96:31:44 | -0.09964 | 3.7211 | 1.54237 | 123.89 | 0 | 0 | 1.54237 | 123.89 | 0.00604816 | 485.83 | 0 | 0 | 0.00604816 | 485.83 | 2023-03-07 11:48:02 | -0.00037077 | -4.152 | -333.5208 | 0 | Close
11594 | 2 | 4 | CC DChg | 15:29:30 | 96:32:14 | -0.09964 | 3.7211 | 1.5432 | 123.96 | 0 | 0 | 1.5432 | 123.96 | 0.00605124 | 486.08 | 0 | 0 | 0.00605124 | 486.08 | 2023-03-07 11:48:32 | -0.00037077 | 0 | 0 | 0 | Close
11595 | 2 | 4 | CC DChg | 15:30:00 | 96:32:44 | -0.09964 | 3.7209 | 1.54403 | 124.03 | 0 | 0 | 1.54403 | 124.03 | 0.00605433 | 486.33 | 0 | 0 | 0.00605433 | 486.33 | 2023-03-07 11:49:02 | -0.00037075 | -4.1511 | -333.4494 | 0 | Close
11596 | 2 | 4 | CC DChg | 15:30:30 | 96:33:14 | -0.09965 | 3.7208 | 1.54486 | 124.1 | 0 | 0 | 1.54486 | 124.1 | 0.00605742 | 486.58 | 0 | 0 | 0.00605742 | 486.58 | 2023-03-07 11:49:32 | -0.00037078 | -8.304 | -667.0415 | 0 | Close
11597 | 2 | 4 | CC DChg | 15:31:00 | 96:33:44 | -0.09965 | 3.7208 | 1.54569 | 124.16 | 0 | 0 | 1.54569 | 124.16 | 0.00606051 | 486.83 | 0 | 0 | 0.00606051 | 486.83 | 2023-03-07 11:50:02 | -0.00037078 | 0 | 0 | 0 | Close
11598 | 2 | 4 | CC DChg | 15:31:30 | 96:34:14 | -0.09963 | 3.7206 | 1.54652 | 124.23 | 0 | 0 | 1.54652 | 124.23 | 0.0060636 | 487.08 | 0 | 0 | 0.0060636 | 487.08 | 2023-03-07 11:50:32 | -0.00037068 | -4.152 | -333.5208 | 0 | Close
11599 | 2 | 4 | CC DChg | 15:32:00 | 96:34:44 | -0.09965 | 3.7205 | 1.54735 | 124.3 | 0 | 0 | 1.54735 | 124.3 | 0.00606669 | 487.32 | 0 | 0 | 0.00606669 | 487.32 | 2023-03-07 11:51:02 | -0.00037075 | -8.3022 | -666.8987 | 0 | Close
11600 | 2 | 4 | CC DChg | 15:32:30 | 96:35:14 | -0.09964 | 3.7204 | 1.54818 | 124.36 | 0 | 0 | 1.54818 | 124.36 | 0.00606978 | 487.57 | 0 | 0 | 0.00606978 | 487.57 | 2023-03-07 11:51:32 | -0.0003707 | -8.304 | -667.0415 | 0 | Close
11601 | 2 | 4 | CC DChg | 15:33:00 | 96:35:44 | -0.09964 | 3.7203 | 1.54901 | 124.43 | 0 | 0 | 1.54901 | 124.43 | 0.00607287 | 487.82 | 0 | 0 | 0.00607287 | 487.82 | 2023-03-07 11:52:02 | -0.00037069 | -8.304 | -667.0415 | 0 | Close
11602 | 2 | 4 | CC DChg | 15:33:30 | 96:36:14 | -0.09964 | 3.7202 | 1.54984 | 124.5 | 0 | 0 | 1.54984 | 124.5 | 0.00607596 | 488.07 | 0 | 0 | 0.00607596 | 488.07 | 2023-03-07 11:52:32 | -0.00037068 | -8.3022 | -666.8987 | 0 | Close
11603 | 2 | 4 | CC DChg | 15:34:00 | 96:36:44 | -0.09964 | 3.72 | 1.55067 | 124.56 | 0 | 0 | 1.55067 | 124.56 | 0.00607905 | 488.32 | 0 | 0 | 0.00607905 | 488.32 | 2023-03-07 11:53:02 | -0.00037066 | -4.152 | -333.5208 | 0 | Close
11604 | 2 | 4 | CC DChg | 15:34:30 | 96:37:14 | -0.09964 | 3.7199 | 1.5515 | 124.63 | 0 | 0 | 1.5515 | 124.63 | 0.00608214 | 488.56 | 0 | 0 | 0.00608214 | 488.56 | 2023-03-07 11:53:32 | -0.00037065 | -8.304 | -667.0415 | 0 | Close
11605 | 2 | 4 | CC DChg | 15:35:00 | 96:37:44 | -0.09964 | 3.7198 | 1.55233 | 124.7 | 0 | 0 | 1.55233 | 124.7 | 0.00608523 | 488.81 | 0 | 0 | 0.00608523 | 488.81 | 2023-03-07 11:54:02 | -0.00037064 | -8.3022 | -666.8987 | 0 | Close
11606 | 2 | 4 | CC DChg | 15:35:30 | 96:38:14 | -0.09964 | 3.7197 | 1.55316 | 124.76 | 0 | 0 | 1.55316 | 124.76 | 0.00608832 | 489.06 | 0 | 0 | 0.00608832 | 489.06 | 2023-03-07 11:54:32 | -0.00037063 | -8.3022 | -666.8987 | 0 | Close
11607 | 2 | 4 | CC DChg | 15:36:00 | 96:38:44 | -0.09964 | 3.7196 | 1.55399 | 124.83 | 0 | 0 | 1.55399 | 124.83 | 0.0060914 | 489.31 | 0 | 0 | 0.0060914 | 489.31 | 2023-03-07 11:55:02 | -0.00037062 | -8.304 | -667.0415 | 0 | Close
11608 | 2 | 4 | CC DChg | 15:36:30 | 96:39:14 | -0.09963 | 3.7195 | 1.55482 | 124.9 | 0 | 0 | 1.55482 | 124.9 | 0.00609449 | 489.56 | 0 | 0 | 0.00609449 | 489.56 | 2023-03-07 11:55:32 | -0.00037057 | -8.304 | -667.0415 | 0 | Close
11609 | 2 | 4 | CC DChg | 15:37:00 | 96:39:44 | -0.09964 | 3.7193 | 1.55565 | 124.96 | 0 | 0 | 1.55565 | 124.96 | 0.00609758 | 489.8 | 0 | 0 | 0.00609758 | 489.8 | 2023-03-07 11:56:02 | -0.00037059 | -4.1511 | -333.4494 | 0 | Close
11610 | 2 | 4 | CC DChg | 15:37:30 | 96:40:14 | -0.09964 | 3.7193 | 1.55648 | 125.03 | 0 | 0 | 1.55648 | 125.03 | 0.00610067 | 490.05 | 0 | 0 | 0.00610067 | 490.05 | 2023-03-07 11:56:32 | -0.00037059 | 0 | 0 | 0 | Close
11611 | 2 | 4 | CC DChg | 15:38:00 | 96:40:44 | -0.09964 | 3.7192 | 1.55732 | 125.1 | 0 | 0 | 1.55732 | 125.1 | 0.00610376 | 490.3 | 0 | 0 | 0.00610376 | 490.3 | 2023-03-07 11:57:02 | -0.00037058 | -8.3058 | -667.1843 | 0 | Close
11612 | 2 | 4 | CC DChg | 15:38:30 | 96:41:14 | -0.09965 | 3.719 | 1.55815 | 125.16 | 0 | 0 | 1.55815 | 125.16 | 0.00610685 | 490.55 | 0 | 0 | 0.00610685 | 490.55 | 2023-03-07 11:57:32 | -0.0003706 | -4.152 | -333.5208 | 0 | Close
11613 | 2 | 4 | CC DChg | 15:39:00 | 96:41:44 | -0.09964 | 3.7189 | 1.55898 | 125.23 | 0 | 0 | 1.55898 | 125.23 | 0.00610993 | 490.8 | 0 | 0 | 0.00610993 | 490.8 | 2023-03-07 11:58:02 | -0.00037055 | -8.3022 | -666.8987 | 0 | Close
11614 | 2 | 4 | CC DChg | 15:39:30 | 96:42:14 | -0.09964 | 3.7188 | 1.55981 | 125.3 | 0 | 0 | 1.55981 | 125.3 | 0.00611302 | 491.05 | 0 | 0 | 0.00611302 | 491.05 | 2023-03-07 11:58:32 | -0.00037054 | -8.304 | -667.0415 | 0 | Close
11615 | 2 | 4 | CC DChg | 15:40:00 | 96:42:44 | -0.09964 | 3.7187 | 1.56064 | 125.36 | 0 | 0 | 1.56064 | 125.36 | 0.00611611 | 491.29 | 0 | 0 | 0.00611611 | 491.29 | 2023-03-07 11:59:02 | -0.00037053 | -8.304 | -667.0415 | 0 | Close
11616 | 2 | 4 | CC DChg | 15:40:30 | 96:43:14 | -0.09964 | 3.7186 | 1.56147 | 125.43 | 0 | 0 | 1.56147 | 125.43 | 0.0061192 | 491.54 | 0 | 0 | 0.0061192 | 491.54 | 2023-03-07 11:59:32 | -0.00037052 | -8.3022 | -666.8987 | 0 | Close
11617 | 2 | 4 | CC DChg | 15:41:00 | 96:43:44 | -0.09964 | 3.7184 | 1.5623 | 125.5 | 0 | 0 | 1.5623 | 125.5 | 0.00612229 | 491.79 | 0 | 0 | 0.00612229 | 491.79 | 2023-03-07 12:00:02 | -0.0003705 | -4.152 | -333.5208 | 0 | Close
11618 | 2 | 4 | CC DChg | 15:41:30 | 96:44:14 | -0.09965 | 3.7184 | 1.56313 | 125.56 | 0 | 0 | 1.56313 | 125.56 | 0.00612537 | 492.04 | 0 | 0 | 0.00612537 | 492.04 | 2023-03-07 12:00:32 | -0.00037054 | 0 | 0 | 0 | Close
11619 | 2 | 4 | CC DChg | 15:42:00 | 96:44:44 | -0.09965 | 3.7182 | 1.56396 | 125.63 | 0 | 0 | 1.56396 | 125.63 | 0.00612846 | 492.29 | 0 | 0 | 0.00612846 | 492.29 | 2023-03-07 12:01:02 | -0.00037052 | -4.152 | -333.5208 | 0 | Close
11620 | 2 | 4 | CC DChg | 15:42:30 | 96:45:14 | -0.09964 | 3.7181 | 1.56479 | 125.7 | 0 | 0 | 1.56479 | 125.7 | 0.00613155 | 492.53 | 0 | 0 | 0.00613155 | 492.53 | 2023-03-07 12:01:32 | -0.00037047 | -8.3022 | -666.8987 | 0 | Close
11621 | 2 | 4 | CC DChg | 15:43:00 | 96:45:44 | -0.09964 | 3.7181 | 1.56562 | 125.76 | 0 | 0 | 1.56562 | 125.76 | 0.00613463 | 492.78 | 0 | 0 | 0.00613463 | 492.78 | 2023-03-07 12:02:02 | -0.00037047 | 0 | 0 | 0 | Close
11622 | 2 | 4 | CC DChg | 15:43:30 | 96:46:14 | -0.09965 | 3.7179 | 1.56645 | 125.83 | 0 | 0 | 1.56645 | 125.83 | 0.00613772 | 493.03 | 0 | 0 | 0.00613772 | 493.03 | 2023-03-07 12:02:32 | -0.00037049 | -4.152 | -333.5208 | 0 | Close
11623 | 2 | 4 | CC DChg | 15:44:00 | 96:46:44 | -0.09964 | 3.7178 | 1.56728 | 125.9 | 0 | 0 | 1.56728 | 125.9 | 0.00614081 | 493.28 | 0 | 0 | 0.00614081 | 493.28 | 2023-03-07 12:03:02 | -0.00037044 | -8.3022 | -666.8987 | 0 | Close
11624 | 2 | 4 | CC DChg | 15:44:30 | 96:47:14 | -0.09964 | 3.7177 | 1.56811 | 125.96 | 0 | 0 | 1.56811 | 125.96 | 0.0061439 | 493.53 | 0 | 0 | 0.0061439 | 493.53 | 2023-03-07 12:03:32 | -0.00037043 | -8.3022 | -666.8987 | 0 | Close
11625 | 2 | 4 | CC DChg | 15:45:00 | 96:47:44 | -0.09963 | 3.7176 | 1.56894 | 126.03 | 0 | 0 | 1.56894 | 126.03 | 0.00614698 | 493.77 | 0 | 0 | 0.00614698 | 493.77 | 2023-03-07 12:04:02 | -0.00037038 | -8.3058 | -667.1843 | 0 | Close
11626 | 2 | 4 | CC DChg | 15:45:30 | 96:48:14 | -0.09964 | 3.7175 | 1.56977 | 126.1 | 0 | 0 | 1.56977 | 126.1 | 0.00615007 | 494.02 | 0 | 0 | 0.00615007 | 494.02 | 2023-03-07 12:04:32 | -0.00037041 | -8.304 | -667.0415 | 0 | Close
11627 | 2 | 4 | CC DChg | 15:46:00 | 96:48:44 | -0.09963 | 3.7173 | 1.5706 | 126.16 | 0 | 0 | 1.5706 | 126.16 | 0.00615316 | 494.27 | 0 | 0 | 0.00615316 | 494.27 | 2023-03-07 12:05:02 | -0.00037035 | -4.1511 | -333.4494 | 0 | Close
11628 | 2 | 4 | CC DChg | 15:46:30 | 96:49:14 | -0.09963 | 3.7172 | 1.57143 | 126.23 | 0 | 0 | 1.57143 | 126.23 | 0.00615624 | 494.52 | 0 | 0 | 0.00615624 | 494.52 | 2023-03-07 12:05:32 | -0.00037034 | -8.3022 | -666.8987 | 0 | Close
11629 | 2 | 4 | CC DChg | 15:47:00 | 96:49:44 | -0.09964 | 3.7171 | 1.57226 | 126.3 | 0 | 0 | 1.57226 | 126.3 | 0.00615933 | 494.77 | 0 | 0 | 0.00615933 | 494.77 | 2023-03-07 12:06:02 | -0.00037037 | -8.3058 | -667.1843 | 0 | Close
11630 | 2 | 4 | CC DChg | 15:47:30 | 96:50:14 | -0.09965 | 3.717 | 1.57309 | 126.36 | 0 | 0 | 1.57309 | 126.36 | 0.00616242 | 495.01 | 0 | 0 | 0.00616242 | 495.01 | 2023-03-07 12:06:32 | -0.0003704 | -8.3022 | -666.8987 | 0 | Close
11631 | 2 | 4 | CC DChg | 15:48:00 | 96:50:44 | -0.09965 | 3.7169 | 1.57392 | 126.43 | 0 | 0 | 1.57392 | 126.43 | 0.0061655 | 495.26 | 0 | 0 | 0.0061655 | 495.26 | 2023-03-07 12:07:02 | -0.00037039 | -8.3022 | -666.8987 | 0 | Close
11632 | 2 | 4 | CC DChg | 15:48:30 | 96:51:14 | -0.09964 | 3.7168 | 1.57475 | 126.5 | 0 | 0 | 1.57475 | 126.5 | 0.00616859 | 495.51 | 0 | 0 | 0.00616859 | 495.51 | 2023-03-07 12:07:32 | -0.00037034 | -8.3058 | -667.1843 | 0 | Close
11633 | 2 | 4 | CC DChg | 15:49:00 | 96:51:44 | -0.09963 | 3.7167 | 1.57558 | 126.56 | 0 | 0 | 1.57558 | 126.56 | 0.00617168 | 495.76 | 0 | 0 | 0.00617168 | 495.76 | 2023-03-07 12:08:02 | -0.00037029 | -8.3022 | -666.8987 | 0 | Close
11634 | 2 | 4 | CC DChg | 15:49:30 | 96:52:14 | -0.09964 | 3.7166 | 1.57641 | 126.63 | 0 | 0 | 1.57641 | 126.63 | 0.00617476 | 496 | 0 | 0 | 0.00617476 | 496 | 2023-03-07 12:08:32 | -0.00037032 | -8.3022 | -666.8987 | 0 | Close
11635 | 2 | 4 | CC DChg | 15:50:00 | 96:52:44 | -0.09963 | 3.7165 | 1.57724 | 126.7 | 0 | 0 | 1.57724 | 126.7 | 0.00617785 | 496.25 | 0 | 0 | 0.00617785 | 496.25 | 2023-03-07 12:09:02 | -0.00037027 | -8.304 | -667.0415 | 0 | Close
11636 | 2 | 4 | CC DChg | 15:50:30 | 96:53:14 | -0.09964 | 3.7164 | 1.57807 | 126.76 | 0 | 0 | 1.57807 | 126.76 | 0.00618093 | 496.5 | 0 | 0 | 0.00618093 | 496.5 | 2023-03-07 12:09:32 | -0.0003703 | -8.3022 | -666.8987 | 0 | Close
11637 | 2 | 4 | CC DChg | 15:51:00 | 96:53:44 | -0.09964 | 3.7162 | 1.5789 | 126.83 | 0 | 0 | 1.5789 | 126.83 | 0.00618402 | 496.75 | 0 | 0 | 0.00618402 | 496.75 | 2023-03-07 12:10:02 | -0.00037028 | -4.152 | -333.5208 | 0 | Close
11638 | 2 | 4 | CC DChg | 15:51:30 | 96:54:14 | -0.09964 | 3.7162 | 1.57973 | 126.9 | 0 | 0 | 1.57973 | 126.9 | 0.0061871 | 497 | 0 | 0 | 0.0061871 | 497 | 2023-03-07 12:10:32 | -0.00037028 | 0 | 0 | 0 | Close
11639 | 2 | 4 | CC DChg | 15:52:00 | 96:54:44 | -0.09964 | 3.7159 | 1.58056 | 126.96 | 0 | 0 | 1.58056 | 126.96 | 0.00619019 | 497.24 | 0 | 0 | 0.00619019 | 497.24 | 2023-03-07 12:11:02 | -0.00037025 | -2.7686 | -222.3948 | 0 | Close
11640 | 2 | 4 | CC DChg | 15:52:30 | 96:55:14 | -0.09964 | 3.7158 | 1.58139 | 127.03 | 0 | 0 | 1.58139 | 127.03 | 0.00619328 | 497.49 | 0 | 0 | 0.00619328 | 497.49 | 2023-03-07 12:11:32 | -0.00037024 | -8.3022 | -666.8987 | 0 | Close
11641 | 2 | 4 | CC DChg | 15:53:00 | 96:55:44 | -0.09964 | 3.7157 | 1.58223 | 127.1 | 0 | 0 | 1.58223 | 127.1 | 0.00619636 | 497.74 | 0 | 0 | 0.00619636 | 497.74 | 2023-03-07 12:12:02 | -0.00037023 | -8.3022 | -666.8987 | 0 | Close
11642 | 2 | 4 | CC DChg | 15:53:30 | 96:56:14 | -0.09963 | 3.7156 | 1.58306 | 127.16 | 0 | 0 | 1.58306 | 127.16 | 0.00619945 | 497.99 | 0 | 0 | 0.00619945 | 497.99 | 2023-03-07 12:12:32 | -0.00037019 | -8.304 | -667.0415 | 0 | Close
11643 | 2 | 4 | CC DChg | 15:54:00 | 96:56:44 | -0.09964 | 3.7156 | 1.58389 | 127.23 | 0 | 0 | 1.58389 | 127.23 | 0.00620253 | 498.24 | 0 | 0 | 0.00620253 | 498.24 | 2023-03-07 12:13:02 | -0.00037022 | 0 | 0 | 0 | Close
11644 | 2 | 4 | CC DChg | 15:54:30 | 96:57:14 | -0.09963 | 3.7154 | 1.58472 | 127.3 | 0 | 0 | 1.58472 | 127.3 | 0.00620561 | 498.48 | 0 | 0 | 0.00620561 | 498.48 | 2023-03-07 12:13:32 | -0.00037017 | -4.1511 | -333.4494 | 0 | Close
11645 | 2 | 4 | CC DChg | 15:55:00 | 96:57:44 | -0.09964 | 3.7153 | 1.58555 | 127.36 | 0 | 0 | 1.58555 | 127.36 | 0.0062087 | 498.73 | 0 | 0 | 0.0062087 | 498.73 | 2023-03-07 12:14:02 | -0.00037019 | -8.3022 | -666.8987 | 0 | Close
11646 | 2 | 4 | CC DChg | 15:55:30 | 96:58:14 | -0.09964 | 3.7152 | 1.58638 | 127.43 | 0 | 0 | 1.58638 | 127.43 | 0.00621179 | 498.98 | 0 | 0 | 0.00621179 | 498.98 | 2023-03-07 12:14:32 | -0.00037018 | -8.304 | -667.0415 | 0 | Close
11647 | 2 | 4 | CC DChg | 15:56:00 | 96:58:44 | -0.09964 | 3.7151 | 1.58721 | 127.5 | 0 | 0 | 1.58721 | 127.5 | 0.00621487 | 499.23 | 0 | 0 | 0.00621487 | 499.23 | 2023-03-07 12:15:02 | -0.00037017 | -8.3022 | -666.8987 | 0 | Close
11648 | 2 | 4 | CC DChg | 15:56:30 | 96:59:14 | -0.09963 | 3.715 | 1.58804 | 127.56 | 0 | 0 | 1.58804 | 127.56 | 0.00621795 | 499.47 | 0 | 0 | 0.00621795 | 499.47 | 2023-03-07 12:15:32 | -0.00037013 | -8.304 | -667.0415 | 0 | Close
11649 | 2 | 4 | CC DChg | 15:57:00 | 96:59:44 | -0.09963 | 3.7148 | 1.58887 | 127.63 | 0 | 0 | 1.58887 | 127.63 | 0.00622104 | 499.72 | 0 | 0 | 0.00622104 | 499.72 | 2023-03-07 12:16:02 | -0.00037011 | -4.1511 | -333.4494 | 0 | Close
11650 | 2 | 4 | CC DChg | 15:57:30 | 97:00:14 | -0.09963 | 3.7147 | 1.5897 | 127.7 | 0 | 0 | 1.5897 | 127.7 | 0.00622412 | 499.97 | 0 | 0 | 0.00622412 | 499.97 | 2023-03-07 12:16:32 | -0.0003701 | -8.3022 | -666.8987 | 0 | Close
11651 | 2 | 4 | CC DChg | 15:58:00 | 97:00:44 | -0.09964 | 3.7147 | 1.59053 | 127.76 | 0 | 0 | 1.59053 | 127.76 | 0.00622721 | 500.22 | 0 | 0 | 0.00622721 | 500.22 | 2023-03-07 12:17:02 | -0.00037013 | 0 | 0 | 0 | Close
11652 | 2 | 4 | CC DChg | 15:58:30 | 97:01:14 | -0.09962 | 3.7145 | 1.59136 | 127.83 | 0 | 0 | 1.59136 | 127.83 | 0.00623029 | 500.47 | 0 | 0 | 0.00623029 | 500.47 | 2023-03-07 12:17:32 | -0.00037004 | -4.1511 | -333.4494 | 0 | Close
11653 | 2 | 4 | CC DChg | 15:59:00 | 97:01:44 | -0.09964 | 3.7144 | 1.59219 | 127.9 | 0 | 0 | 1.59219 | 127.9 | 0.00623337 | 500.71 | 0 | 0 | 0.00623337 | 500.71 | 2023-03-07 12:18:02 | -0.0003701 | -8.304 | -667.0415 | 0 | Close
11654 | 2 | 4 | CC DChg | 15:59:30 | 97:02:14 | -0.09964 | 3.7143 | 1.59302 | 127.96 | 0 | 0 | 1.59302 | 127.96 | 0.00623646 | 500.96 | 0 | 0 | 0.00623646 | 500.96 | 2023-03-07 12:18:32 | -0.00037009 | -8.3022 | -666.8987 | 0 | Close
11655 | 2 | 4 | CC DChg | 16:00:00 | 97:02:44 | -0.09963 | 3.7141 | 1.59385 | 128.03 | 0 | 0 | 1.59385 | 128.03 | 0.00623954 | 501.21 | 0 | 0 | 0.00623954 | 501.21 | 2023-03-07 12:19:02 | -0.00037004 | -4.1511 | -333.4494 | 0 | Close
11656 | 2 | 4 | CC DChg | 16:00:30 | 97:03:14 | -0.09963 | 3.714 | 1.59468 | 128.1 | 0 | 0 | 1.59468 | 128.1 | 0.00624263 | 501.46 | 0 | 0 | 0.00624263 | 501.46 | 2023-03-07 12:19:32 | -0.00037003 | -8.3022 | -666.8987 | 0 | Close
11657 | 2 | 4 | CC DChg | 16:01:00 | 97:03:44 | -0.09964 | 3.7139 | 1.59551 | 128.16 | 0 | 0 | 1.59551 | 128.16 | 0.00624571 | 501.7 | 0 | 0 | 0.00624571 | 501.7 | 2023-03-07 12:20:02 | -0.00037005 | -8.3022 | -666.8987 | 0 | Close
11658 | 2 | 4 | CC DChg | 16:01:30 | 97:04:14 | -0.09963 | 3.7138 | 1.59634 | 128.23 | 0 | 0 | 1.59634 | 128.23 | 0.00624879 | 501.95 | 0 | 0 | 0.00624879 | 501.95 | 2023-03-07 12:20:32 | -0.00037001 | -8.3022 | -666.8987 | 0 | Close
11659 | 2 | 4 | CC DChg | 16:02:00 | 97:04:44 | -0.09962 | 3.7136 | 1.59717 | 128.3 | 0 | 0 | 1.59717 | 128.3 | 0.00625188 | 502.2 | 0 | 0 | 0.00625188 | 502.2 | 2023-03-07 12:21:02 | -0.00036995 | -4.152 | -333.5208 | 0 | Close
11660 | 2 | 4 | CC DChg | 16:02:30 | 97:05:14 | -0.09963 | 3.7135 | 1.598 | 128.36 | 0 | 0 | 1.598 | 128.36 | 0.00625496 | 502.45 | 0 | 0 | 0.00625496 | 502.45 | 2023-03-07 12:21:32 | -0.00036998 | -8.3004 | -666.7559 | 0 | Close
11661 | 2 | 4 | CC DChg | 16:03:00 | 97:05:44 | -0.09963 | 3.7134 | 1.59883 | 128.43 | 0 | 0 | 1.59883 | 128.43 | 0.00625804 | 502.69 | 0 | 0 | 0.00625804 | 502.69 | 2023-03-07 12:22:02 | -0.00036997 | -8.304 | -667.0415 | 0 | Close
11662 | 2 | 4 | CC DChg | 16:03:30 | 97:06:14 | -0.09963 | 3.7133 | 1.59966 | 128.5 | 0 | 0 | 1.59966 | 128.5 | 0.00626113 | 502.94 | 0 | 0 | 0.00626113 | 502.94 | 2023-03-07 12:22:32 | -0.00036996 | -8.3022 | -666.8987 | 0 | Close
11663 | 2 | 4 | CC DChg | 16:04:00 | 97:06:44 | -0.09965 | 3.7131 | 1.60049 | 128.56 | 0 | 0 | 1.60049 | 128.56 | 0.00626421 | 503.19 | 0 | 0 | 0.00626421 | 503.19 | 2023-03-07 12:23:02 | -0.00037001 | -4.152 | -333.5208 | 0 | Close
11664 | 2 | 4 | CC DChg | 16:04:30 | 97:07:14 | -0.09963 | 3.713 | 1.60132 | 128.63 | 0 | 0 | 1.60132 | 128.63 | 0.00626729 | 503.44 | 0 | 0 | 0.00626729 | 503.44 | 2023-03-07 12:23:32 | -0.00036993 | -8.3022 | -666.8987 | 0 | Close
11665 | 2 | 4 | CC DChg | 16:05:00 | 97:07:44 | -0.09963 | 3.7129 | 1.60215 | 128.7 | 0 | 0 | 1.60215 | 128.7 | 0.00627037 | 503.68 | 0 | 0 | 0.00627037 | 503.68 | 2023-03-07 12:24:02 | -0.00036992 | -8.3022 | -666.8987 | 0 | Close
11666 | 2 | 4 | CC DChg | 16:05:30 | 97:08:14 | -0.09963 | 3.7127 | 1.60298 | 128.76 | 0 | 0 | 1.60298 | 128.76 | 0.00627346 | 503.93 | 0 | 0 | 0.00627346 | 503.93 | 2023-03-07 12:24:32 | -0.0003699 | -4.1511 | -333.4494 | 0 | Close
11667 | 2 | 4 | CC DChg | 16:06:00 | 97:08:44 | -0.09964 | 3.7126 | 1.60381 | 128.83 | 0 | 0 | 1.60381 | 128.83 | 0.00627654 | 504.18 | 0 | 0 | 0.00627654 | 504.18 | 2023-03-07 12:25:02 | -0.00036992 | -8.3022 | -666.8987 | 0 | Close
11668 | 2 | 4 | CC DChg | 16:06:30 | 97:09:14 | -0.09962 | 3.7126 | 1.60464 | 128.9 | 0 | 0 | 1.60464 | 128.9 | 0.00627962 | 504.43 | 0 | 0 | 0.00627962 | 504.43 | 2023-03-07 12:25:32 | -0.00036985 | 0 | 0 | 0 | Close
11669 | 2 | 4 | CC DChg | 16:07:00 | 97:09:44 | -0.09963 | 3.7124 | 1.60547 | 128.96 | 0 | 0 | 1.60547 | 128.96 | 0.0062827 | 504.68 | 0 | 0 | 0.0062827 | 504.68 | 2023-03-07 12:26:02 | -0.00036987 | -4.1511 | -333.4494 | 0 | Close
11670 | 2 | 4 | CC DChg | 16:07:30 | 97:10:14 | -0.09963 | 3.7123 | 1.6063 | 129.03 | 0 | 0 | 1.6063 | 129.03 | 0.00628579 | 504.92 | 0 | 0 | 0.00628579 | 504.92 | 2023-03-07 12:26:32 | -0.00036986 | -8.3022 | -666.8987 | 0 | Close
11671 | 2 | 4 | CC DChg | 16:08:00 | 97:10:44 | -0.09963 | 3.7122 | 1.60713 | 129.1 | 0 | 0 | 1.60713 | 129.1 | 0.00628887 | 505.17 | 0 | 0 | 0.00628887 | 505.17 | 2023-03-07 12:27:02 | -0.00036985 | -8.3022 | -666.8987 | 0 | Close
11672 | 2 | 4 | CC DChg | 16:08:30 | 97:11:14 | -0.09962 | 3.7121 | 1.60796 | 129.16 | 0 | 0 | 1.60796 | 129.16 | 0.00629195 | 505.42 | 0 | 0 | 0.00629195 | 505.42 | 2023-03-07 12:27:32 | -0.0003698 | -8.3022 | -666.8987 | 0 | Close
11673 | 2 | 4 | CC DChg | 16:09:00 | 97:11:44 | -0.09962 | 3.712 | 1.60879 | 129.23 | 0 | 0 | 1.60879 | 129.23 | 0.00629503 | 505.67 | 0 | 0 | 0.00629503 | 505.67 | 2023-03-07 12:28:02 | -0.00036979 | -8.3022 | -666.8987 | 0 | Close
11674 | 2 | 4 | CC DChg | 16:09:30 | 97:12:14 | -0.09961 | 3.7118 | 1.60962 | 129.3 | 0 | 0 | 1.60962 | 129.3 | 0.00629811 | 505.91 | 0 | 0 | 0.00629811 | 505.91 | 2023-03-07 12:28:32 | -0.00036973 | -4.152 | -333.5208 | 0 | Close
11675 | 2 | 4 | CC DChg | 16:10:00 | 97:12:44 | -0.09962 | 3.7117 | 1.61045 | 129.36 | 0 | 0 | 1.61045 | 129.36 | 0.00630119 | 506.16 | 0 | 0 | 0.00630119 | 506.16 | 2023-03-07 12:29:02 | -0.00036976 | -8.3022 | -666.8987 | 0 | Close
11676 | 2 | 4 | CC DChg | 16:10:30 | 97:13:14 | -0.09963 | 3.7117 | 1.61128 | 129.43 | 0 | 0 | 1.61128 | 129.43 | 0.00630428 | 506.41 | 0 | 0 | 0.00630428 | 506.41 | 2023-03-07 12:29:32 | -0.0003698 | 0 | 0 | 0 | Close
11677 | 2 | 4 | CC DChg | 16:11:00 | 97:13:44 | -0.09962 | 3.7115 | 1.61211 | 129.5 | 0 | 0 | 1.61211 | 129.5 | 0.00630736 | 506.66 | 0 | 0 | 0.00630736 | 506.66 | 2023-03-07 12:30:02 | -0.00036974 | -4.1502 | -333.378 | 0 | Close
11678 | 2 | 4 | CC DChg | 16:11:30 | 97:14:14 | -0.09962 | 3.7113 | 1.61294 | 129.56 | 0 | 0 | 1.61294 | 129.56 | 0.00631044 | 506.9 | 0 | 0 | 0.00631044 | 506.9 | 2023-03-07 12:30:32 | -0.00036972 | -4.1511 | -333.4494 | 0 | Close
11679 | 2 | 4 | CC DChg | 16:12:00 | 97:14:44 | -0.09964 | 3.7112 | 1.61377 | 129.63 | 0 | 0 | 1.61377 | 129.63 | 0.00631352 | 507.15 | 0 | 0 | 0.00631352 | 507.15 | 2023-03-07 12:31:02 | -0.00036978 | -8.3022 | -666.8987 | 0 | Close
11680 | 2 | 4 | CC DChg | 16:12:30 | 97:15:14 | -0.09963 | 3.7111 | 1.6146 | 129.7 | 0 | 0 | 1.6146 | 129.7 | 0.0063166 | 507.4 | 0 | 0 | 0.0063166 | 507.4 | 2023-03-07 12:31:32 | -0.00036974 | -8.3022 | -666.8987 | 0 | Close
11681 | 2 | 4 | CC DChg | 16:13:00 | 97:15:44 | -0.09963 | 3.711 | 1.61544 | 129.76 | 0 | 0 | 1.61544 | 129.76 | 0.00631968 | 507.65 | 0 | 0 | 0.00631968 | 507.65 | 2023-03-07 12:32:02 | -0.00036973 | -8.3022 | -666.8987 | 0 | Close
11682 | 2 | 4 | CC DChg | 16:13:30 | 97:16:14 | -0.09962 | 3.7109 | 1.61627 | 129.83 | 0 | 0 | 1.61627 | 129.83 | 0.00632276 | 507.89 | 0 | 0 | 0.00632276 | 507.89 | 2023-03-07 12:32:32 | -0.00036968 | -8.3022 | -666.8987 | 0 | Close
11683 | 2 | 4 | CC DChg | 16:14:00 | 97:16:44 | -0.09963 | 3.7107 | 1.6171 | 129.9 | 0 | 0 | 1.6171 | 129.9 | 0.00632584 | 508.14 | 0 | 0 | 0.00632584 | 508.14 | 2023-03-07 12:33:02 | -0.0003697 | -4.1502 | -333.378 | 0 | Close
11684 | 2 | 4 | CC DChg | 16:14:30 | 97:17:14 | -0.09962 | 3.7107 | 1.61793 | 129.96 | 0 | 0 | 1.61793 | 129.96 | 0.00632892 | 508.39 | 0 | 0 | 0.00632892 | 508.39 | 2023-03-07 12:33:32 | -0.00036966 | 0 | 0 | 0 | Close
11685 | 2 | 4 | CC DChg | 16:15:00 | 97:17:44 | -0.09962 | 3.7106 | 1.61876 | 130.03 | 0 | 0 | 1.61876 | 130.03 | 0.006332 | 508.64 | 0 | 0 | 0.006332 | 508.64 | 2023-03-07 12:34:02 | -0.00036965 | -8.3022 | -666.8987 | 0 | Close
11686 | 2 | 4 | CC DChg | 16:15:30 | 97:18:14 | -0.09963 | 3.7105 | 1.61959 | 130.1 | 0 | 0 | 1.61959 | 130.1 | 0.00633509 | 508.88 | 0 | 0 | 0.00633509 | 508.88 | 2023-03-07 12:34:32 | -0.00036968 | -8.304 | -667.0415 | 0 | Close
11687 | 2 | 4 | CC DChg | 16:16:00 | 97:18:44 | -0.09962 | 3.7102 | 1.62042 | 130.16 | 0 | 0 | 1.62042 | 130.16 | 0.00633817 | 509.13 | 0 | 0 | 0.00633817 | 509.13 | 2023-03-07 12:35:02 | -0.00036961 | -2.7668 | -222.252 | 0 | Close
11688 | 2 | 4 | CC DChg | 16:16:30 | 97:19:14 | -0.09963 | 3.7102 | 1.62125 | 130.23 | 0 | 0 | 1.62125 | 130.23 | 0.00634125 | 509.38 | 0 | 0 | 0.00634125 | 509.38 | 2023-03-07 12:35:32 | -0.00036965 | 0 | 0 | 0 | Close
11689 | 2 | 4 | CC DChg | 16:17:00 | 97:19:44 | -0.09962 | 3.71 | 1.62208 | 130.3 | 0 | 0 | 1.62208 | 130.3 | 0.00634433 | 509.63 | 0 | 0 | 0.00634433 | 509.63 | 2023-03-07 12:36:02 | -0.00036959 | -4.1502 | -333.378 | 0 | Close
11690 | 2 | 4 | CC DChg | 16:17:30 | 97:20:14 | -0.09963 | 3.7099 | 1.62291 | 130.36 | 0 | 0 | 1.62291 | 130.36 | 0.00634741 | 509.87 | 0 | 0 | 0.00634741 | 509.87 | 2023-03-07 12:36:32 | -0.00036962 | -8.3022 | -666.8987 | 0 | Close
11691 | 2 | 4 | CC DChg | 16:18:00 | 97:20:44 | -0.09964 | 3.7098 | 1.62374 | 130.43 | 0 | 0 | 1.62374 | 130.43 | 0.00635049 | 510.12 | 0 | 0 | 0.00635049 | 510.12 | 2023-03-07 12:37:02 | -0.00036964 | -8.304 | -667.0415 | 0 | Close
11692 | 2 | 4 | CC DChg | 16:18:30 | 97:21:14 | -0.09962 | 3.7096 | 1.62457 | 130.5 | 0 | 0 | 1.62457 | 130.5 | 0.00635357 | 510.37 | 0 | 0 | 0.00635357 | 510.37 | 2023-03-07 12:37:32 | -0.00036955 | -4.1502 | -333.378 | 0 | Close
11693 | 2 | 4 | CC DChg | 16:19:00 | 97:21:44 | -0.09962 | 3.7096 | 1.6254 | 130.56 | 0 | 0 | 1.6254 | 130.56 | 0.00635665 | 510.62 | 0 | 0 | 0.00635665 | 510.62 | 2023-03-07 12:38:02 | -0.00036955 | 0 | 0 | 0 | Close
11694 | 2 | 4 | CC DChg | 16:19:30 | 97:22:14 | -0.09964 | 3.7095 | 1.62623 | 130.63 | 0 | 0 | 1.62623 | 130.63 | 0.00635973 | 510.86 | 0 | 0 | 0.00635973 | 510.86 | 2023-03-07 12:38:32 | -0.00036961 | -8.3022 | -666.8987 | 0 | Close
11695 | 2 | 4 | CC DChg | 16:20:00 | 97:22:44 | -0.09962 | 3.7094 | 1.62706 | 130.7 | 0 | 0 | 1.62706 | 130.7 | 0.00636281 | 511.11 | 0 | 0 | 0.00636281 | 511.11 | 2023-03-07 12:39:02 | -0.00036953 | -8.3022 | -666.8987 | 0 | Close
11696 | 2 | 4 | CC DChg | 16:20:30 | 97:23:14 | -0.09963 | 3.7091 | 1.62789 | 130.76 | 0 | 0 | 1.62789 | 130.76 | 0.00636589 | 511.36 | 0 | 0 | 0.00636589 | 511.36 | 2023-03-07 12:39:32 | -0.00036954 | -2.7674 | -222.2996 | 0 | Close
11697 | 2 | 4 | CC DChg | 16:21:00 | 97:23:44 | -0.09962 | 3.7091 | 1.62872 | 130.83 | 0 | 0 | 1.62872 | 130.83 | 0.00636896 | 511.6 | 0 | 0 | 0.00636896 | 511.6 | 2023-03-07 12:40:02 | -0.0003695 | 0 | 0 | 0 | Close
11698 | 2 | 4 | CC DChg | 16:21:30 | 97:24:14 | -0.09963 | 3.709 | 1.62955 | 130.9 | 0 | 0 | 1.62955 | 130.9 | 0.00637204 | 511.85 | 0 | 0 | 0.00637204 | 511.85 | 2023-03-07 12:40:32 | -0.00036953 | -8.3022 | -666.8987 | 0 | Close
11699 | 2 | 4 | CC DChg | 16:22:00 | 97:24:44 | -0.09963 | 3.7088 | 1.63038 | 130.96 | 0 | 0 | 1.63038 | 130.96 | 0.00637512 | 512.1 | 0 | 0 | 0.00637512 | 512.1 | 2023-03-07 12:41:02 | -0.00036951 | -4.1502 | -333.378 | 0 | Close
11700 | 2 | 4 | CC DChg | 16:22:30 | 97:25:14 | -0.09963 | 3.7087 | 1.63121 | 131.03 | 0 | 0 | 1.63121 | 131.03 | 0.0063782 | 512.35 | 0 | 0 | 0.0063782 | 512.35 | 2023-03-07 12:41:32 | -0.0003695 | -8.304 | -667.0415 | 0 | Close
11701 | 2 | 4 | CC DChg | 16:23:00 | 97:25:44 | -0.09963 | 3.7086 | 1.63204 | 131.1 | 0 | 0 | 1.63204 | 131.1 | 0.00638128 | 512.59 | 0 | 0 | 0.00638128 | 512.59 | 2023-03-07 12:42:02 | -0.00036949 | -8.3004 | -666.7559 | 0 | Close
11702 | 2 | 4 | CC DChg | 16:23:30 | 97:26:14 | -0.09963 | 3.7084 | 1.63287 | 131.16 | 0 | 0 | 1.63287 | 131.16 | 0.00638436 | 512.84 | 0 | 0 | 0.00638436 | 512.84 | 2023-03-07 12:42:32 | -0.00036947 | -4.1511 | -333.4494 | 0 | Close
11703 | 2 | 4 | CC DChg | 16:24:00 | 97:26:44 | -0.09962 | 3.7083 | 1.6337 | 131.23 | 0 | 0 | 1.6337 | 131.23 | 0.00638744 | 513.09 | 0 | 0 | 0.00638744 | 513.09 | 2023-03-07 12:43:02 | -0.00036942 | -8.3022 | -666.8987 | 0 | Close
11704 | 2 | 4 | CC DChg | 16:24:30 | 97:27:14 | -0.09963 | 3.7082 | 1.63453 | 131.3 | 0 | 0 | 1.63453 | 131.3 | 0.00639052 | 513.34 | 0 | 0 | 0.00639052 | 513.34 | 2023-03-07 12:43:32 | -0.00036945 | -8.3004 | -666.7559 | 0 | Close
11705 | 2 | 4 | CC DChg | 16:25:00 | 97:27:44 | -0.09962 | 3.7081 | 1.63536 | 131.36 | 0 | 0 | 1.63536 | 131.36 | 0.0063936 | 513.58 | 0 | 0 | 0.0063936 | 513.58 | 2023-03-07 12:44:02 | -0.0003694 | -8.3058 | -667.1843 | 0 | Close
11706 | 2 | 4 | CC DChg | 16:25:30 | 97:28:14 | -0.09962 | 3.708 | 1.63619 | 131.43 | 0 | 0 | 1.63619 | 131.43 | 0.00639667 | 513.83 | 0 | 0 | 0.00639667 | 513.83 | 2023-03-07 12:44:32 | -0.00036939 | -8.3004 | -666.7559 | 0 | Close
11707 | 2 | 4 | CC DChg | 16:26:00 | 97:28:44 | -0.09963 | 3.7078 | 1.63702 | 131.5 | 0 | 0 | 1.63702 | 131.5 | 0.00639975 | 514.08 | 0 | 0 | 0.00639975 | 514.08 | 2023-03-07 12:45:02 | -0.00036941 | -4.152 | -333.5208 | 0 | Close
11708 | 2 | 4 | CC DChg | 16:26:30 | 97:29:14 | -0.09963 | 3.7077 | 1.63785 | 131.56 | 0 | 0 | 1.63785 | 131.56 | 0.00640283 | 514.32 | 0 | 0 | 0.00640283 | 514.32 | 2023-03-07 12:45:32 | -0.0003694 | -8.3004 | -666.7559 | 0 | Close
11709 | 2 | 4 | CC DChg | 16:27:00 | 97:29:44 | -0.09962 | 3.7076 | 1.63868 | 131.63 | 0 | 0 | 1.63868 | 131.63 | 0.00640591 | 514.57 | 0 | 0 | 0.00640591 | 514.57 | 2023-03-07 12:46:02 | -0.00036935 | -8.3022 | -666.8987 | 0 | Close
11710 | 2 | 4 | CC DChg | 16:27:30 | 97:30:14 | -0.09963 | 3.7075 | 1.63951 | 131.7 | 0 | 0 | 1.63951 | 131.7 | 0.00640899 | 514.82 | 0 | 0 | 0.00640899 | 514.82 | 2023-03-07 12:46:32 | -0.00036938 | -8.3022 | -666.8987 | 0 | Close
11711 | 2 | 4 | CC DChg | 16:28:00 | 97:30:44 | -0.09964 | 3.7073 | 1.64034 | 131.76 | 0 | 0 | 1.64034 | 131.76 | 0.00641206 | 515.07 | 0 | 0 | 0.00641206 | 515.07 | 2023-03-07 12:47:02 | -0.0003694 | -4.1502 | -333.378 | 0 | Close
11712 | 2 | 4 | CC DChg | 16:28:30 | 97:31:14 | -0.09963 | 3.7073 | 1.64117 | 131.83 | 0 | 0 | 1.64117 | 131.83 | 0.00641514 | 515.31 | 0 | 0 | 0.00641514 | 515.31 | 2023-03-07 12:47:32 | -0.00036936 | 0 | 0 | 0 | Close
11713 | 2 | 4 | CC DChg | 16:29:00 | 97:31:44 | -0.09963 | 3.7072 | 1.642 | 131.9 | 0 | 0 | 1.642 | 131.9 | 0.00641822 | 515.56 | 0 | 0 | 0.00641822 | 515.56 | 2023-03-07 12:48:02 | -0.00036935 | -8.3004 | -666.7559 | 0 | Close
11714 | 2 | 4 | CC DChg | 16:29:30 | 97:32:14 | -0.09964 | 3.707 | 1.64283 | 131.96 | 0 | 0 | 1.64283 | 131.96 | 0.0064213 | 515.81 | 0 | 0 | 0.0064213 | 515.81 | 2023-03-07 12:48:32 | -0.00036937 | -4.152 | -333.5208 | 0 | Close
11715 | 2 | 4 | CC DChg | 16:30:00 | 97:32:44 | -0.09963 | 3.7069 | 1.64366 | 132.03 | 0 | 0 | 1.64366 | 132.03 | 0.00642437 | 516.06 | 0 | 0 | 0.00642437 | 516.06 | 2023-03-07 12:49:02 | -0.00036932 | -8.3022 | -666.8987 | 0 | Close
11716 | 2 | 4 | CC DChg | 16:30:30 | 97:33:14 | -0.09962 | 3.7067 | 1.64449 | 132.1 | 0 | 0 | 1.64449 | 132.1 | 0.00642745 | 516.3 | 0 | 0 | 0.00642745 | 516.3 | 2023-03-07 12:49:32 | -0.00036926 | -4.1511 | -333.4494 | 0 | Close
11717 | 2 | 4 | CC DChg | 16:31:00 | 97:33:44 | -0.09962 | 3.7067 | 1.64532 | 132.17 | 0 | 0 | 1.64532 | 132.17 | 0.00643053 | 516.55 | 0 | 0 | 0.00643053 | 516.55 | 2023-03-07 12:50:02 | -0.00036926 | 0 | 0 | 0 | Close
11718 | 2 | 4 | CC DChg | 16:31:30 | 97:34:14 | -0.09961 | 3.7065 | 1.64615 | 132.23 | 0 | 0 | 1.64615 | 132.23 | 0.00643361 | 516.8 | 0 | 0 | 0.00643361 | 516.8 | 2023-03-07 12:50:32 | -0.0003692 | -4.1511 | -333.4494 | 0 | Close
11719 | 2 | 4 | CC DChg | 16:32:00 | 97:34:44 | -0.09961 | 3.7063 | 1.64698 | 132.3 | 0 | 0 | 1.64698 | 132.3 | 0.00643668 | 517.04 | 0 | 0 | 0.00643668 | 517.04 | 2023-03-07 12:51:02 | -0.00036918 | -4.1502 | -333.378 | 0 | Close
11720 | 2 | 4 | CC DChg | 16:32:30 | 97:35:14 | -0.09962 | 3.7063 | 1.64781 | 132.37 | 0 | 0 | 1.64781 | 132.37 | 0.00643976 | 517.29 | 0 | 0 | 0.00643976 | 517.29 | 2023-03-07 12:51:32 | -0.00036922 | 0 | 0 | 0 | Close
11721 | 2 | 4 | CC DChg | 16:33:00 | 97:35:44 | -0.09962 | 3.7062 | 1.64864 | 132.43 | 0 | 0 | 1.64864 | 132.43 | 0.00644284 | 517.54 | 0 | 0 | 0.00644284 | 517.54 | 2023-03-07 12:52:02 | -0.00036921 | -8.3022 | -666.8987 | 0 | Close
11722 | 2 | 4 | CC DChg | 16:33:30 | 97:36:14 | -0.09963 | 3.7059 | 1.64947 | 132.5 | 0 | 0 | 1.64947 | 132.5 | 0.00644591 | 517.79 | 0 | 0 | 0.00644591 | 517.79 | 2023-03-07 12:52:32 | -0.00036922 | -2.7668 | -222.252 | 0 | Close
11723 | 2 | 4 | CC DChg | 16:34:00 | 97:36:44 | -0.09961 | 3.7058 | 1.6503 | 132.57 | 0 | 0 | 1.6503 | 132.57 | 0.00644899 | 518.03 | 0 | 0 | 0.00644899 | 518.03 | 2023-03-07 12:53:02 | -0.00036913 | -8.3004 | -666.7559 | 0 | Close
11724 | 2 | 4 | CC DChg | 16:34:30 | 97:37:14 | -0.09963 | 3.7057 | 1.65113 | 132.63 | 0 | 0 | 1.65113 | 132.63 | 0.00645207 | 518.28 | 0 | 0 | 0.00645207 | 518.28 | 2023-03-07 12:53:32 | -0.0003692 | -8.3022 | -666.8987 | 0 | Close
11725 | 2 | 4 | CC DChg | 16:35:00 | 97:37:44 | -0.09963 | 3.7056 | 1.65196 | 132.7 | 0 | 0 | 1.65196 | 132.7 | 0.00645514 | 518.53 | 0 | 0 | 0.00645514 | 518.53 | 2023-03-07 12:54:02 | -0.00036919 | -8.3022 | -666.8987 | 0 | Close
11726 | 2 | 4 | CC DChg | 16:35:30 | 97:38:14 | -0.09961 | 3.7056 | 1.65279 | 132.77 | 0 | 0 | 1.65279 | 132.77 | 0.00645822 | 518.77 | 0 | 0 | 0.00645822 | 518.77 | 2023-03-07 12:54:32 | -0.00036911 | 0 | 0 | 0 | Close
11727 | 2 | 4 | CC DChg | 16:36:00 | 97:38:44 | -0.09962 | 3.7053 | 1.65362 | 132.83 | 0 | 0 | 1.65362 | 132.83 | 0.0064613 | 519.02 | 0 | 0 | 0.0064613 | 519.02 | 2023-03-07 12:55:02 | -0.00036912 | -2.7674 | -222.2996 | 0 | Close
11728 | 2 | 4 | CC DChg | 16:36:30 | 97:39:14 | -0.09961 | 3.7053 | 1.65445 | 132.9 | 0 | 0 | 1.65445 | 132.9 | 0.00646437 | 519.27 | 0 | 0 | 0.00646437 | 519.27 | 2023-03-07 12:55:32 | -0.00036908 | 0 | 0 | 0 | Close
11729 | 2 | 4 | CC DChg | 16:37:00 | 97:39:44 | -0.09963 | 3.7051 | 1.65528 | 132.97 | 0 | 0 | 1.65528 | 132.97 | 0.00646745 | 519.52 | 0 | 0 | 0.00646745 | 519.52 | 2023-03-07 12:56:02 | -0.00036914 | -4.1511 | -333.4494 | 0 | Close
11730 | 2 | 4 | CC DChg | 16:37:30 | 97:40:14 | -0.09961 | 3.7049 | 1.65611 | 133.03 | 0 | 0 | 1.65611 | 133.03 | 0.00647052 | 519.76 | 0 | 0 | 0.00647052 | 519.76 | 2023-03-07 12:56:32 | -0.00036905 | -4.1511 | -333.4494 | 0 | Close
11731 | 2 | 4 | CC DChg | 16:38:00 | 97:40:44 | -0.09963 | 3.7049 | 1.65695 | 133.1 | 0 | 0 | 1.65695 | 133.1 | 0.0064736 | 520.01 | 0 | 0 | 0.0064736 | 520.01 | 2023-03-07 12:57:02 | -0.00036912 | 0 | 0 | 0 | Close
11732 | 2 | 4 | CC DChg | 16:38:30 | 97:41:14 | -0.09961 | 3.7047 | 1.65778 | 133.17 | 0 | 0 | 1.65778 | 133.17 | 0.00647667 | 520.26 | 0 | 0 | 0.00647667 | 520.26 | 2023-03-07 12:57:32 | -0.00036903 | -4.1502 | -333.378 | 0 | Close
11733 | 2 | 4 | CC DChg | 16:39:00 | 97:41:44 | -0.0996 | 3.7046 | 1.65861 | 133.23 | 0 | 0 | 1.65861 | 133.23 | 0.00647975 | 520.5 | 0 | 0 | 0.00647975 | 520.5 | 2023-03-07 12:58:02 | -0.00036898 | -8.3022 | -666.8987 | 0 | Close
11734 | 2 | 4 | CC DChg | 16:39:30 | 97:42:14 | -0.09962 | 3.7045 | 1.65944 | 133.3 | 0 | 0 | 1.65944 | 133.3 | 0.00648283 | 520.75 | 0 | 0 | 0.00648283 | 520.75 | 2023-03-07 12:58:32 | -0.00036904 | -8.3022 | -666.8987 | 0 | Close
11735 | 2 | 4 | CC DChg | 16:40:00 | 97:42:44 | -0.09962 | 3.7044 | 1.66027 | 133.37 | 0 | 0 | 1.66027 | 133.37 | 0.0064859 | 521 | 0 | 0 | 0.0064859 | 521 | 2023-03-07 12:59:02 | -0.00036903 | -8.3004 | -666.7559 | 0 | Close
11736 | 2 | 4 | CC DChg | 16:40:30 | 97:43:14 | -0.09962 | 3.7042 | 1.6611 | 133.43 | 0 | 0 | 1.6611 | 133.43 | 0.00648897 | 521.24 | 0 | 0 | 0.00648897 | 521.24 | 2023-03-07 12:59:32 | -0.00036901 | -4.1502 | -333.378 | 0 | Close
11737 | 2 | 4 | CC DChg | 16:41:00 | 97:43:44 | -0.09961 | 3.7041 | 1.66193 | 133.5 | 0 | 0 | 1.66193 | 133.5 | 0.00649205 | 521.49 | 0 | 0 | 0.00649205 | 521.49 | 2023-03-07 13:00:02 | -0.00036897 | -8.3022 | -666.8987 | 0 | Close
11738 | 2 | 4 | CC DChg | 16:41:30 | 97:44:14 | -0.09961 | 3.704 | 1.66276 | 133.57 | 0 | 0 | 1.66276 | 133.57 | 0.00649512 | 521.74 | 0 | 0 | 0.00649512 | 521.74 | 2023-03-07 13:00:32 | -0.00036896 | -8.3004 | -666.7559 | 0 | Close
11739 | 2 | 4 | CC DChg | 16:42:00 | 97:44:44 | -0.09961 | 3.7039 | 1.66359 | 133.63 | 0 | 0 | 1.66359 | 133.63 | 0.0064982 | 521.99 | 0 | 0 | 0.0064982 | 521.99 | 2023-03-07 13:01:02 | -0.00036895 | -8.3022 | -666.8987 | 0 | Close
11740 | 2 | 4 | CC DChg | 16:42:30 | 97:45:14 | -0.09962 | 3.7038 | 1.66442 | 133.7 | 0 | 0 | 1.66442 | 133.7 | 0.00650127 | 522.23 | 0 | 0 | 0.00650127 | 522.23 | 2023-03-07 13:01:32 | -0.00036897 | -8.3004 | -666.7559 | 0 | Close
11741 | 2 | 4 | CC DChg | 16:43:00 | 97:45:44 | -0.09961 | 3.7036 | 1.66525 | 133.77 | 0 | 0 | 1.66525 | 133.77 | 0.00650435 | 522.48 | 0 | 0 | 0.00650435 | 522.48 | 2023-03-07 13:02:02 | -0.00036892 | -4.1502 | -333.378 | 0 | Close
11742 | 2 | 4 | CC DChg | 16:43:30 | 97:46:14 | -0.09962 | 3.7036 | 1.66608 | 133.83 | 0 | 0 | 1.66608 | 133.83 | 0.00650742 | 522.73 | 0 | 0 | 0.00650742 | 522.73 | 2023-03-07 13:02:32 | -0.00036895 | 0 | 0 | 0 | Close
11743 | 2 | 4 | CC DChg | 16:44:00 | 97:46:44 | -0.09962 | 3.7033 | 1.66691 | 133.9 | 0 | 0 | 1.66691 | 133.9 | 0.0065105 | 522.97 | 0 | 0 | 0.0065105 | 522.97 | 2023-03-07 13:03:02 | -0.00036892 | -2.7674 | -222.2996 | 0 | Close
11744 | 2 | 4 | CC DChg | 16:44:30 | 97:47:14 | -0.0996 | 3.7033 | 1.66774 | 133.97 | 0 | 0 | 1.66774 | 133.97 | 0.00651357 | 523.22 | 0 | 0 | 0.00651357 | 523.22 | 2023-03-07 13:03:32 | -0.00036885 | 0 | 0 | 0 | Close
11745 | 2 | 4 | CC DChg | 16:45:00 | 97:47:44 | -0.09962 | 3.7031 | 1.66857 | 134.03 | 0 | 0 | 1.66857 | 134.03 | 0.00651665 | 523.47 | 0 | 0 | 0.00651665 | 523.47 | 2023-03-07 13:04:02 | -0.0003689 | -4.1511 | -333.4494 | 0 | Close
11746 | 2 | 4 | CC DChg | 16:45:30 | 97:48:14 | -0.09961 | 3.703 | 1.6694 | 134.1 | 0 | 0 | 1.6694 | 134.1 | 0.00651972 | 523.71 | 0 | 0 | 0.00651972 | 523.71 | 2023-03-07 13:04:32 | -0.00036886 | -8.3004 | -666.7559 | 0 | Close
11747 | 2 | 4 | CC DChg | 16:46:00 | 97:48:44 | -0.09961 | 3.7028 | 1.67023 | 134.17 | 0 | 0 | 1.67023 | 134.17 | 0.00652279 | 523.96 | 0 | 0 | 0.00652279 | 523.96 | 2023-03-07 13:05:02 | -0.00036884 | -4.1502 | -333.378 | 0 | Close
11748 | 2 | 4 | CC DChg | 16:46:30 | 97:49:14 | -0.09962 | 3.7028 | 1.67106 | 134.23 | 0 | 0 | 1.67106 | 134.23 | 0.00652587 | 524.21 | 0 | 0 | 0.00652587 | 524.21 | 2023-03-07 13:05:32 | -0.00036887 | 0 | 0 | 0 | Close
11749 | 2 | 4 | CC DChg | 16:47:00 | 97:49:44 | -0.0996 | 3.7026 | 1.67189 | 134.3 | 0 | 0 | 1.67189 | 134.3 | 0.00652894 | 524.46 | 0 | 0 | 0.00652894 | 524.46 | 2023-03-07 13:06:02 | -0.00036878 | -4.1511 | -333.4494 | 0 | Close
11750 | 2 | 4 | CC DChg | 16:47:30 | 97:50:14 | -0.09961 | 3.7025 | 1.67272 | 134.37 | 0 | 0 | 1.67272 | 134.37 | 0.00653202 | 524.7 | 0 | 0 | 0.00653202 | 524.7 | 2023-03-07 13:06:32 | -0.00036881 | -8.3004 | -666.7559 | 0 | Close
11751 | 2 | 4 | CC DChg | 16:48:00 | 97:50:44 | -0.09963 | 3.7024 | 1.67355 | 134.43 | 0 | 0 | 1.67355 | 134.43 | 0.00653509 | 524.95 | 0 | 0 | 0.00653509 | 524.95 | 2023-03-07 13:07:02 | -0.00036887 | -8.3022 | -666.8987 | 0 | Close
11752 | 2 | 4 | CC DChg | 16:48:30 | 97:51:14 | -0.09961 | 3.7022 | 1.67438 | 134.5 | 0 | 0 | 1.67438 | 134.5 | 0.00653816 | 525.2 | 0 | 0 | 0.00653816 | 525.2 | 2023-03-07 13:07:32 | -0.00036878 | -4.1511 | -333.4494 | 0 | Close
11753 | 2 | 4 | CC DChg | 16:49:00 | 97:51:44 | -0.09961 | 3.7021 | 1.67521 | 134.57 | 0 | 0 | 1.67521 | 134.57 | 0.00654123 | 525.44 | 0 | 0 | 0.00654123 | 525.44 | 2023-03-07 13:08:02 | -0.00036877 | -8.3004 | -666.7559 | 0 | Close
11754 | 2 | 4 | CC DChg | 16:49:30 | 97:52:14 | -0.09961 | 3.702 | 1.67604 | 134.63 | 0 | 0 | 1.67604 | 134.63 | 0.00654431 | 525.69 | 0 | 0 | 0.00654431 | 525.69 | 2023-03-07 13:08:32 | -0.00036876 | -8.3004 | -666.7559 | 0 | Close
11755 | 2 | 4 | CC DChg | 16:50:00 | 97:52:44 | -0.09962 | 3.7018 | 1.67687 | 134.7 | 0 | 0 | 1.67687 | 134.7 | 0.00654738 | 525.94 | 0 | 0 | 0.00654738 | 525.94 | 2023-03-07 13:09:02 | -0.00036877 | -4.1502 | -333.378 | 0 | Close
11756 | 2 | 4 | CC DChg | 16:50:30 | 97:53:14 | -0.09961 | 3.7017 | 1.6777 | 134.77 | 0 | 0 | 1.6777 | 134.77 | 0.00655045 | 526.18 | 0 | 0 | 0.00655045 | 526.18 | 2023-03-07 13:09:32 | -0.00036873 | -8.3004 | -666.7559 | 0 | Close
11757 | 2 | 4 | CC DChg | 16:51:00 | 97:53:44 | -0.0996 | 3.7016 | 1.67853 | 134.83 | 0 | 0 | 1.67853 | 134.83 | 0.00655353 | 526.43 | 0 | 0 | 0.00655353 | 526.43 | 2023-03-07 13:10:02 | -0.00036868 | -8.3004 | -666.7559 | 0 | Close
11758 | 2 | 4 | CC DChg | 16:51:30 | 97:54:14 | -0.09961 | 3.7014 | 1.67936 | 134.9 | 0 | 0 | 1.67936 | 134.9 | 0.0065566 | 526.68 | 0 | 0 | 0.0065566 | 526.68 | 2023-03-07 13:10:32 | -0.0003687 | -4.1511 | -333.4494 | 0 | Close
11759 | 2 | 4 | CC DChg | 16:52:00 | 97:54:44 | -0.09961 | 3.7013 | 1.68019 | 134.97 | 0 | 0 | 1.68019 | 134.97 | 0.00655967 | 526.92 | 0 | 0 | 0.00655967 | 526.92 | 2023-03-07 13:11:02 | -0.00036869 | -8.2987 | -666.6131 | 0 | Close
11760 | 2 | 4 | CC DChg | 16:52:30 | 97:55:14 | -0.09962 | 3.7012 | 1.68102 | 135.03 | 0 | 0 | 1.68102 | 135.03 | 0.00656274 | 527.17 | 0 | 0 | 0.00656274 | 527.17 | 2023-03-07 13:11:32 | -0.00036871 | -8.3022 | -666.8987 | 0 | Close
11761 | 2 | 4 | CC DChg | 16:53:00 | 97:55:44 | -0.09962 | 3.701 | 1.68185 | 135.1 | 0 | 0 | 1.68185 | 135.1 | 0.00656582 | 527.42 | 0 | 0 | 0.00656582 | 527.42 | 2023-03-07 13:12:02 | -0.00036869 | -4.1502 | -333.378 | 0 | Close
11762 | 2 | 4 | CC DChg | 16:53:30 | 97:56:14 | -0.0996 | 3.7009 | 1.68268 | 135.17 | 0 | 0 | 1.68268 | 135.17 | 0.00656889 | 527.66 | 0 | 0 | 0.00656889 | 527.66 | 2023-03-07 13:12:32 | -0.00036861 | -8.3022 | -666.8987 | 0 | Close
11763 | 2 | 4 | CC DChg | 16:54:00 | 97:56:44 | -0.09962 | 3.7008 | 1.68351 | 135.23 | 0 | 0 | 1.68351 | 135.23 | 0.00657196 | 527.91 | 0 | 0 | 0.00657196 | 527.91 | 2023-03-07 13:13:02 | -0.00036867 | -8.3004 | -666.7559 | 0 | Close
11764 | 2 | 4 | CC DChg | 16:54:30 | 97:57:14 | -0.09961 | 3.7007 | 1.68434 | 135.3 | 0 | 0 | 1.68434 | 135.3 | 0.00657503 | 528.16 | 0 | 0 | 0.00657503 | 528.16 | 2023-03-07 13:13:32 | -0.00036863 | -8.2987 | -666.6131 | 0 | Close
11765 | 2 | 4 | CC DChg | 16:55:00 | 97:57:44 | -0.09961 | 3.7006 | 1.68517 | 135.37 | 0 | 0 | 1.68517 | 135.37 | 0.0065781 | 528.4 | 0 | 0 | 0.0065781 | 528.4 | 2023-03-07 13:14:02 | -0.00036862 | -8.3022 | -666.8987 | 0 | Close
11766 | 2 | 4 | CC DChg | 16:55:30 | 97:58:14 | -0.0996 | 3.7004 | 1.686 | 135.43 | 0 | 0 | 1.686 | 135.43 | 0.00658118 | 528.65 | 0 | 0 | 0.00658118 | 528.65 | 2023-03-07 13:14:32 | -0.00036856 | -4.1502 | -333.378 | 0 | Close
11767 | 2 | 4 | CC DChg | 16:56:00 | 97:58:44 | -0.09962 | 3.7003 | 1.68683 | 135.5 | 0 | 0 | 1.68683 | 135.5 | 0.00658425 | 528.9 | 0 | 0 | 0.00658425 | 528.9 | 2023-03-07 13:15:02 | -0.00036862 | -8.3004 | -666.7559 | 0 | Close
11768 | 2 | 4 | CC DChg | 16:56:30 | 97:59:14 | -0.09962 | 3.7001 | 1.68766 | 135.57 | 0 | 0 | 1.68766 | 135.57 | 0.00658732 | 529.14 | 0 | 0 | 0.00658732 | 529.14 | 2023-03-07 13:15:32 | -0.0003686 | -4.1502 | -333.378 | 0 | Close
11769 | 2 | 4 | CC DChg | 16:57:00 | 97:59:44 | -0.09961 | 3.7 | 1.68849 | 135.63 | 0 | 0 | 1.68849 | 135.63 | 0.00659039 | 529.39 | 0 | 0 | 0.00659039 | 529.39 | 2023-03-07 13:16:02 | -0.00036856 | -8.3022 | -666.8987 | 0 | Close
11770 | 2 | 4 | CC DChg | 16:57:30 | 98:00:14 | -0.09961 | 3.6999 | 1.68932 | 135.7 | 0 | 0 | 1.68932 | 135.7 | 0.00659346 | 529.64 | 0 | 0 | 0.00659346 | 529.64 | 2023-03-07 13:16:32 | -0.00036855 | -8.3022 | -666.8987 | 0 | Close
11771 | 2 | 4 | CC DChg | 16:58:00 | 98:00:44 | -0.09962 | 3.6998 | 1.69015 | 135.77 | 0 | 0 | 1.69015 | 135.77 | 0.00659653 | 529.88 | 0 | 0 | 0.00659653 | 529.88 | 2023-03-07 13:17:02 | -0.00036857 | -8.2987 | -666.6131 | 0 | Close
11772 | 2 | 4 | CC DChg | 16:58:30 | 98:01:14 | -0.09961 | 3.6997 | 1.69098 | 135.83 | 0 | 0 | 1.69098 | 135.83 | 0.0065996 | 530.13 | 0 | 0 | 0.0065996 | 530.13 | 2023-03-07 13:17:32 | -0.00036853 | -8.3004 | -666.7559 | 0 | Close
11773 | 2 | 4 | CC DChg | 16:59:00 | 98:01:44 | -0.0996 | 3.6995 | 1.69181 | 135.9 | 0 | 0 | 1.69181 | 135.9 | 0.00660267 | 530.38 | 0 | 0 | 0.00660267 | 530.38 | 2023-03-07 13:18:02 | -0.00036847 | -4.1511 | -333.4494 | 0 | Close
11774 | 2 | 4 | CC DChg | 16:59:30 | 98:02:14 | -0.09961 | 3.6994 | 1.69264 | 135.97 | 0 | 0 | 1.69264 | 135.97 | 0.00660575 | 530.62 | 0 | 0 | 0.00660575 | 530.62 | 2023-03-07 13:18:32 | -0.0003685 | -8.3004 | -666.7559 | 0 | Close
11775 | 2 | 4 | CC DChg | 17:00:00 | 98:02:44 | -0.09962 | 3.6993 | 1.69347 | 136.03 | 0 | 0 | 1.69347 | 136.03 | 0.00660882 | 530.87 | 0 | 0 | 0.00660882 | 530.87 | 2023-03-07 13:19:02 | -0.00036852 | -8.2987 | -666.6131 | 0 | Close
11776 | 2 | 4 | CC DChg | 17:00:30 | 98:03:14 | -0.09961 | 3.6992 | 1.6943 | 136.1 | 0 | 0 | 1.6943 | 136.1 | 0.00661189 | 531.12 | 0 | 0 | 0.00661189 | 531.12 | 2023-03-07 13:19:32 | -0.00036848 | -8.3022 | -666.8987 | 0 | Close
11777 | 2 | 4 | CC DChg | 17:01:00 | 98:03:44 | -0.09961 | 3.699 | 1.69513 | 136.17 | 0 | 0 | 1.69513 | 136.17 | 0.00661496 | 531.36 | 0 | 0 | 0.00661496 | 531.36 | 2023-03-07 13:20:02 | -0.00036846 | -4.1502 | -333.378 | 0 | Close
11778 | 2 | 4 | CC DChg | 17:01:30 | 98:04:14 | -0.09961 | 3.6988 | 1.69596 | 136.23 | 0 | 0 | 1.69596 | 136.23 | 0.00661803 | 531.61 | 0 | 0 | 0.00661803 | 531.61 | 2023-03-07 13:20:32 | -0.00036844 | -4.1511 | -333.4494 | 0 | Close
11779 | 2 | 4 | CC DChg | 17:02:00 | 98:04:44 | -0.0996 | 3.6988 | 1.69679 | 136.3 | 0 | 0 | 1.69679 | 136.3 | 0.0066211 | 531.86 | 0 | 0 | 0.0066211 | 531.86 | 2023-03-07 13:21:02 | -0.0003684 | 0 | 0 | 0 | Close
11780 | 2 | 4 | CC DChg | 17:02:30 | 98:05:14 | -0.09961 | 3.6985 | 1.69762 | 136.37 | 0 | 0 | 1.69762 | 136.37 | 0.00662417 | 532.1 | 0 | 0 | 0.00662417 | 532.1 | 2023-03-07 13:21:32 | -0.00036841 | -2.7668 | -222.252 | 0 | Close
11781 | 2 | 4 | CC DChg | 17:03:00 | 98:05:44 | -0.09961 | 3.6984 | 1.69845 | 136.43 | 0 | 0 | 1.69845 | 136.43 | 0.00662724 | 532.35 | 0 | 0 | 0.00662724 | 532.35 | 2023-03-07 13:22:02 | -0.0003684 | -8.3004 | -666.7559 | 0 | Close
11782 | 2 | 4 | CC DChg | 17:03:30 | 98:06:14 | -0.09959 | 3.6983 | 1.69928 | 136.5 | 0 | 0 | 1.69928 | 136.5 | 0.00663031 | 532.6 | 0 | 0 | 0.00663031 | 532.6 | 2023-03-07 13:22:32 | -0.00036831 | -8.3004 | -666.7559 | 0 | Close
11783 | 2 | 4 | CC DChg | 17:04:00 | 98:06:44 | -0.09961 | 3.6982 | 1.70011 | 136.57 | 0 | 0 | 1.70011 | 136.57 | 0.00663338 | 532.84 | 0 | 0 | 0.00663338 | 532.84 | 2023-03-07 13:23:02 | -0.00036838 | -8.3004 | -666.7559 | 0 | Close
11784 | 2 | 4 | CC DChg | 17:04:30 | 98:07:14 | -0.09959 | 3.6981 | 1.70094 | 136.63 | 0 | 0 | 1.70094 | 136.63 | 0.00663645 | 533.09 | 0 | 0 | 0.00663645 | 533.09 | 2023-03-07 13:23:32 | -0.00036829 | -8.3004 | -666.7559 | 0 | Close
11785 | 2 | 4 | CC DChg | 17:05:00 | 98:07:44 | -0.0996 | 3.6979 | 1.70177 | 136.7 | 0 | 0 | 1.70177 | 136.7 | 0.00663952 | 533.34 | 0 | 0 | 0.00663952 | 533.34 | 2023-03-07 13:24:02 | -0.00036831 | -4.1502 | -333.378 | 0 | Close
11786 | 2 | 4 | CC DChg | 17:05:30 | 98:08:14 | -0.0996 | 3.6979 | 1.7026 | 136.77 | 0 | 0 | 1.7026 | 136.77 | 0.00664259 | 533.58 | 0 | 0 | 0.00664259 | 533.58 | 2023-03-07 13:24:32 | -0.00036831 | 0 | 0 | 0 | Close
11787 | 2 | 4 | CC DChg | 17:06:00 | 98:08:44 | -0.09961 | 3.6977 | 1.70343 | 136.83 | 0 | 0 | 1.70343 | 136.83 | 0.00664565 | 533.83 | 0 | 0 | 0.00664565 | 533.83 | 2023-03-07 13:25:02 | -0.00036833 | -4.1502 | -333.378 | 0 | Close
11788 | 2 | 4 | CC DChg | 17:06:30 | 98:09:14 | -0.0996 | 3.6975 | 1.70426 | 136.9 | 0 | 0 | 1.70426 | 136.9 | 0.00664872 | 534.08 | 0 | 0 | 0.00664872 | 534.08 | 2023-03-07 13:25:32 | -0.00036827 | -4.1502 | -333.378 | 0 | Close
11789 | 2 | 4 | CC DChg | 17:07:00 | 98:09:44 | -0.0996 | 3.6974 | 1.70509 | 136.97 | 0 | 0 | 1.70509 | 136.97 | 0.00665179 | 534.32 | 0 | 0 | 0.00665179 | 534.32 | 2023-03-07 13:26:02 | -0.00036826 | -8.3004 | -666.7559 | 0 | Close
11790 | 2 | 4 | CC DChg | 17:07:30 | 98:10:14 | -0.09959 | 3.6973 | 1.70592 | 137.03 | 0 | 0 | 1.70592 | 137.03 | 0.00665486 | 534.57 | 0 | 0 | 0.00665486 | 534.57 | 2023-03-07 13:26:32 | -0.00036821 | -8.3004 | -666.7559 | 0 | Close
11791 | 2 | 4 | CC DChg | 17:08:00 | 98:10:44 | -0.0996 | 3.6971 | 1.70675 | 137.1 | 0 | 0 | 1.70675 | 137.1 | 0.00665793 | 534.82 | 0 | 0 | 0.00665793 | 534.82 | 2023-03-07 13:27:02 | -0.00036823 | -4.1502 | -333.378 | 0 | Close
11792 | 2 | 4 | CC DChg | 17:08:30 | 98:11:14 | -0.0996 | 3.697 | 1.70758 | 137.17 | 0 | 0 | 1.70758 | 137.17 | 0.006661 | 535.06 | 0 | 0 | 0.006661 | 535.06 | 2023-03-07 13:27:32 | -0.00036822 | -8.2987 | -666.6131 | 0 | Close
11793 | 2 | 4 | CC DChg | 17:09:00 | 98:11:44 | -0.0996 | 3.6969 | 1.70841 | 137.23 | 0 | 0 | 1.70841 | 137.23 | 0.00666407 | 535.31 | 0 | 0 | 0.00666407 | 535.31 | 2023-03-07 13:28:02 | -0.00036821 | -8.3022 | -666.8987 | 0 | Close
11794 | 2 | 4 | CC DChg | 17:09:30 | 98:12:14 | -0.09962 | 3.6968 | 1.70924 | 137.3 | 0 | 0 | 1.70924 | 137.3 | 0.00666714 | 535.56 | 0 | 0 | 0.00666714 | 535.56 | 2023-03-07 13:28:32 | -0.00036828 | -8.3004 | -666.7559 | 0 | Close
11795 | 2 | 4 | CC DChg | 17:10:00 | 98:12:44 | -0.0996 | 3.6967 | 1.71007 | 137.37 | 0 | 0 | 1.71007 | 137.37 | 0.0066702 | 535.8 | 0 | 0 | 0.0066702 | 535.8 | 2023-03-07 13:29:02 | -0.00036819 | -8.3004 | -666.7559 | 0 | Close
11796 | 2 | 4 | CC DChg | 17:10:30 | 98:13:14 | -0.09961 | 3.6965 | 1.7109 | 137.43 | 0 | 0 | 1.7109 | 137.43 | 0.00667327 | 536.05 | 0 | 0 | 0.00667327 | 536.05 | 2023-03-07 13:29:32 | -0.00036821 | -4.1502 | -333.378 | 0 | Close
11797 | 2 | 4 | CC DChg | 17:11:00 | 98:13:44 | -0.09961 | 3.6964 | 1.71173 | 137.5 | 0 | 0 | 1.71173 | 137.5 | 0.00667634 | 536.3 | 0 | 0 | 0.00667634 | 536.3 | 2023-03-07 13:30:02 | -0.0003682 | -8.3004 | -666.7559 | 0 | Close
11798 | 2 | 4 | CC DChg | 17:11:30 | 98:14:14 | -0.09961 | 3.6962 | 1.71256 | 137.57 | 0 | 0 | 1.71256 | 137.57 | 0.00667941 | 536.54 | 0 | 0 | 0.00667941 | 536.54 | 2023-03-07 13:30:32 | -0.00036818 | -4.1502 | -333.378 | 0 | Close
11799 | 2 | 4 | CC DChg | 17:12:00 | 98:14:44 | -0.09961 | 3.696 | 1.71339 | 137.63 | 0 | 0 | 1.71339 | 137.63 | 0.00668248 | 536.79 | 0 | 0 | 0.00668248 | 536.79 | 2023-03-07 13:31:02 | -0.00036816 | -4.1502 | -333.378 | 0 | Close
11800 | 2 | 4 | CC DChg | 17:12:30 | 98:15:14 | -0.09961 | 3.6959 | 1.71422 | 137.7 | 0 | 0 | 1.71422 | 137.7 | 0.00668555 | 537.03 | 0 | 0 | 0.00668555 | 537.03 | 2023-03-07 13:31:32 | -0.00036815 | -8.3004 | -666.7559 | 0 | Close
11801 | 2 | 4 | CC DChg | 17:13:00 | 98:15:44 | -0.09961 | 3.6958 | 1.71505 | 137.77 | 0 | 0 | 1.71505 | 137.77 | 0.00668861 | 537.28 | 0 | 0 | 0.00668861 | 537.28 | 2023-03-07 13:32:02 | -0.00036814 | -8.3022 | -666.8987 | 0 | Close
11802 | 2 | 4 | CC DChg | 17:13:30 | 98:16:14 | -0.09959 | 3.6957 | 1.71588 | 137.83 | 0 | 0 | 1.71588 | 137.83 | 0.00669168 | 537.53 | 0 | 0 | 0.00669168 | 537.53 | 2023-03-07 13:32:32 | -0.00036805 | -8.2987 | -666.6131 | 0 | Close
11803 | 2 | 4 | CC DChg | 17:14:00 | 98:16:44 | -0.09961 | 3.6956 | 1.71671 | 137.9 | 0 | 0 | 1.71671 | 137.9 | 0.00669475 | 537.77 | 0 | 0 | 0.00669475 | 537.77 | 2023-03-07 13:33:02 | -0.00036812 | -8.3004 | -666.7559 | 0 | Close
11804 | 2 | 4 | CC DChg | 17:14:30 | 98:17:14 | -0.09961 | 3.6954 | 1.71754 | 137.97 | 0 | 0 | 1.71754 | 137.97 | 0.00669782 | 538.02 | 0 | 0 | 0.00669782 | 538.02 | 2023-03-07 13:33:32 | -0.0003681 | -4.1502 | -333.378 | 0 | Close
11805 | 2 | 4 | CC DChg | 17:15:00 | 98:17:44 | -0.0996 | 3.6953 | 1.71837 | 138.03 | 0 | 0 | 1.71837 | 138.03 | 0.00670088 | 538.27 | 0 | 0 | 0.00670088 | 538.27 | 2023-03-07 13:34:02 | -0.00036805 | -8.3004 | -666.7559 | 0 | Close
11806 | 2 | 4 | CC DChg | 17:15:30 | 98:18:14 | -0.09961 | 3.6951 | 1.7192 | 138.1 | 0 | 0 | 1.7192 | 138.1 | 0.00670395 | 538.51 | 0 | 0 | 0.00670395 | 538.51 | 2023-03-07 13:34:32 | -0.00036807 | -4.1502 | -333.378 | 0 | Close
11807 | 2 | 4 | CC DChg | 17:16:00 | 98:18:44 | -0.0996 | 3.6949 | 1.72003 | 138.17 | 0 | 0 | 1.72003 | 138.17 | 0.00670702 | 538.76 | 0 | 0 | 0.00670702 | 538.76 | 2023-03-07 13:35:02 | -0.00036801 | -4.1502 | -333.378 | 0 | Close
11808 | 2 | 4 | CC DChg | 17:16:30 | 98:19:14 | -0.0996 | 3.6948 | 1.72086 | 138.23 | 0 | 0 | 1.72086 | 138.23 | 0.00671008 | 539.01 | 0 | 0 | 0.00671008 | 539.01 | 2023-03-07 13:35:32 | -0.000368 | -8.3004 | -666.7559 | 0 | Close
11809 | 2 | 4 | CC DChg | 17:17:00 | 98:19:44 | -0.0996 | 3.6948 | 1.72169 | 138.3 | 0 | 0 | 1.72169 | 138.3 | 0.00671315 | 539.25 | 0 | 0 | 0.00671315 | 539.25 | 2023-03-07 13:36:02 | -0.000368 | 0 | 0 | 0 | Close
11810 | 2 | 4 | CC DChg | 17:17:30 | 98:20:14 | -0.09961 | 3.6946 | 1.72252 | 138.37 | 0 | 0 | 1.72252 | 138.37 | 0.00671622 | 539.5 | 0 | 0 | 0.00671622 | 539.5 | 2023-03-07 13:36:32 | -0.00036802 | -4.1502 | -333.378 | 0 | Close
11811 | 2 | 4 | CC DChg | 17:18:00 | 98:20:44 | -0.09961 | 3.6945 | 1.72335 | 138.43 | 0 | 0 | 1.72335 | 138.43 | 0.00671928 | 539.74 | 0 | 0 | 0.00671928 | 539.74 | 2023-03-07 13:37:02 | -0.00036801 | -8.3004 | -666.7559 | 0 | Close
11812 | 2 | 4 | CC DChg | 17:18:30 | 98:21:14 | -0.09961 | 3.6943 | 1.72418 | 138.5 | 0 | 0 | 1.72418 | 138.5 | 0.00672235 | 539.99 | 0 | 0 | 0.00672235 | 539.99 | 2023-03-07 13:37:32 | -0.00036799 | -4.1502 | -333.378 | 0 | Close
11813 | 2 | 4 | CC DChg | 17:19:00 | 98:21:44 | -0.0996 | 3.6943 | 1.72501 | 138.57 | 0 | 0 | 1.72501 | 138.57 | 0.00672542 | 540.24 | 0 | 0 | 0.00672542 | 540.24 | 2023-03-07 13:38:02 | -0.00036795 | 0 | 0 | 0 | Close
11814 | 2 | 4 | CC DChg | 17:19:30 | 98:22:14 | -0.0996 | 3.694 | 1.72584 | 138.63 | 0 | 0 | 1.72584 | 138.63 | 0.00672848 | 540.48 | 0 | 0 | 0.00672848 | 540.48 | 2023-03-07 13:38:32 | -0.00036792 | -2.7662 | -222.2044 | 0 | Close
11815 | 2 | 4 | CC DChg | 17:20:00 | 98:22:44 | -0.09961 | 3.6938 | 1.72667 | 138.7 | 0 | 0 | 1.72667 | 138.7 | 0.00673155 | 540.73 | 0 | 0 | 0.00673155 | 540.73 | 2023-03-07 13:39:02 | -0.00036794 | -4.1502 | -333.378 | 0 | Close
11816 | 2 | 4 | CC DChg | 17:20:30 | 98:23:14 | -0.0996 | 3.6938 | 1.7275 | 138.77 | 0 | 0 | 1.7275 | 138.77 | 0.00673462 | 540.98 | 0 | 0 | 0.00673462 | 540.98 | 2023-03-07 13:39:32 | -0.0003679 | 0 | 0 | 0 | Close
11817 | 2 | 4 | CC DChg | 17:21:00 | 98:23:44 | -0.09961 | 3.6936 | 1.72833 | 138.83 | 0 | 0 | 1.72833 | 138.83 | 0.00673768 | 541.22 | 0 | 0 | 0.00673768 | 541.22 | 2023-03-07 13:40:02 | -0.00036792 | -4.1511 | -333.4494 | 0 | Close
11818 | 2 | 4 | CC DChg | 17:21:30 | 98:24:14 | -0.09961 | 3.6935 | 1.72916 | 138.9 | 0 | 0 | 1.72916 | 138.9 | 0.00674075 | 541.47 | 0 | 0 | 0.00674075 | 541.47 | 2023-03-07 13:40:32 | -0.00036791 | -8.3004 | -666.7559 | 0 | Close
11819 | 2 | 4 | CC DChg | 17:22:00 | 98:24:44 | -0.0996 | 3.6934 | 1.72999 | 138.97 | 0 | 0 | 1.72999 | 138.97 | 0.00674381 | 541.72 | 0 | 0 | 0.00674381 | 541.72 | 2023-03-07 13:41:02 | -0.00036786 | -8.2987 | -666.6131 | 0 | Close
11820 | 2 | 4 | CC DChg | 17:22:30 | 98:25:14 | -0.0996 | 3.6933 | 1.73082 | 139.03 | 0 | 0 | 1.73082 | 139.03 | 0.00674688 | 541.96 | 0 | 0 | 0.00674688 | 541.96 | 2023-03-07 13:41:32 | -0.00036785 | -8.3022 | -666.8987 | 0 | Close
11821 | 2 | 4 | CC DChg | 17:23:00 | 98:25:44 | -0.0996 | 3.693 | 1.73165 | 139.1 | 0 | 0 | 1.73165 | 139.1 | 0.00674994 | 542.21 | 0 | 0 | 0.00674994 | 542.21 | 2023-03-07 13:42:02 | -0.00036782 | -2.7662 | -222.2044 | 0 | Close
11822 | 2 | 4 | CC DChg | 17:23:30 | 98:26:14 | -0.09961 | 3.693 | 1.73248 | 139.17 | 0 | 0 | 1.73248 | 139.17 | 0.00675301 | 542.45 | 0 | 0 | 0.00675301 | 542.45 | 2023-03-07 13:42:32 | -0.00036786 | 0 | 0 | 0 | Close
11823 | 2 | 4 | CC DChg | 17:24:00 | 98:26:44 | -0.0996 | 3.6927 | 1.73331 | 139.23 | 0 | 0 | 1.73331 | 139.23 | 0.00675608 | 542.7 | 0 | 0 | 0.00675608 | 542.7 | 2023-03-07 13:43:02 | -0.00036779 | -2.7674 | -222.2996 | 0 | Close
11824 | 2 | 4 | CC DChg | 17:24:30 | 98:27:14 | -0.09962 | 3.6928 | 1.73414 | 139.3 | 0 | 0 | 1.73414 | 139.3 | 0.00675914 | 542.95 | 0 | 0 | 0.00675914 | 542.95 | 2023-03-07 13:43:32 | -0.00036788 | 8.2987 | 666.6131 | 0 | Close
11825 | 2 | 4 | CC DChg | 17:25:00 | 98:27:44 | -0.09961 | 3.6925 | 1.73497 | 139.37 | 0 | 0 | 1.73497 | 139.37 | 0.00676221 | 543.19 | 0 | 0 | 0.00676221 | 543.19 | 2023-03-07 13:44:02 | -0.00036781 | -2.7674 | -222.2996 | 0 | Close
11826 | 2 | 4 | CC DChg | 17:25:30 | 98:28:14 | -0.09962 | 3.6924 | 1.7358 | 139.43 | 0 | 0 | 1.7358 | 139.43 | 0.00676527 | 543.44 | 0 | 0 | 0.00676527 | 543.44 | 2023-03-07 13:44:32 | -0.00036784 | -8.3004 | -666.7559 | 0 | Close
11827 | 2 | 4 | CC DChg | 17:26:00 | 98:28:44 | -0.09961 | 3.6922 | 1.73663 | 139.5 | 0 | 0 | 1.73663 | 139.5 | 0.00676834 | 543.69 | 0 | 0 | 0.00676834 | 543.69 | 2023-03-07 13:45:02 | -0.00036778 | -4.1511 | -333.4494 | 0 | Close
11828 | 2 | 4 | CC DChg | 17:26:30 | 98:29:14 | -0.09961 | 3.6921 | 1.73746 | 139.57 | 0 | 0 | 1.73746 | 139.57 | 0.0067714 | 543.93 | 0 | 0 | 0.0067714 | 543.93 | 2023-03-07 13:45:32 | -0.00036777 | -8.2987 | -666.6131 | 0 | Close
11829 | 2 | 4 | CC DChg | 17:27:00 | 98:29:44 | -0.09962 | 3.692 | 1.73829 | 139.63 | 0 | 0 | 1.73829 | 139.63 | 0.00677447 | 544.18 | 0 | 0 | 0.00677447 | 544.18 | 2023-03-07 13:46:02 | -0.0003678 | -8.3004 | -666.7559 | 0 | Close
11830 | 2 | 4 | CC DChg | 17:27:30 | 98:30:14 | -0.0996 | 3.6918 | 1.73912 | 139.7 | 0 | 0 | 1.73912 | 139.7 | 0.00677753 | 544.42 | 0 | 0 | 0.00677753 | 544.42 | 2023-03-07 13:46:32 | -0.0003677 | -4.1511 | -333.4494 | 0 | Close
11831 | 2 | 4 | CC DChg | 17:28:00 | 98:30:44 | -0.09959 | 3.6917 | 1.73995 | 139.77 | 0 | 0 | 1.73995 | 139.77 | 0.00678059 | 544.67 | 0 | 0 | 0.00678059 | 544.67 | 2023-03-07 13:47:02 | -0.00036766 | -8.2987 | -666.6131 | 0 | Close
11832 | 2 | 4 | CC DChg | 17:28:30 | 98:31:14 | -0.09961 | 3.6915 | 1.74078 | 139.83 | 0 | 0 | 1.74078 | 139.83 | 0.00678366 | 544.92 | 0 | 0 | 0.00678366 | 544.92 | 2023-03-07 13:47:32 | -0.00036771 | -4.1502 | -333.378 | 0 | Close
11833 | 2 | 4 | CC DChg | 17:29:00 | 98:31:44 | -0.09961 | 3.6913 | 1.74161 | 139.9 | 0 | 0 | 1.74161 | 139.9 | 0.00678672 | 545.16 | 0 | 0 | 0.00678672 | 545.16 | 2023-03-07 13:48:02 | -0.00036769 | -4.1502 | -333.378 | 0 | Close
11834 | 2 | 4 | CC DChg | 17:29:30 | 98:32:14 | -0.0996 | 3.6913 | 1.74244 | 139.97 | 0 | 0 | 1.74244 | 139.97 | 0.00678979 | 545.41 | 0 | 0 | 0.00678979 | 545.41 | 2023-03-07 13:48:32 | -0.00036765 | 0 | 0 | 0 | Close
11835 | 2 | 4 | CC DChg | 17:30:00 | 98:32:44 | -0.0996 | 3.6912 | 1.74327 | 140.03 | 0 | 0 | 1.74327 | 140.03 | 0.00679285 | 545.65 | 0 | 0 | 0.00679285 | 545.65 | 2023-03-07 13:49:02 | -0.00036764 | -8.3004 | -666.7559 | 0 | Close
11836 | 2 | 4 | CC DChg | 17:30:30 | 98:33:14 | -0.09962 | 3.691 | 1.7441 | 140.1 | 0 | 0 | 1.7441 | 140.1 | 0.00679591 | 545.9 | 0 | 0 | 0.00679591 | 545.9 | 2023-03-07 13:49:32 | -0.0003677 | -4.1502 | -333.378 | 0 | Close
11837 | 2 | 4 | CC DChg | 17:31:00 | 98:33:44 | -0.09961 | 3.6909 | 1.74493 | 140.17 | 0 | 0 | 1.74493 | 140.17 | 0.00679898 | 546.15 | 0 | 0 | 0.00679898 | 546.15 | 2023-03-07 13:50:02 | -0.00036765 | -8.3004 | -666.7559 | 0 | Close
11838 | 2 | 4 | CC DChg | 17:31:30 | 98:34:14 | -0.09959 | 3.6907 | 1.74576 | 140.23 | 0 | 0 | 1.74576 | 140.23 | 0.00680204 | 546.39 | 0 | 0 | 0.00680204 | 546.39 | 2023-03-07 13:50:32 | -0.00036756 | -4.1502 | -333.378 | 0 | Close
11839 | 2 | 4 | CC DChg | 17:32:00 | 98:34:44 | -0.0996 | 3.6906 | 1.74659 | 140.3 | 0 | 0 | 1.74659 | 140.3 | 0.0068051 | 546.64 | 0 | 0 | 0.0068051 | 546.64 | 2023-03-07 13:51:02 | -0.00036758 | -8.3004 | -666.7559 | 0 | Close
11840 | 2 | 4 | CC DChg | 17:32:30 | 98:35:14 | -0.09961 | 3.6905 | 1.74742 | 140.37 | 0 | 0 | 1.74742 | 140.37 | 0.00680817 | 546.88 | 0 | 0 | 0.00680817 | 546.88 | 2023-03-07 13:51:32 | -0.00036761 | -8.2987 | -666.6131 | 0 | Close
11841 | 2 | 4 | CC DChg | 17:33:00 | 98:35:44 | -0.0996 | 3.6903 | 1.74825 | 140.43 | 0 | 0 | 1.74825 | 140.43 | 0.00681123 | 547.13 | 0 | 0 | 0.00681123 | 547.13 | 2023-03-07 13:52:02 | -0.00036755 | -4.1502 | -333.378 | 0 | Close
11842 | 2 | 4 | CC DChg | 17:33:30 | 98:36:14 | -0.09962 | 3.6901 | 1.74908 | 140.5 | 0 | 0 | 1.74908 | 140.5 | 0.00681429 | 547.38 | 0 | 0 | 0.00681429 | 547.38 | 2023-03-07 13:52:32 | -0.00036761 | -4.1511 | -333.4494 | 0 | Close
11843 | 2 | 4 | CC DChg | 17:34:00 | 98:36:44 | -0.09961 | 3.69 | 1.74991 | 140.57 | 0 | 0 | 1.74991 | 140.57 | 0.00681736 | 547.62 | 0 | 0 | 0.00681736 | 547.62 | 2023-03-07 13:53:02 | -0.00036756 | -8.3004 | -666.7559 | 0 | Close
11844 | 2 | 4 | CC DChg | 17:34:30 | 98:37:14 | -0.09962 | 3.6899 | 1.75074 | 140.63 | 0 | 0 | 1.75074 | 140.63 | 0.00682042 | 547.87 | 0 | 0 | 0.00682042 | 547.87 | 2023-03-07 13:53:32 | -0.00036759 | -8.3004 | -666.7559 | 0 | Close
11845 | 2 | 4 | CC DChg | 17:35:00 | 98:37:44 | -0.0996 | 3.6898 | 1.75157 | 140.7 | 0 | 0 | 1.75157 | 140.7 | 0.00682348 | 548.11 | 0 | 0 | 0.00682348 | 548.11 | 2023-03-07 13:54:02 | -0.0003675 | -8.3004 | -666.7559 | 0 | Close
11846 | 2 | 4 | CC DChg | 17:35:30 | 98:38:14 | -0.09962 | 3.6896 | 1.7524 | 140.77 | 0 | 0 | 1.7524 | 140.77 | 0.00682655 | 548.36 | 0 | 0 | 0.00682655 | 548.36 | 2023-03-07 13:54:32 | -0.00036756 | -4.1502 | -333.378 | 0 | Close
11847 | 2 | 4 | CC DChg | 17:36:00 | 98:38:44 | -0.09961 | 3.6895 | 1.75323 | 140.83 | 0 | 0 | 1.75323 | 140.83 | 0.00682961 | 548.61 | 0 | 0 | 0.00682961 | 548.61 | 2023-03-07 13:55:02 | -0.00036751 | -8.3004 | -666.7559 | 0 | Close
11848 | 2 | 4 | CC DChg | 17:36:30 | 98:39:14 | -0.09961 | 3.6893 | 1.75406 | 140.9 | 0 | 0 | 1.75406 | 140.9 | 0.00683267 | 548.85 | 0 | 0 | 0.00683267 | 548.85 | 2023-03-07 13:55:32 | -0.00036749 | -4.1493 | -333.3066 | 0 | Close
11849 | 2 | 4 | CC DChg | 17:37:00 | 98:39:44 | -0.09962 | 3.6891 | 1.75489 | 140.97 | 0 | 0 | 1.75489 | 140.97 | 0.00683573 | 549.1 | 0 | 0 | 0.00683573 | 549.1 | 2023-03-07 13:56:02 | -0.00036751 | -4.1511 | -333.4494 | 0 | Close
11850 | 2 | 4 | CC DChg | 17:37:30 | 98:40:14 | -0.09961 | 3.689 | 1.75572 | 141.03 | 0 | 0 | 1.75572 | 141.03 | 0.0068388 | 549.34 | 0 | 0 | 0.0068388 | 549.34 | 2023-03-07 13:56:32 | -0.00036746 | -8.3004 | -666.7559 | 0 | Close
11851 | 2 | 4 | CC DChg | 17:38:00 | 98:40:44 | -0.09961 | 3.6889 | 1.75655 | 141.1 | 0 | 0 | 1.75655 | 141.1 | 0.00684186 | 549.59 | 0 | 0 | 0.00684186 | 549.59 | 2023-03-07 13:57:02 | -0.00036745 | -8.3004 | -666.7559 | 0 | Close
11852 | 2 | 4 | CC DChg | 17:38:30 | 98:41:14 | -0.09961 | 3.6887 | 1.75738 | 141.17 | 0 | 0 | 1.75738 | 141.17 | 0.00684492 | 549.84 | 0 | 0 | 0.00684492 | 549.84 | 2023-03-07 13:57:32 | -0.00036743 | -4.1511 | -333.4494 | 0 | Close
11853 | 2 | 4 | CC DChg | 17:39:00 | 98:41:44 | -0.09961 | 3.6886 | 1.75821 | 141.23 | 0 | 0 | 1.75821 | 141.23 | 0.00684798 | 550.08 | 0 | 0 | 0.00684798 | 550.08 | 2023-03-07 13:58:02 | -0.00036742 | -8.2987 | -666.6131 | 0 | Close
11854 | 2 | 4 | CC DChg | 17:39:30 | 98:42:14 | -0.0996 | 3.6884 | 1.75904 | 141.3 | 0 | 0 | 1.75904 | 141.3 | 0.00685104 | 550.33 | 0 | 0 | 0.00685104 | 550.33 | 2023-03-07 13:58:32 | -0.00036736 | -4.1511 | -333.4494 | 0 | Close
11855 | 2 | 4 | CC DChg | 17:40:00 | 98:42:44 | -0.09959 | 3.6884 | 1.75987 | 141.37 | 0 | 0 | 1.75987 | 141.37 | 0.0068541 | 550.57 | 0 | 0 | 0.0068541 | 550.57 | 2023-03-07 13:59:02 | -0.00036733 | 0 | 0 | 0 | Close
11856 | 2 | 4 | CC DChg | 17:40:30 | 98:43:14 | -0.09962 | 3.6881 | 1.7607 | 141.43 | 0 | 0 | 1.7607 | 141.43 | 0.00685717 | 550.82 | 0 | 0 | 0.00685717 | 550.82 | 2023-03-07 13:59:32 | -0.00036741 | -2.7674 | -222.2996 | 0 | Close
11857 | 2 | 4 | CC DChg | 17:41:00 | 98:43:44 | -0.09961 | 3.6881 | 1.76153 | 141.5 | 0 | 0 | 1.76153 | 141.5 | 0.00686023 | 551.07 | 0 | 0 | 0.00686023 | 551.07 | 2023-03-07 14:00:02 | -0.00036737 | 0 | 0 | 0 | Close
11858 | 2 | 4 | CC DChg | 17:41:30 | 98:44:14 | -0.09959 | 3.6878 | 1.76236 | 141.57 | 0 | 0 | 1.76236 | 141.57 | 0.00686329 | 551.31 | 0 | 0 | 0.00686329 | 551.31 | 2023-03-07 14:00:32 | -0.00036727 | -2.7674 | -222.2996 | 0 | Close
11859 | 2 | 4 | CC DChg | 17:42:00 | 98:44:44 | -0.09961 | 3.6878 | 1.76319 | 141.63 | 0 | 0 | 1.76319 | 141.63 | 0.00686635 | 551.56 | 0 | 0 | 0.00686635 | 551.56 | 2023-03-07 14:01:02 | -0.00036734 | 0 | 0 | 0 | Close
11860 | 2 | 4 | CC DChg | 17:42:30 | 98:45:14 | -0.09961 | 3.6876 | 1.76402 | 141.7 | 0 | 0 | 1.76402 | 141.7 | 0.00686941 | 551.8 | 0 | 0 | 0.00686941 | 551.8 | 2023-03-07 14:01:32 | -0.00036732 | -4.1493 | -333.3066 | 0 | Close
11861 | 2 | 4 | CC DChg | 17:43:00 | 98:45:44 | -0.0996 | 3.6874 | 1.76485 | 141.77 | 0 | 0 | 1.76485 | 141.77 | 0.00687247 | 552.05 | 0 | 0 | 0.00687247 | 552.05 | 2023-03-07 14:02:02 | -0.00036727 | -4.1511 | -333.4494 | 0 | Close
11862 | 2 | 4 | CC DChg | 17:43:30 | 98:46:14 | -0.09961 | 3.6874 | 1.76568 | 141.83 | 0 | 0 | 1.76568 | 141.83 | 0.00687553 | 552.3 | 0 | 0 | 0.00687553 | 552.3 | 2023-03-07 14:02:32 | -0.0003673 | 0 | 0 | 0 | Close
11863 | 2 | 4 | CC DChg | 17:44:00 | 98:46:44 | -0.09961 | 3.6871 | 1.76651 | 141.9 | 0 | 0 | 1.76651 | 141.9 | 0.00687859 | 552.54 | 0 | 0 | 0.00687859 | 552.54 | 2023-03-07 14:03:02 | -0.00036727 | -2.7668 | -222.252 | 0 | Close
11864 | 2 | 4 | CC DChg | 17:44:30 | 98:47:14 | -0.0996 | 3.6871 | 1.76734 | 141.97 | 0 | 0 | 1.76734 | 141.97 | 0.00688165 | 552.79 | 0 | 0 | 0.00688165 | 552.79 | 2023-03-07 14:03:32 | -0.00036724 | 0 | 0 | 0 | Close
11865 | 2 | 4 | CC DChg | 17:45:00 | 98:47:44 | -0.09961 | 3.6869 | 1.76817 | 142.03 | 0 | 0 | 1.76817 | 142.03 | 0.00688471 | 553.03 | 0 | 0 | 0.00688471 | 553.03 | 2023-03-07 14:04:02 | -0.00036725 | -4.1502 | -333.378 | 0 | Close
11866 | 2 | 4 | CC DChg | 17:45:30 | 98:48:14 | -0.09961 | 3.6867 | 1.769 | 142.1 | 0 | 0 | 1.769 | 142.1 | 0.00688777 | 553.28 | 0 | 0 | 0.00688777 | 553.28 | 2023-03-07 14:04:32 | -0.00036723 | -4.1511 | -333.4494 | 0 | Close
11867 | 2 | 4 | CC DChg | 17:46:00 | 98:48:44 | -0.09961 | 3.6865 | 1.76984 | 142.17 | 0 | 0 | 1.76984 | 142.17 | 0.00689084 | 553.53 | 0 | 0 | 0.00689084 | 553.53 | 2023-03-07 14:05:02 | -0.00036721 | -4.1511 | -333.4494 | 0 | Close
11868 | 2 | 4 | CC DChg | 17:46:30 | 98:49:14 | -0.09961 | 3.6864 | 1.77067 | 142.23 | 0 | 0 | 1.77067 | 142.23 | 0.00689389 | 553.77 | 0 | 0 | 0.00689389 | 553.77 | 2023-03-07 14:05:32 | -0.0003672 | -8.3004 | -666.7559 | 0 | Close
11869 | 2 | 4 | CC DChg | 17:47:00 | 98:49:44 | -0.0996 | 3.6863 | 1.77149 | 142.3 | 0 | 0 | 1.77149 | 142.3 | 0.00689696 | 554.02 | 0 | 0 | 0.00689696 | 554.02 | 2023-03-07 14:06:02 | -0.00036716 | -8.2987 | -666.6131 | 0 | Close
11870 | 2 | 4 | CC DChg | 17:47:30 | 98:50:14 | -0.09962 | 3.6862 | 1.77232 | 142.37 | 0 | 0 | 1.77232 | 142.37 | 0.00690001 | 554.26 | 0 | 0 | 0.00690001 | 554.26 | 2023-03-07 14:06:32 | -0.00036722 | -8.3004 | -666.7559 | 0 | Close
11871 | 2 | 4 | CC DChg | 17:48:00 | 98:50:44 | -0.09962 | 3.686 | 1.77316 | 142.43 | 0 | 0 | 1.77316 | 142.43 | 0.00690307 | 554.51 | 0 | 0 | 0.00690307 | 554.51 | 2023-03-07 14:07:02 | -0.0003672 | -4.1502 | -333.378 | 0 | Close
11872 | 2 | 4 | CC DChg | 17:48:30 | 98:51:14 | -0.09961 | 3.6859 | 1.77399 | 142.5 | 0 | 0 | 1.77399 | 142.5 | 0.00690613 | 554.75 | 0 | 0 | 0.00690613 | 554.75 | 2023-03-07 14:07:32 | -0.00036715 | -8.3022 | -666.8987 | 0 | Close
11873 | 2 | 4 | CC DChg | 17:49:00 | 98:51:44 | -0.0996 | 3.6857 | 1.77482 | 142.57 | 0 | 0 | 1.77482 | 142.57 | 0.00690919 | 555 | 0 | 0 | 0.00690919 | 555 | 2023-03-07 14:08:02 | -0.0003671 | -4.1502 | -333.378 | 0 | Close
11874 | 2 | 4 | CC DChg | 17:49:30 | 98:52:14 | -0.09962 | 3.6857 | 1.77565 | 142.63 | 0 | 0 | 1.77565 | 142.63 | 0.00691225 | 555.25 | 0 | 0 | 0.00691225 | 555.25 | 2023-03-07 14:08:32 | -0.00036717 | 0 | 0 | 0 | Close
11875 | 2 | 4 | CC DChg | 17:50:00 | 98:52:44 | -0.0996 | 3.6854 | 1.77648 | 142.7 | 0 | 0 | 1.77648 | 142.7 | 0.00691531 | 555.49 | 0 | 0 | 0.00691531 | 555.49 | 2023-03-07 14:09:02 | -0.00036707 | -2.7668 | -222.252 | 0 | Close
11876 | 2 | 4 | CC DChg | 17:50:30 | 98:53:14 | -0.0996 | 3.6853 | 1.77731 | 142.77 | 0 | 0 | 1.77731 | 142.77 | 0.00691837 | 555.74 | 0 | 0 | 0.00691837 | 555.74 | 2023-03-07 14:09:32 | -0.00036706 | -8.2987 | -666.6131 | 0 | Close
11877 | 2 | 4 | CC DChg | 17:51:00 | 98:53:44 | -0.0996 | 3.6852 | 1.77814 | 142.83 | 0 | 0 | 1.77814 | 142.83 | 0.00692143 | 555.98 | 0 | 0 | 0.00692143 | 555.98 | 2023-03-07 14:10:02 | -0.00036705 | -8.3022 | -666.8987 | 0 | Close
11878 | 2 | 4 | CC DChg | 17:51:30 | 98:54:14 | -0.09961 | 3.685 | 1.77897 | 142.9 | 0 | 0 | 1.77897 | 142.9 | 0.00692449 | 556.23 | 0 | 0 | 0.00692449 | 556.23 | 2023-03-07 14:10:32 | -0.00036706 | -4.1502 | -333.378 | 0 | Close
11879 | 2 | 4 | CC DChg | 17:52:00 | 98:54:44 | -0.0996 | 3.6848 | 1.7798 | 142.97 | 0 | 0 | 1.7798 | 142.97 | 0.00692755 | 556.47 | 0 | 0 | 0.00692755 | 556.47 | 2023-03-07 14:11:02 | -0.00036701 | -4.1502 | -333.378 | 0 | Close
11880 | 2 | 4 | CC DChg | 17:52:30 | 98:55:14 | -0.09961 | 3.6846 | 1.78063 | 143.03 | 0 | 0 | 1.78063 | 143.03 | 0.00693061 | 556.72 | 0 | 0 | 0.00693061 | 556.72 | 2023-03-07 14:11:32 | -0.00036702 | -4.1502 | -333.378 | 0 | Close
11881 | 2 | 4 | CC DChg | 17:53:00 | 98:55:44 | -0.09961 | 3.6845 | 1.78146 | 143.1 | 0 | 0 | 1.78146 | 143.1 | 0.00693366 | 556.97 | 0 | 0 | 0.00693366 | 556.97 | 2023-03-07 14:12:02 | -0.00036701 | -8.3004 | -666.7559 | 0 | Close
11882 | 2 | 4 | CC DChg | 17:53:30 | 98:56:14 | -0.09962 | 3.6845 | 1.78229 | 143.17 | 0 | 0 | 1.78229 | 143.17 | 0.00693672 | 557.21 | 0 | 0 | 0.00693672 | 557.21 | 2023-03-07 14:12:32 | -0.00036705 | 0 | 0 | 0 | Close
11883 | 2 | 4 | CC DChg | 17:54:00 | 98:56:44 | -0.09962 | 3.6842 | 1.78312 | 143.23 | 0 | 0 | 1.78312 | 143.23 | 0.00693978 | 557.46 | 0 | 0 | 0.00693978 | 557.46 | 2023-03-07 14:13:02 | -0.00036702 | -2.7668 | -222.252 | 0 | Close
11884 | 2 | 4 | CC DChg | 17:54:30 | 98:57:14 | -0.09961 | 3.6841 | 1.78395 | 143.3 | 0 | 0 | 1.78395 | 143.3 | 0.00694284 | 557.7 | 0 | 0 | 0.00694284 | 557.7 | 2023-03-07 14:13:32 | -0.00036697 | -8.3022 | -666.8987 | 0 | Close
11885 | 2 | 4 | CC DChg | 17:55:00 | 98:57:44 | -0.09961 | 3.684 | 1.78478 | 143.37 | 0 | 0 | 1.78478 | 143.37 | 0.0069459 | 557.95 | 0 | 0 | 0.0069459 | 557.95 | 2023-03-07 14:14:02 | -0.00036696 | -8.2987 | -666.6131 | 0 | Close
11886 | 2 | 4 | CC DChg | 17:55:30 | 98:58:14 | -0.0996 | 3.6838 | 1.78561 | 143.43 | 0 | 0 | 1.78561 | 143.43 | 0.00694896 | 558.19 | 0 | 0 | 0.00694896 | 558.19 | 2023-03-07 14:14:32 | -0.00036691 | -4.1502 | -333.378 | 0 | Close
11887 | 2 | 4 | CC DChg | 17:56:00 | 98:58:44 | -0.09961 | 3.6837 | 1.78644 | 143.5 | 0 | 0 | 1.78644 | 143.5 | 0.00695201 | 558.44 | 0 | 0 | 0.00695201 | 558.44 | 2023-03-07 14:15:02 | -0.00036693 | -8.3022 | -666.8987 | 0 | Close
11888 | 2 | 4 | CC DChg | 17:56:30 | 98:59:14 | -0.09961 | 3.6835 | 1.78727 | 143.57 | 0 | 0 | 1.78727 | 143.57 | 0.00695507 | 558.69 | 0 | 0 | 0.00695507 | 558.69 | 2023-03-07 14:15:32 | -0.00036691 | -4.1502 | -333.378 | 0 | Close
11889 | 2 | 4 | CC DChg | 17:57:00 | 98:59:44 | -0.09961 | 3.6834 | 1.7881 | 143.63 | 0 | 0 | 1.7881 | 143.63 | 0.00695813 | 558.93 | 0 | 0 | 0.00695813 | 558.93 | 2023-03-07 14:16:02 | -0.0003669 | -8.3004 | -666.7559 | 0 | Close
11890 | 2 | 4 | CC DChg | 17:57:30 | 99:00:14 | -0.09961 | 3.6832 | 1.78893 | 143.7 | 0 | 0 | 1.78893 | 143.7 | 0.00696119 | 559.18 | 0 | 0 | 0.00696119 | 559.18 | 2023-03-07 14:16:32 | -0.00036688 | -4.1502 | -333.378 | 0 | Close
11891 | 2 | 4 | CC DChg | 17:58:00 | 99:00:44 | -0.0996 | 3.683 | 1.78976 | 143.77 | 0 | 0 | 1.78976 | 143.77 | 0.00696424 | 559.42 | 0 | 0 | 0.00696424 | 559.42 | 2023-03-07 14:17:02 | -0.00036683 | -4.1511 | -333.4494 | 0 | Close
11892 | 2 | 4 | CC DChg | 17:58:30 | 99:01:14 | -0.09961 | 3.6829 | 1.79059 | 143.83 | 0 | 0 | 1.79059 | 143.83 | 0.0069673 | 559.67 | 0 | 0 | 0.0069673 | 559.67 | 2023-03-07 14:17:32 | -0.00036685 | -8.3004 | -666.7559 | 0 | Close
11893 | 2 | 4 | CC DChg | 17:59:00 | 99:01:44 | -0.0996 | 3.6827 | 1.79142 | 143.9 | 0 | 0 | 1.79142 | 143.9 | 0.00697036 | 559.91 | 0 | 0 | 0.00697036 | 559.91 | 2023-03-07 14:18:02 | -0.0003668 | -4.1502 | -333.378 | 0 | Close
11894 | 2 | 4 | CC DChg | 17:59:30 | 99:02:14 | -0.09961 | 3.6826 | 1.79225 | 143.97 | 0 | 0 | 1.79225 | 143.97 | 0.00697341 | 560.16 | 0 | 0 | 0.00697341 | 560.16 | 2023-03-07 14:18:32 | -0.00036682 | -8.3022 | -666.8987 | 0 | Close
11895 | 2 | 4 | CC DChg | 18:00:00 | 99:02:44 | -0.09961 | 3.6825 | 1.79308 | 144.03 | 0 | 0 | 1.79308 | 144.03 | 0.00697647 | 560.4 | 0 | 0 | 0.00697647 | 560.4 | 2023-03-07 14:19:02 | -0.00036681 | -8.3004 | -666.7559 | 0 | Close
11896 | 2 | 4 | CC DChg | 18:00:30 | 99:03:14 | -0.0996 | 3.6823 | 1.79391 | 144.1 | 0 | 0 | 1.79391 | 144.1 | 0.00697953 | 560.65 | 0 | 0 | 0.00697953 | 560.65 | 2023-03-07 14:19:32 | -0.00036676 | -4.1493 | -333.3066 | 0 | Close
11897 | 2 | 4 | CC DChg | 18:01:00 | 99:03:44 | -0.0996 | 3.6822 | 1.79474 | 144.17 | 0 | 0 | 1.79474 | 144.17 | 0.00698258 | 560.9 | 0 | 0 | 0.00698258 | 560.9 | 2023-03-07 14:20:02 | -0.00036675 | -8.3022 | -666.8987 | 0 | Close
11898 | 2 | 4 | CC DChg | 18:01:30 | 99:04:14 | -0.0996 | 3.6819 | 1.79557 | 144.23 | 0 | 0 | 1.79557 | 144.23 | 0.00698564 | 561.14 | 0 | 0 | 0.00698564 | 561.14 | 2023-03-07 14:20:32 | -0.00036672 | -2.7668 | -222.252 | 0 | Close
11899 | 2 | 4 | CC DChg | 18:02:00 | 99:04:44 | -0.09962 | 3.6818 | 1.7964 | 144.3 | 0 | 0 | 1.7964 | 144.3 | 0.0069887 | 561.39 | 0 | 0 | 0.0069887 | 561.39 | 2023-03-07 14:21:02 | -0.00036678 | -8.3022 | -666.8987 | 0 | Close
11900 | 2 | 4 | CC DChg | 18:02:30 | 99:05:14 | -0.09962 | 3.6817 | 1.79723 | 144.37 | 0 | 0 | 1.79723 | 144.37 | 0.00699175 | 561.63 | 0 | 0 | 0.00699175 | 561.63 | 2023-03-07 14:21:32 | -0.00036677 | -8.3022 | -666.8987 | 0 | Close
11901 | 2 | 4 | CC DChg | 18:03:00 | 99:05:44 | -0.0996 | 3.6815 | 1.79806 | 144.43 | 0 | 0 | 1.79806 | 144.43 | 0.00699481 | 561.88 | 0 | 0 | 0.00699481 | 561.88 | 2023-03-07 14:22:02 | -0.00036668 | -4.1493 | -333.3066 | 0 | Close
11902 | 2 | 4 | CC DChg | 18:03:30 | 99:06:14 | -0.0996 | 3.6814 | 1.79889 | 144.5 | 0 | 0 | 1.79889 | 144.5 | 0.00699787 | 562.12 | 0 | 0 | 0.00699787 | 562.12 | 2023-03-07 14:22:32 | -0.00036667 | -8.3004 | -666.7559 | 0 | Close
11903 | 2 | 4 | CC DChg | 18:04:00 | 99:06:44 | -0.09961 | 3.6812 | 1.79972 | 144.57 | 0 | 0 | 1.79972 | 144.57 | 0.00700092 | 562.37 | 0 | 0 | 0.00700092 | 562.37 | 2023-03-07 14:23:02 | -0.00036668 | -4.1502 | -333.378 | 0 | Close
11904 | 2 | 4 | CC DChg | 18:04:30 | 99:07:14 | -0.09961 | 3.6811 | 1.80055 | 144.63 | 0 | 0 | 1.80055 | 144.63 | 0.00700398 | 562.61 | 0 | 0 | 0.00700398 | 562.61 | 2023-03-07 14:23:32 | -0.00036667 | -8.3022 | -666.8987 | 0 | Close
11905 | 2 | 4 | CC DChg | 18:05:00 | 99:07:44 | -0.09961 | 3.681 | 1.80138 | 144.7 | 0 | 0 | 1.80138 | 144.7 | 0.00700703 | 562.86 | 0 | 0 | 0.00700703 | 562.86 | 2023-03-07 14:24:02 | -0.00036666 | -8.2987 | -666.6131 | 0 | Close
11906 | 2 | 4 | CC DChg | 18:05:30 | 99:08:14 | -0.0996 | 3.6807 | 1.80221 | 144.77 | 0 | 0 | 1.80221 | 144.77 | 0.00701009 | 563.1 | 0 | 0 | 0.00701009 | 563.1 | 2023-03-07 14:24:32 | -0.0003666 | -2.7668 | -222.252 | 0 | Close
11907 | 2 | 4 | CC DChg | 18:06:00 | 99:08:44 | -0.0996 | 3.6806 | 1.80304 | 144.83 | 0 | 0 | 1.80304 | 144.83 | 0.00701314 | 563.35 | 0 | 0 | 0.00701314 | 563.35 | 2023-03-07 14:25:02 | -0.00036659 | -8.3004 | -666.7559 | 0 | Close
11908 | 2 | 4 | CC DChg | 18:06:30 | 99:09:14 | -0.09959 | 3.6803 | 1.80387 | 144.9 | 0 | 0 | 1.80387 | 144.9 | 0.0070162 | 563.6 | 0 | 0 | 0.0070162 | 563.6 | 2023-03-07 14:25:32 | -0.00036652 | -2.7668 | -222.252 | 0 | Close
11909 | 2 | 4 | CC DChg | 18:07:00 | 99:09:44 | -0.0996 | 3.6803 | 1.8047 | 144.97 | 0 | 0 | 1.8047 | 144.97 | 0.00701925 | 563.84 | 0 | 0 | 0.00701925 | 563.84 | 2023-03-07 14:26:02 | -0.00036656 | 0 | 0 | 0 | Close
11910 | 2 | 4 | CC DChg | 18:07:30 | 99:10:14 | -0.09959 | 3.6801 | 1.80553 | 145.03 | 0 | 0 | 1.80553 | 145.03 | 0.00702231 | 564.09 | 0 | 0 | 0.00702231 | 564.09 | 2023-03-07 14:26:32 | -0.0003665 | -4.1502 | -333.378 | 0 | Close
11911 | 2 | 4 | CC DChg | 18:08:00 | 99:10:44 | -0.0996 | 3.68 | 1.80636 | 145.1 | 0 | 0 | 1.80636 | 145.1 | 0.00702536 | 564.33 | 0 | 0 | 0.00702536 | 564.33 | 2023-03-07 14:27:02 | -0.00036653 | -8.2987 | -666.6131 | 0 | Close
11912 | 2 | 4 | CC DChg | 18:08:30 | 99:11:14 | -0.0996 | 3.6798 | 1.80719 | 145.17 | 0 | 0 | 1.80719 | 145.17 | 0.00702841 | 564.58 | 0 | 0 | 0.00702841 | 564.58 | 2023-03-07 14:27:32 | -0.00036651 | -4.1493 | -333.3066 | 0 | Close
11913 | 2 | 4 | CC DChg | 18:09:00 | 99:11:44 | -0.0996 | 3.6796 | 1.80802 | 145.23 | 0 | 0 | 1.80802 | 145.23 | 0.00703147 | 564.82 | 0 | 0 | 0.00703147 | 564.82 | 2023-03-07 14:28:02 | -0.00036649 | -4.1511 | -333.4494 | 0 | Close
11914 | 2 | 4 | CC DChg | 18:09:30 | 99:12:14 | -0.09959 | 3.6795 | 1.80885 | 145.3 | 0 | 0 | 1.80885 | 145.3 | 0.00703452 | 565.07 | 0 | 0 | 0.00703452 | 565.07 | 2023-03-07 14:28:32 | -0.00036644 | -8.2969 | -666.4703 | 0 | Close
11915 | 2 | 4 | CC DChg | 18:10:00 | 99:12:44 | -0.09959 | 3.6793 | 1.80968 | 145.37 | 0 | 0 | 1.80968 | 145.37 | 0.00703758 | 565.31 | 0 | 0 | 0.00703758 | 565.31 | 2023-03-07 14:29:02 | -0.00036642 | -4.1502 | -333.378 | 0 | Close
11916 | 2 | 4 | CC DChg | 18:10:30 | 99:13:14 | -0.09961 | 3.6792 | 1.81051 | 145.43 | 0 | 0 | 1.81051 | 145.43 | 0.00704063 | 565.56 | 0 | 0 | 0.00704063 | 565.56 | 2023-03-07 14:29:32 | -0.00036649 | -8.3004 | -666.7559 | 0 | Close
11917 | 2 | 4 | CC DChg | 18:11:00 | 99:13:44 | -0.09959 | 3.6791 | 1.81134 | 145.5 | 0 | 0 | 1.81134 | 145.5 | 0.00704368 | 565.8 | 0 | 0 | 0.00704368 | 565.8 | 2023-03-07 14:30:02 | -0.0003664 | -8.3004 | -666.7559 | 0 | Close
11918 | 2 | 4 | CC DChg | 18:11:30 | 99:14:14 | -0.09959 | 3.6789 | 1.81217 | 145.57 | 0 | 0 | 1.81217 | 145.57 | 0.00704674 | 566.05 | 0 | 0 | 0.00704674 | 566.05 | 2023-03-07 14:30:32 | -0.00036638 | -4.1493 | -333.3066 | 0 | Close
11919 | 2 | 4 | CC DChg | 18:12:00 | 99:14:44 | -0.09959 | 3.6786 | 1.813 | 145.63 | 0 | 0 | 1.813 | 145.63 | 0.00704979 | 566.29 | 0 | 0 | 0.00704979 | 566.29 | 2023-03-07 14:31:02 | -0.00036635 | -2.7662 | -222.2044 | 0 | Close
11920 | 2 | 4 | CC DChg | 18:12:30 | 99:15:14 | -0.09959 | 3.6785 | 1.81383 | 145.7 | 0 | 0 | 1.81383 | 145.7 | 0.00705284 | 566.54 | 0 | 0 | 0.00705284 | 566.54 | 2023-03-07 14:31:32 | -0.00036634 | -8.3004 | -666.7559 | 0 | Close
11921 | 2 | 4 | CC DChg | 18:13:00 | 99:15:44 | -0.0996 | 3.6784 | 1.81466 | 145.77 | 0 | 0 | 1.81466 | 145.77 | 0.0070559 | 566.78 | 0 | 0 | 0.0070559 | 566.78 | 2023-03-07 14:32:02 | -0.00036637 | -8.2969 | -666.4703 | 0 | Close
11922 | 2 | 4 | CC DChg | 18:13:30 | 99:16:14 | -0.09959 | 3.6782 | 1.81549 | 145.83 | 0 | 0 | 1.81549 | 145.83 | 0.00705895 | 567.03 | 0 | 0 | 0.00705895 | 567.03 | 2023-03-07 14:32:32 | -0.00036631 | -4.1511 | -333.4494 | 0 | Close
11923 | 2 | 4 | CC DChg | 18:14:00 | 99:16:44 | -0.09959 | 3.678 | 1.81632 | 145.9 | 0 | 0 | 1.81632 | 145.9 | 0.007062 | 567.27 | 0 | 0 | 0.007062 | 567.27 | 2023-03-07 14:33:02 | -0.00036629 | -4.1502 | -333.378 | 0 | Close
11924 | 2 | 4 | CC DChg | 18:14:30 | 99:17:14 | -0.09959 | 3.6779 | 1.81715 | 145.97 | 0 | 0 | 1.81715 | 145.97 | 0.00706505 | 567.52 | 0 | 0 | 0.00706505 | 567.52 | 2023-03-07 14:33:32 | -0.00036628 | -8.2969 | -666.4703 | 0 | Close
11925 | 2 | 4 | CC DChg | 18:15:00 | 99:17:44 | -0.0996 | 3.6778 | 1.81798 | 146.03 | 0 | 0 | 1.81798 | 146.03 | 0.00706811 | 567.76 | 0 | 0 | 0.00706811 | 567.76 | 2023-03-07 14:34:02 | -0.00036631 | -8.3004 | -666.7559 | 0 | Close
11926 | 2 | 4 | CC DChg | 18:15:30 | 99:18:14 | -0.0996 | 3.6776 | 1.81881 | 146.1 | 0 | 0 | 1.81881 | 146.1 | 0.00707116 | 568.01 | 0 | 0 | 0.00707116 | 568.01 | 2023-03-07 14:34:32 | -0.00036629 | -4.1493 | -333.3066 | 0 | Close
11927 | 2 | 4 | CC DChg | 18:16:00 | 99:18:44 | -0.0996 | 3.6774 | 1.81964 | 146.17 | 0 | 0 | 1.81964 | 146.17 | 0.00707421 | 568.26 | 0 | 0 | 0.00707421 | 568.26 | 2023-03-07 14:35:02 | -0.00036627 | -4.1502 | -333.378 | 0 | Close
11928 | 2 | 4 | CC DChg | 18:16:30 | 99:19:14 | -0.09959 | 3.6773 | 1.82047 | 146.23 | 0 | 0 | 1.82047 | 146.23 | 0.00707726 | 568.5 | 0 | 0 | 0.00707726 | 568.5 | 2023-03-07 14:35:32 | -0.00036622 | -8.2987 | -666.6131 | 0 | Close
11929 | 2 | 4 | CC DChg | 18:17:00 | 99:19:44 | -0.09959 | 3.6771 | 1.8213 | 146.3 | 0 | 0 | 1.8213 | 146.3 | 0.00708032 | 568.75 | 0 | 0 | 0.00708032 | 568.75 | 2023-03-07 14:36:02 | -0.0003662 | -4.1502 | -333.378 | 0 | Close
11930 | 2 | 4 | CC DChg | 18:17:30 | 99:20:14 | -0.09959 | 3.677 | 1.82213 | 146.37 | 0 | 0 | 1.82213 | 146.37 | 0.00708337 | 568.99 | 0 | 0 | 0.00708337 | 568.99 | 2023-03-07 14:36:32 | -0.00036619 | -8.3004 | -666.7559 | 0 | Close
11931 | 2 | 4 | CC DChg | 18:18:00 | 99:20:44 | -0.09959 | 3.6768 | 1.82296 | 146.43 | 0 | 0 | 1.82296 | 146.43 | 0.00708642 | 569.24 | 0 | 0 | 0.00708642 | 569.24 | 2023-03-07 14:37:02 | -0.00036617 | -4.1493 | -333.3066 | 0 | Close
11932 | 2 | 4 | CC DChg | 18:18:30 | 99:21:14 | -0.09959 | 3.6767 | 1.82379 | 146.5 | 0 | 0 | 1.82379 | 146.5 | 0.00708947 | 569.48 | 0 | 0 | 0.00708947 | 569.48 | 2023-03-07 14:37:32 | -0.00036616 | -8.3004 | -666.7559 | 0 | Close
11933 | 2 | 4 | CC DChg | 18:19:00 | 99:21:44 | -0.0996 | 3.6766 | 1.82462 | 146.57 | 0 | 0 | 1.82462 | 146.57 | 0.00709252 | 569.73 | 0 | 0 | 0.00709252 | 569.73 | 2023-03-07 14:38:02 | -0.00036619 | -8.3004 | -666.7559 | 0 | Close
11934 | 2 | 4 | CC DChg | 18:19:30 | 99:22:14 | -0.09959 | 3.6763 | 1.82545 | 146.63 | 0 | 0 | 1.82545 | 146.63 | 0.00709557 | 569.97 | 0 | 0 | 0.00709557 | 569.97 | 2023-03-07 14:38:32 | -0.00036612 | -2.7656 | -222.1568 | 0 | Close
11935 | 2 | 4 | CC DChg | 18:20:00 | 99:22:44 | -0.09959 | 3.6761 | 1.82628 | 146.7 | 0 | 0 | 1.82628 | 146.7 | 0.00709862 | 570.22 | 0 | 0 | 0.00709862 | 570.22 | 2023-03-07 14:39:02 | -0.0003661 | -4.1502 | -333.378 | 0 | Close
11936 | 2 | 4 | CC DChg | 18:20:30 | 99:23:14 | -0.09962 | 3.676 | 1.82711 | 146.77 | 0 | 0 | 1.82711 | 146.77 | 0.00710167 | 570.46 | 0 | 0 | 0.00710167 | 570.46 | 2023-03-07 14:39:32 | -0.0003662 | -8.3022 | -666.8987 | 0 | Close
11937 | 2 | 4 | CC DChg | 18:21:00 | 99:23:44 | -0.09961 | 3.6759 | 1.82794 | 146.83 | 0 | 0 | 1.82794 | 146.83 | 0.00710473 | 570.71 | 0 | 0 | 0.00710473 | 570.71 | 2023-03-07 14:40:02 | -0.00036616 | -8.3004 | -666.7559 | 0 | Close
11938 | 2 | 4 | CC DChg | 18:21:30 | 99:24:14 | -0.09961 | 3.6757 | 1.82877 | 146.9 | 0 | 0 | 1.82877 | 146.9 | 0.00710778 | 570.95 | 0 | 0 | 0.00710778 | 570.95 | 2023-03-07 14:40:32 | -0.00036614 | -4.1511 | -333.4494 | 0 | Close
11939 | 2 | 4 | CC DChg | 18:22:00 | 99:24:44 | -0.09962 | 3.6756 | 1.8296 | 146.97 | 0 | 0 | 1.8296 | 146.97 | 0.00711083 | 571.2 | 0 | 0 | 0.00711083 | 571.2 | 2023-03-07 14:41:02 | -0.00036616 | -8.2987 | -666.6131 | 0 | Close
11940 | 2 | 4 | CC DChg | 18:22:30 | 99:25:14 | -0.09961 | 3.6755 | 1.83043 | 147.03 | 0 | 0 | 1.83043 | 147.03 | 0.00711388 | 571.44 | 0 | 0 | 0.00711388 | 571.44 | 2023-03-07 14:41:32 | -0.00036612 | -8.3022 | -666.8987 | 0 | Close
11941 | 2 | 4 | CC DChg | 18:23:00 | 99:25:44 | -0.09963 | 3.6753 | 1.83126 | 147.1 | 0 | 0 | 1.83126 | 147.1 | 0.00711693 | 571.69 | 0 | 0 | 0.00711693 | 571.69 | 2023-03-07 14:42:02 | -0.00036617 | -4.1502 | -333.378 | 0 | Close
11942 | 2 | 4 | CC DChg | 18:23:30 | 99:26:14 | -0.09961 | 3.6751 | 1.83209 | 147.17 | 0 | 0 | 1.83209 | 147.17 | 0.00711998 | 571.93 | 0 | 0 | 0.00711998 | 571.93 | 2023-03-07 14:42:32 | -0.00036608 | -4.1511 | -333.4494 | 0 | Close
11943 | 2 | 4 | CC DChg | 18:24:00 | 99:26:44 | -0.09962 | 3.6751 | 1.83292 | 147.23 | 0 | 0 | 1.83292 | 147.23 | 0.00712303 | 572.18 | 0 | 0 | 0.00712303 | 572.18 | 2023-03-07 14:43:02 | -0.00036611 | 0 | 0 | 0 | Close
11944 | 2 | 4 | CC DChg | 18:24:30 | 99:27:14 | -0.09962 | 3.6748 | 1.83375 | 147.3 | 0 | 0 | 1.83375 | 147.3 | 0.00712608 | 572.42 | 0 | 0 | 0.00712608 | 572.42 | 2023-03-07 14:43:32 | -0.00036608 | -2.7674 | -222.2996 | 0 | Close
11945 | 2 | 4 | CC DChg | 18:25:00 | 99:27:44 | -0.09961 | 3.6747 | 1.83458 | 147.37 | 0 | 0 | 1.83458 | 147.37 | 0.00712913 | 572.67 | 0 | 0 | 0.00712913 | 572.67 | 2023-03-07 14:44:02 | -0.00036604 | -8.3004 | -666.7559 | 0 | Close
11946 | 2 | 4 | CC DChg | 18:25:30 | 99:28:14 | -0.09962 | 3.6746 | 1.83541 | 147.43 | 0 | 0 | 1.83541 | 147.43 | 0.00713218 | 572.91 | 0 | 0 | 0.00713218 | 572.91 | 2023-03-07 14:44:32 | -0.00036606 | -8.3022 | -666.8987 | 0 | Close
11947 | 2 | 4 | CC DChg | 18:26:00 | 99:28:44 | -0.0996 | 3.6743 | 1.83624 | 147.5 | 0 | 0 | 1.83624 | 147.5 | 0.00713523 | 573.16 | 0 | 0 | 0.00713523 | 573.16 | 2023-03-07 14:45:02 | -0.00036596 | -2.7668 | -222.252 | 0 | Close
11948 | 2 | 4 | CC DChg | 18:26:30 | 99:29:14 | -0.09961 | 3.6742 | 1.83707 | 147.57 | 0 | 0 | 1.83707 | 147.57 | 0.00713828 | 573.4 | 0 | 0 | 0.00713828 | 573.4 | 2023-03-07 14:45:32 | -0.00036599 | -8.3004 | -666.7559 | 0 | Close
11949 | 2 | 4 | CC DChg | 18:27:00 | 99:29:44 | -0.09962 | 3.6741 | 1.8379 | 147.63 | 0 | 0 | 1.8379 | 147.63 | 0.00714133 | 573.65 | 0 | 0 | 0.00714133 | 573.65 | 2023-03-07 14:46:02 | -0.00036601 | -8.3004 | -666.7559 | 0 | Close
11950 | 2 | 4 | CC DChg | 18:27:30 | 99:30:14 | -0.09962 | 3.6738 | 1.83873 | 147.7 | 0 | 0 | 1.83873 | 147.7 | 0.00714438 | 573.89 | 0 | 0 | 0.00714438 | 573.89 | 2023-03-07 14:46:32 | -0.00036598 | -2.7674 | -222.2996 | 0 | Close
11951 | 2 | 4 | CC DChg | 18:28:00 | 99:30:44 | -0.09962 | 3.6737 | 1.83956 | 147.77 | 0 | 0 | 1.83956 | 147.77 | 0.00714743 | 574.14 | 0 | 0 | 0.00714743 | 574.14 | 2023-03-07 14:47:02 | -0.00036597 | -8.3022 | -666.8987 | 0 | Close
11952 | 2 | 4 | CC DChg | 18:28:30 | 99:31:14 | -0.09961 | 3.6735 | 1.84039 | 147.83 | 0 | 0 | 1.84039 | 147.83 | 0.00715048 | 574.38 | 0 | 0 | 0.00715048 | 574.38 | 2023-03-07 14:47:32 | -0.00036592 | -4.1502 | -333.378 | 0 | Close
11953 | 2 | 4 | CC DChg | 18:29:00 | 99:31:44 | -0.09962 | 3.6734 | 1.84122 | 147.9 | 0 | 0 | 1.84122 | 147.9 | 0.00715353 | 574.63 | 0 | 0 | 0.00715353 | 574.63 | 2023-03-07 14:48:02 | -0.00036594 | -8.3022 | -666.8987 | 0 | Close
11954 | 2 | 4 | CC DChg | 18:29:30 | 99:32:14 | -0.09961 | 3.6732 | 1.84205 | 147.97 | 0 | 0 | 1.84205 | 147.97 | 0.00715658 | 574.87 | 0 | 0 | 0.00715658 | 574.87 | 2023-03-07 14:48:32 | -0.00036589 | -4.1511 | -333.4494 | 0 | Close
11955 | 2 | 4 | CC DChg | 18:30:00 | 99:32:44 | -0.09962 | 3.673 | 1.84288 | 148.03 | 0 | 0 | 1.84288 | 148.03 | 0.00715963 | 575.12 | 0 | 0 | 0.00715963 | 575.12 | 2023-03-07 14:49:02 | -0.0003659 | -4.1502 | -333.378 | 0 | Close
11956 | 2 | 4 | CC DChg | 18:30:30 | 99:33:14 | -0.09962 | 3.6729 | 1.84371 | 148.1 | 0 | 0 | 1.84371 | 148.1 | 0.00716268 | 575.36 | 0 | 0 | 0.00716268 | 575.36 | 2023-03-07 14:49:32 | -0.00036589 | -8.3004 | -666.7559 | 0 | Close
11957 | 2 | 4 | CC DChg | 18:31:00 | 99:33:44 | -0.09961 | 3.6727 | 1.84454 | 148.17 | 0 | 0 | 1.84454 | 148.17 | 0.00716573 | 575.61 | 0 | 0 | 0.00716573 | 575.61 | 2023-03-07 14:50:02 | -0.00036584 | -4.1502 | -333.378 | 0 | Close
11958 | 2 | 4 | CC DChg | 18:31:30 | 99:34:14 | -0.09962 | 3.6726 | 1.84537 | 148.23 | 0 | 0 | 1.84537 | 148.23 | 0.00716878 | 575.85 | 0 | 0 | 0.00716878 | 575.85 | 2023-03-07 14:50:32 | -0.00036586 | -8.3004 | -666.7559 | 0 | Close
11959 | 2 | 4 | CC DChg | 18:32:00 | 99:34:44 | -0.09961 | 3.6724 | 1.8462 | 148.3 | 0 | 0 | 1.8462 | 148.3 | 0.00717183 | 576.1 | 0 | 0 | 0.00717183 | 576.1 | 2023-03-07 14:51:02 | -0.00036581 | -4.1511 | -333.4494 | 0 | Close
11960 | 2 | 4 | CC DChg | 18:32:30 | 99:35:14 | -0.09962 | 3.6722 | 1.84703 | 148.37 | 0 | 0 | 1.84703 | 148.37 | 0.00717488 | 576.34 | 0 | 0 | 0.00717488 | 576.34 | 2023-03-07 14:51:32 | -0.00036582 | -4.1502 | -333.378 | 0 | Close
11961 | 2 | 4 | CC DChg | 18:33:00 | 99:35:44 | -0.09961 | 3.672 | 1.84786 | 148.43 | 0 | 0 | 1.84786 | 148.43 | 0.00717792 | 576.59 | 0 | 0 | 0.00717792 | 576.59 | 2023-03-07 14:52:02 | -0.00036577 | -4.1511 | -333.4494 | 0 | Close
11962 | 2 | 4 | CC DChg | 18:33:30 | 99:36:14 | -0.09961 | 3.6719 | 1.84869 | 148.5 | 0 | 0 | 1.84869 | 148.5 | 0.00718097 | 576.83 | 0 | 0 | 0.00718097 | 576.83 | 2023-03-07 14:52:32 | -0.00036576 | -8.3022 | -666.8987 | 0 | Close
11963 | 2 | 4 | CC DChg | 18:34:00 | 99:36:44 | -0.09961 | 3.6717 | 1.84952 | 148.57 | 0 | 0 | 1.84952 | 148.57 | 0.00718402 | 577.08 | 0 | 0 | 0.00718402 | 577.08 | 2023-03-07 14:53:02 | -0.00036574 | -4.1502 | -333.378 | 0 | Close
11964 | 2 | 4 | CC DChg | 18:34:30 | 99:37:14 | -0.09961 | 3.6715 | 1.85035 | 148.63 | 0 | 0 | 1.85035 | 148.63 | 0.00718707 | 577.32 | 0 | 0 | 0.00718707 | 577.32 | 2023-03-07 14:53:32 | -0.00036572 | -4.1502 | -333.378 | 0 | Close
11965 | 2 | 4 | CC DChg | 18:35:00 | 99:37:44 | -0.09962 | 3.6714 | 1.85118 | 148.7 | 0 | 0 | 1.85118 | 148.7 | 0.00719011 | 577.57 | 0 | 0 | 0.00719011 | 577.57 | 2023-03-07 14:54:02 | -0.00036574 | -8.3022 | -666.8987 | 0 | Close
11966 | 2 | 4 | CC DChg | 18:35:30 | 99:38:14 | -0.09963 | 3.6713 | 1.85201 | 148.77 | 0 | 0 | 1.85201 | 148.77 | 0.00719316 | 577.81 | 0 | 0 | 0.00719316 | 577.81 | 2023-03-07 14:54:32 | -0.00036577 | -8.3004 | -666.7559 | 0 | Close
11967 | 2 | 4 | CC DChg | 18:36:00 | 99:38:44 | -0.09961 | 3.671 | 1.85284 | 148.83 | 0 | 0 | 1.85284 | 148.83 | 0.00719621 | 578.06 | 0 | 0 | 0.00719621 | 578.06 | 2023-03-07 14:55:02 | -0.00036567 | -2.7668 | -222.252 | 0 | Close
11968 | 2 | 4 | CC DChg | 18:36:30 | 99:39:14 | -0.09963 | 3.6709 | 1.85367 | 148.9 | 0 | 0 | 1.85367 | 148.9 | 0.00719926 | 578.3 | 0 | 0 | 0.00719926 | 578.3 | 2023-03-07 14:55:32 | -0.00036573 | -8.3004 | -666.7559 | 0 | Close
11969 | 2 | 4 | CC DChg | 18:37:00 | 99:39:44 | -0.09961 | 3.6706 | 1.8545 | 148.97 | 0 | 0 | 1.8545 | 148.97 | 0.0072023 | 578.54 | 0 | 0 | 0.0072023 | 578.54 | 2023-03-07 14:56:02 | -0.00036563 | -2.7674 | -222.2996 | 0 | Close
11970 | 2 | 4 | CC DChg | 18:37:30 | 99:40:14 | -0.09961 | 3.6705 | 1.85533 | 149.03 | 0 | 0 | 1.85533 | 149.03 | 0.00720535 | 578.79 | 0 | 0 | 0.00720535 | 578.79 | 2023-03-07 14:56:32 | -0.00036562 | -8.3004 | -666.7559 | 0 | Close
11971 | 2 | 4 | CC DChg | 18:38:00 | 99:40:44 | -0.09961 | 3.6703 | 1.85616 | 149.1 | 0 | 0 | 1.85616 | 149.1 | 0.0072084 | 579.03 | 0 | 0 | 0.0072084 | 579.03 | 2023-03-07 14:57:02 | -0.0003656 | -4.1511 | -333.4494 | 0 | Close
11972 | 2 | 4 | CC DChg | 18:38:30 | 99:41:14 | -0.09962 | 3.6702 | 1.85699 | 149.17 | 0 | 0 | 1.85699 | 149.17 | 0.00721144 | 579.28 | 0 | 0 | 0.00721144 | 579.28 | 2023-03-07 14:57:32 | -0.00036563 | -8.3004 | -666.7559 | 0 | Close
11973 | 2 | 4 | CC DChg | 18:39:00 | 99:41:44 | -0.09961 | 3.67 | 1.85782 | 149.23 | 0 | 0 | 1.85782 | 149.23 | 0.00721449 | 579.52 | 0 | 0 | 0.00721449 | 579.52 | 2023-03-07 14:58:02 | -0.00036557 | -4.1511 | -333.4494 | 0 | Close
11974 | 2 | 4 | CC DChg | 18:39:30 | 99:42:14 | -0.0996 | 3.6699 | 1.85865 | 149.3 | 0 | 0 | 1.85865 | 149.3 | 0.00721754 | 579.77 | 0 | 0 | 0.00721754 | 579.77 | 2023-03-07 14:58:32 | -0.00036552 | -8.3004 | -666.7559 | 0 | Close
11975 | 2 | 4 | CC DChg | 18:40:00 | 99:42:44 | -0.09962 | 3.6697 | 1.85948 | 149.37 | 0 | 0 | 1.85948 | 149.37 | 0.00722058 | 580.01 | 0 | 0 | 0.00722058 | 580.01 | 2023-03-07 14:59:02 | -0.00036558 | -4.1511 | -333.4494 | 0 | Close
11976 | 2 | 4 | CC DChg | 18:40:30 | 99:43:14 | -0.09963 | 3.6696 | 1.86031 | 149.43 | 0 | 0 | 1.86031 | 149.43 | 0.00722363 | 580.26 | 0 | 0 | 0.00722363 | 580.26 | 2023-03-07 14:59:32 | -0.0003656 | -8.3004 | -666.7559 | 0 | Close
11977 | 2 | 4 | CC DChg | 18:41:00 | 99:43:44 | -0.09961 | 3.6693 | 1.86114 | 149.5 | 0 | 0 | 1.86114 | 149.5 | 0.00722668 | 580.5 | 0 | 0 | 0.00722668 | 580.5 | 2023-03-07 15:00:02 | -0.0003655 | -2.7674 | -222.2996 | 0 | Close
11978 | 2 | 4 | CC DChg | 18:41:30 | 99:44:14 | -0.09962 | 3.6692 | 1.86197 | 149.57 | 0 | 0 | 1.86197 | 149.57 | 0.00722972 | 580.75 | 0 | 0 | 0.00722972 | 580.75 | 2023-03-07 15:00:32 | -0.00036553 | -8.3004 | -666.7559 | 0 | Close
11979 | 2 | 4 | CC DChg | 18:42:00 | 99:44:44 | -0.09961 | 3.669 | 1.8628 | 149.63 | 0 | 0 | 1.8628 | 149.63 | 0.00723277 | 580.99 | 0 | 0 | 0.00723277 | 580.99 | 2023-03-07 15:01:02 | -0.00036547 | -4.1502 | -333.378 | 0 | Close
11980 | 2 | 4 | CC DChg | 18:42:30 | 99:45:14 | -0.09962 | 3.6688 | 1.86363 | 149.7 | 0 | 0 | 1.86363 | 149.7 | 0.00723581 | 581.24 | 0 | 0 | 0.00723581 | 581.24 | 2023-03-07 15:01:32 | -0.00036549 | -4.1511 | -333.4494 | 0 | Close
11981 | 2 | 4 | CC DChg | 18:43:00 | 99:45:44 | -0.09963 | 3.6686 | 1.86446 | 149.77 | 0 | 0 | 1.86446 | 149.77 | 0.00723886 | 581.48 | 0 | 0 | 0.00723886 | 581.48 | 2023-03-07 15:02:02 | -0.0003655 | -4.1511 | -333.4494 | 0 | Close
11982 | 2 | 4 | CC DChg | 18:43:30 | 99:46:14 | -0.09963 | 3.6686 | 1.86529 | 149.83 | 0 | 0 | 1.86529 | 149.83 | 0.00724191 | 581.73 | 0 | 0 | 0.00724191 | 581.73 | 2023-03-07 15:02:32 | -0.0003655 | 0 | 0 | 0 | Close
11983 | 2 | 4 | CC DChg | 18:44:00 | 99:46:44 | -0.09961 | 3.6684 | 1.86612 | 149.9 | 0 | 0 | 1.86612 | 149.9 | 0.00724495 | 581.97 | 0 | 0 | 0.00724495 | 581.97 | 2023-03-07 15:03:02 | -0.00036541 | -4.1502 | -333.378 | 0 | Close
11984 | 2 | 4 | CC DChg | 18:44:30 | 99:47:14 | -0.09963 | 3.6682 | 1.86695 | 149.97 | 0 | 0 | 1.86695 | 149.97 | 0.007248 | 582.22 | 0 | 0 | 0.007248 | 582.22 | 2023-03-07 15:03:32 | -0.00036546 | -4.1511 | -333.4494 | 0 | Close
11985 | 2 | 4 | CC DChg | 18:45:00 | 99:47:44 | -0.09962 | 3.6679 | 1.86778 | 150.03 | 0 | 0 | 1.86778 | 150.03 | 0.00725104 | 582.46 | 0 | 0 | 0.00725104 | 582.46 | 2023-03-07 15:04:02 | -0.0003654 | -2.7668 | -222.252 | 0 | Close
11986 | 2 | 4 | CC DChg | 18:45:30 | 99:48:14 | -0.09962 | 3.6679 | 1.86861 | 150.1 | 0 | 0 | 1.86861 | 150.1 | 0.00725408 | 582.7 | 0 | 0 | 0.00725408 | 582.7 | 2023-03-07 15:04:32 | -0.0003654 | 0 | 0 | 0 | Close
11987 | 2 | 4 | CC DChg | 18:46:00 | 99:48:44 | -0.09961 | 3.6677 | 1.86944 | 150.17 | 0 | 0 | 1.86944 | 150.17 | 0.00725713 | 582.95 | 0 | 0 | 0.00725713 | 582.95 | 2023-03-07 15:05:02 | -0.00036534 | -4.1511 | -333.4494 | 0 | Close
11988 | 2 | 4 | CC DChg | 18:46:30 | 99:49:14 | -0.09961 | 3.6674 | 1.87027 | 150.23 | 0 | 0 | 1.87027 | 150.23 | 0.00726017 | 583.19 | 0 | 0 | 0.00726017 | 583.19 | 2023-03-07 15:05:32 | -0.00036531 | -2.7668 | -222.252 | 0 | Close
11989 | 2 | 4 | CC DChg | 18:47:00 | 99:49:44 | -0.09961 | 3.6673 | 1.8711 | 150.3 | 0 | 0 | 1.8711 | 150.3 | 0.00726322 | 583.44 | 0 | 0 | 0.00726322 | 583.44 | 2023-03-07 15:06:02 | -0.0003653 | -8.304 | -667.0415 | 0 | Close
11990 | 2 | 4 | CC DChg | 18:47:30 | 99:50:14 | -0.09962 | 3.6671 | 1.87193 | 150.37 | 0 | 0 | 1.87193 | 150.37 | 0.00726626 | 583.68 | 0 | 0 | 0.00726626 | 583.68 | 2023-03-07 15:06:32 | -0.00036532 | -4.1502 | -333.378 | 0 | Close
11991 | 2 | 4 | CC DChg | 18:48:00 | 99:50:44 | -0.09962 | 3.6669 | 1.87276 | 150.43 | 0 | 0 | 1.87276 | 150.43 | 0.00726931 | 583.93 | 0 | 0 | 0.00726931 | 583.93 | 2023-03-07 15:07:02 | -0.0003653 | -4.1511 | -333.4494 | 0 | Close
11992 | 2 | 4 | CC DChg | 18:48:30 | 99:51:14 | -0.09961 | 3.6668 | 1.87359 | 150.5 | 0 | 0 | 1.87359 | 150.5 | 0.00727235 | 584.17 | 0 | 0 | 0.00727235 | 584.17 | 2023-03-07 15:07:32 | -0.00036525 | -8.3004 | -666.7559 | 0 | Close
11993 | 2 | 4 | CC DChg | 18:49:00 | 99:51:44 | -0.09962 | 3.6665 | 1.87442 | 150.57 | 0 | 0 | 1.87442 | 150.57 | 0.0072754 | 584.42 | 0 | 0 | 0.0072754 | 584.42 | 2023-03-07 15:08:02 | -0.00036526 | -2.7668 | -222.252 | 0 | Close
11994 | 2 | 4 | CC DChg | 18:49:30 | 99:52:14 | -0.09961 | 3.6664 | 1.87525 | 150.63 | 0 | 0 | 1.87525 | 150.63 | 0.00727844 | 584.66 | 0 | 0 | 0.00727844 | 584.66 | 2023-03-07 15:08:32 | -0.00036521 | -8.3004 | -666.7559 | 0 | Close
11995 | 2 | 4 | CC DChg | 18:50:00 | 99:52:44 | -0.09962 | 3.6662 | 1.87608 | 150.7 | 0 | 0 | 1.87608 | 150.7 | 0.00728148 | 584.91 | 0 | 0 | 0.00728148 | 584.91 | 2023-03-07 15:09:02 | -0.00036523 | -4.1511 | -333.4494 | 0 | Close
11996 | 2 | 4 | CC DChg | 18:50:30 | 99:53:14 | -0.09962 | 3.6661 | 1.87691 | 150.77 | 0 | 0 | 1.87691 | 150.77 | 0.00728453 | 585.15 | 0 | 0 | 0.00728453 | 585.15 | 2023-03-07 15:09:32 | -0.00036522 | -8.3004 | -666.7559 | 0 | Close
11997 | 2 | 4 | CC DChg | 18:51:00 | 99:53:44 | -0.09963 | 3.6659 | 1.87774 | 150.83 | 0 | 0 | 1.87774 | 150.83 | 0.00728757 | 585.39 | 0 | 0 | 0.00728757 | 585.39 | 2023-03-07 15:10:02 | -0.00036523 | -4.1511 | -333.4494 | 0 | Close
11998 | 2 | 4 | CC DChg | 18:51:30 | 99:54:14 | -0.09963 | 3.6657 | 1.87857 | 150.9 | 0 | 0 | 1.87857 | 150.9 | 0.00729061 | 585.64 | 0 | 0 | 0.00729061 | 585.64 | 2023-03-07 15:10:32 | -0.00036521 | -4.1511 | -333.4494 | 0 | Close
11999 | 2 | 4 | CC DChg | 18:52:00 | 99:54:44 | -0.09961 | 3.6656 | 1.8794 | 150.97 | 0 | 0 | 1.8794 | 150.97 | 0.00729366 | 585.88 | 0 | 0 | 0.00729366 | 585.88 | 2023-03-07 15:11:02 | -0.00036513 | -8.3022 | -666.8987 | 0 | Close
12000 | 2 | 4 | CC DChg | 18:52:30 | 99:55:14 | -0.09962 | 3.6654 | 1.88023 | 151.04 | 0 | 0 | 1.88023 | 151.04 | 0.0072967 | 586.13 | 0 | 0 | 0.0072967 | 586.13 | 2023-03-07 15:11:32 | -0.00036515 | -4.1502 | -333.378 | 0 | Close
12001 | 2 | 4 | CC DChg | 18:53:00 | 99:55:44 | -0.09962 | 3.6652 | 1.88107 | 151.1 | 0 | 0 | 1.88107 | 151.1 | 0.00729974 | 586.37 | 0 | 0 | 0.00729974 | 586.37 | 2023-03-07 15:12:02 | -0.00036513 | -4.1511 | -333.4494 | 0 | Close
12002 | 2 | 4 | CC DChg | 18:53:30 | 99:56:14 | -0.09961 | 3.665 | 1.8819 | 151.17 | 0 | 0 | 1.8819 | 151.17 | 0.00730278 | 586.62 | 0 | 0 | 0.00730278 | 586.62 | 2023-03-07 15:12:32 | -0.00036507 | -4.1511 | -333.4494 | 0 | Close
12003 | 2 | 4 | CC DChg | 18:54:00 | 99:56:44 | -0.09962 | 3.6647 | 1.88273 | 151.24 | 0 | 0 | 1.88273 | 151.24 | 0.00730583 | 586.86 | 0 | 0 | 0.00730583 | 586.86 | 2023-03-07 15:13:02 | -0.00036508 | -2.7674 | -222.2996 | 0 | Close
12004 | 2 | 4 | CC DChg | 18:54:30 | 99:57:14 | -0.09962 | 3.6646 | 1.88356 | 151.3 | 0 | 0 | 1.88356 | 151.3 | 0.00730887 | 587.1 | 0 | 0 | 0.00730887 | 587.1 | 2023-03-07 15:13:32 | -0.00036507 | -8.3004 | -666.7559 | 0 | Close
12005 | 2 | 4 | CC DChg | 18:55:00 | 99:57:44 | -0.09963 | 3.6645 | 1.88439 | 151.37 | 0 | 0 | 1.88439 | 151.37 | 0.00731191 | 587.35 | 0 | 0 | 0.00731191 | 587.35 | 2023-03-07 15:14:02 | -0.00036509 | -8.3022 | -666.8987 | 0 | Close
12006 | 2 | 4 | CC DChg | 18:55:30 | 99:58:14 | -0.09962 | 3.6643 | 1.88522 | 151.44 | 0 | 0 | 1.88522 | 151.44 | 0.00731495 | 587.59 | 0 | 0 | 0.00731495 | 587.59 | 2023-03-07 15:14:32 | -0.00036504 | -4.1502 | -333.378 | 0 | Close
12007 | 2 | 4 | CC DChg | 18:56:00 | 99:58:44 | -0.09962 | 3.6641 | 1.88605 | 151.5 | 0 | 0 | 1.88605 | 151.5 | 0.00731799 | 587.84 | 0 | 0 | 0.00731799 | 587.84 | 2023-03-07 15:15:02 | -0.00036502 | -4.1511 | -333.4494 | 0 | Close
12008 | 2 | 4 | CC DChg | 18:56:30 | 99:59:14 | -0.09961 | 3.6639 | 1.88688 | 151.57 | 0 | 0 | 1.88688 | 151.57 | 0.00732104 | 588.08 | 0 | 0 | 0.00732104 | 588.08 | 2023-03-07 15:15:32 | -0.00036496 | -4.1511 | -333.4494 | 0 | Close
12009 | 2 | 4 | CC DChg | 18:57:00 | 99:59:44 | -0.09962 | 3.6638 | 1.88771 | 151.64 | 0 | 0 | 1.88771 | 151.64 | 0.00732408 | 588.33 | 0 | 0 | 0.00732408 | 588.33 | 2023-03-07 15:16:02 | -0.00036499 | -8.3022 | -666.8987 | 0 | Close
12010 | 2 | 4 | CC DChg | 18:57:30 | 100:00:14 | -0.09962 | 3.6636 | 1.88854 | 151.7 | 0 | 0 | 1.88854 | 151.7 | 0.00732712 | 588.57 | 0 | 0 | 0.00732712 | 588.57 | 2023-03-07 15:16:32 | -0.00036497 | -4.1502 | -333.378 | 0 | Close
12011 | 2 | 4 | CC DChg | 18:58:00 | 100:00:44 | -0.09961 | 3.6634 | 1.88937 | 151.77 | 0 | 0 | 1.88937 | 151.77 | 0.00733016 | 588.82 | 0 | 0 | 0.00733016 | 588.82 | 2023-03-07 15:17:02 | -0.00036491 | -4.1511 | -333.4494 | 0 | Close
12012 | 2 | 4 | CC DChg | 18:58:30 | 100:01:14 | -0.09963 | 3.6633 | 1.8902 | 151.84 | 0 | 0 | 1.8902 | 151.84 | 0.0073332 | 589.06 | 0 | 0 | 0.0073332 | 589.06 | 2023-03-07 15:17:32 | -0.00036497 | -8.2987 | -666.6131 | 0 | Close
12013 | 2 | 4 | CC DChg | 18:59:00 | 100:01:44 | -0.09961 | 3.663 | 1.89103 | 151.9 | 0 | 0 | 1.89103 | 151.9 | 0.00733624 | 589.3 | 0 | 0 | 0.00733624 | 589.3 | 2023-03-07 15:18:02 | -0.00036487 | -2.7674 | -222.2996 | 0 | Close
12014 | 2 | 4 | CC DChg | 18:59:30 | 100:02:14 | -0.09962 | 3.6628 | 1.89186 | 151.97 | 0 | 0 | 1.89186 | 151.97 | 0.00733928 | 589.55 | 0 | 0 | 0.00733928 | 589.55 | 2023-03-07 15:18:32 | -0.00036489 | -4.1502 | -333.378 | 0 | Close
12015 | 2 | 4 | CC DChg | 19:00:00 | 100:02:44 | -0.09962 | 3.6626 | 1.89269 | 152.04 | 0 | 0 | 1.89269 | 152.04 | 0.00734232 | 589.79 | 0 | 0 | 0.00734232 | 589.79 | 2023-03-07 15:19:02 | -0.00036487 | -4.1511 | -333.4494 | 0 | Close
12016 | 2 | 4 | CC DChg | 19:00:30 | 100:03:14 | -0.09962 | 3.6625 | 1.89352 | 152.1 | 0 | 0 | 1.89352 | 152.1 | 0.00734536 | 590.04 | 0 | 0 | 0.00734536 | 590.04 | 2023-03-07 15:19:32 | -0.00036486 | -8.3022 | -666.8987 | 0 | Close
12017 | 2 | 4 | CC DChg | 19:01:00 | 100:03:44 | -0.09962 | 3.6624 | 1.89435 | 152.17 | 0 | 0 | 1.89435 | 152.17 | 0.0073484 | 590.28 | 0 | 0 | 0.0073484 | 590.28 | 2023-03-07 15:20:02 | -0.00036485 | -8.3022 | -666.8987 | 0 | Close
12018 | 2 | 4 | CC DChg | 19:01:30 | 100:04:14 | -0.09962 | 3.6622 | 1.89518 | 152.24 | 0 | 0 | 1.89518 | 152.24 | 0.00735145 | 590.52 | 0 | 0 | 0.00735145 | 590.52 | 2023-03-07 15:20:32 | -0.00036483 | -4.1502 | -333.378 | 0 | Close
12019 | 2 | 4 | CC DChg | 19:02:00 | 100:04:44 | -0.09961 | 3.6619 | 1.89601 | 152.3 | 0 | 0 | 1.89601 | 152.3 | 0.00735448 | 590.77 | 0 | 0 | 0.00735448 | 590.77 | 2023-03-07 15:21:02 | -0.00036476 | -2.7674 | -222.2996 | 0 | Close
12020 | 2 | 4 | CC DChg | 19:02:30 | 100:05:14 | -0.09962 | 3.6616 | 1.89684 | 152.37 | 0 | 0 | 1.89684 | 152.37 | 0.00735752 | 591.01 | 0 | 0 | 0.00735752 | 591.01 | 2023-03-07 15:21:32 | -0.00036477 | -2.7674 | -222.2996 | 0 | Close
12021 | 2 | 4 | CC DChg | 19:03:00 | 100:05:44 | -0.09962 | 3.6615 | 1.89767 | 152.44 | 0 | 0 | 1.89767 | 152.44 | 0.00736056 | 591.26 | 0 | 0 | 0.00736056 | 591.26 | 2023-03-07 15:22:02 | -0.00036476 | -8.3004 | -666.7559 | 0 | Close
12022 | 2 | 4 | CC DChg | 19:03:30 | 100:06:14 | -0.09961 | 3.6614 | 1.8985 | 152.5 | 0 | 0 | 1.8985 | 152.5 | 0.0073636 | 591.5 | 0 | 0 | 0.0073636 | 591.5 | 2023-03-07 15:22:32 | -0.00036471 | -8.3004 | -666.7559 | 0 | Close
12023 | 2 | 4 | CC DChg | 19:04:00 | 100:06:44 | -0.09961 | 3.6612 | 1.89933 | 152.57 | 0 | 0 | 1.89933 | 152.57 | 0.00736664 | 591.75 | 0 | 0 | 0.00736664 | 591.75 | 2023-03-07 15:23:02 | -0.00036469 | -4.1511 | -333.4494 | 0 | Close
12024 | 2 | 4 | CC DChg | 19:04:30 | 100:07:14 | -0.09961 | 3.661 | 1.90016 | 152.64 | 0 | 0 | 1.90016 | 152.64 | 0.00736968 | 591.99 | 0 | 0 | 0.00736968 | 591.99 | 2023-03-07 15:23:32 | -0.00036467 | -4.1502 | -333.378 | 0 | Close
12025 | 2 | 4 | CC DChg | 19:05:00 | 100:07:44 | -0.09962 | 3.6609 | 1.90099 | 152.7 | 0 | 0 | 1.90099 | 152.7 | 0.00737272 | 592.23 | 0 | 0 | 0.00737272 | 592.23 | 2023-03-07 15:24:02 | -0.0003647 | -8.3004 | -666.7559 | 0 | Close
12026 | 2 | 4 | CC DChg | 19:05:30 | 100:08:14 | -0.09962 | 3.6607 | 1.90182 | 152.77 | 0 | 0 | 1.90182 | 152.77 | 0.00737576 | 592.48 | 0 | 0 | 0.00737576 | 592.48 | 2023-03-07 15:24:32 | -0.00036468 | -4.1511 | -333.4494 | 0 | Close
12027 | 2 | 4 | CC DChg | 19:06:00 | 100:08:44 | -0.09962 | 3.6605 | 1.90265 | 152.84 | 0 | 0 | 1.90265 | 152.84 | 0.0073788 | 592.72 | 0 | 0 | 0.0073788 | 592.72 | 2023-03-07 15:25:02 | -0.00036466 | -4.152 | -333.5208 | 0 | Close
12028 | 2 | 4 | CC DChg | 19:06:30 | 100:09:14 | -0.09962 | 3.6602 | 1.90348 | 152.9 | 0 | 0 | 1.90348 | 152.9 | 0.00738184 | 592.97 | 0 | 0 | 0.00738184 | 592.97 | 2023-03-07 15:25:32 | -0.00036463 | -2.7668 | -222.252 | 0 | Close
12029 | 2 | 4 | CC DChg | 19:07:00 | 100:09:44 | -0.09961 | 3.66 | 1.90431 | 152.97 | 0 | 0 | 1.90431 | 152.97 | 0.00738488 | 593.21 | 0 | 0 | 0.00738488 | 593.21 | 2023-03-07 15:26:02 | -0.00036457 | -4.1502 | -333.378 | 0 | Close
12030 | 2 | 4 | CC DChg | 19:07:30 | 100:10:14 | -0.09962 | 3.6598 | 1.90514 | 153.04 | 0 | 0 | 1.90514 | 153.04 | 0.00738791 | 593.45 | 0 | 0 | 0.00738791 | 593.45 | 2023-03-07 15:26:32 | -0.00036459 | -4.1511 | -333.4494 | 0 | Close
12031 | 2 | 4 | CC DChg | 19:08:00 | 100:10:44 | -0.09962 | 3.6596 | 1.90597 | 153.1 | 0 | 0 | 1.90597 | 153.1 | 0.00739095 | 593.7 | 0 | 0 | 0.00739095 | 593.7 | 2023-03-07 15:27:02 | -0.00036457 | -4.1502 | -333.378 | 0 | Close
12032 | 2 | 4 | CC DChg | 19:08:30 | 100:11:14 | -0.09961 | 3.6594 | 1.9068 | 153.17 | 0 | 0 | 1.9068 | 153.17 | 0.00739399 | 593.94 | 0 | 0 | 0.00739399 | 593.94 | 2023-03-07 15:27:32 | -0.00036451 | -4.1511 | -333.4494 | 0 | Close
12033 | 2 | 4 | CC DChg | 19:09:00 | 100:11:44 | -0.09962 | 3.6593 | 1.90763 | 153.24 | 0 | 0 | 1.90763 | 153.24 | 0.00739703 | 594.19 | 0 | 0 | 0.00739703 | 594.19 | 2023-03-07 15:28:02 | -0.00036454 | -8.3022 | -666.8987 | 0 | Close
12034 | 2 | 4 | CC DChg | 19:09:30 | 100:12:14 | -0.09962 | 3.6592 | 1.90846 | 153.3 | 0 | 0 | 1.90846 | 153.3 | 0.00740007 | 594.43 | 0 | 0 | 0.00740007 | 594.43 | 2023-03-07 15:28:32 | -0.00036453 | -8.2987 | -666.6131 | 0 | Close
12035 | 2 | 4 | CC DChg | 19:10:00 | 100:12:44 | -0.09961 | 3.6589 | 1.90929 | 153.37 | 0 | 0 | 1.90929 | 153.37 | 0.0074031 | 594.67 | 0 | 0 | 0.0074031 | 594.67 | 2023-03-07 15:29:02 | -0.00036446 | -2.7674 | -222.2996 | 0 | Close
12036 | 2 | 4 | CC DChg | 19:10:30 | 100:13:14 | -0.09962 | 3.6588 | 1.91012 | 153.44 | 0 | 0 | 1.91012 | 153.44 | 0.00740614 | 594.92 | 0 | 0 | 0.00740614 | 594.92 | 2023-03-07 15:29:32 | -0.00036449 | -8.3022 | -666.8987 | 0 | Close
12037 | 2 | 4 | CC DChg | 19:11:00 | 100:13:44 | -0.09962 | 3.6585 | 1.91095 | 153.5 | 0 | 0 | 1.91095 | 153.5 | 0.00740918 | 595.16 | 0 | 0 | 0.00740918 | 595.16 | 2023-03-07 15:30:02 | -0.00036446 | -2.7674 | -222.2996 | 0 | Close
12038 | 2 | 4 | CC DChg | 19:11:30 | 100:14:14 | -0.09961 | 3.6584 | 1.91178 | 153.57 | 0 | 0 | 1.91178 | 153.57 | 0.00741222 | 595.41 | 0 | 0 | 0.00741222 | 595.41 | 2023-03-07 15:30:32 | -0.00036441 | -8.3004 | -666.7559 | 0 | Close
12039 | 2 | 4 | CC DChg | 19:12:00 | 100:14:44 | -0.09962 | 3.6581 | 1.91261 | 153.64 | 0 | 0 | 1.91261 | 153.64 | 0.00741525 | 595.65 | 0 | 0 | 0.00741525 | 595.65 | 2023-03-07 15:31:02 | -0.00036442 | -2.7674 | -222.2996 | 0 | Close
12040 | 2 | 4 | CC DChg | 19:12:30 | 100:15:14 | -0.09961 | 3.6579 | 1.91344 | 153.7 | 0 | 0 | 1.91344 | 153.7 | 0.00741829 | 595.89 | 0 | 0 | 0.00741829 | 595.89 | 2023-03-07 15:31:32 | -0.00036436 | -4.1502 | -333.378 | 0 | Close
12041 | 2 | 4 | CC DChg | 19:13:00 | 100:15:44 | -0.09962 | 3.6577 | 1.91427 | 153.77 | 0 | 0 | 1.91427 | 153.77 | 0.00742133 | 596.14 | 0 | 0 | 0.00742133 | 596.14 | 2023-03-07 15:32:02 | -0.00036438 | -4.1511 | -333.4494 | 0 | Close
12042 | 2 | 4 | CC DChg | 19:13:30 | 100:16:14 | -0.09962 | 3.6575 | 1.9151 | 153.84 | 0 | 0 | 1.9151 | 153.84 | 0.00742436 | 596.38 | 0 | 0 | 0.00742436 | 596.38 | 2023-03-07 15:32:32 | -0.00036436 | -4.1502 | -333.378 | 0 | Close
12043 | 2 | 4 | CC DChg | 19:14:00 | 100:16:44 | -0.09962 | 3.6574 | 1.91593 | 153.9 | 0 | 0 | 1.91593 | 153.9 | 0.0074274 | 596.63 | 0 | 0 | 0.0074274 | 596.63 | 2023-03-07 15:33:02 | -0.00036435 | -8.3022 | -666.8987 | 0 | Close
12044 | 2 | 4 | CC DChg | 19:14:30 | 100:17:14 | -0.09961 | 3.6571 | 1.91676 | 153.97 | 0 | 0 | 1.91676 | 153.97 | 0.00743043 | 596.87 | 0 | 0 | 0.00743043 | 596.87 | 2023-03-07 15:33:32 | -0.00036428 | -2.7674 | -222.2996 | 0 | Close
12045 | 2 | 4 | CC DChg | 19:15:00 | 100:17:44 | -0.09962 | 3.6571 | 1.91759 | 154.04 | 0 | 0 | 1.91759 | 154.04 | 0.00743347 | 597.11 | 0 | 0 | 0.00743347 | 597.11 | 2023-03-07 15:34:02 | -0.00036432 | 0 | 0 | 0 | Close
12046 | 2 | 4 | CC DChg | 19:15:30 | 100:18:14 | -0.09961 | 3.6568 | 1.91842 | 154.1 | 0 | 0 | 1.91842 | 154.1 | 0.00743651 | 597.36 | 0 | 0 | 0.00743651 | 597.36 | 2023-03-07 15:34:32 | -0.00036425 | -2.7674 | -222.2996 | 0 | Close
12047 | 2 | 4 | CC DChg | 19:16:00 | 100:18:44 | -0.09961 | 3.6566 | 1.91925 | 154.17 | 0 | 0 | 1.91925 | 154.17 | 0.00743954 | 597.6 | 0 | 0 | 0.00743954 | 597.6 | 2023-03-07 15:35:02 | -0.00036423 | -4.1511 | -333.4494 | 0 | Close
12048 | 2 | 4 | CC DChg | 19:16:30 | 100:19:14 | -0.09962 | 3.6564 | 1.92008 | 154.24 | 0 | 0 | 1.92008 | 154.24 | 0.00744258 | 597.85 | 0 | 0 | 0.00744258 | 597.85 | 2023-03-07 15:35:32 | -0.00036425 | -4.1511 | -333.4494 | 0 | Close
12049 | 2 | 4 | CC DChg | 19:17:00 | 100:19:44 | -0.09962 | 3.6562 | 1.92091 | 154.3 | 0 | 0 | 1.92091 | 154.3 | 0.00744561 | 598.09 | 0 | 0 | 0.00744561 | 598.09 | 2023-03-07 15:36:02 | -0.00036423 | -4.1502 | -333.378 | 0 | Close
12050 | 2 | 4 | CC DChg | 19:17:30 | 100:20:14 | -0.09963 | 3.656 | 1.92174 | 154.37 | 0 | 0 | 1.92174 | 154.37 | 0.00744865 | 598.33 | 0 | 0 | 0.00744865 | 598.33 | 2023-03-07 15:36:32 | -0.00036425 | -4.1511 | -333.4494 | 0 | Close
12051 | 2 | 4 | CC DChg | 19:18:00 | 100:20:44 | -0.09962 | 3.6558 | 1.92257 | 154.44 | 0 | 0 | 1.92257 | 154.44 | 0.00745168 | 598.58 | 0 | 0 | 0.00745168 | 598.58 | 2023-03-07 15:37:02 | -0.00036419 | -4.1502 | -333.378 | 0 | Close
12052 | 2 | 4 | CC DChg | 19:18:30 | 100:21:14 | -0.09962 | 3.6557 | 1.9234 | 154.5 | 0 | 0 | 1.9234 | 154.5 | 0.00745472 | 598.82 | 0 | 0 | 0.00745472 | 598.82 | 2023-03-07 15:37:32 | -0.00036418 | -8.3022 | -666.8987 | 0 | Close
12053 | 2 | 4 | CC DChg | 19:19:00 | 100:21:44 | -0.09963 | 3.6554 | 1.92423 | 154.57 | 0 | 0 | 1.92423 | 154.57 | 0.00745775 | 599.06 | 0 | 0 | 0.00745775 | 599.06 | 2023-03-07 15:38:02 | -0.00036419 | -2.7668 | -222.252 | 0 | Close
12054 | 2 | 4 | CC DChg | 19:19:30 | 100:22:14 | -0.09962 | 3.6551 | 1.92506 | 154.64 | 0 | 0 | 1.92506 | 154.64 | 0.00746079 | 599.31 | 0 | 0 | 0.00746079 | 599.31 | 2023-03-07 15:38:32 | -0.00036412 | -2.768 | -222.3472 | 0 | Close
12055 | 2 | 4 | CC DChg | 19:20:00 | 100:22:44 | -0.09962 | 3.655 | 1.92589 | 154.7 | 0 | 0 | 1.92589 | 154.7 | 0.00746382 | 599.55 | 0 | 0 | 0.00746382 | 599.55 | 2023-03-07 15:39:02 | -0.00036411 | -8.3022 | -666.8987 | 0 | Close
12056 | 2 | 4 | CC DChg | 19:20:30 | 100:23:14 | -0.09962 | 3.6548 | 1.92672 | 154.77 | 0 | 0 | 1.92672 | 154.77 | 0.00746686 | 599.8 | 0 | 0 | 0.00746686 | 599.8 | 2023-03-07 15:39:32 | -0.00036409 | -4.1511 | -333.4494 | 0 | Close
12057 | 2 | 4 | CC DChg | 19:21:00 | 100:23:44 | -0.09962 | 3.6546 | 1.92755 | 154.84 | 0 | 0 | 1.92755 | 154.84 | 0.00746989 | 600.04 | 0 | 0 | 0.00746989 | 600.04 | 2023-03-07 15:40:02 | -0.00036407 | -4.1502 | -333.378 | 0 | Close
12058 | 2 | 4 | CC DChg | 19:21:30 | 100:24:14 | -0.09962 | 3.6544 | 1.92838 | 154.9 | 0 | 0 | 1.92838 | 154.9 | 0.00747292 | 600.28 | 0 | 0 | 0.00747292 | 600.28 | 2023-03-07 15:40:32 | -0.00036405 | -4.1511 | -333.4494 | 0 | Close
12059 | 2 | 4 | CC DChg | 19:22:00 | 100:24:44 | -0.09962 | 3.6542 | 1.92921 | 154.97 | 0 | 0 | 1.92921 | 154.97 | 0.00747596 | 600.53 | 0 | 0 | 0.00747596 | 600.53 | 2023-03-07 15:41:02 | -0.00036403 | -4.1511 | -333.4494 | 0 | Close
12060 | 2 | 4 | CC DChg | 19:22:30 | 100:25:14 | -0.09964 | 3.6541 | 1.93004 | 155.04 | 0 | 0 | 1.93004 | 155.04 | 0.00747899 | 600.77 | 0 | 0 | 0.00747899 | 600.77 | 2023-03-07 15:41:32 | -0.00036409 | -8.3004 | -666.7559 | 0 | Close
12061 | 2 | 4 | CC DChg | 19:23:00 | 100:25:44 | -0.09962 | 3.6539 | 1.93087 | 155.1 | 0 | 0 | 1.93087 | 155.1 | 0.00748202 | 601.01 | 0 | 0 | 0.00748202 | 601.01 | 2023-03-07 15:42:02 | -0.000364 | -4.152 | -333.5208 | 0 | Close
12062 | 2 | 4 | CC DChg | 19:23:30 | 100:26:14 | -0.09963 | 3.6536 | 1.9317 | 155.17 | 0 | 0 | 1.9317 | 155.17 | 0.00748506 | 601.26 | 0 | 0 | 0.00748506 | 601.26 | 2023-03-07 15:42:32 | -0.00036401 | -2.7668 | -222.252 | 0 | Close
12063 | 2 | 4 | CC DChg | 19:24:00 | 100:26:44 | -0.09962 | 3.6534 | 1.93253 | 155.24 | 0 | 0 | 1.93253 | 155.24 | 0.00748809 | 601.5 | 0 | 0 | 0.00748809 | 601.5 | 2023-03-07 15:43:02 | -0.00036395 | -4.1511 | -333.4494 | 0 | Close
12064 | 2 | 4 | CC DChg | 19:24:30 | 100:27:14 | -0.09963 | 3.6532 | 1.93336 | 155.3 | 0 | 0 | 1.93336 | 155.3 | 0.00749112 | 601.75 | 0 | 0 | 0.00749112 | 601.75 | 2023-03-07 15:43:32 | -0.00036397 | -4.1502 | -333.378 | 0 | Close
12065 | 2 | 4 | CC DChg | 19:25:00 | 100:27:44 | -0.09962 | 3.6529 | 1.9342 | 155.37 | 0 | 0 | 1.9342 | 155.37 | 0.00749416 | 601.99 | 0 | 0 | 0.00749416 | 601.99 | 2023-03-07 15:44:02 | -0.0003639 | -2.768 | -222.3472 | 0 | Close
12066 | 2 | 4 | CC DChg | 19:25:30 | 100:28:14 | -0.09963 | 3.6528 | 1.93503 | 155.44 | 0 | 0 | 1.93503 | 155.44 | 0.00749719 | 602.23 | 0 | 0 | 0.00749719 | 602.23 | 2023-03-07 15:44:32 | -0.00036393 | -8.3022 | -666.8987 | 0 | Close
12067 | 2 | 4 | CC DChg | 19:26:00 | 100:28:44 | -0.09962 | 3.6526 | 1.93586 | 155.5 | 0 | 0 | 1.93586 | 155.5 | 0.00750022 | 602.48 | 0 | 0 | 0.00750022 | 602.48 | 2023-03-07 15:45:02 | -0.00036387 | -4.1511 | -333.4494 | 0 | Close
12068 | 2 | 4 | CC DChg | 19:26:30 | 100:29:14 | -0.09962 | 3.6523 | 1.93669 | 155.57 | 0 | 0 | 1.93669 | 155.57 | 0.00750325 | 602.72 | 0 | 0 | 0.00750325 | 602.72 | 2023-03-07 15:45:32 | -0.00036384 | -2.7668 | -222.252 | 0 | Close
12069 | 2 | 4 | CC DChg | 19:27:00 | 100:29:44 | -0.09962 | 3.6521 | 1.93752 | 155.64 | 0 | 0 | 1.93752 | 155.64 | 0.00750629 | 602.96 | 0 | 0 | 0.00750629 | 602.96 | 2023-03-07 15:46:02 | -0.00036382 | -4.1502 | -333.378 | 0 | Close
12070 | 2 | 4 | CC DChg | 19:27:30 | 100:30:14 | -0.09962 | 3.6519 | 1.93835 | 155.7 | 0 | 0 | 1.93835 | 155.7 | 0.00750932 | 603.21 | 0 | 0 | 0.00750932 | 603.21 | 2023-03-07 15:46:32 | -0.0003638 | -4.152 | -333.5208 | 0 | Close
12071 | 2 | 4 | CC DChg | 19:28:00 | 100:30:44 | -0.09963 | 3.6517 | 1.93918 | 155.77 | 0 | 0 | 1.93918 | 155.77 | 0.00751235 | 603.45 | 0 | 0 | 0.00751235 | 603.45 | 2023-03-07 15:47:02 | -0.00036382 | -4.1493 | -333.3066 | 0 | Close
12072 | 2 | 4 | CC DChg | 19:28:30 | 100:31:14 | -0.09962 | 3.6515 | 1.94001 | 155.84 | 0 | 0 | 1.94001 | 155.84 | 0.00751538 | 603.69 | 0 | 0 | 0.00751538 | 603.69 | 2023-03-07 15:47:32 | -0.00036376 | -4.1511 | -333.4494 | 0 | Close
12073 | 2 | 4 | CC DChg | 19:29:00 | 100:31:44 | -0.09963 | 3.6513 | 1.94084 | 155.9 | 0 | 0 | 1.94084 | 155.9 | 0.00751841 | 603.94 | 0 | 0 | 0.00751841 | 603.94 | 2023-03-07 15:48:02 | -0.00036378 | -4.1511 | -333.4494 | 0 | Close
12074 | 2 | 4 | CC DChg | 19:29:30 | 100:32:14 | -0.09963 | 3.6511 | 1.94167 | 155.97 | 0 | 0 | 1.94167 | 155.97 | 0.00752144 | 604.18 | 0 | 0 | 0.00752144 | 604.18 | 2023-03-07 15:48:32 | -0.00036376 | -4.152 | -333.5208 | 0 | Close
12075 | 2 | 4 | CC DChg | 19:30:00 | 100:32:44 | -0.09963 | 3.6508 | 1.9425 | 156.04 | 0 | 0 | 1.9425 | 156.04 | 0.00752447 | 604.42 | 0 | 0 | 0.00752447 | 604.42 | 2023-03-07 15:49:02 | -0.00036373 | -2.7668 | -222.252 | 0 | Close
12076 | 2 | 4 | CC DChg | 19:30:30 | 100:33:14 | -0.09962 | 3.6506 | 1.94333 | 156.1 | 0 | 0 | 1.94333 | 156.1 | 0.0075275 | 604.67 | 0 | 0 | 0.0075275 | 604.67 | 2023-03-07 15:49:32 | -0.00036367 | -4.1511 | -333.4494 | 0 | Close
12077 | 2 | 4 | CC DChg | 19:31:00 | 100:33:44 | -0.09962 | 3.6504 | 1.94416 | 156.17 | 0 | 0 | 1.94416 | 156.17 | 0.00753053 | 604.91 | 0 | 0 | 0.00753053 | 604.91 | 2023-03-07 15:50:02 | -0.00036365 | -4.1502 | -333.378 | 0 | Close
12078 | 2 | 4 | CC DChg | 19:31:30 | 100:34:14 | -0.09961 | 3.6502 | 1.94499 | 156.24 | 0 | 0 | 1.94499 | 156.24 | 0.00753357 | 605.15 | 0 | 0 | 0.00753357 | 605.15 | 2023-03-07 15:50:32 | -0.0003636 | -4.1511 | -333.4494 | 0 | Close
12079 | 2 | 4 | CC DChg | 19:32:00 | 100:34:44 | -0.09961 | 3.6499 | 1.94582 | 156.3 | 0 | 0 | 1.94582 | 156.3 | 0.0075366 | 605.4 | 0 | 0 | 0.0075366 | 605.4 | 2023-03-07 15:51:02 | -0.00036357 | -2.7668 | -222.252 | 0 | Close
12080 | 2 | 4 | CC DChg | 19:32:30 | 100:35:14 | -0.09963 | 3.6498 | 1.94665 | 156.37 | 0 | 0 | 1.94665 | 156.37 | 0.00753963 | 605.64 | 0 | 0 | 0.00753963 | 605.64 | 2023-03-07 15:51:32 | -0.00036363 | -8.3022 | -666.8987 | 0 | Close
12081 | 2 | 4 | CC DChg | 19:33:00 | 100:35:44 | -0.09963 | 3.6496 | 1.94748 | 156.44 | 0 | 0 | 1.94748 | 156.44 | 0.00754265 | 605.88 | 0 | 0 | 0.00754265 | 605.88 | 2023-03-07 15:52:02 | -0.00036361 | -4.1502 | -333.378 | 0 | Close
12082 | 2 | 4 | CC DChg | 19:33:30 | 100:36:14 | -0.09962 | 3.6493 | 1.94831 | 156.5 | 0 | 0 | 1.94831 | 156.5 | 0.00754568 | 606.13 | 0 | 0 | 0.00754568 | 606.13 | 2023-03-07 15:52:32 | -0.00036354 | -2.7674 | -222.2996 | 0 | Close
12083 | 2 | 4 | CC DChg | 19:34:00 | 100:36:44 | -0.09963 | 3.6492 | 1.94914 | 156.57 | 0 | 0 | 1.94914 | 156.57 | 0.00754871 | 606.37 | 0 | 0 | 0.00754871 | 606.37 | 2023-03-07 15:53:02 | -0.00036357 | -8.3022 | -666.8987 | 0 | Close
12084 | 2 | 4 | CC DChg | 19:34:30 | 100:37:14 | -0.09961 | 3.6489 | 1.94997 | 156.64 | 0 | 0 | 1.94997 | 156.64 | 0.00755174 | 606.61 | 0 | 0 | 0.00755174 | 606.61 | 2023-03-07 15:53:32 | -0.00036347 | -2.7674 | -222.2996 | 0 | Close
12085 | 2 | 4 | CC DChg | 19:35:00 | 100:37:44 | -0.09964 | 3.6488 | 1.9508 | 156.7 | 0 | 0 | 1.9508 | 156.7 | 0.00755477 | 606.86 | 0 | 0 | 0.00755477 | 606.86 | 2023-03-07 15:54:02 | -0.00036357 | -8.3022 | -666.8987 | 0 | Close
12086 | 2 | 4 | CC DChg | 19:35:30 | 100:38:14 | -0.09962 | 3.6485 | 1.95163 | 156.77 | 0 | 0 | 1.95163 | 156.77 | 0.0075578 | 607.1 | 0 | 0 | 0.0075578 | 607.1 | 2023-03-07 15:54:32 | -0.00036346 | -2.7668 | -222.252 | 0 | Close
12087 | 2 | 4 | CC DChg | 19:36:00 | 100:38:44 | -0.09964 | 3.6483 | 1.95246 | 156.84 | 0 | 0 | 1.95246 | 156.84 | 0.00756083 | 607.34 | 0 | 0 | 0.00756083 | 607.34 | 2023-03-07 15:55:02 | -0.00036352 | -4.1511 | -333.4494 | 0 | Close
12088 | 2 | 4 | CC DChg | 19:36:30 | 100:39:14 | -0.09961 | 3.6481 | 1.95329 | 156.9 | 0 | 0 | 1.95329 | 156.9 | 0.00756386 | 607.59 | 0 | 0 | 0.00756386 | 607.59 | 2023-03-07 15:55:32 | -0.00036339 | -4.1511 | -333.4494 | 0 | Close
12089 | 2 | 4 | CC DChg | 19:37:00 | 100:39:44 | -0.09962 | 3.6478 | 1.95412 | 156.97 | 0 | 0 | 1.95412 | 156.97 | 0.00756689 | 607.83 | 0 | 0 | 0.00756689 | 607.83 | 2023-03-07 15:56:02 | -0.00036339 | -2.7668 | -222.252 | 0 | Close
12090 | 2 | 4 | CC DChg | 19:37:30 | 100:40:14 | -0.09962 | 3.6475 | 1.95495 | 157.04 | 0 | 0 | 1.95495 | 157.04 | 0.00756992 | 608.07 | 0 | 0 | 0.00756992 | 608.07 | 2023-03-07 15:56:32 | -0.00036336 | -2.7674 | -222.2996 | 0 | Close
12091 | 2 | 4 | CC DChg | 19:38:00 | 100:40:44 | -0.09962 | 3.6473 | 1.95578 | 157.1 | 0 | 0 | 1.95578 | 157.1 | 0.00757294 | 608.32 | 0 | 0 | 0.00757294 | 608.32 | 2023-03-07 15:57:02 | -0.00036334 | -4.1511 | -333.4494 | 0 | Close
12092 | 2 | 4 | CC DChg | 19:38:30 | 100:41:14 | -0.09963 | 3.6471 | 1.95661 | 157.17 | 0 | 0 | 1.95661 | 157.17 | 0.00757597 | 608.56 | 0 | 0 | 0.00757597 | 608.56 | 2023-03-07 15:57:32 | -0.00036336 | -4.1511 | -333.4494 | 0 | Close
12093 | 2 | 4 | CC DChg | 19:39:00 | 100:41:44 | -0.09961 | 3.647 | 1.95744 | 157.24 | 0 | 0 | 1.95744 | 157.24 | 0.007579 | 608.8 | 0 | 0 | 0.007579 | 608.8 | 2023-03-07 15:58:02 | -0.00036328 | -8.3004 | -666.7559 | 0 | Close
12094 | 2 | 4 | CC DChg | 19:39:30 | 100:42:14 | -0.09962 | 3.6467 | 1.95827 | 157.3 | 0 | 0 | 1.95827 | 157.3 | 0.00758203 | 609.05 | 0 | 0 | 0.00758203 | 609.05 | 2023-03-07 15:58:32 | -0.00036328 | -2.7674 | -222.2996 | 0 | Close
12095 | 2 | 4 | CC DChg | 19:40:00 | 100:42:44 | -0.09963 | 3.6465 | 1.9591 | 157.37 | 0 | 0 | 1.9591 | 157.37 | 0.00758505 | 609.29 | 0 | 0 | 0.00758505 | 609.29 | 2023-03-07 15:59:02 | -0.0003633 | -4.1511 | -333.4494 | 0 | Close
12096 | 2 | 4 | CC DChg | 19:40:30 | 100:43:14 | -0.09963 | 3.6464 | 1.95993 | 157.44 | 0 | 0 | 1.95993 | 157.44 | 0.00758808 | 609.53 | 0 | 0 | 0.00758808 | 609.53 | 2023-03-07 15:59:32 | -0.00036329 | -8.3022 | -666.8987 | 0 | Close
12097 | 2 | 4 | CC DChg | 19:41:00 | 100:43:44 | -0.09963 | 3.6461 | 1.96076 | 157.5 | 0 | 0 | 1.96076 | 157.5 | 0.00759111 | 609.78 | 0 | 0 | 0.00759111 | 609.78 | 2023-03-07 16:00:02 | -0.00036326 | -2.7674 | -222.2996 | 0 | Close
12098 | 2 | 4 | CC DChg | 19:41:30 | 100:44:14 | -0.09962 | 3.6458 | 1.96159 | 157.57 | 0 | 0 | 1.96159 | 157.57 | 0.00759414 | 610.02 | 0 | 0 | 0.00759414 | 610.02 | 2023-03-07 16:00:32 | -0.00036319 | -2.7668 | -222.252 | 0 | Close
12099 | 2 | 4 | CC DChg | 19:42:00 | 100:44:44 | -0.09962 | 3.6456 | 1.96242 | 157.64 | 0 | 0 | 1.96242 | 157.64 | 0.00759716 | 610.26 | 0 | 0 | 0.00759716 | 610.26 | 2023-03-07 16:01:02 | -0.00036317 | -4.1511 | -333.4494 | 0 | Close
12100 | 2 | 4 | CC DChg | 19:42:30 | 100:45:14 | -0.09962 | 3.6453 | 1.96325 | 157.7 | 0 | 0 | 1.96325 | 157.7 | 0.00760019 | 610.51 | 0 | 0 | 0.00760019 | 610.51 | 2023-03-07 16:01:32 | -0.00036314 | -2.7674 | -222.2996 | 0 | Close
12101 | 2 | 4 | CC DChg | 19:43:00 | 100:45:44 | -0.09963 | 3.6451 | 1.96408 | 157.77 | 0 | 0 | 1.96408 | 157.77 | 0.00760321 | 610.75 | 0 | 0 | 0.00760321 | 610.75 | 2023-03-07 16:02:02 | -0.00036316 | -4.1502 | -333.378 | 0 | Close
12102 | 2 | 4 | CC DChg | 19:43:30 | 100:46:14 | -0.09961 | 3.6449 | 1.96491 | 157.84 | 0 | 0 | 1.96491 | 157.84 | 0.00760624 | 610.99 | 0 | 0 | 0.00760624 | 610.99 | 2023-03-07 16:02:32 | -0.00036307 | -4.152 | -333.5208 | 0 | Close
12103 | 2 | 4 | CC DChg | 19:44:00 | 100:46:44 | -0.09962 | 3.6446 | 1.96574 | 157.9 | 0 | 0 | 1.96574 | 157.9 | 0.00760927 | 611.24 | 0 | 0 | 0.00760927 | 611.24 | 2023-03-07 16:03:02 | -0.00036308 | -2.7668 | -222.252 | 0 | Close
12104 | 2 | 4 | CC DChg | 19:44:30 | 100:47:14 | -0.09962 | 3.6444 | 1.96657 | 157.97 | 0 | 0 | 1.96657 | 157.97 | 0.00761229 | 611.48 | 0 | 0 | 0.00761229 | 611.48 | 2023-03-07 16:03:32 | -0.00036306 | -4.1511 | -333.4494 | 0 | Close
12105 | 2 | 4 | CC DChg | 19:45:00 | 100:47:44 | -0.09962 | 3.6442 | 1.9674 | 158.04 | 0 | 0 | 1.9674 | 158.04 | 0.00761532 | 611.72 | 0 | 0 | 0.00761532 | 611.72 | 2023-03-07 16:04:02 | -0.00036304 | -4.1502 | -333.378 | 0 | Close
12106 | 2 | 4 | CC DChg | 19:45:30 | 100:48:14 | -0.09962 | 3.644 | 1.96823 | 158.1 | 0 | 0 | 1.96823 | 158.1 | 0.00761834 | 611.96 | 0 | 0 | 0.00761834 | 611.96 | 2023-03-07 16:04:32 | -0.00036302 | -4.152 | -333.5208 | 0 | Close
12107 | 2 | 4 | CC DChg | 19:46:00 | 100:48:44 | -0.09961 | 3.6437 | 1.96906 | 158.17 | 0 | 0 | 1.96906 | 158.17 | 0.00762137 | 612.21 | 0 | 0 | 0.00762137 | 612.21 | 2023-03-07 16:05:02 | -0.00036295 | -2.7662 | -222.2044 | 0 | Close
12108 | 2 | 4 | CC DChg | 19:46:30 | 100:49:14 | -0.09961 | 3.6436 | 1.96989 | 158.24 | 0 | 0 | 1.96989 | 158.24 | 0.00762439 | 612.45 | 0 | 0 | 0.00762439 | 612.45 | 2023-03-07 16:05:32 | -0.00036294 | -8.304 | -667.0415 | 0 | Close
12109 | 2 | 4 | CC DChg | 19:47:00 | 100:49:44 | -0.09961 | 3.6432 | 1.97072 | 158.3 | 0 | 0 | 1.97072 | 158.3 | 0.00762742 | 612.69 | 0 | 0 | 0.00762742 | 612.69 | 2023-03-07 16:06:02 | -0.0003629 | -2.0756 | -166.7247 | 0 | Close
12110 | 2 | 4 | CC DChg | 19:47:30 | 100:50:14 | -0.09963 | 3.643 | 1.97155 | 158.37 | 0 | 0 | 1.97155 | 158.37 | 0.00763044 | 612.94 | 0 | 0 | 0.00763044 | 612.94 | 2023-03-07 16:06:32 | -0.00036295 | -4.1502 | -333.378 | 0 | Close
12111 | 2 | 4 | CC DChg | 19:48:00 | 100:50:44 | -0.09962 | 3.6427 | 1.97238 | 158.44 | 0 | 0 | 1.97238 | 158.44 | 0.00763346 | 613.18 | 0 | 0 | 0.00763346 | 613.18 | 2023-03-07 16:07:02 | -0.00036289 | -2.7674 | -222.2996 | 0 | Close
12112 | 2 | 4 | CC DChg | 19:48:30 | 100:51:14 | -0.09962 | 3.6425 | 1.97321 | 158.5 | 0 | 0 | 1.97321 | 158.5 | 0.00763649 | 613.42 | 0 | 0 | 0.00763649 | 613.42 | 2023-03-07 16:07:32 | -0.00036287 | -4.1502 | -333.378 | 0 | Close
12113 | 2 | 4 | CC DChg | 19:49:00 | 100:51:44 | -0.09962 | 3.6422 | 1.97404 | 158.57 | 0 | 0 | 1.97404 | 158.57 | 0.00763951 | 613.66 | 0 | 0 | 0.00763951 | 613.66 | 2023-03-07 16:08:02 | -0.00036284 | -2.768 | -222.3472 | 0 | Close
12114 | 2 | 4 | CC DChg | 19:49:30 | 100:52:14 | -0.09963 | 3.642 | 1.97487 | 158.64 | 0 | 0 | 1.97487 | 158.64 | 0.00764254 | 613.91 | 0 | 0 | 0.00764254 | 613.91 | 2023-03-07 16:08:32 | -0.00036285 | -4.1511 | -333.4494 | 0 | Close
12115 | 2 | 4 | CC DChg | 19:50:00 | 100:52:44 | -0.09961 | 3.6418 | 1.9757 | 158.7 | 0 | 0 | 1.9757 | 158.7 | 0.00764556 | 614.15 | 0 | 0 | 0.00764556 | 614.15 | 2023-03-07 16:09:02 | -0.00036276 | -4.1502 | -333.378 | 0 | Close
12116 | 2 | 4 | CC DChg | 19:50:30 | 100:53:14 | -0.09962 | 3.6415 | 1.97653 | 158.77 | 0 | 0 | 1.97653 | 158.77 | 0.00764858 | 614.39 | 0 | 0 | 0.00764858 | 614.39 | 2023-03-07 16:09:32 | -0.00036277 | -2.7674 | -222.2996 | 0 | Close
12117 | 2 | 4 | CC DChg | 19:51:00 | 100:53:44 | -0.09961 | 3.6413 | 1.97736 | 158.84 | 0 | 0 | 1.97736 | 158.84 | 0.00765161 | 614.64 | 0 | 0 | 0.00765161 | 614.64 | 2023-03-07 16:10:02 | -0.00036271 | -4.1502 | -333.378 | 0 | Close
12118 | 2 | 4 | CC DChg | 19:51:30 | 100:54:14 | -0.09963 | 3.6411 | 1.97819 | 158.9 | 0 | 0 | 1.97819 | 158.9 | 0.00765463 | 614.88 | 0 | 0 | 0.00765463 | 614.88 | 2023-03-07 16:10:32 | -0.00036276 | -4.1511 | -333.4494 | 0 | Close
12119 | 2 | 4 | CC DChg | 19:52:00 | 100:54:44 | -0.09962 | 3.6408 | 1.97902 | 158.97 | 0 | 0 | 1.97902 | 158.97 | 0.00765765 | 615.12 | 0 | 0 | 0.00765765 | 615.12 | 2023-03-07 16:11:02 | -0.0003627 | -2.7668 | -222.252 | 0 | Close
12120 | 2 | 4 | CC DChg | 19:52:30 | 100:55:14 | -0.09962 | 3.6405 | 1.97985 | 159.04 | 0 | 0 | 1.97985 | 159.04 | 0.00766067 | 615.36 | 0 | 0 | 0.00766067 | 615.36 | 2023-03-07 16:11:32 | -0.00036267 | -2.7674 | -222.2996 | 0 | Close
12121 | 2 | 4 | CC DChg | 19:53:00 | 100:55:44 | -0.09963 | 3.6403 | 1.98068 | 159.1 | 0 | 0 | 1.98068 | 159.1 | 0.0076637 | 615.61 | 0 | 0 | 0.0076637 | 615.61 | 2023-03-07 16:12:02 | -0.00036268 | -4.152 | -333.5208 | 0 | Close
12122 | 2 | 4 | CC DChg | 19:53:30 | 100:56:14 | -0.09961 | 3.6401 | 1.98151 | 159.17 | 0 | 0 | 1.98151 | 159.17 | 0.00766672 | 615.85 | 0 | 0 | 0.00766672 | 615.85 | 2023-03-07 16:12:32 | -0.00036259 | -4.1493 | -333.3066 | 0 | Close
12123 | 2 | 4 | CC DChg | 19:54:00 | 100:56:44 | -0.09963 | 3.6398 | 1.98235 | 159.24 | 0 | 0 | 1.98235 | 159.24 | 0.00766974 | 616.09 | 0 | 0 | 0.00766974 | 616.09 | 2023-03-07 16:13:02 | -0.00036263 | -2.768 | -222.3472 | 0 | Close
12124 | 2 | 4 | CC DChg | 19:54:30 | 100:57:14 | -0.09962 | 3.6394 | 1.98318 | 159.3 | 0 | 0 | 1.98318 | 159.3 | 0.00767276 | 616.34 | 0 | 0 | 0.00767276 | 616.34 | 2023-03-07 16:13:32 | -0.00036256 | -2.0751 | -166.689 | 0 | Close
12125 | 2 | 4 | CC DChg | 19:55:00 | 100:57:44 | -0.09962 | 3.6392 | 1.98401 | 159.37 | 0 | 0 | 1.98401 | 159.37 | 0.00767578 | 616.58 | 0 | 0 | 0.00767578 | 616.58 | 2023-03-07 16:14:02 | -0.00036254 | -4.1511 | -333.4494 | 0 | Close
12126 | 2 | 4 | CC DChg | 19:55:30 | 100:58:14 | -0.09963 | 3.639 | 1.98484 | 159.44 | 0 | 0 | 1.98484 | 159.44 | 0.0076788 | 616.82 | 0 | 0 | 0.0076788 | 616.82 | 2023-03-07 16:14:32 | -0.00036255 | -4.1502 | -333.378 | 0 | Close
12127 | 2 | 4 | CC DChg | 19:56:00 | 100:58:44 | -0.09962 | 3.6389 | 1.98567 | 159.5 | 0 | 0 | 1.98567 | 159.5 | 0.00768183 | 617.06 | 0 | 0 | 0.00768183 | 617.06 | 2023-03-07 16:15:02 | -0.00036251 | -8.3022 | -666.8987 | 0 | Close
12128 | 2 | 4 | CC DChg | 19:56:30 | 100:59:14 | -0.09962 | 3.6385 | 1.9865 | 159.57 | 0 | 0 | 1.9865 | 159.57 | 0.00768485 | 617.31 | 0 | 0 | 0.00768485 | 617.31 | 2023-03-07 16:15:32 | -0.00036247 | -2.076 | -166.7604 | 0 | Close
12129 | 2 | 4 | CC DChg | 19:57:00 | 100:59:44 | -0.09962 | 3.6383 | 1.98733 | 159.64 | 0 | 0 | 1.98733 | 159.64 | 0.00768787 | 617.55 | 0 | 0 | 0.00768787 | 617.55 | 2023-03-07 16:16:02 | -0.00036245 | -4.1493 | -333.3066 | 0 | Close
12130 | 2 | 4 | CC DChg | 19:57:30 | 101:00:14 | -0.09962 | 3.6382 | 1.98816 | 159.7 | 0 | 0 | 1.98816 | 159.7 | 0.00769089 | 617.79 | 0 | 0 | 0.00769089 | 617.79 | 2023-03-07 16:16:32 | -0.00036244 | -8.304 | -667.0415 | 0 | Close
12131 | 2 | 4 | CC DChg | 19:58:00 | 101:00:44 | -0.09962 | 3.6379 | 1.98899 | 159.77 | 0 | 0 | 1.98899 | 159.77 | 0.00769391 | 618.03 | 0 | 0 | 0.00769391 | 618.03 | 2023-03-07 16:17:02 | -0.00036241 | -2.7674 | -222.2996 | 0 | Close
12132 | 2 | 4 | CC DChg | 19:58:30 | 101:01:14 | -0.09962 | 3.6377 | 1.98982 | 159.84 | 0 | 0 | 1.98982 | 159.84 | 0.00769693 | 618.28 | 0 | 0 | 0.00769693 | 618.28 | 2023-03-07 16:17:32 | -0.00036239 | -4.1502 | -333.378 | 0 | Close
12133 | 2 | 4 | CC DChg | 19:59:00 | 101:01:44 | -0.09963 | 3.6373 | 1.99065 | 159.9 | 0 | 0 | 1.99065 | 159.9 | 0.00769995 | 618.52 | 0 | 0 | 0.00769995 | 618.52 | 2023-03-07 16:18:02 | -0.00036238 | -2.076 | -166.7604 | 0 | Close
12134 | 2 | 4 | CC DChg | 19:59:30 | 101:02:14 | -0.09962 | 3.637 | 1.99148 | 159.97 | 0 | 0 | 1.99148 | 159.97 | 0.00770297 | 618.76 | 0 | 0 | 0.00770297 | 618.76 | 2023-03-07 16:18:32 | -0.00036232 | -2.7668 | -222.252 | 0 | Close
12135 | 2 | 4 | CC DChg | 20:00:00 | 101:02:44 | -0.09961 | 3.6367 | 1.99231 | 160.04 | 0 | 0 | 1.99231 | 160.04 | 0.00770599 | 619 | 0 | 0 | 0.00770599 | 619 | 2023-03-07 16:19:02 | -0.00036225 | -2.7674 | -222.2996 | 0 | Close
12136 | 2 | 4 | CC DChg | 20:00:30 | 101:03:14 | -0.09962 | 3.6364 | 1.99314 | 160.1 | 0 | 0 | 1.99314 | 160.1 | 0.007709 | 619.25 | 0 | 0 | 0.007709 | 619.25 | 2023-03-07 16:19:32 | -0.00036226 | -2.7668 | -222.252 | 0 | Close
12137 | 2 | 4 | CC DChg | 20:01:00 | 101:03:44 | -0.09962 | 3.6362 | 1.99397 | 160.17 | 0 | 0 | 1.99397 | 160.17 | 0.00771202 | 619.49 | 0 | 0 | 0.00771202 | 619.49 | 2023-03-07 16:20:02 | -0.00036224 | -4.1511 | -333.4494 | 0 | Close
12138 | 2 | 4 | CC DChg | 20:01:30 | 101:04:14 | -0.09963 | 3.6358 | 1.9948 | 160.24 | 0 | 0 | 1.9948 | 160.24 | 0.00771504 | 619.73 | 0 | 0 | 0.00771504 | 619.73 | 2023-03-07 16:20:32 | -0.00036223 | -2.0756 | -166.7247 | 0 | Close
12139 | 2 | 4 | CC DChg | 20:02:00 | 101:04:44 | -0.09962 | 3.6357 | 1.99563 | 160.3 | 0 | 0 | 1.99563 | 160.3 | 0.00771806 | 619.97 | 0 | 0 | 0.00771806 | 619.97 | 2023-03-07 16:21:02 | -0.00036219 | -8.3004 | -666.7559 | 0 | Close
12140 | 2 | 4 | CC DChg | 20:02:30 | 101:05:14 | -0.09962 | 3.6354 | 1.99646 | 160.37 | 0 | 0 | 1.99646 | 160.37 | 0.00772108 | 620.22 | 0 | 0 | 0.00772108 | 620.22 | 2023-03-07 16:21:32 | -0.00036216 | -2.7674 | -222.2996 | 0 | Close
12141 | 2 | 4 | CC DChg | 20:03:00 | 101:05:44 | -0.09961 | 3.6352 | 1.99729 | 160.44 | 0 | 0 | 1.99729 | 160.44 | 0.0077241 | 620.46 | 0 | 0 | 0.0077241 | 620.46 | 2023-03-07 16:22:02 | -0.0003621 | -4.1511 | -333.4494 | 0 | Close
12142 | 2 | 4 | CC DChg | 20:03:30 | 101:06:14 | -0.09963 | 3.6349 | 1.99812 | 160.5 | 0 | 0 | 1.99812 | 160.5 | 0.00772711 | 620.7 | 0 | 0 | 0.00772711 | 620.7 | 2023-03-07 16:22:32 | -0.00036215 | -2.7674 | -222.2996 | 0 | Close
12143 | 2 | 4 | CC DChg | 20:04:00 | 101:06:44 | -0.09962 | 3.6346 | 1.99895 | 160.57 | 0 | 0 | 1.99895 | 160.57 | 0.00773013 | 620.94 | 0 | 0 | 0.00773013 | 620.94 | 2023-03-07 16:23:02 | -0.00036208 | -2.768 | -222.3472 | 0 | Close
12144 | 2 | 4 | CC DChg | 20:04:30 | 101:07:14 | -0.09964 | 3.6343 | 1.99978 | 160.64 | 0 | 0 | 1.99978 | 160.64 | 0.00773315 | 621.19 | 0 | 0 | 0.00773315 | 621.19 | 2023-03-07 16:23:32 | -0.00036212 | -2.7662 | -222.2044 | 0 | Close
12145 | 2 | 4 | CC DChg | 20:05:00 | 101:07:44 | -0.09961 | 3.634 | 2.00061 | 160.7 | 0 | 0 | 2.00061 | 160.7 | 0.00773617 | 621.43 | 0 | 0 | 0.00773617 | 621.43 | 2023-03-07 16:24:02 | -0.00036198 | -2.768 | -222.3472 | 0 | Close
12146 | 2 | 4 | CC DChg | 20:05:30 | 101:08:14 | -0.09962 | 3.6338 | 2.00144 | 160.77 | 0 | 0 | 2.00144 | 160.77 | 0.00773918 | 621.67 | 0 | 0 | 0.00773918 | 621.67 | 2023-03-07 16:24:32 | -0.000362 | -4.1502 | -333.378 | 0 | Close
12147 | 2 | 4 | CC DChg | 20:06:00 | 101:08:44 | -0.09963 | 3.6335 | 2.00227 | 160.84 | 0 | 0 | 2.00227 | 160.84 | 0.0077422 | 621.91 | 0 | 0 | 0.0077422 | 621.91 | 2023-03-07 16:25:02 | -0.00036201 | -2.7674 | -222.2996 | 0 | Close
12148 | 2 | 4 | CC DChg | 20:06:30 | 101:09:14 | -0.09961 | 3.6331 | 2.0031 | 160.9 | 0 | 0 | 2.0031 | 160.9 | 0.00774521 | 622.16 | 0 | 0 | 0.00774521 | 622.16 | 2023-03-07 16:25:32 | -0.00036189 | -2.0756 | -166.7247 | 0 | Close
12149 | 2 | 4 | CC DChg | 20:07:00 | 101:09:44 | -0.09962 | 3.6328 | 2.00393 | 160.97 | 0 | 0 | 2.00393 | 160.97 | 0.00774823 | 622.4 | 0 | 0 | 0.00774823 | 622.4 | 2023-03-07 16:26:02 | -0.0003619 | -2.7668 | -222.252 | 0 | Close
12150 | 2 | 4 | CC DChg | 20:07:30 | 101:10:14 | -0.09961 | 3.6326 | 2.00476 | 161.04 | 0 | 0 | 2.00476 | 161.04 | 0.00775125 | 622.64 | 0 | 0 | 0.00775125 | 622.64 | 2023-03-07 16:26:32 | -0.00036184 | -4.1511 | -333.4494 | 0 | Close
12151 | 2 | 4 | CC DChg | 20:08:00 | 101:10:44 | -0.09962 | 3.6323 | 2.00559 | 161.1 | 0 | 0 | 2.00559 | 161.1 | 0.00775426 | 622.88 | 0 | 0 | 0.00775426 | 622.88 | 2023-03-07 16:27:02 | -0.00036185 | -2.7668 | -222.252 | 0 | Close
12152 | 2 | 4 | CC DChg | 20:08:30 | 101:11:14 | -0.09962 | 3.6321 | 2.00642 | 161.17 | 0 | 0 | 2.00642 | 161.17 | 0.00775728 | 623.12 | 0 | 0 | 0.00775728 | 623.12 | 2023-03-07 16:27:32 | -0.00036183 | -4.152 | -333.5208 | 0 | Close
12153 | 2 | 4 | CC DChg | 20:09:00 | 101:11:44 | -0.09962 | 3.6318 | 2.00725 | 161.24 | 0 | 0 | 2.00725 | 161.24 | 0.00776029 | 623.37 | 0 | 0 | 0.00776029 | 623.37 | 2023-03-07 16:28:02 | -0.0003618 | -2.7668 | -222.252 | 0 | Close
12154 | 2 | 4 | CC DChg | 20:09:30 | 101:12:14 | -0.09963 | 3.6315 | 2.00808 | 161.3 | 0 | 0 | 2.00808 | 161.3 | 0.00776331 | 623.61 | 0 | 0 | 0.00776331 | 623.61 | 2023-03-07 16:28:32 | -0.00036181 | -2.7674 | -222.2996 | 0 | Close
12155 | 2 | 4 | CC DChg | 20:10:00 | 101:12:44 | -0.09963 | 3.6313 | 2.00891 | 161.37 | 0 | 0 | 2.00891 | 161.37 | 0.00776632 | 623.85 | 0 | 0 | 0.00776632 | 623.85 | 2023-03-07 16:29:02 | -0.00036179 | -4.1502 | -333.378 | 0 | Close
12156 | 2 | 4 | CC DChg | 20:10:30 | 101:13:14 | -0.09962 | 3.631 | 2.00974 | 161.44 | 0 | 0 | 2.00974 | 161.44 | 0.00776934 | 624.09 | 0 | 0 | 0.00776934 | 624.09 | 2023-03-07 16:29:32 | -0.00036172 | -2.768 | -222.3472 | 0 | Close
12157 | 2 | 4 | CC DChg | 20:11:00 | 101:13:44 | -0.09961 | 3.6307 | 2.01057 | 161.5 | 0 | 0 | 2.01057 | 161.5 | 0.00777235 | 624.34 | 0 | 0 | 0.00777235 | 624.34 | 2023-03-07 16:30:02 | -0.00036165 | -2.7674 | -222.2996 | 0 | Close
12158 | 2 | 4 | CC DChg | 20:11:30 | 101:14:14 | -0.09962 | 3.6303 | 2.0114 | 161.57 | 0 | 0 | 2.0114 | 161.57 | 0.00777537 | 624.58 | 0 | 0 | 0.00777537 | 624.58 | 2023-03-07 16:30:32 | -0.00036165 | -2.0751 | -166.689 | 0 | Close
12159 | 2 | 4 | CC DChg | 20:12:00 | 101:14:44 | -0.09962 | 3.63 | 2.01223 | 161.64 | 0 | 0 | 2.01223 | 161.64 | 0.00777838 | 624.82 | 0 | 0 | 0.00777838 | 624.82 | 2023-03-07 16:31:02 | -0.00036162 | -2.7674 | -222.2996 | 0 | Close
12160 | 2 | 4 | CC DChg | 20:12:30 | 101:15:14 | -0.09963 | 3.6295 | 2.01306 | 161.7 | 0 | 0 | 2.01306 | 161.7 | 0.00778139 | 625.06 | 0 | 0 | 0.00778139 | 625.06 | 2023-03-07 16:31:32 | -0.00036161 | -1.6601 | -133.3512 | 0 | Close
12161 | 2 | 4 | CC DChg | 20:13:00 | 101:15:44 | -0.09962 | 3.6292 | 2.01389 | 161.77 | 0 | 0 | 2.01389 | 161.77 | 0.00778441 | 625.3 | 0 | 0 | 0.00778441 | 625.3 | 2023-03-07 16:32:02 | -0.00036154 | -2.7674 | -222.2996 | 0 | Close
12162 | 2 | 4 | CC DChg | 20:13:30 | 101:16:14 | -0.09962 | 3.6291 | 2.01472 | 161.84 | 0 | 0 | 2.01472 | 161.84 | 0.00778742 | 625.55 | 0 | 0 | 0.00778742 | 625.55 | 2023-03-07 16:32:32 | -0.00036153 | -8.3022 | -666.8987 | 0 | Close
12163 | 2 | 4 | CC DChg | 20:14:00 | 101:16:44 | -0.09962 | 3.6289 | 2.01555 | 161.9 | 0 | 0 | 2.01555 | 161.9 | 0.00779043 | 625.79 | 0 | 0 | 0.00779043 | 625.79 | 2023-03-07 16:33:02 | -0.00036151 | -4.1511 | -333.4494 | 0 | Close
12164 | 2 | 4 | CC DChg | 20:14:30 | 101:17:14 | -0.09963 | 3.6285 | 2.01638 | 161.97 | 0 | 0 | 2.01638 | 161.97 | 0.00779344 | 626.03 | 0 | 0 | 0.00779344 | 626.03 | 2023-03-07 16:33:32 | -0.00036151 | -2.0756 | -166.7247 | 0 | Close
12165 | 2 | 4 | CC DChg | 20:15:00 | 101:17:44 | -0.09962 | 3.6283 | 2.01721 | 162.04 | 0 | 0 | 2.01721 | 162.04 | 0.00779646 | 626.27 | 0 | 0 | 0.00779646 | 626.27 | 2023-03-07 16:34:02 | -0.00036145 | -4.1502 | -333.378 | 0 | Close
12166 | 2 | 4 | CC DChg | 20:15:30 | 101:18:14 | -0.09963 | 3.6281 | 2.01804 | 162.1 | 0 | 0 | 2.01804 | 162.1 | 0.00779947 | 626.51 | 0 | 0 | 0.00779947 | 626.51 | 2023-03-07 16:34:32 | -0.00036147 | -4.1511 | -333.4494 | 0 | Close
12167 | 2 | 4 | CC DChg | 20:16:00 | 101:18:44 | -0.09963 | 3.6276 | 2.01887 | 162.17 | 0 | 0 | 2.01887 | 162.17 | 0.00780248 | 626.76 | 0 | 0 | 0.00780248 | 626.76 | 2023-03-07 16:35:02 | -0.00036142 | -1.6601 | -133.3512 | 0 | Close
12168 | 2 | 4 | CC DChg | 20:16:30 | 101:19:14 | -0.09962 | 3.6273 | 2.0197 | 162.24 | 0 | 0 | 2.0197 | 162.24 | 0.00780549 | 627 | 0 | 0 | 0.00780549 | 627 | 2023-03-07 16:35:32 | -0.00036135 | -2.7674 | -222.2996 | 0 | Close
12169 | 2 | 4 | CC DChg | 20:17:00 | 101:19:44 | -0.09962 | 3.6269 | 2.02053 | 162.3 | 0 | 0 | 2.02053 | 162.3 | 0.0078085 | 627.24 | 0 | 0 | 0.0078085 | 627.24 | 2023-03-07 16:36:02 | -0.00036131 | -2.076 | -166.7604 | 0 | Close
12170 | 2 | 4 | CC DChg | 20:17:30 | 101:20:14 | -0.09963 | 3.6266 | 2.02136 | 162.37 | 0 | 0 | 2.02136 | 162.37 | 0.00781151 | 627.48 | 0 | 0 | 0.00781151 | 627.48 | 2023-03-07 16:36:32 | -0.00036132 | -2.7662 | -222.2044 | 0 | Close
12171 | 2 | 4 | CC DChg | 20:18:00 | 101:20:44 | -0.09963 | 3.6262 | 2.02219 | 162.44 | 0 | 0 | 2.02219 | 162.44 | 0.00781452 | 627.72 | 0 | 0 | 0.00781452 | 627.72 | 2023-03-07 16:37:02 | -0.00036128 | -2.076 | -166.7604 | 0 | Close
12172 | 2 | 4 | CC DChg | 20:18:30 | 101:21:14 | -0.09963 | 3.6259 | 2.02302 | 162.5 | 0 | 0 | 2.02302 | 162.5 | 0.00781753 | 627.96 | 0 | 0 | 0.00781753 | 627.96 | 2023-03-07 16:37:32 | -0.00036125 | -2.7668 | -222.252 | 0 | Close
12173 | 2 | 4 | CC DChg | 20:19:00 | 101:21:44 | -0.09962 | 3.6256 | 2.02385 | 162.57 | 0 | 0 | 2.02385 | 162.57 | 0.00782054 | 628.21 | 0 | 0 | 0.00782054 | 628.21 | 2023-03-07 16:38:02 | -0.00036118 | -2.768 | -222.3472 | 0 | Close
12174 | 2 | 4 | CC DChg | 20:19:30 | 101:22:14 | -0.09962 | 3.6253 | 2.02468 | 162.64 | 0 | 0 | 2.02468 | 162.64 | 0.00782355 | 628.45 | 0 | 0 | 0.00782355 | 628.45 | 2023-03-07 16:38:32 | -0.00036115 | -2.7674 | -222.2996 | 0 | Close
12175 | 2 | 4 | CC DChg | 20:20:00 | 101:22:44 | -0.09963 | 3.625 | 2.02551 | 162.7 | 0 | 0 | 2.02551 | 162.7 | 0.00782656 | 628.69 | 0 | 0 | 0.00782656 | 628.69 | 2023-03-07 16:39:02 | -0.00036116 | -2.7662 | -222.2044 | 0 | Close
12176 | 2 | 4 | CC DChg | 20:20:30 | 101:23:14 | -0.09963 | 3.6248 | 2.02634 | 162.77 | 0 | 0 | 2.02634 | 162.77 | 0.00782957 | 628.93 | 0 | 0 | 0.00782957 | 628.93 | 2023-03-07 16:39:32 | -0.00036114 | -4.152 | -333.5208 | 0 | Close
12177 | 2 | 4 | CC DChg | 20:21:00 | 101:23:44 | -0.09962 | 3.6244 | 2.02717 | 162.84 | 0 | 0 | 2.02717 | 162.84 | 0.00783258 | 629.17 | 0 | 0 | 0.00783258 | 629.17 | 2023-03-07 16:40:02 | -0.00036106 | -2.0747 | -166.6533 | 0 | Close
12178 | 2 | 4 | CC DChg | 20:21:30 | 101:24:14 | -0.09962 | 3.6241 | 2.028 | 162.91 | 0 | 0 | 2.028 | 162.91 | 0.00783559 | 629.42 | 0 | 0 | 0.00783559 | 629.42 | 2023-03-07 16:40:32 | -0.00036103 | -2.768 | -222.3472 | 0 | Close
12179 | 2 | 4 | CC DChg | 20:22:00 | 101:24:44 | -0.09962 | 3.6237 | 2.02883 | 162.97 | 0 | 0 | 2.02883 | 162.97 | 0.0078386 | 629.66 | 0 | 0 | 0.0078386 | 629.66 | 2023-03-07 16:41:02 | -0.00036099 | -2.0747 | -166.6533 | 0 | Close
12180 | 2 | 4 | CC DChg | 20:22:30 | 101:25:14 | -0.09962 | 3.6235 | 2.02967 | 163.04 | 0 | 0 | 2.02967 | 163.04 | 0.00784161 | 629.9 | 0 | 0 | 0.00784161 | 629.9 | 2023-03-07 16:41:32 | -0.00036097 | -4.152 | -333.5208 | 0 | Close
12181 | 2 | 4 | CC DChg | 20:23:00 | 101:25:44 | -0.09962 | 3.623 | 2.0305 | 163.11 | 0 | 0 | 2.0305 | 163.11 | 0.00784462 | 630.14 | 0 | 0 | 0.00784462 | 630.14 | 2023-03-07 16:42:02 | -0.00036092 | -1.6608 | -133.4083 | 0 | Close
12182 | 2 | 4 | CC DChg | 20:23:30 | 101:26:14 | -0.09964 | 3.6226 | 2.03133 | 163.17 | 0 | 0 | 2.03133 | 163.17 | 0.00784762 | 630.38 | 0 | 0 | 0.00784762 | 630.38 | 2023-03-07 16:42:32 | -0.00036096 | -2.0751 | -166.689 | 0 | Close
12183 | 2 | 4 | CC DChg | 20:24:00 | 101:26:44 | -0.09963 | 3.6222 | 2.03216 | 163.24 | 0 | 0 | 2.03216 | 163.24 | 0.00785063 | 630.62 | 0 | 0 | 0.00785063 | 630.62 | 2023-03-07 16:43:02 | -0.00036088 | -2.0756 | -166.7247 | 0 | Close
12184 | 2 | 4 | CC DChg | 20:24:30 | 101:27:14 | -0.09963 | 3.6219 | 2.03299 | 163.31 | 0 | 0 | 2.03299 | 163.31 | 0.00785364 | 630.86 | 0 | 0 | 0.00785364 | 630.86 | 2023-03-07 16:43:32 | -0.00036085 | -2.7674 | -222.2996 | 0 | Close
12185 | 2 | 4 | CC DChg | 20:25:00 | 101:27:44 | -0.09964 | 3.6215 | 2.03382 | 163.37 | 0 | 0 | 2.03382 | 163.37 | 0.00785664 | 631.11 | 0 | 0 | 0.00785664 | 631.11 | 2023-03-07 16:44:02 | -0.00036085 | -2.0751 | -166.689 | 0 | Close
12186 | 2 | 4 | CC DChg | 20:25:30 | 101:28:14 | -0.09962 | 3.6211 | 2.03465 | 163.44 | 0 | 0 | 2.03465 | 163.44 | 0.00785965 | 631.35 | 0 | 0 | 0.00785965 | 631.35 | 2023-03-07 16:44:32 | -0.00036073 | -2.0756 | -166.7247 | 0 | Close
12187 | 2 | 4 | CC DChg | 20:26:00 | 101:28:44 | -0.09962 | 3.6208 | 2.03548 | 163.51 | 0 | 0 | 2.03548 | 163.51 | 0.00786266 | 631.59 | 0 | 0 | 0.00786266 | 631.59 | 2023-03-07 16:45:02 | -0.0003607 | -2.768 | -222.3472 | 0 | Close
12188 | 2 | 4 | CC DChg | 20:26:30 | 101:29:14 | -0.09962 | 3.6206 | 2.03631 | 163.57 | 0 | 0 | 2.03631 | 163.57 | 0.00786566 | 631.83 | 0 | 0 | 0.00786566 | 631.83 | 2023-03-07 16:45:32 | -0.00036068 | -4.1493 | -333.3066 | 0 | Close
12189 | 2 | 4 | CC DChg | 20:27:00 | 101:29:44 | -0.09963 | 3.6202 | 2.03714 | 163.64 | 0 | 0 | 2.03714 | 163.64 | 0.00786867 | 632.07 | 0 | 0 | 0.00786867 | 632.07 | 2023-03-07 16:46:02 | -0.00036068 | -2.076 | -166.7604 | 0 | Close
12190 | 2 | 4 | CC DChg | 20:27:30 | 101:30:14 | -0.09961 | 3.6198 | 2.03797 | 163.71 | 0 | 0 | 2.03797 | 163.71 | 0.00787167 | 632.31 | 0 | 0 | 0.00787167 | 632.31 | 2023-03-07 16:46:32 | -0.00036057 | -2.0747 | -166.6533 | 0 | Close
12191 | 2 | 4 | CC DChg | 20:28:00 | 101:30:44 | -0.09962 | 3.6195 | 2.0388 | 163.77 | 0 | 0 | 2.0388 | 163.77 | 0.00787468 | 632.56 | 0 | 0 | 0.00787468 | 632.56 | 2023-03-07 16:47:02 | -0.00036057 | -2.7686 | -222.3948 | 0 | Close
12192 | 2 | 4 | CC DChg | 20:28:30 | 101:31:14 | -0.09962 | 3.6191 | 2.03963 | 163.84 | 0 | 0 | 2.03963 | 163.84 | 0.00787768 | 632.8 | 0 | 0 | 0.00787768 | 632.8 | 2023-03-07 16:47:32 | -0.00036053 | -2.0747 | -166.6533 | 0 | Close
12193 | 2 | 4 | CC DChg | 20:29:00 | 101:31:44 | -0.09962 | 3.6187 | 2.04046 | 163.91 | 0 | 0 | 2.04046 | 163.91 | 0.00788069 | 633.04 | 0 | 0 | 0.00788069 | 633.04 | 2023-03-07 16:48:02 | -0.00036049 | -2.076 | -166.7604 | 0 | Close
12194 | 2 | 4 | CC DChg | 20:29:30 | 101:32:14 | -0.09961 | 3.6183 | 2.04129 | 163.97 | 0 | 0 | 2.04129 | 163.97 | 0.00788369 | 633.28 | 0 | 0 | 0.00788369 | 633.28 | 2023-03-07 16:48:32 | -0.00036042 | -2.0747 | -166.6533 | 0 | Close
12195 | 2 | 4 | CC DChg | 20:30:00 | 101:32:44 | -0.09963 | 3.6179 | 2.04212 | 164.04 | 0 | 0 | 2.04212 | 164.04 | 0.00788669 | 633.52 | 0 | 0 | 0.00788669 | 633.52 | 2023-03-07 16:49:02 | -0.00036045 | -2.076 | -166.7604 | 0 | Close
12196 | 2 | 4 | CC DChg | 20:30:30 | 101:33:14 | -0.09963 | 3.6173 | 2.04295 | 164.11 | 0 | 0 | 2.04295 | 164.11 | 0.0078897 | 633.76 | 0 | 0 | 0.0078897 | 633.76 | 2023-03-07 16:49:32 | -0.00036039 | -1.3831 | -111.1022 | 0 | Close
12197 | 2 | 4 | CC DChg | 20:31:00 | 101:33:44 | -0.09962 | 3.617 | 2.04378 | 164.17 | 0 | 0 | 2.04378 | 164.17 | 0.0078927 | 634 | 0 | 0 | 0.0078927 | 634 | 2023-03-07 16:50:02 | -0.00036033 | -2.768 | -222.3472 | 0 | Close
12198 | 2 | 4 | CC DChg | 20:31:30 | 101:34:14 | -0.09962 | 3.6167 | 2.04461 | 164.24 | 0 | 0 | 2.04461 | 164.24 | 0.0078957 | 634.24 | 0 | 0 | 0.0078957 | 634.24 | 2023-03-07 16:50:32 | -0.0003603 | -2.7674 | -222.2996 | 0 | Close
12199 | 2 | 4 | CC DChg | 20:32:00 | 101:34:44 | -0.09963 | 3.6162 | 2.04544 | 164.31 | 0 | 0 | 2.04544 | 164.31 | 0.00789871 | 634.49 | 0 | 0 | 0.00789871 | 634.49 | 2023-03-07 16:51:02 | -0.00036028 | -1.6601 | -133.3512 | 0 | Close
12200 | 2 | 4 | CC DChg | 20:32:30 | 101:35:14 | -0.09961 | 3.6159 | 2.04627 | 164.37 | 0 | 0 | 2.04627 | 164.37 | 0.00790171 | 634.73 | 0 | 0 | 0.00790171 | 634.73 | 2023-03-07 16:51:32 | -0.00036018 | -2.7674 | -222.2996 | 0 | Close
12201 | 2 | 4 | CC DChg | 20:33:00 | 101:35:44 | -0.09962 | 3.6156 | 2.0471 | 164.44 | 0 | 0 | 2.0471 | 164.44 | 0.00790471 | 634.97 | 0 | 0 | 0.00790471 | 634.97 | 2023-03-07 16:52:02 | -0.00036019 | -2.7668 | -222.252 | 0 | Close
12202 | 2 | 4 | CC DChg | 20:33:30 | 101:36:14 | -0.09962 | 3.6152 | 2.04793 | 164.51 | 0 | 0 | 2.04793 | 164.51 | 0.00790771 | 635.21 | 0 | 0 | 0.00790771 | 635.21 | 2023-03-07 16:52:32 | -0.00036015 | -2.076 | -166.7604 | 0 | Close
12203 | 2 | 4 | CC DChg | 20:34:00 | 101:36:44 | -0.09962 | 3.6148 | 2.04876 | 164.57 | 0 | 0 | 2.04876 | 164.57 | 0.00791071 | 635.45 | 0 | 0 | 0.00791071 | 635.45 | 2023-03-07 16:53:02 | -0.00036011 | -2.0751 | -166.689 | 0 | Close
12204 | 2 | 4 | CC DChg | 20:34:30 | 101:37:14 | -0.09962 | 3.6144 | 2.04959 | 164.64 | 0 | 0 | 2.04959 | 164.64 | 0.00791371 | 635.69 | 0 | 0 | 0.00791371 | 635.69 | 2023-03-07 16:53:32 | -0.00036007 | -2.0756 | -166.7247 | 0 | Close
12205 | 2 | 4 | CC DChg | 20:35:00 | 101:37:44 | -0.09963 | 3.6138 | 2.05042 | 164.71 | 0 | 0 | 2.05042 | 164.71 | 0.00791671 | 635.93 | 0 | 0 | 0.00791671 | 635.93 | 2023-03-07 16:54:02 | -0.00036004 | -1.3834 | -111.126 | 0 | Close
12206 | 2 | 4 | CC DChg | 20:35:30 | 101:38:14 | -0.09962 | 3.6134 | 2.05125 | 164.77 | 0 | 0 | 2.05125 | 164.77 | 0.00791971 | 636.17 | 0 | 0 | 0.00791971 | 636.17 | 2023-03-07 16:54:32 | -0.00035997 | -2.0756 | -166.7247 | 0 | Close
12207 | 2 | 4 | CC DChg | 20:36:00 | 101:38:44 | -0.09963 | 3.613 | 2.05208 | 164.84 | 0 | 0 | 2.05208 | 164.84 | 0.00792271 | 636.41 | 0 | 0 | 0.00792271 | 636.41 | 2023-03-07 16:55:02 | -0.00035996 | -2.0751 | -166.689 | 0 | Close
12208 | 2 | 4 | CC DChg | 20:36:30 | 101:39:14 | -0.09961 | 3.6124 | 2.05291 | 164.91 | 0 | 0 | 2.05291 | 164.91 | 0.00792571 | 636.65 | 0 | 0 | 0.00792571 | 636.65 | 2023-03-07 16:55:32 | -0.00035983 | -1.3834 | -111.126 | 0 | Close
12209 | 2 | 4 | CC DChg | 20:37:00 | 101:39:44 | -0.09961 | 3.6121 | 2.05374 | 164.97 | 0 | 0 | 2.05374 | 164.97 | 0.00792871 | 636.9 | 0 | 0 | 0.00792871 | 636.9 | 2023-03-07 16:56:02 | -0.0003598 | -2.7674 | -222.2996 | 0 | Close
12210 | 2 | 4 | CC DChg | 20:37:30 | 101:40:14 | -0.09961 | 3.6116 | 2.05457 | 165.04 | 0 | 0 | 2.05457 | 165.04 | 0.00793171 | 637.14 | 0 | 0 | 0.00793171 | 637.14 | 2023-03-07 16:56:32 | -0.00035975 | -1.6604 | -133.3797 | 0 | Close
12211 | 2 | 4 | CC DChg | 20:38:00 | 101:40:44 | -0.09963 | 3.6112 | 2.0554 | 165.11 | 0 | 0 | 2.0554 | 165.11 | 0.00793471 | 637.38 | 0 | 0 | 0.00793471 | 637.38 | 2023-03-07 16:57:02 | -0.00035978 | -2.0756 | -166.7247 | 0 | Close
12212 | 2 | 4 | CC DChg | 20:38:30 | 101:41:14 | -0.09962 | 3.6109 | 2.05623 | 165.17 | 0 | 0 | 2.05623 | 165.17 | 0.0079377 | 637.62 | 0 | 0 | 0.0079377 | 637.62 | 2023-03-07 16:57:32 | -0.00035972 | -2.7668 | -222.252 | 0 | Close
12213 | 2 | 4 | CC DChg | 20:39:00 | 101:41:44 | -0.09962 | 3.6106 | 2.05706 | 165.24 | 0 | 0 | 2.05706 | 165.24 | 0.0079407 | 637.86 | 0 | 0 | 0.0079407 | 637.86 | 2023-03-07 16:58:02 | -0.00035969 | -2.7674 | -222.2996 | 0 | Close
12214 | 2 | 4 | CC DChg | 20:39:30 | 101:42:14 | -0.09961 | 3.6101 | 2.05789 | 165.31 | 0 | 0 | 2.05789 | 165.31 | 0.0079437 | 638.1 | 0 | 0 | 0.0079437 | 638.1 | 2023-03-07 16:58:32 | -0.0003596 | -1.6601 | -133.3512 | 0 | Close
12215 | 2 | 4 | CC DChg | 20:40:00 | 101:42:44 | -0.09962 | 3.6097 | 2.05872 | 165.37 | 0 | 0 | 2.05872 | 165.37 | 0.00794669 | 638.34 | 0 | 0 | 0.00794669 | 638.34 | 2023-03-07 16:59:02 | -0.0003596 | -2.0751 | -166.689 | 0 | Close
12216 | 2 | 4 | CC DChg | 20:40:30 | 101:43:14 | -0.09961 | 3.6092 | 2.05955 | 165.44 | 0 | 0 | 2.05955 | 165.44 | 0.00794969 | 638.58 | 0 | 0 | 0.00794969 | 638.58 | 2023-03-07 16:59:32 | -0.00035951 | -1.6604 | -133.3797 | 0 | Close
12217 | 2 | 4 | CC DChg | 20:41:00 | 101:43:44 | -0.09961 | 3.6086 | 2.06038 | 165.51 | 0 | 0 | 2.06038 | 165.51 | 0.00795269 | 638.82 | 0 | 0 | 0.00795269 | 638.82 | 2023-03-07 17:00:02 | -0.00035945 | -1.3834 | -111.126 | 0 | Close
12218 | 2 | 4 | CC DChg | 20:41:30 | 101:44:14 | -0.09962 | 3.6081 | 2.06121 | 165.57 | 0 | 0 | 2.06121 | 165.57 | 0.00795568 | 639.06 | 0 | 0 | 0.00795568 | 639.06 | 2023-03-07 17:00:32 | -0.00035944 | -1.6608 | -133.4083 | 0 | Close
12219 | 2 | 4 | CC DChg | 20:42:00 | 101:44:44 | -0.09961 | 3.6075 | 2.06204 | 165.64 | 0 | 0 | 2.06204 | 165.64 | 0.00795868 | 639.3 | 0 | 0 | 0.00795868 | 639.3 | 2023-03-07 17:01:02 | -0.00035934 | -1.3834 | -111.126 | 0 | Close
12220 | 2 | 4 | CC DChg | 20:42:30 | 101:45:14 | -0.09963 | 3.6069 | 2.06287 | 165.71 | 0 | 0 | 2.06287 | 165.71 | 0.00796167 | 639.54 | 0 | 0 | 0.00796167 | 639.54 | 2023-03-07 17:01:32 | -0.00035936 | -1.3837 | -111.1498 | 0 | Close
12221 | 2 | 4 | CC DChg | 20:43:00 | 101:45:44 | -0.09961 | 3.6065 | 2.0637 | 165.77 | 0 | 0 | 2.0637 | 165.77 | 0.00796467 | 639.78 | 0 | 0 | 0.00796467 | 639.78 | 2023-03-07 17:02:02 | -0.00035924 | -2.0751 | -166.689 | 0 | Close
12222 | 2 | 4 | CC DChg | 20:43:30 | 101:46:14 | -0.09963 | 3.606 | 2.06453 | 165.84 | 0 | 0 | 2.06453 | 165.84 | 0.00796766 | 640.02 | 0 | 0 | 0.00796766 | 640.02 | 2023-03-07 17:02:32 | -0.00035927 | -1.6608 | -133.4083 | 0 | Close
12223 | 2 | 4 | CC DChg | 20:44:00 | 101:46:44 | -0.09963 | 3.6055 | 2.06536 | 165.91 | 0 | 0 | 2.06536 | 165.91 | 0.00797065 | 640.26 | 0 | 0 | 0.00797065 | 640.26 | 2023-03-07 17:03:02 | -0.00035922 | -1.6597 | -133.3226 | 0 | Close
12224 | 2 | 4 | CC DChg | 20:44:30 | 101:47:14 | -0.09962 | 3.6051 | 2.06619 | 165.97 | 0 | 0 | 2.06619 | 165.97 | 0.00797365 | 640.5 | 0 | 0 | 0.00797365 | 640.5 | 2023-03-07 17:03:32 | -0.00035914 | -2.076 | -166.7604 | 0 | Close
12225 | 2 | 4 | CC DChg | 20:45:00 | 101:47:44 | -0.09963 | 3.6046 | 2.06702 | 166.04 | 0 | 0 | 2.06702 | 166.04 | 0.00797664 | 640.75 | 0 | 0 | 0.00797664 | 640.75 | 2023-03-07 17:04:02 | -0.00035913 | -1.6597 | -133.3226 | 0 | Close
12226 | 2 | 4 | CC DChg | 20:45:30 | 101:48:14 | -0.09962 | 3.6042 | 2.06785 | 166.11 | 0 | 0 | 2.06785 | 166.11 | 0.00797963 | 640.99 | 0 | 0 | 0.00797963 | 640.99 | 2023-03-07 17:04:32 | -0.00035905 | -2.076 | -166.7604 | 0 | Close
12227 | 2 | 4 | CC DChg | 20:46:00 | 101:48:44 | -0.09961 | 3.6036 | 2.06868 | 166.17 | 0 | 0 | 2.06868 | 166.17 | 0.00798262 | 641.23 | 0 | 0 | 0.00798262 | 641.23 | 2023-03-07 17:05:02 | -0.00035895 | -1.3837 | -111.1498 | 0 | Close
12228 | 2 | 4 | CC DChg | 20:46:30 | 101:49:14 | -0.09962 | 3.603 | 2.06951 | 166.24 | 0 | 0 | 2.06951 | 166.24 | 0.00798561 | 641.47 | 0 | 0 | 0.00798561 | 641.47 | 2023-03-07 17:05:32 | -0.00035893 | -1.3834 | -111.126 | 0 | Close
12229 | 2 | 4 | CC DChg | 20:47:00 | 101:49:44 | -0.09961 | 3.6023 | 2.07034 | 166.31 | 0 | 0 | 2.07034 | 166.31 | 0.00798861 | 641.71 | 0 | 0 | 0.00798861 | 641.71 | 2023-03-07 17:06:02 | -0.00035883 | -1.1858 | -95.2508 | 0 | Close
12230 | 2 | 4 | CC DChg | 20:47:30 | 101:50:14 | -0.09962 | 3.6018 | 2.07117 | 166.37 | 0 | 0 | 2.07117 | 166.37 | 0.0079916 | 641.95 | 0 | 0 | 0.0079916 | 641.95 | 2023-03-07 17:06:32 | -0.00035881 | -1.6608 | -133.4083 | 0 | Close
12231 | 2 | 4 | CC DChg | 20:48:00 | 101:50:44 | -0.09963 | 3.6011 | 2.072 | 166.44 | 0 | 0 | 2.072 | 166.44 | 0.00799458 | 642.19 | 0 | 0 | 0.00799458 | 642.19 | 2023-03-07 17:07:02 | -0.00035878 | -1.1855 | -95.2304 | 0 | Close
12232 | 2 | 4 | CC DChg | 20:48:30 | 101:51:14 | -0.09962 | 3.6005 | 2.07283 | 166.51 | 0 | 0 | 2.07283 | 166.51 | 0.00799757 | 642.43 | 0 | 0 | 0.00799757 | 642.43 | 2023-03-07 17:07:32 | -0.00035868 | -1.384 | -111.1736 | 0 | Close
12233 | 2 | 4 | CC DChg | 20:49:00 | 101:51:44 | -0.09961 | 3.5999 | 2.07366 | 166.57 | 0 | 0 | 2.07366 | 166.57 | 0.00800056 | 642.67 | 0 | 0 | 0.00800056 | 642.67 | 2023-03-07 17:08:02 | -0.00035859 | -1.3834 | -111.126 | 0 | Close
12234 | 2 | 4 | CC DChg | 20:49:30 | 101:52:14 | -0.09961 | 3.5994 | 2.07449 | 166.64 | 0 | 0 | 2.07449 | 166.64 | 0.00800355 | 642.91 | 0 | 0 | 0.00800355 | 642.91 | 2023-03-07 17:08:32 | -0.00035854 | -1.6601 | -133.3512 | 0 | Close
12235 | 2 | 4 | CC DChg | 20:50:00 | 101:52:44 | -0.09961 | 3.5989 | 2.07532 | 166.71 | 0 | 0 | 2.07532 | 166.71 | 0.00800654 | 643.15 | 0 | 0 | 0.00800654 | 643.15 | 2023-03-07 17:09:02 | -0.00035849 | -1.6604 | -133.3797 | 0 | Close
12236 | 2 | 4 | CC DChg | 20:50:30 | 101:53:14 | -0.09962 | 3.5984 | 2.07615 | 166.77 | 0 | 0 | 2.07615 | 166.77 | 0.00800953 | 643.39 | 0 | 0 | 0.00800953 | 643.39 | 2023-03-07 17:09:32 | -0.00035847 | -1.6604 | -133.3797 | 0 | Close
12237 | 2 | 4 | CC DChg | 20:51:00 | 101:53:44 | -0.09962 | 3.5978 | 2.07698 | 166.84 | 0 | 0 | 2.07698 | 166.84 | 0.00801251 | 643.63 | 0 | 0 | 0.00801251 | 643.63 | 2023-03-07 17:10:02 | -0.00035841 | -1.3834 | -111.126 | 0 | Close
12238 | 2 | 4 | CC DChg | 20:51:30 | 101:54:14 | -0.09961 | 3.5973 | 2.07781 | 166.91 | 0 | 0 | 2.07781 | 166.91 | 0.0080155 | 643.87 | 0 | 0 | 0.0080155 | 643.87 | 2023-03-07 17:10:32 | -0.00035833 | -1.6608 | -133.4083 | 0 | Close
12239 | 2 | 4 | CC DChg | 20:52:00 | 101:54:44 | -0.09962 | 3.5966 | 2.07864 | 166.97 | 0 | 0 | 2.07864 | 166.97 | 0.00801849 | 644.11 | 0 | 0 | 0.00801849 | 644.11 | 2023-03-07 17:11:02 | -0.00035829 | -1.1858 | -95.2508 | 0 | Close
12240 | 2 | 4 | CC DChg | 20:52:30 | 101:55:14 | -0.09961 | 3.596 | 2.07948 | 167.04 | 0 | 0 | 2.07948 | 167.04 | 0.00802147 | 644.35 | 0 | 0 | 0.00802147 | 644.35 | 2023-03-07 17:11:32 | -0.0003582 | -1.3837 | -111.1498 | 0 | Close
12241 | 2 | 4 | CC DChg | 20:53:00 | 101:55:44 | -0.09963 | 3.5952 | 2.08031 | 167.11 | 0 | 0 | 2.08031 | 167.11 | 0.00802446 | 644.59 | 0 | 0 | 0.00802446 | 644.59 | 2023-03-07 17:12:02 | -0.00035819 | -1.0376 | -83.3445 | 0 | Close
12242 | 2 | 4 | CC DChg | 20:53:30 | 101:56:14 | -0.09961 | 3.5944 | 2.08114 | 167.17 | 0 | 0 | 2.08114 | 167.17 | 0.00802744 | 644.83 | 0 | 0 | 0.00802744 | 644.83 | 2023-03-07 17:12:32 | -0.00035804 | -1.0378 | -83.3623 | 0 | Close
12243 | 2 | 4 | CC DChg | 20:54:00 | 101:56:44 | -0.09961 | 3.5936 | 2.08197 | 167.24 | 0 | 0 | 2.08197 | 167.24 | 0.00803042 | 645.07 | 0 | 0 | 0.00803042 | 645.07 | 2023-03-07 17:13:02 | -0.00035796 | -1.0376 | -83.3445 | 0 | Close
12244 | 2 | 4 | CC DChg | 20:54:30 | 101:57:14 | -0.09962 | 3.5928 | 2.0828 | 167.31 | 0 | 0 | 2.0828 | 167.31 | 0.00803341 | 645.31 | 0 | 0 | 0.00803341 | 645.31 | 2023-03-07 17:13:32 | -0.00035791 | -1.0378 | -83.3623 | 0 | Close
12245 | 2 | 4 | CC DChg | 20:55:00 | 101:57:44 | -0.09962 | 3.592 | 2.08363 | 167.37 | 0 | 0 | 2.08363 | 167.37 | 0.00803639 | 645.54 | 0 | 0 | 0.00803639 | 645.54 | 2023-03-07 17:14:02 | -0.00035784 | -1.0376 | -83.3445 | 0 | Close
12246 | 2 | 4 | CC DChg | 20:55:30 | 101:58:14 | -0.09962 | 3.5914 | 2.08446 | 167.44 | 0 | 0 | 2.08446 | 167.44 | 0.00803937 | 645.78 | 0 | 0 | 0.00803937 | 645.78 | 2023-03-07 17:14:32 | -0.00035778 | -1.3837 | -111.1498 | 0 | Close
12247 | 2 | 4 | CC DChg | 20:56:00 | 101:58:44 | -0.09963 | 3.5907 | 2.08529 | 167.51 | 0 | 0 | 2.08529 | 167.51 | 0.00804235 | 646.02 | 0 | 0 | 0.00804235 | 646.02 | 2023-03-07 17:15:02 | -0.00035774 | -1.1858 | -95.2508 | 0 | Close
12248 | 2 | 4 | CC DChg | 20:56:30 | 101:59:14 | -0.09961 | 3.59 | 2.08612 | 167.57 | 0 | 0 | 2.08612 | 167.57 | 0.00804533 | 646.26 | 0 | 0 | 0.00804533 | 646.26 | 2023-03-07 17:15:32 | -0.0003576 | -1.1863 | -95.2916 | 0 | Close
12249 | 2 | 4 | CC DChg | 20:57:00 | 101:59:44 | -0.09961 | 3.5896 | 2.08695 | 167.64 | 0 | 0 | 2.08695 | 167.64 | 0.00804831 | 646.5 | 0 | 0 | 0.00804831 | 646.5 | 2023-03-07 17:16:02 | -0.00035756 | -2.0751 | -166.689 | 0 | Close
12250 | 2 | 4 | CC DChg | 20:57:30 | 102:00:14 | -0.09961 | 3.5889 | 2.08778 | 167.71 | 0 | 0 | 2.08778 | 167.71 | 0.00805129 | 646.74 | 0 | 0 | 0.00805129 | 646.74 | 2023-03-07 17:16:32 | -0.00035749 | -1.186 | -95.2712 | 0 | Close
12251 | 2 | 4 | CC DChg | 20:58:00 | 102:00:44 | -0.09962 | 3.5881 | 2.08861 | 167.77 | 0 | 0 | 2.08861 | 167.77 | 0.00805427 | 646.98 | 0 | 0 | 0.00805427 | 646.98 | 2023-03-07 17:17:02 | -0.00035745 | -1.0376 | -83.3445 | 0 | Close
12252 | 2 | 4 | CC DChg | 20:58:30 | 102:01:14 | -0.09961 | 3.5873 | 2.08944 | 167.84 | 0 | 0 | 2.08944 | 167.84 | 0.00805725 | 647.22 | 0 | 0 | 0.00805725 | 647.22 | 2023-03-07 17:17:32 | -0.00035733 | -1.0378 | -83.3623 | 0 | Close
12253 | 2 | 4 | CC DChg | 20:59:00 | 102:01:44 | -0.09961 | 3.5864 | 2.09027 | 167.91 | 0 | 0 | 2.09027 | 167.91 | 0.00806023 | 647.46 | 0 | 0 | 0.00806023 | 647.46 | 2023-03-07 17:18:02 | -0.00035724 | -0.9223 | -74.084 | 0 | Close
12254 | 2 | 4 | CC DChg | 20:59:30 | 102:02:14 | -0.09962 | 3.5854 | 2.0911 | 167.97 | 0 | 0 | 2.0911 | 167.97 | 0.0080632 | 647.7 | 0 | 0 | 0.0080632 | 647.7 | 2023-03-07 17:18:32 | -0.00035718 | -0.83 | -66.6756 | 0 | Close
12255 | 2 | 4 | CC DChg | 21:00:00 | 102:02:44 | -0.09962 | 3.5844 | 2.09193 | 168.04 | 0 | 0 | 2.09193 | 168.04 | 0.00806618 | 647.94 | 0 | 0 | 0.00806618 | 647.94 | 2023-03-07 17:19:02 | -0.00035708 | -0.8304 | -66.7042 | 0 | Close
12256 | 2 | 4 | CC DChg | 21:00:30 | 102:03:14 | -0.09962 | 3.5832 | 2.09276 | 168.11 | 0 | 0 | 2.09276 | 168.11 | 0.00806915 | 648.18 | 0 | 0 | 0.00806915 | 648.18 | 2023-03-07 17:19:32 | -0.00035696 | -0.6916 | -55.5511 | 0 | Close
12257 | 2 | 4 | CC DChg | 21:01:00 | 102:03:44 | -0.09962 | 3.5822 | 2.09359 | 168.17 | 0 | 0 | 2.09359 | 168.17 | 0.00807213 | 648.42 | 0 | 0 | 0.00807213 | 648.42 | 2023-03-07 17:20:02 | -0.00035686 | -0.8306 | -66.7184 | 0 | Close
12258 | 2 | 4 | CC DChg | 21:01:30 | 102:04:14 | -0.09962 | 3.5812 | 2.09442 | 168.24 | 0 | 0 | 2.09442 | 168.24 | 0.0080751 | 648.65 | 0 | 0 | 0.0080751 | 648.65 | 2023-03-07 17:20:32 | -0.00035676 | -0.8299 | -66.6613 | 0 | Close
12259 | 2 | 4 | CC DChg | 21:02:00 | 102:04:44 | -0.09962 | 3.5803 | 2.09525 | 168.31 | 0 | 0 | 2.09525 | 168.31 | 0.00807808 | 648.89 | 0 | 0 | 0.00807808 | 648.89 | 2023-03-07 17:21:02 | -0.00035667 | -0.9227 | -74.1157 | 0 | Close
12260 | 2 | 4 | CC DChg | 21:02:30 | 102:05:14 | -0.09962 | 3.5795 | 2.09608 | 168.37 | 0 | 0 | 2.09608 | 168.37 | 0.00808105 | 649.13 | 0 | 0 | 0.00808105 | 649.13 | 2023-03-07 17:21:32 | -0.00035659 | -1.0373 | -83.3266 | 0 | Close
12261 | 2 | 4 | CC DChg | 21:03:00 | 102:05:44 | -0.09963 | 3.5786 | 2.09691 | 168.44 | 0 | 0 | 2.09691 | 168.44 | 0.00808402 | 649.37 | 0 | 0 | 0.00808402 | 649.37 | 2023-03-07 17:22:02 | -0.00035654 | -0.9227 | -74.1157 | 0 | Close
12262 | 2 | 4 | CC DChg | 21:03:30 | 102:06:14 | -0.09962 | 3.5779 | 2.09774 | 168.51 | 0 | 0 | 2.09774 | 168.51 | 0.00808699 | 649.61 | 0 | 0 | 0.00808699 | 649.61 | 2023-03-07 17:22:32 | -0.00035643 | -1.1855 | -95.2304 | 0 | Close
12263 | 2 | 4 | CC DChg | 21:04:00 | 102:06:44 | -0.09961 | 3.5768 | 2.09857 | 168.57 | 0 | 0 | 2.09857 | 168.57 | 0.00808996 | 649.85 | 0 | 0 | 0.00808996 | 649.85 | 2023-03-07 17:23:02 | -0.00035629 | -0.7549 | -60.6401 | 0 | Close
12264 | 2 | 4 | CC DChg | 21:04:30 | 102:07:14 | -0.09963 | 3.5756 | 2.0994 | 168.64 | 0 | 0 | 2.0994 | 168.64 | 0.00809293 | 650.09 | 0 | 0 | 0.00809293 | 650.09 | 2023-03-07 17:23:32 | -0.00035624 | -0.6916 | -55.5511 | 0 | Close
12265 | 2 | 4 | CC DChg | 21:05:00 | 102:07:44 | -0.09962 | 3.5744 | 2.10023 | 168.71 | 0 | 0 | 2.10023 | 168.71 | 0.0080959 | 650.32 | 0 | 0 | 0.0080959 | 650.32 | 2023-03-07 17:24:02 | -0.00035608 | -0.6919 | -55.5749 | 0 | Close
12266 | 2 | 4 | CC DChg | 21:05:30 | 102:08:14 | -0.09962 | 3.573 | 2.10106 | 168.77 | 0 | 0 | 2.10106 | 168.77 | 0.00809886 | 650.56 | 0 | 0 | 0.00809886 | 650.56 | 2023-03-07 17:24:32 | -0.00035594 | -0.5931 | -47.6458 | 0 | Close
12267 | 2 | 4 | CC DChg | 21:06:00 | 102:08:44 | -0.09962 | 3.5716 | 2.10189 | 168.84 | 0 | 0 | 2.10189 | 168.84 | 0.00810183 | 650.8 | 0 | 0 | 0.00810183 | 650.8 | 2023-03-07 17:25:02 | -0.0003558 | -0.5929 | -47.6254 | 0 | Close
12268 | 2 | 4 | CC DChg | 21:06:30 | 102:09:14 | -0.09963 | 3.5702 | 2.10272 | 168.91 | 0 | 0 | 2.10272 | 168.91 | 0.00810479 | 651.04 | 0 | 0 | 0.00810479 | 651.04 | 2023-03-07 17:25:32 | -0.0003557 | -0.5931 | -47.6458 | 0 | Close
12269 | 2 | 4 | CC DChg | 21:07:00 | 102:09:44 | -0.09962 | 3.5687 | 2.10355 | 168.97 | 0 | 0 | 2.10355 | 168.97 | 0.00810776 | 651.28 | 0 | 0 | 0.00810776 | 651.28 | 2023-03-07 17:26:02 | -0.00035551 | -0.5532 | -44.4409 | 0 | Close
12270 | 2 | 4 | CC DChg | 21:07:30 | 102:10:14 | -0.09963 | 3.5675 | 2.10438 | 169.04 | 0 | 0 | 2.10438 | 169.04 | 0.00811072 | 651.52 | 0 | 0 | 0.00811072 | 651.52 | 2023-03-07 17:26:32 | -0.00035543 | -0.692 | -55.5868 | 0 | Close
12271 | 2 | 4 | CC DChg | 21:08:00 | 102:10:44 | -0.09962 | 3.5663 | 2.10521 | 169.11 | 0 | 0 | 2.10521 | 169.11 | 0.00811368 | 651.75 | 0 | 0 | 0.00811368 | 651.75 | 2023-03-07 17:27:02 | -0.00035527 | -0.6917 | -55.563 | 0 | Close
12272 | 2 | 4 | CC DChg | 21:08:30 | 102:11:14 | -0.09962 | 3.5652 | 2.10604 | 169.17 | 0 | 0 | 2.10604 | 169.17 | 0.00811664 | 651.99 | 0 | 0 | 0.00811664 | 651.99 | 2023-03-07 17:27:32 | -0.00035517 | -0.7547 | -60.6272 | 0 | Close
12273 | 2 | 4 | CC DChg | 21:09:00 | 102:11:44 | -0.09962 | 3.5641 | 2.10687 | 169.24 | 0 | 0 | 2.10687 | 169.24 | 0.0081196 | 652.23 | 0 | 0 | 0.0081196 | 652.23 | 2023-03-07 17:28:02 | -0.00035506 | -0.7546 | -60.6142 | 0 | Close
12274 | 2 | 4 | CC DChg | 21:09:30 | 102:12:14 | -0.09961 | 3.5629 | 2.1077 | 169.31 | 0 | 0 | 2.1077 | 169.31 | 0.00812256 | 652.47 | 0 | 0 | 0.00812256 | 652.47 | 2023-03-07 17:28:32 | -0.0003549 | -0.6919 | -55.5749 | 0 | Close
12275 | 2 | 4 | CC DChg | 21:10:00 | 102:12:44 | -0.09961 | 3.5614 | 2.10853 | 169.37 | 0 | 0 | 2.10853 | 169.37 | 0.00812551 | 652.7 | 0 | 0 | 0.00812551 | 652.7 | 2023-03-07 17:29:02 | -0.00035475 | -0.5534 | -44.4504 | 0 | Close
12276 | 2 | 4 | CC DChg | 21:10:30 | 102:13:14 | -0.09962 | 3.5597 | 2.10936 | 169.44 | 0 | 0 | 2.10936 | 169.44 | 0.00812847 | 652.94 | 0 | 0 | 0.00812847 | 652.94 | 2023-03-07 17:29:32 | -0.00035462 | -0.4885 | -39.2377 | 0 | Close
12277 | 2 | 4 | CC DChg | 21:11:00 | 102:13:44 | -0.09963 | 3.5579 | 2.11019 | 169.51 | 0 | 0 | 2.11019 | 169.51 | 0.00813142 | 653.18 | 0 | 0 | 0.00813142 | 653.18 | 2023-03-07 17:30:02 | -0.00035447 | -0.4611 | -37.042 | 0 | Close
12278 | 2 | 4 | CC DChg | 21:11:30 | 102:14:14 | -0.09962 | 3.5559 | 2.11102 | 169.57 | 0 | 0 | 2.11102 | 169.57 | 0.00813438 | 653.42 | 0 | 0 | 0.00813438 | 653.42 | 2023-03-07 17:30:32 | -0.00035424 | -0.4151 | -33.3449 | 0 | Close
12279 | 2 | 4 | CC DChg | 21:12:00 | 102:14:44 | -0.09962 | 3.5538 | 2.11185 | 169.64 | 0 | 0 | 2.11185 | 169.64 | 0.00813733 | 653.65 | 0 | 0 | 0.00813733 | 653.65 | 2023-03-07 17:31:02 | -0.00035403 | -0.3953 | -31.7503 | 0 | Close
12280 | 2 | 4 | CC DChg | 21:12:30 | 102:15:14 | -0.09962 | 3.5516 | 2.11268 | 169.71 | 0 | 0 | 2.11268 | 169.71 | 0.00814028 | 653.89 | 0 | 0 | 0.00814028 | 653.89 | 2023-03-07 17:31:32 | -0.00035381 | -0.3775 | -30.3201 | 0 | Close
12281 | 2 | 4 | CC DChg | 21:13:00 | 102:15:44 | -0.09962 | 3.5495 | 2.11351 | 169.77 | 0 | 0 | 2.11351 | 169.77 | 0.00814322 | 654.13 | 0 | 0 | 0.00814322 | 654.13 | 2023-03-07 17:32:02 | -0.0003536 | -0.3952 | -31.7435 | 0 | Close
12282 | 2 | 4 | CC DChg | 21:13:30 | 102:16:14 | -0.09962 | 3.5474 | 2.11434 | 169.84 | 0 | 0 | 2.11434 | 169.84 | 0.00814617 | 654.36 | 0 | 0 | 0.00814617 | 654.36 | 2023-03-07 17:32:32 | -0.00035339 | -0.3954 | -31.7639 | 0 | Close
12283 | 2 | 4 | CC DChg | 21:14:00 | 102:16:44 | -0.09961 | 3.5455 | 2.11517 | 169.91 | 0 | 0 | 2.11517 | 169.91 | 0.00814911 | 654.6 | 0 | 0 | 0.00814911 | 654.6 | 2023-03-07 17:33:02 | -0.00035317 | -0.4368 | -35.0849 | 0 | Close
12284 | 2 | 4 | CC DChg | 21:14:30 | 102:17:14 | -0.09962 | 3.5438 | 2.116 | 169.97 | 0 | 0 | 2.116 | 169.97 | 0.00815206 | 654.84 | 0 | 0 | 0.00815206 | 654.84 | 2023-03-07 17:33:32 | -0.00035303 | -0.4884 | -39.2293 | 0 | Close
12285 | 2 | 4 | CC DChg | 21:15:00 | 102:17:44 | -0.09963 | 3.5419 | 2.11683 | 170.04 | 0 | 0 | 2.11683 | 170.04 | 0.008155 | 655.07 | 0 | 0 | 0.008155 | 655.07 | 2023-03-07 17:34:02 | -0.00035288 | -0.437 | -35.0999 | 0 | Close
12286 | 2 | 4 | CC DChg | 21:15:30 | 102:18:14 | -0.09961 | 3.5398 | 2.11766 | 170.11 | 0 | 0 | 2.11766 | 170.11 | 0.00815794 | 655.31 | 0 | 0 | 0.00815794 | 655.31 | 2023-03-07 17:34:32 | -0.0003526 | -0.3953 | -31.7571 | 0 | Close
12287 | 2 | 4 | CC DChg | 21:16:00 | 102:18:44 | -0.09962 | 3.5374 | 2.11849 | 170.17 | 0 | 0 | 2.11849 | 170.17 | 0.00816088 | 655.54 | 0 | 0 | 0.00816088 | 655.54 | 2023-03-07 17:35:02 | -0.0003524 | -0.3459 | -27.7815 | 0 | Close
12288 | 2 | 4 | CC DChg | 21:16:30 | 102:19:14 | -0.09962 | 3.5346 | 2.11932 | 170.24 | 0 | 0 | 2.11932 | 170.24 | 0.00816381 | 655.78 | 0 | 0 | 0.00816381 | 655.78 | 2023-03-07 17:35:32 | -0.00035212 | -0.2965 | -23.8178 | 0 | Close
12289 | 2 | 4 | CC DChg | 21:17:00 | 102:19:44 | -0.09962 | 3.5315 | 2.12015 | 170.31 | 0 | 0 | 2.12015 | 170.31 | 0.00816674 | 656.02 | 0 | 0 | 0.00816674 | 656.02 | 2023-03-07 17:36:02 | -0.00035181 | -0.2678 | -21.5083 | 0 | Close
12290 | 2 | 4 | CC DChg | 21:17:30 | 102:20:14 | -0.09962 | 3.5279 | 2.12098 | 170.37 | 0 | 0 | 2.12098 | 170.37 | 0.00816967 | 656.25 | 0 | 0 | 0.00816967 | 656.25 | 2023-03-07 17:36:32 | -0.00035145 | -0.2306 | -18.525 | 0 | Close
12291 | 2 | 4 | CC DChg | 21:18:00 | 102:20:44 | -0.09961 | 3.5243 | 2.12181 | 170.44 | 0 | 0 | 2.12181 | 170.44 | 0.0081726 | 656.49 | 0 | 0 | 0.0081726 | 656.49 | 2023-03-07 17:37:02 | -0.00035106 | -0.2306 | -18.521 | 0 | Close
12292 | 2 | 4 | CC DChg | 21:18:30 | 102:21:14 | -0.0996 | 3.5202 | 2.12264 | 170.51 | 0 | 0 | 2.12264 | 170.51 | 0.00817552 | 656.72 | 0 | 0 | 0.00817552 | 656.72 | 2023-03-07 17:37:32 | -0.00035061 | -0.2025 | -16.2658 | 0 | Close
12293 | 2 | 4 | CC DChg | 21:19:00 | 102:21:44 | -0.09961 | 3.5163 | 2.12347 | 170.57 | 0 | 0 | 2.12347 | 170.57 | 0.00817845 | 656.96 | 0 | 0 | 0.00817845 | 656.96 | 2023-03-07 17:38:02 | -0.00035026 | -0.2129 | -17.1 | 0 | Close
12294 | 2 | 4 | CC DChg | 21:19:30 | 102:22:14 | -0.09962 | 3.5125 | 2.1243 | 170.64 | 0 | 0 | 2.1243 | 170.64 | 0.00818136 | 657.19 | 0 | 0 | 0.00818136 | 657.19 | 2023-03-07 17:38:32 | -0.00034992 | -0.2185 | -17.55 | 0 | Close
12295 | 2 | 4 | CC DChg | 21:20:00 | 102:22:44 | -0.09962 | 3.509 | 2.12513 | 170.71 | 0 | 0 | 2.12513 | 170.71 | 0.00818428 | 657.42 | 0 | 0 | 0.00818428 | 657.42 | 2023-03-07 17:39:02 | -0.00034957 | -0.2372 | -19.0502 | 0 | Close
12296 | 2 | 4 | CC DChg | 21:20:30 | 102:23:14 | -0.09962 | 3.5053 | 2.12596 | 170.77 | 0 | 0 | 2.12596 | 170.77 | 0.00818719 | 657.66 | 0 | 0 | 0.00818719 | 657.66 | 2023-03-07 17:39:32 | -0.0003492 | -0.2244 | -18.0243 | 0 | Close
12297 | 2 | 4 | CC DChg | 21:21:00 | 102:23:44 | -0.09962 | 3.5016 | 2.12679 | 170.84 | 0 | 0 | 2.12679 | 170.84 | 0.0081901 | 657.89 | 0 | 0 | 0.0081901 | 657.89 | 2023-03-07 17:40:02 | -0.00034883 | -0.2244 | -18.0243 | 0 | Close
12298 | 2 | 4 | CC DChg | 21:21:30 | 102:24:14 | -0.09961 | 3.4971 | 2.12762 | 170.91 | 0 | 0 | 2.12762 | 170.91 | 0.008193 | 658.13 | 0 | 0 | 0.008193 | 658.13 | 2023-03-07 17:40:32 | -0.00034835 | -0.1845 | -14.82 | 0 | Close
12299 | 2 | 4 | CC DChg | 21:22:00 | 102:24:44 | -0.0996 | 3.492 | 2.12845 | 170.97 | 0 | 0 | 2.12845 | 170.97 | 0.0081959 | 658.36 | 0 | 0 | 0.0081959 | 658.36 | 2023-03-07 17:41:02 | -0.0003478 | -0.1628 | -13.0736 | 0 | Close
12300 | 2 | 4 | CC DChg | 21:22:30 | 102:25:14 | -0.0996 | 3.4863 | 2.12928 | 171.04 | 0 | 0 | 2.12928 | 171.04 | 0.0081988 | 658.59 | 0 | 0 | 0.0081988 | 658.59 | 2023-03-07 17:41:32 | -0.00034724 | -0.1456 | -11.695 | 0 | Close
12301 | 2 | 4 | CC DChg | 21:23:00 | 102:25:44 | -0.0996 | 3.4797 | 2.13011 | 171.11 | 0 | 0 | 2.13011 | 171.11 | 0.00820169 | 658.82 | 0 | 0 | 0.00820169 | 658.82 | 2023-03-07 17:42:02 | -0.00034658 | -0.1258 | -10.1024 | 0 | Close
12302 | 2 | 4 | CC DChg | 21:23:30 | 102:26:14 | -0.0996 | 3.4727 | 2.13094 | 171.17 | 0 | 0 | 2.13094 | 171.17 | 0.00820458 | 659.06 | 0 | 0 | 0.00820458 | 659.06 | 2023-03-07 17:42:32 | -0.00034588 | -0.1186 | -9.5271 | 0 | Close
12303 | 2 | 4 | CC DChg | 21:24:00 | 102:26:44 | -0.0996 | 3.465 | 2.13177 | 171.24 | 0 | 0 | 2.13177 | 171.24 | 0.00820746 | 659.29 | 0 | 0 | 0.00820746 | 659.29 | 2023-03-07 17:43:02 | -0.00034511 | -0.1078 | -8.6592 | 0 | Close
12304 | 2 | 4 | CC DChg | 21:24:30 | 102:27:14 | -0.09961 | 3.4569 | 2.1326 | 171.31 | 0 | 0 | 2.1326 | 171.31 | 0.00821033 | 659.52 | 0 | 0 | 0.00821033 | 659.52 | 2023-03-07 17:43:32 | -0.00034434 | -0.1025 | -8.2316 | 0 | Close
12305 | 2 | 4 | CC DChg | 21:25:00 | 102:27:44 | -0.0996 | 3.4486 | 2.13343 | 171.37 | 0 | 0 | 2.13343 | 171.37 | 0.00821319 | 659.75 | 0 | 0 | 0.00821319 | 659.75 | 2023-03-07 17:44:02 | -0.00034348 | -0.1 | -8.0315 | 0 | Close
12306 | 2 | 4 | CC DChg | 21:25:30 | 102:28:14 | -0.09961 | 3.4408 | 2.13426 | 171.44 | 0 | 0 | 2.13426 | 171.44 | 0.00821605 | 659.98 | 0 | 0 | 0.00821605 | 659.98 | 2023-03-07 17:44:32 | -0.00034274 | -0.1064 | -8.5463 | 0 | Close
12307 | 2 | 4 | CC DChg | 21:26:00 | 102:28:44 | -0.0996 | 3.433 | 2.13509 | 171.51 | 0 | 0 | 2.13509 | 171.51 | 0.00821891 | 660.21 | 0 | 0 | 0.00821891 | 660.21 | 2023-03-07 17:45:02 | -0.00034193 | -0.1064 | -8.5482 | 0 | Close
12308 | 2 | 4 | CC DChg | 21:26:30 | 102:29:14 | -0.0996 | 3.4253 | 2.13592 | 171.57 | 0 | 0 | 2.13592 | 171.57 | 0.00822175 | 660.43 | 0 | 0 | 0.00822175 | 660.43 | 2023-03-07 17:45:32 | -0.00034116 | -0.1078 | -8.6592 | 0 | Close
12309 | 2 | 4 | CC DChg | 21:27:00 | 102:29:44 | -0.0996 | 3.4169 | 2.13675 | 171.64 | 0 | 0 | 2.13675 | 171.64 | 0.00822459 | 660.66 | 0 | 0 | 0.00822459 | 660.66 | 2023-03-07 17:46:02 | -0.00034032 | -0.0988 | -7.9376 | 0 | Close
12310 | 2 | 4 | CC DChg | 21:27:30 | 102:30:14 | -0.0996 | 3.4078 | 2.13758 | 171.71 | 0 | 0 | 2.13758 | 171.71 | 0.00822742 | 660.89 | 0 | 0 | 0.00822742 | 660.89 | 2023-03-07 17:46:32 | -0.00033942 | -0.0912 | -7.327 | 0 | Close
12311 | 2 | 4 | CC DChg | 21:28:00 | 102:30:44 | -0.0996 | 3.3974 | 2.13841 | 171.77 | 0 | 0 | 2.13841 | 171.77 | 0.00823025 | 661.12 | 0 | 0 | 0.00823025 | 661.12 | 2023-03-07 17:47:02 | -0.00033838 | -0.0798 | -6.4111 | 0 | Close
12312 | 2 | 4 | CC DChg | 21:28:30 | 102:31:14 | -0.09961 | 3.3861 | 2.13924 | 171.84 | 0 | 0 | 2.13924 | 171.84 | 0.00823306 | 661.34 | 0 | 0 | 0.00823306 | 661.34 | 2023-03-07 17:47:32 | -0.00033729 | -0.0735 | -5.9005 | 0 | Close
12313 | 2 | 4 | CC DChg | 21:29:00 | 102:31:44 | -0.09962 | 3.3735 | 2.14007 | 171.91 | 0 | 0 | 2.14007 | 171.91 | 0.00823587 | 661.57 | 0 | 0 | 0.00823587 | 661.57 | 2023-03-07 17:48:02 | -0.00033607 | -0.0659 | -5.2917 | 0 | Close
12314 | 2 | 4 | CC DChg | 21:29:30 | 102:32:14 | -0.0996 | 3.3599 | 2.1409 | 171.97 | 0 | 0 | 2.1409 | 171.97 | 0.00823866 | 661.79 | 0 | 0 | 0.00823866 | 661.79 | 2023-03-07 17:48:32 | -0.00033465 | -0.061 | -4.9026 | 0 | Close
12315 | 2 | 4 | CC DChg | 21:30:00 | 102:32:44 | -0.0996 | 3.3458 | 2.14173 | 172.04 | 0 | 0 | 2.14173 | 172.04 | 0.00824145 | 662.02 | 0 | 0 | 0.00824145 | 662.02 | 2023-03-07 17:49:02 | -0.00033324 | -0.0589 | -4.7288 | 0 | Close
12316 | 2 | 4 | CC DChg | 21:30:30 | 102:33:14 | -0.09961 | 3.3311 | 2.14256 | 172.11 | 0 | 0 | 2.14256 | 172.11 | 0.00824422 | 662.24 | 0 | 0 | 0.00824422 | 662.24 | 2023-03-07 17:49:32 | -0.00033181 | -0.0565 | -4.5358 | 0 | Close
12317 | 2 | 4 | CC DChg | 21:31:00 | 102:33:44 | -0.09959 | 3.3166 | 2.14339 | 172.17 | 0 | 0 | 2.14339 | 172.17 | 0.00824698 | 662.46 | 0 | 0 | 0.00824698 | 662.46 | 2023-03-07 17:50:02 | -0.0003303 | -0.0572 | -4.5983 | 0 | Close
12318 | 2 | 4 | CC DChg | 21:31:30 | 102:34:14 | -0.09961 | 3.3023 | 2.14422 | 172.24 | 0 | 0 | 2.14422 | 172.24 | 0.00824972 | 662.68 | 0 | 0 | 0.00824972 | 662.68 | 2023-03-07 17:50:32 | -0.00032894 | -0.058 | -4.6616 | 0 | Close
12319 | 2 | 4 | CC DChg | 21:32:00 | 102:34:44 | -0.0996 | 3.2882 | 2.14505 | 172.31 | 0 | 0 | 2.14505 | 172.31 | 0.00825246 | 662.9 | 0 | 0 | 0.00825246 | 662.9 | 2023-03-07 17:51:02 | -0.0003275 | -0.0589 | -4.7298 | 0 | Close
12320 | 2 | 4 | CC DChg | 21:32:30 | 102:35:14 | -0.0996 | 3.2734 | 2.14588 | 172.37 | 0 | 0 | 2.14588 | 172.37 | 0.00825518 | 663.12 | 0 | 0 | 0.00825518 | 663.12 | 2023-03-07 17:51:32 | -0.00032603 | -0.0561 | -4.5041 | 0 | Close
12321 | 2 | 4 | CC DChg | 21:33:00 | 102:35:44 | -0.09962 | 3.2579 | 2.14671 | 172.44 | 0 | 0 | 2.14671 | 172.44 | 0.00825789 | 663.34 | 0 | 0 | 0.00825789 | 663.34 | 2023-03-07 17:52:02 | -0.00032455 | -0.0536 | -4.3017 | 0 | Close
12322 | 2 | 4 | CC DChg | 21:33:30 | 102:36:14 | -0.09961 | 3.241 | 2.14754 | 172.51 | 0 | 0 | 2.14754 | 172.51 | 0.00826059 | 663.55 | 0 | 0 | 0.00826059 | 663.55 | 2023-03-07 17:52:32 | -0.00032284 | -0.0491 | -3.9453 | 0 | Close
12323 | 2 | 4 | CC DChg | 21:34:00 | 102:36:44 | -0.09962 | 3.2228 | 2.14837 | 172.57 | 0 | 0 | 2.14837 | 172.57 | 0.00826327 | 663.77 | 0 | 0 | 0.00826327 | 663.77 | 2023-03-07 17:53:02 | -0.00032106 | -0.0456 | -3.6643 | 0 | Close
12324 | 2 | 4 | CC DChg | 21:34:30 | 102:37:14 | -0.0996 | 3.2035 | 2.1492 | 172.64 | 0 | 0 | 2.1492 | 172.64 | 0.00826594 | 663.98 | 0 | 0 | 0.00826594 | 663.98 | 2023-03-07 17:53:32 | -0.00031907 | -0.043 | -3.4532 | 0 | Close
12325 | 2 | 4 | CC DChg | 21:34:35 | 102:37:19 | -0.0996 | 3.2 | 2.14935 | 172.65 | 0 | 0 | 2.14935 | 172.65 | 0.00826639 | 664.02 | 0 | 0 | 0.00826639 | 664.02 | 2023-03-07 17:53:37 | -0.00031872 | -0.0403 | -3.2396 | 0 | Close
12326 | 2 | 5 | Rest | 00:00:00 | 00:00:00 | 0 | 3.2093 | 0 | 0 | 0 | 0 | 0 | 0 | 0 | 0 | 0 | 0 | 0 | 0 | 2023-03-07 17:53:37 | 0 | 0 | 0 | 0 | Close
12327 | 2 | 5 | Rest | 00:00:30 | 102:37:49 | 0 | 3.3884 | 0 | 0 | 0 | 0 | 0 | 0 | 0 | 0 | 0 | 0 | 0 | 0 | 2023-03-07 17:54:07 | 0 | 0 | 0 | 0 | Close
12328 | 2 | 5 | Rest | 00:01:00 | 102:38:19 | 0 | 3.4731 | 0 | 0 | 0 | 0 | 0 | 0 | 0 | 0 | 0 | 0 | 0 | 0 | 2023-03-07 17:54:37 | 0 | 0 | 0 | 0 | Close
12329 | 2 | 5 | Rest | 00:01:30 | 102:38:49 | 0 | 3.5187 | 0 | 0 | 0 | 0 | 0 | 0 | 0 | 0 | 0 | 0 | 0 | 0 | 2023-03-07 17:55:07 | 0 | 0 | 0 | 0 | Close
12330 | 2 | 5 | Rest | 00:02:00 | 102:39:19 | 0 | 3.5428 | 0 | 0 | 0 | 0 | 0 | 0 | 0 | 0 | 0 | 0 | 0 | 0 | 2023-03-07 17:55:37 | 0 | 0 | 0 | 0 | Close
12331 | 2 | 5 | Rest | 00:02:30 | 102:39:49 | 0 | 3.5567 | 0 | 0 | 0 | 0 | 0 | 0 | 0 | 0 | 0 | 0 | 0 | 0 | 2023-03-07 17:56:07 | 0 | 0 | 0 | 0 | Close
12332 | 2 | 5 | Rest | 00:03:00 | 102:40:19 | 0 | 3.5654 | 0 | 0 | 0 | 0 | 0 | 0 | 0 | 0 | 0 | 0 | 0 | 0 | 2023-03-07 17:56:37 | 0 | 0 | 0 | 0 | Close
12333 | 2 | 5 | Rest | 00:03:30 | 102:40:49 | 0 | 3.5714 | 0 | 0 | 0 | 0 | 0 | 0 | 0 | 0 | 0 | 0 | 0 | 0 | 2023-03-07 17:57:07 | 0 | 0 | 0 | 0 | Close
12334 | 2 | 5 | Rest | 00:04:00 | 102:41:19 | 0 | 3.5759 | 0 | 0 | 0 | 0 | 0 | 0 | 0 | 0 | 0 | 0 | 0 | 0 | 2023-03-07 17:57:37 | 0 | 0 | 0 | 0 | Close
12335 | 2 | 5 | Rest | 00:04:30 | 102:41:49 | 0 | 3.5794 | 0 | 0 | 0 | 0 | 0 | 0 | 0 | 0 | 0 | 0 | 0 | 0 | 2023-03-07 17:58:07 | 0 | 0 | 0 | 0 | Close
12336 | 2 | 5 | Rest | 00:05:00 | 102:42:19 | 0 | 3.5821 | 0 | 0 | 0 | 0 | 0 | 0 | 0 | 0 | 0 | 0 | 0 | 0 | 2023-03-07 17:58:37 | 0 | 0 | 0 | 0 | Close
12337 | 2 | 5 | Rest | 00:05:30 | 102:42:49 | 0 | 3.5843 | 0 | 0 | 0 | 0 | 0 | 0 | 0 | 0 | 0 | 0 | 0 | 0 | 2023-03-07 17:59:07 | 0 | 0 | 0 | 0 | Close
12338 | 2 | 5 | Rest | 00:06:00 | 102:43:19 | 0 | 3.5862 | 0 | 0 | 0 | 0 | 0 | 0 | 0 | 0 | 0 | 0 | 0 | 0 | 2023-03-07 17:59:37 | 0 | 0 | 0 | 0 | Close
12339 | 2 | 5 | Rest | 00:06:30 | 102:43:49 | 0 | 3.5879 | 0 | 0 | 0 | 0 | 0 | 0 | 0 | 0 | 0 | 0 | 0 | 0 | 2023-03-07 18:00:05 | 0 | 0 | 0 | 0 | Close
12340 | 2 | 5 | Rest | 00:07:00 | 102:44:19 | 0 | 3.5894 | 0 | 0 | 0 | 0 | 0 | 0 | 0 | 0 | 0 | 0 | 0 | 0 | 2023-03-07 18:00:35 | 0 | 0 | 0 | 0 | Close
12341 | 2 | 5 | Rest | 00:07:30 | 102:44:49 | 0 | 3.5906 | 0 | 0 | 0 | 0 | 0 | 0 | 0 | 0 | 0 | 0 | 0 | 0 | 2023-03-07 18:01:05 | 0 | 0 | 0 | 0 | Close
12342 | 2 | 5 | Rest | 00:08:00 | 102:45:19 | 0 | 3.5917 | 0 | 0 | 0 | 0 | 0 | 0 | 0 | 0 | 0 | 0 | 0 | 0 | 2023-03-07 18:01:35 | 0 | 0 | 0 | 0 | Close
12343 | 2 | 5 | Rest | 00:08:30 | 102:45:49 | 0 | 3.5927 | 0 | 0 | 0 | 0 | 0 | 0 | 0 | 0 | 0 | 0 | 0 | 0 | 2023-03-07 18:02:05 | 0 | 0 | 0 | 0 | Close
12344 | 2 | 5 | Rest | 00:09:00 | 102:46:19 | 0 | 3.5937 | 0 | 0 | 0 | 0 | 0 | 0 | 0 | 0 | 0 | 0 | 0 | 0 | 2023-03-07 18:02:35 | 0 | 0 | 0 | 0 | Close
12345 | 2 | 5 | Rest | 00:09:30 | 102:46:49 | 0 | 3.5945 | 0 | 0 | 0 | 0 | 0 | 0 | 0 | 0 | 0 | 0 | 0 | 0 | 2023-03-07 18:03:05 | 0 | 0 | 0 | 0 | Close
12346 | 2 | 5 | Rest | 00:10:00 | 102:47:19 | 0 | 3.5952 | 0 | 0 | 0 | 0 | 0 | 0 | 0 | 0 | 0 | 0 | 0 | 0 | 2023-03-07 18:03:35 | 0 | 0 | 0 | 0 | Close
12347 | 2 | 5 | Rest | 00:10:30 | 102:47:49 | 0 | 3.5959 | 0 | 0 | 0 | 0 | 0 | 0 | 0 | 0 | 0 | 0 | 0 | 0 | 2023-03-07 18:04:05 | 0 | 0 | 0 | 0 | Close
12348 | 2 | 5 | Rest | 00:11:00 | 102:48:19 | 0 | 3.5966 | 0 | 0 | 0 | 0 | 0 | 0 | 0 | 0 | 0 | 0 | 0 | 0 | 2023-03-07 18:04:35 | 0 | 0 | 0 | 0 | Close
12349 | 2 | 5 | Rest | 00:11:30 | 102:48:49 | 0 | 3.5973 | 0 | 0 | 0 | 0 | 0 | 0 | 0 | 0 | 0 | 0 | 0 | 0 | 2023-03-07 18:05:05 | 0 | 0 | 0 | 0 | Close
12350 | 2 | 5 | Rest | 00:12:00 | 102:49:19 | 0 | 3.5979 | 0 | 0 | 0 | 0 | 0 | 0 | 0 | 0 | 0 | 0 | 0 | 0 | 2023-03-07 18:05:35 | 0 | 0 | 0 | 0 | Close
12351 | 2 | 5 | Rest | 00:12:30 | 102:49:49 | 0 | 3.5983 | 0 | 0 | 0 | 0 | 0 | 0 | 0 | 0 | 0 | 0 | 0 | 0 | 2023-03-07 18:06:05 | 0 | 0 | 0 | 0 | Close
12352 | 2 | 5 | Rest | 00:13:00 | 102:50:19 | 0 | 3.5989 | 0 | 0 | 0 | 0 | 0 | 0 | 0 | 0 | 0 | 0 | 0 | 0 | 2023-03-07 18:06:35 | 0 | 0 | 0 | 0 | Close
12353 | 2 | 5 | Rest | 00:13:30 | 102:50:49 | 0 | 3.5993 | 0 | 0 | 0 | 0 | 0 | 0 | 0 | 0 | 0 | 0 | 0 | 0 | 2023-03-07 18:07:05 | 0 | 0 | 0 | 0 | Close
12354 | 2 | 5 | Rest | 00:14:00 | 102:51:19 | 0 | 3.5997 | 0 | 0 | 0 | 0 | 0 | 0 | 0 | 0 | 0 | 0 | 0 | 0 | 2023-03-07 18:07:35 | 0 | 0 | 0 | 0 | Close
12355 | 2 | 5 | Rest | 00:14:30 | 102:51:49 | 0 | 3.6002 | 0 | 0 | 0 | 0 | 0 | 0 | 0 | 0 | 0 | 0 | 0 | 0 | 2023-03-07 18:08:05 | 0 | 0 | 0 | 0 | Close
12356 | 2 | 5 | Rest | 00:15:00 | 102:52:19 | 0 | 3.6006 | 0 | 0 | 0 | 0 | 0 | 0 | 0 | 0 | 0 | 0 | 0 | 0 | 2023-03-07 18:08:35 | 0 | 0 | 0 | 0 | Close
12357 | 2 | 7 | CC Chg | 00:00:00 | 00:00:00 | 0.19919 | 3.6149 | 0 | 0 | 0 | 0 | 0 | 0 | 0 | 0 | 0 | 0 | 0 | 0 | 2023-03-07 18:08:35 | 0.00072005 | 0 | 0 | 0 | Close
12358 | 2 | 7 | CC Chg | 00:00:30 | 102:52:49 | 0.19925 | 3.658 | 0.00166 | 0.13 | 0.00166 | 0.13 | 0 | 0 | 6.06e-06 | 0.49 | 6.06e-06 | 0.49 | 0 | 0 | 2023-03-07 18:09:05 | 0.00072886 | 0.0385 | 3.0944 | 0 | Close
12359 | 2 | 7 | CC Chg | 00:01:00 | 102:53:19 | 0.19924 | 3.662 | 0.00332 | 0.27 | 0.00332 | 0.27 | 0 | 0 | 1.214e-05 | 0.98 | 1.214e-05 | 0.98 | 0 | 0 | 2023-03-07 18:09:35 | 0.00072962 | 0.4151 | 33.3425 | 0 | Close
12360 | 2 | 7 | CC Chg | 00:01:30 | 102:53:49 | 0.19923 | 3.6644 | 0.00498 | 0.4 | 0.00498 | 0.4 | 0 | 0 | 1.822e-05 | 1.46 | 1.822e-05 | 1.46 | 0 | 0 | 2023-03-07 18:10:05 | 0.00073006 | 0.6918 | 55.5705 | 0 | Close
12361 | 2 | 7 | CC Chg | 00:02:00 | 102:54:19 | 0.19925 | 3.6661 | 0.00664 | 0.53 | 0.00664 | 0.53 | 0 | 0 | 2.431e-05 | 1.95 | 2.431e-05 | 1.95 | 0 | 0 | 2023-03-07 18:10:35 | 0.00073047 | 0.9767 | 78.4539 | 0 | Close
12362 | 2 | 7 | CC Chg | 00:02:30 | 102:54:49 | 0.19923 | 3.6675 | 0.0083 | 0.67 | 0.0083 | 0.67 | 0 | 0 | 3.04e-05 | 2.44 | 3.04e-05 | 2.44 | 0 | 0 | 2023-03-07 18:11:05 | 0.00073068 | 1.1859 | 95.2642 | 0 | Close
12363 | 2 | 7 | CC Chg | 00:03:00 | 102:55:19 | 0.19923 | 3.6687 | 0.00996 | 0.8 | 0.00996 | 0.8 | 0 | 0 | 3.649e-05 | 2.93 | 3.649e-05 | 2.93 | 0 | 0 | 2023-03-07 18:11:35 | 0.00073092 | 1.3836 | 111.1418 | 0 | Close
12364 | 2 | 7 | CC Chg | 00:03:30 | 102:55:49 | 0.19923 | 3.6697 | 0.01162 | 0.93 | 0.01162 | 0.93 | 0 | 0 | 4.258e-05 | 3.42 | 4.258e-05 | 3.42 | 0 | 0 | 2023-03-07 18:12:05 | 0.00073111 | 1.6603 | 133.3715 | 0 | Close
12365 | 2 | 7 | CC Chg | 00:04:00 | 102:56:19 | 0.19925 | 3.6705 | 0.01328 | 1.07 | 0.01328 | 1.07 | 0 | 0 | 4.867e-05 | 3.91 | 4.867e-05 | 3.91 | 0 | 0 | 2023-03-07 18:12:35 | 0.00073135 | 2.0754 | 166.7127 | 0 | Close
12366 | 2 | 7 | CC Chg | 00:04:30 | 102:56:49 | 0.19925 | 3.6714 | 0.01494 | 1.2 | 0.01494 | 1.2 | 0 | 0 | 5.477e-05 | 4.4 | 5.477e-05 | 4.4 | 0 | 0 | 2023-03-07 18:13:05 | 0.00073153 | 1.8448 | 148.1886 | 0 | Close
12367 | 2 | 7 | CC Chg | 00:05:00 | 102:57:19 | 0.19924 | 3.672 | 0.0166 | 1.33 | 0.0166 | 1.33 | 0 | 0 | 6.086e-05 | 4.89 | 6.086e-05 | 4.89 | 0 | 0 | 2023-03-07 18:13:35 | 0.00073161 | 2.7672 | 222.284 | 0 | Close
12368 | 2 | 7 | CC Chg | 00:05:30 | 102:57:49 | 0.19924 | 3.6725 | 0.01826 | 1.47 | 0.01826 | 1.47 | 0 | 0 | 6.696e-05 | 5.38 | 6.696e-05 | 5.38 | 0 | 0 | 2023-03-07 18:14:05 | 0.00073171 | 3.3206 | 266.7385 | 0 | Close
12369 | 2 | 7 | CC Chg | 00:06:00 | 102:58:19 | 0.19924 | 3.6729 | 0.01992 | 1.6 | 0.01992 | 1.6 | 0 | 0 | 7.306e-05 | 5.87 | 7.306e-05 | 5.87 | 0 | 0 | 2023-03-07 18:14:35 | 0.00073179 | 4.1508 | 333.4231 | 0 | Close
12370 | 2 | 7 | CC Chg | 00:06:30 | 102:58:49 | 0.19923 | 3.673 | 0.02158 | 1.73 | 0.02158 | 1.73 | 0 | 0 | 7.916e-05 | 6.36 | 7.916e-05 | 6.36 | 0 | 0 | 2023-03-07 18:15:05 | 0.00073177 | 16.603 | 1333.6814 | 0 | Close
12371 | 2 | 7 | CC Chg | 00:07:00 | 102:59:19 | 0.19925 | 3.6733 | 0.02324 | 1.87 | 0.02324 | 1.87 | 0 | 0 | 8.525e-05 | 6.85 | 8.525e-05 | 6.85 | 0 | 0 | 2023-03-07 18:15:35 | 0.00073191 | 5.5344 | 444.5664 | 0 | Close
12372 | 2 | 7 | CC Chg | 00:07:30 | 102:59:49 | 0.19925 | 3.6736 | 0.0249 | 2 | 0.0249 | 2 | 0 | 0 | 9.135e-05 | 7.34 | 9.135e-05 | 7.34 | 0 | 0 | 2023-03-07 18:16:05 | 0.00073196 | 5.5343 | 444.5597 | 0 | Close
12373 | 2 | 7 | CC Chg | 00:08:00 | 103:00:19 | 0.19923 | 3.674 | 0.02657 | 2.13 | 0.02657 | 2.13 | 0 | 0 | 9.745e-05 | 7.83 | 9.745e-05 | 7.83 | 0 | 0 | 2023-03-07 18:16:35 | 0.00073197 | 4.1507 | 333.4181 | 0 | Close
12374 | 2 | 7 | CC Chg | 00:08:30 | 103:00:49 | 0.19925 | 3.6744 | 0.02823 | 2.27 | 0.02823 | 2.27 | 0 | 0 | 0.00010355 | 8.32 | 0.00010355 | 8.32 | 0 | 0 | 2023-03-07 18:17:05 | 0.00073212 | 4.1508 | 333.422 | 0 | Close
12375 | 2 | 7 | CC Chg | 00:09:00 | 103:01:19 | 0.19925 | 3.6748 | 0.02989 | 2.4 | 0.02989 | 2.4 | 0 | 0 | 0.00010965 | 8.81 | 0.00010965 | 8.81 | 0 | 0 | 2023-03-07 18:17:35 | 0.0007322 | 4.1507 | 333.4192 | 0 | Close
12376 | 2 | 7 | CC Chg | 00:09:30 | 103:01:49 | 0.19921 | 3.6752 | 0.03155 | 2.53 | 0.03155 | 2.53 | 0 | 0 | 0.00011576 | 9.3 | 0.00011576 | 9.3 | 0 | 0 | 2023-03-07 18:18:05 | 0.00073214 | 4.1508 | 333.4209 | 0 | Close
12377 | 2 | 7 | CC Chg | 00:10:00 | 103:02:19 | 0.19923 | 3.6756 | 0.03321 | 2.67 | 0.03321 | 2.67 | 0 | 0 | 0.00012186 | 9.79 | 0.00012186 | 9.79 | 0 | 0 | 2023-03-07 18:18:35 | 0.00073229 | 4.1507 | 333.417 | 0 | Close
12378 | 2 | 7 | CC Chg | 00:10:30 | 103:02:49 | 0.19923 | 3.6758 | 0.03487 | 2.8 | 0.03487 | 2.8 | 0 | 0 | 0.00012796 | 10.28 | 0.00012796 | 10.28 | 0 | 0 | 2023-03-07 18:19:05 | 0.00073233 | 8.3015 | 666.8407 | 0 | Close
12379 | 2 | 7 | CC Chg | 00:11:00 | 103:03:19 | 0.19922 | 3.676 | 0.03653 | 2.93 | 0.03653 | 2.93 | 0 | 0 | 0.00013406 | 10.77 | 0.00013406 | 10.77 | 0 | 0 | 2023-03-07 18:19:35 | 0.00073233 | 8.3015 | 666.8385 | 0 | Close
12380 | 2 | 7 | CC Chg | 00:11:30 | 103:03:49 | 0.19923 | 3.6762 | 0.03819 | 3.07 | 0.03819 | 3.07 | 0 | 0 | 0.00014017 | 11.26 | 0.00014017 | 11.26 | 0 | 0 | 2023-03-07 18:20:05 | 0.00073241 | 8.3015 | 666.8441 | 0 | Close
12381 | 2 | 7 | CC Chg | 00:12:00 | 103:04:19 | 0.19924 | 3.6764 | 0.03985 | 3.2 | 0.03985 | 3.2 | 0 | 0 | 0.00014627 | 11.75 | 0.00014627 | 11.75 | 0 | 0 | 2023-03-07 18:20:35 | 0.00073249 | 8.3016 | 666.8452 | 0 | Close
12382 | 2 | 7 | CC Chg | 00:12:30 | 103:04:49 | 0.19922 | 3.6765 | 0.04151 | 3.33 | 0.04151 | 3.33 | 0 | 0 | 0.00015238 | 12.24 | 0.00015238 | 12.24 | 0 | 0 | 2023-03-07 18:21:05 | 0.00073243 | 16.603 | 1333.6792 | 0 | Close
12383 | 2 | 7 | CC Chg | 00:13:00 | 103:05:19 | 0.19921 | 3.6767 | 0.04317 | 3.47 | 0.04317 | 3.47 | 0 | 0 | 0.00015848 | 12.73 | 0.00015848 | 12.73 | 0 | 0 | 2023-03-07 18:21:35 | 0.00073244 | 8.3014 | 666.8329 | 0 | Close
12384 | 2 | 7 | CC Chg | 00:13:30 | 103:05:49 | 0.19923 | 3.677 | 0.04483 | 3.6 | 0.04483 | 3.6 | 0 | 0 | 0.00016458 | 13.22 | 0.00016458 | 13.22 | 0 | 0 | 2023-03-07 18:22:05 | 0.00073257 | 5.5343 | 444.5605 | 0 | Close
12385 | 2 | 7 | CC Chg | 00:14:00 | 103:06:19 | 0.19925 | 3.6773 | 0.04649 | 3.73 | 0.04649 | 3.73 | 0 | 0 | 0.00017069 | 13.71 | 0.00017069 | 13.71 | 0 | 0 | 2023-03-07 18:22:35 | 0.0007327 | 5.5343 | 444.5582 | 0 | Close
12386 | 2 | 7 | CC Chg | 00:14:30 | 103:06:49 | 0.19922 | 3.6774 | 0.04815 | 3.87 | 0.04815 | 3.87 | 0 | 0 | 0.00017679 | 14.2 | 0.00017679 | 14.2 | 0 | 0 | 2023-03-07 18:23:05 | 0.00073261 | 16.6029 | 1333.6747 | 0 | Close
12387 | 2 | 7 | CC Chg | 00:15:00 | 103:07:19 | 0.19923 | 3.6778 | 0.04981 | 4 | 0.04981 | 4 | 0 | 0 | 0.0001829 | 14.69 | 0.0001829 | 14.69 | 0 | 0 | 2023-03-07 18:23:35 | 0.00073273 | 4.1507 | 333.4181 | 0 | Close
12388 | 2 | 7 | CC Chg | 00:15:30 | 103:07:49 | 0.19923 | 3.6781 | 0.05147 | 4.13 | 0.05147 | 4.13 | 0 | 0 | 0.00018901 | 15.18 | 0.00018901 | 15.18 | 0 | 0 | 2023-03-07 18:24:05 | 0.00073279 | 5.5344 | 444.562 | 0 | Close
12389 | 2 | 7 | CC Chg | 00:16:00 | 103:08:19 | 0.19925 | 3.6784 | 0.05313 | 4.27 | 0.05313 | 4.27 | 0 | 0 | 0.00019511 | 15.67 | 0.00019511 | 15.67 | 0 | 0 | 2023-03-07 18:24:35 | 0.00073292 | 5.5344 | 444.5634 | 0 | Close
12390 | 2 | 7 | CC Chg | 00:16:30 | 103:08:49 | 0.19924 | 3.6786 | 0.05479 | 4.4 | 0.05479 | 4.4 | 0 | 0 | 0.00020122 | 16.16 | 0.00020122 | 16.16 | 0 | 0 | 2023-03-07 18:25:05 | 0.00073292 | 8.3015 | 666.8429 | 0 | Close
12391 | 2 | 7 | CC Chg | 00:17:00 | 103:09:19 | 0.19924 | 3.6787 | 0.05645 | 4.53 | 0.05645 | 4.53 | 0 | 0 | 0.00020733 | 16.65 | 0.00020733 | 16.65 | 0 | 0 | 2023-03-07 18:25:35 | 0.00073294 | 16.6031 | 1333.6859 | 0 | Close
12392 | 2 | 7 | CC Chg | 00:17:30 | 103:09:49 | 0.19922 | 3.6789 | 0.05811 | 4.67 | 0.05811 | 4.67 | 0 | 0 | 0.00021344 | 17.14 | 0.00021344 | 17.14 | 0 | 0 | 2023-03-07 18:26:05 | 0.00073291 | 8.3015 | 666.8385 | 0 | Close
12393 | 2 | 7 | CC Chg | 00:18:00 | 103:10:19 | 0.19922 | 3.679 | 0.05977 | 4.8 | 0.05977 | 4.8 | 0 | 0 | 0.00021955 | 17.64 | 0.00021955 | 17.64 | 0 | 0 | 2023-03-07 18:26:35 | 0.00073293 | 16.6031 | 1333.6903 | 0 | Close
12394 | 2 | 7 | CC Chg | 00:18:30 | 103:10:49 | 0.19925 | 3.6793 | 0.06143 | 4.93 | 0.06143 | 4.93 | 0 | 0 | 0.00022565 | 18.13 | 0.00022565 | 18.13 | 0 | 0 | 2023-03-07 18:27:05 | 0.0007331 | 5.5343 | 444.5575 | 0 | Close
12395 | 2 | 7 | CC Chg | 00:19:00 | 103:11:19 | 0.19924 | 3.6794 | 0.06309 | 5.07 | 0.06309 | 5.07 | 0 | 0 | 0.00023176 | 18.62 | 0.00023176 | 18.62 | 0 | 0 | 2023-03-07 18:27:35 | 0.00073308 | 16.6032 | 1333.6948 | 0 | Close
12396 | 2 | 7 | CC Chg | 00:19:30 | 103:11:49 | 0.19923 | 3.6796 | 0.06475 | 5.2 | 0.06475 | 5.2 | 0 | 0 | 0.00023787 | 19.11 | 0.00023787 | 19.11 | 0 | 0 | 2023-03-07 18:28:05 | 0.00073309 | 8.3016 | 666.8519 | 0 | Close
12397 | 2 | 7 | CC Chg | 00:20:00 | 103:12:19 | 0.19924 | 3.6801 | 0.06641 | 5.33 | 0.06641 | 5.33 | 0 | 0 | 0.00024398 | 19.6 | 0.00024398 | 19.6 | 0 | 0 | 2023-03-07 18:28:35 | 0.00073322 | 3.3206 | 266.7345 | 0 | Close
12398 | 2 | 7 | CC Chg | 00:20:30 | 103:12:49 | 0.19924 | 3.6804 | 0.06807 | 5.47 | 0.06807 | 5.47 | 0 | 0 | 0.00025009 | 20.09 | 0.00025009 | 20.09 | 0 | 0 | 2023-03-07 18:29:05 | 0.00073328 | 5.5344 | 444.5634 | 0 | Close
12399 | 2 | 7 | CC Chg | 00:21:00 | 103:13:19 | 0.19923 | 3.6807 | 0.06973 | 5.6 | 0.06973 | 5.6 | 0 | 0 | 0.0002562 | 20.58 | 0.0002562 | 20.58 | 0 | 0 | 2023-03-07 18:29:35 | 0.00073331 | 5.5343 | 444.556 | 0 | Close
12400 | 2 | 7 | CC Chg | 00:21:30 | 103:13:49 | 0.19924 | 3.681 | 0.07139 | 5.73 | 0.07139 | 5.73 | 0 | 0 | 0.00026231 | 21.07 | 0.00026231 | 21.07 | 0 | 0 | 2023-03-07 18:30:05 | 0.0007334 | 5.5343 | 444.5575 | 0 | Close
12401 | 2 | 7 | CC Chg | 00:22:00 | 103:14:19 | 0.19922 | 3.6812 | 0.07305 | 5.87 | 0.07305 | 5.87 | 0 | 0 | 0.00026843 | 21.56 | 0.00026843 | 21.56 | 0 | 0 | 2023-03-07 18:30:35 | 0.00073337 | 8.3014 | 666.8296 | 0 | Close
12402 | 2 | 7 | CC Chg | 00:22:30 | 103:14:49 | 0.19924 | 3.6815 | 0.07471 | 6 | 0.07471 | 6 | 0 | 0 | 0.00027454 | 22.05 | 0.00027454 | 22.05 | 0 | 0 | 2023-03-07 18:31:05 | 0.0007335 | 5.5343 | 444.5545 | 0 | Close
12403 | 2 | 7 | CC Chg | 00:23:00 | 103:15:19 | 0.19922 | 3.6816 | 0.07637 | 6.13 | 0.07637 | 6.13 | 0 | 0 | 0.00028065 | 22.54 | 0.00028065 | 22.54 | 0 | 0 | 2023-03-07 18:31:35 | 0.00073345 | 16.6026 | 1333.6457 | 0 | Close
12404 | 2 | 7 | CC Chg | 00:23:30 | 103:15:49 | 0.19924 | 3.6817 | 0.07803 | 6.27 | 0.07803 | 6.27 | 0 | 0 | 0.00028676 | 23.03 | 0.00028676 | 23.03 | 0 | 0 | 2023-03-07 18:32:05 | 0.00073354 | 16.6028 | 1333.6636 | 0 | Close
12405 | 2 | 7 | CC Chg | 00:24:00 | 103:16:19 | 0.19924 | 3.6819 | 0.07969 | 6.4 | 0.07969 | 6.4 | 0 | 0 | 0.00029287 | 23.53 | 0.00029287 | 23.53 | 0 | 0 | 2023-03-07 18:32:35 | 0.00073358 | 8.3014 | 666.8362 | 0 | Close
12406 | 2 | 7 | CC Chg | 00:24:30 | 103:16:49 | 0.19923 | 3.6821 | 0.08135 | 6.54 | 0.08135 | 6.54 | 0 | 0 | 0.00029899 | 24.02 | 0.00029899 | 24.02 | 0 | 0 | 2023-03-07 18:33:05 | 0.00073358 | 8.3014 | 666.834 | 0 | Close
12407 | 2 | 7 | CC Chg | 00:25:00 | 103:17:19 | 0.19923 | 3.6823 | 0.08302 | 6.67 | 0.08302 | 6.67 | 0 | 0 | 0.0003051 | 24.51 | 0.0003051 | 24.51 | 0 | 0 | 2023-03-07 18:33:35 | 0.00073362 | 8.3015 | 666.8385 | 0 | Close
12408 | 2 | 7 | CC Chg | 00:25:30 | 103:17:49 | 0.19923 | 3.6825 | 0.08468 | 6.8 | 0.08468 | 6.8 | 0 | 0 | 0.00031122 | 25 | 0.00031122 | 25 | 0 | 0 | 2023-03-07 18:34:05 | 0.00073366 | 8.3014 | 666.8362 | 0 | Close
12409 | 2 | 7 | CC Chg | 00:26:00 | 103:18:19 | 0.19927 | 3.6829 | 0.08634 | 6.94 | 0.08634 | 6.94 | 0 | 0 | 0.00031733 | 25.49 | 0.00031733 | 25.49 | 0 | 0 | 2023-03-07 18:34:35 | 0.00073389 | 4.1507 | 333.4192 | 0 | Close
12410 | 2 | 7 | CC Chg | 00:26:30 | 103:18:49 | 0.19922 | 3.6832 | 0.088 | 7.07 | 0.088 | 7.07 | 0 | 0 | 0.00032344 | 25.98 | 0.00032344 | 25.98 | 0 | 0 | 2023-03-07 18:35:05 | 0.00073377 | 5.5343 | 444.5575 | 0 | Close
12411 | 2 | 7 | CC Chg | 00:27:00 | 103:19:19 | 0.19923 | 3.6835 | 0.08966 | 7.2 | 0.08966 | 7.2 | 0 | 0 | 0.00032956 | 26.47 | 0.00032956 | 26.47 | 0 | 0 | 2023-03-07 18:35:35 | 0.00073386 | 5.5343 | 444.5545 | 0 | Close
12412 | 2 | 7 | CC Chg | 00:27:30 | 103:19:49 | 0.19924 | 3.6838 | 0.09132 | 7.34 | 0.09132 | 7.34 | 0 | 0 | 0.00033568 | 26.96 | 0.00033568 | 26.96 | 0 | 0 | 2023-03-07 18:36:05 | 0.00073396 | 5.5343 | 444.556 | 0 | Close
12413 | 2 | 7 | CC Chg | 00:28:00 | 103:20:19 | 0.19923 | 3.6839 | 0.09298 | 7.47 | 0.09298 | 7.47 | 0 | 0 | 0.00034179 | 27.46 | 0.00034179 | 27.46 | 0 | 0 | 2023-03-07 18:36:35 | 0.00073394 | 16.6027 | 1333.6546 | 0 | Close
12414 | 2 | 7 | CC Chg | 00:28:30 | 103:20:49 | 0.19921 | 3.6842 | 0.09464 | 7.6 | 0.09464 | 7.6 | 0 | 0 | 0.00034791 | 27.95 | 0.00034791 | 27.95 | 0 | 0 | 2023-03-07 18:37:05 | 0.00073393 | 5.5343 | 444.559 | 0 | Close
12415 | 2 | 7 | CC Chg | 00:29:00 | 103:21:19 | 0.19925 | 3.6844 | 0.0963 | 7.74 | 0.0963 | 7.74 | 0 | 0 | 0.00035403 | 28.44 | 0.00035403 | 28.44 | 0 | 0 | 2023-03-07 18:37:35 | 0.00073412 | 8.3012 | 666.8184 | 0 | Close
12416 | 2 | 7 | CC Chg | 00:29:30 | 103:21:49 | 0.19923 | 3.6845 | 0.09796 | 7.87 | 0.09796 | 7.87 | 0 | 0 | 0.00036014 | 28.93 | 0.00036014 | 28.93 | 0 | 0 | 2023-03-07 18:38:05 | 0.00073406 | 16.6028 | 1333.6636 | 0 | Close
12417 | 2 | 7 | CC Chg | 00:30:00 | 103:22:19 | 0.19923 | 3.6847 | 0.09962 | 8 | 0.09962 | 8 | 0 | 0 | 0.00036626 | 29.42 | 0.00036626 | 29.42 | 0 | 0 | 2023-03-07 18:38:35 | 0.0007341 | 8.3014 | 666.8362 | 0 | Close
12418 | 2 | 7 | CC Chg | 00:30:30 | 103:22:49 | 0.19923 | 3.6848 | 0.10128 | 8.14 | 0.10128 | 8.14 | 0 | 0 | 0.00037238 | 29.91 | 0.00037238 | 29.91 | 0 | 0 | 2023-03-07 18:39:05 | 0.00073412 | 16.603 | 1333.6814 | 0 | Close
12419 | 2 | 7 | CC Chg | 00:31:00 | 103:23:19 | 0.19924 | 3.685 | 0.10294 | 8.27 | 0.10294 | 8.27 | 0 | 0 | 0.0003785 | 30.4 | 0.0003785 | 30.4 | 0 | 0 | 2023-03-07 18:39:35 | 0.0007342 | 8.3014 | 666.8318 | 0 | Close
12420 | 2 | 7 | CC Chg | 00:31:30 | 103:23:49 | 0.19923 | 3.6853 | 0.1046 | 8.4 | 0.1046 | 8.4 | 0 | 0 | 0.00038461 | 30.9 | 0.00038461 | 30.9 | 0 | 0 | 2023-03-07 18:40:05 | 0.00073422 | 5.5342 | 444.5515 | 0 | Close
12421 | 2 | 7 | CC Chg | 00:32:00 | 103:24:19 | 0.19923 | 3.6855 | 0.10626 | 8.54 | 0.10626 | 8.54 | 0 | 0 | 0.00039073 | 31.39 | 0.00039073 | 31.39 | 0 | 0 | 2023-03-07 18:40:35 | 0.00073426 | 8.3013 | 666.8273 | 0 | Close
12422 | 2 | 7 | CC Chg | 00:32:30 | 103:24:49 | 0.19922 | 3.6857 | 0.10792 | 8.67 | 0.10792 | 8.67 | 0 | 0 | 0.00039685 | 31.88 | 0.00039685 | 31.88 | 0 | 0 | 2023-03-07 18:41:05 | 0.00073427 | 8.3013 | 666.8273 | 0 | Close
12423 | 2 | 7 | CC Chg | 00:33:00 | 103:25:19 | 0.19922 | 3.686 | 0.10958 | 8.8 | 0.10958 | 8.8 | 0 | 0 | 0.00040297 | 32.37 | 0.00040297 | 32.37 | 0 | 0 | 2023-03-07 18:41:35 | 0.00073432 | 5.5343 | 444.5545 | 0 | Close
12424 | 2 | 7 | CC Chg | 00:33:30 | 103:25:49 | 0.19923 | 3.6864 | 0.11124 | 8.94 | 0.11124 | 8.94 | 0 | 0 | 0.00040909 | 32.86 | 0.00040909 | 32.86 | 0 | 0 | 2023-03-07 18:42:05 | 0.00073444 | 4.1506 | 333.4114 | 0 | Close
12425 | 2 | 7 | CC Chg | 00:34:00 | 103:26:19 | 0.19922 | 3.6867 | 0.1129 | 9.07 | 0.1129 | 9.07 | 0 | 0 | 0.00041521 | 33.35 | 0.00041521 | 33.35 | 0 | 0 | 2023-03-07 18:42:35 | 0.00073446 | 5.5342 | 444.5515 | 0 | Close
12426 | 2 | 7 | CC Chg | 00:34:30 | 103:26:49 | 0.19923 | 3.6869 | 0.11456 | 9.2 | 0.11456 | 9.2 | 0 | 0 | 0.00042133 | 33.84 | 0.00042133 | 33.84 | 0 | 0 | 2023-03-07 18:43:05 | 0.00073454 | 8.3014 | 666.8318 | 0 | Close
12427 | 2 | 7 | CC Chg | 00:35:00 | 103:27:19 | 0.19923 | 3.6871 | 0.11622 | 9.34 | 0.11622 | 9.34 | 0 | 0 | 0.00042746 | 34.34 | 0.00042746 | 34.34 | 0 | 0 | 2023-03-07 18:43:35 | 0.00073458 | 8.3013 | 666.8273 | 0 | Close
12428 | 2 | 7 | CC Chg | 00:35:30 | 103:27:49 | 0.19923 | 3.6873 | 0.11788 | 9.47 | 0.11788 | 9.47 | 0 | 0 | 0.00043358 | 34.83 | 0.00043358 | 34.83 | 0 | 0 | 2023-03-07 18:44:05 | 0.00073462 | 8.3014 | 666.8362 | 0 | Close
12429 | 2 | 7 | CC Chg | 00:36:00 | 103:28:19 | 0.19924 | 3.6874 | 0.11954 | 9.6 | 0.11954 | 9.6 | 0 | 0 | 0.0004397 | 35.32 | 0.0004397 | 35.32 | 0 | 0 | 2023-03-07 18:44:35 | 0.00073468 | 16.6027 | 1333.6546 | 0 | Close
12430 | 2 | 7 | CC Chg | 00:36:30 | 103:28:49 | 0.19922 | 3.6875 | 0.1212 | 9.74 | 0.1212 | 9.74 | 0 | 0 | 0.00044582 | 35.81 | 0.00044582 | 35.81 | 0 | 0 | 2023-03-07 18:45:05 | 0.00073462 | 16.6028 | 1333.6636 | 0 | Close
12431 | 2 | 7 | CC Chg | 00:37:00 | 103:29:19 | 0.19923 | 3.6878 | 0.12286 | 9.87 | 0.12286 | 9.87 | 0 | 0 | 0.00045194 | 36.3 | 0.00045194 | 36.3 | 0 | 0 | 2023-03-07 18:45:35 | 0.00073472 | 5.5342 | 444.5486 | 0 | Close
12432 | 2 | 7 | CC Chg | 00:37:30 | 103:29:49 | 0.19923 | 3.688 | 0.12452 | 10 | 0.12452 | 10 | 0 | 0 | 0.00045807 | 36.8 | 0.00045807 | 36.8 | 0 | 0 | 2023-03-07 18:46:05 | 0.00073476 | 8.3012 | 666.8184 | 0 | Close
12433 | 2 | 7 | CC Chg | 00:38:00 | 103:30:19 | 0.19923 | 3.6883 | 0.12618 | 10.14 | 0.12618 | 10.14 | 0 | 0 | 0.00046419 | 37.29 | 0.00046419 | 37.29 | 0 | 0 | 2023-03-07 18:46:35 | 0.00073482 | 5.5343 | 444.5545 | 0 | Close
12434 | 2 | 7 | CC Chg | 00:38:30 | 103:30:49 | 0.19923 | 3.6886 | 0.12784 | 10.27 | 0.12784 | 10.27 | 0 | 0 | 0.00047031 | 37.78 | 0.00047031 | 37.78 | 0 | 0 | 2023-03-07 18:47:05 | 0.00073488 | 5.5341 | 444.5456 | 0 | Close
12435 | 2 | 7 | CC Chg | 00:39:00 | 103:31:19 | 0.19923 | 3.689 | 0.1295 | 10.4 | 0.1295 | 10.4 | 0 | 0 | 0.00047644 | 38.27 | 0.00047644 | 38.27 | 0 | 0 | 2023-03-07 18:47:35 | 0.00073496 | 4.1506 | 333.4092 | 0 | Close
12436 | 2 | 7 | CC Chg | 00:39:30 | 103:31:49 | 0.19922 | 3.6892 | 0.13116 | 10.54 | 0.13116 | 10.54 | 0 | 0 | 0.00048256 | 38.76 | 0.00048256 | 38.76 | 0 | 0 | 2023-03-07 18:48:05 | 0.00073496 | 8.3011 | 666.8095 | 0 | Close
12437 | 2 | 7 | CC Chg | 00:40:00 | 103:32:19 | 0.19924 | 3.6894 | 0.13282 | 10.67 | 0.13282 | 10.67 | 0 | 0 | 0.00048869 | 39.26 | 0.00048869 | 39.26 | 0 | 0 | 2023-03-07 18:48:35 | 0.00073508 | 8.3012 | 666.8184 | 0 | Close
12438 | 2 | 7 | CC Chg | 00:40:30 | 103:32:49 | 0.19924 | 3.6897 | 0.13448 | 10.8 | 0.13448 | 10.8 | 0 | 0 | 0.00049481 | 39.75 | 0.00049481 | 39.75 | 0 | 0 | 2023-03-07 18:49:05 | 0.00073514 | 5.5342 | 444.5486 | 0 | Close
12439 | 2 | 7 | CC Chg | 00:41:00 | 103:33:19 | 0.19923 | 3.6899 | 0.13614 | 10.94 | 0.13614 | 10.94 | 0 | 0 | 0.00050094 | 40.24 | 0.00050094 | 40.24 | 0 | 0 | 2023-03-07 18:49:35 | 0.00073514 | 8.3013 | 666.8229 | 0 | Close
12440 | 2 | 7 | CC Chg | 00:41:30 | 103:33:49 | 0.19922 | 3.69 | 0.1378 | 11.07 | 0.1378 | 11.07 | 0 | 0 | 0.00050707 | 40.73 | 0.00050707 | 40.73 | 0 | 0 | 2023-03-07 18:50:05 | 0.00073512 | 16.6024 | 1333.6368 | 0 | Close
12441 | 2 | 7 | CC Chg | 00:42:00 | 103:34:19 | 0.19924 | 3.6902 | 0.13946 | 11.2 | 0.13946 | 11.2 | 0 | 0 | 0.00051319 | 41.22 | 0.00051319 | 41.22 | 0 | 0 | 2023-03-07 18:50:35 | 0.00073524 | 8.3012 | 666.8184 | 0 | Close
12442 | 2 | 7 | CC Chg | 00:42:30 | 103:34:49 | 0.19923 | 3.6903 | 0.14112 | 11.34 | 0.14112 | 11.34 | 0 | 0 | 0.00051932 | 41.72 | 0.00051932 | 41.72 | 0 | 0 | 2023-03-07 18:51:05 | 0.00073522 | 16.6028 | 1333.6636 | 0 | Close
12443 | 2 | 7 | CC Chg | 00:43:00 | 103:35:19 | 0.19923 | 3.6905 | 0.14278 | 11.47 | 0.14278 | 11.47 | 0 | 0 | 0.00052545 | 42.21 | 0.00052545 | 42.21 | 0 | 0 | 2023-03-07 18:51:35 | 0.00073526 | 8.3011 | 666.8095 | 0 | Close
12444 | 2 | 7 | CC Chg | 00:43:30 | 103:35:49 | 0.19923 | 3.6909 | 0.14444 | 11.6 | 0.14444 | 11.6 | 0 | 0 | 0.00053157 | 42.7 | 0.00053157 | 42.7 | 0 | 0 | 2023-03-07 18:52:05 | 0.00073534 | 4.1506 | 333.4047 | 0 | Close
12445 | 2 | 7 | CC Chg | 00:44:00 | 103:36:19 | 0.19923 | 3.6912 | 0.14611 | 11.74 | 0.14611 | 11.74 | 0 | 0 | 0.0005377 | 43.19 | 0.0005377 | 43.19 | 0 | 0 | 2023-03-07 18:52:35 | 0.0007354 | 5.5342 | 444.5486 | 0 | Close
12446 | 2 | 7 | CC Chg | 00:44:30 | 103:36:49 | 0.19923 | 3.6914 | 0.14777 | 11.87 | 0.14777 | 11.87 | 0 | 0 | 0.00054383 | 43.68 | 0.00054383 | 43.68 | 0 | 0 | 2023-03-07 18:53:05 | 0.00073544 | 8.3012 | 666.8184 | 0 | Close
12447 | 2 | 7 | CC Chg | 00:45:00 | 103:37:19 | 0.19922 | 3.6917 | 0.14943 | 12 | 0.14943 | 12 | 0 | 0 | 0.00054996 | 44.18 | 0.00054996 | 44.18 | 0 | 0 | 2023-03-07 18:53:35 | 0.00073546 | 5.5341 | 444.5396 | 0 | Close
12448 | 2 | 7 | CC Chg | 00:45:30 | 103:37:49 | 0.19924 | 3.692 | 0.15109 | 12.14 | 0.15109 | 12.14 | 0 | 0 | 0.00055609 | 44.67 | 0.00055609 | 44.67 | 0 | 0 | 2023-03-07 18:54:05 | 0.00073559 | 5.5342 | 444.5486 | 0 | Close
12449 | 2 | 7 | CC Chg | 00:46:00 | 103:38:19 | 0.19923 | 3.6922 | 0.15275 | 12.27 | 0.15275 | 12.27 | 0 | 0 | 0.00056222 | 45.16 | 0.00056222 | 45.16 | 0 | 0 | 2023-03-07 18:54:35 | 0.0007356 | 8.3011 | 666.8095 | 0 | Close
12450 | 2 | 7 | CC Chg | 00:46:30 | 103:38:49 | 0.19924 | 3.6924 | 0.15441 | 12.4 | 0.15441 | 12.4 | 0 | 0 | 0.00056835 | 45.65 | 0.00056835 | 45.65 | 0 | 0 | 2023-03-07 18:55:05 | 0.00073567 | 8.3013 | 666.8229 | 0 | Close
12451 | 2 | 7 | CC Chg | 00:47:00 | 103:39:19 | 0.19925 | 3.6925 | 0.15607 | 12.54 | 0.15607 | 12.54 | 0 | 0 | 0.00057448 | 46.15 | 0.00057448 | 46.15 | 0 | 0 | 2023-03-07 18:55:35 | 0.00073573 | 16.6024 | 1333.6368 | 0 | Close
12452 | 2 | 7 | CC Chg | 00:47:30 | 103:39:49 | 0.19923 | 3.6926 | 0.15773 | 12.67 | 0.15773 | 12.67 | 0 | 0 | 0.00058061 | 46.64 | 0.00058061 | 46.64 | 0 | 0 | 2023-03-07 18:56:05 | 0.00073568 | 16.6022 | 1333.6189 | 0 | Close
12453 | 2 | 7 | CC Chg | 00:48:00 | 103:40:19 | 0.19922 | 3.6928 | 0.15939 | 12.8 | 0.15939 | 12.8 | 0 | 0 | 0.00058674 | 47.13 | 0.00058674 | 47.13 | 0 | 0 | 2023-03-07 18:56:35 | 0.00073568 | 8.3011 | 666.8095 | 0 | Close
12454 | 2 | 7 | CC Chg | 00:48:30 | 103:40:49 | 0.19923 | 3.693 | 0.16105 | 12.94 | 0.16105 | 12.94 | 0 | 0 | 0.00059287 | 47.62 | 0.00059287 | 47.62 | 0 | 0 | 2023-03-07 18:57:05 | 0.00073576 | 8.3013 | 666.8273 | 0 | Close
12455 | 2 | 7 | CC Chg | 00:49:00 | 103:41:19 | 0.19923 | 3.6933 | 0.16271 | 13.07 | 0.16271 | 13.07 | 0 | 0 | 0.000599 | 48.12 | 0.000599 | 48.12 | 0 | 0 | 2023-03-07 18:57:35 | 0.00073582 | 5.5341 | 444.5426 | 0 | Close
12456 | 2 | 7 | CC Chg | 00:49:30 | 103:41:49 | 0.19923 | 3.6935 | 0.16437 | 13.2 | 0.16437 | 13.2 | 0 | 0 | 0.00060513 | 48.61 | 0.00060513 | 48.61 | 0 | 0 | 2023-03-07 18:58:05 | 0.00073586 | 8.3013 | 666.8273 | 0 | Close
12457 | 2 | 7 | CC Chg | 00:50:00 | 103:42:19 | 0.19924 | 3.6938 | 0.16603 | 13.34 | 0.16603 | 13.34 | 0 | 0 | 0.00061127 | 49.1 | 0.00061127 | 49.1 | 0 | 0 | 2023-03-07 18:58:35 | 0.00073595 | 5.5341 | 444.5396 | 0 | Close
12458 | 2 | 7 | CC Chg | 00:50:30 | 103:42:49 | 0.19924 | 3.6941 | 0.16769 | 13.47 | 0.16769 | 13.47 | 0 | 0 | 0.0006174 | 49.59 | 0.0006174 | 49.59 | 0 | 0 | 2023-03-07 18:59:05 | 0.00073601 | 5.5342 | 444.5486 | 0 | Close
12459 | 2 | 7 | CC Chg | 00:51:00 | 103:43:19 | 0.19923 | 3.6943 | 0.16935 | 13.6 | 0.16935 | 13.6 | 0 | 0 | 0.00062353 | 50.09 | 0.00062353 | 50.09 | 0 | 0 | 2023-03-07 18:59:35 | 0.00073602 | 8.3012 | 666.8184 | 0 | Close
12460 | 2 | 7 | CC Chg | 00:51:30 | 103:43:49 | 0.19923 | 3.6945 | 0.17101 | 13.74 | 0.17101 | 13.74 | 0 | 0 | 0.00062967 | 50.58 | 0.00062967 | 50.58 | 0 | 0 | 2023-03-07 19:00:05 | 0.00073606 | 8.3012 | 666.8139 | 0 | Close
12461 | 2 | 7 | CC Chg | 00:52:00 | 103:44:19 | 0.19923 | 3.6947 | 0.17267 | 13.87 | 0.17267 | 13.87 | 0 | 0 | 0.0006358 | 51.07 | 0.0006358 | 51.07 | 0 | 0 | 2023-03-07 19:00:35 | 0.0007361 | 8.3012 | 666.8139 | 0 | Close
12462 | 2 | 7 | CC Chg | 00:52:30 | 103:44:49 | 0.19923 | 3.6949 | 0.17433 | 14 | 0.17433 | 14 | 0 | 0 | 0.00064193 | 51.57 | 0.00064193 | 51.57 | 0 | 0 | 2023-03-07 19:01:05 | 0.00073613 | 8.301 | 666.8005 | 0 | Close
12463 | 2 | 7 | CC Chg | 00:53:00 | 103:45:19 | 0.19921 | 3.6951 | 0.17599 | 14.14 | 0.17599 | 14.14 | 0 | 0 | 0.00064807 | 52.06 | 0.00064807 | 52.06 | 0 | 0 | 2023-03-07 19:01:35 | 0.0007361 | 8.3012 | 666.8184 | 0 | Close
12464 | 2 | 7 | CC Chg | 00:53:30 | 103:45:49 | 0.19923 | 3.6952 | 0.17765 | 14.27 | 0.17765 | 14.27 | 0 | 0 | 0.0006542 | 52.55 | 0.0006542 | 52.55 | 0 | 0 | 2023-03-07 19:02:05 | 0.00073619 | 16.6024 | 1333.6368 | 0 | Close
12465 | 2 | 7 | CC Chg | 00:54:00 | 103:46:19 | 0.19924 | 3.6954 | 0.17931 | 14.4 | 0.17931 | 14.4 | 0 | 0 | 0.00066034 | 53.04 | 0.00066034 | 53.04 | 0 | 0 | 2023-03-07 19:02:35 | 0.00073627 | 8.3011 | 666.8095 | 0 | Close
12466 | 2 | 7 | CC Chg | 00:54:30 | 103:46:49 | 0.19922 | 3.6956 | 0.18097 | 14.54 | 0.18097 | 14.54 | 0 | 0 | 0.00066647 | 53.54 | 0.00066647 | 53.54 | 0 | 0 | 2023-03-07 19:03:05 | 0.00073624 | 8.301 | 666.8005 | 0 | Close
12467 | 2 | 7 | CC Chg | 00:55:00 | 103:47:19 | 0.19923 | 3.6959 | 0.18263 | 14.67 | 0.18263 | 14.67 | 0 | 0 | 0.00067261 | 54.03 | 0.00067261 | 54.03 | 0 | 0 | 2023-03-07 19:03:35 | 0.00073633 | 5.534 | 444.5367 | 0 | Close
12468 | 2 | 7 | CC Chg | 00:55:30 | 103:47:49 | 0.19923 | 3.6962 | 0.18429 | 14.8 | 0.18429 | 14.8 | 0 | 0 | 0.00067875 | 54.52 | 0.00067875 | 54.52 | 0 | 0 | 2023-03-07 19:04:05 | 0.00073639 | 5.5341 | 444.5396 | 0 | Close
12469 | 2 | 7 | CC Chg | 00:56:00 | 103:48:19 | 0.19924 | 3.6964 | 0.18595 | 14.94 | 0.18595 | 14.94 | 0 | 0 | 0.00068488 | 55.02 | 0.00068488 | 55.02 | 0 | 0 | 2023-03-07 19:04:35 | 0.00073647 | 8.3011 | 666.8095 | 0 | Close
12470 | 2 | 7 | CC Chg | 00:56:30 | 103:48:49 | 0.19921 | 3.6967 | 0.18761 | 15.07 | 0.18761 | 15.07 | 0 | 0 | 0.00069102 | 55.51 | 0.00069102 | 55.51 | 0 | 0 | 2023-03-07 19:05:05 | 0.00073642 | 5.5341 | 444.5456 | 0 | Close
12471 | 2 | 7 | CC Chg | 00:57:00 | 103:49:19 | 0.19923 | 3.697 | 0.18927 | 15.2 | 0.18927 | 15.2 | 0 | 0 | 0.00069716 | 56 | 0.00069716 | 56 | 0 | 0 | 2023-03-07 19:05:35 | 0.00073655 | 5.534 | 444.5337 | 0 | Close
12472 | 2 | 7 | CC Chg | 00:57:30 | 103:49:49 | 0.19925 | 3.6971 | 0.19093 | 15.34 | 0.19093 | 15.34 | 0 | 0 | 0.0007033 | 56.49 | 0.0007033 | 56.49 | 0 | 0 | 2023-03-07 19:06:05 | 0.00073665 | 16.6027 | 1333.6546 | 0 | Close
12473 | 2 | 7 | CC Chg | 00:58:00 | 103:50:19 | 0.19922 | 3.6973 | 0.19259 | 15.47 | 0.19259 | 15.47 | 0 | 0 | 0.00070943 | 56.99 | 0.00070943 | 56.99 | 0 | 0 | 2023-03-07 19:06:35 | 0.00073658 | 8.3011 | 666.8095 | 0 | Close
12474 | 2 | 7 | CC Chg | 00:58:30 | 103:50:49 | 0.19923 | 3.6974 | 0.19425 | 15.6 | 0.19425 | 15.6 | 0 | 0 | 0.00071557 | 57.48 | 0.00071557 | 57.48 | 0 | 0 | 2023-03-07 19:07:05 | 0.00073663 | 16.6022 | 1333.6189 | 0 | Close
12475 | 2 | 7 | CC Chg | 00:59:00 | 103:51:19 | 0.19922 | 3.6977 | 0.19591 | 15.74 | 0.19591 | 15.74 | 0 | 0 | 0.00072171 | 57.97 | 0.00072171 | 57.97 | 0 | 0 | 2023-03-07 19:07:35 | 0.00073666 | 5.5341 | 444.5396 | 0 | Close
12476 | 2 | 7 | CC Chg | 00:59:30 | 103:51:49 | 0.19922 | 3.6978 | 0.19757 | 15.87 | 0.19757 | 15.87 | 0 | 0 | 0.00072785 | 58.47 | 0.00072785 | 58.47 | 0 | 0 | 2023-03-07 19:08:05 | 0.00073668 | 16.602 | 1333.6011 | 0 | Close
12477 | 2 | 7 | CC Chg | 01:00:00 | 103:52:19 | 0.19923 | 3.698 | 0.19923 | 16 | 0.19923 | 16 | 0 | 0 | 0.00073399 | 58.96 | 0.00073399 | 58.96 | 0 | 0 | 2023-03-07 19:08:35 | 0.00073675 | 8.3012 | 666.8184 | 0 | Close
12478 | 2 | 7 | CC Chg | 01:00:30 | 103:52:49 | 0.19923 | 3.6983 | 0.20089 | 16.14 | 0.20089 | 16.14 | 0 | 0 | 0.00074013 | 59.45 | 0.00074013 | 59.45 | 0 | 0 | 2023-03-07 19:09:05 | 0.00073681 | 5.534 | 444.5337 | 0 | Close
12479 | 2 | 7 | CC Chg | 01:01:00 | 103:53:19 | 0.19923 | 3.6985 | 0.20255 | 16.27 | 0.20255 | 16.27 | 0 | 0 | 0.00074627 | 59.95 | 0.00074627 | 59.95 | 0 | 0 | 2023-03-07 19:09:35 | 0.00073685 | 8.3012 | 666.8184 | 0 | Close
12480 | 2 | 7 | CC Chg | 01:01:30 | 103:53:49 | 0.1992 | 3.6986 | 0.20421 | 16.4 | 0.20421 | 16.4 | 0 | 0 | 0.00075241 | 60.44 | 0.00075241 | 60.44 | 0 | 0 | 2023-03-07 19:10:05 | 0.00073676 | 16.6011 | 1333.5297 | 0 | Close
12481 | 2 | 7 | CC Chg | 01:02:00 | 103:54:19 | 0.19921 | 3.6989 | 0.20587 | 16.54 | 0.20587 | 16.54 | 0 | 0 | 0.00075855 | 60.93 | 0.00075855 | 60.93 | 0 | 0 | 2023-03-07 19:10:35 | 0.00073686 | 5.5333 | 444.4801 | 0 | Close
12482 | 2 | 7 | CC Chg | 01:02:30 | 103:54:49 | 0.1992 | 3.6991 | 0.20753 | 16.67 | 0.20753 | 16.67 | 0 | 0 | 0.00076469 | 61.43 | 0.00076469 | 61.43 | 0 | 0 | 2023-03-07 19:11:05 | 0.00073686 | 8.3001 | 666.7291 | 0 | Close
12483 | 2 | 7 | CC Chg | 01:03:00 | 103:55:19 | 0.1992 | 3.6993 | 0.20919 | 16.8 | 0.20919 | 16.8 | 0 | 0 | 0.00077083 | 61.92 | 0.00077083 | 61.92 | 0 | 0 | 2023-03-07 19:11:35 | 0.0007369 | 8.3001 | 666.7291 | 0 | Close
12484 | 2 | 7 | CC Chg | 01:03:30 | 103:55:49 | 0.19919 | 3.6995 | 0.21085 | 16.94 | 0.21085 | 16.94 | 0 | 0 | 0.00077697 | 62.41 | 0.00077697 | 62.41 | 0 | 0 | 2023-03-07 19:12:05 | 0.0007369 | 8.3 | 666.7202 | 0 | Close
12485 | 2 | 7 | CC Chg | 01:04:00 | 103:56:19 | 0.1992 | 3.6997 | 0.21251 | 17.07 | 0.21251 | 17.07 | 0 | 0 | 0.00078311 | 62.91 | 0.00078311 | 62.91 | 0 | 0 | 2023-03-07 19:12:35 | 0.00073698 | 8.3001 | 666.7291 | 0 | Close
12486 | 2 | 7 | CC Chg | 01:04:30 | 103:56:49 | 0.1992 | 3.6998 | 0.21417 | 17.2 | 0.21417 | 17.2 | 0 | 0 | 0.00078925 | 63.4 | 0.00078925 | 63.4 | 0 | 0 | 2023-03-07 19:13:05 | 0.000737 | 16.5998 | 1333.4226 | 0 | Close
12487 | 2 | 7 | CC Chg | 01:05:00 | 103:57:19 | 0.1992 | 3.7 | 0.21583 | 17.34 | 0.21583 | 17.34 | 0 | 0 | 0.0007954 | 63.89 | 0.0007954 | 63.89 | 0 | 0 | 2023-03-07 19:13:35 | 0.00073704 | 8.3001 | 666.7291 | 0 | Close
12488 | 2 | 7 | CC Chg | 01:05:30 | 103:57:49 | 0.1992 | 3.7003 | 0.21749 | 17.47 | 0.21749 | 17.47 | 0 | 0 | 0.00080154 | 64.39 | 0.00080154 | 64.39 | 0 | 0 | 2023-03-07 19:14:05 | 0.0007371 | 5.5334 | 444.4861 | 0 | Close
12489 | 2 | 7 | CC Chg | 01:06:00 | 103:58:19 | 0.19921 | 3.7004 | 0.21915 | 17.6 | 0.21915 | 17.6 | 0 | 0 | 0.00080768 | 64.88 | 0.00080768 | 64.88 | 0 | 0 | 2023-03-07 19:14:35 | 0.00073716 | 16.6 | 1333.4404 | 0 | Close
12490 | 2 | 7 | CC Chg | 01:06:30 | 103:58:49 | 0.19921 | 3.7007 | 0.22081 | 17.74 | 0.22081 | 17.74 | 0 | 0 | 0.00081382 | 65.37 | 0.00081382 | 65.37 | 0 | 0 | 2023-03-07 19:15:05 | 0.00073722 | 5.5333 | 444.4742 | 0 | Close
12491 | 2 | 7 | CC Chg | 01:07:00 | 103:59:19 | 0.1992 | 3.701 | 0.22247 | 17.87 | 0.22247 | 17.87 | 0 | 0 | 0.00081997 | 65.87 | 0.00081997 | 65.87 | 0 | 0 | 2023-03-07 19:15:35 | 0.00073724 | 5.5333 | 444.4801 | 0 | Close
12492 | 2 | 7 | CC Chg | 01:07:30 | 103:59:49 | 0.1992 | 3.7013 | 0.22413 | 18 | 0.22413 | 18 | 0 | 0 | 0.00082611 | 66.36 | 0.00082611 | 66.36 | 0 | 0 | 2023-03-07 19:16:05 | 0.0007373 | 5.5333 | 444.4742 | 0 | Close
12493 | 2 | 7 | CC Chg | 01:08:00 | 104:00:19 | 0.1992 | 3.7014 | 0.22579 | 18.14 | 0.22579 | 18.14 | 0 | 0 | 0.00083226 | 66.85 | 0.00083226 | 66.85 | 0 | 0 | 2023-03-07 19:16:35 | 0.00073732 | 16.6 | 1333.4404 | 0 | Close
12494 | 2 | 7 | CC Chg | 01:08:30 | 104:00:49 | 0.1992 | 3.7017 | 0.22745 | 18.27 | 0.22745 | 18.27 | 0 | 0 | 0.0008384 | 67.35 | 0.0008384 | 67.35 | 0 | 0 | 2023-03-07 19:17:05 | 0.00073738 | 5.5333 | 444.4801 | 0 | Close
12495 | 2 | 7 | CC Chg | 01:09:00 | 104:01:19 | 0.19921 | 3.7019 | 0.22911 | 18.4 | 0.22911 | 18.4 | 0 | 0 | 0.00084454 | 67.84 | 0.00084454 | 67.84 | 0 | 0 | 2023-03-07 19:17:35 | 0.00073746 | 8.2999 | 666.7113 | 0 | Close
12496 | 2 | 7 | CC Chg | 01:09:30 | 104:01:49 | 0.1992 | 3.7021 | 0.23077 | 18.54 | 0.23077 | 18.54 | 0 | 0 | 0.00085069 | 68.33 | 0.00085069 | 68.33 | 0 | 0 | 2023-03-07 19:18:05 | 0.00073746 | 8.3002 | 666.7381 | 0 | Close
12497 | 2 | 7 | CC Chg | 01:10:00 | 104:02:19 | 0.1992 | 3.7022 | 0.23243 | 18.67 | 0.23243 | 18.67 | 0 | 0 | 0.00085684 | 68.83 | 0.00085684 | 68.83 | 0 | 0 | 2023-03-07 19:18:35 | 0.00073748 | 16.5998 | 1333.4226 | 0 | Close
12498 | 2 | 7 | CC Chg | 01:10:30 | 104:02:49 | 0.19918 | 3.7024 | 0.23409 | 18.8 | 0.23409 | 18.8 | 0 | 0 | 0.00086298 | 69.32 | 0.00086298 | 69.32 | 0 | 0 | 2023-03-07 19:19:05 | 0.00073744 | 8.3001 | 666.7291 | 0 | Close
12499 | 2 | 7 | CC Chg | 01:11:00 | 104:03:19 | 0.1992 | 3.7026 | 0.23575 | 18.94 | 0.23575 | 18.94 | 0 | 0 | 0.00086913 | 69.82 | 0.00086913 | 69.82 | 0 | 0 | 2023-03-07 19:19:35 | 0.00073756 | 8.3 | 666.7202 | 0 | Close
12500 | 2 | 7 | CC Chg | 01:11:30 | 104:03:49 | 0.19919 | 3.7028 | 0.23741 | 19.07 | 0.23741 | 19.07 | 0 | 0 | 0.00087527 | 70.31 | 0.00087527 | 70.31 | 0 | 0 | 2023-03-07 19:20:05 | 0.00073756 | 8.2999 | 666.7113 | 0 | Close
12501 | 2 | 7 | CC Chg | 01:12:00 | 104:04:19 | 0.1992 | 3.7031 | 0.23907 | 19.2 | 0.23907 | 19.2 | 0 | 0 | 0.00088142 | 70.8 | 0.00088142 | 70.8 | 0 | 0 | 2023-03-07 19:20:35 | 0.00073766 | 5.5333 | 444.4742 | 0 | Close
12502 | 2 | 7 | CC Chg | 01:12:30 | 104:04:49 | 0.1992 | 3.7032 | 0.24073 | 19.34 | 0.24073 | 19.34 | 0 | 0 | 0.00088757 | 71.3 | 0.00088757 | 71.3 | 0 | 0 | 2023-03-07 19:21:05 | 0.00073768 | 16.6002 | 1333.4583 | 0 | Close
12503 | 2 | 7 | CC Chg | 01:13:00 | 104:05:19 | 0.19919 | 3.7036 | 0.24239 | 19.47 | 0.24239 | 19.47 | 0 | 0 | 0.00089372 | 71.79 | 0.00089372 | 71.79 | 0 | 0 | 2023-03-07 19:21:35 | 0.00073772 | 4.1501 | 333.3646 | 0 | Close
12504 | 2 | 7 | CC Chg | 01:13:30 | 104:05:49 | 0.1992 | 3.7038 | 0.24405 | 19.6 | 0.24405 | 19.6 | 0 | 0 | 0.00089986 | 72.28 | 0.00089986 | 72.28 | 0 | 0 | 2023-03-07 19:22:05 | 0.0007378 | 8.3 | 666.7202 | 0 | Close
12505 | 2 | 7 | CC Chg | 01:14:00 | 104:06:19 | 0.1992 | 3.704 | 0.24571 | 19.74 | 0.24571 | 19.74 | 0 | 0 | 0.00090601 | 72.78 | 0.00090601 | 72.78 | 0 | 0 | 2023-03-07 19:22:35 | 0.00073784 | 8.2999 | 666.7113 | 0 | Close
12506 | 2 | 7 | CC Chg | 01:14:30 | 104:06:49 | 0.1992 | 3.7043 | 0.24737 | 19.87 | 0.24737 | 19.87 | 0 | 0 | 0.00091216 | 73.27 | 0.00091216 | 73.27 | 0 | 0 | 2023-03-07 19:23:05 | 0.0007379 | 5.5333 | 444.4801 | 0 | Close
12507 | 2 | 7 | CC Chg | 01:15:00 | 104:07:19 | 0.19919 | 3.7045 | 0.24903 | 20 | 0.24903 | 20 | 0 | 0 | 0.00091831 | 73.77 | 0.00091831 | 73.77 | 0 | 0 | 2023-03-07 19:23:35 | 0.0007379 | 8.3001 | 666.7291 | 0 | Close
12508 | 2 | 7 | CC Chg | 01:15:30 | 104:07:49 | 0.1992 | 3.7046 | 0.25069 | 20.14 | 0.25069 | 20.14 | 0 | 0 | 0.00092446 | 74.26 | 0.00092446 | 74.26 | 0 | 0 | 2023-03-07 19:24:05 | 0.00073796 | 16.6 | 1333.4404 | 0 | Close
12509 | 2 | 7 | CC Chg | 01:16:00 | 104:08:19 | 0.19921 | 3.7048 | 0.25235 | 20.27 | 0.25235 | 20.27 | 0 | 0 | 0.00093061 | 74.75 | 0.00093061 | 74.75 | 0 | 0 | 2023-03-07 19:24:35 | 0.00073803 | 8.3001 | 666.7291 | 0 | Close
12510 | 2 | 7 | CC Chg | 01:16:30 | 104:08:49 | 0.19922 | 3.7051 | 0.25401 | 20.4 | 0.25401 | 20.4 | 0 | 0 | 0.00093676 | 75.25 | 0.00093676 | 75.25 | 0 | 0 | 2023-03-07 19:25:05 | 0.00073813 | 5.5338 | 444.5158 | 0 | Close
12511 | 2 | 7 | CC Chg | 01:17:00 | 104:09:19 | 0.19922 | 3.7055 | 0.25567 | 20.54 | 0.25567 | 20.54 | 0 | 0 | 0.00094291 | 75.74 | 0.00094291 | 75.74 | 0 | 0 | 2023-03-07 19:25:35 | 0.00073821 | 4.1506 | 333.4092 | 0 | Close
12512 | 2 | 7 | CC Chg | 01:17:30 | 104:09:49 | 0.19923 | 3.7055 | 0.25733 | 20.67 | 0.25733 | 20.67 | 0 | 0 | 0.00094906 | 76.24 | 0.00094906 | 76.24 | 0 | 0 | 2023-03-07 19:26:05 | 0.00073825 | 0 | 0 | 0 | Close
12513 | 2 | 7 | CC Chg | 01:18:00 | 104:10:19 | 0.19922 | 3.7058 | 0.25899 | 20.8 | 0.25899 | 20.8 | 0 | 0 | 0.00095522 | 76.73 | 0.00095522 | 76.73 | 0 | 0 | 2023-03-07 19:26:35 | 0.00073827 | 5.5339 | 444.5277 | 0 | Close
12514 | 2 | 7 | CC Chg | 01:18:30 | 104:10:49 | 0.19921 | 3.7061 | 0.26065 | 20.94 | 0.26065 | 20.94 | 0 | 0 | 0.00096137 | 77.22 | 0.00096137 | 77.22 | 0 | 0 | 2023-03-07 19:27:05 | 0.00073829 | 5.534 | 444.5337 | 0 | Close
12515 | 2 | 7 | CC Chg | 01:19:00 | 104:11:19 | 0.19924 | 3.7064 | 0.26231 | 21.07 | 0.26231 | 21.07 | 0 | 0 | 0.00096752 | 77.72 | 0.00096752 | 77.72 | 0 | 0 | 2023-03-07 19:27:35 | 0.00073846 | 5.5341 | 444.5396 | 0 | Close
12516 | 2 | 7 | CC Chg | 01:19:30 | 104:11:49 | 0.19922 | 3.7066 | 0.26397 | 21.2 | 0.26397 | 21.2 | 0 | 0 | 0.00097368 | 78.21 | 0.00097368 | 78.21 | 0 | 0 | 2023-03-07 19:28:05 | 0.00073843 | 8.3011 | 666.8095 | 0 | Close
12517 | 2 | 7 | CC Chg | 01:20:00 | 104:12:19 | 0.19922 | 3.7069 | 0.26563 | 21.34 | 0.26563 | 21.34 | 0 | 0 | 0.00097983 | 78.71 | 0.00097983 | 78.71 | 0 | 0 | 2023-03-07 19:28:35 | 0.00073849 | 5.5341 | 444.5396 | 0 | Close
12518 | 2 | 7 | CC Chg | 01:20:30 | 104:12:49 | 0.19922 | 3.707 | 0.2673 | 21.47 | 0.2673 | 21.47 | 0 | 0 | 0.00098598 | 79.2 | 0.00098598 | 79.2 | 0 | 0 | 2023-03-07 19:29:05 | 0.00073851 | 16.6018 | 1333.5832 | 0 | Close
12519 | 2 | 7 | CC Chg | 01:21:00 | 104:13:19 | 0.19922 | 3.7072 | 0.26896 | 21.6 | 0.26896 | 21.6 | 0 | 0 | 0.00099214 | 79.7 | 0.00099214 | 79.7 | 0 | 0 | 2023-03-07 19:29:35 | 0.00073855 | 8.3011 | 666.8095 | 0 | Close
12520 | 2 | 7 | CC Chg | 01:21:30 | 104:13:49 | 0.19923 | 3.7074 | 0.27062 | 21.74 | 0.27062 | 21.74 | 0 | 0 | 0.00099829 | 80.19 | 0.00099829 | 80.19 | 0 | 0 | 2023-03-07 19:30:05 | 0.00073863 | 8.301 | 666.8005 | 0 | Close
12521 | 2 | 7 | CC Chg | 01:22:00 | 104:14:19 | 0.19922 | 3.7076 | 0.27228 | 21.87 | 0.27228 | 21.87 | 0 | 0 | 0.00100445 | 80.69 | 0.00100445 | 80.69 | 0 | 0 | 2023-03-07 19:30:35 | 0.00073863 | 8.3011 | 666.8095 | 0 | Close
12522 | 2 | 7 | CC Chg | 01:22:30 | 104:14:49 | 0.19921 | 3.7078 | 0.27394 | 22 | 0.27394 | 22 | 0 | 0 | 0.0010106 | 81.18 | 0.0010106 | 81.18 | 0 | 0 | 2023-03-07 19:31:05 | 0.00073863 | 8.301 | 666.8005 | 0 | Close
12523 | 2 | 7 | CC Chg | 01:23:00 | 104:15:19 | 0.19925 | 3.708 | 0.2756 | 22.14 | 0.2756 | 22.14 | 0 | 0 | 0.00101676 | 81.67 | 0.00101676 | 81.67 | 0 | 0 | 2023-03-07 19:31:35 | 0.00073882 | 8.3012 | 666.8184 | 0 | Close
12524 | 2 | 7 | CC Chg | 01:23:30 | 104:15:49 | 0.19922 | 3.7083 | 0.27726 | 22.27 | 0.27726 | 22.27 | 0 | 0 | 0.00102292 | 82.17 | 0.00102292 | 82.17 | 0 | 0 | 2023-03-07 19:32:05 | 0.00073877 | 5.5341 | 444.5396 | 0 | Close
12525 | 2 | 7 | CC Chg | 01:24:00 | 104:16:19 | 0.19922 | 3.7085 | 0.27892 | 22.4 | 0.27892 | 22.4 | 0 | 0 | 0.00102907 | 82.66 | 0.00102907 | 82.66 | 0 | 0 | 2023-03-07 19:32:35 | 0.00073881 | 8.301 | 666.8005 | 0 | Close
12526 | 2 | 7 | CC Chg | 01:24:30 | 104:16:49 | 0.19923 | 3.7088 | 0.28058 | 22.54 | 0.28058 | 22.54 | 0 | 0 | 0.00103523 | 83.16 | 0.00103523 | 83.16 | 0 | 0 | 2023-03-07 19:33:05 | 0.0007389 | 5.5341 | 444.5396 | 0 | Close
12527 | 2 | 7 | CC Chg | 01:25:00 | 104:17:19 | 0.19922 | 3.709 | 0.28224 | 22.67 | 0.28224 | 22.67 | 0 | 0 | 0.00104139 | 83.65 | 0.00104139 | 83.65 | 0 | 0 | 2023-03-07 19:33:35 | 0.00073891 | 8.301 | 666.8005 | 0 | Close
12528 | 2 | 7 | CC Chg | 01:25:30 | 104:17:49 | 0.19923 | 3.7093 | 0.2839 | 22.8 | 0.2839 | 22.8 | 0 | 0 | 0.00104755 | 84.15 | 0.00104755 | 84.15 | 0 | 0 | 2023-03-07 19:34:05 | 0.000739 | 5.534 | 444.5337 | 0 | Close
12529 | 2 | 7 | CC Chg | 01:26:00 | 104:18:19 | 0.19922 | 3.7094 | 0.28556 | 22.94 | 0.28556 | 22.94 | 0 | 0 | 0.0010537 | 84.64 | 0.0010537 | 84.64 | 0 | 0 | 2023-03-07 19:34:35 | 0.00073899 | 16.6024 | 1333.6368 | 0 | Close
12530 | 2 | 7 | CC Chg | 01:26:30 | 104:18:49 | 0.19923 | 3.7097 | 0.28722 | 23.07 | 0.28722 | 23.07 | 0 | 0 | 0.00105986 | 85.14 | 0.00105986 | 85.14 | 0 | 0 | 2023-03-07 19:35:05 | 0.00073908 | 5.534 | 444.5337 | 0 | Close
12531 | 2 | 7 | CC Chg | 01:27:00 | 104:19:19 | 0.19922 | 3.7098 | 0.28888 | 23.2 | 0.28888 | 23.2 | 0 | 0 | 0.00106602 | 85.63 | 0.00106602 | 85.63 | 0 | 0 | 2023-03-07 19:35:35 | 0.00073907 | 16.6018 | 1333.5832 | 0 | Close
12532 | 2 | 7 | CC Chg | 01:27:30 | 104:19:49 | 0.19923 | 3.7101 | 0.29054 | 23.34 | 0.29054 | 23.34 | 0 | 0 | 0.00107218 | 86.13 | 0.00107218 | 86.13 | 0 | 0 | 2023-03-07 19:36:05 | 0.00073916 | 5.5342 | 444.5515 | 0 | Close
12533 | 2 | 7 | CC Chg | 01:28:00 | 104:20:19 | 0.19923 | 3.7102 | 0.2922 | 23.47 | 0.2922 | 23.47 | 0 | 0 | 0.00107834 | 86.62 | 0.00107834 | 86.62 | 0 | 0 | 2023-03-07 19:36:35 | 0.00073918 | 16.6024 | 1333.6368 | 0 | Close
12534 | 2 | 7 | CC Chg | 01:28:30 | 104:20:49 | 0.19922 | 3.7105 | 0.29386 | 23.6 | 0.29386 | 23.6 | 0 | 0 | 0.0010845 | 87.12 | 0.0010845 | 87.12 | 0 | 0 | 2023-03-07 19:37:05 | 0.00073921 | 5.5342 | 444.5515 | 0 | Close
12535 | 2 | 7 | CC Chg | 01:29:00 | 104:21:19 | 0.19923 | 3.7106 | 0.29552 | 23.74 | 0.29552 | 23.74 | 0 | 0 | 0.00109066 | 87.61 | 0.00109066 | 87.61 | 0 | 0 | 2023-03-07 19:37:35 | 0.00073926 | 16.6018 | 1333.5832 | 0 | Close
12536 | 2 | 7 | CC Chg | 01:29:30 | 104:21:49 | 0.19923 | 3.7109 | 0.29718 | 23.87 | 0.29718 | 23.87 | 0 | 0 | 0.00109682 | 88.11 | 0.00109682 | 88.11 | 0 | 0 | 2023-03-07 19:38:05 | 0.00073932 | 5.5342 | 444.5515 | 0 | Close
12537 | 2 | 7 | CC Chg | 01:30:00 | 104:22:19 | 0.19923 | 3.7112 | 0.29884 | 24.01 | 0.29884 | 24.01 | 0 | 0 | 0.00110298 | 88.6 | 0.00110298 | 88.6 | 0 | 0 | 2023-03-07 19:38:35 | 0.00073938 | 5.5342 | 444.5515 | 0 | Close
12538 | 2 | 7 | CC Chg | 01:30:30 | 104:22:49 | 0.19921 | 3.7115 | 0.3005 | 24.14 | 0.3005 | 24.14 | 0 | 0 | 0.00110915 | 89.1 | 0.00110915 | 89.1 | 0 | 0 | 2023-03-07 19:39:05 | 0.00073937 | 5.5341 | 444.5396 | 0 | Close
12539 | 2 | 7 | CC Chg | 01:31:00 | 104:23:19 | 0.19922 | 3.7117 | 0.30216 | 24.27 | 0.30216 | 24.27 | 0 | 0 | 0.00111531 | 89.59 | 0.00111531 | 89.59 | 0 | 0 | 2023-03-07 19:39:35 | 0.00073944 | 8.3012 | 666.8184 | 0 | Close
12540 | 2 | 7 | CC Chg | 01:31:30 | 104:23:49 | 0.19924 | 3.7119 | 0.30382 | 24.41 | 0.30382 | 24.41 | 0 | 0 | 0.00112147 | 90.09 | 0.00112147 | 90.09 | 0 | 0 | 2023-03-07 19:40:05 | 0.00073956 | 8.3011 | 666.8095 | 0 | Close
12541 | 2 | 7 | CC Chg | 01:32:00 | 104:24:19 | 0.19923 | 3.7121 | 0.30548 | 24.54 | 0.30548 | 24.54 | 0 | 0 | 0.00112763 | 90.58 | 0.00112763 | 90.58 | 0 | 0 | 2023-03-07 19:40:35 | 0.00073956 | 8.301 | 666.8005 | 0 | Close
12542 | 2 | 7 | CC Chg | 01:32:30 | 104:24:49 | 0.19923 | 3.7123 | 0.30714 | 24.67 | 0.30714 | 24.67 | 0 | 0 | 0.0011338 | 91.08 | 0.0011338 | 91.08 | 0 | 0 | 2023-03-07 19:41:05 | 0.0007396 | 8.301 | 666.8005 | 0 | Close
12543 | 2 | 7 | CC Chg | 01:33:00 | 104:25:19 | 0.19924 | 3.7125 | 0.3088 | 24.81 | 0.3088 | 24.81 | 0 | 0 | 0.00113996 | 91.57 | 0.00113996 | 91.57 | 0 | 0 | 2023-03-07 19:41:35 | 0.00073968 | 8.3012 | 666.8184 | 0 | Close
12544 | 2 | 7 | CC Chg | 01:33:30 | 104:25:49 | 0.19923 | 3.7126 | 0.31046 | 24.94 | 0.31046 | 24.94 | 0 | 0 | 0.00114612 | 92.07 | 0.00114612 | 92.07 | 0 | 0 | 2023-03-07 19:42:05 | 0.00073966 | 16.6022 | 1333.6189 | 0 | Close
12545 | 2 | 7 | CC Chg | 01:34:00 | 104:26:19 | 0.19921 | 3.7129 | 0.31212 | 25.07 | 0.31212 | 25.07 | 0 | 0 | 0.00115229 | 92.56 | 0.00115229 | 92.56 | 0 | 0 | 2023-03-07 19:42:35 | 0.00073965 | 5.5342 | 444.5515 | 0 | Close
12546 | 2 | 7 | CC Chg | 01:34:30 | 104:26:49 | 0.19923 | 3.7132 | 0.31378 | 25.21 | 0.31378 | 25.21 | 0 | 0 | 0.00115845 | 93.06 | 0.00115845 | 93.06 | 0 | 0 | 2023-03-07 19:43:05 | 0.00073978 | 5.5341 | 444.5396 | 0 | Close
12547 | 2 | 7 | CC Chg | 01:35:00 | 104:27:19 | 0.19924 | 3.7134 | 0.31544 | 25.34 | 0.31544 | 25.34 | 0 | 0 | 0.00116462 | 93.55 | 0.00116462 | 93.55 | 0 | 0 | 2023-03-07 19:43:35 | 0.00073986 | 8.3011 | 666.8095 | 0 | Close
12548 | 2 | 7 | CC Chg | 01:35:30 | 104:27:49 | 0.19924 | 3.7137 | 0.3171 | 25.47 | 0.3171 | 25.47 | 0 | 0 | 0.00117078 | 94.05 | 0.00117078 | 94.05 | 0 | 0 | 2023-03-07 19:44:05 | 0.00073992 | 5.5342 | 444.5515 | 0 | Close
12549 | 2 | 7 | CC Chg | 01:36:00 | 104:28:19 | 0.19924 | 3.714 | 0.31876 | 25.61 | 0.31876 | 25.61 | 0 | 0 | 0.00117695 | 94.54 | 0.00117695 | 94.54 | 0 | 0 | 2023-03-07 19:44:35 | 0.00073998 | 5.5341 | 444.5396 | 0 | Close
12550 | 2 | 7 | CC Chg | 01:36:30 | 104:28:49 | 0.19922 | 3.7142 | 0.32042 | 25.74 | 0.32042 | 25.74 | 0 | 0 | 0.00118311 | 95.04 | 0.00118311 | 95.04 | 0 | 0 | 2023-03-07 19:45:05 | 0.00073994 | 8.3009 | 666.7916 | 0 | Close
12551 | 2 | 7 | CC Chg | 01:37:00 | 104:29:19 | 0.19922 | 3.7144 | 0.32208 | 25.87 | 0.32208 | 25.87 | 0 | 0 | 0.00118928 | 95.53 | 0.00118928 | 95.53 | 0 | 0 | 2023-03-07 19:45:35 | 0.00073998 | 8.301 | 666.8005 | 0 | Close
12552 | 2 | 7 | CC Chg | 01:37:30 | 104:29:49 | 0.19923 | 3.7146 | 0.32374 | 26.01 | 0.32374 | 26.01 | 0 | 0 | 0.00119545 | 96.03 | 0.00119545 | 96.03 | 0 | 0 | 2023-03-07 19:46:05 | 0.00074006 | 8.3011 | 666.8095 | 0 | Close
12553 | 2 | 7 | CC Chg | 01:38:00 | 104:30:19 | 0.19921 | 3.7148 | 0.3254 | 26.14 | 0.3254 | 26.14 | 0 | 0 | 0.00120161 | 96.52 | 0.00120161 | 96.52 | 0 | 0 | 2023-03-07 19:46:35 | 0.00074003 | 8.3008 | 666.7827 | 0 | Close
12554 | 2 | 7 | CC Chg | 01:38:30 | 104:30:49 | 0.19922 | 3.7149 | 0.32706 | 26.27 | 0.32706 | 26.27 | 0 | 0 | 0.00120778 | 97.02 | 0.00120778 | 97.02 | 0 | 0 | 2023-03-07 19:47:05 | 0.00074008 | 16.6009 | 1333.5118 | 0 | Close
12555 | 2 | 7 | CC Chg | 01:39:00 | 104:31:19 | 0.19922 | 3.7152 | 0.32872 | 26.41 | 0.32872 | 26.41 | 0 | 0 | 0.00121395 | 97.51 | 0.00121395 | 97.51 | 0 | 0 | 2023-03-07 19:47:35 | 0.00074014 | 5.5337 | 444.5099 | 0 | Close
12556 | 2 | 7 | CC Chg | 01:39:30 | 104:31:49 | 0.19922 | 3.7153 | 0.33038 | 26.54 | 0.33038 | 26.54 | 0 | 0 | 0.00122012 | 98.01 | 0.00122012 | 98.01 | 0 | 0 | 2023-03-07 19:48:05 | 0.00074016 | 16.6016 | 1333.5654 | 0 | Close
12557 | 2 | 7 | CC Chg | 01:40:00 | 104:32:19 | 0.19921 | 3.7156 | 0.33204 | 26.67 | 0.33204 | 26.67 | 0 | 0 | 0.00122628 | 98.5 | 0.00122628 | 98.5 | 0 | 0 | 2023-03-07 19:48:35 | 0.00074018 | 5.5339 | 444.5277 | 0 | Close
12558 | 2 | 7 | CC Chg | 01:40:30 | 104:32:49 | 0.19922 | 3.7159 | 0.3337 | 26.81 | 0.3337 | 26.81 | 0 | 0 | 0.00123245 | 99 | 0.00123245 | 99 | 0 | 0 | 2023-03-07 19:49:05 | 0.00074028 | 5.5337 | 444.5099 | 0 | Close
12559 | 2 | 7 | CC Chg | 01:41:00 | 104:33:19 | 0.19921 | 3.7161 | 0.33536 | 26.94 | 0.33536 | 26.94 | 0 | 0 | 0.00123862 | 99.5 | 0.00123862 | 99.5 | 0 | 0 | 2023-03-07 19:49:35 | 0.00074028 | 8.3008 | 666.7827 | 0 | Close
12560 | 2 | 7 | CC Chg | 01:41:30 | 104:33:49 | 0.19922 | 3.7163 | 0.33702 | 27.07 | 0.33702 | 27.07 | 0 | 0 | 0.00124479 | 99.99 | 0.00124479 | 99.99 | 0 | 0 | 2023-03-07 19:50:05 | 0.00074036 | 8.3007 | 666.7738 | 0 | Close
12561 | 2 | 7 | CC Chg | 01:42:00 | 104:34:19 | 0.19922 | 3.7167 | 0.33868 | 27.21 | 0.33868 | 27.21 | 0 | 0 | 0.00125096 | 100.49 | 0.00125096 | 100.49 | 0 | 0 | 2023-03-07 19:50:35 | 0.00074044 | 4.1504 | 333.3913 | 0 | Close
12562 | 2 | 7 | CC Chg | 01:42:30 | 104:34:49 | 0.19921 | 3.7169 | 0.34034 | 27.34 | 0.34034 | 27.34 | 0 | 0 | 0.00125713 | 100.98 | 0.00125713 | 100.98 | 0 | 0 | 2023-03-07 19:51:05 | 0.00074044 | 8.3006 | 666.7648 | 0 | Close
12563 | 2 | 7 | CC Chg | 01:43:00 | 104:35:19 | 0.19922 | 3.7171 | 0.342 | 27.47 | 0.342 | 27.47 | 0 | 0 | 0.0012633 | 101.48 | 0.0012633 | 101.48 | 0 | 0 | 2023-03-07 19:51:35 | 0.00074052 | 8.3007 | 666.7738 | 0 | Close
12564 | 2 | 7 | CC Chg | 01:43:30 | 104:35:49 | 0.19922 | 3.7173 | 0.34366 | 27.61 | 0.34366 | 27.61 | 0 | 0 | 0.00126947 | 101.97 | 0.00126947 | 101.97 | 0 | 0 | 2023-03-07 19:52:05 | 0.00074056 | 8.3009 | 666.7916 | 0 | Close
12565 | 2 | 7 | CC Chg | 01:44:00 | 104:36:19 | 0.19922 | 3.7175 | 0.34532 | 27.74 | 0.34532 | 27.74 | 0 | 0 | 0.00127564 | 102.47 | 0.00127564 | 102.47 | 0 | 0 | 2023-03-07 19:52:35 | 0.0007406 | 8.3007 | 666.7738 | 0 | Close
12566 | 2 | 7 | CC Chg | 01:44:30 | 104:36:49 | 0.19922 | 3.7176 | 0.34698 | 27.87 | 0.34698 | 27.87 | 0 | 0 | 0.00128182 | 102.97 | 0.00128182 | 102.97 | 0 | 0 | 2023-03-07 19:53:05 | 0.00074062 | 16.6018 | 1333.5832 | 0 | Close
12567 | 2 | 7 | CC Chg | 01:45:00 | 104:37:19 | 0.19922 | 3.7179 | 0.34864 | 28.01 | 0.34864 | 28.01 | 0 | 0 | 0.00128799 | 103.46 | 0.00128799 | 103.46 | 0 | 0 | 2023-03-07 19:53:35 | 0.00074068 | 5.5338 | 444.5158 | 0 | Close
12568 | 2 | 7 | CC Chg | 01:45:30 | 104:37:49 | 0.19922 | 3.718 | 0.3503 | 28.14 | 0.3503 | 28.14 | 0 | 0 | 0.00129416 | 103.96 | 0.00129416 | 103.96 | 0 | 0 | 2023-03-07 19:54:05 | 0.0007407 | 16.6016 | 1333.5654 | 0 | Close
12569 | 2 | 7 | CC Chg | 01:46:00 | 104:38:19 | 0.19922 | 3.7183 | 0.35197 | 28.27 | 0.35197 | 28.27 | 0 | 0 | 0.00130033 | 104.45 | 0.00130033 | 104.45 | 0 | 0 | 2023-03-07 19:54:35 | 0.00074076 | 5.5337 | 444.5099 | 0 | Close
12570 | 2 | 7 | CC Chg | 01:46:30 | 104:38:49 | 0.19922 | 3.7186 | 0.35363 | 28.41 | 0.35363 | 28.41 | 0 | 0 | 0.00130651 | 104.95 | 0.00130651 | 104.95 | 0 | 0 | 2023-03-07 19:55:05 | 0.00074082 | 5.5338 | 444.5158 | 0 | Close
12571 | 2 | 7 | CC Chg | 01:47:00 | 104:39:19 | 0.19922 | 3.7188 | 0.35529 | 28.54 | 0.35529 | 28.54 | 0 | 0 | 0.00131268 | 105.44 | 0.00131268 | 105.44 | 0 | 0 | 2023-03-07 19:55:35 | 0.00074086 | 8.3008 | 666.7827 | 0 | Close
12572 | 2 | 7 | CC Chg | 01:47:30 | 104:39:49 | 0.19923 | 3.7191 | 0.35695 | 28.67 | 0.35695 | 28.67 | 0 | 0 | 0.00131885 | 105.94 | 0.00131885 | 105.94 | 0 | 0 | 2023-03-07 19:56:05 | 0.00074096 | 5.5339 | 444.5218 | 0 | Close
12573 | 2 | 7 | CC Chg | 01:48:00 | 104:40:19 | 0.19921 | 3.7193 | 0.35861 | 28.81 | 0.35861 | 28.81 | 0 | 0 | 0.00132503 | 106.44 | 0.00132503 | 106.44 | 0 | 0 | 2023-03-07 19:56:35 | 0.00074092 | 8.3008 | 666.7827 | 0 | Close
12574 | 2 | 7 | CC Chg | 01:48:30 | 104:40:49 | 0.19921 | 3.7196 | 0.36027 | 28.94 | 0.36027 | 28.94 | 0 | 0 | 0.0013312 | 106.93 | 0.0013312 | 106.93 | 0 | 0 | 2023-03-07 19:57:05 | 0.00074098 | 5.5337 | 444.5099 | 0 | Close
12575 | 2 | 7 | CC Chg | 01:49:00 | 104:41:19 | 0.19921 | 3.7198 | 0.36193 | 29.07 | 0.36193 | 29.07 | 0 | 0 | 0.00133738 | 107.43 | 0.00133738 | 107.43 | 0 | 0 | 2023-03-07 19:57:35 | 0.00074102 | 8.301 | 666.8005 | 0 | Close
12576 | 2 | 7 | CC Chg | 01:49:30 | 104:41:49 | 0.19922 | 3.72 | 0.36359 | 29.21 | 0.36359 | 29.21 | 0 | 0 | 0.00134355 | 107.92 | 0.00134355 | 107.92 | 0 | 0 | 2023-03-07 19:58:05 | 0.0007411 | 8.3006 | 666.7648 | 0 | Close
12577 | 2 | 7 | CC Chg | 01:50:00 | 104:42:19 | 0.19922 | 3.7202 | 0.36525 | 29.34 | 0.36525 | 29.34 | 0 | 0 | 0.00134973 | 108.42 | 0.00134973 | 108.42 | 0 | 0 | 2023-03-07 19:58:35 | 0.00074114 | 8.301 | 666.8005 | 0 | Close
12578 | 2 | 7 | CC Chg | 01:50:30 | 104:42:49 | 0.19924 | 3.7204 | 0.36691 | 29.47 | 0.36691 | 29.47 | 0 | 0 | 0.00135591 | 108.92 | 0.00135591 | 108.92 | 0 | 0 | 2023-03-07 19:59:05 | 0.00074125 | 8.3006 | 666.7648 | 0 | Close
12579 | 2 | 7 | CC Chg | 01:51:00 | 104:43:19 | 0.19922 | 3.7205 | 0.36857 | 29.61 | 0.36857 | 29.61 | 0 | 0 | 0.00136208 | 109.41 | 0.00136208 | 109.41 | 0 | 0 | 2023-03-07 19:59:35 | 0.0007412 | 16.6018 | 1333.5832 | 0 | Close
12580 | 2 | 7 | CC Chg | 01:51:30 | 104:43:49 | 0.19921 | 3.7208 | 0.37023 | 29.74 | 0.37023 | 29.74 | 0 | 0 | 0.00136826 | 109.91 | 0.00136826 | 109.91 | 0 | 0 | 2023-03-07 20:00:05 | 0.00074122 | 5.5337 | 444.5099 | 0 | Close
12581 | 2 | 7 | CC Chg | 01:52:00 | 104:44:19 | 0.19921 | 3.721 | 0.37189 | 29.87 | 0.37189 | 29.87 | 0 | 0 | 0.00137444 | 110.41 | 0.00137444 | 110.41 | 0 | 0 | 2023-03-07 20:00:35 | 0.00074126 | 8.3008 | 666.7827 | 0 | Close
12582 | 2 | 7 | CC Chg | 01:52:30 | 104:44:49 | 0.1992 | 3.7215 | 0.37355 | 30.01 | 0.37355 | 30.01 | 0 | 0 | 0.00138062 | 110.9 | 0.00138062 | 110.9 | 0 | 0 | 2023-03-07 20:01:05 | 0.00074132 | 3.3203 | 266.7131 | 0 | Close
12583 | 2 | 7 | CC Chg | 01:53:00 | 104:45:19 | 0.19924 | 3.7216 | 0.37521 | 30.14 | 0.37521 | 30.14 | 0 | 0 | 0.00138679 | 111.4 | 0.00138679 | 111.4 | 0 | 0 | 2023-03-07 20:01:35 | 0.00074149 | 16.6018 | 1333.5832 | 0 | Close
12584 | 2 | 7 | CC Chg | 01:53:30 | 104:45:49 | 0.19924 | 3.7218 | 0.37687 | 30.27 | 0.37687 | 30.27 | 0 | 0 | 0.00139297 | 111.89 | 0.00139297 | 111.89 | 0 | 0 | 2023-03-07 20:02:05 | 0.00074153 | 8.3013 | 666.8273 | 0 | Close
12585 | 2 | 7 | CC Chg | 01:54:00 | 104:46:19 | 0.19923 | 3.7222 | 0.37853 | 30.41 | 0.37853 | 30.41 | 0 | 0 | 0.00139915 | 112.39 | 0.00139915 | 112.39 | 0 | 0 | 2023-03-07 20:02:35 | 0.00074157 | 4.1508 | 333.4226 | 0 | Close
12586 | 2 | 7 | CC Chg | 01:54:30 | 104:46:49 | 0.19923 | 3.7224 | 0.38019 | 30.54 | 0.38019 | 30.54 | 0 | 0 | 0.00140533 | 112.89 | 0.00140533 | 112.89 | 0 | 0 | 2023-03-07 20:03:05 | 0.00074161 | 8.3013 | 666.8273 | 0 | Close
12587 | 2 | 7 | CC Chg | 01:55:00 | 104:47:19 | 0.19924 | 3.7226 | 0.38185 | 30.67 | 0.38185 | 30.67 | 0 | 0 | 0.00141151 | 113.38 | 0.00141151 | 113.38 | 0 | 0 | 2023-03-07 20:03:35 | 0.00074169 | 8.3016 | 666.8452 | 0 | Close
12588 | 2 | 7 | CC Chg | 01:55:30 | 104:47:49 | 0.19924 | 3.7228 | 0.38351 | 30.81 | 0.38351 | 30.81 | 0 | 0 | 0.00141769 | 113.88 | 0.00141769 | 113.88 | 0 | 0 | 2023-03-07 20:04:05 | 0.00074173 | 8.3013 | 666.8273 | 0 | Close
12589 | 2 | 7 | CC Chg | 01:56:00 | 104:48:19 | 0.19924 | 3.723 | 0.38517 | 30.94 | 0.38517 | 30.94 | 0 | 0 | 0.00142387 | 114.38 | 0.00142387 | 114.38 | 0 | 0 | 2023-03-07 20:04:35 | 0.00074177 | 8.3013 | 666.8273 | 0 | Close
12590 | 2 | 7 | CC Chg | 01:56:30 | 104:48:49 | 0.19924 | 3.7232 | 0.38683 | 31.07 | 0.38683 | 31.07 | 0 | 0 | 0.00143006 | 114.87 | 0.00143006 | 114.87 | 0 | 0 | 2023-03-07 20:05:05 | 0.00074181 | 8.3016 | 666.8452 | 0 | Close
12591 | 2 | 7 | CC Chg | 01:57:00 | 104:49:19 | 0.19923 | 3.7234 | 0.38849 | 31.21 | 0.38849 | 31.21 | 0 | 0 | 0.00143624 | 115.37 | 0.00143624 | 115.37 | 0 | 0 | 2023-03-07 20:05:35 | 0.00074181 | 8.3013 | 666.8273 | 0 | Close
12592 | 2 | 7 | CC Chg | 01:57:30 | 104:49:49 | 0.19924 | 3.7237 | 0.39015 | 31.34 | 0.39015 | 31.34 | 0 | 0 | 0.00144242 | 115.87 | 0.00144242 | 115.87 | 0 | 0 | 2023-03-07 20:06:05 | 0.00074191 | 5.5341 | 444.5396 | 0 | Close
12593 | 2 | 7 | CC Chg | 01:58:00 | 104:50:19 | 0.19925 | 3.7239 | 0.39181 | 31.47 | 0.39181 | 31.47 | 0 | 0 | 0.0014486 | 116.36 | 0.0014486 | 116.36 | 0 | 0 | 2023-03-07 20:06:35 | 0.00074199 | 8.3016 | 666.8452 | 0 | Close
12594 | 2 | 7 | CC Chg | 01:58:30 | 104:50:49 | 0.19925 | 3.7241 | 0.39347 | 31.61 | 0.39347 | 31.61 | 0 | 0 | 0.00145478 | 116.86 | 0.00145478 | 116.86 | 0 | 0 | 2023-03-07 20:07:05 | 0.00074203 | 8.3013 | 666.8273 | 0 | Close
12595 | 2 | 7 | CC Chg | 01:59:00 | 104:51:19 | 0.19923 | 3.7243 | 0.39513 | 31.74 | 0.39513 | 31.74 | 0 | 0 | 0.00146097 | 117.36 | 0.00146097 | 117.36 | 0 | 0 | 2023-03-07 20:07:35 | 0.00074199 | 8.3016 | 666.8452 | 0 | Close
12596 | 2 | 7 | CC Chg | 01:59:30 | 104:51:49 | 0.19924 | 3.7246 | 0.39679 | 31.87 | 0.39679 | 31.87 | 0 | 0 | 0.00146715 | 117.85 | 0.00146715 | 117.85 | 0 | 0 | 2023-03-07 20:08:05 | 0.00074209 | 5.5344 | 444.5634 | 0 | Close
12597 | 2 | 7 | CC Chg | 02:00:00 | 104:52:19 | 0.19924 | 3.7249 | 0.39845 | 32.01 | 0.39845 | 32.01 | 0 | 0 | 0.00147334 | 118.35 | 0.00147334 | 118.35 | 0 | 0 | 2023-03-07 20:08:35 | 0.00074215 | 5.5341 | 444.5396 | 0 | Close
12598 | 2 | 7 | CC Chg | 02:00:30 | 104:52:49 | 0.19923 | 3.7252 | 0.40011 | 32.14 | 0.40011 | 32.14 | 0 | 0 | 0.00147952 | 118.85 | 0.00147952 | 118.85 | 0 | 0 | 2023-03-07 20:09:05 | 0.00074217 | 5.5344 | 444.5634 | 0 | Close
12599 | 2 | 7 | CC Chg | 02:01:00 | 104:53:19 | 0.19924 | 3.7254 | 0.40177 | 32.27 | 0.40177 | 32.27 | 0 | 0 | 0.00148571 | 119.34 | 0.00148571 | 119.34 | 0 | 0 | 2023-03-07 20:09:35 | 0.00074225 | 8.3013 | 666.8273 | 0 | Close
12600 | 2 | 7 | CC Chg | 02:01:30 | 104:53:49 | 0.19922 | 3.7255 | 0.40343 | 32.41 | 0.40343 | 32.41 | 0 | 0 | 0.00149189 | 119.84 | 0.00149189 | 119.84 | 0 | 0 | 2023-03-07 20:10:05 | 0.00074219 | 16.6027 | 1333.6546 | 0 | Close
12601 | 2 | 7 | CC Chg | 02:02:00 | 104:54:19 | 0.19925 | 3.7257 | 0.40509 | 32.54 | 0.40509 | 32.54 | 0 | 0 | 0.00149808 | 120.34 | 0.00149808 | 120.34 | 0 | 0 | 2023-03-07 20:10:35 | 0.00074235 | 8.3016 | 666.8452 | 0 | Close
12602 | 2 | 7 | CC Chg | 02:02:30 | 104:54:49 | 0.19923 | 3.7259 | 0.40675 | 32.67 | 0.40675 | 32.67 | 0 | 0 | 0.00150426 | 120.83 | 0.00150426 | 120.83 | 0 | 0 | 2023-03-07 20:11:05 | 0.00074231 | 8.3016 | 666.8452 | 0 | Close
12603 | 2 | 7 | CC Chg | 02:03:00 | 104:55:19 | 0.19923 | 3.7262 | 0.40841 | 32.81 | 0.40841 | 32.81 | 0 | 0 | 0.00151045 | 121.33 | 0.00151045 | 121.33 | 0 | 0 | 2023-03-07 20:11:35 | 0.00074237 | 5.5341 | 444.5396 | 0 | Close
12604 | 2 | 7 | CC Chg | 02:03:30 | 104:55:49 | 0.19923 | 3.7264 | 0.41007 | 32.94 | 0.41007 | 32.94 | 0 | 0 | 0.00151664 | 121.83 | 0.00151664 | 121.83 | 0 | 0 | 2023-03-07 20:12:05 | 0.00074241 | 8.3016 | 666.8452 | 0 | Close
12605 | 2 | 7 | CC Chg | 02:04:00 | 104:56:19 | 0.19922 | 3.7266 | 0.41173 | 33.07 | 0.41173 | 33.07 | 0 | 0 | 0.00152282 | 122.32 | 0.00152282 | 122.32 | 0 | 0 | 2023-03-07 20:12:35 | 0.00074241 | 8.3013 | 666.8273 | 0 | Close
12606 | 2 | 7 | CC Chg | 02:04:30 | 104:56:49 | 0.19924 | 3.7269 | 0.41339 | 33.21 | 0.41339 | 33.21 | 0 | 0 | 0.00152901 | 122.82 | 0.00152901 | 122.82 | 0 | 0 | 2023-03-07 20:13:05 | 0.00074255 | 5.5344 | 444.5634 | 0 | Close
12607 | 2 | 7 | CC Chg | 02:05:00 | 104:57:19 | 0.19922 | 3.7271 | 0.41505 | 33.34 | 0.41505 | 33.34 | 0 | 0 | 0.0015352 | 123.32 | 0.0015352 | 123.32 | 0 | 0 | 2023-03-07 20:13:35 | 0.00074251 | 8.3011 | 666.8095 | 0 | Close
12608 | 2 | 7 | CC Chg | 02:05:30 | 104:57:49 | 0.19922 | 3.7274 | 0.41671 | 33.47 | 0.41671 | 33.47 | 0 | 0 | 0.00154139 | 123.82 | 0.00154139 | 123.82 | 0 | 0 | 2023-03-07 20:14:05 | 0.00074257 | 5.5344 | 444.5634 | 0 | Close
12609 | 2 | 7 | CC Chg | 02:06:00 | 104:58:19 | 0.19923 | 3.7277 | 0.41837 | 33.61 | 0.41837 | 33.61 | 0 | 0 | 0.00154758 | 124.31 | 0.00154758 | 124.31 | 0 | 0 | 2023-03-07 20:14:35 | 0.00074267 | 5.5342 | 444.5515 | 0 | Close
12610 | 2 | 7 | CC Chg | 02:06:30 | 104:58:49 | 0.19924 | 3.7279 | 0.42003 | 33.74 | 0.42003 | 33.74 | 0 | 0 | 0.00155376 | 124.81 | 0.00155376 | 124.81 | 0 | 0 | 2023-03-07 20:15:05 | 0.00074275 | 8.3016 | 666.8452 | 0 | Close
12611 | 2 | 7 | CC Chg | 02:07:00 | 104:59:19 | 0.19924 | 3.7282 | 0.4217 | 33.87 | 0.4217 | 33.87 | 0 | 0 | 0.00155995 | 125.31 | 0.00155995 | 125.31 | 0 | 0 | 2023-03-07 20:15:35 | 0.00074281 | 5.5342 | 444.5515 | 0 | Close
12612 | 2 | 7 | CC Chg | 02:07:30 | 104:59:49 | 0.19923 | 3.7283 | 0.42336 | 34.01 | 0.42336 | 34.01 | 0 | 0 | 0.00156614 | 125.8 | 0.00156614 | 125.8 | 0 | 0 | 2023-03-07 20:16:05 | 0.00074279 | 16.6036 | 1333.726 | 0 | Close
12613 | 2 | 7 | CC Chg | 02:08:00 | 105:00:19 | 0.19923 | 3.7285 | 0.42502 | 34.14 | 0.42502 | 34.14 | 0 | 0 | 0.00157233 | 126.3 | 0.00157233 | 126.3 | 0 | 0 | 2023-03-07 20:16:35 | 0.00074283 | 8.3016 | 666.8452 | 0 | Close
12614 | 2 | 7 | CC Chg | 02:08:30 | 105:00:49 | 0.19924 | 3.7287 | 0.42668 | 34.27 | 0.42668 | 34.27 | 0 | 0 | 0.00157852 | 126.8 | 0.00157852 | 126.8 | 0 | 0 | 2023-03-07 20:17:05 | 0.00074291 | 8.3016 | 666.8452 | 0 | Close
12615 | 2 | 7 | CC Chg | 02:09:00 | 105:01:19 | 0.19922 | 3.7288 | 0.42834 | 34.41 | 0.42834 | 34.41 | 0 | 0 | 0.00158472 | 127.3 | 0.00158472 | 127.3 | 0 | 0 | 2023-03-07 20:17:35 | 0.00074285 | 16.6027 | 1333.6546 | 0 | Close
12616 | 2 | 7 | CC Chg | 02:09:30 | 105:01:49 | 0.19923 | 3.7291 | 0.43 | 34.54 | 0.43 | 34.54 | 0 | 0 | 0.00159091 | 127.79 | 0.00159091 | 127.79 | 0 | 0 | 2023-03-07 20:18:05 | 0.00074295 | 5.5344 | 444.5634 | 0 | Close
12617 | 2 | 7 | CC Chg | 02:10:00 | 105:02:19 | 0.19923 | 3.7294 | 0.43166 | 34.67 | 0.43166 | 34.67 | 0 | 0 | 0.0015971 | 128.29 | 0.0015971 | 128.29 | 0 | 0 | 2023-03-07 20:18:35 | 0.00074301 | 5.5344 | 444.5634 | 0 | Close
12618 | 2 | 7 | CC Chg | 02:10:30 | 105:02:49 | 0.19923 | 3.7296 | 0.43332 | 34.81 | 0.43332 | 34.81 | 0 | 0 | 0.00160329 | 128.79 | 0.00160329 | 128.79 | 0 | 0 | 2023-03-07 20:19:05 | 0.00074305 | 8.3016 | 666.8452 | 0 | Close
12619 | 2 | 7 | CC Chg | 02:11:00 | 105:03:19 | 0.19924 | 3.7299 | 0.43498 | 34.94 | 0.43498 | 34.94 | 0 | 0 | 0.00160948 | 129.29 | 0.00160948 | 129.29 | 0 | 0 | 2023-03-07 20:19:35 | 0.00074315 | 5.5342 | 444.5515 | 0 | Close
12620 | 2 | 7 | CC Chg | 02:11:30 | 105:03:49 | 0.19923 | 3.7301 | 0.43664 | 35.07 | 0.43664 | 35.07 | 0 | 0 | 0.00161568 | 129.78 | 0.00161568 | 129.78 | 0 | 0 | 2023-03-07 20:20:05 | 0.00074315 | 8.3016 | 666.8452 | 0 | Close
12621 | 2 | 7 | CC Chg | 02:12:00 | 105:04:19 | 0.19925 | 3.7304 | 0.4383 | 35.21 | 0.4383 | 35.21 | 0 | 0 | 0.00162187 | 130.28 | 0.00162187 | 130.28 | 0 | 0 | 2023-03-07 20:20:35 | 0.00074328 | 5.5342 | 444.5515 | 0 | Close
12622 | 2 | 7 | CC Chg | 02:12:30 | 105:04:49 | 0.19923 | 3.7306 | 0.43996 | 35.34 | 0.43996 | 35.34 | 0 | 0 | 0.00162806 | 130.78 | 0.00162806 | 130.78 | 0 | 0 | 2023-03-07 20:21:05 | 0.00074325 | 8.3013 | 666.8273 | 0 | Close
12623 | 2 | 7 | CC Chg | 02:13:00 | 105:05:19 | 0.19924 | 3.7309 | 0.44162 | 35.47 | 0.44162 | 35.47 | 0 | 0 | 0.00163426 | 131.28 | 0.00163426 | 131.28 | 0 | 0 | 2023-03-07 20:21:35 | 0.00074334 | 5.5344 | 444.5634 | 0 | Close
12624 | 2 | 7 | CC Chg | 02:13:30 | 105:05:49 | 0.19923 | 3.731 | 0.44328 | 35.61 | 0.44328 | 35.61 | 0 | 0 | 0.00164045 | 131.77 | 0.00164045 | 131.77 | 0 | 0 | 2023-03-07 20:22:05 | 0.00074333 | 16.6027 | 1333.6546 | 0 | Close
12625 | 2 | 7 | CC Chg | 02:14:00 | 105:06:19 | 0.19923 | 3.7312 | 0.44494 | 35.74 | 0.44494 | 35.74 | 0 | 0 | 0.00164665 | 132.27 | 0.00164665 | 132.27 | 0 | 0 | 2023-03-07 20:22:35 | 0.00074337 | 8.3018 | 666.863 | 0 | Close
12626 | 2 | 7 | CC Chg | 02:14:30 | 105:06:49 | 0.19924 | 3.7314 | 0.4466 | 35.87 | 0.4466 | 35.87 | 0 | 0 | 0.00165284 | 132.77 | 0.00165284 | 132.77 | 0 | 0 | 2023-03-07 20:23:05 | 0.00074344 | 8.3013 | 666.8273 | 0 | Close
12627 | 2 | 7 | CC Chg | 02:15:00 | 105:07:19 | 0.19924 | 3.7316 | 0.44826 | 36.01 | 0.44826 | 36.01 | 0 | 0 | 0.00165904 | 133.27 | 0.00165904 | 133.27 | 0 | 0 | 2023-03-07 20:23:35 | 0.00074348 | 8.3016 | 666.8452 | 0 | Close
12628 | 2 | 7 | CC Chg | 02:15:30 | 105:07:49 | 0.19925 | 3.7319 | 0.44992 | 36.14 | 0.44992 | 36.14 | 0 | 0 | 0.00166523 | 133.76 | 0.00166523 | 133.76 | 0 | 0 | 2023-03-07 20:24:05 | 0.00074358 | 5.5345 | 444.5753 | 0 | Close
12629 | 2 | 7 | CC Chg | 02:16:00 | 105:08:19 | 0.19925 | 3.7322 | 0.45158 | 36.27 | 0.45158 | 36.27 | 0 | 0 | 0.00167143 | 134.26 | 0.00167143 | 134.26 | 0 | 0 | 2023-03-07 20:24:35 | 0.00074364 | 5.5342 | 444.5515 | 0 | Close
12630 | 2 | 7 | CC Chg | 02:16:30 | 105:08:49 | 0.19923 | 3.7323 | 0.45324 | 36.41 | 0.45324 | 36.41 | 0 | 0 | 0.00167763 | 134.76 | 0.00167763 | 134.76 | 0 | 0 | 2023-03-07 20:25:05 | 0.00074359 | 16.6031 | 1333.6903 | 0 | Close
12631 | 2 | 7 | CC Chg | 02:17:00 | 105:09:19 | 0.19924 | 3.7326 | 0.4549 | 36.54 | 0.4549 | 36.54 | 0 | 0 | 0.00168382 | 135.26 | 0.00168382 | 135.26 | 0 | 0 | 2023-03-07 20:25:35 | 0.00074368 | 5.5344 | 444.5634 | 0 | Close
12632 | 2 | 7 | CC Chg | 02:17:30 | 105:09:49 | 0.19923 | 3.7328 | 0.45656 | 36.67 | 0.45656 | 36.67 | 0 | 0 | 0.00169002 | 135.76 | 0.00169002 | 135.76 | 0 | 0 | 2023-03-07 20:26:05 | 0.00074369 | 8.3016 | 666.8452 | 0 | Close
12633 | 2 | 7 | CC Chg | 02:18:00 | 105:10:19 | 0.19924 | 3.7331 | 0.45822 | 36.81 | 0.45822 | 36.81 | 0 | 0 | 0.00169622 | 136.25 | 0.00169622 | 136.25 | 0 | 0 | 2023-03-07 20:26:35 | 0.00074378 | 5.5344 | 444.5634 | 0 | Close
12634 | 2 | 7 | CC Chg | 02:18:30 | 105:10:49 | 0.19924 | 3.7333 | 0.45988 | 36.94 | 0.45988 | 36.94 | 0 | 0 | 0.00170242 | 136.75 | 0.00170242 | 136.75 | 0 | 0 | 2023-03-07 20:27:05 | 0.00074382 | 8.3016 | 666.8452 | 0 | Close
12635 | 2 | 7 | CC Chg | 02:19:00 | 105:11:19 | 0.19923 | 3.7335 | 0.46154 | 37.07 | 0.46154 | 37.07 | 0 | 0 | 0.00170862 | 137.25 | 0.00170862 | 137.25 | 0 | 0 | 2023-03-07 20:27:35 | 0.00074383 | 8.3016 | 666.8452 | 0 | Close
12636 | 2 | 7 | CC Chg | 02:19:30 | 105:11:49 | 0.19924 | 3.7337 | 0.4632 | 37.21 | 0.4632 | 37.21 | 0 | 0 | 0.00171481 | 137.75 | 0.00171481 | 137.75 | 0 | 0 | 2023-03-07 20:28:05 | 0.0007439 | 8.3016 | 666.8452 | 0 | Close
12637 | 2 | 7 | CC Chg | 02:20:00 | 105:12:19 | 0.19923 | 3.7339 | 0.46486 | 37.34 | 0.46486 | 37.34 | 0 | 0 | 0.00172101 | 138.25 | 0.00172101 | 138.25 | 0 | 0 | 2023-03-07 20:28:35 | 0.0007439 | 8.3016 | 666.8452 | 0 | Close
12638 | 2 | 7 | CC Chg | 02:20:30 | 105:12:49 | 0.19923 | 3.7341 | 0.46652 | 37.47 | 0.46652 | 37.47 | 0 | 0 | 0.00172721 | 138.74 | 0.00172721 | 138.74 | 0 | 0 | 2023-03-07 20:29:05 | 0.00074394 | 8.3016 | 666.8452 | 0 | Close
12639 | 2 | 7 | CC Chg | 02:21:00 | 105:13:19 | 0.19923 | 3.7343 | 0.46818 | 37.61 | 0.46818 | 37.61 | 0 | 0 | 0.00173341 | 139.24 | 0.00173341 | 139.24 | 0 | 0 | 2023-03-07 20:29:35 | 0.00074398 | 8.3013 | 666.8273 | 0 | Close
12640 | 2 | 7 | CC Chg | 02:21:30 | 105:13:49 | 0.19923 | 3.7345 | 0.46984 | 37.74 | 0.46984 | 37.74 | 0 | 0 | 0.00173961 | 139.74 | 0.00173961 | 139.74 | 0 | 0 | 2023-03-07 20:30:05 | 0.00074402 | 8.3013 | 666.8273 | 0 | Close
12641 | 2 | 7 | CC Chg | 02:22:00 | 105:14:19 | 0.19924 | 3.7347 | 0.4715 | 37.87 | 0.4715 | 37.87 | 0 | 0 | 0.00174581 | 140.24 | 0.00174581 | 140.24 | 0 | 0 | 2023-03-07 20:30:35 | 0.0007441 | 8.3013 | 666.8273 | 0 | Close
12642 | 2 | 7 | CC Chg | 02:22:30 | 105:14:49 | 0.19923 | 3.735 | 0.47316 | 38.01 | 0.47316 | 38.01 | 0 | 0 | 0.00175201 | 140.74 | 0.00175201 | 140.74 | 0 | 0 | 2023-03-07 20:31:05 | 0.00074412 | 5.5344 | 444.5634 | 0 | Close
12643 | 2 | 7 | CC Chg | 02:23:00 | 105:15:19 | 0.19922 | 3.7352 | 0.47482 | 38.14 | 0.47482 | 38.14 | 0 | 0 | 0.00175822 | 141.23 | 0.00175822 | 141.23 | 0 | 0 | 2023-03-07 20:31:35 | 0.00074413 | 8.3013 | 666.8273 | 0 | Close
12644 | 2 | 7 | CC Chg | 02:23:30 | 105:15:49 | 0.19922 | 3.7356 | 0.47648 | 38.27 | 0.47648 | 38.27 | 0 | 0 | 0.00176442 | 141.73 | 0.00176442 | 141.73 | 0 | 0 | 2023-03-07 20:32:05 | 0.00074421 | 4.1507 | 333.4137 | 0 | Close
12645 | 2 | 7 | CC Chg | 02:24:00 | 105:16:19 | 0.19923 | 3.7358 | 0.47815 | 38.41 | 0.47815 | 38.41 | 0 | 0 | 0.00177062 | 142.23 | 0.00177062 | 142.23 | 0 | 0 | 2023-03-07 20:32:35 | 0.00074428 | 8.3018 | 666.863 | 0 | Close
12646 | 2 | 7 | CC Chg | 02:24:30 | 105:16:49 | 0.19922 | 3.736 | 0.47981 | 38.54 | 0.47981 | 38.54 | 0 | 0 | 0.00177682 | 142.73 | 0.00177682 | 142.73 | 0 | 0 | 2023-03-07 20:33:05 | 0.00074429 | 8.3013 | 666.8273 | 0 | Close
12647 | 2 | 7 | CC Chg | 02:25:00 | 105:17:19 | 0.19923 | 3.7362 | 0.48147 | 38.68 | 0.48147 | 38.68 | 0 | 0 | 0.00178303 | 143.23 | 0.00178303 | 143.23 | 0 | 0 | 2023-03-07 20:33:35 | 0.00074436 | 8.3016 | 666.8452 | 0 | Close
12648 | 2 | 7 | CC Chg | 02:25:30 | 105:17:49 | 0.19922 | 3.7364 | 0.48313 | 38.81 | 0.48313 | 38.81 | 0 | 0 | 0.00178923 | 143.72 | 0.00178923 | 143.72 | 0 | 0 | 2023-03-07 20:34:05 | 0.00074437 | 8.3013 | 666.8273 | 0 | Close
12649 | 2 | 7 | CC Chg | 02:26:00 | 105:18:19 | 0.19922 | 3.7366 | 0.48479 | 38.94 | 0.48479 | 38.94 | 0 | 0 | 0.00179543 | 144.22 | 0.00179543 | 144.22 | 0 | 0 | 2023-03-07 20:34:35 | 0.00074441 | 8.3011 | 666.8095 | 0 | Close
12650 | 2 | 7 | CC Chg | 02:26:30 | 105:18:49 | 0.19923 | 3.7368 | 0.48645 | 39.08 | 0.48645 | 39.08 | 0 | 0 | 0.00180164 | 144.72 | 0.00180164 | 144.72 | 0 | 0 | 2023-03-07 20:35:05 | 0.00074448 | 8.3013 | 666.8273 | 0 | Close
12651 | 2 | 7 | CC Chg | 02:27:00 | 105:19:19 | 0.19923 | 3.7369 | 0.48811 | 39.21 | 0.48811 | 39.21 | 0 | 0 | 0.00180784 | 145.22 | 0.00180784 | 145.22 | 0 | 0 | 2023-03-07 20:35:35 | 0.0007445 | 16.6022 | 1333.6189 | 0 | Close
12652 | 2 | 7 | CC Chg | 02:27:30 | 105:19:49 | 0.19924 | 3.7372 | 0.48977 | 39.34 | 0.48977 | 39.34 | 0 | 0 | 0.00181405 | 145.72 | 0.00181405 | 145.72 | 0 | 0 | 2023-03-07 20:36:05 | 0.0007446 | 5.5344 | 444.5634 | 0 | Close
12653 | 2 | 7 | CC Chg | 02:28:00 | 105:20:19 | 0.19924 | 3.7375 | 0.49143 | 39.48 | 0.49143 | 39.48 | 0 | 0 | 0.00182025 | 146.22 | 0.00182025 | 146.22 | 0 | 0 | 2023-03-07 20:36:35 | 0.00074466 | 5.5342 | 444.5515 | 0 | Close
12654 | 2 | 7 | CC Chg | 02:28:30 | 105:20:49 | 0.19925 | 3.7377 | 0.49309 | 39.61 | 0.49309 | 39.61 | 0 | 0 | 0.00182646 | 146.72 | 0.00182646 | 146.72 | 0 | 0 | 2023-03-07 20:37:05 | 0.00074474 | 8.3013 | 666.8273 | 0 | Close
12655 | 2 | 7 | CC Chg | 02:29:00 | 105:21:19 | 0.19924 | 3.7379 | 0.49475 | 39.74 | 0.49475 | 39.74 | 0 | 0 | 0.00183266 | 147.21 | 0.00183266 | 147.21 | 0 | 0 | 2023-03-07 20:37:35 | 0.00074474 | 8.3013 | 666.8273 | 0 | Close
12656 | 2 | 7 | CC Chg | 02:29:30 | 105:21:49 | 0.19925 | 3.7383 | 0.49641 | 39.88 | 0.49641 | 39.88 | 0 | 0 | 0.00183887 | 147.71 | 0.00183887 | 147.71 | 0 | 0 | 2023-03-07 20:38:05 | 0.00074486 | 4.1507 | 333.4137 | 0 | Close
12657 | 2 | 7 | CC Chg | 02:30:00 | 105:22:19 | 0.19923 | 3.7384 | 0.49807 | 40.01 | 0.49807 | 40.01 | 0 | 0 | 0.00184507 | 148.21 | 0.00184507 | 148.21 | 0 | 0 | 2023-03-07 20:38:35 | 0.0007448 | 16.6027 | 1333.6546 | 0 | Close
12658 | 2 | 7 | CC Chg | 02:30:30 | 105:22:49 | 0.19923 | 3.7386 | 0.49973 | 40.14 | 0.49973 | 40.14 | 0 | 0 | 0.00185128 | 148.71 | 0.00185128 | 148.71 | 0 | 0 | 2023-03-07 20:39:05 | 0.00074484 | 8.3011 | 666.8095 | 0 | Close
12659 | 2 | 7 | CC Chg | 02:31:00 | 105:23:19 | 0.19924 | 3.7388 | 0.50139 | 40.28 | 0.50139 | 40.28 | 0 | 0 | 0.00185749 | 149.21 | 0.00185749 | 149.21 | 0 | 0 | 2023-03-07 20:39:35 | 0.00074492 | 8.3013 | 666.8273 | 0 | Close
12660 | 2 | 7 | CC Chg | 02:31:30 | 105:23:49 | 0.19923 | 3.739 | 0.50305 | 40.41 | 0.50305 | 40.41 | 0 | 0 | 0.0018637 | 149.71 | 0.0018637 | 149.71 | 0 | 0 | 2023-03-07 20:40:05 | 0.00074492 | 8.3016 | 666.8452 | 0 | Close
12661 | 2 | 7 | CC Chg | 02:32:00 | 105:24:19 | 0.19923 | 3.7391 | 0.50471 | 40.54 | 0.50471 | 40.54 | 0 | 0 | 0.0018699 | 150.21 | 0.0018699 | 150.21 | 0 | 0 | 2023-03-07 20:40:35 | 0.00074494 | 16.6027 | 1333.6546 | 0 | Close
12662 | 2 | 7 | CC Chg | 02:32:30 | 105:24:49 | 0.19923 | 3.7394 | 0.50637 | 40.68 | 0.50637 | 40.68 | 0 | 0 | 0.00187611 | 150.7 | 0.00187611 | 150.7 | 0 | 0 | 2023-03-07 20:41:05 | 0.000745 | 5.5341 | 444.5396 | 0 | Close
12663 | 2 | 7 | CC Chg | 02:33:00 | 105:25:19 | 0.19921 | 3.7396 | 0.50803 | 40.81 | 0.50803 | 40.81 | 0 | 0 | 0.00188232 | 151.2 | 0.00188232 | 151.2 | 0 | 0 | 2023-03-07 20:41:35 | 0.00074497 | 8.3013 | 666.8273 | 0 | Close
12664 | 2 | 7 | CC Chg | 02:33:30 | 105:25:49 | 0.19923 | 3.7399 | 0.50969 | 40.94 | 0.50969 | 40.94 | 0 | 0 | 0.00188853 | 151.7 | 0.00188853 | 151.7 | 0 | 0 | 2023-03-07 20:42:05 | 0.0007451 | 5.5342 | 444.5515 | 0 | Close
12665 | 2 | 7 | CC Chg | 02:34:00 | 105:26:19 | 0.19921 | 3.7401 | 0.51135 | 41.08 | 0.51135 | 41.08 | 0 | 0 | 0.00189474 | 152.2 | 0.00189474 | 152.2 | 0 | 0 | 2023-03-07 20:42:35 | 0.00074507 | 8.3013 | 666.8273 | 0 | Close
12666 | 2 | 7 | CC Chg | 02:34:30 | 105:26:49 | 0.19923 | 3.7404 | 0.51301 | 41.21 | 0.51301 | 41.21 | 0 | 0 | 0.00190095 | 152.7 | 0.00190095 | 152.7 | 0 | 0 | 2023-03-07 20:43:05 | 0.0007452 | 5.5342 | 444.5515 | 0 | Close
12667 | 2 | 7 | CC Chg | 02:35:00 | 105:27:19 | 0.19923 | 3.7405 | 0.51467 | 41.34 | 0.51467 | 41.34 | 0 | 0 | 0.00190716 | 153.2 | 0.00190716 | 153.2 | 0 | 0 | 2023-03-07 20:43:35 | 0.00074522 | 16.6022 | 1333.6189 | 0 | Close
12668 | 2 | 7 | CC Chg | 02:35:30 | 105:27:49 | 0.19922 | 3.7408 | 0.51633 | 41.48 | 0.51633 | 41.48 | 0 | 0 | 0.00191337 | 153.7 | 0.00191337 | 153.7 | 0 | 0 | 2023-03-07 20:44:05 | 0.00074524 | 5.5341 | 444.5396 | 0 | Close
12669 | 2 | 7 | CC Chg | 02:36:00 | 105:28:19 | 0.19922 | 3.7409 | 0.51799 | 41.61 | 0.51799 | 41.61 | 0 | 0 | 0.00191958 | 154.2 | 0.00191958 | 154.2 | 0 | 0 | 2023-03-07 20:44:35 | 0.00074526 | 16.6027 | 1333.6546 | 0 | Close
12670 | 2 | 7 | CC Chg | 02:36:30 | 105:28:49 | 0.19923 | 3.7412 | 0.51965 | 41.74 | 0.51965 | 41.74 | 0 | 0 | 0.00192579 | 154.69 | 0.00192579 | 154.69 | 0 | 0 | 2023-03-07 20:45:05 | 0.00074536 | 5.5341 | 444.5396 | 0 | Close
12671 | 2 | 7 | CC Chg | 02:37:00 | 105:29:19 | 0.19923 | 3.7414 | 0.52131 | 41.88 | 0.52131 | 41.88 | 0 | 0 | 0.001932 | 155.19 | 0.001932 | 155.19 | 0 | 0 | 2023-03-07 20:45:35 | 0.0007454 | 8.3013 | 666.8273 | 0 | Close
12672 | 2 | 7 | CC Chg | 02:37:30 | 105:29:49 | 0.19923 | 3.7415 | 0.52297 | 42.01 | 0.52297 | 42.01 | 0 | 0 | 0.00193821 | 155.69 | 0.00193821 | 155.69 | 0 | 0 | 2023-03-07 20:46:05 | 0.00074542 | 16.6027 | 1333.6546 | 0 | Close
12673 | 2 | 7 | CC Chg | 02:38:00 | 105:30:19 | 0.19923 | 3.7418 | 0.52463 | 42.14 | 0.52463 | 42.14 | 0 | 0 | 0.00194443 | 156.19 | 0.00194443 | 156.19 | 0 | 0 | 2023-03-07 20:46:35 | 0.00074548 | 5.5339 | 444.5277 | 0 | Close
12674 | 2 | 7 | CC Chg | 02:38:30 | 105:30:49 | 0.19923 | 3.7419 | 0.52629 | 42.28 | 0.52629 | 42.28 | 0 | 0 | 0.00195064 | 156.69 | 0.00195064 | 156.69 | 0 | 0 | 2023-03-07 20:47:05 | 0.0007455 | 16.6031 | 1333.6903 | 0 | Close
12675 | 2 | 7 | CC Chg | 02:39:00 | 105:31:19 | 0.19922 | 3.7422 | 0.52795 | 42.41 | 0.52795 | 42.41 | 0 | 0 | 0.00195685 | 157.19 | 0.00195685 | 157.19 | 0 | 0 | 2023-03-07 20:47:35 | 0.00074552 | 5.5342 | 444.5515 | 0 | Close
12676 | 2 | 7 | CC Chg | 02:39:30 | 105:31:49 | 0.19922 | 3.7424 | 0.52961 | 42.54 | 0.52961 | 42.54 | 0 | 0 | 0.00196306 | 157.69 | 0.00196306 | 157.69 | 0 | 0 | 2023-03-07 20:48:05 | 0.00074556 | 8.3009 | 666.7916 | 0 | Close
12677 | 2 | 7 | CC Chg | 02:40:00 | 105:32:19 | 0.19922 | 3.7427 | 0.53127 | 42.68 | 0.53127 | 42.68 | 0 | 0 | 0.00196928 | 158.19 | 0.00196928 | 158.19 | 0 | 0 | 2023-03-07 20:48:35 | 0.00074562 | 5.5342 | 444.5515 | 0 | Close
12678 | 2 | 7 | CC Chg | 02:40:30 | 105:32:49 | 0.19923 | 3.7429 | 0.53293 | 42.81 | 0.53293 | 42.81 | 0 | 0 | 0.00197549 | 158.69 | 0.00197549 | 158.69 | 0 | 0 | 2023-03-07 20:49:05 | 0.0007457 | 8.3011 | 666.8095 | 0 | Close
12679 | 2 | 7 | CC Chg | 02:41:00 | 105:33:19 | 0.19923 | 3.7431 | 0.53459 | 42.94 | 0.53459 | 42.94 | 0 | 0 | 0.00198171 | 159.19 | 0.00198171 | 159.19 | 0 | 0 | 2023-03-07 20:49:35 | 0.00074574 | 8.3009 | 666.7916 | 0 | Close
12680 | 2 | 7 | CC Chg | 02:41:30 | 105:33:49 | 0.19923 | 3.7434 | 0.53625 | 43.08 | 0.53625 | 43.08 | 0 | 0 | 0.00198792 | 159.69 | 0.00198792 | 159.69 | 0 | 0 | 2023-03-07 20:50:05 | 0.0007458 | 5.5344 | 444.5634 | 0 | Close
12681 | 2 | 7 | CC Chg | 02:42:00 | 105:34:19 | 0.19921 | 3.7436 | 0.53791 | 43.21 | 0.53791 | 43.21 | 0 | 0 | 0.00199414 | 160.18 | 0.00199414 | 160.18 | 0 | 0 | 2023-03-07 20:50:35 | 0.00074576 | 8.3011 | 666.8095 | 0 | Close
12682 | 2 | 7 | CC Chg | 02:42:30 | 105:34:49 | 0.19923 | 3.7438 | 0.53957 | 43.34 | 0.53957 | 43.34 | 0 | 0 | 0.00200035 | 160.68 | 0.00200035 | 160.68 | 0 | 0 | 2023-03-07 20:51:05 | 0.00074588 | 8.3013 | 666.8273 | 0 | Close
12683 | 2 | 7 | CC Chg | 02:43:00 | 105:35:19 | 0.19924 | 3.744 | 0.54123 | 43.48 | 0.54123 | 43.48 | 0 | 0 | 0.00200657 | 161.18 | 0.00200657 | 161.18 | 0 | 0 | 2023-03-07 20:51:35 | 0.00074595 | 8.3009 | 666.7916 | 0 | Close
12684 | 2 | 7 | CC Chg | 02:43:30 | 105:35:49 | 0.19924 | 3.7442 | 0.5429 | 43.61 | 0.5429 | 43.61 | 0 | 0 | 0.00201278 | 161.68 | 0.00201278 | 161.68 | 0 | 0 | 2023-03-07 20:52:05 | 0.00074599 | 8.3013 | 666.8273 | 0 | Close
12685 | 2 | 7 | CC Chg | 02:44:00 | 105:36:19 | 0.19924 | 3.7444 | 0.54456 | 43.74 | 0.54456 | 43.74 | 0 | 0 | 0.002019 | 162.18 | 0.002019 | 162.18 | 0 | 0 | 2023-03-07 20:52:35 | 0.00074603 | 8.3013 | 666.8273 | 0 | Close
12686 | 2 | 7 | CC Chg | 02:44:30 | 105:36:49 | 0.19923 | 3.7446 | 0.54622 | 43.88 | 0.54622 | 43.88 | 0 | 0 | 0.00202522 | 162.68 | 0.00202522 | 162.68 | 0 | 0 | 2023-03-07 20:53:05 | 0.00074604 | 8.3011 | 666.8095 | 0 | Close
12687 | 2 | 7 | CC Chg | 02:45:00 | 105:37:19 | 0.19922 | 3.7448 | 0.54788 | 44.01 | 0.54788 | 44.01 | 0 | 0 | 0.00203143 | 163.18 | 0.00203143 | 163.18 | 0 | 0 | 2023-03-07 20:53:35 | 0.00074604 | 8.3013 | 666.8273 | 0 | Close
12688 | 2 | 7 | CC Chg | 02:45:30 | 105:37:49 | 0.19923 | 3.745 | 0.54954 | 44.14 | 0.54954 | 44.14 | 0 | 0 | 0.00203765 | 163.68 | 0.00203765 | 163.68 | 0 | 0 | 2023-03-07 20:54:05 | 0.00074612 | 8.3007 | 666.7738 | 0 | Close
12689 | 2 | 7 | CC Chg | 02:46:00 | 105:38:19 | 0.19922 | 3.7452 | 0.5512 | 44.28 | 0.5512 | 44.28 | 0 | 0 | 0.00204387 | 164.18 | 0.00204387 | 164.18 | 0 | 0 | 2023-03-07 20:54:35 | 0.00074612 | 8.3007 | 666.7738 | 0 | Close
12690 | 2 | 7 | CC Chg | 02:46:30 | 105:38:49 | 0.1992 | 3.7454 | 0.55286 | 44.41 | 0.55286 | 44.41 | 0 | 0 | 0.00205009 | 164.68 | 0.00205009 | 164.68 | 0 | 0 | 2023-03-07 20:55:05 | 0.00074608 | 8.3007 | 666.7738 | 0 | Close
12691 | 2 | 7 | CC Chg | 02:47:00 | 105:39:19 | 0.19924 | 3.7456 | 0.55452 | 44.54 | 0.55452 | 44.54 | 0 | 0 | 0.0020563 | 165.18 | 0.0020563 | 165.18 | 0 | 0 | 2023-03-07 20:55:35 | 0.00074627 | 8.3004 | 666.7559 | 0 | Close
12692 | 2 | 7 | CC Chg | 02:47:30 | 105:39:49 | 0.19921 | 3.746 | 0.55618 | 44.68 | 0.55618 | 44.68 | 0 | 0 | 0.00206252 | 165.68 | 0.00206252 | 165.68 | 0 | 0 | 2023-03-07 20:56:05 | 0.00074624 | 4.1502 | 333.378 | 0 | Close
12693 | 2 | 7 | CC Chg | 02:48:00 | 105:40:19 | 0.19922 | 3.7462 | 0.55784 | 44.81 | 0.55784 | 44.81 | 0 | 0 | 0.00206874 | 166.18 | 0.00206874 | 166.18 | 0 | 0 | 2023-03-07 20:56:35 | 0.00074632 | 8.3009 | 666.7916 | 0 | Close
12694 | 2 | 7 | CC Chg | 02:48:30 | 105:40:49 | 0.19926 | 3.7465 | 0.5595 | 44.94 | 0.5595 | 44.94 | 0 | 0 | 0.00207496 | 166.68 | 0.00207496 | 166.68 | 0 | 0 | 2023-03-07 20:57:05 | 0.00074653 | 5.5341 | 444.5396 | 0 | Close
12695 | 2 | 7 | CC Chg | 02:49:00 | 105:41:19 | 0.19924 | 3.7466 | 0.56116 | 45.08 | 0.56116 | 45.08 | 0 | 0 | 0.00208118 | 167.18 | 0.00208118 | 167.18 | 0 | 0 | 2023-03-07 20:57:35 | 0.00074647 | 16.6036 | 1333.726 | 0 | Close
12696 | 2 | 7 | CC Chg | 02:49:30 | 105:41:49 | 0.19924 | 3.7468 | 0.56282 | 45.21 | 0.56282 | 45.21 | 0 | 0 | 0.0020874 | 167.68 | 0.0020874 | 167.68 | 0 | 0 | 2023-03-07 20:58:05 | 0.00074651 | 8.3018 | 666.863 | 0 | Close
12697 | 2 | 7 | CC Chg | 02:50:00 | 105:42:19 | 0.19924 | 3.747 | 0.56448 | 45.34 | 0.56448 | 45.34 | 0 | 0 | 0.00209362 | 168.18 | 0.00209362 | 168.18 | 0 | 0 | 2023-03-07 20:58:35 | 0.00074655 | 8.302 | 666.8809 | 0 | Close
12698 | 2 | 7 | CC Chg | 02:50:30 | 105:42:49 | 0.19925 | 3.7472 | 0.56614 | 45.48 | 0.56614 | 45.48 | 0 | 0 | 0.00209985 | 168.68 | 0.00209985 | 168.68 | 0 | 0 | 2023-03-07 20:59:05 | 0.00074663 | 8.3018 | 666.863 | 0 | Close
12699 | 2 | 7 | CC Chg | 02:51:00 | 105:43:19 | 0.19924 | 3.7475 | 0.5678 | 45.61 | 0.5678 | 45.61 | 0 | 0 | 0.00210607 | 169.18 | 0.00210607 | 169.18 | 0 | 0 | 2023-03-07 20:59:35 | 0.00074665 | 5.5345 | 444.5753 | 0 | Close
12700 | 2 | 7 | CC Chg | 02:51:30 | 105:43:49 | 0.19924 | 3.7476 | 0.56946 | 45.74 | 0.56946 | 45.74 | 0 | 0 | 0.00211229 | 169.68 | 0.00211229 | 169.68 | 0 | 0 | 2023-03-07 21:00:05 | 0.00074667 | 16.6053 | 1333.8689 | 0 | Close
12701 | 2 | 7 | CC Chg | 02:52:00 | 105:44:19 | 0.19925 | 3.7479 | 0.57112 | 45.88 | 0.57112 | 45.88 | 0 | 0 | 0.00211851 | 170.18 | 0.00211851 | 170.18 | 0 | 0 | 2023-03-07 21:00:35 | 0.00074677 | 5.5341 | 444.5396 | 0 | Close
12702 | 2 | 7 | CC Chg | 02:52:30 | 105:44:49 | 0.19924 | 3.7482 | 0.57278 | 46.01 | 0.57278 | 46.01 | 0 | 0 | 0.00212474 | 170.68 | 0.00212474 | 170.68 | 0 | 0 | 2023-03-07 21:01:05 | 0.00074679 | 5.5347 | 444.5872 | 0 | Close
12703 | 2 | 7 | CC Chg | 02:53:00 | 105:45:19 | 0.19924 | 3.7484 | 0.57444 | 46.14 | 0.57444 | 46.14 | 0 | 0 | 0.00213096 | 171.18 | 0.00213096 | 171.18 | 0 | 0 | 2023-03-07 21:01:35 | 0.00074683 | 8.3022 | 666.8987 | 0 | Close
12704 | 2 | 7 | CC Chg | 02:53:30 | 105:45:49 | 0.19924 | 3.7486 | 0.5761 | 46.28 | 0.5761 | 46.28 | 0 | 0 | 0.00213718 | 171.68 | 0.00213718 | 171.68 | 0 | 0 | 2023-03-07 21:02:05 | 0.00074687 | 8.3018 | 666.863 | 0 | Close
12705 | 2 | 7 | CC Chg | 02:54:00 | 105:46:19 | 0.19925 | 3.7488 | 0.57776 | 46.41 | 0.57776 | 46.41 | 0 | 0 | 0.00214341 | 172.18 | 0.00214341 | 172.18 | 0 | 0 | 2023-03-07 21:02:35 | 0.00074695 | 8.3022 | 666.8987 | 0 | Close
12706 | 2 | 7 | CC Chg | 02:54:30 | 105:46:49 | 0.19923 | 3.7489 | 0.57942 | 46.54 | 0.57942 | 46.54 | 0 | 0 | 0.00214963 | 172.68 | 0.00214963 | 172.68 | 0 | 0 | 2023-03-07 21:03:05 | 0.00074689 | 16.6027 | 1333.6546 | 0 | Close
12707 | 2 | 7 | CC Chg | 02:55:00 | 105:47:19 | 0.19925 | 3.7491 | 0.58108 | 46.68 | 0.58108 | 46.68 | 0 | 0 | 0.00215586 | 173.18 | 0.00215586 | 173.18 | 0 | 0 | 2023-03-07 21:03:35 | 0.00074701 | 8.3018 | 666.863 | 0 | Close
12708 | 2 | 7 | CC Chg | 02:55:30 | 105:47:49 | 0.19925 | 3.7493 | 0.58274 | 46.81 | 0.58274 | 46.81 | 0 | 0 | 0.00216208 | 173.68 | 0.00216208 | 173.68 | 0 | 0 | 2023-03-07 21:04:05 | 0.00074705 | 8.3024 | 666.9166 | 0 | Close
12709 | 2 | 7 | CC Chg | 02:56:00 | 105:48:19 | 0.19924 | 3.7495 | 0.5844 | 46.94 | 0.5844 | 46.94 | 0 | 0 | 0.00216831 | 174.18 | 0.00216831 | 174.18 | 0 | 0 | 2023-03-07 21:04:35 | 0.00074705 | 8.302 | 666.8809 | 0 | Close
12710 | 2 | 7 | CC Chg | 02:56:30 | 105:48:49 | 0.19925 | 3.7498 | 0.58606 | 47.08 | 0.58606 | 47.08 | 0 | 0 | 0.00217453 | 174.68 | 0.00217453 | 174.68 | 0 | 0 | 2023-03-07 21:05:05 | 0.00074715 | 5.5345 | 444.5753 | 0 | Close
12711 | 2 | 7 | CC Chg | 02:57:00 | 105:49:19 | 0.19927 | 3.7499 | 0.58772 | 47.21 | 0.58772 | 47.21 | 0 | 0 | 0.00218076 | 175.18 | 0.00218076 | 175.18 | 0 | 0 | 2023-03-07 21:05:35 | 0.00074724 | 16.604 | 1333.7617 | 0 | Close
12712 | 2 | 7 | CC Chg | 02:57:30 | 105:49:49 | 0.19924 | 3.7501 | 0.58938 | 47.34 | 0.58938 | 47.34 | 0 | 0 | 0.00218699 | 175.68 | 0.00218699 | 175.68 | 0 | 0 | 2023-03-07 21:06:05 | 0.00074717 | 8.3018 | 666.863 | 0 | Close
12713 | 2 | 7 | CC Chg | 02:58:00 | 105:50:19 | 0.19925 | 3.7504 | 0.59104 | 47.48 | 0.59104 | 47.48 | 0 | 0 | 0.00219321 | 176.18 | 0.00219321 | 176.18 | 0 | 0 | 2023-03-07 21:06:35 | 0.00074727 | 5.535 | 444.6111 | 0 | Close
12714 | 2 | 7 | CC Chg | 02:58:30 | 105:50:49 | 0.19924 | 3.7506 | 0.5927 | 47.61 | 0.5927 | 47.61 | 0 | 0 | 0.00219944 | 176.68 | 0.00219944 | 176.68 | 0 | 0 | 2023-03-07 21:07:05 | 0.00074727 | 8.3013 | 666.8273 | 0 | Close
12715 | 2 | 7 | CC Chg | 02:59:00 | 105:51:19 | 0.19924 | 3.7509 | 0.59436 | 47.74 | 0.59436 | 47.74 | 0 | 0 | 0.00220567 | 177.18 | 0.00220567 | 177.18 | 0 | 0 | 2023-03-07 21:07:34 | 0.00074733 | 5.535 | 444.6111 | 0 | Close
12716 | 2 | 7 | CC Chg | 02:59:30 | 105:51:49 | 0.19925 | 3.751 | 0.59603 | 47.88 | 0.59603 | 47.88 | 0 | 0 | 0.0022119 | 177.68 | 0.0022119 | 177.68 | 0 | 0 | 2023-03-07 21:08:04 | 0.00074739 | 16.6036 | 1333.726 | 0 | Close
12717 | 2 | 7 | CC Chg | 03:00:00 | 105:52:19 | 0.19925 | 3.7513 | 0.59769 | 48.01 | 0.59769 | 48.01 | 0 | 0 | 0.00221812 | 178.18 | 0.00221812 | 178.18 | 0 | 0 | 2023-03-07 21:08:34 | 0.00074745 | 5.5345 | 444.5753 | 0 | Close
12718 | 2 | 7 | CC Chg | 03:00:30 | 105:52:49 | 0.19926 | 3.7515 | 0.59935 | 48.14 | 0.59935 | 48.14 | 0 | 0 | 0.00222435 | 178.68 | 0.00222435 | 178.68 | 0 | 0 | 2023-03-07 21:09:04 | 0.00074752 | 8.302 | 666.8809 | 0 | Close
12719 | 2 | 7 | CC Chg | 03:01:00 | 105:53:19 | 0.19926 | 3.7517 | 0.60101 | 48.28 | 0.60101 | 48.28 | 0 | 0 | 0.00223058 | 179.18 | 0.00223058 | 179.18 | 0 | 0 | 2023-03-07 21:09:34 | 0.00074756 | 8.3022 | 666.8987 | 0 | Close
12720 | 2 | 7 | CC Chg | 03:01:30 | 105:53:49 | 0.19926 | 3.7519 | 0.60267 | 48.41 | 0.60267 | 48.41 | 0 | 0 | 0.00223681 | 179.68 | 0.00223681 | 179.68 | 0 | 0 | 2023-03-07 21:10:04 | 0.0007476 | 8.3029 | 666.9523 | 0 | Close
12721 | 2 | 7 | CC Chg | 03:02:00 | 105:54:19 | 0.19926 | 3.7521 | 0.60433 | 48.54 | 0.60433 | 48.54 | 0 | 0 | 0.00224304 | 180.18 | 0.00224304 | 180.18 | 0 | 0 | 2023-03-07 21:10:34 | 0.00074764 | 8.3018 | 666.863 | 0 | Close
12722 | 2 | 7 | CC Chg | 03:02:30 | 105:54:49 | 0.19926 | 3.7523 | 0.60599 | 48.68 | 0.60599 | 48.68 | 0 | 0 | 0.00224927 | 180.68 | 0.00224927 | 180.68 | 0 | 0 | 2023-03-07 21:11:04 | 0.00074768 | 8.3024 | 666.9166 | 0 | Close
12723 | 2 | 7 | CC Chg | 03:03:00 | 105:55:19 | 0.19927 | 3.7525 | 0.60765 | 48.81 | 0.60765 | 48.81 | 0 | 0 | 0.0022555 | 181.18 | 0.0022555 | 181.18 | 0 | 0 | 2023-03-07 21:11:34 | 0.00074776 | 8.3024 | 666.9166 | 0 | Close
12724 | 2 | 7 | CC Chg | 03:03:30 | 105:55:49 | 0.19922 | 3.7525 | 0.60931 | 48.94 | 0.60931 | 48.94 | 0 | 0 | 0.00226173 | 181.68 | 0.00226173 | 181.68 | 0 | 0 | 2023-03-07 21:12:04 | 0.00074757 | 0 | 0 | 0 | Close
12725 | 2 | 7 | CC Chg | 03:04:00 | 105:56:19 | 0.19923 | 3.7528 | 0.61097 | 49.08 | 0.61097 | 49.08 | 0 | 0 | 0.00226796 | 182.18 | 0.00226796 | 182.18 | 0 | 0 | 2023-03-07 21:12:34 | 0.00074767 | 5.5339 | 444.5277 | 0 | Close
12726 | 2 | 7 | CC Chg | 03:04:30 | 105:56:49 | 0.19922 | 3.753 | 0.61263 | 49.21 | 0.61263 | 49.21 | 0 | 0 | 0.00227419 | 182.68 | 0.00227419 | 182.68 | 0 | 0 | 2023-03-07 21:13:04 | 0.00074767 | 8.3013 | 666.8273 | 0 | Close
12727 | 2 | 7 | CC Chg | 03:05:00 | 105:57:19 | 0.19922 | 3.7532 | 0.61429 | 49.34 | 0.61429 | 49.34 | 0 | 0 | 0.00228043 | 183.18 | 0.00228043 | 183.18 | 0 | 0 | 2023-03-07 21:13:34 | 0.00074771 | 8.3009 | 666.7916 | 0 | Close
12728 | 2 | 7 | CC Chg | 03:05:30 | 105:57:49 | 0.19924 | 3.7534 | 0.61595 | 49.48 | 0.61595 | 49.48 | 0 | 0 | 0.00228666 | 183.68 | 0.00228666 | 183.68 | 0 | 0 | 2023-03-07 21:14:04 | 0.00074783 | 8.3007 | 666.7738 | 0 | Close
12729 | 2 | 7 | CC Chg | 03:06:00 | 105:58:19 | 0.19923 | 3.7537 | 0.61761 | 49.61 | 0.61761 | 49.61 | 0 | 0 | 0.00229289 | 184.18 | 0.00229289 | 184.18 | 0 | 0 | 2023-03-07 21:14:34 | 0.00074785 | 5.5336 | 444.5039 | 0 | Close
12730 | 2 | 7 | CC Chg | 03:06:30 | 105:58:49 | 0.19922 | 3.7539 | 0.61927 | 49.74 | 0.61927 | 49.74 | 0 | 0 | 0.00229912 | 184.68 | 0.00229912 | 184.68 | 0 | 0 | 2023-03-07 21:15:04 | 0.00074785 | 8.3011 | 666.8095 | 0 | Close
12731 | 2 | 7 | CC Chg | 03:07:00 | 105:59:19 | 0.19921 | 3.754 | 0.62093 | 49.88 | 0.62093 | 49.88 | 0 | 0 | 0.00230535 | 185.18 | 0.00230535 | 185.18 | 0 | 0 | 2023-03-07 21:15:34 | 0.00074783 | 16.6018 | 1333.5832 | 0 | Close
12732 | 2 | 7 | CC Chg | 03:07:30 | 105:59:49 | 0.19923 | 3.7542 | 0.62259 | 50.01 | 0.62259 | 50.01 | 0 | 0 | 0.00231158 | 185.68 | 0.00231158 | 185.68 | 0 | 0 | 2023-03-07 21:16:04 | 0.00074795 | 8.3011 | 666.8095 | 0 | Close
12733 | 2 | 7 | CC Chg | 03:08:00 | 106:00:19 | 0.1992 | 3.7543 | 0.62425 | 50.14 | 0.62425 | 50.14 | 0 | 0 | 0.00231782 | 186.19 | 0.00231782 | 186.19 | 0 | 0 | 2023-03-07 21:16:34 | 0.00074786 | 16.6009 | 1333.5118 | 0 | Close
12734 | 2 | 7 | CC Chg | 03:08:30 | 106:00:49 | 0.19923 | 3.7546 | 0.62591 | 50.28 | 0.62591 | 50.28 | 0 | 0 | 0.00232405 | 186.69 | 0.00232405 | 186.69 | 0 | 0 | 2023-03-07 21:17:04 | 0.00074803 | 5.5341 | 444.5396 | 0 | Close
12735 | 2 | 7 | CC Chg | 03:09:00 | 106:01:19 | 0.19922 | 3.7549 | 0.62757 | 50.41 | 0.62757 | 50.41 | 0 | 0 | 0.00233028 | 187.19 | 0.00233028 | 187.19 | 0 | 0 | 2023-03-07 21:17:34 | 0.00074805 | 5.5341 | 444.5396 | 0 | Close
12736 | 2 | 7 | CC Chg | 03:09:30 | 106:01:49 | 0.19922 | 3.755 | 0.62923 | 50.54 | 0.62923 | 50.54 | 0 | 0 | 0.00233652 | 187.69 | 0.00233652 | 187.69 | 0 | 0 | 2023-03-07 21:18:04 | 0.00074807 | 16.6018 | 1333.5832 | 0 | Close
12737 | 2 | 7 | CC Chg | 03:10:00 | 106:02:19 | 0.19922 | 3.7552 | 0.63089 | 50.68 | 0.63089 | 50.68 | 0 | 0 | 0.00234275 | 188.19 | 0.00234275 | 188.19 | 0 | 0 | 2023-03-07 21:18:34 | 0.00074811 | 8.3007 | 666.7738 | 0 | Close
12738 | 2 | 7 | CC Chg | 03:10:30 | 106:02:49 | 0.19922 | 3.7555 | 0.63255 | 50.81 | 0.63255 | 50.81 | 0 | 0 | 0.00234899 | 188.69 | 0.00234899 | 188.69 | 0 | 0 | 2023-03-07 21:19:04 | 0.00074817 | 5.5339 | 444.5277 | 0 | Close
12739 | 2 | 7 | CC Chg | 03:11:00 | 106:03:19 | 0.19921 | 3.7557 | 0.63421 | 50.94 | 0.63421 | 50.94 | 0 | 0 | 0.00235522 | 189.19 | 0.00235522 | 189.19 | 0 | 0 | 2023-03-07 21:19:34 | 0.00074817 | 8.3007 | 666.7738 | 0 | Close
12740 | 2 | 7 | CC Chg | 03:11:30 | 106:03:49 | 0.19922 | 3.7559 | 0.63587 | 51.08 | 0.63587 | 51.08 | 0 | 0 | 0.00236146 | 189.69 | 0.00236146 | 189.69 | 0 | 0 | 2023-03-07 21:20:04 | 0.00074825 | 8.3011 | 666.8095 | 0 | Close
12741 | 2 | 7 | CC Chg | 03:12:00 | 106:04:19 | 0.19922 | 3.7561 | 0.63753 | 51.21 | 0.63753 | 51.21 | 0 | 0 | 0.00236769 | 190.19 | 0.00236769 | 190.19 | 0 | 0 | 2023-03-07 21:20:34 | 0.00074829 | 8.3009 | 666.7916 | 0 | Close
12742 | 2 | 7 | CC Chg | 03:12:30 | 106:04:49 | 0.19922 | 3.7563 | 0.63919 | 51.34 | 0.63919 | 51.34 | 0 | 0 | 0.00237393 | 190.69 | 0.00237393 | 190.69 | 0 | 0 | 2023-03-07 21:21:04 | 0.00074833 | 8.3011 | 666.8095 | 0 | Close
12743 | 2 | 7 | CC Chg | 03:13:00 | 106:05:19 | 0.19922 | 3.7564 | 0.64085 | 51.48 | 0.64085 | 51.48 | 0 | 0 | 0.00238016 | 191.19 | 0.00238016 | 191.19 | 0 | 0 | 2023-03-07 21:21:34 | 0.00074835 | 16.6013 | 1333.5475 | 0 | Close
12744 | 2 | 7 | CC Chg | 03:13:30 | 106:05:49 | 0.19922 | 3.7565 | 0.64251 | 51.61 | 0.64251 | 51.61 | 0 | 0 | 0.0023864 | 191.69 | 0.0023864 | 191.69 | 0 | 0 | 2023-03-07 21:22:04 | 0.00074837 | 16.6018 | 1333.5832 | 0 | Close
12745 | 2 | 7 | CC Chg | 03:14:00 | 106:06:19 | 0.19922 | 3.7568 | 0.64417 | 51.74 | 0.64417 | 51.74 | 0 | 0 | 0.00239264 | 192.2 | 0.00239264 | 192.2 | 0 | 0 | 2023-03-07 21:22:34 | 0.00074843 | 5.5341 | 444.5396 | 0 | Close
12746 | 2 | 7 | CC Chg | 03:14:30 | 106:06:49 | 0.19922 | 3.757 | 0.64583 | 51.88 | 0.64583 | 51.88 | 0 | 0 | 0.00239888 | 192.7 | 0.00239888 | 192.7 | 0 | 0 | 2023-03-07 21:23:04 | 0.00074847 | 8.3007 | 666.7738 | 0 | Close
12747 | 2 | 7 | CC Chg | 03:15:00 | 106:07:19 | 0.1992 | 3.7572 | 0.64749 | 52.01 | 0.64749 | 52.01 | 0 | 0 | 0.00240511 | 193.2 | 0.00240511 | 193.2 | 0 | 0 | 2023-03-07 21:23:34 | 0.00074843 | 8.3009 | 666.7916 | 0 | Close
12748 | 2 | 7 | CC Chg | 03:15:30 | 106:07:49 | 0.19921 | 3.7574 | 0.64915 | 52.14 | 0.64915 | 52.14 | 0 | 0 | 0.00241135 | 193.7 | 0.00241135 | 193.7 | 0 | 0 | 2023-03-07 21:24:04 | 0.00074851 | 8.3004 | 666.7559 | 0 | Close
12749 | 2 | 7 | CC Chg | 03:16:00 | 106:08:19 | 0.19921 | 3.7577 | 0.65081 | 52.28 | 0.65081 | 52.28 | 0 | 0 | 0.00241759 | 194.2 | 0.00241759 | 194.2 | 0 | 0 | 2023-03-07 21:24:34 | 0.00074857 | 5.5338 | 444.5158 | 0 | Close
12750 | 2 | 7 | CC Chg | 03:16:30 | 106:08:49 | 0.19924 | 3.7578 | 0.65247 | 52.41 | 0.65247 | 52.41 | 0 | 0 | 0.00242383 | 194.7 | 0.00242383 | 194.7 | 0 | 0 | 2023-03-07 21:25:04 | 0.0007487 | 16.6009 | 1333.5118 | 0 | Close
12751 | 2 | 7 | CC Chg | 03:17:00 | 106:09:19 | 0.19921 | 3.758 | 0.65413 | 52.55 | 0.65413 | 52.55 | 0 | 0 | 0.00243006 | 195.2 | 0.00243006 | 195.2 | 0 | 0 | 2023-03-07 21:25:34 | 0.00074863 | 8.3009 | 666.7916 | 0 | Close
12752 | 2 | 7 | CC Chg | 03:17:30 | 106:09:49 | 0.19921 | 3.7583 | 0.65579 | 52.68 | 0.65579 | 52.68 | 0 | 0 | 0.0024363 | 195.7 | 0.0024363 | 195.7 | 0 | 0 | 2023-03-07 21:26:04 | 0.00074869 | 5.5338 | 444.5158 | 0 | Close
12753 | 2 | 7 | CC Chg | 03:18:00 | 106:10:19 | 0.19921 | 3.7585 | 0.65745 | 52.81 | 0.65745 | 52.81 | 0 | 0 | 0.00244254 | 196.2 | 0.00244254 | 196.2 | 0 | 0 | 2023-03-07 21:26:34 | 0.00074873 | 8.3004 | 666.7559 | 0 | Close
12754 | 2 | 7 | CC Chg | 03:18:30 | 106:10:49 | 0.19922 | 3.7587 | 0.65911 | 52.95 | 0.65911 | 52.95 | 0 | 0 | 0.00244878 | 196.71 | 0.00244878 | 196.71 | 0 | 0 | 2023-03-07 21:27:04 | 0.00074881 | 8.3004 | 666.7559 | 0 | Close
12755 | 2 | 7 | CC Chg | 03:19:00 | 106:11:19 | 0.19921 | 3.7589 | 0.66077 | 53.08 | 0.66077 | 53.08 | 0 | 0 | 0.00245502 | 197.21 | 0.00245502 | 197.21 | 0 | 0 | 2023-03-07 21:27:34 | 0.00074881 | 8.3009 | 666.7916 | 0 | Close
12756 | 2 | 7 | CC Chg | 03:19:30 | 106:11:49 | 0.19922 | 3.7591 | 0.66243 | 53.21 | 0.66243 | 53.21 | 0 | 0 | 0.00246126 | 197.71 | 0.00246126 | 197.71 | 0 | 0 | 2023-03-07 21:28:04 | 0.00074889 | 8.3004 | 666.7559 | 0 | Close
12757 | 2 | 7 | CC Chg | 03:20:00 | 106:12:19 | 0.19921 | 3.7592 | 0.66409 | 53.35 | 0.66409 | 53.35 | 0 | 0 | 0.0024675 | 198.21 | 0.0024675 | 198.21 | 0 | 0 | 2023-03-07 21:28:34 | 0.00074887 | 16.6009 | 1333.5118 | 0 | Close
12758 | 2 | 7 | CC Chg | 03:20:30 | 106:12:49 | 0.19921 | 3.7595 | 0.66575 | 53.48 | 0.66575 | 53.48 | 0 | 0 | 0.00247374 | 198.71 | 0.00247374 | 198.71 | 0 | 0 | 2023-03-07 21:29:04 | 0.00074893 | 5.5336 | 444.5039 | 0 | Close
12759 | 2 | 7 | CC Chg | 03:21:00 | 106:13:19 | 0.19922 | 3.7597 | 0.66741 | 53.61 | 0.66741 | 53.61 | 0 | 0 | 0.00247999 | 199.21 | 0.00247999 | 199.21 | 0 | 0 | 2023-03-07 21:29:34 | 0.00074901 | 8.3007 | 666.7738 | 0 | Close
12760 | 2 | 7 | CC Chg | 03:21:30 | 106:13:49 | 0.19922 | 3.7599 | 0.66907 | 53.75 | 0.66907 | 53.75 | 0 | 0 | 0.00248623 | 199.71 | 0.00248623 | 199.71 | 0 | 0 | 2023-03-07 21:30:04 | 0.00074905 | 8.3009 | 666.7916 | 0 | Close
12761 | 2 | 7 | CC Chg | 03:22:00 | 106:14:19 | 0.19922 | 3.7601 | 0.67073 | 53.88 | 0.67073 | 53.88 | 0 | 0 | 0.00249247 | 200.21 | 0.00249247 | 200.21 | 0 | 0 | 2023-03-07 21:30:34 | 0.00074909 | 8.3007 | 666.7738 | 0 | Close
12762 | 2 | 7 | CC Chg | 03:22:30 | 106:14:49 | 0.19923 | 3.7603 | 0.67239 | 54.01 | 0.67239 | 54.01 | 0 | 0 | 0.00249871 | 200.72 | 0.00249871 | 200.72 | 0 | 0 | 2023-03-07 21:31:04 | 0.00074916 | 8.3004 | 666.7559 | 0 | Close
12763 | 2 | 7 | CC Chg | 03:23:00 | 106:15:19 | 0.19922 | 3.7605 | 0.67405 | 54.15 | 0.67405 | 54.15 | 0 | 0 | 0.00250496 | 201.22 | 0.00250496 | 201.22 | 0 | 0 | 2023-03-07 21:31:34 | 0.00074917 | 8.3011 | 666.8095 | 0 | Close
12764 | 2 | 7 | CC Chg | 03:23:30 | 106:15:49 | 0.19922 | 3.7606 | 0.67571 | 54.28 | 0.67571 | 54.28 | 0 | 0 | 0.0025112 | 201.72 | 0.0025112 | 201.72 | 0 | 0 | 2023-03-07 21:32:04 | 0.00074919 | 16.6009 | 1333.5118 | 0 | Close
12765 | 2 | 7 | CC Chg | 03:24:00 | 106:16:19 | 0.19922 | 3.7609 | 0.67738 | 54.41 | 0.67738 | 54.41 | 0 | 0 | 0.00251744 | 202.22 | 0.00251744 | 202.22 | 0 | 0 | 2023-03-07 21:32:34 | 0.00074925 | 5.5339 | 444.5277 | 0 | Close
12766 | 2 | 7 | CC Chg | 03:24:30 | 106:16:49 | 0.19923 | 3.7611 | 0.67904 | 54.55 | 0.67904 | 54.55 | 0 | 0 | 0.00252368 | 202.72 | 0.00252368 | 202.72 | 0 | 0 | 2023-03-07 21:33:04 | 0.00074932 | 8.3007 | 666.7738 | 0 | Close
12767 | 2 | 7 | CC Chg | 03:25:00 | 106:17:19 | 0.19922 | 3.7612 | 0.6807 | 54.68 | 0.6807 | 54.68 | 0 | 0 | 0.00252993 | 203.22 | 0.00252993 | 203.22 | 0 | 0 | 2023-03-07 21:33:34 | 0.00074931 | 16.6018 | 1333.5832 | 0 | Close
12768 | 2 | 7 | CC Chg | 03:25:30 | 106:17:49 | 0.19921 | 3.7615 | 0.68236 | 54.81 | 0.68236 | 54.81 | 0 | 0 | 0.00253617 | 203.73 | 0.00253617 | 203.73 | 0 | 0 | 2023-03-07 21:34:04 | 0.00074933 | 5.5338 | 444.5158 | 0 | Close
12769 | 2 | 7 | CC Chg | 03:26:00 | 106:18:19 | 0.19922 | 3.7616 | 0.68402 | 54.95 | 0.68402 | 54.95 | 0 | 0 | 0.00254242 | 204.23 | 0.00254242 | 204.23 | 0 | 0 | 2023-03-07 21:34:34 | 0.00074939 | 16.6022 | 1333.6189 | 0 | Close
12770 | 2 | 7 | CC Chg | 03:26:30 | 106:18:49 | 0.19922 | 3.7618 | 0.68568 | 55.08 | 0.68568 | 55.08 | 0 | 0 | 0.00254866 | 204.73 | 0.00254866 | 204.73 | 0 | 0 | 2023-03-07 21:35:04 | 0.00074943 | 8.3004 | 666.7559 | 0 | Close
12771 | 2 | 7 | CC Chg | 03:27:00 | 106:19:19 | 0.19921 | 3.7621 | 0.68734 | 55.21 | 0.68734 | 55.21 | 0 | 0 | 0.00255491 | 205.23 | 0.00255491 | 205.23 | 0 | 0 | 2023-03-07 21:35:34 | 0.00074945 | 5.5339 | 444.5277 | 0 | Close
12772 | 2 | 7 | CC Chg | 03:27:30 | 106:19:49 | 0.19924 | 3.7623 | 0.689 | 55.35 | 0.689 | 55.35 | 0 | 0 | 0.00256115 | 205.73 | 0.00256115 | 205.73 | 0 | 0 | 2023-03-07 21:36:04 | 0.0007496 | 8.3011 | 666.8095 | 0 | Close
12773 | 2 | 7 | CC Chg | 03:28:00 | 106:20:19 | 0.19923 | 3.7625 | 0.69066 | 55.48 | 0.69066 | 55.48 | 0 | 0 | 0.0025674 | 206.23 | 0.0025674 | 206.23 | 0 | 0 | 2023-03-07 21:36:34 | 0.0007496 | 8.3009 | 666.7916 | 0 | Close
12774 | 2 | 7 | CC Chg | 03:28:30 | 106:20:49 | 0.19922 | 3.7628 | 0.69232 | 55.61 | 0.69232 | 55.61 | 0 | 0 | 0.00257365 | 206.74 | 0.00257365 | 206.74 | 0 | 0 | 2023-03-07 21:37:04 | 0.00074963 | 5.5338 | 444.5158 | 0 | Close
12775 | 2 | 7 | CC Chg | 03:29:00 | 106:21:19 | 0.19922 | 3.7629 | 0.69398 | 55.75 | 0.69398 | 55.75 | 0 | 0 | 0.00257989 | 207.24 | 0.00257989 | 207.24 | 0 | 0 | 2023-03-07 21:37:34 | 0.00074964 | 16.6018 | 1333.5832 | 0 | Close
12776 | 2 | 7 | CC Chg | 03:29:30 | 106:21:49 | 0.19923 | 3.7631 | 0.69564 | 55.88 | 0.69564 | 55.88 | 0 | 0 | 0.00258614 | 207.74 | 0.00258614 | 207.74 | 0 | 0 | 2023-03-07 21:38:04 | 0.00074972 | 8.3007 | 666.7738 | 0 | Close
12777 | 2 | 7 | CC Chg | 03:30:00 | 106:22:19 | 0.19922 | 3.7633 | 0.6973 | 56.01 | 0.6973 | 56.01 | 0 | 0 | 0.00259239 | 208.24 | 0.00259239 | 208.24 | 0 | 0 | 2023-03-07 21:38:34 | 0.00074972 | 8.3009 | 666.7916 | 0 | Close
12778 | 2 | 7 | CC Chg | 03:30:30 | 106:22:49 | 0.19923 | 3.7635 | 0.69896 | 56.15 | 0.69896 | 56.15 | 0 | 0 | 0.00259864 | 208.74 | 0.00259864 | 208.74 | 0 | 0 | 2023-03-07 21:39:04 | 0.0007498 | 8.3011 | 666.8095 | 0 | Close
12779 | 2 | 7 | CC Chg | 03:31:00 | 106:23:19 | 0.19921 | 3.7637 | 0.70062 | 56.28 | 0.70062 | 56.28 | 0 | 0 | 0.00260489 | 209.24 | 0.00260489 | 209.24 | 0 | 0 | 2023-03-07 21:39:34 | 0.00074977 | 8.3011 | 666.8095 | 0 | Close
12780 | 2 | 7 | CC Chg | 03:31:30 | 106:23:49 | 0.19922 | 3.7638 | 0.70228 | 56.41 | 0.70228 | 56.41 | 0 | 0 | 0.00261113 | 209.75 | 0.00261113 | 209.75 | 0 | 0 | 2023-03-07 21:40:04 | 0.00074982 | 16.6022 | 1333.6189 | 0 | Close
12781 | 2 | 7 | CC Chg | 03:32:00 | 106:24:19 | 0.19922 | 3.7641 | 0.70394 | 56.55 | 0.70394 | 56.55 | 0 | 0 | 0.00261738 | 210.25 | 0.00261738 | 210.25 | 0 | 0 | 2023-03-07 21:40:34 | 0.00074988 | 5.5341 | 444.5396 | 0 | Close
12782 | 2 | 7 | CC Chg | 03:32:30 | 106:24:49 | 0.19924 | 3.7643 | 0.7056 | 56.68 | 0.7056 | 56.68 | 0 | 0 | 0.00262363 | 210.75 | 0.00262363 | 210.75 | 0 | 0 | 2023-03-07 21:41:04 | 0.00075 | 8.3011 | 666.8095 | 0 | Close
12783 | 2 | 7 | CC Chg | 03:33:00 | 106:25:19 | 0.19922 | 3.7645 | 0.70726 | 56.81 | 0.70726 | 56.81 | 0 | 0 | 0.00262988 | 211.25 | 0.00262988 | 211.25 | 0 | 0 | 2023-03-07 21:41:34 | 0.00074996 | 8.3007 | 666.7738 | 0 | Close
12784 | 2 | 7 | CC Chg | 03:33:30 | 106:25:49 | 0.19923 | 3.7648 | 0.70892 | 56.95 | 0.70892 | 56.95 | 0 | 0 | 0.00263613 | 211.75 | 0.00263613 | 211.75 | 0 | 0 | 2023-03-07 21:42:04 | 0.00075006 | 5.5344 | 444.5634 | 0 | Close
12785 | 2 | 7 | CC Chg | 03:34:00 | 106:26:19 | 0.19923 | 3.765 | 0.71058 | 57.08 | 0.71058 | 57.08 | 0 | 0 | 0.00264238 | 212.26 | 0.00264238 | 212.26 | 0 | 0 | 2023-03-07 21:42:34 | 0.0007501 | 8.3007 | 666.7738 | 0 | Close
12786 | 2 | 7 | CC Chg | 03:34:30 | 106:26:49 | 0.19923 | 3.7652 | 0.71224 | 57.21 | 0.71224 | 57.21 | 0 | 0 | 0.00264863 | 212.76 | 0.00264863 | 212.76 | 0 | 0 | 2023-03-07 21:43:04 | 0.00075014 | 8.3016 | 666.8452 | 0 | Close
12787 | 2 | 7 | CC Chg | 03:35:00 | 106:27:19 | 0.19922 | 3.7654 | 0.7139 | 57.35 | 0.7139 | 57.35 | 0 | 0 | 0.00265489 | 213.26 | 0.00265489 | 213.26 | 0 | 0 | 2023-03-07 21:43:34 | 0.00075014 | 8.3007 | 666.7738 | 0 | Close
12788 | 2 | 7 | CC Chg | 03:35:30 | 106:27:49 | 0.19924 | 3.7655 | 0.71556 | 57.48 | 0.71556 | 57.48 | 0 | 0 | 0.00266114 | 213.76 | 0.00266114 | 213.76 | 0 | 0 | 2023-03-07 21:44:04 | 0.00075024 | 16.6027 | 1333.6546 | 0 | Close
12789 | 2 | 7 | CC Chg | 03:36:00 | 106:28:19 | 0.19923 | 3.7656 | 0.71722 | 57.61 | 0.71722 | 57.61 | 0 | 0 | 0.00266739 | 214.27 | 0.00266739 | 214.27 | 0 | 0 | 2023-03-07 21:44:34 | 0.00075022 | 16.6022 | 1333.6189 | 0 | Close
12790 | 2 | 7 | CC Chg | 03:36:30 | 106:28:49 | 0.19921 | 3.7659 | 0.71888 | 57.75 | 0.71888 | 57.75 | 0 | 0 | 0.00267364 | 214.77 | 0.00267364 | 214.77 | 0 | 0 | 2023-03-07 21:45:04 | 0.0007502 | 5.5338 | 444.5158 | 0 | Close
12791 | 2 | 7 | CC Chg | 03:37:00 | 106:29:19 | 0.19923 | 3.7661 | 0.72054 | 57.88 | 0.72054 | 57.88 | 0 | 0 | 0.00267989 | 215.27 | 0.00267989 | 215.27 | 0 | 0 | 2023-03-07 21:45:34 | 0.00075032 | 8.3016 | 666.8452 | 0 | Close
12792 | 2 | 7 | CC Chg | 03:37:30 | 106:29:49 | 0.19924 | 3.7663 | 0.7222 | 58.01 | 0.7222 | 58.01 | 0 | 0 | 0.00268615 | 215.77 | 0.00268615 | 215.77 | 0 | 0 | 2023-03-07 21:46:04 | 0.0007504 | 8.3011 | 666.8095 | 0 | Close
12793 | 2 | 7 | CC Chg | 03:38:00 | 106:30:19 | 0.19924 | 3.7665 | 0.72386 | 58.15 | 0.72386 | 58.15 | 0 | 0 | 0.0026924 | 216.27 | 0.0026924 | 216.27 | 0 | 0 | 2023-03-07 21:46:34 | 0.00075044 | 8.3013 | 666.8273 | 0 | Close
12794 | 2 | 7 | CC Chg | 03:38:30 | 106:30:49 | 0.19922 | 3.7667 | 0.72552 | 58.28 | 0.72552 | 58.28 | 0 | 0 | 0.00269865 | 216.78 | 0.00269865 | 216.78 | 0 | 0 | 2023-03-07 21:47:04 | 0.0007504 | 8.3011 | 666.8095 | 0 | Close
12795 | 2 | 7 | CC Chg | 03:39:00 | 106:31:19 | 0.19922 | 3.7669 | 0.72718 | 58.41 | 0.72718 | 58.41 | 0 | 0 | 0.00270491 | 217.28 | 0.00270491 | 217.28 | 0 | 0 | 2023-03-07 21:47:34 | 0.00075044 | 8.3011 | 666.8095 | 0 | Close
12796 | 2 | 7 | CC Chg | 03:39:30 | 106:31:49 | 0.19924 | 3.7672 | 0.72884 | 58.55 | 0.72884 | 58.55 | 0 | 0 | 0.00271116 | 217.78 | 0.00271116 | 217.78 | 0 | 0 | 2023-03-07 21:48:04 | 0.00075058 | 5.5341 | 444.5396 | 0 | Close
12797 | 2 | 7 | CC Chg | 03:40:00 | 106:32:19 | 0.19922 | 3.7673 | 0.7305 | 58.68 | 0.7305 | 58.68 | 0 | 0 | 0.00271742 | 218.28 | 0.00271742 | 218.28 | 0 | 0 | 2023-03-07 21:48:34 | 0.00075052 | 16.6031 | 1333.6903 | 0 | Close
12798 | 2 | 7 | CC Chg | 03:40:30 | 106:32:49 | 0.19923 | 3.7675 | 0.73216 | 58.81 | 0.73216 | 58.81 | 0 | 0 | 0.00272367 | 218.79 | 0.00272367 | 218.79 | 0 | 0 | 2023-03-07 21:49:04 | 0.0007506 | 8.3011 | 666.8095 | 0 | Close
12799 | 2 | 7 | CC Chg | 03:41:00 | 106:33:19 | 0.19923 | 3.7677 | 0.73382 | 58.95 | 0.73382 | 58.95 | 0 | 0 | 0.00272993 | 219.29 | 0.00272993 | 219.29 | 0 | 0 | 2023-03-07 21:49:34 | 0.00075064 | 8.3007 | 666.7738 | 0 | Close
12800 | 2 | 7 | CC Chg | 03:41:30 | 106:33:49 | 0.19923 | 3.7679 | 0.73548 | 59.08 | 0.73548 | 59.08 | 0 | 0 | 0.00273618 | 219.79 | 0.00273618 | 219.79 | 0 | 0 | 2023-03-07 21:50:04 | 0.00075068 | 8.3016 | 666.8452 | 0 | Close
12801 | 2 | 7 | CC Chg | 03:42:00 | 106:34:19 | 0.19923 | 3.7681 | 0.73714 | 59.21 | 0.73714 | 59.21 | 0 | 0 | 0.00274244 | 220.29 | 0.00274244 | 220.29 | 0 | 0 | 2023-03-07 21:50:34 | 0.00075072 | 8.3011 | 666.8095 | 0 | Close
12802 | 2 | 7 | CC Chg | 03:42:30 | 106:34:49 | 0.19924 | 3.7683 | 0.7388 | 59.35 | 0.7388 | 59.35 | 0 | 0 | 0.00274869 | 220.8 | 0.00274869 | 220.8 | 0 | 0 | 2023-03-07 21:51:04 | 0.0007508 | 8.3016 | 666.8452 | 0 | Close
12803 | 2 | 7 | CC Chg | 03:43:00 | 106:35:19 | 0.19923 | 3.7685 | 0.74046 | 59.48 | 0.74046 | 59.48 | 0 | 0 | 0.00275495 | 221.3 | 0.00275495 | 221.3 | 0 | 0 | 2023-03-07 21:51:34 | 0.0007508 | 8.3007 | 666.7738 | 0 | Close
12804 | 2 | 7 | CC Chg | 03:43:30 | 106:35:49 | 0.19924 | 3.7687 | 0.74212 | 59.61 | 0.74212 | 59.61 | 0 | 0 | 0.00276121 | 221.8 | 0.00276121 | 221.8 | 0 | 0 | 2023-03-07 21:52:04 | 0.00075088 | 8.3016 | 666.8452 | 0 | Close
12805 | 2 | 7 | CC Chg | 03:44:00 | 106:36:19 | 0.19922 | 3.7689 | 0.74378 | 59.75 | 0.74378 | 59.75 | 0 | 0 | 0.00276746 | 222.3 | 0.00276746 | 222.3 | 0 | 0 | 2023-03-07 21:52:34 | 0.00075084 | 8.3011 | 666.8095 | 0 | Close
12806 | 2 | 7 | CC Chg | 03:44:30 | 106:36:49 | 0.19922 | 3.7692 | 0.74544 | 59.88 | 0.74544 | 59.88 | 0 | 0 | 0.00277372 | 222.81 | 0.00277372 | 222.81 | 0 | 0 | 2023-03-07 21:53:04 | 0.0007509 | 5.5342 | 444.5515 | 0 | Close
12807 | 2 | 7 | CC Chg | 03:45:00 | 106:37:19 | 0.19925 | 3.7694 | 0.7471 | 60.01 | 0.7471 | 60.01 | 0 | 0 | 0.00277998 | 223.31 | 0.00277998 | 223.31 | 0 | 0 | 2023-03-07 21:53:34 | 0.00075105 | 8.3011 | 666.8095 | 0 | Close
12808 | 2 | 7 | CC Chg | 03:45:30 | 106:37:49 | 0.19922 | 3.7695 | 0.74876 | 60.15 | 0.74876 | 60.15 | 0 | 0 | 0.00278624 | 223.81 | 0.00278624 | 223.81 | 0 | 0 | 2023-03-07 21:54:04 | 0.00075096 | 16.6027 | 1333.6546 | 0 | Close
12809 | 2 | 7 | CC Chg | 03:46:00 | 106:38:19 | 0.19923 | 3.7697 | 0.75042 | 60.28 | 0.75042 | 60.28 | 0 | 0 | 0.00279249 | 224.31 | 0.00279249 | 224.31 | 0 | 0 | 2023-03-07 21:54:34 | 0.00075104 | 8.3009 | 666.7916 | 0 | Close
12810 | 2 | 7 | CC Chg | 03:46:30 | 106:38:49 | 0.19922 | 3.7699 | 0.75208 | 60.41 | 0.75208 | 60.41 | 0 | 0 | 0.00279875 | 224.82 | 0.00279875 | 224.82 | 0 | 0 | 2023-03-07 21:55:04 | 0.00075104 | 8.3009 | 666.7916 | 0 | Close
12811 | 2 | 7 | CC Chg | 03:47:00 | 106:39:19 | 0.19922 | 3.77 | 0.75374 | 60.55 | 0.75374 | 60.55 | 0 | 0 | 0.00280501 | 225.32 | 0.00280501 | 225.32 | 0 | 0 | 2023-03-07 21:55:34 | 0.00075106 | 16.6018 | 1333.5832 | 0 | Close
12812 | 2 | 7 | CC Chg | 03:47:30 | 106:39:49 | 0.19922 | 3.7703 | 0.7554 | 60.68 | 0.7554 | 60.68 | 0 | 0 | 0.00281127 | 225.82 | 0.00281127 | 225.82 | 0 | 0 | 2023-03-07 21:56:04 | 0.00075112 | 5.5339 | 444.5277 | 0 | Close
12813 | 2 | 7 | CC Chg | 03:48:00 | 106:40:19 | 0.19922 | 3.7704 | 0.75707 | 60.81 | 0.75707 | 60.81 | 0 | 0 | 0.00281753 | 226.33 | 0.00281753 | 226.33 | 0 | 0 | 2023-03-07 21:56:34 | 0.00075114 | 16.6027 | 1333.6546 | 0 | Close
12814 | 2 | 7 | CC Chg | 03:48:30 | 106:40:49 | 0.19922 | 3.7707 | 0.75873 | 60.95 | 0.75873 | 60.95 | 0 | 0 | 0.00282379 | 226.83 | 0.00282379 | 226.83 | 0 | 0 | 2023-03-07 21:57:04 | 0.0007512 | 5.5336 | 444.5039 | 0 | Close
12815 | 2 | 7 | CC Chg | 03:49:00 | 106:41:19 | 0.19922 | 3.7708 | 0.76039 | 61.08 | 0.76039 | 61.08 | 0 | 0 | 0.00283005 | 227.33 | 0.00283005 | 227.33 | 0 | 0 | 2023-03-07 21:57:34 | 0.00075122 | 16.6018 | 1333.5832 | 0 | Close
12816 | 2 | 7 | CC Chg | 03:49:30 | 106:41:49 | 0.19922 | 3.7712 | 0.76205 | 61.21 | 0.76205 | 61.21 | 0 | 0 | 0.00283631 | 227.83 | 0.00283631 | 227.83 | 0 | 0 | 2023-03-07 21:58:04 | 0.0007513 | 4.1504 | 333.3958 | 0 | Close
12817 | 2 | 7 | CC Chg | 03:50:00 | 106:42:19 | 0.19923 | 3.7713 | 0.76371 | 61.35 | 0.76371 | 61.35 | 0 | 0 | 0.00284257 | 228.34 | 0.00284257 | 228.34 | 0 | 0 | 2023-03-07 21:58:34 | 0.00075136 | 16.6027 | 1333.6546 | 0 | Close
12818 | 2 | 7 | CC Chg | 03:50:30 | 106:42:49 | 0.19922 | 3.7716 | 0.76537 | 61.48 | 0.76537 | 61.48 | 0 | 0 | 0.00284883 | 228.84 | 0.00284883 | 228.84 | 0 | 0 | 2023-03-07 21:59:04 | 0.00075138 | 5.5339 | 444.5277 | 0 | Close
12819 | 2 | 7 | CC Chg | 03:51:00 | 106:43:19 | 0.19922 | 3.7717 | 0.76703 | 61.61 | 0.76703 | 61.61 | 0 | 0 | 0.0028551 | 229.34 | 0.0028551 | 229.34 | 0 | 0 | 2023-03-07 21:59:34 | 0.0007514 | 16.6027 | 1333.6546 | 0 | Close
12820 | 2 | 7 | CC Chg | 03:51:30 | 106:43:49 | 0.19921 | 3.7719 | 0.76869 | 61.75 | 0.76869 | 61.75 | 0 | 0 | 0.00286136 | 229.85 | 0.00286136 | 229.85 | 0 | 0 | 2023-03-07 22:00:04 | 0.0007514 | 8.3004 | 666.7559 | 0 | Close
12821 | 2 | 7 | CC Chg | 03:52:00 | 106:44:19 | 0.19923 | 3.7721 | 0.77035 | 61.88 | 0.77035 | 61.88 | 0 | 0 | 0.00286762 | 230.35 | 0.00286762 | 230.35 | 0 | 0 | 2023-03-07 22:00:34 | 0.00075152 | 8.3013 | 666.8273 | 0 | Close
12822 | 2 | 7 | CC Chg | 03:52:30 | 106:44:49 | 0.19922 | 3.7723 | 0.77201 | 62.01 | 0.77201 | 62.01 | 0 | 0 | 0.00287388 | 230.85 | 0.00287388 | 230.85 | 0 | 0 | 2023-03-07 22:01:04 | 0.00075152 | 8.3009 | 666.7916 | 0 | Close
12823 | 2 | 7 | CC Chg | 03:53:00 | 106:45:19 | 0.19924 | 3.7725 | 0.77367 | 62.15 | 0.77367 | 62.15 | 0 | 0 | 0.00288015 | 231.36 | 0.00288015 | 231.36 | 0 | 0 | 2023-03-07 22:01:34 | 0.00075163 | 8.3009 | 666.7916 | 0 | Close
12824 | 2 | 7 | CC Chg | 03:53:30 | 106:45:49 | 0.1992 | 3.7727 | 0.77533 | 62.28 | 0.77533 | 62.28 | 0 | 0 | 0.00288641 | 231.86 | 0.00288641 | 231.86 | 0 | 0 | 2023-03-07 22:02:04 | 0.00075152 | 8.3013 | 666.8273 | 0 | Close
12825 | 2 | 7 | CC Chg | 03:54:00 | 106:46:19 | 0.19922 | 3.7729 | 0.77699 | 62.41 | 0.77699 | 62.41 | 0 | 0 | 0.00289267 | 232.36 | 0.00289267 | 232.36 | 0 | 0 | 2023-03-07 22:02:34 | 0.00075164 | 8.3004 | 666.7559 | 0 | Close
12826 | 2 | 7 | CC Chg | 03:54:30 | 106:46:49 | 0.19922 | 3.7731 | 0.77865 | 62.55 | 0.77865 | 62.55 | 0 | 0 | 0.00289894 | 232.86 | 0.00289894 | 232.86 | 0 | 0 | 2023-03-07 22:03:04 | 0.00075168 | 8.3013 | 666.8273 | 0 | Close
12827 | 2 | 7 | CC Chg | 03:55:00 | 106:47:19 | 0.19923 | 3.7734 | 0.78031 | 62.68 | 0.78031 | 62.68 | 0 | 0 | 0.0029052 | 233.37 | 0.0029052 | 233.37 | 0 | 0 | 2023-03-07 22:03:34 | 0.00075177 | 5.5336 | 444.5039 | 0 | Close
12828 | 2 | 7 | CC Chg | 03:55:30 | 106:47:49 | 0.19924 | 3.7735 | 0.78197 | 62.81 | 0.78197 | 62.81 | 0 | 0 | 0.00291146 | 233.87 | 0.00291146 | 233.87 | 0 | 0 | 2023-03-07 22:04:04 | 0.00075183 | 16.6027 | 1333.6546 | 0 | Close
12829 | 2 | 7 | CC Chg | 03:56:00 | 106:48:19 | 0.19923 | 3.7737 | 0.78363 | 62.95 | 0.78363 | 62.95 | 0 | 0 | 0.00291773 | 234.37 | 0.00291773 | 234.37 | 0 | 0 | 2023-03-07 22:04:34 | 0.00075183 | 8.3009 | 666.7916 | 0 | Close
12830 | 2 | 7 | CC Chg | 03:56:30 | 106:48:49 | 0.19921 | 3.774 | 0.78529 | 63.08 | 0.78529 | 63.08 | 0 | 0 | 0.002924 | 234.88 | 0.002924 | 234.88 | 0 | 0 | 2023-03-07 22:05:04 | 0.00075182 | 5.5342 | 444.5515 | 0 | Close
12831 | 2 | 7 | CC Chg | 03:57:00 | 106:49:19 | 0.19922 | 3.7742 | 0.78695 | 63.21 | 0.78695 | 63.21 | 0 | 0 | 0.00293026 | 235.38 | 0.00293026 | 235.38 | 0 | 0 | 2023-03-07 22:05:34 | 0.0007519 | 8.3004 | 666.7559 | 0 | Close
12832 | 2 | 7 | CC Chg | 03:57:30 | 106:49:49 | 0.19922 | 3.7744 | 0.78861 | 63.35 | 0.78861 | 63.35 | 0 | 0 | 0.00293653 | 235.88 | 0.00293653 | 235.88 | 0 | 0 | 2023-03-07 22:06:04 | 0.00075194 | 8.3009 | 666.7916 | 0 | Close
12833 | 2 | 7 | CC Chg | 03:58:00 | 106:50:19 | 0.19922 | 3.7745 | 0.79027 | 63.48 | 0.79027 | 63.48 | 0 | 0 | 0.00294279 | 236.39 | 0.00294279 | 236.39 | 0 | 0 | 2023-03-07 22:06:34 | 0.00075196 | 16.6009 | 1333.5118 | 0 | Close
12834 | 2 | 7 | CC Chg | 03:58:30 | 106:50:49 | 0.19922 | 3.7747 | 0.79193 | 63.61 | 0.79193 | 63.61 | 0 | 0 | 0.00294906 | 236.89 | 0.00294906 | 236.89 | 0 | 0 | 2023-03-07 22:07:04 | 0.000752 | 8.3013 | 666.8273 | 0 | Close
12835 | 2 | 7 | CC Chg | 03:59:00 | 106:51:19 | 0.19923 | 3.7749 | 0.79359 | 63.75 | 0.79359 | 63.75 | 0 | 0 | 0.00295533 | 237.39 | 0.00295533 | 237.39 | 0 | 0 | 2023-03-07 22:07:34 | 0.00075207 | 8.3004 | 666.7559 | 0 | Close
12836 | 2 | 7 | CC Chg | 03:59:30 | 106:51:49 | 0.19922 | 3.7751 | 0.79525 | 63.88 | 0.79525 | 63.88 | 0 | 0 | 0.00296159 | 237.9 | 0.00296159 | 237.9 | 0 | 0 | 2023-03-07 22:08:04 | 0.00075208 | 8.3009 | 666.7916 | 0 | Close
12837 | 2 | 7 | CC Chg | 04:00:00 | 106:52:19 | 0.19923 | 3.7753 | 0.79691 | 64.01 | 0.79691 | 64.01 | 0 | 0 | 0.00296786 | 238.4 | 0.00296786 | 238.4 | 0 | 0 | 2023-03-07 22:08:34 | 0.00075215 | 8.3009 | 666.7916 | 0 | Close
12838 | 2 | 7 | CC Chg | 04:00:30 | 106:52:49 | 0.19923 | 3.7755 | 0.79857 | 64.15 | 0.79857 | 64.15 | 0 | 0 | 0.00297413 | 238.91 | 0.00297413 | 238.91 | 0 | 0 | 2023-03-07 22:09:04 | 0.00075219 | 8.3009 | 666.7916 | 0 | Close
12839 | 2 | 7 | CC Chg | 04:01:00 | 106:53:19 | 0.19922 | 3.7758 | 0.80023 | 64.28 | 0.80023 | 64.28 | 0 | 0 | 0.0029804 | 239.41 | 0.0029804 | 239.41 | 0 | 0 | 2023-03-07 22:09:34 | 0.00075221 | 5.5342 | 444.5515 | 0 | Close
12840 | 2 | 7 | CC Chg | 04:01:30 | 106:53:49 | 0.19924 | 3.776 | 0.80189 | 64.41 | 0.80189 | 64.41 | 0 | 0 | 0.00298667 | 239.91 | 0.00298667 | 239.91 | 0 | 0 | 2023-03-07 22:10:04 | 0.00075233 | 8.3009 | 666.7916 | 0 | Close
12841 | 2 | 7 | CC Chg | 04:02:00 | 106:54:19 | 0.19922 | 3.7762 | 0.80355 | 64.55 | 0.80355 | 64.55 | 0 | 0 | 0.00299293 | 240.42 | 0.00299293 | 240.42 | 0 | 0 | 2023-03-07 22:10:34 | 0.00075229 | 8.3013 | 666.8273 | 0 | Close
12842 | 2 | 7 | CC Chg | 04:02:30 | 106:54:49 | 0.19924 | 3.7764 | 0.80521 | 64.68 | 0.80521 | 64.68 | 0 | 0 | 0.0029992 | 240.92 | 0.0029992 | 240.92 | 0 | 0 | 2023-03-07 22:11:04 | 0.00075241 | 8.3009 | 666.7916 | 0 | Close
12843 | 2 | 7 | CC Chg | 04:03:00 | 106:55:19 | 0.19923 | 3.7766 | 0.80687 | 64.81 | 0.80687 | 64.81 | 0 | 0 | 0.00300547 | 241.42 | 0.00300547 | 241.42 | 0 | 0 | 2023-03-07 22:11:34 | 0.00075241 | 8.3013 | 666.8273 | 0 | Close
12844 | 2 | 7 | CC Chg | 04:03:30 | 106:55:49 | 0.19923 | 3.7768 | 0.80853 | 64.95 | 0.80853 | 64.95 | 0 | 0 | 0.00301174 | 241.93 | 0.00301174 | 241.93 | 0 | 0 | 2023-03-07 22:12:04 | 0.00075245 | 8.3009 | 666.7916 | 0 | Close
12845 | 2 | 7 | CC Chg | 04:04:00 | 106:56:19 | 0.19923 | 3.777 | 0.81019 | 65.08 | 0.81019 | 65.08 | 0 | 0 | 0.00301802 | 242.43 | 0.00301802 | 242.43 | 0 | 0 | 2023-03-07 22:12:34 | 0.00075249 | 8.3013 | 666.8273 | 0 | Close
12846 | 2 | 7 | CC Chg | 04:04:30 | 106:56:49 | 0.19923 | 3.7772 | 0.81185 | 65.21 | 0.81185 | 65.21 | 0 | 0 | 0.00302429 | 242.93 | 0.00302429 | 242.93 | 0 | 0 | 2023-03-07 22:13:04 | 0.00075253 | 8.3009 | 666.7916 | 0 | Close
12847 | 2 | 7 | CC Chg | 04:05:00 | 106:57:19 | 0.19922 | 3.7774 | 0.81351 | 65.35 | 0.81351 | 65.35 | 0 | 0 | 0.00303056 | 243.44 | 0.00303056 | 243.44 | 0 | 0 | 2023-03-07 22:13:34 | 0.00075253 | 8.3013 | 666.8273 | 0 | Close
12848 | 2 | 7 | CC Chg | 04:05:30 | 106:57:49 | 0.19922 | 3.7776 | 0.81517 | 65.48 | 0.81517 | 65.48 | 0 | 0 | 0.00303683 | 243.94 | 0.00303683 | 243.94 | 0 | 0 | 2023-03-07 22:14:04 | 0.00075257 | 8.3013 | 666.8273 | 0 | Close
12849 | 2 | 7 | CC Chg | 04:06:00 | 106:58:19 | 0.19923 | 3.7779 | 0.81683 | 65.61 | 0.81683 | 65.61 | 0 | 0 | 0.0030431 | 244.45 | 0.0030431 | 244.45 | 0 | 0 | 2023-03-07 22:14:34 | 0.00075267 | 5.5342 | 444.5515 | 0 | Close
12850 | 2 | 7 | CC Chg | 04:06:30 | 106:58:49 | 0.19923 | 3.778 | 0.81849 | 65.75 | 0.81849 | 65.75 | 0 | 0 | 0.00304937 | 244.95 | 0.00304937 | 244.95 | 0 | 0 | 2023-03-07 22:15:04 | 0.00075269 | 16.6018 | 1333.5832 | 0 | Close
12851 | 2 | 7 | CC Chg | 04:07:00 | 106:59:19 | 0.19923 | 3.7782 | 0.82015 | 65.88 | 0.82015 | 65.88 | 0 | 0 | 0.00305565 | 245.45 | 0.00305565 | 245.45 | 0 | 0 | 2023-03-07 22:15:34 | 0.00075273 | 8.3013 | 666.8273 | 0 | Close
12852 | 2 | 7 | CC Chg | 04:07:30 | 106:59:49 | 0.19923 | 3.7784 | 0.82181 | 66.01 | 0.82181 | 66.01 | 0 | 0 | 0.00306192 | 245.96 | 0.00306192 | 245.96 | 0 | 0 | 2023-03-07 22:16:04 | 0.00075277 | 8.3009 | 666.7916 | 0 | Close
12853 | 2 | 7 | CC Chg | 04:08:00 | 107:00:19 | 0.19924 | 3.7787 | 0.82347 | 66.15 | 0.82347 | 66.15 | 0 | 0 | 0.00306819 | 246.46 | 0.00306819 | 246.46 | 0 | 0 | 2023-03-07 22:16:34 | 0.00075287 | 5.5342 | 444.5515 | 0 | Close
12854 | 2 | 7 | CC Chg | 04:08:30 | 107:00:49 | 0.19922 | 3.7789 | 0.82513 | 66.28 | 0.82513 | 66.28 | 0 | 0 | 0.00307447 | 246.96 | 0.00307447 | 246.96 | 0 | 0 | 2023-03-07 22:17:04 | 0.00075283 | 8.3013 | 666.8273 | 0 | Close
12855 | 2 | 7 | CC Chg | 04:09:00 | 107:01:19 | 0.19923 | 3.779 | 0.82679 | 66.41 | 0.82679 | 66.41 | 0 | 0 | 0.00308074 | 247.47 | 0.00308074 | 247.47 | 0 | 0 | 2023-03-07 22:17:34 | 0.00075289 | 16.6018 | 1333.5832 | 0 | Close
12856 | 2 | 7 | CC Chg | 04:09:30 | 107:01:49 | 0.19921 | 3.7792 | 0.82845 | 66.55 | 0.82845 | 66.55 | 0 | 0 | 0.00308701 | 247.97 | 0.00308701 | 247.97 | 0 | 0 | 2023-03-07 22:18:04 | 0.00075285 | 8.3013 | 666.8273 | 0 | Close
12857 | 2 | 7 | CC Chg | 04:10:00 | 107:02:19 | 0.19924 | 3.7795 | 0.83011 | 66.68 | 0.83011 | 66.68 | 0 | 0 | 0.00309329 | 248.48 | 0.00309329 | 248.48 | 0 | 0 | 2023-03-07 22:18:34 | 0.00075303 | 5.5339 | 444.5277 | 0 | Close
12858 | 2 | 7 | CC Chg | 04:10:30 | 107:02:49 | 0.19923 | 3.7796 | 0.83177 | 66.81 | 0.83177 | 66.81 | 0 | 0 | 0.00309956 | 248.98 | 0.00309956 | 248.98 | 0 | 0 | 2023-03-07 22:19:04 | 0.00075301 | 16.6027 | 1333.6546 | 0 | Close
12859 | 2 | 7 | CC Chg | 04:11:00 | 107:03:19 | 0.19922 | 3.7798 | 0.83343 | 66.95 | 0.83343 | 66.95 | 0 | 0 | 0.00310584 | 249.48 | 0.00310584 | 249.48 | 0 | 0 | 2023-03-07 22:19:34 | 0.00075301 | 8.3013 | 666.8273 | 0 | Close
12860 | 2 | 7 | CC Chg | 04:11:30 | 107:03:49 | 0.19924 | 3.7801 | 0.83509 | 67.08 | 0.83509 | 67.08 | 0 | 0 | 0.00311211 | 249.99 | 0.00311211 | 249.99 | 0 | 0 | 2023-03-07 22:20:04 | 0.00075315 | 5.5339 | 444.5277 | 0 | Close
12861 | 2 | 7 | CC Chg | 04:12:00 | 107:04:19 | 0.19923 | 3.7803 | 0.83676 | 67.21 | 0.83676 | 67.21 | 0 | 0 | 0.00311839 | 250.49 | 0.00311839 | 250.49 | 0 | 0 | 2023-03-07 22:20:34 | 0.00075315 | 8.3013 | 666.8273 | 0 | Close
12862 | 2 | 7 | CC Chg | 04:12:30 | 107:04:49 | 0.19923 | 3.7805 | 0.83842 | 67.35 | 0.83842 | 67.35 | 0 | 0 | 0.00312467 | 251 | 0.00312467 | 251 | 0 | 0 | 2023-03-07 22:21:04 | 0.00075319 | 8.3013 | 666.8273 | 0 | Close
12863 | 2 | 7 | CC Chg | 04:13:00 | 107:05:19 | 0.19923 | 3.7807 | 0.84008 | 67.48 | 0.84008 | 67.48 | 0 | 0 | 0.00313094 | 251.5 | 0.00313094 | 251.5 | 0 | 0 | 2023-03-07 22:21:34 | 0.00075323 | 8.3009 | 666.7916 | 0 | Close
12864 | 2 | 7 | CC Chg | 04:13:30 | 107:05:49 | 0.19922 | 3.7809 | 0.84174 | 67.61 | 0.84174 | 67.61 | 0 | 0 | 0.00313722 | 252.01 | 0.00313722 | 252.01 | 0 | 0 | 2023-03-07 22:22:04 | 0.00075323 | 8.3009 | 666.7916 | 0 | Close
12865 | 2 | 7 | CC Chg | 04:14:00 | 107:06:19 | 0.19923 | 3.7811 | 0.8434 | 67.75 | 0.8434 | 67.75 | 0 | 0 | 0.0031435 | 252.51 | 0.0031435 | 252.51 | 0 | 0 | 2023-03-07 22:22:34 | 0.00075331 | 8.3013 | 666.8273 | 0 | Close
12866 | 2 | 7 | CC Chg | 04:14:30 | 107:06:49 | 0.19922 | 3.7813 | 0.84506 | 67.88 | 0.84506 | 67.88 | 0 | 0 | 0.00314977 | 253.01 | 0.00314977 | 253.01 | 0 | 0 | 2023-03-07 22:23:04 | 0.00075331 | 8.3009 | 666.7916 | 0 | Close
12867 | 2 | 7 | CC Chg | 04:15:00 | 107:07:19 | 0.19922 | 3.7816 | 0.84672 | 68.01 | 0.84672 | 68.01 | 0 | 0 | 0.00315605 | 253.52 | 0.00315605 | 253.52 | 0 | 0 | 2023-03-07 22:23:34 | 0.00075337 | 5.5342 | 444.5515 | 0 | Close
12868 | 2 | 7 | CC Chg | 04:15:30 | 107:07:49 | 0.19923 | 3.7818 | 0.84838 | 68.15 | 0.84838 | 68.15 | 0 | 0 | 0.00316233 | 254.02 | 0.00316233 | 254.02 | 0 | 0 | 2023-03-07 22:24:04 | 0.00075345 | 8.3013 | 666.8273 | 0 | Close
12869 | 2 | 7 | CC Chg | 04:16:00 | 107:08:19 | 0.19921 | 3.7819 | 0.85004 | 68.28 | 0.85004 | 68.28 | 0 | 0 | 0.00316861 | 254.53 | 0.00316861 | 254.53 | 0 | 0 | 2023-03-07 22:24:34 | 0.00075339 | 16.6018 | 1333.5832 | 0 | Close
12870 | 2 | 7 | CC Chg | 04:16:30 | 107:08:49 | 0.19923 | 3.7821 | 0.8517 | 68.41 | 0.8517 | 68.41 | 0 | 0 | 0.00317489 | 255.03 | 0.00317489 | 255.03 | 0 | 0 | 2023-03-07 22:25:04 | 0.00075351 | 8.3004 | 666.7559 | 0 | Close
12871 | 2 | 7 | CC Chg | 04:17:00 | 107:09:19 | 0.19921 | 3.7823 | 0.85336 | 68.55 | 0.85336 | 68.55 | 0 | 0 | 0.00318117 | 255.54 | 0.00318117 | 255.54 | 0 | 0 | 2023-03-07 22:25:34 | 0.00075347 | 8.3009 | 666.7916 | 0 | Close
12872 | 2 | 7 | CC Chg | 04:17:30 | 107:09:49 | 0.19921 | 3.7825 | 0.85502 | 68.68 | 0.85502 | 68.68 | 0 | 0 | 0.00318745 | 256.04 | 0.00318745 | 256.04 | 0 | 0 | 2023-03-07 22:26:04 | 0.00075351 | 8.3009 | 666.7916 | 0 | Close
12873 | 2 | 7 | CC Chg | 04:18:00 | 107:10:19 | 0.19921 | 3.7828 | 0.85668 | 68.81 | 0.85668 | 68.81 | 0 | 0 | 0.00319373 | 256.54 | 0.00319373 | 256.54 | 0 | 0 | 2023-03-07 22:26:34 | 0.00075357 | 5.5336 | 444.5039 | 0 | Close
12874 | 2 | 7 | CC Chg | 04:18:30 | 107:10:49 | 0.19921 | 3.783 | 0.85834 | 68.95 | 0.85834 | 68.95 | 0 | 0 | 0.00320001 | 257.05 | 0.00320001 | 257.05 | 0 | 0 | 2023-03-07 22:27:04 | 0.00075361 | 8.3009 | 666.7916 | 0 | Close
12875 | 2 | 7 | CC Chg | 04:19:00 | 107:11:19 | 0.19922 | 3.7832 | 0.86 | 69.08 | 0.86 | 69.08 | 0 | 0 | 0.00320629 | 257.55 | 0.00320629 | 257.55 | 0 | 0 | 2023-03-07 22:27:34 | 0.00075369 | 8.3009 | 666.7916 | 0 | Close
12876 | 2 | 7 | CC Chg | 04:19:30 | 107:11:49 | 0.19922 | 3.7834 | 0.86166 | 69.22 | 0.86166 | 69.22 | 0 | 0 | 0.00321257 | 258.06 | 0.00321257 | 258.06 | 0 | 0 | 2023-03-07 22:28:04 | 0.00075373 | 8.3009 | 666.7916 | 0 | Close
12877 | 2 | 7 | CC Chg | 04:20:00 | 107:12:19 | 0.19922 | 3.7836 | 0.86332 | 69.35 | 0.86332 | 69.35 | 0 | 0 | 0.00321885 | 258.56 | 0.00321885 | 258.56 | 0 | 0 | 2023-03-07 22:28:34 | 0.00075377 | 8.3004 | 666.7559 | 0 | Close
12878 | 2 | 7 | CC Chg | 04:20:30 | 107:12:49 | 0.19921 | 3.7839 | 0.86498 | 69.48 | 0.86498 | 69.48 | 0 | 0 | 0.00322513 | 259.07 | 0.00322513 | 259.07 | 0 | 0 | 2023-03-07 22:29:04 | 0.00075379 | 5.5336 | 444.5039 | 0 | Close
12879 | 2 | 7 | CC Chg | 04:21:00 | 107:13:19 | 0.19924 | 3.7841 | 0.86664 | 69.62 | 0.86664 | 69.62 | 0 | 0 | 0.00323141 | 259.57 | 0.00323141 | 259.57 | 0 | 0 | 2023-03-07 22:29:34 | 0.00075394 | 8.3013 | 666.8273 | 0 | Close
12880 | 2 | 7 | CC Chg | 04:21:30 | 107:13:49 | 0.19923 | 3.7843 | 0.8683 | 69.75 | 0.8683 | 69.75 | 0 | 0 | 0.0032377 | 260.08 | 0.0032377 | 260.08 | 0 | 0 | 2023-03-07 22:30:04 | 0.00075395 | 8.3009 | 666.7916 | 0 | Close
12881 | 2 | 7 | CC Chg | 04:22:00 | 107:14:19 | 0.19922 | 3.7845 | 0.86996 | 69.88 | 0.86996 | 69.88 | 0 | 0 | 0.00324398 | 260.58 | 0.00324398 | 260.58 | 0 | 0 | 2023-03-07 22:30:34 | 0.00075395 | 8.3004 | 666.7559 | 0 | Close
12882 | 2 | 7 | CC Chg | 04:22:30 | 107:14:49 | 0.19923 | 3.7847 | 0.87162 | 70.02 | 0.87162 | 70.02 | 0 | 0 | 0.00325026 | 261.09 | 0.00325026 | 261.09 | 0 | 0 | 2023-03-07 22:31:04 | 0.00075403 | 8.3009 | 666.7916 | 0 | Close
12883 | 2 | 7 | CC Chg | 04:23:00 | 107:15:19 | 0.19922 | 3.7849 | 0.87328 | 70.15 | 0.87328 | 70.15 | 0 | 0 | 0.00325654 | 261.59 | 0.00325654 | 261.59 | 0 | 0 | 2023-03-07 22:31:34 | 0.00075403 | 8.3004 | 666.7559 | 0 | Close
12884 | 2 | 7 | CC Chg | 04:23:30 | 107:15:49 | 0.19923 | 3.7851 | 0.87494 | 70.28 | 0.87494 | 70.28 | 0 | 0 | 0.00326283 | 262.1 | 0.00326283 | 262.1 | 0 | 0 | 2023-03-07 22:32:04 | 0.00075411 | 8.3013 | 666.8273 | 0 | Close
12885 | 2 | 7 | CC Chg | 04:24:00 | 107:16:19 | 0.19922 | 3.7853 | 0.8766 | 70.42 | 0.8766 | 70.42 | 0 | 0 | 0.00326911 | 262.6 | 0.00326911 | 262.6 | 0 | 0 | 2023-03-07 22:32:34 | 0.00075411 | 8.3004 | 666.7559 | 0 | Close
12886 | 2 | 7 | CC Chg | 04:24:30 | 107:16:49 | 0.19922 | 3.7855 | 0.87826 | 70.55 | 0.87826 | 70.55 | 0 | 0 | 0.0032754 | 263.11 | 0.0032754 | 263.11 | 0 | 0 | 2023-03-07 22:33:04 | 0.00075415 | 8.3013 | 666.8273 | 0 | Close
12887 | 2 | 7 | CC Chg | 04:25:00 | 107:17:19 | 0.19922 | 3.7858 | 0.87992 | 70.68 | 0.87992 | 70.68 | 0 | 0 | 0.00328168 | 263.61 | 0.00328168 | 263.61 | 0 | 0 | 2023-03-07 22:33:34 | 0.00075421 | 5.5336 | 444.5039 | 0 | Close
12888 | 2 | 7 | CC Chg | 04:25:30 | 107:17:49 | 0.19922 | 3.786 | 0.88158 | 70.82 | 0.88158 | 70.82 | 0 | 0 | 0.00328797 | 264.11 | 0.00328797 | 264.11 | 0 | 0 | 2023-03-07 22:34:04 | 0.00075425 | 8.3009 | 666.7916 | 0 | Close
12889 | 2 | 7 | CC Chg | 04:26:00 | 107:18:19 | 0.19922 | 3.7862 | 0.88324 | 70.95 | 0.88324 | 70.95 | 0 | 0 | 0.00329425 | 264.62 | 0.00329425 | 264.62 | 0 | 0 | 2023-03-07 22:34:34 | 0.00075429 | 8.3004 | 666.7559 | 0 | Close
12890 | 2 | 7 | CC Chg | 04:26:30 | 107:18:49 | 0.19923 | 3.7865 | 0.8849 | 71.08 | 0.8849 | 71.08 | 0 | 0 | 0.00330054 | 265.12 | 0.00330054 | 265.12 | 0 | 0 | 2023-03-07 22:35:04 | 0.00075438 | 5.5342 | 444.5515 | 0 | Close
12891 | 2 | 7 | CC Chg | 04:27:00 | 107:19:19 | 0.19922 | 3.7868 | 0.88656 | 71.22 | 0.88656 | 71.22 | 0 | 0 | 0.00330682 | 265.63 | 0.00330682 | 265.63 | 0 | 0 | 2023-03-07 22:35:34 | 0.00075441 | 5.5339 | 444.5277 | 0 | Close
12892 | 2 | 7 | CC Chg | 04:27:30 | 107:19:49 | 0.19922 | 3.787 | 0.88822 | 71.35 | 0.88822 | 71.35 | 0 | 0 | 0.00331311 | 266.13 | 0.00331311 | 266.13 | 0 | 0 | 2023-03-07 22:36:04 | 0.00075445 | 8.3004 | 666.7559 | 0 | Close
12893 | 2 | 7 | CC Chg | 04:28:00 | 107:20:19 | 0.19922 | 3.7871 | 0.88988 | 71.48 | 0.88988 | 71.48 | 0 | 0 | 0.0033194 | 266.64 | 0.0033194 | 266.64 | 0 | 0 | 2023-03-07 22:36:34 | 0.00075447 | 16.6027 | 1333.6546 | 0 | Close
12894 | 2 | 7 | CC Chg | 04:28:30 | 107:20:49 | 0.19922 | 3.7873 | 0.89154 | 71.62 | 0.89154 | 71.62 | 0 | 0 | 0.00332569 | 267.14 | 0.00332569 | 267.14 | 0 | 0 | 2023-03-07 22:37:04 | 0.00075451 | 8.3009 | 666.7916 | 0 | Close
12895 | 2 | 7 | CC Chg | 04:29:00 | 107:21:19 | 0.19922 | 3.7875 | 0.8932 | 71.75 | 0.8932 | 71.75 | 0 | 0 | 0.00333197 | 267.65 | 0.00333197 | 267.65 | 0 | 0 | 2023-03-07 22:37:34 | 0.00075455 | 8.3009 | 666.7916 | 0 | Close
12896 | 2 | 7 | CC Chg | 04:29:30 | 107:21:49 | 0.19921 | 3.7877 | 0.89486 | 71.88 | 0.89486 | 71.88 | 0 | 0 | 0.00333826 | 268.16 | 0.00333826 | 268.16 | 0 | 0 | 2023-03-07 22:38:04 | 0.00075455 | 8.3004 | 666.7559 | 0 | Close
12897 | 2 | 7 | CC Chg | 04:30:00 | 107:22:19 | 0.19922 | 3.788 | 0.89652 | 72.02 | 0.89652 | 72.02 | 0 | 0 | 0.00334455 | 268.66 | 0.00334455 | 268.66 | 0 | 0 | 2023-03-07 22:38:34 | 0.00075465 | 5.5339 | 444.5277 | 0 | Close
12898 | 2 | 7 | CC Chg | 04:30:30 | 107:22:49 | 0.19922 | 3.7883 | 0.89818 | 72.15 | 0.89818 | 72.15 | 0 | 0 | 0.00335084 | 269.17 | 0.00335084 | 269.17 | 0 | 0 | 2023-03-07 22:39:04 | 0.00075471 | 5.5342 | 444.5515 | 0 | Close
12899 | 2 | 7 | CC Chg | 04:31:00 | 107:23:19 | 0.19922 | 3.7885 | 0.89984 | 72.28 | 0.89984 | 72.28 | 0 | 0 | 0.00335713 | 269.67 | 0.00335713 | 269.67 | 0 | 0 | 2023-03-07 22:39:34 | 0.00075474 | 8.3004 | 666.7559 | 0 | Close
12900 | 2 | 7 | CC Chg | 04:31:30 | 107:23:49 | 0.19923 | 3.7887 | 0.9015 | 72.42 | 0.9015 | 72.42 | 0 | 0 | 0.00336342 | 270.18 | 0.00336342 | 270.18 | 0 | 0 | 2023-03-07 22:40:04 | 0.00075482 | 8.3018 | 666.863 | 0 | Close
12901 | 2 | 7 | CC Chg | 04:32:00 | 107:24:19 | 0.19922 | 3.789 | 0.90316 | 72.55 | 0.90316 | 72.55 | 0 | 0 | 0.00336971 | 270.68 | 0.00336971 | 270.68 | 0 | 0 | 2023-03-07 22:40:34 | 0.00075484 | 5.5336 | 444.5039 | 0 | Close
12902 | 2 | 7 | CC Chg | 04:32:30 | 107:24:49 | 0.19922 | 3.7892 | 0.90482 | 72.68 | 0.90482 | 72.68 | 0 | 0 | 0.003376 | 271.19 | 0.003376 | 271.19 | 0 | 0 | 2023-03-07 22:41:04 | 0.00075488 | 8.3009 | 666.7916 | 0 | Close
12903 | 2 | 7 | CC Chg | 04:33:00 | 107:25:19 | 0.19923 | 3.7894 | 0.90648 | 72.82 | 0.90648 | 72.82 | 0 | 0 | 0.00338229 | 271.69 | 0.00338229 | 271.69 | 0 | 0 | 2023-03-07 22:41:34 | 0.00075496 | 8.3013 | 666.8273 | 0 | Close
12904 | 2 | 7 | CC Chg | 04:33:30 | 107:25:49 | 0.19921 | 3.7896 | 0.90814 | 72.95 | 0.90814 | 72.95 | 0 | 0 | 0.00338858 | 272.2 | 0.00338858 | 272.2 | 0 | 0 | 2023-03-07 22:42:04 | 0.00075493 | 8.3013 | 666.8273 | 0 | Close
12905 | 2 | 7 | CC Chg | 04:34:00 | 107:26:19 | 0.19921 | 3.7899 | 0.9098 | 73.08 | 0.9098 | 73.08 | 0 | 0 | 0.00339487 | 272.7 | 0.00339487 | 272.7 | 0 | 0 | 2023-03-07 22:42:34 | 0.00075499 | 5.5339 | 444.5277 | 0 | Close
12906 | 2 | 7 | CC Chg | 04:34:30 | 107:26:49 | 0.19922 | 3.7901 | 0.91146 | 73.22 | 0.91146 | 73.22 | 0 | 0 | 0.00340117 | 273.21 | 0.00340117 | 273.21 | 0 | 0 | 2023-03-07 22:43:04 | 0.00075506 | 8.3009 | 666.7916 | 0 | Close
12907 | 2 | 7 | CC Chg | 04:35:00 | 107:27:19 | 0.19921 | 3.7903 | 0.91312 | 73.35 | 0.91312 | 73.35 | 0 | 0 | 0.00340746 | 273.71 | 0.00340746 | 273.71 | 0 | 0 | 2023-03-07 22:43:34 | 0.00075507 | 8.3013 | 666.8273 | 0 | Close
12908 | 2 | 7 | CC Chg | 04:35:30 | 107:27:49 | 0.19922 | 3.7905 | 0.91478 | 73.48 | 0.91478 | 73.48 | 0 | 0 | 0.00341375 | 274.22 | 0.00341375 | 274.22 | 0 | 0 | 2023-03-07 22:44:04 | 0.00075514 | 8.3009 | 666.7916 | 0 | Close
12909 | 2 | 7 | CC Chg | 04:36:00 | 107:28:19 | 0.19923 | 3.7906 | 0.91644 | 73.62 | 0.91644 | 73.62 | 0 | 0 | 0.00342005 | 274.72 | 0.00342005 | 274.72 | 0 | 0 | 2023-03-07 22:44:34 | 0.0007552 | 16.6027 | 1333.6546 | 0 | Close
12910 | 2 | 7 | CC Chg | 04:36:30 | 107:28:49 | 0.19923 | 3.791 | 0.9181 | 73.75 | 0.9181 | 73.75 | 0 | 0 | 0.00342634 | 275.23 | 0.00342634 | 275.23 | 0 | 0 | 2023-03-07 22:45:04 | 0.00075528 | 4.1504 | 333.3958 | 0 | Close
12911 | 2 | 7 | CC Chg | 04:37:00 | 107:29:19 | 0.19922 | 3.7912 | 0.91976 | 73.88 | 0.91976 | 73.88 | 0 | 0 | 0.00343263 | 275.74 | 0.00343263 | 275.74 | 0 | 0 | 2023-03-07 22:45:34 | 0.00075528 | 8.3013 | 666.8273 | 0 | Close
12912 | 2 | 7 | CC Chg | 04:37:30 | 107:29:49 | 0.19923 | 3.7914 | 0.92142 | 74.02 | 0.92142 | 74.02 | 0 | 0 | 0.00343893 | 276.24 | 0.00343893 | 276.24 | 0 | 0 | 2023-03-07 22:46:04 | 0.00075536 | 8.3009 | 666.7916 | 0 | Close
12913 | 2 | 7 | CC Chg | 04:38:00 | 107:30:19 | 0.19923 | 3.7917 | 0.92308 | 74.15 | 0.92308 | 74.15 | 0 | 0 | 0.00344522 | 276.75 | 0.00344522 | 276.75 | 0 | 0 | 2023-03-07 22:46:34 | 0.00075542 | 5.5342 | 444.5515 | 0 | Close
12914 | 2 | 7 | CC Chg | 04:38:30 | 107:30:49 | 0.19921 | 3.792 | 0.92475 | 74.28 | 0.92475 | 74.28 | 0 | 0 | 0.00345152 | 277.25 | 0.00345152 | 277.25 | 0 | 0 | 2023-03-07 22:47:04 | 0.0007554 | 5.5342 | 444.5515 | 0 | Close
12915 | 2 | 7 | CC Chg | 04:39:00 | 107:31:19 | 0.19923 | 3.7922 | 0.92641 | 74.42 | 0.92641 | 74.42 | 0 | 0 | 0.00345781 | 277.76 | 0.00345781 | 277.76 | 0 | 0 | 2023-03-07 22:47:34 | 0.00075552 | 8.3013 | 666.8273 | 0 | Close
12916 | 2 | 7 | CC Chg | 04:39:30 | 107:31:49 | 0.19923 | 3.7925 | 0.92807 | 74.55 | 0.92807 | 74.55 | 0 | 0 | 0.00346411 | 278.26 | 0.00346411 | 278.26 | 0 | 0 | 2023-03-07 22:48:04 | 0.00075558 | 5.5342 | 444.5515 | 0 | Close
12917 | 2 | 7 | CC Chg | 04:40:00 | 107:32:19 | 0.19922 | 3.7927 | 0.92973 | 74.68 | 0.92973 | 74.68 | 0 | 0 | 0.00347041 | 278.77 | 0.00347041 | 278.77 | 0 | 0 | 2023-03-07 22:48:34 | 0.00075558 | 8.3009 | 666.7916 | 0 | Close
12918 | 2 | 7 | CC Chg | 04:40:30 | 107:32:49 | 0.19924 | 3.7929 | 0.93139 | 74.82 | 0.93139 | 74.82 | 0 | 0 | 0.0034767 | 279.28 | 0.0034767 | 279.28 | 0 | 0 | 2023-03-07 22:49:04 | 0.0007557 | 8.3018 | 666.863 | 0 | Close
12919 | 2 | 7 | CC Chg | 04:41:00 | 107:33:19 | 0.19924 | 3.7931 | 0.93305 | 74.95 | 0.93305 | 74.95 | 0 | 0 | 0.003483 | 279.78 | 0.003483 | 279.78 | 0 | 0 | 2023-03-07 22:49:34 | 0.00075574 | 8.3004 | 666.7559 | 0 | Close
12920 | 2 | 7 | CC Chg | 04:41:30 | 107:33:49 | 0.19923 | 3.7933 | 0.93471 | 75.08 | 0.93471 | 75.08 | 0 | 0 | 0.0034893 | 280.29 | 0.0034893 | 280.29 | 0 | 0 | 2023-03-07 22:50:04 | 0.00075574 | 8.3018 | 666.863 | 0 | Close
12921 | 2 | 7 | CC Chg | 04:42:00 | 107:34:19 | 0.19923 | 3.7935 | 0.93637 | 75.22 | 0.93637 | 75.22 | 0 | 0 | 0.0034956 | 280.79 | 0.0034956 | 280.79 | 0 | 0 | 2023-03-07 22:50:34 | 0.00075578 | 8.3009 | 666.7916 | 0 | Close
12922 | 2 | 7 | CC Chg | 04:42:30 | 107:34:49 | 0.19922 | 3.7938 | 0.93803 | 75.35 | 0.93803 | 75.35 | 0 | 0 | 0.00350189 | 281.3 | 0.00350189 | 281.3 | 0 | 0 | 2023-03-07 22:51:04 | 0.0007558 | 5.5342 | 444.5515 | 0 | Close
12923 | 2 | 7 | CC Chg | 04:43:00 | 107:35:19 | 0.19922 | 3.794 | 0.93969 | 75.48 | 0.93969 | 75.48 | 0 | 0 | 0.00350819 | 281.81 | 0.00350819 | 281.81 | 0 | 0 | 2023-03-07 22:51:34 | 0.00075584 | 8.3009 | 666.7916 | 0 | Close
12924 | 2 | 7 | CC Chg | 04:43:30 | 107:35:49 | 0.19922 | 3.7943 | 0.94135 | 75.62 | 0.94135 | 75.62 | 0 | 0 | 0.00351449 | 282.31 | 0.00351449 | 282.31 | 0 | 0 | 2023-03-07 22:52:04 | 0.0007559 | 5.5342 | 444.5515 | 0 | Close
12925 | 2 | 7 | CC Chg | 04:44:00 | 107:36:19 | 0.19922 | 3.7946 | 0.94301 | 75.75 | 0.94301 | 75.75 | 0 | 0 | 0.00352079 | 282.82 | 0.00352079 | 282.82 | 0 | 0 | 2023-03-07 22:52:34 | 0.00075596 | 5.5342 | 444.5515 | 0 | Close
12926 | 2 | 7 | CC Chg | 04:44:30 | 107:36:49 | 0.19923 | 3.7949 | 0.94467 | 75.88 | 0.94467 | 75.88 | 0 | 0 | 0.00352709 | 283.32 | 0.00352709 | 283.32 | 0 | 0 | 2023-03-07 22:53:04 | 0.00075606 | 5.5339 | 444.5277 | 0 | Close
12927 | 2 | 7 | CC Chg | 04:45:00 | 107:37:19 | 0.19923 | 3.7951 | 0.94633 | 76.02 | 0.94633 | 76.02 | 0 | 0 | 0.00353339 | 283.83 | 0.00353339 | 283.83 | 0 | 0 | 2023-03-07 22:53:34 | 0.0007561 | 8.3013 | 666.8273 | 0 | Close
12928 | 2 | 7 | CC Chg | 04:45:30 | 107:37:49 | 0.19923 | 3.7953 | 0.94799 | 76.15 | 0.94799 | 76.15 | 0 | 0 | 0.00353969 | 284.34 | 0.00353969 | 284.34 | 0 | 0 | 2023-03-07 22:54:04 | 0.00075614 | 8.3009 | 666.7916 | 0 | Close
12929 | 2 | 7 | CC Chg | 04:46:00 | 107:38:19 | 0.19922 | 3.7955 | 0.94965 | 76.28 | 0.94965 | 76.28 | 0 | 0 | 0.00354599 | 284.84 | 0.00354599 | 284.84 | 0 | 0 | 2023-03-07 22:54:34 | 0.00075614 | 8.3009 | 666.7916 | 0 | Close
12930 | 2 | 7 | CC Chg | 04:46:30 | 107:38:49 | 0.19922 | 3.7956 | 0.95131 | 76.42 | 0.95131 | 76.42 | 0 | 0 | 0.0035523 | 285.35 | 0.0035523 | 285.35 | 0 | 0 | 2023-03-07 22:55:04 | 0.00075616 | 16.6018 | 1333.5832 | 0 | Close
12931 | 2 | 7 | CC Chg | 04:47:00 | 107:39:19 | 0.19923 | 3.7959 | 0.95297 | 76.55 | 0.95297 | 76.55 | 0 | 0 | 0.0035586 | 285.85 | 0.0035586 | 285.85 | 0 | 0 | 2023-03-07 22:55:34 | 0.00075626 | 5.5342 | 444.5515 | 0 | Close
12932 | 2 | 7 | CC Chg | 04:47:30 | 107:39:49 | 0.19923 | 3.7961 | 0.95463 | 76.68 | 0.95463 | 76.68 | 0 | 0 | 0.0035649 | 286.36 | 0.0035649 | 286.36 | 0 | 0 | 2023-03-07 22:56:04 | 0.0007563 | 8.3009 | 666.7916 | 0 | Close
12933 | 2 | 7 | CC Chg | 04:48:00 | 107:40:19 | 0.19923 | 3.7964 | 0.95629 | 76.82 | 0.95629 | 76.82 | 0 | 0 | 0.0035712 | 286.87 | 0.0035712 | 286.87 | 0 | 0 | 2023-03-07 22:56:34 | 0.00075636 | 5.5342 | 444.5515 | 0 | Close
12934 | 2 | 7 | CC Chg | 04:48:30 | 107:40:49 | 0.19923 | 3.7966 | 0.95795 | 76.95 | 0.95795 | 76.95 | 0 | 0 | 0.00357751 | 287.37 | 0.00357751 | 287.37 | 0 | 0 | 2023-03-07 22:57:04 | 0.0007564 | 8.3004 | 666.7559 | 0 | Close
12935 | 2 | 7 | CC Chg | 04:49:00 | 107:41:19 | 0.19923 | 3.7969 | 0.95961 | 77.08 | 0.95961 | 77.08 | 0 | 0 | 0.00358381 | 287.88 | 0.00358381 | 287.88 | 0 | 0 | 2023-03-07 22:57:34 | 0.00075646 | 5.5339 | 444.5277 | 0 | Close
12936 | 2 | 7 | CC Chg | 04:49:30 | 107:41:49 | 0.19922 | 3.7971 | 0.96127 | 77.22 | 0.96127 | 77.22 | 0 | 0 | 0.00359011 | 288.39 | 0.00359011 | 288.39 | 0 | 0 | 2023-03-07 22:58:04 | 0.00075646 | 8.3009 | 666.7916 | 0 | Close
12937 | 2 | 7 | CC Chg | 04:50:00 | 107:42:19 | 0.19921 | 3.7974 | 0.96293 | 77.35 | 0.96293 | 77.35 | 0 | 0 | 0.00359642 | 288.89 | 0.00359642 | 288.89 | 0 | 0 | 2023-03-07 22:58:34 | 0.00075648 | 5.5342 | 444.5515 | 0 | Close
12938 | 2 | 7 | CC Chg | 04:50:30 | 107:42:49 | 0.19924 | 3.7977 | 0.96459 | 77.48 | 0.96459 | 77.48 | 0 | 0 | 0.00360272 | 289.4 | 0.00360272 | 289.4 | 0 | 0 | 2023-03-07 22:59:04 | 0.00075665 | 5.5339 | 444.5277 | 0 | Close
12939 | 2 | 7 | CC Chg | 04:51:00 | 107:43:19 | 0.19923 | 3.7979 | 0.96625 | 77.62 | 0.96625 | 77.62 | 0 | 0 | 0.00360903 | 289.9 | 0.00360903 | 289.9 | 0 | 0 | 2023-03-07 22:59:34 | 0.00075666 | 8.3009 | 666.7916 | 0 | Close
12940 | 2 | 7 | CC Chg | 04:51:30 | 107:43:49 | 0.19922 | 3.7983 | 0.96791 | 77.75 | 0.96791 | 77.75 | 0 | 0 | 0.00361533 | 290.41 | 0.00361533 | 290.41 | 0 | 0 | 2023-03-07 23:00:04 | 0.0007567 | 4.1504 | 333.3958 | 0 | Close
12941 | 2 | 7 | CC Chg | 04:52:00 | 107:44:19 | 0.19922 | 3.7984 | 0.96957 | 77.88 | 0.96957 | 77.88 | 0 | 0 | 0.00362164 | 290.92 | 0.00362164 | 290.92 | 0 | 0 | 2023-03-07 23:00:34 | 0.00075672 | 16.6018 | 1333.5832 | 0 | Close
12942 | 2 | 7 | CC Chg | 04:52:30 | 107:44:49 | 0.19921 | 3.7986 | 0.97123 | 78.02 | 0.97123 | 78.02 | 0 | 0 | 0.00362794 | 291.42 | 0.00362794 | 291.42 | 0 | 0 | 2023-03-07 23:01:04 | 0.00075672 | 8.3013 | 666.8273 | 0 | Close
12943 | 2 | 7 | CC Chg | 04:53:00 | 107:45:19 | 0.19924 | 3.7988 | 0.97289 | 78.15 | 0.97289 | 78.15 | 0 | 0 | 0.00363425 | 291.93 | 0.00363425 | 291.93 | 0 | 0 | 2023-03-07 23:01:34 | 0.00075687 | 8.3009 | 666.7916 | 0 | Close
12944 | 2 | 7 | CC Chg | 04:53:30 | 107:45:49 | 0.19921 | 3.7992 | 0.97455 | 78.28 | 0.97455 | 78.28 | 0 | 0 | 0.00364056 | 292.44 | 0.00364056 | 292.44 | 0 | 0 | 2023-03-07 23:02:04 | 0.00075684 | 4.1504 | 333.3958 | 0 | Close
12945 | 2 | 7 | CC Chg | 04:54:00 | 107:46:19 | 0.19922 | 3.7994 | 0.97621 | 78.42 | 0.97621 | 78.42 | 0 | 0 | 0.00364687 | 292.94 | 0.00364687 | 292.94 | 0 | 0 | 2023-03-07 23:02:34 | 0.00075692 | 8.3009 | 666.7916 | 0 | Close
12946 | 2 | 7 | CC Chg | 04:54:30 | 107:46:49 | 0.19923 | 3.7996 | 0.97787 | 78.55 | 0.97787 | 78.55 | 0 | 0 | 0.00365317 | 293.45 | 0.00365317 | 293.45 | 0 | 0 | 2023-03-07 23:03:04 | 0.00075699 | 8.3009 | 666.7916 | 0 | Close
12947 | 2 | 7 | CC Chg | 04:55:00 | 107:47:19 | 0.1992 | 3.7999 | 0.97953 | 78.68 | 0.97953 | 78.68 | 0 | 0 | 0.00365948 | 293.96 | 0.00365948 | 293.96 | 0 | 0 | 2023-03-07 23:03:34 | 0.00075694 | 5.5339 | 444.5277 | 0 | Close
12948 | 2 | 7 | CC Chg | 04:55:30 | 107:47:49 | 0.19922 | 3.8002 | 0.98119 | 78.82 | 0.98119 | 78.82 | 0 | 0 | 0.00366579 | 294.46 | 0.00366579 | 294.46 | 0 | 0 | 2023-03-07 23:04:04 | 0.00075708 | 5.5339 | 444.5277 | 0 | Close
12949 | 2 | 7 | CC Chg | 04:56:00 | 107:48:19 | 0.19921 | 3.8004 | 0.98285 | 78.95 | 0.98285 | 78.95 | 0 | 0 | 0.0036721 | 294.97 | 0.0036721 | 294.97 | 0 | 0 | 2023-03-07 23:04:34 | 0.00075708 | 8.3013 | 666.8273 | 0 | Close
12950 | 2 | 7 | CC Chg | 04:56:30 | 107:48:49 | 0.19922 | 3.8006 | 0.98451 | 79.08 | 0.98451 | 79.08 | 0 | 0 | 0.00367841 | 295.48 | 0.00367841 | 295.48 | 0 | 0 | 2023-03-07 23:05:04 | 0.00075716 | 8.3009 | 666.7916 | 0 | Close
12951 | 2 | 7 | CC Chg | 04:57:00 | 107:49:19 | 0.19922 | 3.801 | 0.98617 | 79.22 | 0.98617 | 79.22 | 0 | 0 | 0.00368472 | 295.99 | 0.00368472 | 295.99 | 0 | 0 | 2023-03-07 23:05:34 | 0.00075724 | 4.1504 | 333.3958 | 0 | Close
12952 | 2 | 7 | CC Chg | 04:57:30 | 107:49:49 | 0.19923 | 3.8012 | 0.98783 | 79.35 | 0.98783 | 79.35 | 0 | 0 | 0.00369103 | 296.49 | 0.00369103 | 296.49 | 0 | 0 | 2023-03-07 23:06:04 | 0.00075731 | 8.3009 | 666.7916 | 0 | Close
12953 | 2 | 7 | CC Chg | 04:58:00 | 107:50:19 | 0.19923 | 3.8014 | 0.98949 | 79.48 | 0.98949 | 79.48 | 0 | 0 | 0.00369734 | 297 | 0.00369734 | 297 | 0 | 0 | 2023-03-07 23:06:34 | 0.00075735 | 8.3013 | 666.8273 | 0 | Close
12954 | 2 | 7 | CC Chg | 04:58:30 | 107:50:49 | 0.19923 | 3.8016 | 0.99115 | 79.62 | 0.99115 | 79.62 | 0 | 0 | 0.00370365 | 297.51 | 0.00370365 | 297.51 | 0 | 0 | 2023-03-07 23:07:04 | 0.00075739 | 8.3004 | 666.7559 | 0 | Close
12955 | 2 | 7 | CC Chg | 04:59:00 | 107:51:19 | 0.19922 | 3.8019 | 0.99281 | 79.75 | 0.99281 | 79.75 | 0 | 0 | 0.00370996 | 298.01 | 0.00370996 | 298.01 | 0 | 0 | 2023-03-07 23:07:34 | 0.00075741 | 5.5345 | 444.5753 | 0 | Close
12956 | 2 | 7 | CC Chg | 04:59:30 | 107:51:49 | 0.19923 | 3.8022 | 0.99447 | 79.88 | 0.99447 | 79.88 | 0 | 0 | 0.00371628 | 298.52 | 0.00371628 | 298.52 | 0 | 0 | 2023-03-07 23:08:04 | 0.00075751 | 5.5336 | 444.5039 | 0 | Close
12957 | 2 | 7 | CC Chg | 05:00:00 | 107:52:19 | 0.19923 | 3.8025 | 0.99613 | 80.02 | 0.99613 | 80.02 | 0 | 0 | 0.00372259 | 299.03 | 0.00372259 | 299.03 | 0 | 0 | 2023-03-07 23:08:34 | 0.00075757 | 5.5342 | 444.5515 | 0 | Close
12958 | 2 | 7 | CC Chg | 05:00:30 | 107:52:49 | 0.19922 | 3.8028 | 0.99779 | 80.15 | 0.99779 | 80.15 | 0 | 0 | 0.0037289 | 299.53 | 0.0037289 | 299.53 | 0 | 0 | 2023-03-07 23:09:04 | 0.00075759 | 5.5339 | 444.5277 | 0 | Close
12959 | 2 | 7 | CC Chg | 05:01:00 | 107:53:19 | 0.19922 | 3.803 | 0.99945 | 80.28 | 0.99945 | 80.28 | 0 | 0 | 0.00373522 | 300.04 | 0.00373522 | 300.04 | 0 | 0 | 2023-03-07 23:09:34 | 0.00075763 | 8.3009 | 666.7916 | 0 | Close
12960 | 2 | 7 | CC Chg | 05:01:30 | 107:53:49 | 0.19922 | 3.8033 | 1.00111 | 80.42 | 1.00111 | 80.42 | 0 | 0 | 0.00374153 | 300.55 | 0.00374153 | 300.55 | 0 | 0 | 2023-03-07 23:10:04 | 0.00075769 | 5.5339 | 444.5277 | 0 | Close
12961 | 2 | 7 | CC Chg | 05:02:00 | 107:54:19 | 0.19924 | 3.8036 | 1.00277 | 80.55 | 1.00277 | 80.55 | 0 | 0 | 0.00374784 | 301.06 | 0.00374784 | 301.06 | 0 | 0 | 2023-03-07 23:10:34 | 0.00075783 | 5.5345 | 444.5753 | 0 | Close
12962 | 2 | 7 | CC Chg | 05:02:30 | 107:54:49 | 0.19923 | 3.8039 | 1.00444 | 80.68 | 1.00444 | 80.68 | 0 | 0 | 0.00375416 | 301.56 | 0.00375416 | 301.56 | 0 | 0 | 2023-03-07 23:11:04 | 0.00075785 | 5.5339 | 444.5277 | 0 | Close
12963 | 2 | 7 | CC Chg | 05:03:00 | 107:55:19 | 0.19923 | 3.8041 | 1.0061 | 80.82 | 1.0061 | 80.82 | 0 | 0 | 0.00376048 | 302.07 | 0.00376048 | 302.07 | 0 | 0 | 2023-03-07 23:11:34 | 0.00075789 | 8.3013 | 666.8273 | 0 | Close
12964 | 2 | 7 | CC Chg | 05:03:30 | 107:55:49 | 0.19923 | 3.8044 | 1.00776 | 80.95 | 1.00776 | 80.95 | 0 | 0 | 0.00376679 | 302.58 | 0.00376679 | 302.58 | 0 | 0 | 2023-03-07 23:12:04 | 0.00075795 | 5.5345 | 444.5753 | 0 | Close
12965 | 2 | 7 | CC Chg | 05:04:00 | 107:56:19 | 0.19922 | 3.8046 | 1.00942 | 81.08 | 1.00942 | 81.08 | 0 | 0 | 0.00377311 | 303.09 | 0.00377311 | 303.09 | 0 | 0 | 2023-03-07 23:12:34 | 0.00075795 | 8.3013 | 666.8273 | 0 | Close
12966 | 2 | 7 | CC Chg | 05:04:30 | 107:56:49 | 0.19925 | 3.8049 | 1.01108 | 81.22 | 1.01108 | 81.22 | 0 | 0 | 0.00377942 | 303.59 | 0.00377942 | 303.59 | 0 | 0 | 2023-03-07 23:13:04 | 0.00075813 | 5.5339 | 444.5277 | 0 | Close
12967 | 2 | 7 | CC Chg | 05:05:00 | 107:57:19 | 0.19924 | 3.8051 | 1.01274 | 81.35 | 1.01274 | 81.35 | 0 | 0 | 0.00378574 | 304.1 | 0.00378574 | 304.1 | 0 | 0 | 2023-03-07 23:13:34 | 0.00075813 | 8.3013 | 666.8273 | 0 | Close
12968 | 2 | 7 | CC Chg | 05:05:30 | 107:57:49 | 0.19923 | 3.8055 | 1.0144 | 81.48 | 1.0144 | 81.48 | 0 | 0 | 0.00379206 | 304.61 | 0.00379206 | 304.61 | 0 | 0 | 2023-03-07 23:14:04 | 0.00075817 | 4.1507 | 333.4137 | 0 | Close
12969 | 2 | 7 | CC Chg | 05:06:00 | 107:58:19 | 0.19922 | 3.8058 | 1.01606 | 81.62 | 1.01606 | 81.62 | 0 | 0 | 0.00379838 | 305.12 | 0.00379838 | 305.12 | 0 | 0 | 2023-03-07 23:14:34 | 0.00075819 | 5.5342 | 444.5515 | 0 | Close
12970 | 2 | 7 | CC Chg | 05:06:30 | 107:58:49 | 0.19923 | 3.8059 | 1.01772 | 81.75 | 1.01772 | 81.75 | 0 | 0 | 0.0038047 | 305.62 | 0.0038047 | 305.62 | 0 | 0 | 2023-03-07 23:15:04 | 0.00075825 | 16.6027 | 1333.6546 | 0 | Close
12971 | 2 | 7 | CC Chg | 05:07:00 | 107:59:19 | 0.19922 | 3.8062 | 1.01938 | 81.88 | 1.01938 | 81.88 | 0 | 0 | 0.00381102 | 306.13 | 0.00381102 | 306.13 | 0 | 0 | 2023-03-07 23:15:34 | 0.00075827 | 5.5336 | 444.5039 | 0 | Close
12972 | 2 | 7 | CC Chg | 05:07:30 | 107:59:49 | 0.19922 | 3.8066 | 1.02104 | 82.02 | 1.02104 | 82.02 | 0 | 0 | 0.00381733 | 306.64 | 0.00381733 | 306.64 | 0 | 0 | 2023-03-07 23:16:04 | 0.00075835 | 4.1509 | 333.4315 | 0 | Close
12973 | 2 | 7 | CC Chg | 05:08:00 | 108:00:19 | 0.19923 | 3.8068 | 1.0227 | 82.15 | 1.0227 | 82.15 | 0 | 0 | 0.00382365 | 307.15 | 0.00382365 | 307.15 | 0 | 0 | 2023-03-07 23:16:34 | 0.00075843 | 8.3009 | 666.7916 | 0 | Close
12974 | 2 | 7 | CC Chg | 05:08:30 | 108:00:49 | 0.19923 | 3.8071 | 1.02436 | 82.28 | 1.02436 | 82.28 | 0 | 0 | 0.00382998 | 307.65 | 0.00382998 | 307.65 | 0 | 0 | 2023-03-07 23:17:04 | 0.00075849 | 5.5339 | 444.5277 | 0 | Close
12975 | 2 | 7 | CC Chg | 05:09:00 | 108:01:19 | 0.19923 | 3.8073 | 1.02602 | 82.42 | 1.02602 | 82.42 | 0 | 0 | 0.0038363 | 308.16 | 0.0038363 | 308.16 | 0 | 0 | 2023-03-07 23:17:34 | 0.00075853 | 8.3018 | 666.863 | 0 | Close
12976 | 2 | 7 | CC Chg | 05:09:30 | 108:01:49 | 0.19923 | 3.8076 | 1.02768 | 82.55 | 1.02768 | 82.55 | 0 | 0 | 0.00384262 | 308.67 | 0.00384262 | 308.67 | 0 | 0 | 2023-03-07 23:18:04 | 0.00075859 | 5.5339 | 444.5277 | 0 | Close
12977 | 2 | 7 | CC Chg | 05:10:00 | 108:02:19 | 0.19923 | 3.8078 | 1.02934 | 82.68 | 1.02934 | 82.68 | 0 | 0 | 0.00384894 | 309.18 | 0.00384894 | 309.18 | 0 | 0 | 2023-03-07 23:18:34 | 0.00075863 | 8.3018 | 666.863 | 0 | Close
12978 | 2 | 7 | CC Chg | 05:10:30 | 108:02:49 | 0.19925 | 3.8081 | 1.031 | 82.82 | 1.031 | 82.82 | 0 | 0 | 0.00385526 | 309.68 | 0.00385526 | 309.68 | 0 | 0 | 2023-03-07 23:19:04 | 0.00075876 | 5.5339 | 444.5277 | 0 | Close
12979 | 2 | 7 | CC Chg | 05:11:00 | 108:03:19 | 0.19923 | 3.8084 | 1.03266 | 82.95 | 1.03266 | 82.95 | 0 | 0 | 0.00386158 | 310.19 | 0.00386158 | 310.19 | 0 | 0 | 2023-03-07 23:19:34 | 0.00075875 | 5.5342 | 444.5515 | 0 | Close
12980 | 2 | 7 | CC Chg | 05:11:30 | 108:03:49 | 0.19923 | 3.8088 | 1.03432 | 83.08 | 1.03432 | 83.08 | 0 | 0 | 0.00386791 | 310.7 | 0.00386791 | 310.7 | 0 | 0 | 2023-03-07 23:20:04 | 0.00075883 | 4.1507 | 333.4137 | 0 | Close
12981 | 2 | 7 | CC Chg | 05:12:00 | 108:04:19 | 0.19923 | 3.8091 | 1.03598 | 83.22 | 1.03598 | 83.22 | 0 | 0 | 0.00387423 | 311.21 | 0.00387423 | 311.21 | 0 | 0 | 2023-03-07 23:20:34 | 0.00075889 | 5.5342 | 444.5515 | 0 | Close
12982 | 2 | 7 | CC Chg | 05:12:30 | 108:04:49 | 0.19923 | 3.8093 | 1.03764 | 83.35 | 1.03764 | 83.35 | 0 | 0 | 0.00388056 | 311.72 | 0.00388056 | 311.72 | 0 | 0 | 2023-03-07 23:21:04 | 0.00075893 | 8.3004 | 666.7559 | 0 | Close
12983 | 2 | 7 | CC Chg | 05:13:00 | 108:05:19 | 0.19923 | 3.8096 | 1.0393 | 83.48 | 1.0393 | 83.48 | 0 | 0 | 0.00388688 | 312.22 | 0.00388688 | 312.22 | 0 | 0 | 2023-03-07 23:21:34 | 0.00075899 | 5.5345 | 444.5753 | 0 | Close
12984 | 2 | 7 | CC Chg | 05:13:30 | 108:05:49 | 0.19923 | 3.81 | 1.04096 | 83.62 | 1.04096 | 83.62 | 0 | 0 | 0.00389321 | 312.73 | 0.00389321 | 312.73 | 0 | 0 | 2023-03-07 23:22:04 | 0.00075907 | 4.1504 | 333.3958 | 0 | Close
12985 | 2 | 7 | CC Chg | 05:14:00 | 108:06:19 | 0.19922 | 3.8102 | 1.04262 | 83.75 | 1.04262 | 83.75 | 0 | 0 | 0.00389953 | 313.24 | 0.00389953 | 313.24 | 0 | 0 | 2023-03-07 23:22:34 | 0.00075907 | 8.3009 | 666.7916 | 0 | Close
12986 | 2 | 7 | CC Chg | 05:14:30 | 108:06:49 | 0.19922 | 3.8105 | 1.04428 | 83.88 | 1.04428 | 83.88 | 0 | 0 | 0.00390586 | 313.75 | 0.00390586 | 313.75 | 0 | 0 | 2023-03-07 23:23:04 | 0.00075913 | 5.5345 | 444.5753 | 0 | Close
12987 | 2 | 7 | CC Chg | 05:15:00 | 108:07:19 | 0.19923 | 3.8108 | 1.04594 | 84.02 | 1.04594 | 84.02 | 0 | 0 | 0.00391218 | 314.26 | 0.00391218 | 314.26 | 0 | 0 | 2023-03-07 23:23:34 | 0.00075923 | 5.5339 | 444.5277 | 0 | Close
12988 | 2 | 7 | CC Chg | 05:15:30 | 108:07:49 | 0.19922 | 3.811 | 1.0476 | 84.15 | 1.0476 | 84.15 | 0 | 0 | 0.00391851 | 314.77 | 0.00391851 | 314.77 | 0 | 0 | 2023-03-07 23:24:04 | 0.00075923 | 8.3009 | 666.7916 | 0 | Close
12989 | 2 | 7 | CC Chg | 05:16:00 | 108:08:19 | 0.19922 | 3.8112 | 1.04926 | 84.28 | 1.04926 | 84.28 | 0 | 0 | 0.00392484 | 315.27 | 0.00392484 | 315.27 | 0 | 0 | 2023-03-07 23:24:34 | 0.00075927 | 8.3018 | 666.863 | 0 | Close
12990 | 2 | 7 | CC Chg | 05:16:30 | 108:08:49 | 0.19922 | 3.8116 | 1.05092 | 84.42 | 1.05092 | 84.42 | 0 | 0 | 0.00393117 | 315.78 | 0.00393117 | 315.78 | 0 | 0 | 2023-03-07 23:25:04 | 0.00075935 | 4.1502 | 333.378 | 0 | Close
12991 | 2 | 7 | CC Chg | 05:17:00 | 108:09:19 | 0.19924 | 3.8119 | 1.05258 | 84.55 | 1.05258 | 84.55 | 0 | 0 | 0.00393749 | 316.29 | 0.00393749 | 316.29 | 0 | 0 | 2023-03-07 23:25:34 | 0.00075948 | 5.5345 | 444.5753 | 0 | Close
12992 | 2 | 7 | CC Chg | 05:17:30 | 108:09:49 | 0.19924 | 3.8122 | 1.05424 | 84.68 | 1.05424 | 84.68 | 0 | 0 | 0.00394382 | 316.8 | 0.00394382 | 316.8 | 0 | 0 | 2023-03-07 23:26:04 | 0.00075954 | 5.5339 | 444.5277 | 0 | Close
12993 | 2 | 7 | CC Chg | 05:18:00 | 108:10:19 | 0.19922 | 3.8125 | 1.0559 | 84.82 | 1.0559 | 84.82 | 0 | 0 | 0.00395015 | 317.31 | 0.00395015 | 317.31 | 0 | 0 | 2023-03-07 23:26:34 | 0.00075953 | 5.5339 | 444.5277 | 0 | Close
12994 | 2 | 7 | CC Chg | 05:18:30 | 108:10:49 | 0.19922 | 3.8128 | 1.05756 | 84.95 | 1.05756 | 84.95 | 0 | 0 | 0.00395648 | 317.82 | 0.00395648 | 317.82 | 0 | 0 | 2023-03-07 23:27:04 | 0.00075959 | 5.5339 | 444.5277 | 0 | Close
12995 | 2 | 7 | CC Chg | 05:19:00 | 108:11:19 | 0.19922 | 3.8132 | 1.05922 | 85.08 | 1.05922 | 85.08 | 0 | 0 | 0.00396281 | 318.32 | 0.00396281 | 318.32 | 0 | 0 | 2023-03-07 23:27:34 | 0.00075967 | 4.1504 | 333.3958 | 0 | Close
12996 | 2 | 7 | CC Chg | 05:19:30 | 108:11:49 | 0.19922 | 3.8135 | 1.06088 | 85.22 | 1.06088 | 85.22 | 0 | 0 | 0.00396914 | 318.83 | 0.00396914 | 318.83 | 0 | 0 | 2023-03-07 23:28:04 | 0.00075973 | 5.5339 | 444.5277 | 0 | Close
12997 | 2 | 7 | CC Chg | 05:20:00 | 108:12:19 | 0.19922 | 3.8137 | 1.06254 | 85.35 | 1.06254 | 85.35 | 0 | 0 | 0.00397547 | 319.34 | 0.00397547 | 319.34 | 0 | 0 | 2023-03-07 23:28:34 | 0.00075977 | 8.3013 | 666.8273 | 0 | Close
12998 | 2 | 7 | CC Chg | 05:20:30 | 108:12:49 | 0.19922 | 3.814 | 1.0642 | 85.49 | 1.0642 | 85.49 | 0 | 0 | 0.00398181 | 319.85 | 0.00398181 | 319.85 | 0 | 0 | 2023-03-07 23:29:04 | 0.00075983 | 5.5339 | 444.5277 | 0 | Close
12999 | 2 | 7 | CC Chg | 05:21:00 | 108:13:19 | 0.19921 | 3.8144 | 1.06586 | 85.62 | 1.06586 | 85.62 | 0 | 0 | 0.00398814 | 320.36 | 0.00398814 | 320.36 | 0 | 0 | 2023-03-07 23:29:34 | 0.00075987 | 4.1507 | 333.4137 | 0 | Close
13000 | 2 | 7 | CC Chg | 05:21:30 | 108:13:49 | 0.19924 | 3.8146 | 1.06752 | 85.75 | 1.06752 | 85.75 | 0 | 0 | 0.00399447 | 320.87 | 0.00399447 | 320.87 | 0 | 0 | 2023-03-07 23:30:04 | 0.00076002 | 8.3004 | 666.7559 | 0 | Close
13001 | 2 | 7 | CC Chg | 05:22:00 | 108:14:19 | 0.19923 | 3.8149 | 1.06918 | 85.89 | 1.06918 | 85.89 | 0 | 0 | 0.0040008 | 321.38 | 0.0040008 | 321.38 | 0 | 0 | 2023-03-07 23:30:34 | 0.00076004 | 5.5342 | 444.5515 | 0 | Close
13002 | 2 | 7 | CC Chg | 05:22:30 | 108:14:49 | 0.19922 | 3.8151 | 1.07084 | 86.02 | 1.07084 | 86.02 | 0 | 0 | 0.00400714 | 321.88 | 0.00400714 | 321.88 | 0 | 0 | 2023-03-07 23:31:04 | 0.00076004 | 8.3004 | 666.7559 | 0 | Close
13003 | 2 | 7 | CC Chg | 05:23:00 | 108:15:19 | 0.19922 | 3.8155 | 1.0725 | 86.15 | 1.0725 | 86.15 | 0 | 0 | 0.00401347 | 322.39 | 0.00401347 | 322.39 | 0 | 0 | 2023-03-07 23:31:34 | 0.00076012 | 4.1504 | 333.3958 | 0 | Close
13004 | 2 | 7 | CC Chg | 05:23:30 | 108:15:49 | 0.19922 | 3.8157 | 1.07416 | 86.29 | 1.07416 | 86.29 | 0 | 0 | 0.00401981 | 322.9 | 0.00401981 | 322.9 | 0 | 0 | 2023-03-07 23:32:04 | 0.00076016 | 8.3009 | 666.7916 | 0 | Close
13005 | 2 | 7 | CC Chg | 05:24:00 | 108:16:19 | 0.19923 | 3.8161 | 1.07582 | 86.42 | 1.07582 | 86.42 | 0 | 0 | 0.00402614 | 323.41 | 0.00402614 | 323.41 | 0 | 0 | 2023-03-07 23:32:34 | 0.00076028 | 4.1507 | 333.4137 | 0 | Close
13006 | 2 | 7 | CC Chg | 05:24:30 | 108:16:49 | 0.19921 | 3.8165 | 1.07748 | 86.55 | 1.07748 | 86.55 | 0 | 0 | 0.00403248 | 323.92 | 0.00403248 | 323.92 | 0 | 0 | 2023-03-07 23:33:04 | 0.00076028 | 4.1502 | 333.378 | 0 | Close
13007 | 2 | 7 | CC Chg | 05:25:00 | 108:17:19 | 0.19924 | 3.8168 | 1.07915 | 86.69 | 1.07915 | 86.69 | 0 | 0 | 0.00403881 | 324.43 | 0.00403881 | 324.43 | 0 | 0 | 2023-03-07 23:33:34 | 0.00076046 | 5.5342 | 444.5515 | 0 | Close
13008 | 2 | 7 | CC Chg | 05:25:30 | 108:17:49 | 0.19921 | 3.8171 | 1.08081 | 86.82 | 1.08081 | 86.82 | 0 | 0 | 0.00404515 | 324.94 | 0.00404515 | 324.94 | 0 | 0 | 2023-03-07 23:34:04 | 0.0007604 | 5.5339 | 444.5277 | 0 | Close
13009 | 2 | 7 | CC Chg | 05:26:00 | 108:18:19 | 0.19922 | 3.8174 | 1.08247 | 86.95 | 1.08247 | 86.95 | 0 | 0 | 0.00405149 | 325.45 | 0.00405149 | 325.45 | 0 | 0 | 2023-03-07 23:34:34 | 0.0007605 | 5.5339 | 444.5277 | 0 | Close
13010 | 2 | 7 | CC Chg | 05:26:30 | 108:18:49 | 0.19924 | 3.8177 | 1.08413 | 87.09 | 1.08413 | 87.09 | 0 | 0 | 0.00405783 | 325.96 | 0.00405783 | 325.96 | 0 | 0 | 2023-03-07 23:35:04 | 0.00076064 | 5.5342 | 444.5515 | 0 | Close
13011 | 2 | 7 | CC Chg | 05:27:00 | 108:19:19 | 0.19921 | 3.818 | 1.08579 | 87.22 | 1.08579 | 87.22 | 0 | 0 | 0.00406416 | 326.47 | 0.00406416 | 326.47 | 0 | 0 | 2023-03-07 23:35:34 | 0.00076058 | 5.5336 | 444.5039 | 0 | Close
13012 | 2 | 7 | CC Chg | 05:27:30 | 108:19:49 | 0.19922 | 3.8183 | 1.08745 | 87.35 | 1.08745 | 87.35 | 0 | 0 | 0.0040705 | 326.97 | 0.0040705 | 326.97 | 0 | 0 | 2023-03-07 23:36:04 | 0.00076068 | 5.5339 | 444.5277 | 0 | Close
13013 | 2 | 7 | CC Chg | 05:28:00 | 108:20:19 | 0.19923 | 3.8186 | 1.08911 | 87.49 | 1.08911 | 87.49 | 0 | 0 | 0.00407684 | 327.48 | 0.00407684 | 327.48 | 0 | 0 | 2023-03-07 23:36:34 | 0.00076078 | 5.5339 | 444.5277 | 0 | Close
13014 | 2 | 7 | CC Chg | 05:28:30 | 108:20:49 | 0.19923 | 3.8189 | 1.09077 | 87.62 | 1.09077 | 87.62 | 0 | 0 | 0.00408318 | 327.99 | 0.00408318 | 327.99 | 0 | 0 | 2023-03-07 23:37:04 | 0.00076084 | 5.5342 | 444.5515 | 0 | Close
13015 | 2 | 7 | CC Chg | 05:29:00 | 108:21:19 | 0.19923 | 3.8193 | 1.09243 | 87.75 | 1.09243 | 87.75 | 0 | 0 | 0.00408952 | 328.5 | 0.00408952 | 328.5 | 0 | 0 | 2023-03-07 23:37:34 | 0.00076092 | 4.1502 | 333.378 | 0 | Close
13016 | 2 | 7 | CC Chg | 05:29:30 | 108:21:49 | 0.19923 | 3.8196 | 1.09409 | 87.89 | 1.09409 | 87.89 | 0 | 0 | 0.00409586 | 329.01 | 0.00409586 | 329.01 | 0 | 0 | 2023-03-07 23:38:04 | 0.00076098 | 5.5342 | 444.5515 | 0 | Close
13017 | 2 | 7 | CC Chg | 05:30:00 | 108:22:19 | 0.19922 | 3.8199 | 1.09575 | 88.02 | 1.09575 | 88.02 | 0 | 0 | 0.0041022 | 329.52 | 0.0041022 | 329.52 | 0 | 0 | 2023-03-07 23:38:34 | 0.000761 | 5.5339 | 444.5277 | 0 | Close
13018 | 2 | 7 | CC Chg | 05:30:30 | 108:22:49 | 0.19922 | 3.8203 | 1.09741 | 88.15 | 1.09741 | 88.15 | 0 | 0 | 0.00410855 | 330.03 | 0.00410855 | 330.03 | 0 | 0 | 2023-03-07 23:39:04 | 0.00076108 | 4.1507 | 333.4137 | 0 | Close
13019 | 2 | 7 | CC Chg | 05:31:00 | 108:23:19 | 0.19923 | 3.8206 | 1.09907 | 88.29 | 1.09907 | 88.29 | 0 | 0 | 0.00411489 | 330.54 | 0.00411489 | 330.54 | 0 | 0 | 2023-03-07 23:39:34 | 0.00076118 | 5.5339 | 444.5277 | 0 | Close
13020 | 2 | 7 | CC Chg | 05:31:30 | 108:23:49 | 0.19922 | 3.821 | 1.10073 | 88.42 | 1.10073 | 88.42 | 0 | 0 | 0.00412123 | 331.05 | 0.00412123 | 331.05 | 0 | 0 | 2023-03-07 23:40:04 | 0.00076122 | 4.1504 | 333.3958 | 0 | Close
13021 | 2 | 7 | CC Chg | 05:32:00 | 108:24:19 | 0.19923 | 3.8213 | 1.10239 | 88.55 | 1.10239 | 88.55 | 0 | 0 | 0.00412758 | 331.56 | 0.00412758 | 331.56 | 0 | 0 | 2023-03-07 23:40:34 | 0.00076132 | 5.5339 | 444.5277 | 0 | Close
13022 | 2 | 7 | CC Chg | 05:32:30 | 108:24:49 | 0.19922 | 3.8216 | 1.10405 | 88.69 | 1.10405 | 88.69 | 0 | 0 | 0.00413392 | 332.07 | 0.00413392 | 332.07 | 0 | 0 | 2023-03-07 23:41:04 | 0.00076134 | 5.5345 | 444.5753 | 0 | Close
13023 | 2 | 7 | CC Chg | 05:33:00 | 108:25:19 | 0.19924 | 3.8219 | 1.10571 | 88.82 | 1.10571 | 88.82 | 0 | 0 | 0.00414027 | 332.58 | 0.00414027 | 332.58 | 0 | 0 | 2023-03-07 23:41:34 | 0.00076148 | 5.5339 | 444.5277 | 0 | Close
13024 | 2 | 7 | CC Chg | 05:33:30 | 108:25:49 | 0.19924 | 3.8222 | 1.10737 | 88.95 | 1.10737 | 88.95 | 0 | 0 | 0.00414661 | 333.09 | 0.00414661 | 333.09 | 0 | 0 | 2023-03-07 23:42:04 | 0.00076154 | 5.5336 | 444.5039 | 0 | Close
13025 | 2 | 7 | CC Chg | 05:34:00 | 108:26:19 | 0.19923 | 3.8226 | 1.10903 | 89.09 | 1.10903 | 89.09 | 0 | 0 | 0.00415296 | 333.6 | 0.00415296 | 333.6 | 0 | 0 | 2023-03-07 23:42:34 | 0.00076158 | 4.1509 | 333.4315 | 0 | Close
13026 | 2 | 7 | CC Chg | 05:34:30 | 108:26:49 | 0.19924 | 3.8229 | 1.11069 | 89.22 | 1.11069 | 89.22 | 0 | 0 | 0.0041593 | 334.11 | 0.0041593 | 334.11 | 0 | 0 | 2023-03-07 23:43:04 | 0.00076167 | 5.5339 | 444.5277 | 0 | Close
13027 | 2 | 7 | CC Chg | 05:35:00 | 108:27:19 | 0.19924 | 3.8233 | 1.11235 | 89.35 | 1.11235 | 89.35 | 0 | 0 | 0.00416565 | 334.62 | 0.00416565 | 334.62 | 0 | 0 | 2023-03-07 23:43:34 | 0.00076175 | 4.1509 | 333.4315 | 0 | Close
13028 | 2 | 7 | CC Chg | 05:35:30 | 108:27:49 | 0.19922 | 3.8236 | 1.11401 | 89.49 | 1.11401 | 89.49 | 0 | 0 | 0.004172 | 335.13 | 0.004172 | 335.13 | 0 | 0 | 2023-03-07 23:44:04 | 0.00076174 | 5.5339 | 444.5277 | 0 | Close
13029 | 2 | 7 | CC Chg | 05:36:00 | 108:28:19 | 0.19923 | 3.824 | 1.11567 | 89.62 | 1.11567 | 89.62 | 0 | 0 | 0.00417835 | 335.64 | 0.00417835 | 335.64 | 0 | 0 | 2023-03-07 23:44:34 | 0.00076186 | 4.1509 | 333.4315 | 0 | Close
13030 | 2 | 7 | CC Chg | 05:36:30 | 108:28:49 | 0.19924 | 3.8243 | 1.11733 | 89.75 | 1.11733 | 89.75 | 0 | 0 | 0.0041847 | 336.15 | 0.0041847 | 336.15 | 0 | 0 | 2023-03-07 23:45:04 | 0.00076195 | 5.5339 | 444.5277 | 0 | Close
13031 | 2 | 7 | CC Chg | 05:37:00 | 108:29:19 | 0.19923 | 3.8247 | 1.11899 | 89.89 | 1.11899 | 89.89 | 0 | 0 | 0.00419105 | 336.66 | 0.00419105 | 336.66 | 0 | 0 | 2023-03-07 23:45:34 | 0.00076199 | 4.1504 | 333.3958 | 0 | Close
13032 | 2 | 7 | CC Chg | 05:37:30 | 108:29:49 | 0.19923 | 3.825 | 1.12065 | 90.02 | 1.12065 | 90.02 | 0 | 0 | 0.0041974 | 337.17 | 0.0041974 | 337.17 | 0 | 0 | 2023-03-07 23:46:04 | 0.00076205 | 5.5345 | 444.5753 | 0 | Close
13033 | 2 | 7 | CC Chg | 05:38:00 | 108:30:19 | 0.19922 | 3.8253 | 1.12231 | 90.15 | 1.12231 | 90.15 | 0 | 0 | 0.00420375 | 337.68 | 0.00420375 | 337.68 | 0 | 0 | 2023-03-07 23:46:34 | 0.00076208 | 5.5336 | 444.5039 | 0 | Close
13034 | 2 | 7 | CC Chg | 05:38:30 | 108:30:49 | 0.19923 | 3.8257 | 1.12397 | 90.29 | 1.12397 | 90.29 | 0 | 0 | 0.0042101 | 338.19 | 0.0042101 | 338.19 | 0 | 0 | 2023-03-07 23:47:04 | 0.00076219 | 4.1507 | 333.4137 | 0 | Close
13035 | 2 | 7 | CC Chg | 05:39:00 | 108:31:19 | 0.19924 | 3.826 | 1.12563 | 90.42 | 1.12563 | 90.42 | 0 | 0 | 0.00421645 | 338.7 | 0.00421645 | 338.7 | 0 | 0 | 2023-03-07 23:47:34 | 0.00076229 | 5.5342 | 444.5515 | 0 | Close
13036 | 2 | 7 | CC Chg | 05:39:30 | 108:31:49 | 0.19923 | 3.8263 | 1.12729 | 90.55 | 1.12729 | 90.55 | 0 | 0 | 0.0042228 | 339.21 | 0.0042228 | 339.21 | 0 | 0 | 2023-03-07 23:48:04 | 0.00076231 | 5.5345 | 444.5753 | 0 | Close
13037 | 2 | 7 | CC Chg | 05:40:00 | 108:32:19 | 0.19923 | 3.8266 | 1.12895 | 90.69 | 1.12895 | 90.69 | 0 | 0 | 0.00422916 | 339.72 | 0.00422916 | 339.72 | 0 | 0 | 2023-03-07 23:48:34 | 0.00076237 | 5.5339 | 444.5277 | 0 | Close
13038 | 2 | 7 | CC Chg | 05:40:30 | 108:32:49 | 0.19924 | 3.827 | 1.13061 | 90.82 | 1.13061 | 90.82 | 0 | 0 | 0.00423551 | 340.23 | 0.00423551 | 340.23 | 0 | 0 | 2023-03-07 23:49:04 | 0.00076249 | 4.1509 | 333.4315 | 0 | Close
13039 | 2 | 7 | CC Chg | 05:41:00 | 108:33:19 | 0.19923 | 3.8274 | 1.13227 | 90.95 | 1.13227 | 90.95 | 0 | 0 | 0.00424186 | 340.74 | 0.00424186 | 340.74 | 0 | 0 | 2023-03-07 23:49:34 | 0.00076253 | 4.1504 | 333.3958 | 0 | Close
13040 | 2 | 7 | CC Chg | 05:41:30 | 108:33:49 | 0.19923 | 3.8277 | 1.13393 | 91.09 | 1.13393 | 91.09 | 0 | 0 | 0.00424822 | 341.25 | 0.00424822 | 341.25 | 0 | 0 | 2023-03-07 23:50:04 | 0.00076259 | 5.5339 | 444.5277 | 0 | Close
13041 | 2 | 7 | CC Chg | 05:42:00 | 108:34:19 | 0.19924 | 3.8282 | 1.13559 | 91.22 | 1.13559 | 91.22 | 0 | 0 | 0.00425457 | 341.76 | 0.00425457 | 341.76 | 0 | 0 | 2023-03-07 23:50:34 | 0.00076273 | 3.3207 | 266.7452 | 0 | Close
13042 | 2 | 7 | CC Chg | 05:42:30 | 108:34:49 | 0.19923 | 3.8286 | 1.13725 | 91.35 | 1.13725 | 91.35 | 0 | 0 | 0.00426093 | 342.27 | 0.00426093 | 342.27 | 0 | 0 | 2023-03-07 23:51:04 | 0.00076277 | 4.1504 | 333.3958 | 0 | Close
13043 | 2 | 7 | CC Chg | 05:43:00 | 108:35:19 | 0.19923 | 3.8289 | 1.13891 | 91.49 | 1.13891 | 91.49 | 0 | 0 | 0.00426729 | 342.78 | 0.00426729 | 342.78 | 0 | 0 | 2023-03-07 23:51:34 | 0.00076283 | 5.5342 | 444.5515 | 0 | Close
13044 | 2 | 7 | CC Chg | 05:43:30 | 108:35:49 | 0.19923 | 3.8292 | 1.14057 | 91.62 | 1.14057 | 91.62 | 0 | 0 | 0.00427364 | 343.29 | 0.00427364 | 343.29 | 0 | 0 | 2023-03-07 23:52:04 | 0.00076289 | 5.5345 | 444.5753 | 0 | Close
13045 | 2 | 7 | CC Chg | 05:44:00 | 108:36:19 | 0.19923 | 3.8296 | 1.14223 | 91.75 | 1.14223 | 91.75 | 0 | 0 | 0.00428 | 343.8 | 0.00428 | 343.8 | 0 | 0 | 2023-03-07 23:52:34 | 0.00076297 | 4.1504 | 333.3958 | 0 | Close
13046 | 2 | 7 | CC Chg | 05:44:30 | 108:36:49 | 0.19924 | 3.8298 | 1.14389 | 91.89 | 1.14389 | 91.89 | 0 | 0 | 0.00428636 | 344.31 | 0.00428636 | 344.31 | 0 | 0 | 2023-03-07 23:53:04 | 0.00076305 | 8.3018 | 666.863 | 0 | Close
13047 | 2 | 7 | CC Chg | 05:45:00 | 108:37:19 | 0.19922 | 3.8302 | 1.14555 | 92.02 | 1.14555 | 92.02 | 0 | 0 | 0.00429272 | 344.82 | 0.00429272 | 344.82 | 0 | 0 | 2023-03-07 23:53:34 | 0.00076305 | 4.1502 | 333.378 | 0 | Close
13048 | 2 | 7 | CC Chg | 05:45:30 | 108:37:49 | 0.19924 | 3.8306 | 1.14721 | 92.15 | 1.14721 | 92.15 | 0 | 0 | 0.00429908 | 345.34 | 0.00429908 | 345.34 | 0 | 0 | 2023-03-07 23:54:04 | 0.00076321 | 4.1511 | 333.4494 | 0 | Close
13049 | 2 | 7 | CC Chg | 05:46:00 | 108:38:19 | 0.19922 | 3.8309 | 1.14888 | 92.29 | 1.14888 | 92.29 | 0 | 0 | 0.00430544 | 345.85 | 0.00430544 | 345.85 | 0 | 0 | 2023-03-07 23:54:34 | 0.00076319 | 5.5342 | 444.5515 | 0 | Close
13050 | 2 | 7 | CC Chg | 05:46:30 | 108:38:49 | 0.19922 | 3.8313 | 1.15054 | 92.42 | 1.15054 | 92.42 | 0 | 0 | 0.0043118 | 346.36 | 0.0043118 | 346.36 | 0 | 0 | 2023-03-07 23:55:04 | 0.00076327 | 4.1504 | 333.3958 | 0 | Close
13051 | 2 | 7 | CC Chg | 05:47:00 | 108:39:19 | 0.19922 | 3.8317 | 1.1522 | 92.55 | 1.1522 | 92.55 | 0 | 0 | 0.00431816 | 346.87 | 0.00431816 | 346.87 | 0 | 0 | 2023-03-07 23:55:34 | 0.00076335 | 4.1504 | 333.3958 | 0 | Close
13052 | 2 | 7 | CC Chg | 05:47:30 | 108:39:49 | 0.19922 | 3.8321 | 1.15386 | 92.69 | 1.15386 | 92.69 | 0 | 0 | 0.00432452 | 347.38 | 0.00432452 | 347.38 | 0 | 0 | 2023-03-07 23:56:04 | 0.00076343 | 4.1504 | 333.3958 | 0 | Close
13053 | 2 | 7 | CC Chg | 05:48:00 | 108:40:19 | 0.19924 | 3.8325 | 1.15552 | 92.82 | 1.15552 | 92.82 | 0 | 0 | 0.00433088 | 347.89 | 0.00433088 | 347.89 | 0 | 0 | 2023-03-07 23:56:34 | 0.00076359 | 4.1507 | 333.4137 | 0 | Close
13054 | 2 | 7 | CC Chg | 05:48:30 | 108:40:49 | 0.19923 | 3.8329 | 1.15718 | 92.95 | 1.15718 | 92.95 | 0 | 0 | 0.00433725 | 348.4 | 0.00433725 | 348.4 | 0 | 0 | 2023-03-07 23:57:04 | 0.00076363 | 4.1504 | 333.3958 | 0 | Close
13055 | 2 | 7 | CC Chg | 05:49:00 | 108:41:19 | 0.19923 | 3.8333 | 1.15884 | 93.09 | 1.15884 | 93.09 | 0 | 0 | 0.00434361 | 348.91 | 0.00434361 | 348.91 | 0 | 0 | 2023-03-07 23:57:34 | 0.00076371 | 4.15 | 333.3601 | 0 | Close
13056 | 2 | 7 | CC Chg | 05:49:30 | 108:41:49 | 0.19921 | 3.8336 | 1.1605 | 93.22 | 1.1605 | 93.22 | 0 | 0 | 0.00434998 | 349.42 | 0.00434998 | 349.42 | 0 | 0 | 2023-03-07 23:58:04 | 0.00076369 | 5.5339 | 444.5277 | 0 | Close
13057 | 2 | 7 | CC Chg | 05:50:00 | 108:42:19 | 0.19923 | 3.834 | 1.16216 | 93.35 | 1.16216 | 93.35 | 0 | 0 | 0.00435634 | 349.93 | 0.00435634 | 349.93 | 0 | 0 | 2023-03-07 23:58:34 | 0.00076385 | 4.1509 | 333.4315 | 0 | Close
13058 | 2 | 7 | CC Chg | 05:50:30 | 108:42:49 | 0.19922 | 3.8343 | 1.16382 | 93.49 | 1.16382 | 93.49 | 0 | 0 | 0.00436271 | 350.45 | 0.00436271 | 350.45 | 0 | 0 | 2023-03-07 23:59:04 | 0.00076387 | 5.5339 | 444.5277 | 0 | Close
13059 | 2 | 7 | CC Chg | 05:51:00 | 108:43:19 | 0.19922 | 3.8347 | 1.16548 | 93.62 | 1.16548 | 93.62 | 0 | 0 | 0.00436907 | 350.96 | 0.00436907 | 350.96 | 0 | 0 | 2023-03-07 23:59:34 | 0.00076395 | 4.15 | 333.3601 | 0 | Close
13060 | 2 | 7 | CC Chg | 05:51:30 | 108:43:49 | 0.19922 | 3.8351 | 1.16714 | 93.75 | 1.16714 | 93.75 | 0 | 0 | 0.00437544 | 351.47 | 0.00437544 | 351.47 | 0 | 0 | 2023-03-08 00:00:03 | 0.00076403 | 4.1504 | 333.3958 | 0 | Close
13061 | 2 | 7 | CC Chg | 05:52:00 | 108:44:19 | 0.19923 | 3.8355 | 1.1688 | 93.89 | 1.1688 | 93.89 | 0 | 0 | 0.0043818 | 351.98 | 0.0043818 | 351.98 | 0 | 0 | 2023-03-08 00:00:33 | 0.00076415 | 4.1509 | 333.4315 | 0 | Close
13062 | 2 | 7 | CC Chg | 05:52:30 | 108:44:49 | 0.19923 | 3.8358 | 1.17046 | 94.02 | 1.17046 | 94.02 | 0 | 0 | 0.00438817 | 352.49 | 0.00438817 | 352.49 | 0 | 0 | 2023-03-08 00:01:03 | 0.00076421 | 5.5336 | 444.5039 | 0 | Close
13063 | 2 | 7 | CC Chg | 05:53:00 | 108:45:19 | 0.1992 | 3.8363 | 1.17212 | 94.15 | 1.17212 | 94.15 | 0 | 0 | 0.00439454 | 353 | 0.00439454 | 353 | 0 | 0 | 2023-03-08 00:01:33 | 0.00076419 | 3.32 | 266.6881 | 0 | Close
13064 | 2 | 7 | CC Chg | 05:53:30 | 108:45:49 | 0.19922 | 3.8367 | 1.17378 | 94.29 | 1.17378 | 94.29 | 0 | 0 | 0.00440091 | 353.52 | 0.00440091 | 353.52 | 0 | 0 | 2023-03-08 00:02:03 | 0.00076435 | 4.1504 | 333.3958 | 0 | Close
13065 | 2 | 7 | CC Chg | 05:54:00 | 108:46:19 | 0.19922 | 3.8371 | 1.17544 | 94.42 | 1.17544 | 94.42 | 0 | 0 | 0.00440728 | 354.03 | 0.00440728 | 354.03 | 0 | 0 | 2023-03-08 00:02:33 | 0.00076443 | 4.1509 | 333.4315 | 0 | Close
13066 | 2 | 7 | CC Chg | 05:54:30 | 108:46:49 | 0.19921 | 3.8374 | 1.1771 | 94.55 | 1.1771 | 94.55 | 0 | 0 | 0.00441365 | 354.54 | 0.00441365 | 354.54 | 0 | 0 | 2023-03-08 00:03:03 | 0.00076445 | 5.5336 | 444.5039 | 0 | Close
13067 | 2 | 7 | CC Chg | 05:55:00 | 108:47:19 | 0.19922 | 3.8379 | 1.17876 | 94.69 | 1.17876 | 94.69 | 0 | 0 | 0.00442002 | 355.05 | 0.00442002 | 355.05 | 0 | 0 | 2023-03-08 00:03:33 | 0.00076459 | 3.3204 | 266.7166 | 0 | Close
13068 | 2 | 7 | CC Chg | 05:55:30 | 108:47:49 | 0.19921 | 3.8382 | 1.18042 | 94.82 | 1.18042 | 94.82 | 0 | 0 | 0.00442639 | 355.56 | 0.00442639 | 355.56 | 0 | 0 | 2023-03-08 00:04:03 | 0.00076461 | 5.5333 | 444.4801 | 0 | Close
13069 | 2 | 7 | CC Chg | 05:56:00 | 108:48:19 | 0.19921 | 3.8386 | 1.18208 | 94.95 | 1.18208 | 94.95 | 0 | 0 | 0.00443277 | 356.07 | 0.00443277 | 356.07 | 0 | 0 | 2023-03-08 00:04:33 | 0.00076469 | 4.1509 | 333.4315 | 0 | Close
13070 | 2 | 7 | CC Chg | 05:56:30 | 108:48:49 | 0.19922 | 3.839 | 1.18374 | 95.09 | 1.18374 | 95.09 | 0 | 0 | 0.00443914 | 356.59 | 0.00443914 | 356.59 | 0 | 0 | 2023-03-08 00:05:03 | 0.00076481 | 4.15 | 333.3601 | 0 | Close
13071 | 2 | 7 | CC Chg | 05:57:00 | 108:49:19 | 0.19922 | 3.8394 | 1.1854 | 95.22 | 1.1854 | 95.22 | 0 | 0 | 0.00444551 | 357.1 | 0.00444551 | 357.1 | 0 | 0 | 2023-03-08 00:05:33 | 0.00076489 | 4.1504 | 333.3958 | 0 | Close
13072 | 2 | 7 | CC Chg | 05:57:30 | 108:49:49 | 0.19921 | 3.8398 | 1.18706 | 95.35 | 1.18706 | 95.35 | 0 | 0 | 0.00445189 | 357.61 | 0.00445189 | 357.61 | 0 | 0 | 2023-03-08 00:06:03 | 0.00076493 | 4.15 | 333.3601 | 0 | Close
13073 | 2 | 7 | CC Chg | 05:58:00 | 108:50:19 | 0.19923 | 3.8402 | 1.18872 | 95.49 | 1.18872 | 95.49 | 0 | 0 | 0.00445826 | 358.12 | 0.00445826 | 358.12 | 0 | 0 | 2023-03-08 00:06:33 | 0.00076508 | 4.1511 | 333.4494 | 0 | Close
13074 | 2 | 7 | CC Chg | 05:58:30 | 108:50:49 | 0.1992 | 3.8406 | 1.19038 | 95.62 | 1.19038 | 95.62 | 0 | 0 | 0.00446464 | 358.63 | 0.00446464 | 358.63 | 0 | 0 | 2023-03-08 00:07:03 | 0.00076505 | 4.15 | 333.3601 | 0 | Close
13075 | 2 | 7 | CC Chg | 05:59:00 | 108:51:19 | 0.19922 | 3.841 | 1.19204 | 95.75 | 1.19204 | 95.75 | 0 | 0 | 0.00447101 | 359.15 | 0.00447101 | 359.15 | 0 | 0 | 2023-03-08 00:07:33 | 0.0007652 | 4.15 | 333.3601 | 0 | Close
13076 | 2 | 7 | CC Chg | 05:59:30 | 108:51:49 | 0.19922 | 3.8415 | 1.1937 | 95.89 | 1.1937 | 95.89 | 0 | 0 | 0.00447739 | 359.66 | 0.00447739 | 359.66 | 0 | 0 | 2023-03-08 00:08:03 | 0.0007653 | 3.32 | 266.6881 | 0 | Close
13077 | 2 | 7 | CC Chg | 06:00:00 | 108:52:19 | 0.1992 | 3.8419 | 1.19536 | 96.02 | 1.19536 | 96.02 | 0 | 0 | 0.00448377 | 360.17 | 0.00448377 | 360.17 | 0 | 0 | 2023-03-08 00:08:33 | 0.00076531 | 4.1509 | 333.4315 | 0 | Close
13078 | 2 | 7 | CC Chg | 06:00:30 | 108:52:49 | 0.1992 | 3.8423 | 1.19702 | 96.15 | 1.19702 | 96.15 | 0 | 0 | 0.00449015 | 360.68 | 0.00449015 | 360.68 | 0 | 0 | 2023-03-08 00:09:03 | 0.00076539 | 4.15 | 333.3601 | 0 | Close
13079 | 2 | 7 | CC Chg | 06:01:00 | 108:53:19 | 0.19922 | 3.8427 | 1.19868 | 96.29 | 1.19868 | 96.29 | 0 | 0 | 0.00449653 | 361.2 | 0.00449653 | 361.2 | 0 | 0 | 2023-03-08 00:09:33 | 0.00076554 | 4.1504 | 333.3958 | 0 | Close
13080 | 2 | 7 | CC Chg | 06:01:30 | 108:53:49 | 0.19921 | 3.8432 | 1.20034 | 96.42 | 1.20034 | 96.42 | 0 | 0 | 0.00450291 | 361.71 | 0.00450291 | 361.71 | 0 | 0 | 2023-03-08 00:10:03 | 0.0007656 | 3.3202 | 266.7024 | 0 | Close
13081 | 2 | 7 | CC Chg | 06:02:00 | 108:54:19 | 0.19922 | 3.8435 | 1.202 | 96.55 | 1.202 | 96.55 | 0 | 0 | 0.00450929 | 362.22 | 0.00450929 | 362.22 | 0 | 0 | 2023-03-08 00:10:33 | 0.0007657 | 5.5339 | 444.5277 | 0 | Close
13082 | 2 | 7 | CC Chg | 06:02:30 | 108:54:49 | 0.19921 | 3.844 | 1.20366 | 96.69 | 1.20366 | 96.69 | 0 | 0 | 0.00451567 | 362.73 | 0.00451567 | 362.73 | 0 | 0 | 2023-03-08 00:11:03 | 0.00076576 | 3.3204 | 266.7166 | 0 | Close
13083 | 2 | 7 | CC Chg | 06:03:00 | 108:55:19 | 0.19921 | 3.8444 | 1.20532 | 96.82 | 1.20532 | 96.82 | 0 | 0 | 0.00452205 | 363.25 | 0.00452205 | 363.25 | 0 | 0 | 2023-03-08 00:11:33 | 0.00076584 | 4.1504 | 333.3958 | 0 | Close
13084 | 2 | 7 | CC Chg | 06:03:30 | 108:55:49 | 0.19921 | 3.8449 | 1.20698 | 96.95 | 1.20698 | 96.95 | 0 | 0 | 0.00452843 | 363.76 | 0.00452843 | 363.76 | 0 | 0 | 2023-03-08 00:12:03 | 0.00076594 | 3.32 | 266.6881 | 0 | Close
13085 | 2 | 7 | CC Chg | 06:04:00 | 108:56:19 | 0.19923 | 3.8453 | 1.20864 | 97.09 | 1.20864 | 97.09 | 0 | 0 | 0.00453482 | 364.27 | 0.00453482 | 364.27 | 0 | 0 | 2023-03-08 00:12:33 | 0.0007661 | 4.1504 | 333.3958 | 0 | Close
13086 | 2 | 7 | CC Chg | 06:04:30 | 108:56:49 | 0.19922 | 3.8457 | 1.2103 | 97.22 | 1.2103 | 97.22 | 0 | 0 | 0.0045412 | 364.78 | 0.0045412 | 364.78 | 0 | 0 | 2023-03-08 00:13:03 | 0.00076614 | 4.1507 | 333.4137 | 0 | Close
13087 | 2 | 7 | CC Chg | 06:05:00 | 108:57:19 | 0.19922 | 3.8462 | 1.21196 | 97.35 | 1.21196 | 97.35 | 0 | 0 | 0.00454758 | 365.3 | 0.00454758 | 365.3 | 0 | 0 | 2023-03-08 00:13:33 | 0.00076624 | 3.3204 | 266.7166 | 0 | Close
13088 | 2 | 7 | CC Chg | 06:05:30 | 108:57:49 | 0.19921 | 3.8466 | 1.21362 | 97.49 | 1.21362 | 97.49 | 0 | 0 | 0.00455397 | 365.81 | 0.00455397 | 365.81 | 0 | 0 | 2023-03-08 00:14:03 | 0.00076628 | 4.15 | 333.3601 | 0 | Close
13089 | 2 | 7 | CC Chg | 06:06:00 | 108:58:19 | 0.19922 | 3.8471 | 1.21528 | 97.62 | 1.21528 | 97.62 | 0 | 0 | 0.00456036 | 366.32 | 0.00456036 | 366.32 | 0 | 0 | 2023-03-08 00:14:33 | 0.00076642 | 3.3204 | 266.7166 | 0 | Close
13090 | 2 | 7 | CC Chg | 06:06:30 | 108:58:49 | 0.19923 | 3.8474 | 1.21694 | 97.75 | 1.21694 | 97.75 | 0 | 0 | 0.00456674 | 366.84 | 0.00456674 | 366.84 | 0 | 0 | 2023-03-08 00:15:03 | 0.00076652 | 5.5336 | 444.5039 | 0 | Close
13091 | 2 | 7 | CC Chg | 06:07:00 | 108:59:19 | 0.19923 | 3.8479 | 1.2186 | 97.89 | 1.2186 | 97.89 | 0 | 0 | 0.00457313 | 367.35 | 0.00457313 | 367.35 | 0 | 0 | 2023-03-08 00:15:33 | 0.00076662 | 3.3204 | 266.7166 | 0 | Close
13092 | 2 | 7 | CC Chg | 06:07:30 | 108:59:49 | 0.19922 | 3.8483 | 1.22026 | 98.02 | 1.22026 | 98.02 | 0 | 0 | 0.00457952 | 367.86 | 0.00457952 | 367.86 | 0 | 0 | 2023-03-08 00:16:03 | 0.00076666 | 4.15 | 333.3601 | 0 | Close
13093 | 2 | 7 | CC Chg | 06:08:00 | 109:00:19 | 0.1992 | 3.8487 | 1.22192 | 98.15 | 1.22192 | 98.15 | 0 | 0 | 0.00458591 | 368.38 | 0.00458591 | 368.38 | 0 | 0 | 2023-03-08 00:16:33 | 0.00076666 | 4.1509 | 333.4315 | 0 | Close
13094 | 2 | 7 | CC Chg | 06:08:30 | 109:00:49 | 0.19922 | 3.8491 | 1.22358 | 98.29 | 1.22358 | 98.29 | 0 | 0 | 0.0045923 | 368.89 | 0.0045923 | 368.89 | 0 | 0 | 2023-03-08 00:17:03 | 0.00076682 | 4.1502 | 333.378 | 0 | Close
13095 | 2 | 7 | CC Chg | 06:09:00 | 109:01:19 | 0.19922 | 3.8496 | 1.22524 | 98.42 | 1.22524 | 98.42 | 0 | 0 | 0.00459869 | 369.4 | 0.00459869 | 369.4 | 0 | 0 | 2023-03-08 00:17:33 | 0.00076692 | 3.3204 | 266.7166 | 0 | Close
13096 | 2 | 7 | CC Chg | 06:09:30 | 109:01:49 | 0.19921 | 3.8501 | 1.2269 | 98.55 | 1.2269 | 98.55 | 0 | 0 | 0.00460508 | 369.92 | 0.00460508 | 369.92 | 0 | 0 | 2023-03-08 00:18:03 | 0.00076698 | 3.32 | 266.6881 | 0 | Close
13097 | 2 | 7 | CC Chg | 06:10:00 | 109:02:19 | 0.19921 | 3.8505 | 1.22856 | 98.69 | 1.22856 | 98.69 | 0 | 0 | 0.00461147 | 370.43 | 0.00461147 | 370.43 | 0 | 0 | 2023-03-08 00:18:33 | 0.00076706 | 4.1502 | 333.378 | 0 | Close
13098 | 2 | 7 | CC Chg | 06:10:30 | 109:02:49 | 0.19923 | 3.851 | 1.23022 | 98.82 | 1.23022 | 98.82 | 0 | 0 | 0.00461786 | 370.94 | 0.00461786 | 370.94 | 0 | 0 | 2023-03-08 00:19:03 | 0.00076723 | 3.3205 | 266.7309 | 0 | Close
13099 | 2 | 7 | CC Chg | 06:11:00 | 109:03:19 | 0.19924 | 3.8514 | 1.23188 | 98.95 | 1.23188 | 98.95 | 0 | 0 | 0.00462426 | 371.46 | 0.00462426 | 371.46 | 0 | 0 | 2023-03-08 00:19:33 | 0.00076735 | 4.1504 | 333.3958 | 0 | Close
13100 | 2 | 7 | CC Chg | 06:11:30 | 109:03:49 | 0.19923 | 3.8519 | 1.23354 | 99.09 | 1.23354 | 99.09 | 0 | 0 | 0.00463065 | 371.97 | 0.00463065 | 371.97 | 0 | 0 | 2023-03-08 00:20:03 | 0.00076741 | 3.3202 | 266.7024 | 0 | Close
13101 | 2 | 7 | CC Chg | 06:12:00 | 109:04:19 | 0.19923 | 3.8524 | 1.2352 | 99.22 | 1.2352 | 99.22 | 0 | 0 | 0.00463705 | 372.48 | 0.00463705 | 372.48 | 0 | 0 | 2023-03-08 00:20:33 | 0.00076751 | 3.3204 | 266.7166 | 0 | Close
13102 | 2 | 7 | CC Chg | 06:12:30 | 109:04:49 | 0.19922 | 3.8528 | 1.23686 | 99.35 | 1.23686 | 99.35 | 0 | 0 | 0.00464344 | 373 | 0.00464344 | 373 | 0 | 0 | 2023-03-08 00:21:03 | 0.00076755 | 4.1507 | 333.4137 | 0 | Close
13103 | 2 | 7 | CC Chg | 06:13:00 | 109:05:19 | 0.19922 | 3.8533 | 1.23852 | 99.49 | 1.23852 | 99.49 | 0 | 0 | 0.00464984 | 373.51 | 0.00464984 | 373.51 | 0 | 0 | 2023-03-08 00:21:33 | 0.00076765 | 3.3202 | 266.7024 | 0 | Close
13104 | 2 | 7 | CC Chg | 06:13:30 | 109:05:49 | 0.19921 | 3.8538 | 1.24018 | 99.62 | 1.24018 | 99.62 | 0 | 0 | 0.00465624 | 374.02 | 0.00465624 | 374.02 | 0 | 0 | 2023-03-08 00:22:03 | 0.00076772 | 3.3202 | 266.7024 | 0 | Close
13105 | 2 | 7 | CC Chg | 06:14:00 | 109:06:19 | 0.19922 | 3.8541 | 1.24184 | 99.75 | 1.24184 | 99.75 | 0 | 0 | 0.00466264 | 374.54 | 0.00466264 | 374.54 | 0 | 0 | 2023-03-08 00:22:33 | 0.00076781 | 5.5336 | 444.5039 | 0 | Close
13106 | 2 | 7 | CC Chg | 06:14:30 | 109:06:49 | 0.19921 | 3.8546 | 1.2435 | 99.89 | 1.2435 | 99.89 | 0 | 0 | 0.00466903 | 375.05 | 0.00466903 | 375.05 | 0 | 0 | 2023-03-08 00:23:03 | 0.00076787 | 3.3202 | 266.7024 | 0 | Close
13107 | 2 | 7 | CC Chg | 06:15:00 | 109:07:19 | 0.19922 | 3.8551 | 1.24516 | 100.02 | 1.24516 | 100.02 | 0 | 0 | 0.00467543 | 375.57 | 0.00467543 | 375.57 | 0 | 0 | 2023-03-08 00:23:33 | 0.00076801 | 3.3207 | 266.7452 | 0 | Close
13108 | 2 | 7 | CC Chg | 06:15:30 | 109:07:49 | 0.19921 | 3.8555 | 1.24682 | 100.15 | 1.24682 | 100.15 | 0 | 0 | 0.00468183 | 376.08 | 0.00468183 | 376.08 | 0 | 0 | 2023-03-08 00:24:03 | 0.00076805 | 4.15 | 333.3601 | 0 | Close
13109 | 2 | 7 | CC Chg | 06:16:00 | 109:08:19 | 0.19925 | 3.856 | 1.24848 | 100.29 | 1.24848 | 100.29 | 0 | 0 | 0.00468823 | 376.6 | 0.00468823 | 376.6 | 0 | 0 | 2023-03-08 00:24:33 | 0.00076831 | 3.32 | 266.6881 | 0 | Close
13110 | 2 | 7 | CC Chg | 06:16:30 | 109:08:49 | 0.1992 | 3.8564 | 1.25014 | 100.42 | 1.25014 | 100.42 | 0 | 0 | 0.00469464 | 377.11 | 0.00469464 | 377.11 | 0 | 0 | 2023-03-08 00:25:03 | 0.00076819 | 4.1504 | 333.3958 | 0 | Close
13111 | 2 | 7 | CC Chg | 06:17:00 | 109:09:19 | 0.19922 | 3.8569 | 1.2518 | 100.55 | 1.2518 | 100.55 | 0 | 0 | 0.00470104 | 377.62 | 0.00470104 | 377.62 | 0 | 0 | 2023-03-08 00:25:33 | 0.00076837 | 3.32 | 266.6881 | 0 | Close
13112 | 2 | 7 | CC Chg | 06:17:30 | 109:09:49 | 0.1992 | 3.8574 | 1.25346 | 100.69 | 1.25346 | 100.69 | 0 | 0 | 0.00470744 | 378.14 | 0.00470744 | 378.14 | 0 | 0 | 2023-03-08 00:26:03 | 0.00076839 | 3.3204 | 266.7166 | 0 | Close
13113 | 2 | 7 | CC Chg | 06:18:00 | 109:10:19 | 0.1992 | 3.8579 | 1.25512 | 100.82 | 1.25512 | 100.82 | 0 | 0 | 0.00471384 | 378.65 | 0.00471384 | 378.65 | 0 | 0 | 2023-03-08 00:26:33 | 0.00076849 | 3.3198 | 266.6738 | 0 | Close
13114 | 2 | 7 | CC Chg | 06:18:30 | 109:10:49 | 0.19919 | 3.8583 | 1.25678 | 100.95 | 1.25678 | 100.95 | 0 | 0 | 0.00472025 | 379.17 | 0.00472025 | 379.17 | 0 | 0 | 2023-03-08 00:27:03 | 0.00076853 | 4.1502 | 333.378 | 0 | Close
13115 | 2 | 7 | CC Chg | 06:19:00 | 109:11:19 | 0.1992 | 3.8588 | 1.25844 | 101.09 | 1.25844 | 101.09 | 0 | 0 | 0.00472665 | 379.68 | 0.00472665 | 379.68 | 0 | 0 | 2023-03-08 00:27:33 | 0.00076867 | 3.3202 | 266.7024 | 0 | Close
13116 | 2 | 7 | CC Chg | 06:19:30 | 109:11:49 | 0.1992 | 3.8592 | 1.2601 | 101.22 | 1.2601 | 101.22 | 0 | 0 | 0.00473306 | 380.2 | 0.00473306 | 380.2 | 0 | 0 | 2023-03-08 00:28:03 | 0.00076875 | 4.15 | 333.3601 | 0 | Close
13117 | 2 | 7 | CC Chg | 06:20:00 | 109:12:19 | 0.1992 | 3.8597 | 1.26176 | 101.35 | 1.26176 | 101.35 | 0 | 0 | 0.00473947 | 380.71 | 0.00473947 | 380.71 | 0 | 0 | 2023-03-08 00:28:33 | 0.00076885 | 3.32 | 266.6881 | 0 | Close
13118 | 2 | 7 | CC Chg | 06:20:30 | 109:12:49 | 0.1992 | 3.8601 | 1.26342 | 101.49 | 1.26342 | 101.49 | 0 | 0 | 0.00474588 | 381.23 | 0.00474588 | 381.23 | 0 | 0 | 2023-03-08 00:29:03 | 0.00076893 | 4.1504 | 333.3958 | 0 | Close
13119 | 2 | 7 | CC Chg | 06:21:00 | 109:13:19 | 0.19918 | 3.8607 | 1.26508 | 101.62 | 1.26508 | 101.62 | 0 | 0 | 0.00475228 | 381.74 | 0.00475228 | 381.74 | 0 | 0 | 2023-03-08 00:29:33 | 0.00076897 | 2.7665 | 222.2282 | 0 | Close
13120 | 2 | 7 | CC Chg | 06:21:30 | 109:13:49 | 0.19919 | 3.8612 | 1.26674 | 101.75 | 1.26674 | 101.75 | 0 | 0 | 0.00475869 | 382.26 | 0.00475869 | 382.26 | 0 | 0 | 2023-03-08 00:30:03 | 0.00076911 | 3.3202 | 266.7024 | 0 | Close
13121 | 2 | 7 | CC Chg | 06:22:00 | 109:14:19 | 0.19921 | 3.8617 | 1.2684 | 101.89 | 1.2684 | 101.89 | 0 | 0 | 0.0047651 | 382.77 | 0.0047651 | 382.77 | 0 | 0 | 2023-03-08 00:30:33 | 0.00076929 | 3.3202 | 266.7024 | 0 | Close
13122 | 2 | 7 | CC Chg | 06:22:30 | 109:14:49 | 0.19921 | 3.8622 | 1.27006 | 102.02 | 1.27006 | 102.02 | 0 | 0 | 0.00477151 | 383.28 | 0.00477151 | 383.28 | 0 | 0 | 2023-03-08 00:31:03 | 0.00076939 | 3.3202 | 266.7024 | 0 | Close
13123 | 2 | 7 | CC Chg | 06:23:00 | 109:15:19 | 0.19922 | 3.8627 | 1.27172 | 102.15 | 1.27172 | 102.15 | 0 | 0 | 0.00477793 | 383.8 | 0.00477793 | 383.8 | 0 | 0 | 2023-03-08 00:31:33 | 0.00076953 | 3.3198 | 266.6738 | 0 | Close
13124 | 2 | 7 | CC Chg | 06:23:30 | 109:15:49 | 0.19921 | 3.8632 | 1.27338 | 102.29 | 1.27338 | 102.29 | 0 | 0 | 0.00478434 | 384.32 | 0.00478434 | 384.32 | 0 | 0 | 2023-03-08 00:32:03 | 0.00076959 | 3.32 | 266.6881 | 0 | Close
13125 | 2 | 7 | CC Chg | 06:24:00 | 109:16:19 | 0.19921 | 3.8637 | 1.27504 | 102.42 | 1.27504 | 102.42 | 0 | 0 | 0.00479075 | 384.83 | 0.00479075 | 384.83 | 0 | 0 | 2023-03-08 00:32:33 | 0.00076969 | 3.3204 | 266.7166 | 0 | Close
13126 | 2 | 7 | CC Chg | 06:24:30 | 109:16:49 | 0.19922 | 3.8642 | 1.2767 | 102.55 | 1.2767 | 102.55 | 0 | 0 | 0.00479717 | 385.35 | 0.00479717 | 385.35 | 0 | 0 | 2023-03-08 00:33:03 | 0.00076983 | 3.3204 | 266.7166 | 0 | Close
13127 | 2 | 7 | CC Chg | 06:25:00 | 109:17:19 | 0.1992 | 3.8646 | 1.27836 | 102.69 | 1.27836 | 102.69 | 0 | 0 | 0.00480358 | 385.86 | 0.00480358 | 385.86 | 0 | 0 | 2023-03-08 00:33:33 | 0.00076983 | 4.1496 | 333.3244 | 0 | Close
13128 | 2 | 7 | CC Chg | 06:25:30 | 109:17:49 | 0.19921 | 3.8652 | 1.28002 | 102.82 | 1.28002 | 102.82 | 0 | 0 | 0.00481 | 386.38 | 0.00481 | 386.38 | 0 | 0 | 2023-03-08 00:34:03 | 0.00076999 | 2.7668 | 222.252 | 0 | Close
13129 | 2 | 7 | CC Chg | 06:26:00 | 109:18:19 | 0.1992 | 3.8657 | 1.28168 | 102.95 | 1.28168 | 102.95 | 0 | 0 | 0.00481641 | 386.89 | 0.00481641 | 386.89 | 0 | 0 | 2023-03-08 00:34:33 | 0.00077005 | 3.3202 | 266.7024 | 0 | Close
13130 | 2 | 7 | CC Chg | 06:26:30 | 109:18:49 | 0.1992 | 3.8661 | 1.28334 | 103.09 | 1.28334 | 103.09 | 0 | 0 | 0.00482283 | 387.41 | 0.00482283 | 387.41 | 0 | 0 | 2023-03-08 00:35:03 | 0.00077013 | 4.1502 | 333.378 | 0 | Close
13131 | 2 | 7 | CC Chg | 06:27:00 | 109:19:19 | 0.1992 | 3.8667 | 1.285 | 103.22 | 1.285 | 103.22 | 0 | 0 | 0.00482925 | 387.92 | 0.00482925 | 387.92 | 0 | 0 | 2023-03-08 00:35:33 | 0.00077025 | 2.7667 | 222.2401 | 0 | Close
13132 | 2 | 7 | CC Chg | 06:27:30 | 109:19:49 | 0.19921 | 3.8672 | 1.28666 | 103.35 | 1.28666 | 103.35 | 0 | 0 | 0.00483567 | 388.44 | 0.00483567 | 388.44 | 0 | 0 | 2023-03-08 00:36:03 | 0.00077038 | 3.32 | 266.6881 | 0 | Close
13133 | 2 | 7 | CC Chg | 06:28:00 | 109:20:19 | 0.19922 | 3.8677 | 1.28832 | 103.49 | 1.28832 | 103.49 | 0 | 0 | 0.00484209 | 388.95 | 0.00484209 | 388.95 | 0 | 0 | 2023-03-08 00:36:33 | 0.00077052 | 3.32 | 266.6881 | 0 | Close
13134 | 2 | 7 | CC Chg | 06:28:30 | 109:20:49 | 0.19921 | 3.8683 | 1.28998 | 103.62 | 1.28998 | 103.62 | 0 | 0 | 0.00484851 | 389.47 | 0.00484851 | 389.47 | 0 | 0 | 2023-03-08 00:37:03 | 0.0007706 | 2.7668 | 222.252 | 0 | Close
13135 | 2 | 7 | CC Chg | 06:29:00 | 109:21:19 | 0.1992 | 3.8687 | 1.29164 | 103.75 | 1.29164 | 103.75 | 0 | 0 | 0.00485493 | 389.99 | 0.00485493 | 389.99 | 0 | 0 | 2023-03-08 00:37:33 | 0.00077065 | 4.15 | 333.3601 | 0 | Close
13136 | 2 | 7 | CC Chg | 06:29:30 | 109:21:49 | 0.19921 | 3.8693 | 1.2933 | 103.89 | 1.2933 | 103.89 | 0 | 0 | 0.00486136 | 390.5 | 0.00486136 | 390.5 | 0 | 0 | 2023-03-08 00:38:03 | 0.0007708 | 2.7667 | 222.2401 | 0 | Close
13137 | 2 | 7 | CC Chg | 06:30:00 | 109:22:19 | 0.1992 | 3.8698 | 1.29497 | 104.02 | 1.29497 | 104.02 | 0 | 0 | 0.00486778 | 391.02 | 0.00486778 | 391.02 | 0 | 0 | 2023-03-08 00:38:33 | 0.00077086 | 3.3204 | 266.7166 | 0 | Close
13138 | 2 | 7 | CC Chg | 06:30:30 | 109:22:49 | 0.19921 | 3.8702 | 1.29663 | 104.15 | 1.29663 | 104.15 | 0 | 0 | 0.0048742 | 391.53 | 0.0048742 | 391.53 | 0 | 0 | 2023-03-08 00:39:03 | 0.00077098 | 4.15 | 333.3601 | 0 | Close
13139 | 2 | 7 | CC Chg | 06:31:00 | 109:23:19 | 0.19921 | 3.8708 | 1.29829 | 104.29 | 1.29829 | 104.29 | 0 | 0 | 0.00488063 | 392.05 | 0.00488063 | 392.05 | 0 | 0 | 2023-03-08 00:39:33 | 0.0007711 | 2.7665 | 222.2282 | 0 | Close
13140 | 2 | 7 | CC Chg | 06:31:30 | 109:23:49 | 0.19922 | 3.8713 | 1.29995 | 104.42 | 1.29995 | 104.42 | 0 | 0 | 0.00488706 | 392.57 | 0.00488706 | 392.57 | 0 | 0 | 2023-03-08 00:40:03 | 0.00077124 | 3.32 | 266.6881 | 0 | Close
13141 | 2 | 7 | CC Chg | 06:32:00 | 109:24:19 | 0.19922 | 3.8719 | 1.30161 | 104.56 | 1.30161 | 104.56 | 0 | 0 | 0.00489348 | 393.08 | 0.00489348 | 393.08 | 0 | 0 | 2023-03-08 00:40:33 | 0.00077136 | 2.7671 | 222.2758 | 0 | Close
13142 | 2 | 7 | CC Chg | 06:32:30 | 109:24:49 | 0.1992 | 3.8724 | 1.30327 | 104.69 | 1.30327 | 104.69 | 0 | 0 | 0.00489991 | 393.6 | 0.00489991 | 393.6 | 0 | 0 | 2023-03-08 00:41:03 | 0.00077138 | 3.3202 | 266.7024 | 0 | Close
13143 | 2 | 7 | CC Chg | 06:33:00 | 109:25:19 | 0.19921 | 3.873 | 1.30493 | 104.82 | 1.30493 | 104.82 | 0 | 0 | 0.00490634 | 394.12 | 0.00490634 | 394.12 | 0 | 0 | 2023-03-08 00:41:33 | 0.00077154 | 2.7667 | 222.2401 | 0 | Close
13144 | 2 | 7 | CC Chg | 06:33:30 | 109:25:49 | 0.19921 | 3.8734 | 1.30659 | 104.96 | 1.30659 | 104.96 | 0 | 0 | 0.00491277 | 394.63 | 0.00491277 | 394.63 | 0 | 0 | 2023-03-08 00:42:03 | 0.00077162 | 4.15 | 333.3601 | 0 | Close
13145 | 2 | 7 | CC Chg | 06:34:00 | 109:26:19 | 0.1992 | 3.874 | 1.30825 | 105.09 | 1.30825 | 105.09 | 0 | 0 | 0.0049192 | 395.15 | 0.0049192 | 395.15 | 0 | 0 | 2023-03-08 00:42:33 | 0.0007717 | 2.767 | 222.2639 | 0 | Close
13146 | 2 | 7 | CC Chg | 06:34:30 | 109:26:49 | 0.1992 | 3.8746 | 1.30991 | 105.22 | 1.30991 | 105.22 | 0 | 0 | 0.00492563 | 395.66 | 0.00492563 | 395.66 | 0 | 0 | 2023-03-08 00:43:03 | 0.00077182 | 2.767 | 222.2639 | 0 | Close
13147 | 2 | 7 | CC Chg | 06:35:00 | 109:27:19 | 0.19921 | 3.8751 | 1.31157 | 105.36 | 1.31157 | 105.36 | 0 | 0 | 0.00493206 | 396.18 | 0.00493206 | 396.18 | 0 | 0 | 2023-03-08 00:43:33 | 0.00077196 | 3.32 | 266.6881 | 0 | Close
13148 | 2 | 7 | CC Chg | 06:35:30 | 109:27:49 | 0.19921 | 3.8756 | 1.31323 | 105.49 | 1.31323 | 105.49 | 0 | 0 | 0.0049385 | 396.7 | 0.0049385 | 396.7 | 0 | 0 | 2023-03-08 00:44:03 | 0.00077206 | 3.32 | 266.6881 | 0 | Close
13149 | 2 | 7 | CC Chg | 06:36:00 | 109:28:19 | 0.19921 | 3.8762 | 1.31489 | 105.62 | 1.31489 | 105.62 | 0 | 0 | 0.00494493 | 397.22 | 0.00494493 | 397.22 | 0 | 0 | 2023-03-08 00:44:33 | 0.00077218 | 2.767 | 222.2639 | 0 | Close
13150 | 2 | 7 | CC Chg | 06:36:30 | 109:28:49 | 0.1992 | 3.8767 | 1.31655 | 105.76 | 1.31655 | 105.76 | 0 | 0 | 0.00495137 | 397.73 | 0.00495137 | 397.73 | 0 | 0 | 2023-03-08 00:45:03 | 0.00077224 | 3.32 | 266.6881 | 0 | Close
13151 | 2 | 7 | CC Chg | 06:37:00 | 109:29:19 | 0.19922 | 3.8772 | 1.31821 | 105.89 | 1.31821 | 105.89 | 0 | 0 | 0.0049578 | 398.25 | 0.0049578 | 398.25 | 0 | 0 | 2023-03-08 00:45:33 | 0.00077242 | 3.3204 | 266.7166 | 0 | Close
13152 | 2 | 7 | CC Chg | 06:37:30 | 109:29:49 | 0.1992 | 3.8777 | 1.31987 | 106.02 | 1.31987 | 106.02 | 0 | 0 | 0.00496424 | 398.77 | 0.00496424 | 398.77 | 0 | 0 | 2023-03-08 00:46:03 | 0.00077244 | 3.3202 | 266.7024 | 0 | Close
13153 | 2 | 7 | CC Chg | 06:38:00 | 109:30:19 | 0.19922 | 3.8784 | 1.32153 | 106.16 | 1.32153 | 106.16 | 0 | 0 | 0.00497068 | 399.28 | 0.00497068 | 399.28 | 0 | 0 | 2023-03-08 00:46:33 | 0.00077265 | 2.3717 | 190.5119 | 0 | Close
13154 | 2 | 7 | CC Chg | 06:38:30 | 109:30:49 | 0.19922 | 3.879 | 1.32319 | 106.29 | 1.32319 | 106.29 | 0 | 0 | 0.00497712 | 399.8 | 0.00497712 | 399.8 | 0 | 0 | 2023-03-08 00:47:03 | 0.00077277 | 2.7667 | 222.2401 | 0 | Close
13155 | 2 | 7 | CC Chg | 06:39:00 | 109:31:19 | 0.19922 | 3.8794 | 1.32485 | 106.42 | 1.32485 | 106.42 | 0 | 0 | 0.00498356 | 400.32 | 0.00498356 | 400.32 | 0 | 0 | 2023-03-08 00:47:33 | 0.00077285 | 4.1502 | 333.378 | 0 | Close
13156 | 2 | 7 | CC Chg | 06:39:30 | 109:31:49 | 0.19921 | 3.8801 | 1.32651 | 106.56 | 1.32651 | 106.56 | 0 | 0 | 0.00499 | 400.84 | 0.00499 | 400.84 | 0 | 0 | 2023-03-08 00:48:03 | 0.00077295 | 2.3716 | 190.5017 | 0 | Close
13157 | 2 | 7 | CC Chg | 06:40:00 | 109:32:19 | 0.1992 | 3.8805 | 1.32817 | 106.69 | 1.32817 | 106.69 | 0 | 0 | 0.00499644 | 401.35 | 0.00499644 | 401.35 | 0 | 0 | 2023-03-08 00:48:33 | 0.000773 | 4.1509 | 333.4315 | 0 | Close
13158 | 2 | 7 | CC Chg | 06:40:30 | 109:32:49 | 0.1992 | 3.8811 | 1.32983 | 106.82 | 1.32983 | 106.82 | 0 | 0 | 0.00500288 | 401.87 | 0.00500288 | 401.87 | 0 | 0 | 2023-03-08 00:49:03 | 0.00077312 | 2.7667 | 222.2401 | 0 | Close
13159 | 2 | 7 | CC Chg | 06:41:00 | 109:33:19 | 0.1992 | 3.8817 | 1.33149 | 106.96 | 1.33149 | 106.96 | 0 | 0 | 0.00500933 | 402.39 | 0.00500933 | 402.39 | 0 | 0 | 2023-03-08 00:49:33 | 0.00077323 | 2.7667 | 222.2401 | 0 | Close
13160 | 2 | 7 | CC Chg | 06:41:30 | 109:33:49 | 0.19922 | 3.8822 | 1.33315 | 107.09 | 1.33315 | 107.09 | 0 | 0 | 0.00501577 | 402.91 | 0.00501577 | 402.91 | 0 | 0 | 2023-03-08 00:50:03 | 0.00077341 | 3.32 | 266.6881 | 0 | Close
13161 | 2 | 7 | CC Chg | 06:42:00 | 109:34:19 | 0.19921 | 3.8828 | 1.33481 | 107.22 | 1.33481 | 107.22 | 0 | 0 | 0.00502222 | 403.42 | 0.00502222 | 403.42 | 0 | 0 | 2023-03-08 00:50:33 | 0.00077349 | 2.767 | 222.2639 | 0 | Close
13162 | 2 | 7 | CC Chg | 06:42:30 | 109:34:49 | 0.19921 | 3.8833 | 1.33647 | 107.36 | 1.33647 | 107.36 | 0 | 0 | 0.00502866 | 403.94 | 0.00502866 | 403.94 | 0 | 0 | 2023-03-08 00:51:03 | 0.00077359 | 3.3204 | 266.7166 | 0 | Close
13163 | 2 | 7 | CC Chg | 06:43:00 | 109:35:19 | 0.19921 | 3.8839 | 1.33813 | 107.49 | 1.33813 | 107.49 | 0 | 0 | 0.00503511 | 404.46 | 0.00503511 | 404.46 | 0 | 0 | 2023-03-08 00:51:33 | 0.00077371 | 2.7667 | 222.2401 | 0 | Close
13164 | 2 | 7 | CC Chg | 06:43:30 | 109:35:49 | 0.19921 | 3.8845 | 1.33979 | 107.62 | 1.33979 | 107.62 | 0 | 0 | 0.00504156 | 404.98 | 0.00504156 | 404.98 | 0 | 0 | 2023-03-08 00:52:03 | 0.00077383 | 2.7667 | 222.2401 | 0 | Close
13165 | 2 | 7 | CC Chg | 06:44:00 | 109:36:19 | 0.19919 | 3.885 | 1.34145 | 107.76 | 1.34145 | 107.76 | 0 | 0 | 0.00504801 | 405.49 | 0.00504801 | 405.49 | 0 | 0 | 2023-03-08 00:52:33 | 0.00077385 | 3.3204 | 266.7166 | 0 | Close
13166 | 2 | 7 | CC Chg | 06:44:30 | 109:36:49 | 0.19922 | 3.8856 | 1.34311 | 107.89 | 1.34311 | 107.89 | 0 | 0 | 0.00505446 | 406.01 | 0.00505446 | 406.01 | 0 | 0 | 2023-03-08 00:53:03 | 0.00077409 | 2.7667 | 222.2401 | 0 | Close
13167 | 2 | 7 | CC Chg | 06:45:00 | 109:37:19 | 0.19921 | 3.8861 | 1.34477 | 108.02 | 1.34477 | 108.02 | 0 | 0 | 0.00506091 | 406.53 | 0.00506091 | 406.53 | 0 | 0 | 2023-03-08 00:53:33 | 0.00077415 | 3.3204 | 266.7166 | 0 | Close
13168 | 2 | 7 | CC Chg | 06:45:30 | 109:37:49 | 0.19919 | 3.8869 | 1.34643 | 108.16 | 1.34643 | 108.16 | 0 | 0 | 0.00506736 | 407.05 | 0.00506736 | 407.05 | 0 | 0 | 2023-03-08 00:54:03 | 0.00077423 | 2.075 | 166.6801 | 0 | Close
13169 | 2 | 7 | CC Chg | 06:46:00 | 109:38:19 | 0.1992 | 3.8874 | 1.34809 | 108.29 | 1.34809 | 108.29 | 0 | 0 | 0.00507381 | 407.57 | 0.00507381 | 407.57 | 0 | 0 | 2023-03-08 00:54:33 | 0.00077437 | 3.3207 | 266.7452 | 0 | Close
13170 | 2 | 7 | CC Chg | 06:46:30 | 109:38:49 | 0.1992 | 3.888 | 1.34975 | 108.42 | 1.34975 | 108.42 | 0 | 0 | 0.00508027 | 408.09 | 0.00508027 | 408.09 | 0 | 0 | 2023-03-08 00:55:03 | 0.00077449 | 2.7667 | 222.2401 | 0 | Close
13171 | 2 | 7 | CC Chg | 06:47:00 | 109:39:19 | 0.1992 | 3.8885 | 1.35141 | 108.56 | 1.35141 | 108.56 | 0 | 0 | 0.00508672 | 408.6 | 0.00508672 | 408.6 | 0 | 0 | 2023-03-08 00:55:33 | 0.00077459 | 3.3198 | 266.6738 | 0 | Close
13172 | 2 | 7 | CC Chg | 06:47:30 | 109:39:49 | 0.1992 | 3.8891 | 1.35307 | 108.69 | 1.35307 | 108.69 | 0 | 0 | 0.00509318 | 409.12 | 0.00509318 | 409.12 | 0 | 0 | 2023-03-08 00:56:03 | 0.00077471 | 2.7668 | 222.252 | 0 | Close
13173 | 2 | 7 | CC Chg | 06:48:00 | 109:40:19 | 0.19921 | 3.8897 | 1.35473 | 108.82 | 1.35473 | 108.82 | 0 | 0 | 0.00509963 | 409.64 | 0.00509963 | 409.64 | 0 | 0 | 2023-03-08 00:56:33 | 0.00077487 | 2.767 | 222.2639 | 0 | Close
13174 | 2 | 7 | CC Chg | 06:48:30 | 109:40:49 | 0.19921 | 3.8902 | 1.35639 | 108.96 | 1.35639 | 108.96 | 0 | 0 | 0.00510609 | 410.16 | 0.00510609 | 410.16 | 0 | 0 | 2023-03-08 00:57:03 | 0.00077497 | 3.32 | 266.6881 | 0 | Close
13175 | 2 | 7 | CC Chg | 06:49:00 | 109:41:19 | 0.19921 | 3.8908 | 1.35805 | 109.09 | 1.35805 | 109.09 | 0 | 0 | 0.00511255 | 410.68 | 0.00511255 | 410.68 | 0 | 0 | 2023-03-08 00:57:33 | 0.00077509 | 2.7665 | 222.2282 | 0 | Close
13176 | 2 | 7 | CC Chg | 06:49:30 | 109:41:49 | 0.1992 | 3.8914 | 1.35971 | 109.22 | 1.35971 | 109.22 | 0 | 0 | 0.00511901 | 411.2 | 0.00511901 | 411.2 | 0 | 0 | 2023-03-08 00:58:03 | 0.00077517 | 2.767 | 222.2639 | 0 | Close
13177 | 2 | 7 | CC Chg | 06:50:00 | 109:42:19 | 0.1992 | 3.8921 | 1.36137 | 109.36 | 1.36137 | 109.36 | 0 | 0 | 0.00512547 | 411.72 | 0.00512547 | 411.72 | 0 | 0 | 2023-03-08 00:58:33 | 0.00077531 | 2.3717 | 190.5119 | 0 | Close
13178 | 2 | 7 | CC Chg | 06:50:30 | 109:42:49 | 0.19921 | 3.8926 | 1.36303 | 109.49 | 1.36303 | 109.49 | 0 | 0 | 0.00513193 | 412.24 | 0.00513193 | 412.24 | 0 | 0 | 2023-03-08 00:59:03 | 0.00077544 | 3.32 | 266.6881 | 0 | Close
13179 | 2 | 7 | CC Chg | 06:51:00 | 109:43:19 | 0.19919 | 3.8932 | 1.36469 | 109.62 | 1.36469 | 109.62 | 0 | 0 | 0.00513839 | 412.76 | 0.00513839 | 412.76 | 0 | 0 | 2023-03-08 00:59:33 | 0.00077549 | 2.7667 | 222.2401 | 0 | Close
13180 | 2 | 7 | CC Chg | 06:51:30 | 109:43:49 | 0.1992 | 3.8939 | 1.36635 | 109.76 | 1.36635 | 109.76 | 0 | 0 | 0.00514486 | 413.27 | 0.00514486 | 413.27 | 0 | 0 | 2023-03-08 01:00:03 | 0.00077566 | 2.3714 | 190.4915 | 0 | Close
13181 | 2 | 7 | CC Chg | 06:52:00 | 109:44:19 | 0.1992 | 3.8944 | 1.36801 | 109.89 | 1.36801 | 109.89 | 0 | 0 | 0.00515132 | 413.79 | 0.00515132 | 413.79 | 0 | 0 | 2023-03-08 01:00:33 | 0.00077576 | 3.3207 | 266.7452 | 0 | Close
13182 | 2 | 7 | CC Chg | 06:52:30 | 109:44:49 | 0.19921 | 3.895 | 1.36967 | 110.02 | 1.36967 | 110.02 | 0 | 0 | 0.00515779 | 414.31 | 0.00515779 | 414.31 | 0 | 0 | 2023-03-08 01:01:03 | 0.00077592 | 2.7664 | 222.2163 | 0 | Close
13183 | 2 | 7 | CC Chg | 06:53:00 | 109:45:19 | 0.1992 | 3.8957 | 1.37133 | 110.16 | 1.37133 | 110.16 | 0 | 0 | 0.00516425 | 414.83 | 0.00516425 | 414.83 | 0 | 0 | 2023-03-08 01:01:33 | 0.00077602 | 2.3716 | 190.5017 | 0 | Close
13184 | 2 | 7 | CC Chg | 06:53:30 | 109:45:49 | 0.19921 | 3.8962 | 1.37299 | 110.29 | 1.37299 | 110.29 | 0 | 0 | 0.00517072 | 415.35 | 0.00517072 | 415.35 | 0 | 0 | 2023-03-08 01:02:03 | 0.00077616 | 3.32 | 266.6881 | 0 | Close
13185 | 2 | 7 | CC Chg | 06:54:00 | 109:46:19 | 0.19921 | 3.8968 | 1.37465 | 110.42 | 1.37465 | 110.42 | 0 | 0 | 0.00517719 | 415.87 | 0.00517719 | 415.87 | 0 | 0 | 2023-03-08 01:02:33 | 0.00077628 | 2.7671 | 222.2758 | 0 | Close
13186 | 2 | 7 | CC Chg | 06:54:30 | 109:46:49 | 0.19919 | 3.8974 | 1.37631 | 110.56 | 1.37631 | 110.56 | 0 | 0 | 0.00518366 | 416.39 | 0.00518366 | 416.39 | 0 | 0 | 2023-03-08 01:03:03 | 0.00077632 | 2.7667 | 222.2401 | 0 | Close
13187 | 2 | 7 | CC Chg | 06:55:00 | 109:47:19 | 0.1992 | 3.898 | 1.37797 | 110.69 | 1.37797 | 110.69 | 0 | 0 | 0.00519013 | 416.91 | 0.00519013 | 416.91 | 0 | 0 | 2023-03-08 01:03:33 | 0.00077648 | 2.7665 | 222.2282 | 0 | Close
13188 | 2 | 7 | CC Chg | 06:55:30 | 109:47:49 | 0.1992 | 3.8986 | 1.37963 | 110.82 | 1.37963 | 110.82 | 0 | 0 | 0.0051966 | 417.43 | 0.0051966 | 417.43 | 0 | 0 | 2023-03-08 01:04:03 | 0.0007766 | 2.767 | 222.2639 | 0 | Close
13189 | 2 | 7 | CC Chg | 06:56:00 | 109:48:19 | 0.19922 | 3.8992 | 1.38129 | 110.96 | 1.38129 | 110.96 | 0 | 0 | 0.00520307 | 417.95 | 0.00520307 | 417.95 | 0 | 0 | 2023-03-08 01:04:33 | 0.0007768 | 2.7667 | 222.2401 | 0 | Close
13190 | 2 | 7 | CC Chg | 06:56:30 | 109:48:49 | 0.19922 | 3.8999 | 1.38295 | 111.09 | 1.38295 | 111.09 | 0 | 0 | 0.00520955 | 418.47 | 0.00520955 | 418.47 | 0 | 0 | 2023-03-08 01:05:03 | 0.00077694 | 2.3717 | 190.5119 | 0 | Close
13191 | 2 | 7 | CC Chg | 06:57:00 | 109:49:19 | 0.1992 | 3.9005 | 1.38461 | 111.22 | 1.38461 | 111.22 | 0 | 0 | 0.00521602 | 418.99 | 0.00521602 | 418.99 | 0 | 0 | 2023-03-08 01:05:33 | 0.00077698 | 2.7667 | 222.2401 | 0 | Close
13192 | 2 | 7 | CC Chg | 06:57:30 | 109:49:49 | 0.19922 | 3.9011 | 1.38627 | 111.36 | 1.38627 | 111.36 | 0 | 0 | 0.0052225 | 419.51 | 0.0052225 | 419.51 | 0 | 0 | 2023-03-08 01:06:03 | 0.00077718 | 2.767 | 222.2639 | 0 | Close
13193 | 2 | 7 | CC Chg | 06:58:00 | 109:50:19 | 0.19921 | 3.9017 | 1.38793 | 111.49 | 1.38793 | 111.49 | 0 | 0 | 0.00522897 | 420.03 | 0.00522897 | 420.03 | 0 | 0 | 2023-03-08 01:06:33 | 0.00077726 | 2.7667 | 222.2401 | 0 | Close
13194 | 2 | 7 | CC Chg | 06:58:30 | 109:50:49 | 0.19921 | 3.9024 | 1.38959 | 111.62 | 1.38959 | 111.62 | 0 | 0 | 0.00523545 | 420.55 | 0.00523545 | 420.55 | 0 | 0 | 2023-03-08 01:07:03 | 0.0007774 | 2.3717 | 190.5119 | 0 | Close
13195 | 2 | 7 | CC Chg | 06:59:00 | 109:51:19 | 0.19921 | 3.903 | 1.39125 | 111.76 | 1.39125 | 111.76 | 0 | 0 | 0.00524193 | 421.07 | 0.00524193 | 421.07 | 0 | 0 | 2023-03-08 01:07:33 | 0.00077752 | 2.7667 | 222.2401 | 0 | Close
13196 | 2 | 7 | CC Chg | 06:59:30 | 109:51:49 | 0.19922 | 3.9036 | 1.39291 | 111.89 | 1.39291 | 111.89 | 0 | 0 | 0.00524841 | 421.59 | 0.00524841 | 421.59 | 0 | 0 | 2023-03-08 01:08:03 | 0.00077768 | 2.767 | 222.2639 | 0 | Close
13197 | 2 | 7 | CC Chg | 07:00:00 | 109:52:19 | 0.19922 | 3.9042 | 1.39457 | 112.02 | 1.39457 | 112.02 | 0 | 0 | 0.00525489 | 422.11 | 0.00525489 | 422.11 | 0 | 0 | 2023-03-08 01:08:33 | 0.00077779 | 2.7667 | 222.2401 | 0 | Close
13198 | 2 | 7 | CC Chg | 07:00:30 | 109:52:49 | 0.19922 | 3.9048 | 1.39623 | 112.16 | 1.39623 | 112.16 | 0 | 0 | 0.00526137 | 422.63 | 0.00526137 | 422.63 | 0 | 0 | 2023-03-08 01:09:03 | 0.00077791 | 2.7667 | 222.2401 | 0 | Close
13199 | 2 | 7 | CC Chg | 07:01:00 | 109:53:19 | 0.1992 | 3.9054 | 1.39789 | 112.29 | 1.39789 | 112.29 | 0 | 0 | 0.00526785 | 423.15 | 0.00526785 | 423.15 | 0 | 0 | 2023-03-08 01:09:33 | 0.00077796 | 2.767 | 222.2639 | 0 | Close
13200 | 2 | 7 | CC Chg | 07:01:30 | 109:53:49 | 0.19922 | 3.9061 | 1.39955 | 112.42 | 1.39955 | 112.42 | 0 | 0 | 0.00527434 | 423.68 | 0.00527434 | 423.68 | 0 | 0 | 2023-03-08 01:10:03 | 0.00077817 | 2.3717 | 190.5119 | 0 | Close
13201 | 2 | 7 | CC Chg | 07:02:00 | 109:54:19 | 0.19922 | 3.9068 | 1.40121 | 112.56 | 1.40121 | 112.56 | 0 | 0 | 0.00528082 | 424.2 | 0.00528082 | 424.2 | 0 | 0 | 2023-03-08 01:10:33 | 0.00077831 | 2.3716 | 190.5017 | 0 | Close
13202 | 2 | 7 | CC Chg | 07:02:30 | 109:54:49 | 0.19922 | 3.9074 | 1.40287 | 112.69 | 1.40287 | 112.69 | 0 | 0 | 0.00528731 | 424.72 | 0.00528731 | 424.72 | 0 | 0 | 2023-03-08 01:11:03 | 0.00077843 | 2.7668 | 222.252 | 0 | Close
13203 | 2 | 7 | CC Chg | 07:03:00 | 109:55:19 | 0.19921 | 3.908 | 1.40453 | 112.82 | 1.40453 | 112.82 | 0 | 0 | 0.0052938 | 425.24 | 0.0052938 | 425.24 | 0 | 0 | 2023-03-08 01:11:33 | 0.00077851 | 2.7668 | 222.252 | 0 | Close
13204 | 2 | 7 | CC Chg | 07:03:30 | 109:55:49 | 0.19922 | 3.9087 | 1.40619 | 112.96 | 1.40619 | 112.96 | 0 | 0 | 0.00530029 | 425.76 | 0.00530029 | 425.76 | 0 | 0 | 2023-03-08 01:12:03 | 0.00077869 | 2.3717 | 190.5119 | 0 | Close
13205 | 2 | 7 | CC Chg | 07:04:00 | 109:56:19 | 0.19922 | 3.9093 | 1.40785 | 113.09 | 1.40785 | 113.09 | 0 | 0 | 0.00530678 | 426.28 | 0.00530678 | 426.28 | 0 | 0 | 2023-03-08 01:12:33 | 0.00077881 | 2.767 | 222.2639 | 0 | Close
13206 | 2 | 7 | CC Chg | 07:04:30 | 109:56:49 | 0.19921 | 3.91 | 1.40951 | 113.22 | 1.40951 | 113.22 | 0 | 0 | 0.00531327 | 426.8 | 0.00531327 | 426.8 | 0 | 0 | 2023-03-08 01:13:03 | 0.00077891 | 2.3717 | 190.5119 | 0 | Close
13207 | 2 | 7 | CC Chg | 07:05:00 | 109:57:19 | 0.19922 | 3.9106 | 1.41117 | 113.36 | 1.41117 | 113.36 | 0 | 0 | 0.00531976 | 427.32 | 0.00531976 | 427.32 | 0 | 0 | 2023-03-08 01:13:33 | 0.00077907 | 2.7668 | 222.252 | 0 | Close
13208 | 2 | 7 | CC Chg | 07:05:30 | 109:57:49 | 0.19922 | 3.9112 | 1.41283 | 113.49 | 1.41283 | 113.49 | 0 | 0 | 0.00532625 | 427.85 | 0.00532625 | 427.85 | 0 | 0 | 2023-03-08 01:14:03 | 0.00077919 | 2.7668 | 222.252 | 0 | Close
13209 | 2 | 7 | CC Chg | 07:06:00 | 109:58:19 | 0.19921 | 3.9118 | 1.41449 | 113.62 | 1.41449 | 113.62 | 0 | 0 | 0.00533274 | 428.37 | 0.00533274 | 428.37 | 0 | 0 | 2023-03-08 01:14:33 | 0.00077927 | 2.7671 | 222.2758 | 0 | Close
13210 | 2 | 7 | CC Chg | 07:06:30 | 109:58:49 | 0.19922 | 3.9124 | 1.41615 | 113.76 | 1.41615 | 113.76 | 0 | 0 | 0.00533924 | 428.89 | 0.00533924 | 428.89 | 0 | 0 | 2023-03-08 01:15:03 | 0.00077943 | 2.7667 | 222.2401 | 0 | Close
13211 | 2 | 7 | CC Chg | 07:07:00 | 109:59:19 | 0.19922 | 3.9132 | 1.41781 | 113.89 | 1.41781 | 113.89 | 0 | 0 | 0.00534574 | 429.41 | 0.00534574 | 429.41 | 0 | 0 | 2023-03-08 01:15:33 | 0.00077959 | 2.075 | 166.6801 | 0 | Close
13212 | 2 | 7 | CC Chg | 07:07:30 | 109:59:49 | 0.19921 | 3.9138 | 1.41947 | 114.02 | 1.41947 | 114.02 | 0 | 0 | 0.00535223 | 429.93 | 0.00535223 | 429.93 | 0 | 0 | 2023-03-08 01:16:03 | 0.00077967 | 2.767 | 222.2639 | 0 | Close
13213 | 2 | 7 | CC Chg | 07:08:00 | 110:00:19 | 0.19924 | 3.9145 | 1.42113 | 114.16 | 1.42113 | 114.16 | 0 | 0 | 0.00535873 | 430.45 | 0.00535873 | 430.45 | 0 | 0 | 2023-03-08 01:16:33 | 0.00077992 | 2.3718 | 190.5221 | 0 | Close
13214 | 2 | 7 | CC Chg | 07:08:30 | 110:00:49 | 0.19922 | 3.9152 | 1.42279 | 114.29 | 1.42279 | 114.29 | 0 | 0 | 0.00536523 | 430.98 | 0.00536523 | 430.98 | 0 | 0 | 2023-03-08 01:17:03 | 0.00077999 | 2.3717 | 190.5119 | 0 | Close
13215 | 2 | 7 | CC Chg | 07:09:00 | 110:01:19 | 0.19921 | 3.9158 | 1.42445 | 114.42 | 1.42445 | 114.42 | 0 | 0 | 0.00537173 | 431.5 | 0.00537173 | 431.5 | 0 | 0 | 2023-03-08 01:17:33 | 0.00078007 | 2.7667 | 222.2401 | 0 | Close
13216 | 2 | 7 | CC Chg | 07:09:30 | 110:01:49 | 0.19922 | 3.9164 | 1.42611 | 114.56 | 1.42611 | 114.56 | 0 | 0 | 0.00537823 | 432.02 | 0.00537823 | 432.02 | 0 | 0 | 2023-03-08 01:18:03 | 0.00078023 | 2.7668 | 222.252 | 0 | Close
13217 | 2 | 7 | CC Chg | 07:10:00 | 110:02:19 | 0.19923 | 3.9172 | 1.42777 | 114.69 | 1.42777 | 114.69 | 0 | 0 | 0.00538473 | 432.54 | 0.00538473 | 432.54 | 0 | 0 | 2023-03-08 01:18:33 | 0.00078042 | 2.0753 | 166.7068 | 0 | Close
13218 | 2 | 7 | CC Chg | 07:10:30 | 110:02:49 | 0.19922 | 3.9177 | 1.42943 | 114.82 | 1.42943 | 114.82 | 0 | 0 | 0.00539124 | 433.07 | 0.00539124 | 433.07 | 0 | 0 | 2023-03-08 01:19:03 | 0.00078048 | 3.32 | 266.6881 | 0 | Close
13219 | 2 | 7 | CC Chg | 07:11:00 | 110:03:19 | 0.1992 | 3.9184 | 1.43109 | 114.96 | 1.43109 | 114.96 | 0 | 0 | 0.00539774 | 433.59 | 0.00539774 | 433.59 | 0 | 0 | 2023-03-08 01:19:33 | 0.00078055 | 2.3717 | 190.5119 | 0 | Close
13220 | 2 | 7 | CC Chg | 07:11:30 | 110:03:49 | 0.19921 | 3.919 | 1.43275 | 115.09 | 1.43275 | 115.09 | 0 | 0 | 0.00540425 | 434.11 | 0.00540425 | 434.11 | 0 | 0 | 2023-03-08 01:20:03 | 0.0007807 | 2.7667 | 222.2401 | 0 | Close
13221 | 2 | 7 | CC Chg | 07:12:00 | 110:04:19 | 0.19921 | 3.9197 | 1.43441 | 115.22 | 1.43441 | 115.22 | 0 | 0 | 0.00541075 | 434.63 | 0.00541075 | 434.63 | 0 | 0 | 2023-03-08 01:20:33 | 0.00078084 | 2.3717 | 190.5119 | 0 | Close
13222 | 2 | 7 | CC Chg | 07:12:30 | 110:04:49 | 0.19921 | 3.9204 | 1.43607 | 115.36 | 1.43607 | 115.36 | 0 | 0 | 0.00541726 | 435.16 | 0.00541726 | 435.16 | 0 | 0 | 2023-03-08 01:21:03 | 0.00078098 | 2.3717 | 190.5119 | 0 | Close
13223 | 2 | 7 | CC Chg | 07:13:00 | 110:05:19 | 0.19922 | 3.9209 | 1.43773 | 115.49 | 1.43773 | 115.49 | 0 | 0 | 0.00542377 | 435.68 | 0.00542377 | 435.68 | 0 | 0 | 2023-03-08 01:21:33 | 0.00078112 | 3.32 | 266.6881 | 0 | Close
13224 | 2 | 7 | CC Chg | 07:13:30 | 110:05:49 | 0.19921 | 3.9217 | 1.43939 | 115.62 | 1.43939 | 115.62 | 0 | 0 | 0.00543028 | 436.2 | 0.00543028 | 436.2 | 0 | 0 | 2023-03-08 01:22:03 | 0.00078124 | 2.0752 | 166.6979 | 0 | Close
13225 | 2 | 7 | CC Chg | 07:14:00 | 110:06:19 | 0.19922 | 3.9225 | 1.44105 | 115.76 | 1.44105 | 115.76 | 0 | 0 | 0.00543679 | 436.73 | 0.00543679 | 436.73 | 0 | 0 | 2023-03-08 01:22:33 | 0.00078144 | 2.0753 | 166.7068 | 0 | Close
13226 | 2 | 7 | CC Chg | 07:14:30 | 110:06:49 | 0.19922 | 3.9231 | 1.44271 | 115.89 | 1.44271 | 115.89 | 0 | 0 | 0.0054433 | 437.25 | 0.0054433 | 437.25 | 0 | 0 | 2023-03-08 01:23:03 | 0.00078156 | 2.767 | 222.2639 | 0 | Close
13227 | 2 | 7 | CC Chg | 07:15:00 | 110:07:19 | 0.19923 | 3.9238 | 1.44437 | 116.02 | 1.44437 | 116.02 | 0 | 0 | 0.00544982 | 437.77 | 0.00544982 | 437.77 | 0 | 0 | 2023-03-08 01:23:33 | 0.00078174 | 2.3714 | 190.4915 | 0 | Close
13228 | 2 | 7 | CC Chg | 07:15:30 | 110:07:49 | 0.19922 | 3.9244 | 1.44603 | 116.16 | 1.44603 | 116.16 | 0 | 0 | 0.00545633 | 438.29 | 0.00545633 | 438.29 | 0 | 0 | 2023-03-08 01:24:03 | 0.00078182 | 2.7667 | 222.2401 | 0 | Close
13229 | 2 | 7 | CC Chg | 07:16:00 | 110:08:19 | 0.19921 | 3.9251 | 1.44769 | 116.29 | 1.44769 | 116.29 | 0 | 0 | 0.00546285 | 438.82 | 0.00546285 | 438.82 | 0 | 0 | 2023-03-08 01:24:33 | 0.00078192 | 2.3718 | 190.5221 | 0 | Close
13230 | 2 | 7 | CC Chg | 07:16:30 | 110:08:49 | 0.19921 | 3.9257 | 1.44935 | 116.42 | 1.44935 | 116.42 | 0 | 0 | 0.00546936 | 439.34 | 0.00546936 | 439.34 | 0 | 0 | 2023-03-08 01:25:03 | 0.00078204 | 2.7668 | 222.252 | 0 | Close
13231 | 2 | 7 | CC Chg | 07:17:00 | 110:09:19 | 0.19922 | 3.9264 | 1.45101 | 116.56 | 1.45101 | 116.56 | 0 | 0 | 0.00547588 | 439.87 | 0.00547588 | 439.87 | 0 | 0 | 2023-03-08 01:25:33 | 0.00078222 | 2.3716 | 190.5017 | 0 | Close
13232 | 2 | 7 | CC Chg | 07:17:30 | 110:09:49 | 0.19922 | 3.9271 | 1.45267 | 116.69 | 1.45267 | 116.69 | 0 | 0 | 0.0054824 | 440.39 | 0.0054824 | 440.39 | 0 | 0 | 2023-03-08 01:26:03 | 0.00078236 | 2.3717 | 190.5119 | 0 | Close
13233 | 2 | 7 | CC Chg | 07:18:00 | 110:10:19 | 0.1992 | 3.9277 | 1.45433 | 116.82 | 1.45433 | 116.82 | 0 | 0 | 0.00548892 | 440.91 | 0.00548892 | 440.91 | 0 | 0 | 2023-03-08 01:26:33 | 0.0007824 | 2.767 | 222.2639 | 0 | Close
13234 | 2 | 7 | CC Chg | 07:18:30 | 110:10:49 | 0.19922 | 3.9284 | 1.45599 | 116.96 | 1.45599 | 116.96 | 0 | 0 | 0.00549544 | 441.44 | 0.00549544 | 441.44 | 0 | 0 | 2023-03-08 01:27:03 | 0.00078262 | 2.3714 | 190.4915 | 0 | Close
13235 | 2 | 7 | CC Chg | 07:19:00 | 110:11:19 | 0.1992 | 3.9291 | 1.45765 | 117.09 | 1.45765 | 117.09 | 0 | 0 | 0.00550196 | 441.96 | 0.00550196 | 441.96 | 0 | 0 | 2023-03-08 01:27:33 | 0.00078268 | 2.3714 | 190.4915 | 0 | Close
13236 | 2 | 7 | CC Chg | 07:19:30 | 110:11:49 | 0.19921 | 3.9298 | 1.45931 | 117.22 | 1.45931 | 117.22 | 0 | 0 | 0.00550849 | 442.48 | 0.00550849 | 442.48 | 0 | 0 | 2023-03-08 01:28:03 | 0.00078286 | 2.3716 | 190.5017 | 0 | Close
13237 | 2 | 7 | CC Chg | 07:20:00 | 110:12:19 | 0.19921 | 3.9306 | 1.46097 | 117.36 | 1.46097 | 117.36 | 0 | 0 | 0.00551501 | 443.01 | 0.00551501 | 443.01 | 0 | 0 | 2023-03-08 01:28:33 | 0.00078301 | 2.0753 | 166.7068 | 0 | Close
13238 | 2 | 7 | CC Chg | 07:20:30 | 110:12:49 | 0.19921 | 3.9312 | 1.46263 | 117.49 | 1.46263 | 117.49 | 0 | 0 | 0.00552154 | 443.53 | 0.00552154 | 443.53 | 0 | 0 | 2023-03-08 01:29:03 | 0.00078313 | 2.7667 | 222.2401 | 0 | Close
13239 | 2 | 7 | CC Chg | 07:21:00 | 110:13:19 | 0.1992 | 3.932 | 1.46429 | 117.62 | 1.46429 | 117.62 | 0 | 0 | 0.00552806 | 444.06 | 0.00552806 | 444.06 | 0 | 0 | 2023-03-08 01:29:33 | 0.00078325 | 2.0752 | 166.6979 | 0 | Close
13240 | 2 | 7 | CC Chg | 07:21:30 | 110:13:49 | 0.19921 | 3.9327 | 1.46595 | 117.76 | 1.46595 | 117.76 | 0 | 0 | 0.00553459 | 444.58 | 0.00553459 | 444.58 | 0 | 0 | 2023-03-08 01:30:03 | 0.00078343 | 2.3714 | 190.4915 | 0 | Close
13241 | 2 | 7 | CC Chg | 07:22:00 | 110:14:19 | 0.19921 | 3.9334 | 1.46762 | 117.89 | 1.46762 | 117.89 | 0 | 0 | 0.00554112 | 445.11 | 0.00554112 | 445.11 | 0 | 0 | 2023-03-08 01:30:33 | 0.00078357 | 2.3717 | 190.5119 | 0 | Close
13242 | 2 | 7 | CC Chg | 07:22:30 | 110:14:49 | 0.19921 | 3.934 | 1.46928 | 118.02 | 1.46928 | 118.02 | 0 | 0 | 0.00554765 | 445.63 | 0.00554765 | 445.63 | 0 | 0 | 2023-03-08 01:31:03 | 0.00078369 | 2.767 | 222.2639 | 0 | Close
13243 | 2 | 7 | CC Chg | 07:23:00 | 110:15:19 | 0.19921 | 3.9346 | 1.47094 | 118.16 | 1.47094 | 118.16 | 0 | 0 | 0.00555418 | 446.15 | 0.00555418 | 446.15 | 0 | 0 | 2023-03-08 01:31:33 | 0.00078381 | 2.7667 | 222.2401 | 0 | Close
13244 | 2 | 7 | CC Chg | 07:23:30 | 110:15:49 | 0.19921 | 3.9354 | 1.4726 | 118.29 | 1.4726 | 118.29 | 0 | 0 | 0.00556071 | 446.68 | 0.00556071 | 446.68 | 0 | 0 | 2023-03-08 01:32:03 | 0.00078397 | 2.0752 | 166.6979 | 0 | Close
13245 | 2 | 7 | CC Chg | 07:24:00 | 110:16:19 | 0.19923 | 3.9361 | 1.47426 | 118.42 | 1.47426 | 118.42 | 0 | 0 | 0.00556725 | 447.2 | 0.00556725 | 447.2 | 0 | 0 | 2023-03-08 01:32:33 | 0.00078419 | 2.3716 | 190.5017 | 0 | Close
13246 | 2 | 7 | CC Chg | 07:24:30 | 110:16:49 | 0.19921 | 3.9367 | 1.47592 | 118.56 | 1.47592 | 118.56 | 0 | 0 | 0.00557378 | 447.73 | 0.00557378 | 447.73 | 0 | 0 | 2023-03-08 01:33:03 | 0.00078423 | 2.7668 | 222.252 | 0 | Close
13247 | 2 | 7 | CC Chg | 07:25:00 | 110:17:19 | 0.1992 | 3.9374 | 1.47758 | 118.69 | 1.47758 | 118.69 | 0 | 0 | 0.00558032 | 448.25 | 0.00558032 | 448.25 | 0 | 0 | 2023-03-08 01:33:33 | 0.00078433 | 2.3714 | 190.4915 | 0 | Close
13248 | 2 | 7 | CC Chg | 07:25:30 | 110:17:49 | 0.19921 | 3.9382 | 1.47924 | 118.82 | 1.47924 | 118.82 | 0 | 0 | 0.00558686 | 448.78 | 0.00558686 | 448.78 | 0 | 0 | 2023-03-08 01:34:03 | 0.00078453 | 2.0753 | 166.7068 | 0 | Close
13249 | 2 | 7 | CC Chg | 07:26:00 | 110:18:19 | 0.19919 | 3.9389 | 1.4809 | 118.96 | 1.4809 | 118.96 | 0 | 0 | 0.00559339 | 449.3 | 0.00559339 | 449.3 | 0 | 0 | 2023-03-08 01:34:33 | 0.00078459 | 2.3717 | 190.5119 | 0 | Close
13250 | 2 | 7 | CC Chg | 07:26:30 | 110:18:49 | 0.19921 | 3.9396 | 1.48256 | 119.09 | 1.48256 | 119.09 | 0 | 0 | 0.00559993 | 449.83 | 0.00559993 | 449.83 | 0 | 0 | 2023-03-08 01:35:03 | 0.00078481 | 2.3714 | 190.4915 | 0 | Close
13251 | 2 | 7 | CC Chg | 07:27:00 | 110:19:19 | 0.19922 | 3.9404 | 1.48422 | 119.22 | 1.48422 | 119.22 | 0 | 0 | 0.00560647 | 450.36 | 0.00560647 | 450.36 | 0 | 0 | 2023-03-08 01:35:33 | 0.00078501 | 2.075 | 166.6801 | 0 | Close
13252 | 2 | 7 | CC Chg | 07:27:30 | 110:19:49 | 0.19922 | 3.9411 | 1.48588 | 119.36 | 1.48588 | 119.36 | 0 | 0 | 0.00561302 | 450.88 | 0.00561302 | 450.88 | 0 | 0 | 2023-03-08 01:36:03 | 0.00078515 | 2.3716 | 190.5017 | 0 | Close
13253 | 2 | 7 | CC Chg | 07:28:00 | 110:20:19 | 0.19922 | 3.9417 | 1.48754 | 119.49 | 1.48754 | 119.49 | 0 | 0 | 0.00561956 | 451.41 | 0.00561956 | 451.41 | 0 | 0 | 2023-03-08 01:36:33 | 0.00078527 | 2.7671 | 222.2758 | 0 | Close
13254 | 2 | 7 | CC Chg | 07:28:30 | 110:20:49 | 0.19922 | 3.9424 | 1.4892 | 119.62 | 1.4892 | 119.62 | 0 | 0 | 0.0056261 | 451.93 | 0.0056261 | 451.93 | 0 | 0 | 2023-03-08 01:37:03 | 0.0007854 | 2.3717 | 190.5119 | 0 | Close
13255 | 2 | 7 | CC Chg | 07:29:00 | 110:21:19 | 0.19921 | 3.9431 | 1.49086 | 119.76 | 1.49086 | 119.76 | 0 | 0 | 0.00563265 | 452.46 | 0.00563265 | 452.46 | 0 | 0 | 2023-03-08 01:37:33 | 0.0007855 | 2.3714 | 190.4915 | 0 | Close
13256 | 2 | 7 | CC Chg | 07:29:30 | 110:21:49 | 0.19921 | 3.9439 | 1.49252 | 119.89 | 1.49252 | 119.89 | 0 | 0 | 0.0056392 | 452.98 | 0.0056392 | 452.98 | 0 | 0 | 2023-03-08 01:38:03 | 0.00078566 | 2.0751 | 166.689 | 0 | Close
13257 | 2 | 7 | CC Chg | 07:30:00 | 110:22:19 | 0.19922 | 3.9445 | 1.49418 | 120.02 | 1.49418 | 120.02 | 0 | 0 | 0.00564574 | 453.51 | 0.00564574 | 453.51 | 0 | 0 | 2023-03-08 01:38:33 | 0.00078582 | 2.7671 | 222.2758 | 0 | Close
13258 | 2 | 7 | CC Chg | 07:30:30 | 110:22:49 | 0.19921 | 3.9452 | 1.49584 | 120.16 | 1.49584 | 120.16 | 0 | 0 | 0.00565229 | 454.04 | 0.00565229 | 454.04 | 0 | 0 | 2023-03-08 01:39:03 | 0.00078592 | 2.3713 | 190.4813 | 0 | Close
13259 | 2 | 7 | CC Chg | 07:31:00 | 110:23:19 | 0.19921 | 3.946 | 1.4975 | 120.29 | 1.4975 | 120.29 | 0 | 0 | 0.00565884 | 454.56 | 0.00565884 | 454.56 | 0 | 0 | 2023-03-08 01:39:33 | 0.00078608 | 2.0753 | 166.7068 | 0 | Close
13260 | 2 | 7 | CC Chg | 07:31:30 | 110:23:49 | 0.19922 | 3.9468 | 1.49916 | 120.42 | 1.49916 | 120.42 | 0 | 0 | 0.00566539 | 455.09 | 0.00566539 | 455.09 | 0 | 0 | 2023-03-08 01:40:03 | 0.00078628 | 2.0749 | 166.6711 | 0 | Close
13261 | 2 | 7 | CC Chg | 07:32:00 | 110:24:19 | 0.19921 | 3.9475 | 1.50082 | 120.56 | 1.50082 | 120.56 | 0 | 0 | 0.00567195 | 455.61 | 0.00567195 | 455.61 | 0 | 0 | 2023-03-08 01:40:33 | 0.00078638 | 2.3718 | 190.5221 | 0 | Close
13262 | 2 | 7 | CC Chg | 07:32:30 | 110:24:49 | 0.19923 | 3.9482 | 1.50248 | 120.69 | 1.50248 | 120.69 | 0 | 0 | 0.0056785 | 456.14 | 0.0056785 | 456.14 | 0 | 0 | 2023-03-08 01:41:03 | 0.0007866 | 2.3716 | 190.5017 | 0 | Close
13263 | 2 | 7 | CC Chg | 07:33:00 | 110:25:19 | 0.19922 | 3.9489 | 1.50414 | 120.82 | 1.50414 | 120.82 | 0 | 0 | 0.00568506 | 456.67 | 0.00568506 | 456.67 | 0 | 0 | 2023-03-08 01:41:33 | 0.0007867 | 2.3716 | 190.5017 | 0 | Close
13264 | 2 | 7 | CC Chg | 07:33:30 | 110:25:49 | 0.19921 | 3.9496 | 1.5058 | 120.96 | 1.5058 | 120.96 | 0 | 0 | 0.00569161 | 457.19 | 0.00569161 | 457.19 | 0 | 0 | 2023-03-08 01:42:03 | 0.0007868 | 2.3718 | 190.5221 | 0 | Close
13265 | 2 | 7 | CC Chg | 07:34:00 | 110:26:19 | 0.19922 | 3.9503 | 1.50746 | 121.09 | 1.50746 | 121.09 | 0 | 0 | 0.00569817 | 457.72 | 0.00569817 | 457.72 | 0 | 0 | 2023-03-08 01:42:33 | 0.00078698 | 2.3716 | 190.5017 | 0 | Close
13266 | 2 | 7 | CC Chg | 07:34:30 | 110:26:49 | 0.19923 | 3.951 | 1.50912 | 121.22 | 1.50912 | 121.22 | 0 | 0 | 0.00570473 | 458.25 | 0.00570473 | 458.25 | 0 | 0 | 2023-03-08 01:43:03 | 0.00078716 | 2.3718 | 190.5221 | 0 | Close
13267 | 2 | 7 | CC Chg | 07:35:00 | 110:27:19 | 0.19921 | 3.9518 | 1.51078 | 121.36 | 1.51078 | 121.36 | 0 | 0 | 0.00571129 | 458.77 | 0.00571129 | 458.77 | 0 | 0 | 2023-03-08 01:43:33 | 0.00078724 | 2.0751 | 166.689 | 0 | Close
13268 | 2 | 7 | CC Chg | 07:35:30 | 110:27:49 | 0.19922 | 3.9525 | 1.51244 | 121.49 | 1.51244 | 121.49 | 0 | 0 | 0.00571785 | 459.3 | 0.00571785 | 459.3 | 0 | 0 | 2023-03-08 01:44:03 | 0.00078742 | 2.3716 | 190.5017 | 0 | Close
13269 | 2 | 7 | CC Chg | 07:36:00 | 110:28:19 | 0.19921 | 3.9533 | 1.5141 | 121.62 | 1.5141 | 121.62 | 0 | 0 | 0.00572441 | 459.83 | 0.00572441 | 459.83 | 0 | 0 | 2023-03-08 01:44:33 | 0.00078754 | 2.0753 | 166.7068 | 0 | Close
13270 | 2 | 7 | CC Chg | 07:36:30 | 110:28:49 | 0.19923 | 3.954 | 1.51576 | 121.76 | 1.51576 | 121.76 | 0 | 0 | 0.00573097 | 460.36 | 0.00573097 | 460.36 | 0 | 0 | 2023-03-08 01:45:03 | 0.00078776 | 2.3716 | 190.5017 | 0 | Close
13271 | 2 | 7 | CC Chg | 07:37:00 | 110:29:19 | 0.19921 | 3.9547 | 1.51742 | 121.89 | 1.51742 | 121.89 | 0 | 0 | 0.00573754 | 460.88 | 0.00573754 | 460.88 | 0 | 0 | 2023-03-08 01:45:33 | 0.00078782 | 2.3716 | 190.5017 | 0 | Close
13272 | 2 | 7 | CC Chg | 07:37:30 | 110:29:49 | 0.1992 | 3.9554 | 1.51908 | 122.02 | 1.51908 | 122.02 | 0 | 0 | 0.00574411 | 461.41 | 0.00574411 | 461.41 | 0 | 0 | 2023-03-08 01:46:03 | 0.00078792 | 2.3713 | 190.4813 | 0 | Close
13273 | 2 | 7 | CC Chg | 07:38:00 | 110:30:19 | 0.19921 | 3.9562 | 1.52074 | 122.16 | 1.52074 | 122.16 | 0 | 0 | 0.00575067 | 461.94 | 0.00575067 | 461.94 | 0 | 0 | 2023-03-08 01:46:33 | 0.00078811 | 2.0753 | 166.7068 | 0 | Close
13274 | 2 | 7 | CC Chg | 07:38:30 | 110:30:49 | 0.19923 | 3.9569 | 1.5224 | 122.29 | 1.5224 | 122.29 | 0 | 0 | 0.00575724 | 462.47 | 0.00575724 | 462.47 | 0 | 0 | 2023-03-08 01:47:03 | 0.00078833 | 2.3721 | 190.5425 | 0 | Close
13275 | 2 | 7 | CC Chg | 07:39:00 | 110:31:19 | 0.19924 | 3.9576 | 1.52406 | 122.42 | 1.52406 | 122.42 | 0 | 0 | 0.00576381 | 462.99 | 0.00576381 | 462.99 | 0 | 0 | 2023-03-08 01:47:33 | 0.00078851 | 2.3713 | 190.4813 | 0 | Close
13276 | 2 | 7 | CC Chg | 07:39:30 | 110:31:49 | 0.19922 | 3.9583 | 1.52572 | 122.56 | 1.52572 | 122.56 | 0 | 0 | 0.00577038 | 463.52 | 0.00577038 | 463.52 | 0 | 0 | 2023-03-08 01:48:03 | 0.00078857 | 2.3716 | 190.5017 | 0 | Close
13277 | 2 | 7 | CC Chg | 07:40:00 | 110:32:19 | 0.19921 | 3.9591 | 1.52738 | 122.69 | 1.52738 | 122.69 | 0 | 0 | 0.00577695 | 464.05 | 0.00577695 | 464.05 | 0 | 0 | 2023-03-08 01:48:33 | 0.00078869 | 2.0751 | 166.689 | 0 | Close
13278 | 2 | 7 | CC Chg | 07:40:30 | 110:32:49 | 0.19921 | 3.9597 | 1.52904 | 122.82 | 1.52904 | 122.82 | 0 | 0 | 0.00578353 | 464.58 | 0.00578353 | 464.58 | 0 | 0 | 2023-03-08 01:49:03 | 0.00078881 | 2.7671 | 222.2758 | 0 | Close
13279 | 2 | 7 | CC Chg | 07:41:00 | 110:33:19 | 0.19922 | 3.9605 | 1.5307 | 122.96 | 1.5307 | 122.96 | 0 | 0 | 0.0057901 | 465.11 | 0.0057901 | 465.11 | 0 | 0 | 2023-03-08 01:49:33 | 0.00078901 | 2.0751 | 166.689 | 0 | Close
13280 | 2 | 7 | CC Chg | 07:41:30 | 110:33:49 | 0.19922 | 3.9612 | 1.53236 | 123.09 | 1.53236 | 123.09 | 0 | 0 | 0.00579668 | 465.63 | 0.00579668 | 465.63 | 0 | 0 | 2023-03-08 01:50:03 | 0.00078915 | 2.3716 | 190.5017 | 0 | Close
13281 | 2 | 7 | CC Chg | 07:42:00 | 110:34:19 | 0.19921 | 3.9619 | 1.53402 | 123.22 | 1.53402 | 123.22 | 0 | 0 | 0.00580325 | 466.16 | 0.00580325 | 466.16 | 0 | 0 | 2023-03-08 01:50:33 | 0.00078925 | 2.3716 | 190.5017 | 0 | Close
13282 | 2 | 7 | CC Chg | 07:42:30 | 110:34:49 | 0.19922 | 3.9627 | 1.53568 | 123.36 | 1.53568 | 123.36 | 0 | 0 | 0.00580983 | 466.69 | 0.00580983 | 466.69 | 0 | 0 | 2023-03-08 01:51:03 | 0.00078945 | 2.0753 | 166.7068 | 0 | Close
13283 | 2 | 7 | CC Chg | 07:43:00 | 110:35:19 | 0.19921 | 3.9635 | 1.53734 | 123.49 | 1.53734 | 123.49 | 0 | 0 | 0.00581641 | 467.22 | 0.00581641 | 467.22 | 0 | 0 | 2023-03-08 01:51:33 | 0.00078957 | 2.0751 | 166.689 | 0 | Close
13284 | 2 | 7 | CC Chg | 07:43:30 | 110:35:49 | 0.19922 | 3.9642 | 1.539 | 123.62 | 1.539 | 123.62 | 0 | 0 | 0.00582299 | 467.75 | 0.00582299 | 467.75 | 0 | 0 | 2023-03-08 01:52:03 | 0.00078975 | 2.3716 | 190.5017 | 0 | Close
13285 | 2 | 7 | CC Chg | 07:44:00 | 110:36:19 | 0.19921 | 3.965 | 1.54066 | 123.76 | 1.54066 | 123.76 | 0 | 0 | 0.00582957 | 468.28 | 0.00582957 | 468.28 | 0 | 0 | 2023-03-08 01:52:33 | 0.00078987 | 2.0751 | 166.689 | 0 | Close
13286 | 2 | 7 | CC Chg | 07:44:30 | 110:36:49 | 0.19921 | 3.9657 | 1.54232 | 123.89 | 1.54232 | 123.89 | 0 | 0 | 0.00583616 | 468.81 | 0.00583616 | 468.81 | 0 | 0 | 2023-03-08 01:53:03 | 0.00079001 | 2.3718 | 190.5221 | 0 | Close
13287 | 2 | 7 | CC Chg | 07:45:00 | 110:37:19 | 0.19921 | 3.9664 | 1.54398 | 124.02 | 1.54398 | 124.02 | 0 | 0 | 0.00584274 | 469.33 | 0.00584274 | 469.33 | 0 | 0 | 2023-03-08 01:53:33 | 0.00079015 | 2.3716 | 190.5017 | 0 | Close
13288 | 2 | 7 | CC Chg | 07:45:30 | 110:37:49 | 0.19922 | 3.9672 | 1.54564 | 124.16 | 1.54564 | 124.16 | 0 | 0 | 0.00584933 | 469.86 | 0.00584933 | 469.86 | 0 | 0 | 2023-03-08 01:54:03 | 0.00079035 | 2.0753 | 166.7068 | 0 | Close
13289 | 2 | 7 | CC Chg | 07:46:00 | 110:38:19 | 0.19921 | 3.9679 | 1.5473 | 124.29 | 1.5473 | 124.29 | 0 | 0 | 0.00585591 | 470.39 | 0.00585591 | 470.39 | 0 | 0 | 2023-03-08 01:54:33 | 0.00079045 | 2.3713 | 190.4813 | 0 | Close
13290 | 2 | 7 | CC Chg | 07:46:30 | 110:38:49 | 0.19922 | 3.9687 | 1.54896 | 124.42 | 1.54896 | 124.42 | 0 | 0 | 0.0058625 | 470.92 | 0.0058625 | 470.92 | 0 | 0 | 2023-03-08 01:55:03 | 0.00079064 | 2.0753 | 166.7068 | 0 | Close
13291 | 2 | 7 | CC Chg | 07:47:00 | 110:39:19 | 0.1992 | 3.9693 | 1.55062 | 124.56 | 1.55062 | 124.56 | 0 | 0 | 0.00586909 | 471.45 | 0.00586909 | 471.45 | 0 | 0 | 2023-03-08 01:55:33 | 0.00079068 | 2.7668 | 222.252 | 0 | Close
13292 | 2 | 7 | CC Chg | 07:47:30 | 110:39:49 | 0.1992 | 3.9701 | 1.55228 | 124.69 | 1.55228 | 124.69 | 0 | 0 | 0.00587568 | 471.98 | 0.00587568 | 471.98 | 0 | 0 | 2023-03-08 01:56:03 | 0.00079084 | 2.0751 | 166.689 | 0 | Close
13293 | 2 | 7 | CC Chg | 07:48:00 | 110:40:19 | 0.1992 | 3.9708 | 1.55394 | 124.82 | 1.55394 | 124.82 | 0 | 0 | 0.00588227 | 472.51 | 0.00588227 | 472.51 | 0 | 0 | 2023-03-08 01:56:33 | 0.00079098 | 2.3713 | 190.4813 | 0 | Close
13294 | 2 | 7 | CC Chg | 07:48:30 | 110:40:49 | 0.19922 | 3.9716 | 1.5556 | 124.96 | 1.5556 | 124.96 | 0 | 0 | 0.00588886 | 473.04 | 0.00588886 | 473.04 | 0 | 0 | 2023-03-08 01:57:03 | 0.00079122 | 2.0753 | 166.7068 | 0 | Close
13295 | 2 | 7 | CC Chg | 07:49:00 | 110:41:19 | 0.19921 | 3.9724 | 1.55726 | 125.09 | 1.55726 | 125.09 | 0 | 0 | 0.00589546 | 473.57 | 0.00589546 | 473.57 | 0 | 0 | 2023-03-08 01:57:33 | 0.00079134 | 2.0749 | 166.6711 | 0 | Close
13296 | 2 | 7 | CC Chg | 07:49:30 | 110:41:49 | 0.19922 | 3.9732 | 1.55892 | 125.22 | 1.55892 | 125.22 | 0 | 0 | 0.00590205 | 474.1 | 0.00590205 | 474.1 | 0 | 0 | 2023-03-08 01:58:03 | 0.00079154 | 2.0753 | 166.7068 | 0 | Close
13297 | 2 | 7 | CC Chg | 07:50:00 | 110:42:19 | 0.19923 | 3.9739 | 1.56058 | 125.36 | 1.56058 | 125.36 | 0 | 0 | 0.00590865 | 474.63 | 0.00590865 | 474.63 | 0 | 0 | 2023-03-08 01:58:33 | 0.00079172 | 2.3713 | 190.4813 | 0 | Close
13298 | 2 | 7 | CC Chg | 07:50:30 | 110:42:49 | 0.19918 | 3.9747 | 1.56224 | 125.49 | 1.56224 | 125.49 | 0 | 0 | 0.00591525 | 475.16 | 0.00591525 | 475.16 | 0 | 0 | 2023-03-08 01:59:03 | 0.00079168 | 2.0753 | 166.7068 | 0 | Close
13299 | 2 | 7 | CC Chg | 07:51:00 | 110:43:19 | 0.19921 | 3.9755 | 1.5639 | 125.62 | 1.5639 | 125.62 | 0 | 0 | 0.00592185 | 475.69 | 0.00592185 | 475.69 | 0 | 0 | 2023-03-08 01:59:33 | 0.00079196 | 2.0751 | 166.689 | 0 | Close
13300 | 2 | 7 | CC Chg | 07:51:30 | 110:43:49 | 0.19921 | 3.9761 | 1.56556 | 125.76 | 1.56556 | 125.76 | 0 | 0 | 0.00592845 | 476.22 | 0.00592845 | 476.22 | 0 | 0 | 2023-03-08 02:00:03 | 0.00079208 | 2.7665 | 222.2282 | 0 | Close
13301 | 2 | 7 | CC Chg | 07:52:00 | 110:44:19 | 0.19921 | 3.9769 | 1.56722 | 125.89 | 1.56722 | 125.89 | 0 | 0 | 0.00593505 | 476.75 | 0.00593505 | 476.75 | 0 | 0 | 2023-03-08 02:00:33 | 0.00079224 | 2.0749 | 166.6711 | 0 | Close
13302 | 2 | 7 | CC Chg | 07:52:30 | 110:44:49 | 0.1992 | 3.9776 | 1.56888 | 126.02 | 1.56888 | 126.02 | 0 | 0 | 0.00594165 | 477.28 | 0.00594165 | 477.28 | 0 | 0 | 2023-03-08 02:01:03 | 0.00079234 | 2.3721 | 190.5425 | 0 | Close
13303 | 2 | 7 | CC Chg | 07:53:00 | 110:45:19 | 0.1992 | 3.9783 | 1.57054 | 126.16 | 1.57054 | 126.16 | 0 | 0 | 0.00594825 | 477.81 | 0.00594825 | 477.81 | 0 | 0 | 2023-03-08 02:01:33 | 0.00079248 | 2.3713 | 190.4813 | 0 | Close
13304 | 2 | 7 | CC Chg | 07:53:30 | 110:45:49 | 0.19922 | 3.9792 | 1.5722 | 126.29 | 1.5722 | 126.29 | 0 | 0 | 0.00595486 | 478.34 | 0.00595486 | 478.34 | 0 | 0 | 2023-03-08 02:02:03 | 0.00079274 | 1.8445 | 148.168 | 0 | Close
13305 | 2 | 7 | CC Chg | 07:54:00 | 110:46:19 | 0.1992 | 3.9799 | 1.57386 | 126.42 | 1.57386 | 126.42 | 0 | 0 | 0.00596146 | 478.87 | 0.00596146 | 478.87 | 0 | 0 | 2023-03-08 02:02:33 | 0.0007928 | 2.3713 | 190.4813 | 0 | Close
13306 | 2 | 7 | CC Chg | 07:54:30 | 110:46:49 | 0.19919 | 3.9806 | 1.57552 | 126.56 | 1.57552 | 126.56 | 0 | 0 | 0.00596807 | 479.4 | 0.00596807 | 479.4 | 0 | 0 | 2023-03-08 02:03:03 | 0.0007929 | 2.3718 | 190.5221 | 0 | Close
13307 | 2 | 7 | CC Chg | 07:55:00 | 110:47:19 | 0.19921 | 3.9815 | 1.57718 | 126.69 | 1.57718 | 126.69 | 0 | 0 | 0.00597468 | 479.93 | 0.00597468 | 479.93 | 0 | 0 | 2023-03-08 02:03:33 | 0.00079315 | 1.8443 | 148.1521 | 0 | Close
13308 | 2 | 7 | CC Chg | 07:55:30 | 110:47:49 | 0.1992 | 3.9822 | 1.57884 | 126.82 | 1.57884 | 126.82 | 0 | 0 | 0.00598129 | 480.46 | 0.00598129 | 480.46 | 0 | 0 | 2023-03-08 02:04:03 | 0.00079325 | 2.3716 | 190.5017 | 0 | Close
13309 | 2 | 7 | CC Chg | 07:56:00 | 110:48:19 | 0.19921 | 3.9829 | 1.5805 | 126.96 | 1.5805 | 126.96 | 0 | 0 | 0.0059879 | 480.99 | 0.0059879 | 480.99 | 0 | 0 | 2023-03-08 02:04:33 | 0.00079343 | 2.3716 | 190.5017 | 0 | Close
13310 | 2 | 7 | CC Chg | 07:56:30 | 110:48:49 | 0.19921 | 3.9838 | 1.58216 | 127.09 | 1.58216 | 127.09 | 0 | 0 | 0.00599451 | 481.53 | 0.00599451 | 481.53 | 0 | 0 | 2023-03-08 02:05:03 | 0.00079361 | 1.8445 | 148.168 | 0 | Close
13311 | 2 | 7 | CC Chg | 07:57:00 | 110:49:19 | 0.19921 | 3.9844 | 1.58382 | 127.22 | 1.58382 | 127.22 | 0 | 0 | 0.00600113 | 482.06 | 0.00600113 | 482.06 | 0 | 0 | 2023-03-08 02:05:33 | 0.00079373 | 2.7668 | 222.252 | 0 | Close
13312 | 2 | 7 | CC Chg | 07:57:30 | 110:49:49 | 0.19921 | 3.9853 | 1.58548 | 127.36 | 1.58548 | 127.36 | 0 | 0 | 0.00600774 | 482.59 | 0.00600774 | 482.59 | 0 | 0 | 2023-03-08 02:06:03 | 0.00079391 | 1.8443 | 148.1521 | 0 | Close
13313 | 2 | 7 | CC Chg | 07:58:00 | 110:50:19 | 0.19921 | 3.986 | 1.58714 | 127.49 | 1.58714 | 127.49 | 0 | 0 | 0.00601436 | 483.12 | 0.00601436 | 483.12 | 0 | 0 | 2023-03-08 02:06:33 | 0.00079405 | 2.3718 | 190.5221 | 0 | Close
13314 | 2 | 7 | CC Chg | 07:58:30 | 110:50:49 | 0.19922 | 3.9867 | 1.5888 | 127.62 | 1.5888 | 127.62 | 0 | 0 | 0.00602098 | 483.65 | 0.00602098 | 483.65 | 0 | 0 | 2023-03-08 02:07:03 | 0.00079423 | 2.3713 | 190.4813 | 0 | Close
13315 | 2 | 7 | CC Chg | 07:59:00 | 110:51:19 | 0.19922 | 3.9875 | 1.59046 | 127.76 | 1.59046 | 127.76 | 0 | 0 | 0.0060276 | 484.18 | 0.0060276 | 484.18 | 0 | 0 | 2023-03-08 02:07:33 | 0.00079439 | 2.0751 | 166.689 | 0 | Close
13316 | 2 | 7 | CC Chg | 07:59:30 | 110:51:49 | 0.1992 | 3.9882 | 1.59212 | 127.89 | 1.59212 | 127.89 | 0 | 0 | 0.00603422 | 484.71 | 0.00603422 | 484.71 | 0 | 0 | 2023-03-08 02:08:03 | 0.00079445 | 2.3716 | 190.5017 | 0 | Close
13317 | 2 | 7 | CC Chg | 08:00:00 | 110:52:19 | 0.19919 | 3.989 | 1.59378 | 128.02 | 1.59378 | 128.02 | 0 | 0 | 0.00604084 | 485.25 | 0.00604084 | 485.25 | 0 | 0 | 2023-03-08 02:08:33 | 0.00079457 | 2.0751 | 166.689 | 0 | Close
13318 | 2 | 7 | CC Chg | 08:00:30 | 110:52:49 | 0.19921 | 3.9899 | 1.59544 | 128.16 | 1.59544 | 128.16 | 0 | 0 | 0.00604746 | 485.78 | 0.00604746 | 485.78 | 0 | 0 | 2023-03-08 02:09:03 | 0.00079483 | 1.8445 | 148.168 | 0 | Close
13319 | 2 | 7 | CC Chg | 08:01:00 | 110:53:19 | 0.1992 | 3.9906 | 1.5971 | 128.29 | 1.5971 | 128.29 | 0 | 0 | 0.00605408 | 486.31 | 0.00605408 | 486.31 | 0 | 0 | 2023-03-08 02:09:33 | 0.00079493 | 2.3713 | 190.4813 | 0 | Close
13320 | 2 | 7 | CC Chg | 08:01:30 | 110:53:49 | 0.1992 | 3.9914 | 1.59876 | 128.43 | 1.59876 | 128.43 | 0 | 0 | 0.00606071 | 486.84 | 0.00606071 | 486.84 | 0 | 0 | 2023-03-08 02:10:03 | 0.00079509 | 2.0751 | 166.689 | 0 | Close
13321 | 2 | 7 | CC Chg | 08:02:00 | 110:54:19 | 0.19921 | 3.9922 | 1.60042 | 128.56 | 1.60042 | 128.56 | 0 | 0 | 0.00606734 | 487.38 | 0.00606734 | 487.38 | 0 | 0 | 2023-03-08 02:10:33 | 0.00079529 | 2.0753 | 166.7068 | 0 | Close
13322 | 2 | 7 | CC Chg | 08:02:30 | 110:54:49 | 0.19922 | 3.993 | 1.60208 | 128.69 | 1.60208 | 128.69 | 0 | 0 | 0.00607396 | 487.91 | 0.00607396 | 487.91 | 0 | 0 | 2023-03-08 02:11:03 | 0.00079549 | 2.0751 | 166.689 | 0 | Close
13323 | 2 | 7 | CC Chg | 08:03:00 | 110:55:19 | 0.19921 | 3.9937 | 1.60374 | 128.83 | 1.60374 | 128.83 | 0 | 0 | 0.00608059 | 488.44 | 0.00608059 | 488.44 | 0 | 0 | 2023-03-08 02:11:33 | 0.00079558 | 2.3713 | 190.4813 | 0 | Close
13324 | 2 | 7 | CC Chg | 08:03:30 | 110:55:49 | 0.19921 | 3.9945 | 1.6054 | 128.96 | 1.6054 | 128.96 | 0 | 0 | 0.00608722 | 488.97 | 0.00608722 | 488.97 | 0 | 0 | 2023-03-08 02:12:03 | 0.00079574 | 2.0753 | 166.7068 | 0 | Close
13325 | 2 | 7 | CC Chg | 08:04:00 | 110:56:19 | 0.19922 | 3.9953 | 1.60706 | 129.09 | 1.60706 | 129.09 | 0 | 0 | 0.00609386 | 489.51 | 0.00609386 | 489.51 | 0 | 0 | 2023-03-08 02:12:33 | 0.00079594 | 2.0751 | 166.689 | 0 | Close
13326 | 2 | 7 | CC Chg | 08:04:30 | 110:56:49 | 0.19921 | 3.9961 | 1.60872 | 129.23 | 1.60872 | 129.23 | 0 | 0 | 0.00610049 | 490.04 | 0.00610049 | 490.04 | 0 | 0 | 2023-03-08 02:13:03 | 0.00079606 | 2.0751 | 166.689 | 0 | Close
13327 | 2 | 7 | CC Chg | 08:05:00 | 110:57:19 | 0.19923 | 3.9968 | 1.61038 | 129.36 | 1.61038 | 129.36 | 0 | 0 | 0.00610712 | 490.57 | 0.00610712 | 490.57 | 0 | 0 | 2023-03-08 02:13:33 | 0.00079628 | 2.3718 | 190.5221 | 0 | Close
13328 | 2 | 7 | CC Chg | 08:05:30 | 110:57:49 | 0.1992 | 3.9976 | 1.61204 | 129.49 | 1.61204 | 129.49 | 0 | 0 | 0.00611376 | 491.1 | 0.00611376 | 491.1 | 0 | 0 | 2023-03-08 02:14:03 | 0.00079632 | 2.0749 | 166.6711 | 0 | Close
13329 | 2 | 7 | CC Chg | 08:06:00 | 110:58:19 | 0.1992 | 3.9984 | 1.6137 | 129.63 | 1.6137 | 129.63 | 0 | 0 | 0.0061204 | 491.64 | 0.0061204 | 491.64 | 0 | 0 | 2023-03-08 02:14:33 | 0.00079648 | 2.0753 | 166.7068 | 0 | Close
13330 | 2 | 7 | CC Chg | 08:06:30 | 110:58:49 | 0.19921 | 3.9992 | 1.61536 | 129.76 | 1.61536 | 129.76 | 0 | 0 | 0.00612704 | 492.17 | 0.00612704 | 492.17 | 0 | 0 | 2023-03-08 02:15:03 | 0.00079668 | 2.0749 | 166.6711 | 0 | Close
13331 | 2 | 7 | CC Chg | 08:07:00 | 110:59:19 | 0.19921 | 3.9999 | 1.61702 | 129.89 | 1.61702 | 129.89 | 0 | 0 | 0.00613368 | 492.7 | 0.00613368 | 492.7 | 0 | 0 | 2023-03-08 02:15:33 | 0.00079682 | 2.3718 | 190.5221 | 0 | Close
13332 | 2 | 7 | CC Chg | 08:07:30 | 110:59:49 | 0.19923 | 4.0008 | 1.61868 | 130.03 | 1.61868 | 130.03 | 0 | 0 | 0.00614032 | 493.24 | 0.00614032 | 493.24 | 0 | 0 | 2023-03-08 02:16:03 | 0.00079708 | 1.8445 | 148.168 | 0 | Close
13333 | 2 | 7 | CC Chg | 08:08:00 | 111:00:19 | 0.19922 | 4.0015 | 1.62034 | 130.16 | 1.62034 | 130.16 | 0 | 0 | 0.00614696 | 493.77 | 0.00614696 | 493.77 | 0 | 0 | 2023-03-08 02:16:33 | 0.00079718 | 2.3716 | 190.5017 | 0 | Close
13334 | 2 | 7 | CC Chg | 08:08:30 | 111:00:49 | 0.19921 | 4.0023 | 1.622 | 130.29 | 1.622 | 130.29 | 0 | 0 | 0.0061536 | 494.3 | 0.0061536 | 494.3 | 0 | 0 | 2023-03-08 02:17:03 | 0.0007973 | 2.0753 | 166.7068 | 0 | Close
13335 | 2 | 7 | CC Chg | 08:09:00 | 111:01:19 | 0.19922 | 4.0031 | 1.62366 | 130.43 | 1.62366 | 130.43 | 0 | 0 | 0.00616025 | 494.84 | 0.00616025 | 494.84 | 0 | 0 | 2023-03-08 02:17:33 | 0.0007975 | 2.0749 | 166.6711 | 0 | Close
13336 | 2 | 7 | CC Chg | 08:09:30 | 111:01:49 | 0.19921 | 4.0038 | 1.62532 | 130.56 | 1.62532 | 130.56 | 0 | 0 | 0.00616689 | 495.37 | 0.00616689 | 495.37 | 0 | 0 | 2023-03-08 02:18:03 | 0.0007976 | 2.3716 | 190.5017 | 0 | Close
13337 | 2 | 7 | CC Chg | 08:10:00 | 111:02:19 | 0.19922 | 4.0047 | 1.62699 | 130.69 | 1.62699 | 130.69 | 0 | 0 | 0.00617354 | 495.91 | 0.00617354 | 495.91 | 0 | 0 | 2023-03-08 02:18:33 | 0.00079782 | 1.8447 | 148.1838 | 0 | Close
13338 | 2 | 7 | CC Chg | 08:10:30 | 111:02:49 | 0.19921 | 4.0054 | 1.62865 | 130.83 | 1.62865 | 130.83 | 0 | 0 | 0.00618019 | 496.44 | 0.00618019 | 496.44 | 0 | 0 | 2023-03-08 02:19:03 | 0.00079792 | 2.3718 | 190.5221 | 0 | Close
13339 | 2 | 7 | CC Chg | 08:11:00 | 111:03:19 | 0.1992 | 4.0062 | 1.63031 | 130.96 | 1.63031 | 130.96 | 0 | 0 | 0.00618684 | 496.97 | 0.00618684 | 496.97 | 0 | 0 | 2023-03-08 02:19:33 | 0.00079804 | 2.0749 | 166.6711 | 0 | Close
13340 | 2 | 7 | CC Chg | 08:11:30 | 111:03:49 | 0.19921 | 4.007 | 1.63197 | 131.09 | 1.63197 | 131.09 | 0 | 0 | 0.00619349 | 497.51 | 0.00619349 | 497.51 | 0 | 0 | 2023-03-08 02:20:03 | 0.00079823 | 2.0751 | 166.689 | 0 | Close
13341 | 2 | 7 | CC Chg | 08:12:00 | 111:04:19 | 0.19923 | 4.0077 | 1.63363 | 131.23 | 1.63363 | 131.23 | 0 | 0 | 0.00620014 | 498.04 | 0.00620014 | 498.04 | 0 | 0 | 2023-03-08 02:20:33 | 0.00079845 | 2.3718 | 190.5221 | 0 | Close
13342 | 2 | 7 | CC Chg | 08:12:30 | 111:04:49 | 0.19921 | 4.0086 | 1.63529 | 131.36 | 1.63529 | 131.36 | 0 | 0 | 0.0062068 | 498.58 | 0.0062068 | 498.58 | 0 | 0 | 2023-03-08 02:21:03 | 0.00079855 | 1.8445 | 148.168 | 0 | Close
13343 | 2 | 7 | CC Chg | 08:13:00 | 111:05:19 | 0.1992 | 4.0093 | 1.63695 | 131.49 | 1.63695 | 131.49 | 0 | 0 | 0.00621345 | 499.11 | 0.00621345 | 499.11 | 0 | 0 | 2023-03-08 02:21:33 | 0.00079865 | 2.3716 | 190.5017 | 0 | Close
13344 | 2 | 7 | CC Chg | 08:13:30 | 111:05:49 | 0.19923 | 4.0102 | 1.63861 | 131.63 | 1.63861 | 131.63 | 0 | 0 | 0.00622011 | 499.65 | 0.00622011 | 499.65 | 0 | 0 | 2023-03-08 02:22:03 | 0.00079895 | 1.8445 | 148.168 | 0 | Close
13345 | 2 | 7 | CC Chg | 08:14:00 | 111:06:19 | 0.19922 | 4.011 | 1.64027 | 131.76 | 1.64027 | 131.76 | 0 | 0 | 0.00622677 | 500.18 | 0.00622677 | 500.18 | 0 | 0 | 2023-03-08 02:22:33 | 0.00079907 | 2.0751 | 166.689 | 0 | Close
13346 | 2 | 7 | CC Chg | 08:14:30 | 111:06:49 | 0.19921 | 4.0116 | 1.64193 | 131.89 | 1.64193 | 131.89 | 0 | 0 | 0.00623343 | 500.72 | 0.00623343 | 500.72 | 0 | 0 | 2023-03-08 02:23:03 | 0.00079915 | 2.7668 | 222.252 | 0 | Close
13347 | 2 | 7 | CC Chg | 08:15:00 | 111:07:19 | 0.19921 | 4.0125 | 1.64359 | 132.03 | 1.64359 | 132.03 | 0 | 0 | 0.00624009 | 501.25 | 0.00624009 | 501.25 | 0 | 0 | 2023-03-08 02:23:33 | 0.00079933 | 1.8445 | 148.168 | 0 | Close
13348 | 2 | 7 | CC Chg | 08:15:30 | 111:07:49 | 0.19923 | 4.0132 | 1.64525 | 132.16 | 1.64525 | 132.16 | 0 | 0 | 0.00624675 | 501.79 | 0.00624675 | 501.79 | 0 | 0 | 2023-03-08 02:24:03 | 0.00079955 | 2.3713 | 190.4813 | 0 | Close
13349 | 2 | 7 | CC Chg | 08:16:00 | 111:08:19 | 0.19921 | 4.014 | 1.64691 | 132.29 | 1.64691 | 132.29 | 0 | 0 | 0.00625341 | 502.32 | 0.00625341 | 502.32 | 0 | 0 | 2023-03-08 02:24:33 | 0.00079963 | 2.0753 | 166.7068 | 0 | Close
13350 | 2 | 7 | CC Chg | 08:16:30 | 111:08:49 | 0.19921 | 4.0149 | 1.64857 | 132.43 | 1.64857 | 132.43 | 0 | 0 | 0.00626008 | 502.86 | 0.00626008 | 502.86 | 0 | 0 | 2023-03-08 02:25:03 | 0.00079981 | 1.8445 | 148.168 | 0 | Close
13351 | 2 | 7 | CC Chg | 08:17:00 | 111:09:19 | 0.19918 | 4.0155 | 1.65023 | 132.56 | 1.65023 | 132.56 | 0 | 0 | 0.00626674 | 503.39 | 0.00626674 | 503.39 | 0 | 0 | 2023-03-08 02:25:33 | 0.00079981 | 2.7668 | 222.252 | 0 | Close
13352 | 2 | 7 | CC Chg | 08:17:30 | 111:09:49 | 0.19921 | 4.0163 | 1.65189 | 132.69 | 1.65189 | 132.69 | 0 | 0 | 0.00627341 | 503.93 | 0.00627341 | 503.93 | 0 | 0 | 2023-03-08 02:26:03 | 0.00080009 | 2.0749 | 166.6711 | 0 | Close
13353 | 2 | 7 | CC Chg | 08:18:00 | 111:10:19 | 0.19921 | 4.0171 | 1.65355 | 132.83 | 1.65355 | 132.83 | 0 | 0 | 0.00628008 | 504.46 | 0.00628008 | 504.46 | 0 | 0 | 2023-03-08 02:26:33 | 0.00080025 | 2.0753 | 166.7068 | 0 | Close
13354 | 2 | 7 | CC Chg | 08:18:30 | 111:10:49 | 0.19921 | 4.0179 | 1.65521 | 132.96 | 1.65521 | 132.96 | 0 | 0 | 0.00628675 | 505 | 0.00628675 | 505 | 0 | 0 | 2023-03-08 02:27:03 | 0.00080041 | 2.0751 | 166.689 | 0 | Close
13355 | 2 | 7 | CC Chg | 08:19:00 | 111:11:19 | 0.19921 | 4.0188 | 1.65687 | 133.09 | 1.65687 | 133.09 | 0 | 0 | 0.00629342 | 505.54 | 0.00629342 | 505.54 | 0 | 0 | 2023-03-08 02:27:33 | 0.00080059 | 1.8445 | 148.168 | 0 | Close
13356 | 2 | 7 | CC Chg | 08:19:30 | 111:11:49 | 0.1992 | 4.0196 | 1.65853 | 133.23 | 1.65853 | 133.23 | 0 | 0 | 0.00630009 | 506.07 | 0.00630009 | 506.07 | 0 | 0 | 2023-03-08 02:28:03 | 0.0008007 | 2.0749 | 166.6711 | 0 | Close
13357 | 2 | 7 | CC Chg | 08:20:00 | 111:12:19 | 0.19921 | 4.0204 | 1.66019 | 133.36 | 1.66019 | 133.36 | 0 | 0 | 0.00630676 | 506.61 | 0.00630676 | 506.61 | 0 | 0 | 2023-03-08 02:28:33 | 0.0008009 | 2.0753 | 166.7068 | 0 | Close
13358 | 2 | 7 | CC Chg | 08:20:30 | 111:12:49 | 0.19921 | 4.0212 | 1.66185 | 133.49 | 1.66185 | 133.49 | 0 | 0 | 0.00631344 | 507.14 | 0.00631344 | 507.14 | 0 | 0 | 2023-03-08 02:29:03 | 0.00080106 | 2.0749 | 166.6711 | 0 | Close
13359 | 2 | 7 | CC Chg | 08:21:00 | 111:13:19 | 0.19921 | 4.0219 | 1.66351 | 133.63 | 1.66351 | 133.63 | 0 | 0 | 0.00632011 | 507.68 | 0.00632011 | 507.68 | 0 | 0 | 2023-03-08 02:29:33 | 0.0008012 | 2.3716 | 190.5017 | 0 | Close
13360 | 2 | 7 | CC Chg | 08:21:30 | 111:13:49 | 0.1992 | 4.0227 | 1.66517 | 133.76 | 1.66517 | 133.76 | 0 | 0 | 0.00632679 | 508.22 | 0.00632679 | 508.22 | 0 | 0 | 2023-03-08 02:30:03 | 0.00080132 | 2.0751 | 166.689 | 0 | Close
13361 | 2 | 7 | CC Chg | 08:22:00 | 111:14:19 | 0.1992 | 4.0235 | 1.66683 | 133.89 | 1.66683 | 133.89 | 0 | 0 | 0.00633347 | 508.75 | 0.00633347 | 508.75 | 0 | 0 | 2023-03-08 02:30:33 | 0.00080148 | 2.0751 | 166.689 | 0 | Close
13362 | 2 | 7 | CC Chg | 08:22:30 | 111:14:49 | 0.19919 | 4.0242 | 1.66849 | 134.03 | 1.66849 | 134.03 | 0 | 0 | 0.00634015 | 509.29 | 0.00634015 | 509.29 | 0 | 0 | 2023-03-08 02:31:03 | 0.00080158 | 2.3716 | 190.5017 | 0 | Close
13363 | 2 | 7 | CC Chg | 08:23:00 | 111:15:19 | 0.19921 | 4.0251 | 1.67015 | 134.16 | 1.67015 | 134.16 | 0 | 0 | 0.00634683 | 509.83 | 0.00634683 | 509.83 | 0 | 0 | 2023-03-08 02:31:33 | 0.00080184 | 1.8443 | 148.1521 | 0 | Close
13364 | 2 | 7 | CC Chg | 08:23:30 | 111:15:49 | 0.1992 | 4.0259 | 1.67181 | 134.29 | 1.67181 | 134.29 | 0 | 0 | 0.00635351 | 510.36 | 0.00635351 | 510.36 | 0 | 0 | 2023-03-08 02:32:03 | 0.00080196 | 2.0751 | 166.689 | 0 | Close
13365 | 2 | 7 | CC Chg | 08:24:00 | 111:16:19 | 0.19922 | 4.0267 | 1.67347 | 134.43 | 1.67347 | 134.43 | 0 | 0 | 0.0063602 | 510.9 | 0.0063602 | 510.9 | 0 | 0 | 2023-03-08 02:32:33 | 0.0008022 | 2.0751 | 166.689 | 0 | Close
13366 | 2 | 7 | CC Chg | 08:24:30 | 111:16:49 | 0.19921 | 4.0275 | 1.67513 | 134.56 | 1.67513 | 134.56 | 0 | 0 | 0.00636688 | 511.44 | 0.00636688 | 511.44 | 0 | 0 | 2023-03-08 02:33:03 | 0.00080232 | 2.0751 | 166.689 | 0 | Close
13367 | 2 | 7 | CC Chg | 08:25:00 | 111:17:19 | 0.19921 | 4.0283 | 1.67679 | 134.69 | 1.67679 | 134.69 | 0 | 0 | 0.00637357 | 511.97 | 0.00637357 | 511.97 | 0 | 0 | 2023-03-08 02:33:33 | 0.00080248 | 2.0751 | 166.689 | 0 | Close
13368 | 2 | 7 | CC Chg | 08:25:30 | 111:17:49 | 0.1992 | 4.0291 | 1.67845 | 134.83 | 1.67845 | 134.83 | 0 | 0 | 0.00638026 | 512.51 | 0.00638026 | 512.51 | 0 | 0 | 2023-03-08 02:34:03 | 0.0008026 | 2.0749 | 166.6711 | 0 | Close
13369 | 2 | 7 | CC Chg | 08:26:00 | 111:18:19 | 0.19921 | 4.0299 | 1.68011 | 134.96 | 1.68011 | 134.96 | 0 | 0 | 0.00638694 | 513.05 | 0.00638694 | 513.05 | 0 | 0 | 2023-03-08 02:34:33 | 0.0008028 | 2.0753 | 166.7068 | 0 | Close
13370 | 2 | 7 | CC Chg | 08:26:30 | 111:18:49 | 0.19921 | 4.0306 | 1.68177 | 135.09 | 1.68177 | 135.09 | 0 | 0 | 0.00639363 | 513.59 | 0.00639363 | 513.59 | 0 | 0 | 2023-03-08 02:35:03 | 0.00080294 | 2.3713 | 190.4813 | 0 | Close
13371 | 2 | 7 | CC Chg | 08:27:00 | 111:19:19 | 0.19921 | 4.0315 | 1.68343 | 135.23 | 1.68343 | 135.23 | 0 | 0 | 0.00640033 | 514.12 | 0.00640033 | 514.12 | 0 | 0 | 2023-03-08 02:35:33 | 0.00080312 | 1.8445 | 148.168 | 0 | Close
13372 | 2 | 7 | CC Chg | 08:27:30 | 111:19:49 | 0.1992 | 4.0322 | 1.68509 | 135.36 | 1.68509 | 135.36 | 0 | 0 | 0.00640702 | 514.66 | 0.00640702 | 514.66 | 0 | 0 | 2023-03-08 02:36:03 | 0.00080321 | 2.3713 | 190.4813 | 0 | Close
13373 | 2 | 7 | CC Chg | 08:28:00 | 111:20:19 | 0.19922 | 4.0331 | 1.68675 | 135.49 | 1.68675 | 135.49 | 0 | 0 | 0.00641371 | 515.2 | 0.00641371 | 515.2 | 0 | 0 | 2023-03-08 02:36:33 | 0.00080347 | 1.8447 | 148.1838 | 0 | Close
13374 | 2 | 7 | CC Chg | 08:28:30 | 111:20:49 | 0.19921 | 4.0339 | 1.68841 | 135.63 | 1.68841 | 135.63 | 0 | 0 | 0.00642041 | 515.74 | 0.00642041 | 515.74 | 0 | 0 | 2023-03-08 02:37:03 | 0.00080359 | 2.0749 | 166.6711 | 0 | Close
13375 | 2 | 7 | CC Chg | 08:29:00 | 111:21:19 | 0.19921 | 4.0347 | 1.69007 | 135.76 | 1.69007 | 135.76 | 0 | 0 | 0.00642711 | 516.27 | 0.00642711 | 516.27 | 0 | 0 | 2023-03-08 02:37:33 | 0.00080375 | 2.0751 | 166.689 | 0 | Close
13376 | 2 | 7 | CC Chg | 08:29:30 | 111:21:49 | 0.1992 | 4.0355 | 1.69173 | 135.89 | 1.69173 | 135.89 | 0 | 0 | 0.00643381 | 516.81 | 0.00643381 | 516.81 | 0 | 0 | 2023-03-08 02:38:03 | 0.00080387 | 2.0751 | 166.689 | 0 | Close
13377 | 2 | 7 | CC Chg | 08:30:00 | 111:22:19 | 0.1992 | 4.0363 | 1.69339 | 136.03 | 1.69339 | 136.03 | 0 | 0 | 0.00644051 | 517.35 | 0.00644051 | 517.35 | 0 | 0 | 2023-03-08 02:38:33 | 0.00080403 | 2.0751 | 166.689 | 0 | Close
13378 | 2 | 7 | CC Chg | 08:30:30 | 111:22:49 | 0.1992 | 4.0371 | 1.69505 | 136.16 | 1.69505 | 136.16 | 0 | 0 | 0.00644721 | 517.89 | 0.00644721 | 517.89 | 0 | 0 | 2023-03-08 02:39:03 | 0.00080419 | 2.0751 | 166.689 | 0 | Close
13379 | 2 | 7 | CC Chg | 08:31:00 | 111:23:19 | 0.19921 | 4.038 | 1.69671 | 136.29 | 1.69671 | 136.29 | 0 | 0 | 0.00645391 | 518.43 | 0.00645391 | 518.43 | 0 | 0 | 2023-03-08 02:39:33 | 0.00080441 | 1.8443 | 148.1521 | 0 | Close
13380 | 2 | 7 | CC Chg | 08:31:30 | 111:23:49 | 0.19921 | 4.0388 | 1.69837 | 136.43 | 1.69837 | 136.43 | 0 | 0 | 0.00646061 | 518.97 | 0.00646061 | 518.97 | 0 | 0 | 2023-03-08 02:40:03 | 0.00080457 | 2.0753 | 166.7068 | 0 | Close
13381 | 2 | 7 | CC Chg | 08:32:00 | 111:24:19 | 0.19922 | 4.0396 | 1.70003 | 136.56 | 1.70003 | 136.56 | 0 | 0 | 0.00646732 | 519.51 | 0.00646732 | 519.51 | 0 | 0 | 2023-03-08 02:40:33 | 0.00080477 | 2.0751 | 166.689 | 0 | Close
13382 | 2 | 7 | CC Chg | 08:32:30 | 111:24:49 | 0.19922 | 4.0403 | 1.70169 | 136.69 | 1.70169 | 136.69 | 0 | 0 | 0.00647403 | 520.04 | 0.00647403 | 520.04 | 0 | 0 | 2023-03-08 02:41:03 | 0.00080491 | 2.3716 | 190.5017 | 0 | Close
13383 | 2 | 7 | CC Chg | 08:33:00 | 111:25:19 | 0.19921 | 4.0411 | 1.70335 | 136.83 | 1.70335 | 136.83 | 0 | 0 | 0.00648073 | 520.58 | 0.00648073 | 520.58 | 0 | 0 | 2023-03-08 02:41:33 | 0.00080503 | 2.0749 | 166.6711 | 0 | Close
13384 | 2 | 7 | CC Chg | 08:33:30 | 111:25:49 | 0.19921 | 4.042 | 1.70501 | 136.96 | 1.70501 | 136.96 | 0 | 0 | 0.00648744 | 521.12 | 0.00648744 | 521.12 | 0 | 0 | 2023-03-08 02:42:03 | 0.00080521 | 1.8447 | 148.1838 | 0 | Close
13385 | 2 | 7 | CC Chg | 08:34:00 | 111:26:19 | 0.19923 | 4.0428 | 1.70667 | 137.09 | 1.70667 | 137.09 | 0 | 0 | 0.00649415 | 521.66 | 0.00649415 | 521.66 | 0 | 0 | 2023-03-08 02:42:33 | 0.00080545 | 2.0751 | 166.689 | 0 | Close
13386 | 2 | 7 | CC Chg | 08:34:30 | 111:26:49 | 0.19921 | 4.0436 | 1.70833 | 137.23 | 1.70833 | 137.23 | 0 | 0 | 0.00650087 | 522.2 | 0.00650087 | 522.2 | 0 | 0 | 2023-03-08 02:43:03 | 0.00080553 | 2.0751 | 166.689 | 0 | Close
13387 | 2 | 7 | CC Chg | 08:35:00 | 111:27:19 | 0.1992 | 4.0444 | 1.70999 | 137.36 | 1.70999 | 137.36 | 0 | 0 | 0.00650758 | 522.74 | 0.00650758 | 522.74 | 0 | 0 | 2023-03-08 02:43:33 | 0.00080564 | 2.0751 | 166.689 | 0 | Close
13388 | 2 | 7 | CC Chg | 08:35:30 | 111:27:49 | 0.19922 | 4.0452 | 1.71165 | 137.49 | 1.71165 | 137.49 | 0 | 0 | 0.00651429 | 523.28 | 0.00651429 | 523.28 | 0 | 0 | 2023-03-08 02:44:03 | 0.00080588 | 2.0751 | 166.689 | 0 | Close
13389 | 2 | 7 | CC Chg | 08:36:00 | 111:28:19 | 0.19921 | 4.0461 | 1.71331 | 137.63 | 1.71331 | 137.63 | 0 | 0 | 0.00652101 | 523.82 | 0.00652101 | 523.82 | 0 | 0 | 2023-03-08 02:44:33 | 0.00080602 | 1.8447 | 148.1838 | 0 | Close
13390 | 2 | 7 | CC Chg | 08:36:30 | 111:28:49 | 0.19922 | 4.0469 | 1.71497 | 137.76 | 1.71497 | 137.76 | 0 | 0 | 0.00652773 | 524.36 | 0.00652773 | 524.36 | 0 | 0 | 2023-03-08 02:45:03 | 0.00080622 | 2.0749 | 166.6711 | 0 | Close
13391 | 2 | 7 | CC Chg | 08:37:00 | 111:29:19 | 0.19921 | 4.0477 | 1.71663 | 137.89 | 1.71663 | 137.89 | 0 | 0 | 0.00653445 | 524.9 | 0.00653445 | 524.9 | 0 | 0 | 2023-03-08 02:45:33 | 0.00080634 | 2.0753 | 166.7068 | 0 | Close
13392 | 2 | 7 | CC Chg | 08:37:30 | 111:29:49 | 0.1992 | 4.0485 | 1.71829 | 138.03 | 1.71829 | 138.03 | 0 | 0 | 0.00654117 | 525.44 | 0.00654117 | 525.44 | 0 | 0 | 2023-03-08 02:46:03 | 0.00080646 | 2.0749 | 166.6711 | 0 | Close
13393 | 2 | 7 | CC Chg | 08:38:00 | 111:30:19 | 0.19921 | 4.0493 | 1.71995 | 138.16 | 1.71995 | 138.16 | 0 | 0 | 0.00654789 | 525.98 | 0.00654789 | 525.98 | 0 | 0 | 2023-03-08 02:46:33 | 0.00080666 | 2.0753 | 166.7068 | 0 | Close
13394 | 2 | 7 | CC Chg | 08:38:30 | 111:30:49 | 0.19921 | 4.0501 | 1.72161 | 138.29 | 1.72161 | 138.29 | 0 | 0 | 0.00655461 | 526.52 | 0.00655461 | 526.52 | 0 | 0 | 2023-03-08 02:47:03 | 0.00080682 | 2.0751 | 166.689 | 0 | Close
13395 | 2 | 7 | CC Chg | 08:39:00 | 111:31:19 | 0.19921 | 4.0509 | 1.72327 | 138.43 | 1.72327 | 138.43 | 0 | 0 | 0.00656134 | 527.06 | 0.00656134 | 527.06 | 0 | 0 | 2023-03-08 02:47:33 | 0.00080698 | 2.0751 | 166.689 | 0 | Close
13396 | 2 | 7 | CC Chg | 08:39:30 | 111:31:49 | 0.19921 | 4.0517 | 1.72493 | 138.56 | 1.72493 | 138.56 | 0 | 0 | 0.00656806 | 527.6 | 0.00656806 | 527.6 | 0 | 0 | 2023-03-08 02:48:03 | 0.00080714 | 2.0749 | 166.6711 | 0 | Close
13397 | 2 | 7 | CC Chg | 08:40:00 | 111:32:19 | 0.19922 | 4.0525 | 1.72659 | 138.69 | 1.72659 | 138.69 | 0 | 0 | 0.00657479 | 528.14 | 0.00657479 | 528.14 | 0 | 0 | 2023-03-08 02:48:33 | 0.00080734 | 2.0753 | 166.7068 | 0 | Close
13398 | 2 | 7 | CC Chg | 08:40:30 | 111:32:49 | 0.19921 | 4.0534 | 1.72825 | 138.83 | 1.72825 | 138.83 | 0 | 0 | 0.00658152 | 528.68 | 0.00658152 | 528.68 | 0 | 0 | 2023-03-08 02:49:03 | 0.00080748 | 1.8445 | 148.168 | 0 | Close
13399 | 2 | 7 | CC Chg | 08:41:00 | 111:33:19 | 0.19921 | 4.0543 | 1.72991 | 138.96 | 1.72991 | 138.96 | 0 | 0 | 0.00658825 | 529.22 | 0.00658825 | 529.22 | 0 | 0 | 2023-03-08 02:49:33 | 0.00080766 | 1.8445 | 148.168 | 0 | Close
13400 | 2 | 7 | CC Chg | 08:41:30 | 111:33:49 | 0.19922 | 4.055 | 1.73157 | 139.09 | 1.73157 | 139.09 | 0 | 0 | 0.00659498 | 529.76 | 0.00659498 | 529.76 | 0 | 0 | 2023-03-08 02:50:03 | 0.00080784 | 2.3716 | 190.5017 | 0 | Close
13401 | 2 | 7 | CC Chg | 08:42:00 | 111:34:19 | 0.1992 | 4.0559 | 1.73323 | 139.23 | 1.73323 | 139.23 | 0 | 0 | 0.00660171 | 530.3 | 0.00660171 | 530.3 | 0 | 0 | 2023-03-08 02:50:33 | 0.00080794 | 1.8445 | 148.168 | 0 | Close
13402 | 2 | 7 | CC Chg | 08:42:30 | 111:34:49 | 0.19922 | 4.0567 | 1.73489 | 139.36 | 1.73489 | 139.36 | 0 | 0 | 0.00660844 | 530.84 | 0.00660844 | 530.84 | 0 | 0 | 2023-03-08 02:51:03 | 0.00080818 | 2.0753 | 166.7068 | 0 | Close
13403 | 2 | 7 | CC Chg | 08:43:00 | 111:35:19 | 0.19922 | 4.0575 | 1.73655 | 139.49 | 1.73655 | 139.49 | 0 | 0 | 0.00661518 | 531.38 | 0.00661518 | 531.38 | 0 | 0 | 2023-03-08 02:51:33 | 0.00080834 | 2.0749 | 166.6711 | 0 | Close
13404 | 2 | 7 | CC Chg | 08:43:30 | 111:35:49 | 0.19923 | 4.0584 | 1.73821 | 139.63 | 1.73821 | 139.63 | 0 | 0 | 0.00662192 | 531.92 | 0.00662192 | 531.92 | 0 | 0 | 2023-03-08 02:52:03 | 0.00080856 | 1.8447 | 148.1838 | 0 | Close
13405 | 2 | 7 | CC Chg | 08:44:00 | 111:36:19 | 0.19922 | 4.0591 | 1.73987 | 139.76 | 1.73987 | 139.76 | 0 | 0 | 0.00662865 | 532.46 | 0.00662865 | 532.46 | 0 | 0 | 2023-03-08 02:52:33 | 0.00080865 | 2.3716 | 190.5017 | 0 | Close
13406 | 2 | 7 | CC Chg | 08:44:30 | 111:36:49 | 0.19921 | 4.0599 | 1.74153 | 139.89 | 1.74153 | 139.89 | 0 | 0 | 0.00663539 | 533.01 | 0.00663539 | 533.01 | 0 | 0 | 2023-03-08 02:53:03 | 0.00080877 | 2.0751 | 166.689 | 0 | Close
13407 | 2 | 7 | CC Chg | 08:45:00 | 111:37:19 | 0.1992 | 4.0607 | 1.74319 | 140.03 | 1.74319 | 140.03 | 0 | 0 | 0.00664213 | 533.55 | 0.00664213 | 533.55 | 0 | 0 | 2023-03-08 02:53:33 | 0.00080889 | 2.0751 | 166.689 | 0 | Close
13408 | 2 | 7 | CC Chg | 08:45:30 | 111:37:49 | 0.19922 | 4.0615 | 1.74485 | 140.16 | 1.74485 | 140.16 | 0 | 0 | 0.00664888 | 534.09 | 0.00664888 | 534.09 | 0 | 0 | 2023-03-08 02:54:03 | 0.00080913 | 2.0753 | 166.7068 | 0 | Close
13409 | 2 | 7 | CC Chg | 08:46:00 | 111:38:19 | 0.1992 | 4.0624 | 1.74651 | 140.29 | 1.74651 | 140.29 | 0 | 0 | 0.00665562 | 534.63 | 0.00665562 | 534.63 | 0 | 0 | 2023-03-08 02:54:33 | 0.00080923 | 1.8445 | 148.168 | 0 | Close
13410 | 2 | 7 | CC Chg | 08:46:30 | 111:38:49 | 0.19919 | 4.0633 | 1.74817 | 140.43 | 1.74817 | 140.43 | 0 | 0 | 0.00666236 | 535.17 | 0.00666236 | 535.17 | 0 | 0 | 2023-03-08 02:55:03 | 0.00080937 | 1.8445 | 148.168 | 0 | Close
13411 | 2 | 7 | CC Chg | 08:47:00 | 111:39:19 | 0.19921 | 4.0641 | 1.74983 | 140.56 | 1.74983 | 140.56 | 0 | 0 | 0.00666911 | 535.71 | 0.00666911 | 535.71 | 0 | 0 | 2023-03-08 02:55:33 | 0.00080961 | 2.0751 | 166.689 | 0 | Close
13412 | 2 | 7 | CC Chg | 08:47:30 | 111:39:49 | 0.1992 | 4.0648 | 1.75149 | 140.69 | 1.75149 | 140.69 | 0 | 0 | 0.00667586 | 536.26 | 0.00667586 | 536.26 | 0 | 0 | 2023-03-08 02:56:03 | 0.00080971 | 2.3716 | 190.5017 | 0 | Close
13413 | 2 | 7 | CC Chg | 08:48:00 | 111:40:19 | 0.19922 | 4.0657 | 1.75315 | 140.83 | 1.75315 | 140.83 | 0 | 0 | 0.00668261 | 536.8 | 0.00668261 | 536.8 | 0 | 0 | 2023-03-08 02:56:33 | 0.00080997 | 1.8445 | 148.168 | 0 | Close
13414 | 2 | 7 | CC Chg | 08:48:30 | 111:40:49 | 0.19921 | 4.0666 | 1.75481 | 140.96 | 1.75481 | 140.96 | 0 | 0 | 0.00668936 | 537.34 | 0.00668936 | 537.34 | 0 | 0 | 2023-03-08 02:57:03 | 0.00081011 | 1.8445 | 148.168 | 0 | Close
13415 | 2 | 7 | CC Chg | 08:49:00 | 111:41:19 | 0.19921 | 4.0674 | 1.75647 | 141.09 | 1.75647 | 141.09 | 0 | 0 | 0.00669611 | 537.88 | 0.00669611 | 537.88 | 0 | 0 | 2023-03-08 02:57:33 | 0.00081027 | 2.0751 | 166.689 | 0 | Close
13416 | 2 | 7 | CC Chg | 08:49:30 | 111:41:49 | 0.19921 | 4.0682 | 1.75813 | 141.23 | 1.75813 | 141.23 | 0 | 0 | 0.00670286 | 538.43 | 0.00670286 | 538.43 | 0 | 0 | 2023-03-08 02:58:03 | 0.00081043 | 2.0751 | 166.689 | 0 | Close
13417 | 2 | 7 | CC Chg | 08:50:00 | 111:42:19 | 0.19922 | 4.069 | 1.75979 | 141.36 | 1.75979 | 141.36 | 0 | 0 | 0.00670962 | 538.97 | 0.00670962 | 538.97 | 0 | 0 | 2023-03-08 02:58:33 | 0.00081063 | 2.0751 | 166.689 | 0 | Close
13418 | 2 | 7 | CC Chg | 08:50:30 | 111:42:49 | 0.1992 | 4.0698 | 1.76145 | 141.49 | 1.76145 | 141.49 | 0 | 0 | 0.00671637 | 539.51 | 0.00671637 | 539.51 | 0 | 0 | 2023-03-08 02:59:03 | 0.0008107 | 2.0751 | 166.689 | 0 | Close
13419 | 2 | 7 | CC Chg | 08:51:00 | 111:43:19 | 0.1992 | 4.0706 | 1.76311 | 141.63 | 1.76311 | 141.63 | 0 | 0 | 0.00672313 | 540.05 | 0.00672313 | 540.05 | 0 | 0 | 2023-03-08 02:59:33 | 0.00081086 | 2.0751 | 166.689 | 0 | Close
13420 | 2 | 7 | CC Chg | 08:51:30 | 111:43:49 | 0.1992 | 4.0715 | 1.76477 | 141.76 | 1.76477 | 141.76 | 0 | 0 | 0.00672989 | 540.6 | 0.00672989 | 540.6 | 0 | 0 | 2023-03-08 03:00:03 | 0.00081104 | 1.8445 | 148.168 | 0 | Close
13421 | 2 | 7 | CC Chg | 08:52:00 | 111:44:19 | 0.19922 | 4.0724 | 1.76643 | 141.89 | 1.76643 | 141.89 | 0 | 0 | 0.00673665 | 541.14 | 0.00673665 | 541.14 | 0 | 0 | 2023-03-08 03:00:33 | 0.0008113 | 1.8445 | 148.168 | 0 | Close
13422 | 2 | 7 | CC Chg | 08:52:30 | 111:44:49 | 0.1992 | 4.0731 | 1.76809 | 142.03 | 1.76809 | 142.03 | 0 | 0 | 0.00674341 | 541.68 | 0.00674341 | 541.68 | 0 | 0 | 2023-03-08 03:01:03 | 0.00081136 | 2.3716 | 190.5017 | 0 | Close
13423 | 2 | 7 | CC Chg | 08:53:00 | 111:45:19 | 0.19921 | 4.074 | 1.76975 | 142.16 | 1.76975 | 142.16 | 0 | 0 | 0.00675017 | 542.23 | 0.00675017 | 542.23 | 0 | 0 | 2023-03-08 03:01:33 | 0.00081158 | 1.8443 | 148.1521 | 0 | Close
13424 | 2 | 7 | CC Chg | 08:53:30 | 111:45:49 | 0.19922 | 4.0749 | 1.77141 | 142.29 | 1.77141 | 142.29 | 0 | 0 | 0.00675693 | 542.77 | 0.00675693 | 542.77 | 0 | 0 | 2023-03-08 03:02:03 | 0.0008118 | 1.8447 | 148.1838 | 0 | Close
13425 | 2 | 7 | CC Chg | 08:54:00 | 111:46:19 | 0.19919 | 4.0757 | 1.77307 | 142.43 | 1.77307 | 142.43 | 0 | 0 | 0.0067637 | 543.31 | 0.0067637 | 543.31 | 0 | 0 | 2023-03-08 03:02:33 | 0.00081184 | 2.0751 | 166.689 | 0 | Close
13426 | 2 | 7 | CC Chg | 08:54:30 | 111:46:49 | 0.19924 | 4.0766 | 1.77473 | 142.56 | 1.77473 | 142.56 | 0 | 0 | 0.00677047 | 543.86 | 0.00677047 | 543.86 | 0 | 0 | 2023-03-08 03:03:03 | 0.00081222 | 1.8445 | 148.168 | 0 | Close
13427 | 2 | 7 | CC Chg | 08:55:00 | 111:47:19 | 0.19922 | 4.0774 | 1.77639 | 142.69 | 1.77639 | 142.69 | 0 | 0 | 0.00677723 | 544.4 | 0.00677723 | 544.4 | 0 | 0 | 2023-03-08 03:03:33 | 0.0008123 | 2.0751 | 166.689 | 0 | Close
13428 | 2 | 7 | CC Chg | 08:55:30 | 111:47:49 | 0.19922 | 4.0783 | 1.77805 | 142.83 | 1.77805 | 142.83 | 0 | 0 | 0.006784 | 544.94 | 0.006784 | 544.94 | 0 | 0 | 2023-03-08 03:04:03 | 0.00081248 | 1.8445 | 148.168 | 0 | Close
13429 | 2 | 7 | CC Chg | 08:56:00 | 111:48:19 | 0.19922 | 4.0791 | 1.77971 | 142.96 | 1.77971 | 142.96 | 0 | 0 | 0.00679077 | 545.49 | 0.00679077 | 545.49 | 0 | 0 | 2023-03-08 03:04:33 | 0.00081264 | 2.0753 | 166.7068 | 0 | Close
13430 | 2 | 7 | CC Chg | 08:56:30 | 111:48:49 | 0.19922 | 4.0798 | 1.78137 | 143.09 | 1.78137 | 143.09 | 0 | 0 | 0.00679755 | 546.03 | 0.00679755 | 546.03 | 0 | 0 | 2023-03-08 03:05:03 | 0.00081278 | 2.3716 | 190.5017 | 0 | Close
13431 | 2 | 7 | CC Chg | 08:57:00 | 111:49:19 | 0.19922 | 4.0808 | 1.78303 | 143.23 | 1.78303 | 143.23 | 0 | 0 | 0.00680432 | 546.58 | 0.00680432 | 546.58 | 0 | 0 | 2023-03-08 03:05:33 | 0.00081298 | 1.6601 | 133.3512 | 0 | Close
13432 | 2 | 7 | CC Chg | 08:57:30 | 111:49:49 | 0.19922 | 4.0816 | 1.78469 | 143.36 | 1.78469 | 143.36 | 0 | 0 | 0.0068111 | 547.12 | 0.0068111 | 547.12 | 0 | 0 | 2023-03-08 03:06:03 | 0.00081314 | 2.0749 | 166.6711 | 0 | Close
13433 | 2 | 7 | CC Chg | 08:58:00 | 111:50:19 | 0.1992 | 4.0824 | 1.78635 | 143.49 | 1.78635 | 143.49 | 0 | 0 | 0.00681787 | 547.66 | 0.00681787 | 547.66 | 0 | 0 | 2023-03-08 03:06:33 | 0.00081321 | 2.0753 | 166.7068 | 0 | Close
13434 | 2 | 7 | CC Chg | 08:58:30 | 111:50:49 | 0.1992 | 4.0833 | 1.78801 | 143.63 | 1.78801 | 143.63 | 0 | 0 | 0.00682465 | 548.21 | 0.00682465 | 548.21 | 0 | 0 | 2023-03-08 03:07:03 | 0.00081339 | 1.8445 | 148.168 | 0 | Close
13435 | 2 | 7 | CC Chg | 08:59:00 | 111:51:19 | 0.19922 | 4.0842 | 1.78967 | 143.76 | 1.78967 | 143.76 | 0 | 0 | 0.00683143 | 548.75 | 0.00683143 | 548.75 | 0 | 0 | 2023-03-08 03:07:33 | 0.00081365 | 1.8445 | 148.168 | 0 | Close
13436 | 2 | 7 | CC Chg | 08:59:30 | 111:51:49 | 0.19921 | 4.0851 | 1.79133 | 143.89 | 1.79133 | 143.89 | 0 | 0 | 0.00683821 | 549.3 | 0.00683821 | 549.3 | 0 | 0 | 2023-03-08 03:08:03 | 0.00081379 | 1.8447 | 148.1838 | 0 | Close
13437 | 2 | 7 | CC Chg | 09:00:00 | 111:52:19 | 0.19922 | 4.0859 | 1.79299 | 144.03 | 1.79299 | 144.03 | 0 | 0 | 0.00684499 | 549.84 | 0.00684499 | 549.84 | 0 | 0 | 2023-03-08 03:08:33 | 0.00081399 | 2.0751 | 166.689 | 0 | Close
13438 | 2 | 7 | CC Chg | 09:00:30 | 111:52:49 | 0.19923 | 4.0867 | 1.79465 | 144.16 | 1.79465 | 144.16 | 0 | 0 | 0.00685178 | 550.39 | 0.00685178 | 550.39 | 0 | 0 | 2023-03-08 03:09:03 | 0.00081419 | 2.0753 | 166.7068 | 0 | Close
13439 | 2 | 7 | CC Chg | 09:01:00 | 111:53:19 | 0.19921 | 4.0874 | 1.79631 | 144.29 | 1.79631 | 144.29 | 0 | 0 | 0.00685856 | 550.93 | 0.00685856 | 550.93 | 0 | 0 | 2023-03-08 03:09:33 | 0.00081425 | 2.3713 | 190.4813 | 0 | Close
13440 | 2 | 7 | CC Chg | 09:01:30 | 111:53:49 | 0.19923 | 4.0884 | 1.79797 | 144.43 | 1.79797 | 144.43 | 0 | 0 | 0.00686535 | 551.48 | 0.00686535 | 551.48 | 0 | 0 | 2023-03-08 03:10:03 | 0.00081453 | 1.6603 | 133.3655 | 0 | Close
13441 | 2 | 7 | CC Chg | 09:02:00 | 111:54:19 | 0.19924 | 4.0893 | 1.79964 | 144.56 | 1.79964 | 144.56 | 0 | 0 | 0.00687214 | 552.02 | 0.00687214 | 552.02 | 0 | 0 | 2023-03-08 03:10:33 | 0.00081475 | 1.8445 | 148.168 | 0 | Close
13442 | 2 | 7 | CC Chg | 09:02:30 | 111:54:49 | 0.19921 | 4.0901 | 1.8013 | 144.69 | 1.8013 | 144.69 | 0 | 0 | 0.00687893 | 552.57 | 0.00687893 | 552.57 | 0 | 0 | 2023-03-08 03:11:03 | 0.00081479 | 2.0751 | 166.689 | 0 | Close
13443 | 2 | 7 | CC Chg | 09:03:00 | 111:55:19 | 0.19922 | 4.0909 | 1.80296 | 144.83 | 1.80296 | 144.83 | 0 | 0 | 0.00688572 | 553.11 | 0.00688572 | 553.11 | 0 | 0 | 2023-03-08 03:11:33 | 0.00081499 | 2.0753 | 166.7068 | 0 | Close
13444 | 2 | 7 | CC Chg | 09:03:30 | 111:55:49 | 0.19922 | 4.0917 | 1.80462 | 144.96 | 1.80462 | 144.96 | 0 | 0 | 0.00689251 | 553.66 | 0.00689251 | 553.66 | 0 | 0 | 2023-03-08 03:12:03 | 0.00081515 | 2.0753 | 166.7068 | 0 | Close
13445 | 2 | 7 | CC Chg | 09:04:00 | 111:56:19 | 0.19921 | 4.0926 | 1.80628 | 145.09 | 1.80628 | 145.09 | 0 | 0 | 0.0068993 | 554.21 | 0.0068993 | 554.21 | 0 | 0 | 2023-03-08 03:12:33 | 0.00081529 | 1.8447 | 148.1838 | 0 | Close
13446 | 2 | 7 | CC Chg | 09:04:30 | 111:56:49 | 0.19922 | 4.0935 | 1.80794 | 145.23 | 1.80794 | 145.23 | 0 | 0 | 0.0069061 | 554.75 | 0.0069061 | 554.75 | 0 | 0 | 2023-03-08 03:13:03 | 0.00081551 | 1.8445 | 148.168 | 0 | Close
13447 | 2 | 7 | CC Chg | 09:05:00 | 111:57:19 | 0.19922 | 4.0944 | 1.8096 | 145.36 | 1.8096 | 145.36 | 0 | 0 | 0.0069129 | 555.3 | 0.0069129 | 555.3 | 0 | 0 | 2023-03-08 03:13:33 | 0.00081569 | 1.8447 | 148.1838 | 0 | Close
13448 | 2 | 7 | CC Chg | 09:05:30 | 111:57:49 | 0.19922 | 4.0952 | 1.81126 | 145.49 | 1.81126 | 145.49 | 0 | 0 | 0.00691969 | 555.84 | 0.00691969 | 555.84 | 0 | 0 | 2023-03-08 03:14:03 | 0.00081585 | 2.0749 | 166.6711 | 0 | Close
13449 | 2 | 7 | CC Chg | 09:06:00 | 111:58:19 | 0.19923 | 4.0961 | 1.81292 | 145.63 | 1.81292 | 145.63 | 0 | 0 | 0.00692649 | 556.39 | 0.00692649 | 556.39 | 0 | 0 | 2023-03-08 03:14:33 | 0.00081607 | 1.8447 | 148.1838 | 0 | Close
13450 | 2 | 7 | CC Chg | 09:06:30 | 111:58:49 | 0.19923 | 4.097 | 1.81458 | 145.76 | 1.81458 | 145.76 | 0 | 0 | 0.00693329 | 556.94 | 0.00693329 | 556.94 | 0 | 0 | 2023-03-08 03:15:03 | 0.00081625 | 1.8447 | 148.1838 | 0 | Close
13451 | 2 | 7 | CC Chg | 09:07:00 | 111:59:19 | 0.19923 | 4.0978 | 1.81624 | 145.89 | 1.81624 | 145.89 | 0 | 0 | 0.0069401 | 557.48 | 0.0069401 | 557.48 | 0 | 0 | 2023-03-08 03:15:33 | 0.0008164 | 2.0751 | 166.689 | 0 | Close
13452 | 2 | 7 | CC Chg | 09:07:30 | 111:59:49 | 0.19923 | 4.0987 | 1.8179 | 146.03 | 1.8179 | 146.03 | 0 | 0 | 0.0069469 | 558.03 | 0.0069469 | 558.03 | 0 | 0 | 2023-03-08 03:16:03 | 0.00081658 | 1.8447 | 148.1838 | 0 | Close
13453 | 2 | 7 | CC Chg | 09:08:00 | 112:00:19 | 0.19923 | 4.0995 | 1.81956 | 146.16 | 1.81956 | 146.16 | 0 | 0 | 0.00695371 | 558.58 | 0.00695371 | 558.58 | 0 | 0 | 2023-03-08 03:16:33 | 0.00081674 | 2.0751 | 166.689 | 0 | Close
13454 | 2 | 7 | CC Chg | 09:08:30 | 112:00:49 | 0.19923 | 4.1004 | 1.82122 | 146.29 | 1.82122 | 146.29 | 0 | 0 | 0.00696051 | 559.12 | 0.00696051 | 559.12 | 0 | 0 | 2023-03-08 03:17:03 | 0.00081692 | 1.8447 | 148.1838 | 0 | Close
13455 | 2 | 7 | CC Chg | 09:09:00 | 112:01:19 | 0.19921 | 4.1012 | 1.82288 | 146.43 | 1.82288 | 146.43 | 0 | 0 | 0.00696732 | 559.67 | 0.00696732 | 559.67 | 0 | 0 | 2023-03-08 03:17:33 | 0.000817 | 2.0753 | 166.7068 | 0 | Close
13456 | 2 | 7 | CC Chg | 09:09:30 | 112:01:49 | 0.19922 | 4.102 | 1.82454 | 146.56 | 1.82454 | 146.56 | 0 | 0 | 0.00697413 | 560.22 | 0.00697413 | 560.22 | 0 | 0 | 2023-03-08 03:18:03 | 0.0008172 | 2.0751 | 166.689 | 0 | Close
13457 | 2 | 7 | CC Chg | 09:10:00 | 112:02:19 | 0.19923 | 4.1029 | 1.8262 | 146.69 | 1.8262 | 146.69 | 0 | 0 | 0.00698094 | 560.76 | 0.00698094 | 560.76 | 0 | 0 | 2023-03-08 03:18:33 | 0.00081742 | 1.8445 | 148.168 | 0 | Close
13458 | 2 | 7 | CC Chg | 09:10:30 | 112:02:49 | 0.19921 | 4.1038 | 1.82786 | 146.83 | 1.82786 | 146.83 | 0 | 0 | 0.00698775 | 561.31 | 0.00698775 | 561.31 | 0 | 0 | 2023-03-08 03:19:03 | 0.00081752 | 1.8447 | 148.1838 | 0 | Close
13459 | 2 | 7 | CC Chg | 09:11:00 | 112:03:19 | 0.19922 | 4.1047 | 1.82952 | 146.96 | 1.82952 | 146.96 | 0 | 0 | 0.00699457 | 561.86 | 0.00699457 | 561.86 | 0 | 0 | 2023-03-08 03:19:33 | 0.00081774 | 1.8445 | 148.168 | 0 | Close
13460 | 2 | 7 | CC Chg | 09:11:30 | 112:03:49 | 0.19924 | 4.1055 | 1.83118 | 147.09 | 1.83118 | 147.09 | 0 | 0 | 0.00700138 | 562.41 | 0.00700138 | 562.41 | 0 | 0 | 2023-03-08 03:20:03 | 0.00081798 | 2.0751 | 166.689 | 0 | Close
13461 | 2 | 7 | CC Chg | 09:12:00 | 112:04:19 | 0.19922 | 4.1065 | 1.83284 | 147.23 | 1.83284 | 147.23 | 0 | 0 | 0.0070082 | 562.95 | 0.0070082 | 562.95 | 0 | 0 | 2023-03-08 03:20:33 | 0.0008181 | 1.6603 | 133.3655 | 0 | Close
13462 | 2 | 7 | CC Chg | 09:12:30 | 112:04:49 | 0.19921 | 4.1073 | 1.8345 | 147.36 | 1.8345 | 147.36 | 0 | 0 | 0.00701502 | 563.5 | 0.00701502 | 563.5 | 0 | 0 | 2023-03-08 03:21:03 | 0.00081822 | 2.0753 | 166.7068 | 0 | Close
13463 | 2 | 7 | CC Chg | 09:13:00 | 112:05:19 | 0.19921 | 4.1081 | 1.83616 | 147.49 | 1.83616 | 147.49 | 0 | 0 | 0.00702184 | 564.05 | 0.00702184 | 564.05 | 0 | 0 | 2023-03-08 03:21:33 | 0.00081837 | 2.0751 | 166.689 | 0 | Close
13464 | 2 | 7 | CC Chg | 09:13:30 | 112:05:49 | 0.19923 | 4.109 | 1.83782 | 147.63 | 1.83782 | 147.63 | 0 | 0 | 0.00702866 | 564.6 | 0.00702866 | 564.6 | 0 | 0 | 2023-03-08 03:22:03 | 0.00081864 | 1.8447 | 148.1838 | 0 | Close
13465 | 2 | 7 | CC Chg | 09:14:00 | 112:06:19 | 0.19922 | 4.1099 | 1.83948 | 147.76 | 1.83948 | 147.76 | 0 | 0 | 0.00703548 | 565.14 | 0.00703548 | 565.14 | 0 | 0 | 2023-03-08 03:22:33 | 0.00081877 | 1.8445 | 148.168 | 0 | Close
13466 | 2 | 7 | CC Chg | 09:14:30 | 112:06:49 | 0.1992 | 4.1107 | 1.84114 | 147.89 | 1.84114 | 147.89 | 0 | 0 | 0.0070423 | 565.69 | 0.0070423 | 565.69 | 0 | 0 | 2023-03-08 03:23:03 | 0.00081885 | 2.0753 | 166.7068 | 0 | Close
13467 | 2 | 7 | CC Chg | 09:15:00 | 112:07:19 | 0.19921 | 4.1115 | 1.8428 | 148.03 | 1.8428 | 148.03 | 0 | 0 | 0.00704913 | 566.24 | 0.00704913 | 566.24 | 0 | 0 | 2023-03-08 03:23:33 | 0.00081905 | 2.0751 | 166.689 | 0 | Close
13468 | 2 | 7 | CC Chg | 09:15:30 | 112:07:49 | 0.19922 | 4.1125 | 1.84446 | 148.16 | 1.84446 | 148.16 | 0 | 0 | 0.00705595 | 566.79 | 0.00705595 | 566.79 | 0 | 0 | 2023-03-08 03:24:03 | 0.00081929 | 1.6601 | 133.3512 | 0 | Close
13469 | 2 | 7 | CC Chg | 09:16:00 | 112:08:19 | 0.19922 | 4.1134 | 1.84612 | 148.29 | 1.84612 | 148.29 | 0 | 0 | 0.00706278 | 567.34 | 0.00706278 | 567.34 | 0 | 0 | 2023-03-08 03:24:33 | 0.00081947 | 1.8447 | 148.1838 | 0 | Close
13470 | 2 | 7 | CC Chg | 09:16:30 | 112:08:49 | 0.19923 | 4.1142 | 1.84778 | 148.43 | 1.84778 | 148.43 | 0 | 0 | 0.00706961 | 567.89 | 0.00706961 | 567.89 | 0 | 0 | 2023-03-08 03:25:03 | 0.00081967 | 2.0751 | 166.689 | 0 | Close
13471 | 2 | 7 | CC Chg | 09:17:00 | 112:09:19 | 0.19921 | 4.1151 | 1.84944 | 148.56 | 1.84944 | 148.56 | 0 | 0 | 0.00707644 | 568.43 | 0.00707644 | 568.43 | 0 | 0 | 2023-03-08 03:25:33 | 0.00081977 | 1.8447 | 148.1838 | 0 | Close
13472 | 2 | 7 | CC Chg | 09:17:30 | 112:09:49 | 0.1992 | 4.1159 | 1.8511 | 148.69 | 1.8511 | 148.69 | 0 | 0 | 0.00708328 | 568.98 | 0.00708328 | 568.98 | 0 | 0 | 2023-03-08 03:26:03 | 0.00081989 | 2.0751 | 166.689 | 0 | Close
13473 | 2 | 7 | CC Chg | 09:18:00 | 112:10:19 | 0.19923 | 4.1168 | 1.85276 | 148.83 | 1.85276 | 148.83 | 0 | 0 | 0.00709011 | 569.53 | 0.00709011 | 569.53 | 0 | 0 | 2023-03-08 03:26:33 | 0.00082019 | 1.8447 | 148.1838 | 0 | Close
13474 | 2 | 7 | CC Chg | 09:18:30 | 112:10:49 | 0.19923 | 4.1176 | 1.85442 | 148.96 | 1.85442 | 148.96 | 0 | 0 | 0.00709695 | 570.08 | 0.00709695 | 570.08 | 0 | 0 | 2023-03-08 03:27:03 | 0.00082035 | 2.0749 | 166.6711 | 0 | Close
13475 | 2 | 7 | CC Chg | 09:19:00 | 112:11:19 | 0.19921 | 4.1185 | 1.85608 | 149.09 | 1.85608 | 149.09 | 0 | 0 | 0.00710378 | 570.63 | 0.00710378 | 570.63 | 0 | 0 | 2023-03-08 03:27:33 | 0.00082045 | 1.8449 | 148.1997 | 0 | Close
13476 | 2 | 7 | CC Chg | 09:19:30 | 112:11:49 | 0.19921 | 4.1194 | 1.85774 | 149.23 | 1.85774 | 149.23 | 0 | 0 | 0.00711062 | 571.18 | 0.00711062 | 571.18 | 0 | 0 | 2023-03-08 03:28:03 | 0.00082063 | 1.8443 | 148.1521 | 0 | Close
13477 | 2 | 7 | CC Chg | 09:20:00 | 112:12:19 | 0.19924 | 4.1202 | 1.8594 | 149.36 | 1.8594 | 149.36 | 0 | 0 | 0.00711746 | 571.73 | 0.00711746 | 571.73 | 0 | 0 | 2023-03-08 03:28:33 | 0.00082091 | 2.0751 | 166.689 | 0 | Close
13478 | 2 | 7 | CC Chg | 09:20:30 | 112:12:49 | 0.19921 | 4.1212 | 1.86106 | 149.49 | 1.86106 | 149.49 | 0 | 0 | 0.0071243 | 572.28 | 0.0071243 | 572.28 | 0 | 0 | 2023-03-08 03:29:03 | 0.00082098 | 1.6601 | 133.3512 | 0 | Close
13479 | 2 | 7 | CC Chg | 09:21:00 | 112:13:19 | 0.19922 | 4.1221 | 1.86272 | 149.63 | 1.86272 | 149.63 | 0 | 0 | 0.00713114 | 572.83 | 0.00713114 | 572.83 | 0 | 0 | 2023-03-08 03:29:33 | 0.0008212 | 1.8447 | 148.1838 | 0 | Close
13480 | 2 | 7 | CC Chg | 09:21:30 | 112:13:49 | 0.19921 | 4.1229 | 1.86438 | 149.76 | 1.86438 | 149.76 | 0 | 0 | 0.00713799 | 573.38 | 0.00713799 | 573.38 | 0 | 0 | 2023-03-08 03:30:03 | 0.00082132 | 2.0753 | 166.7068 | 0 | Close
13481 | 2 | 7 | CC Chg | 09:22:00 | 112:14:19 | 0.19922 | 4.1238 | 1.86604 | 149.89 | 1.86604 | 149.89 | 0 | 0 | 0.00714483 | 573.93 | 0.00714483 | 573.93 | 0 | 0 | 2023-03-08 03:30:33 | 0.00082154 | 1.8443 | 148.1521 | 0 | Close
13482 | 2 | 7 | CC Chg | 09:22:30 | 112:14:49 | 0.19922 | 4.1248 | 1.8677 | 150.03 | 1.8677 | 150.03 | 0 | 0 | 0.00715168 | 574.48 | 0.00715168 | 574.48 | 0 | 0 | 2023-03-08 03:31:03 | 0.00082174 | 1.6603 | 133.3655 | 0 | Close
13483 | 2 | 7 | CC Chg | 09:23:00 | 112:15:19 | 0.19923 | 4.1256 | 1.86936 | 150.16 | 1.86936 | 150.16 | 0 | 0 | 0.00715853 | 575.03 | 0.00715853 | 575.03 | 0 | 0 | 2023-03-08 03:31:33 | 0.00082194 | 2.0753 | 166.7068 | 0 | Close
13484 | 2 | 7 | CC Chg | 09:23:30 | 112:15:49 | 0.19922 | 4.1265 | 1.87102 | 150.29 | 1.87102 | 150.29 | 0 | 0 | 0.00716538 | 575.58 | 0.00716538 | 575.58 | 0 | 0 | 2023-03-08 03:32:03 | 0.00082208 | 1.8445 | 148.168 | 0 | Close
13485 | 2 | 7 | CC Chg | 09:24:00 | 112:16:19 | 0.19922 | 4.1274 | 1.87268 | 150.43 | 1.87268 | 150.43 | 0 | 0 | 0.00717223 | 576.13 | 0.00717223 | 576.13 | 0 | 0 | 2023-03-08 03:32:33 | 0.00082226 | 1.8445 | 148.168 | 0 | Close
13486 | 2 | 7 | CC Chg | 09:24:30 | 112:16:49 | 0.19921 | 4.1282 | 1.87434 | 150.56 | 1.87434 | 150.56 | 0 | 0 | 0.00717908 | 576.68 | 0.00717908 | 576.68 | 0 | 0 | 2023-03-08 03:33:03 | 0.00082238 | 2.0751 | 166.689 | 0 | Close
13487 | 2 | 7 | CC Chg | 09:25:00 | 112:17:19 | 0.19923 | 4.1291 | 1.876 | 150.7 | 1.876 | 150.7 | 0 | 0 | 0.00718593 | 577.23 | 0.00718593 | 577.23 | 0 | 0 | 2023-03-08 03:33:33 | 0.00082264 | 1.8447 | 148.1838 | 0 | Close
13488 | 2 | 7 | CC Chg | 09:25:30 | 112:17:49 | 0.19923 | 4.13 | 1.87766 | 150.83 | 1.87766 | 150.83 | 0 | 0 | 0.00719279 | 577.78 | 0.00719279 | 577.78 | 0 | 0 | 2023-03-08 03:34:03 | 0.00082282 | 1.8447 | 148.1838 | 0 | Close
13489 | 2 | 7 | CC Chg | 09:26:00 | 112:18:19 | 0.19922 | 4.1308 | 1.87932 | 150.96 | 1.87932 | 150.96 | 0 | 0 | 0.00719965 | 578.33 | 0.00719965 | 578.33 | 0 | 0 | 2023-03-08 03:34:33 | 0.00082294 | 2.0749 | 166.6711 | 0 | Close
13490 | 2 | 7 | CC Chg | 09:26:30 | 112:18:49 | 0.19922 | 4.1317 | 1.88098 | 151.1 | 1.88098 | 151.1 | 0 | 0 | 0.00720651 | 578.88 | 0.00720651 | 578.88 | 0 | 0 | 2023-03-08 03:35:03 | 0.00082312 | 1.8447 | 148.1838 | 0 | Close
13491 | 2 | 7 | CC Chg | 09:27:00 | 112:19:19 | 0.19922 | 4.1327 | 1.88264 | 151.23 | 1.88264 | 151.23 | 0 | 0 | 0.00721337 | 579.43 | 0.00721337 | 579.43 | 0 | 0 | 2023-03-08 03:35:33 | 0.00082332 | 1.6601 | 133.3512 | 0 | Close
13492 | 2 | 7 | CC Chg | 09:27:30 | 112:19:49 | 0.19923 | 4.1335 | 1.8843 | 151.36 | 1.8843 | 151.36 | 0 | 0 | 0.00722023 | 579.98 | 0.00722023 | 579.98 | 0 | 0 | 2023-03-08 03:36:03 | 0.00082352 | 2.0753 | 166.7068 | 0 | Close
13493 | 2 | 7 | CC Chg | 09:28:00 | 112:20:19 | 0.19922 | 4.1344 | 1.88596 | 151.5 | 1.88596 | 151.5 | 0 | 0 | 0.00722709 | 580.54 | 0.00722709 | 580.54 | 0 | 0 | 2023-03-08 03:36:33 | 0.00082366 | 1.8445 | 148.168 | 0 | Close
13494 | 2 | 7 | CC Chg | 09:28:30 | 112:20:49 | 0.19923 | 4.1354 | 1.88762 | 151.63 | 1.88762 | 151.63 | 0 | 0 | 0.00723396 | 581.09 | 0.00723396 | 581.09 | 0 | 0 | 2023-03-08 03:37:03 | 0.0008239 | 1.6601 | 133.3512 | 0 | Close
13495 | 2 | 7 | CC Chg | 09:29:00 | 112:21:19 | 0.19922 | 4.1363 | 1.88928 | 151.76 | 1.88928 | 151.76 | 0 | 0 | 0.00724082 | 581.64 | 0.00724082 | 581.64 | 0 | 0 | 2023-03-08 03:37:33 | 0.00082403 | 1.8447 | 148.1838 | 0 | Close
13496 | 2 | 7 | CC Chg | 09:29:30 | 112:21:49 | 0.19921 | 4.1371 | 1.89094 | 151.9 | 1.89094 | 151.9 | 0 | 0 | 0.00724769 | 582.19 | 0.00724769 | 582.19 | 0 | 0 | 2023-03-08 03:38:03 | 0.00082415 | 2.0751 | 166.689 | 0 | Close
13497 | 2 | 7 | CC Chg | 09:30:00 | 112:22:19 | 0.19922 | 4.1381 | 1.8926 | 152.03 | 1.8926 | 152.03 | 0 | 0 | 0.00725456 | 582.74 | 0.00725456 | 582.74 | 0 | 0 | 2023-03-08 03:38:33 | 0.00082439 | 1.6601 | 133.3512 | 0 | Close
13498 | 2 | 7 | CC Chg | 09:30:30 | 112:22:49 | 0.19922 | 4.139 | 1.89426 | 152.16 | 1.89426 | 152.16 | 0 | 0 | 0.00726143 | 583.29 | 0.00726143 | 583.29 | 0 | 0 | 2023-03-08 03:39:03 | 0.00082457 | 1.8447 | 148.1838 | 0 | Close
13499 | 2 | 7 | CC Chg | 09:31:00 | 112:23:19 | 0.1992 | 4.1397 | 1.89592 | 152.3 | 1.89592 | 152.3 | 0 | 0 | 0.0072683 | 583.85 | 0.0072683 | 583.85 | 0 | 0 | 2023-03-08 03:39:33 | 0.00082463 | 2.3716 | 190.5017 | 0 | Close
13500 | 2 | 7 | CC Chg | 09:31:30 | 112:23:49 | 0.19922 | 4.1407 | 1.89758 | 152.43 | 1.89758 | 152.43 | 0 | 0 | 0.00727517 | 584.4 | 0.00727517 | 584.4 | 0 | 0 | 2023-03-08 03:40:03 | 0.00082491 | 1.6603 | 133.3655 | 0 | Close
13501 | 2 | 7 | CC Chg | 09:32:00 | 112:24:19 | 0.19923 | 4.1416 | 1.89924 | 152.56 | 1.89924 | 152.56 | 0 | 0 | 0.00728205 | 584.95 | 0.00728205 | 584.95 | 0 | 0 | 2023-03-08 03:40:33 | 0.00082513 | 1.8445 | 148.168 | 0 | Close
13502 | 2 | 7 | CC Chg | 09:32:30 | 112:24:49 | 0.19922 | 4.1425 | 1.90091 | 152.7 | 1.90091 | 152.7 | 0 | 0 | 0.00728893 | 585.5 | 0.00728893 | 585.5 | 0 | 0 | 2023-03-08 03:41:03 | 0.00082527 | 1.8447 | 148.1838 | 0 | Close
13503 | 2 | 7 | CC Chg | 09:33:00 | 112:25:19 | 0.19922 | 4.1435 | 1.90257 | 152.83 | 1.90257 | 152.83 | 0 | 0 | 0.0072958 | 586.06 | 0.0072958 | 586.06 | 0 | 0 | 2023-03-08 03:41:33 | 0.00082547 | 1.6603 | 133.3655 | 0 | Close
13504 | 2 | 7 | CC Chg | 09:33:30 | 112:25:49 | 0.19922 | 4.1444 | 1.90423 | 152.96 | 1.90423 | 152.96 | 0 | 0 | 0.00730268 | 586.61 | 0.00730268 | 586.61 | 0 | 0 | 2023-03-08 03:42:03 | 0.00082565 | 1.8447 | 148.1838 | 0 | Close
13505 | 2 | 7 | CC Chg | 09:34:00 | 112:26:19 | 0.19922 | 4.1452 | 1.90589 | 153.1 | 1.90589 | 153.1 | 0 | 0 | 0.00730957 | 587.16 | 0.00730957 | 587.16 | 0 | 0 | 2023-03-08 03:42:33 | 0.00082581 | 2.0753 | 166.7068 | 0 | Close
13506 | 2 | 7 | CC Chg | 09:34:30 | 112:26:49 | 0.19922 | 4.1461 | 1.90755 | 153.23 | 1.90755 | 153.23 | 0 | 0 | 0.00731645 | 587.71 | 0.00731645 | 587.71 | 0 | 0 | 2023-03-08 03:43:03 | 0.00082599 | 1.8447 | 148.1838 | 0 | Close
13507 | 2 | 7 | CC Chg | 09:35:00 | 112:27:19 | 0.19923 | 4.147 | 1.90921 | 153.36 | 1.90921 | 153.36 | 0 | 0 | 0.00732333 | 588.27 | 0.00732333 | 588.27 | 0 | 0 | 2023-03-08 03:43:33 | 0.00082621 | 1.8445 | 148.168 | 0 | Close
13508 | 2 | 7 | CC Chg | 09:35:30 | 112:27:49 | 0.19922 | 4.1479 | 1.91087 | 153.5 | 1.91087 | 153.5 | 0 | 0 | 0.00733022 | 588.82 | 0.00733022 | 588.82 | 0 | 0 | 2023-03-08 03:44:03 | 0.00082634 | 1.8447 | 148.1838 | 0 | Close
13509 | 2 | 7 | CC Chg | 09:36:00 | 112:28:19 | 0.19923 | 4.1488 | 1.91253 | 153.63 | 1.91253 | 153.63 | 0 | 0 | 0.00733711 | 589.37 | 0.00733711 | 589.37 | 0 | 0 | 2023-03-08 03:44:33 | 0.00082657 | 1.8447 | 148.1838 | 0 | Close
13510 | 2 | 7 | CC Chg | 09:36:30 | 112:28:49 | 0.19924 | 4.1497 | 1.91419 | 153.76 | 1.91419 | 153.76 | 0 | 0 | 0.00734399 | 589.93 | 0.00734399 | 589.93 | 0 | 0 | 2023-03-08 03:45:03 | 0.00082679 | 1.8447 | 148.1838 | 0 | Close
13511 | 2 | 7 | CC Chg | 09:37:00 | 112:29:19 | 0.19923 | 4.1506 | 1.91585 | 153.9 | 1.91585 | 153.9 | 0 | 0 | 0.00735088 | 590.48 | 0.00735088 | 590.48 | 0 | 0 | 2023-03-08 03:45:33 | 0.00082692 | 1.8445 | 148.168 | 0 | Close
13512 | 2 | 7 | CC Chg | 09:37:30 | 112:29:49 | 0.19923 | 4.1514 | 1.91751 | 154.03 | 1.91751 | 154.03 | 0 | 0 | 0.00735778 | 591.03 | 0.00735778 | 591.03 | 0 | 0 | 2023-03-08 03:46:03 | 0.00082708 | 2.0753 | 166.7068 | 0 | Close
13513 | 2 | 7 | CC Chg | 09:38:00 | 112:30:19 | 0.19924 | 4.1523 | 1.91917 | 154.16 | 1.91917 | 154.16 | 0 | 0 | 0.00736467 | 591.59 | 0.00736467 | 591.59 | 0 | 0 | 2023-03-08 03:46:33 | 0.0008273 | 1.8449 | 148.1997 | 0 | Close
13514 | 2 | 7 | CC Chg | 09:38:30 | 112:30:49 | 0.19923 | 4.1533 | 1.92083 | 154.3 | 1.92083 | 154.3 | 0 | 0 | 0.00737156 | 592.14 | 0.00737156 | 592.14 | 0 | 0 | 2023-03-08 03:47:03 | 0.00082746 | 1.6601 | 133.3512 | 0 | Close
13515 | 2 | 7 | CC Chg | 09:39:00 | 112:31:19 | 0.19923 | 4.1542 | 1.92249 | 154.43 | 1.92249 | 154.43 | 0 | 0 | 0.00737846 | 592.7 | 0.00737846 | 592.7 | 0 | 0 | 2023-03-08 03:47:33 | 0.00082764 | 1.8445 | 148.168 | 0 | Close
13516 | 2 | 7 | CC Chg | 09:39:30 | 112:31:49 | 0.19923 | 4.1551 | 1.92415 | 154.56 | 1.92415 | 154.56 | 0 | 0 | 0.00738536 | 593.25 | 0.00738536 | 593.25 | 0 | 0 | 2023-03-08 03:48:03 | 0.00082782 | 1.8447 | 148.1838 | 0 | Close
13517 | 2 | 7 | CC Chg | 09:40:00 | 112:32:19 | 0.19923 | 4.156 | 1.92581 | 154.7 | 1.92581 | 154.7 | 0 | 0 | 0.00739226 | 593.8 | 0.00739226 | 593.8 | 0 | 0 | 2023-03-08 03:48:33 | 0.000828 | 1.8449 | 148.1997 | 0 | Close
13518 | 2 | 7 | CC Chg | 09:40:30 | 112:32:49 | 0.19922 | 4.1569 | 1.92747 | 154.83 | 1.92747 | 154.83 | 0 | 0 | 0.00739916 | 594.36 | 0.00739916 | 594.36 | 0 | 0 | 2023-03-08 03:49:03 | 0.00082814 | 1.8445 | 148.168 | 0 | Close
13519 | 2 | 7 | CC Chg | 09:41:00 | 112:33:19 | 0.19923 | 4.1579 | 1.92913 | 154.96 | 1.92913 | 154.96 | 0 | 0 | 0.00740606 | 594.91 | 0.00740606 | 594.91 | 0 | 0 | 2023-03-08 03:49:33 | 0.00082838 | 1.6601 | 133.3512 | 0 | Close
13520 | 2 | 7 | CC Chg | 09:41:30 | 112:33:49 | 0.19924 | 4.1587 | 1.93079 | 155.1 | 1.93079 | 155.1 | 0 | 0 | 0.00741296 | 595.47 | 0.00741296 | 595.47 | 0 | 0 | 2023-03-08 03:50:03 | 0.00082858 | 2.0756 | 166.7247 | 0 | Close
13521 | 2 | 7 | CC Chg | 09:42:00 | 112:34:19 | 0.19921 | 4.1597 | 1.93245 | 155.23 | 1.93245 | 155.23 | 0 | 0 | 0.00741987 | 596.02 | 0.00741987 | 596.02 | 0 | 0 | 2023-03-08 03:50:33 | 0.00082865 | 1.6601 | 133.3512 | 0 | Close
13522 | 2 | 7 | CC Chg | 09:42:30 | 112:34:49 | 0.19922 | 4.1605 | 1.93411 | 155.36 | 1.93411 | 155.36 | 0 | 0 | 0.00742678 | 596.58 | 0.00742678 | 596.58 | 0 | 0 | 2023-03-08 03:51:03 | 0.00082885 | 2.0756 | 166.7247 | 0 | Close
13523 | 2 | 7 | CC Chg | 09:43:00 | 112:35:19 | 0.19921 | 4.1614 | 1.93577 | 155.5 | 1.93577 | 155.5 | 0 | 0 | 0.00743368 | 597.13 | 0.00743368 | 597.13 | 0 | 0 | 2023-03-08 03:51:33 | 0.00082899 | 1.8445 | 148.168 | 0 | Close
13524 | 2 | 7 | CC Chg | 09:43:30 | 112:35:49 | 0.19924 | 4.1623 | 1.93743 | 155.63 | 1.93743 | 155.63 | 0 | 0 | 0.00744059 | 597.69 | 0.00744059 | 597.69 | 0 | 0 | 2023-03-08 03:52:03 | 0.0008293 | 1.8447 | 148.1838 | 0 | Close
13525 | 2 | 7 | CC Chg | 09:44:00 | 112:36:19 | 0.19923 | 4.1633 | 1.93909 | 155.76 | 1.93909 | 155.76 | 0 | 0 | 0.00744751 | 598.24 | 0.00744751 | 598.24 | 0 | 0 | 2023-03-08 03:52:33 | 0.00082945 | 1.6603 | 133.3655 | 0 | Close
13526 | 2 | 7 | CC Chg | 09:44:30 | 112:36:49 | 0.19923 | 4.1641 | 1.94075 | 155.9 | 1.94075 | 155.9 | 0 | 0 | 0.00745442 | 598.8 | 0.00745442 | 598.8 | 0 | 0 | 2023-03-08 03:53:03 | 0.00082961 | 2.0756 | 166.7247 | 0 | Close
13527 | 2 | 7 | CC Chg | 09:45:00 | 112:37:19 | 0.19923 | 4.1651 | 1.94241 | 156.03 | 1.94241 | 156.03 | 0 | 0 | 0.00746133 | 599.35 | 0.00746133 | 599.35 | 0 | 0 | 2023-03-08 03:53:33 | 0.00082981 | 1.6601 | 133.3512 | 0 | Close
13528 | 2 | 7 | CC Chg | 09:45:30 | 112:37:49 | 0.19924 | 4.166 | 1.94407 | 156.16 | 1.94407 | 156.16 | 0 | 0 | 0.00746825 | 599.91 | 0.00746825 | 599.91 | 0 | 0 | 2023-03-08 03:54:03 | 0.00083003 | 1.8447 | 148.1838 | 0 | Close
13529 | 2 | 7 | CC Chg | 09:46:00 | 112:38:19 | 0.19923 | 4.167 | 1.94573 | 156.3 | 1.94573 | 156.3 | 0 | 0 | 0.00747517 | 600.46 | 0.00747517 | 600.46 | 0 | 0 | 2023-03-08 03:54:33 | 0.00083019 | 1.6603 | 133.3655 | 0 | Close
13530 | 2 | 7 | CC Chg | 09:46:30 | 112:38:49 | 0.19923 | 4.1678 | 1.94739 | 156.43 | 1.94739 | 156.43 | 0 | 0 | 0.00748208 | 601.02 | 0.00748208 | 601.02 | 0 | 0 | 2023-03-08 03:55:03 | 0.00083035 | 2.0753 | 166.7068 | 0 | Close
13531 | 2 | 7 | CC Chg | 09:47:00 | 112:39:19 | 0.19924 | 4.1688 | 1.94905 | 156.56 | 1.94905 | 156.56 | 0 | 0 | 0.007489 | 601.57 | 0.007489 | 601.57 | 0 | 0 | 2023-03-08 03:55:33 | 0.00083059 | 1.6604 | 133.3797 | 0 | Close
13532 | 2 | 7 | CC Chg | 09:47:30 | 112:39:49 | 0.19923 | 4.1697 | 1.95071 | 156.7 | 1.95071 | 156.7 | 0 | 0 | 0.00749593 | 602.13 | 0.00749593 | 602.13 | 0 | 0 | 2023-03-08 03:56:03 | 0.00083073 | 1.8445 | 148.168 | 0 | Close
13533 | 2 | 7 | CC Chg | 09:48:00 | 112:40:19 | 0.19922 | 4.1705 | 1.95237 | 156.83 | 1.95237 | 156.83 | 0 | 0 | 0.00750285 | 602.69 | 0.00750285 | 602.69 | 0 | 0 | 2023-03-08 03:56:33 | 0.00083085 | 2.0751 | 166.689 | 0 | Close
13534 | 2 | 7 | CC Chg | 09:48:30 | 112:40:49 | 0.19923 | 4.1715 | 1.95403 | 156.96 | 1.95403 | 156.96 | 0 | 0 | 0.00750977 | 603.24 | 0.00750977 | 603.24 | 0 | 0 | 2023-03-08 03:57:03 | 0.00083109 | 1.6601 | 133.3512 | 0 | Close
13535 | 2 | 7 | CC Chg | 09:49:00 | 112:41:19 | 0.19922 | 4.1723 | 1.95569 | 157.1 | 1.95569 | 157.1 | 0 | 0 | 0.0075167 | 603.8 | 0.0075167 | 603.8 | 0 | 0 | 2023-03-08 03:57:33 | 0.00083121 | 2.0756 | 166.7247 | 0 | Close
13536 | 2 | 7 | CC Chg | 09:49:30 | 112:41:49 | 0.19923 | 4.1733 | 1.95735 | 157.23 | 1.95735 | 157.23 | 0 | 0 | 0.00752363 | 604.36 | 0.00752363 | 604.36 | 0 | 0 | 2023-03-08 03:58:03 | 0.00083145 | 1.6599 | 133.3369 | 0 | Close
13537 | 2 | 7 | CC Chg | 09:50:00 | 112:42:19 | 0.19923 | 4.1743 | 1.95901 | 157.36 | 1.95901 | 157.36 | 0 | 0 | 0.00753056 | 604.91 | 0.00753056 | 604.91 | 0 | 0 | 2023-03-08 03:58:33 | 0.00083165 | 1.6604 | 133.3797 | 0 | Close
13538 | 2 | 7 | CC Chg | 09:50:30 | 112:42:49 | 0.19922 | 4.1752 | 1.96067 | 157.5 | 1.96067 | 157.5 | 0 | 0 | 0.00753749 | 605.47 | 0.00753749 | 605.47 | 0 | 0 | 2023-03-08 03:59:03 | 0.00083178 | 1.8447 | 148.1838 | 0 | Close
13539 | 2 | 7 | CC Chg | 09:51:00 | 112:43:19 | 0.19924 | 4.1761 | 1.96233 | 157.63 | 1.96233 | 157.63 | 0 | 0 | 0.00754442 | 606.03 | 0.00754442 | 606.03 | 0 | 0 | 2023-03-08 03:59:33 | 0.00083205 | 1.8445 | 148.168 | 0 | Close
13540 | 2 | 7 | CC Chg | 09:51:30 | 112:43:49 | 0.19923 | 4.177 | 1.96399 | 157.76 | 1.96399 | 157.76 | 0 | 0 | 0.00755136 | 606.58 | 0.00755136 | 606.58 | 0 | 0 | 2023-03-08 04:00:03 | 0.00083218 | 1.8447 | 148.1838 | 0 | Close
13541 | 2 | 7 | CC Chg | 09:52:00 | 112:44:19 | 0.19922 | 4.1779 | 1.96565 | 157.9 | 1.96565 | 157.9 | 0 | 0 | 0.00755829 | 607.14 | 0.00755829 | 607.14 | 0 | 0 | 2023-03-08 04:00:33 | 0.00083232 | 1.8445 | 148.168 | 0 | Close
13542 | 2 | 7 | CC Chg | 09:52:30 | 112:44:49 | 0.19921 | 4.1789 | 1.96731 | 158.03 | 1.96731 | 158.03 | 0 | 0 | 0.00756523 | 607.7 | 0.00756523 | 607.7 | 0 | 0 | 2023-03-08 04:01:03 | 0.00083248 | 1.6603 | 133.3655 | 0 | Close
13543 | 2 | 7 | CC Chg | 09:53:00 | 112:45:19 | 0.19921 | 4.1797 | 1.96897 | 158.16 | 1.96897 | 158.16 | 0 | 0 | 0.00757217 | 608.25 | 0.00757217 | 608.25 | 0 | 0 | 2023-03-08 04:01:33 | 0.00083264 | 2.0751 | 166.689 | 0 | Close
13544 | 2 | 7 | CC Chg | 09:53:30 | 112:45:49 | 0.19921 | 4.1807 | 1.97063 | 158.3 | 1.97063 | 158.3 | 0 | 0 | 0.00757911 | 608.81 | 0.00757911 | 608.81 | 0 | 0 | 2023-03-08 04:02:03 | 0.00083284 | 1.6604 | 133.3797 | 0 | Close
13545 | 2 | 7 | CC Chg | 09:54:00 | 112:46:19 | 0.19923 | 4.1816 | 1.97229 | 158.43 | 1.97229 | 158.43 | 0 | 0 | 0.00758605 | 609.37 | 0.00758605 | 609.37 | 0 | 0 | 2023-03-08 04:02:33 | 0.0008331 | 1.8445 | 148.168 | 0 | Close
13546 | 2 | 7 | CC Chg | 09:54:30 | 112:46:49 | 0.1992 | 4.1825 | 1.97396 | 158.56 | 1.97396 | 158.56 | 0 | 0 | 0.00759299 | 609.93 | 0.00759299 | 609.93 | 0 | 0 | 2023-03-08 04:03:03 | 0.00083315 | 1.8447 | 148.1838 | 0 | Close
13547 | 2 | 7 | CC Chg | 09:55:00 | 112:47:19 | 0.19923 | 4.1834 | 1.97562 | 158.7 | 1.97562 | 158.7 | 0 | 0 | 0.00759993 | 610.49 | 0.00759993 | 610.49 | 0 | 0 | 2023-03-08 04:03:33 | 0.00083346 | 1.8445 | 148.168 | 0 | Close
13548 | 2 | 7 | CC Chg | 09:55:30 | 112:47:49 | 0.19921 | 4.1844 | 1.97728 | 158.83 | 1.97728 | 158.83 | 0 | 0 | 0.00760688 | 611.04 | 0.00760688 | 611.04 | 0 | 0 | 2023-03-08 04:04:03 | 0.00083357 | 1.6601 | 133.3512 | 0 | Close
13549 | 2 | 7 | CC Chg | 09:56:00 | 112:48:19 | 0.19922 | 4.1853 | 1.97894 | 158.96 | 1.97894 | 158.96 | 0 | 0 | 0.00761383 | 611.6 | 0.00761383 | 611.6 | 0 | 0 | 2023-03-08 04:04:33 | 0.0008338 | 1.8447 | 148.1838 | 0 | Close
13550 | 2 | 7 | CC Chg | 09:56:30 | 112:48:49 | 0.19921 | 4.1862 | 1.9806 | 159.1 | 1.9806 | 159.1 | 0 | 0 | 0.00762078 | 612.16 | 0.00762078 | 612.16 | 0 | 0 | 2023-03-08 04:05:03 | 0.00083393 | 1.8445 | 148.168 | 0 | Close
13551 | 2 | 7 | CC Chg | 09:57:00 | 112:49:19 | 0.19921 | 4.1872 | 1.98226 | 159.23 | 1.98226 | 159.23 | 0 | 0 | 0.00762773 | 612.72 | 0.00762773 | 612.72 | 0 | 0 | 2023-03-08 04:05:33 | 0.00083413 | 1.6599 | 133.3369 | 0 | Close
13552 | 2 | 7 | CC Chg | 09:57:30 | 112:49:49 | 0.19921 | 4.1881 | 1.98392 | 159.36 | 1.98392 | 159.36 | 0 | 0 | 0.00763468 | 613.28 | 0.00763468 | 613.28 | 0 | 0 | 2023-03-08 04:06:03 | 0.00083431 | 1.8449 | 148.1997 | 0 | Close
13553 | 2 | 7 | CC Chg | 09:58:00 | 112:50:19 | 0.19922 | 4.189 | 1.98558 | 159.5 | 1.98558 | 159.5 | 0 | 0 | 0.00764163 | 613.84 | 0.00764163 | 613.84 | 0 | 0 | 2023-03-08 04:06:33 | 0.00083453 | 1.8447 | 148.1838 | 0 | Close
13554 | 2 | 7 | CC Chg | 09:58:30 | 112:50:49 | 0.19921 | 4.1899 | 1.98724 | 159.63 | 1.98724 | 159.63 | 0 | 0 | 0.00764859 | 614.39 | 0.00764859 | 614.39 | 0 | 0 | 2023-03-08 04:07:03 | 0.00083467 | 1.8443 | 148.1521 | 0 | Close
13555 | 2 | 7 | CC Chg | 09:59:00 | 112:51:19 | 0.19923 | 4.1909 | 1.9889 | 159.76 | 1.9889 | 159.76 | 0 | 0 | 0.00765555 | 614.95 | 0.00765555 | 614.95 | 0 | 0 | 2023-03-08 04:07:33 | 0.00083495 | 1.6603 | 133.3655 | 0 | Close
13556 | 2 | 7 | CC Chg | 09:59:30 | 112:51:49 | 0.19922 | 4.1916 | 1.99056 | 159.9 | 1.99056 | 159.9 | 0 | 0 | 0.0076625 | 615.51 | 0.0076625 | 615.51 | 0 | 0 | 2023-03-08 04:08:03 | 0.00083505 | 2.3718 | 190.5221 | 0 | Close
13557 | 2 | 7 | CC Chg | 10:00:00 | 112:52:19 | 0.19921 | 4.1926 | 1.99222 | 160.03 | 1.99222 | 160.03 | 0 | 0 | 0.00766946 | 616.07 | 0.00766946 | 616.07 | 0 | 0 | 2023-03-08 04:08:33 | 0.00083521 | 1.6599 | 133.3369 | 0 | Close
13558 | 2 | 7 | CC Chg | 10:00:30 | 112:52:49 | 0.19921 | 4.1935 | 1.99388 | 160.16 | 1.99388 | 160.16 | 0 | 0 | 0.00767643 | 616.63 | 0.00767643 | 616.63 | 0 | 0 | 2023-03-08 04:09:03 | 0.00083539 | 1.8449 | 148.1997 | 0 | Close
13559 | 2 | 7 | CC Chg | 10:01:00 | 112:53:19 | 0.19922 | 4.1945 | 1.99554 | 160.3 | 1.99554 | 160.3 | 0 | 0 | 0.00768339 | 617.19 | 0.00768339 | 617.19 | 0 | 0 | 2023-03-08 04:09:33 | 0.00083563 | 1.6599 | 133.3369 | 0 | Close
13560 | 2 | 7 | CC Chg | 10:01:30 | 112:53:49 | 0.19922 | 4.1955 | 1.9972 | 160.43 | 1.9972 | 160.43 | 0 | 0 | 0.00769035 | 617.75 | 0.00769035 | 617.75 | 0 | 0 | 2023-03-08 04:10:03 | 0.00083583 | 1.6603 | 133.3655 | 0 | Close
13561 | 2 | 7 | CC Chg | 10:02:00 | 112:54:19 | 0.19921 | 4.1964 | 1.99886 | 160.56 | 1.99886 | 160.56 | 0 | 0 | 0.00769732 | 618.31 | 0.00769732 | 618.31 | 0 | 0 | 2023-03-08 04:10:33 | 0.00083596 | 1.8449 | 148.1997 | 0 | Close
13562 | 2 | 7 | CC Chg | 10:02:30 | 112:54:49 | 0.19925 | 4.1974 | 2.00052 | 160.7 | 2.00052 | 160.7 | 0 | 0 | 0.00770429 | 618.87 | 0.00770429 | 618.87 | 0 | 0 | 2023-03-08 04:11:03 | 0.00083633 | 1.6599 | 133.3369 | 0 | Close
13563 | 2 | 7 | CC Chg | 10:03:00 | 112:55:19 | 0.19922 | 4.1983 | 2.00218 | 160.83 | 2.00218 | 160.83 | 0 | 0 | 0.00771125 | 619.43 | 0.00771125 | 619.43 | 0 | 0 | 2023-03-08 04:11:33 | 0.00083639 | 1.8447 | 148.1838 | 0 | Close
13564 | 2 | 7 | CC Chg | 10:03:30 | 112:55:49 | 0.19922 | 4.1993 | 2.00384 | 160.96 | 2.00384 | 160.96 | 0 | 0 | 0.00771823 | 619.99 | 0.00771823 | 619.99 | 0 | 0 | 2023-03-08 04:12:03 | 0.00083658 | 1.6603 | 133.3655 | 0 | Close
13565 | 2 | 7 | CC Chg | 10:04:00 | 112:56:19 | 0.19921 | 4.2002 | 2.0055 | 161.1 | 2.0055 | 161.1 | 0 | 0 | 0.0077252 | 620.55 | 0.0077252 | 620.55 | 0 | 0 | 2023-03-08 04:12:33 | 0.00083672 | 1.8447 | 148.1838 | 0 | Close
13566 | 2 | 7 | CC Chg | 10:04:30 | 112:56:49 | 0.19922 | 4.2012 | 2.00716 | 161.23 | 2.00716 | 161.23 | 0 | 0 | 0.00773217 | 621.11 | 0.00773217 | 621.11 | 0 | 0 | 2023-03-08 04:13:03 | 0.00083696 | 1.6603 | 133.3655 | 0 | Close
13567 | 2 | 7 | CC Chg | 10:05:00 | 112:57:19 | 0.19922 | 4.202 | 2.00882 | 161.36 | 2.00882 | 161.36 | 0 | 0 | 0.00773915 | 621.67 | 0.00773915 | 621.67 | 0 | 0 | 2023-03-08 04:13:33 | 0.00083712 | 2.0751 | 166.689 | 0 | Close
13568 | 2 | 7 | CC Chg | 10:05:30 | 112:57:49 | 0.19922 | 4.203 | 2.01048 | 161.5 | 2.01048 | 161.5 | 0 | 0 | 0.00774612 | 622.23 | 0.00774612 | 622.23 | 0 | 0 | 2023-03-08 04:14:03 | 0.00083732 | 1.6603 | 133.3655 | 0 | Close
13569 | 2 | 7 | CC Chg | 10:06:00 | 112:58:19 | 0.19924 | 4.2039 | 2.01214 | 161.63 | 2.01214 | 161.63 | 0 | 0 | 0.0077531 | 622.79 | 0.0077531 | 622.79 | 0 | 0 | 2023-03-08 04:14:33 | 0.00083759 | 1.8445 | 148.168 | 0 | Close
13570 | 2 | 7 | CC Chg | 10:06:30 | 112:58:49 | 0.19923 | 4.2048 | 2.0138 | 161.76 | 2.0138 | 161.76 | 0 | 0 | 0.00776008 | 623.35 | 0.00776008 | 623.35 | 0 | 0 | 2023-03-08 04:15:03 | 0.00083772 | 1.8445 | 148.168 | 0 | Close
13571 | 2 | 7 | CC Chg | 10:07:00 | 112:59:19 | 0.19921 | 4.2057 | 2.01546 | 161.9 | 2.01546 | 161.9 | 0 | 0 | 0.00776706 | 623.91 | 0.00776706 | 623.91 | 0 | 0 | 2023-03-08 04:15:33 | 0.00083782 | 1.8447 | 148.1838 | 0 | Close
13572 | 2 | 7 | CC Chg | 10:07:30 | 112:59:49 | 0.19921 | 4.2066 | 2.01712 | 162.03 | 2.01712 | 162.03 | 0 | 0 | 0.00777405 | 624.47 | 0.00777405 | 624.47 | 0 | 0 | 2023-03-08 04:16:03 | 0.000838 | 1.8445 | 148.168 | 0 | Close
13573 | 2 | 7 | CC Chg | 10:08:00 | 113:00:19 | 0.19923 | 4.2076 | 2.01878 | 162.16 | 2.01878 | 162.16 | 0 | 0 | 0.00778103 | 625.03 | 0.00778103 | 625.03 | 0 | 0 | 2023-03-08 04:16:33 | 0.00083828 | 1.6604 | 133.3797 | 0 | Close
13574 | 2 | 7 | CC Chg | 10:08:30 | 113:00:49 | 0.19922 | 4.2086 | 2.02044 | 162.3 | 2.02044 | 162.3 | 0 | 0 | 0.00778802 | 625.59 | 0.00778802 | 625.59 | 0 | 0 | 2023-03-08 04:17:03 | 0.00083844 | 1.6601 | 133.3512 | 0 | Close
13575 | 2 | 7 | CC Chg | 10:09:00 | 113:01:19 | 0.19922 | 4.2095 | 2.0221 | 162.43 | 2.0221 | 162.43 | 0 | 0 | 0.00779501 | 626.16 | 0.00779501 | 626.16 | 0 | 0 | 2023-03-08 04:17:33 | 0.00083862 | 1.8447 | 148.1838 | 0 | Close
13576 | 2 | 7 | CC Chg | 10:09:30 | 113:01:49 | 0.19923 | 4.2105 | 2.02376 | 162.56 | 2.02376 | 162.56 | 0 | 0 | 0.007802 | 626.72 | 0.007802 | 626.72 | 0 | 0 | 2023-03-08 04:18:03 | 0.00083886 | 1.6599 | 133.3369 | 0 | Close
13577 | 2 | 7 | CC Chg | 10:10:00 | 113:02:19 | 0.19922 | 4.2115 | 2.02542 | 162.7 | 2.02542 | 162.7 | 0 | 0 | 0.00780899 | 627.28 | 0.00780899 | 627.28 | 0 | 0 | 2023-03-08 04:18:33 | 0.00083902 | 1.6603 | 133.3655 | 0 | Close
13578 | 2 | 7 | CC Chg | 10:10:30 | 113:02:49 | 0.19922 | 4.2124 | 2.02708 | 162.83 | 2.02708 | 162.83 | 0 | 0 | 0.00781598 | 627.84 | 0.00781598 | 627.84 | 0 | 0 | 2023-03-08 04:19:03 | 0.00083919 | 1.8447 | 148.1838 | 0 | Close
13579 | 2 | 7 | CC Chg | 10:11:00 | 113:03:19 | 0.19921 | 4.2133 | 2.02874 | 162.96 | 2.02874 | 162.96 | 0 | 0 | 0.00782297 | 628.4 | 0.00782297 | 628.4 | 0 | 0 | 2023-03-08 04:19:33 | 0.00083933 | 1.8445 | 148.168 | 0 | Close
13580 | 2 | 7 | CC Chg | 10:11:30 | 113:03:49 | 0.19922 | 4.2142 | 2.0304 | 163.1 | 2.0304 | 163.1 | 0 | 0 | 0.00782997 | 628.96 | 0.00782997 | 628.96 | 0 | 0 | 2023-03-08 04:20:03 | 0.00083955 | 1.8443 | 148.1521 | 0 | Close
13581 | 2 | 7 | CC Chg | 10:12:00 | 113:04:19 | 0.19922 | 4.215 | 2.03206 | 163.23 | 2.03206 | 163.23 | 0 | 0 | 0.00783696 | 629.53 | 0.00783696 | 629.53 | 0 | 0 | 2023-03-08 04:20:33 | 0.00083971 | 2.0753 | 166.7068 | 0 | Close
13582 | 2 | 7 | CC Chg | 10:12:30 | 113:04:49 | 0.19921 | 4.2161 | 2.03372 | 163.36 | 2.03372 | 163.36 | 0 | 0 | 0.00784396 | 630.09 | 0.00784396 | 630.09 | 0 | 0 | 2023-03-08 04:21:03 | 0.00083989 | 1.5095 | 121.2543 | 0 | Close
13583 | 2 | 7 | CC Chg | 10:13:00 | 113:05:19 | 0.19922 | 4.217 | 2.03538 | 163.5 | 2.03538 | 163.5 | 0 | 0 | 0.00785096 | 630.65 | 0.00785096 | 630.65 | 0 | 0 | 2023-03-08 04:21:33 | 0.00084011 | 1.8443 | 148.1521 | 0 | Close
13584 | 2 | 7 | CC Chg | 10:13:30 | 113:05:49 | 0.19921 | 4.2179 | 2.03704 | 163.63 | 2.03704 | 163.63 | 0 | 0 | 0.00785797 | 631.21 | 0.00785797 | 631.21 | 0 | 0 | 2023-03-08 04:22:03 | 0.00084025 | 1.8447 | 148.1838 | 0 | Close
13585 | 2 | 7 | CC Chg | 10:14:00 | 113:06:19 | 0.19922 | 4.219 | 2.0387 | 163.76 | 2.0387 | 163.76 | 0 | 0 | 0.00786497 | 631.78 | 0.00786497 | 631.78 | 0 | 0 | 2023-03-08 04:22:33 | 0.00084051 | 1.5092 | 121.2283 | 0 | Close
13586 | 2 | 7 | CC Chg | 10:14:30 | 113:06:49 | 0.19922 | 4.2199 | 2.04036 | 163.9 | 2.04036 | 163.9 | 0 | 0 | 0.00787197 | 632.34 | 0.00787197 | 632.34 | 0 | 0 | 2023-03-08 04:23:03 | 0.00084069 | 1.8449 | 148.1997 | 0 | Close
13587 | 2 | 7 | CC Chg | 10:15:00 | 113:07:19 | 0.19921 | 4.2208 | 2.04202 | 164.03 | 2.04202 | 164.03 | 0 | 0 | 0.00787898 | 632.9 | 0.00787898 | 632.9 | 0 | 0 | 2023-03-08 04:23:33 | 0.00084083 | 1.8443 | 148.1521 | 0 | Close
13588 | 2 | 7 | CC Chg | 10:15:30 | 113:07:49 | 0.19921 | 4.2219 | 2.04368 | 164.16 | 2.04368 | 164.16 | 0 | 0 | 0.00788599 | 633.46 | 0.00788599 | 633.46 | 0 | 0 | 2023-03-08 04:24:03 | 0.00084104 | 1.5095 | 121.2543 | 0 | Close
13589 | 2 | 7 | CC Chg | 10:16:00 | 113:08:19 | 0.19922 | 4.2228 | 2.04534 | 164.3 | 2.04534 | 164.3 | 0 | 0 | 0.007893 | 634.03 | 0.007893 | 634.03 | 0 | 0 | 2023-03-08 04:24:33 | 0.00084127 | 1.8443 | 148.1521 | 0 | Close
13590 | 2 | 7 | CC Chg | 10:16:30 | 113:08:49 | 0.19923 | 4.2237 | 2.047 | 164.43 | 2.047 | 164.43 | 0 | 0 | 0.00790001 | 634.59 | 0.00790001 | 634.59 | 0 | 0 | 2023-03-08 04:25:03 | 0.00084149 | 1.8449 | 148.1997 | 0 | Close
13591 | 2 | 7 | CC Chg | 10:17:00 | 113:09:19 | 0.19922 | 4.2247 | 2.04866 | 164.56 | 2.04866 | 164.56 | 0 | 0 | 0.00790702 | 635.15 | 0.00790702 | 635.15 | 0 | 0 | 2023-03-08 04:25:33 | 0.00084164 | 1.6601 | 133.3512 | 0 | Close
13592 | 2 | 7 | CC Chg | 10:17:30 | 113:09:49 | 0.19922 | 4.2255 | 2.05032 | 164.7 | 2.05032 | 164.7 | 0 | 0 | 0.00791404 | 635.72 | 0.00791404 | 635.72 | 0 | 0 | 2023-03-08 04:26:03 | 0.0008418 | 2.0751 | 166.689 | 0 | Close
13593 | 2 | 7 | CC Chg | 10:18:00 | 113:10:19 | 0.19922 | 4.2264 | 2.05198 | 164.83 | 2.05198 | 164.83 | 0 | 0 | 0.00792105 | 636.28 | 0.00792105 | 636.28 | 0 | 0 | 2023-03-08 04:26:33 | 0.00084198 | 1.8447 | 148.1838 | 0 | Close
13594 | 2 | 7 | CC Chg | 10:18:30 | 113:10:49 | 0.19924 | 4.2274 | 2.05364 | 164.96 | 2.05364 | 164.96 | 0 | 0 | 0.00792807 | 636.84 | 0.00792807 | 636.84 | 0 | 0 | 2023-03-08 04:27:03 | 0.00084227 | 1.6603 | 133.3655 | 0 | Close
13595 | 2 | 7 | CC Chg | 10:19:00 | 113:11:19 | 0.19922 | 4.2284 | 2.0553 | 165.1 | 2.0553 | 165.1 | 0 | 0 | 0.00793509 | 637.41 | 0.00793509 | 637.41 | 0 | 0 | 2023-03-08 04:27:33 | 0.00084238 | 1.6599 | 133.3369 | 0 | Close
13596 | 2 | 7 | CC Chg | 10:19:30 | 113:11:49 | 0.19922 | 4.2293 | 2.05696 | 165.23 | 2.05696 | 165.23 | 0 | 0 | 0.00794211 | 637.97 | 0.00794211 | 637.97 | 0 | 0 | 2023-03-08 04:28:03 | 0.00084256 | 1.8447 | 148.1838 | 0 | Close
13597 | 2 | 7 | CC Chg | 10:20:00 | 113:12:19 | 0.1992 | 4.2303 | 2.05862 | 165.36 | 2.05862 | 165.36 | 0 | 0 | 0.00794913 | 638.54 | 0.00794913 | 638.54 | 0 | 0 | 2023-03-08 04:28:33 | 0.00084268 | 1.6601 | 133.3512 | 0 | Close
13598 | 2 | 7 | CC Chg | 10:20:30 | 113:12:49 | 0.19921 | 4.2313 | 2.06028 | 165.5 | 2.06028 | 165.5 | 0 | 0 | 0.00795616 | 639.1 | 0.00795616 | 639.1 | 0 | 0 | 2023-03-08 04:29:03 | 0.00084292 | 1.6601 | 133.3512 | 0 | Close
13599 | 2 | 7 | CC Chg | 10:21:00 | 113:13:19 | 0.19921 | 4.2322 | 2.06194 | 165.63 | 2.06194 | 165.63 | 0 | 0 | 0.00796318 | 639.66 | 0.00796318 | 639.66 | 0 | 0 | 2023-03-08 04:29:33 | 0.0008431 | 1.8447 | 148.1838 | 0 | Close
13600 | 2 | 7 | CC Chg | 10:21:30 | 113:13:49 | 0.19922 | 4.2331 | 2.0636 | 165.76 | 2.0636 | 165.76 | 0 | 0 | 0.00797021 | 640.23 | 0.00797021 | 640.23 | 0 | 0 | 2023-03-08 04:30:03 | 0.00084332 | 1.8443 | 148.1521 | 0 | Close
13601 | 2 | 7 | CC Chg | 10:22:00 | 113:14:19 | 0.19922 | 4.2341 | 2.06526 | 165.9 | 2.06526 | 165.9 | 0 | 0 | 0.00797724 | 640.79 | 0.00797724 | 640.79 | 0 | 0 | 2023-03-08 04:30:33 | 0.00084352 | 1.6603 | 133.3655 | 0 | Close
13602 | 2 | 7 | CC Chg | 10:22:30 | 113:14:49 | 0.19922 | 4.235 | 2.06692 | 166.03 | 2.06692 | 166.03 | 0 | 0 | 0.00798427 | 641.36 | 0.00798427 | 641.36 | 0 | 0 | 2023-03-08 04:31:03 | 0.0008437 | 1.8445 | 148.168 | 0 | Close
13603 | 2 | 7 | CC Chg | 10:23:00 | 113:15:19 | 0.19921 | 4.236 | 2.06858 | 166.16 | 2.06858 | 166.16 | 0 | 0 | 0.0079913 | 641.92 | 0.0079913 | 641.92 | 0 | 0 | 2023-03-08 04:31:33 | 0.00084385 | 1.6601 | 133.3512 | 0 | Close
13604 | 2 | 7 | CC Chg | 10:23:30 | 113:15:49 | 0.19921 | 4.237 | 2.07024 | 166.3 | 2.07024 | 166.3 | 0 | 0 | 0.00799833 | 642.49 | 0.00799833 | 642.49 | 0 | 0 | 2023-03-08 04:32:03 | 0.00084405 | 1.6601 | 133.3512 | 0 | Close
13605 | 2 | 7 | CC Chg | 10:24:00 | 113:16:19 | 0.19921 | 4.2379 | 2.0719 | 166.43 | 2.0719 | 166.43 | 0 | 0 | 0.00800537 | 643.05 | 0.00800537 | 643.05 | 0 | 0 | 2023-03-08 04:32:33 | 0.00084423 | 1.8445 | 148.168 | 0 | Close
13606 | 2 | 7 | CC Chg | 10:24:30 | 113:16:49 | 0.19921 | 4.2389 | 2.07356 | 166.56 | 2.07356 | 166.56 | 0 | 0 | 0.0080124 | 643.62 | 0.0080124 | 643.62 | 0 | 0 | 2023-03-08 04:33:03 | 0.00084443 | 1.6601 | 133.3512 | 0 | Close
13607 | 2 | 7 | CC Chg | 10:25:00 | 113:17:19 | 0.19922 | 4.2399 | 2.07523 | 166.7 | 2.07523 | 166.7 | 0 | 0 | 0.00801944 | 644.18 | 0.00801944 | 644.18 | 0 | 0 | 2023-03-08 04:33:33 | 0.00084467 | 1.6604 | 133.3797 | 0 | Close
13608 | 2 | 7 | CC Chg | 10:25:30 | 113:17:49 | 0.19921 | 4.2408 | 2.07689 | 166.83 | 2.07689 | 166.83 | 0 | 0 | 0.00802648 | 644.75 | 0.00802648 | 644.75 | 0 | 0 | 2023-03-08 04:34:03 | 0.00084481 | 1.8445 | 148.168 | 0 | Close
13609 | 2 | 7 | CC Chg | 10:26:00 | 113:18:19 | 0.19921 | 4.2417 | 2.07855 | 166.96 | 2.07855 | 166.96 | 0 | 0 | 0.00803352 | 645.31 | 0.00803352 | 645.31 | 0 | 0 | 2023-03-08 04:34:33 | 0.00084499 | 1.8443 | 148.1521 | 0 | Close
13610 | 2 | 7 | CC Chg | 10:26:30 | 113:18:49 | 0.19921 | 4.2427 | 2.08021 | 167.1 | 2.08021 | 167.1 | 0 | 0 | 0.00804056 | 645.88 | 0.00804056 | 645.88 | 0 | 0 | 2023-03-08 04:35:03 | 0.00084519 | 1.6601 | 133.3512 | 0 | Close
13611 | 2 | 7 | CC Chg | 10:27:00 | 113:19:19 | 0.19921 | 4.2436 | 2.08187 | 167.23 | 2.08187 | 167.23 | 0 | 0 | 0.00804761 | 646.45 | 0.00804761 | 646.45 | 0 | 0 | 2023-03-08 04:35:33 | 0.00084537 | 1.8447 | 148.1838 | 0 | Close
13612 | 2 | 7 | CC Chg | 10:27:30 | 113:19:49 | 0.19923 | 4.2447 | 2.08353 | 167.36 | 2.08353 | 167.36 | 0 | 0 | 0.00805465 | 647.01 | 0.00805465 | 647.01 | 0 | 0 | 2023-03-08 04:36:03 | 0.00084567 | 1.5092 | 121.2283 | 0 | Close
13613 | 2 | 7 | CC Chg | 10:28:00 | 113:20:19 | 0.19921 | 4.2456 | 2.08519 | 167.5 | 2.08519 | 167.5 | 0 | 0 | 0.0080617 | 647.58 | 0.0080617 | 647.58 | 0 | 0 | 2023-03-08 04:36:33 | 0.00084577 | 1.8443 | 148.1521 | 0 | Close
13614 | 2 | 7 | CC Chg | 10:28:30 | 113:20:49 | 0.19922 | 4.2465 | 2.08685 | 167.63 | 2.08685 | 167.63 | 0 | 0 | 0.00806875 | 648.14 | 0.00806875 | 648.14 | 0 | 0 | 2023-03-08 04:37:03 | 0.00084599 | 1.8445 | 148.168 | 0 | Close
13615 | 2 | 7 | CC Chg | 10:29:00 | 113:21:19 | 0.1992 | 4.2475 | 2.08851 | 167.76 | 2.08851 | 167.76 | 0 | 0 | 0.0080758 | 648.71 | 0.0080758 | 648.71 | 0 | 0 | 2023-03-08 04:37:33 | 0.0008461 | 1.6604 | 133.3797 | 0 | Close
13616 | 2 | 7 | CC Chg | 10:29:30 | 113:21:49 | 0.19921 | 4.2484 | 2.09017 | 167.9 | 2.09017 | 167.9 | 0 | 0 | 0.00808285 | 649.28 | 0.00808285 | 649.28 | 0 | 0 | 2023-03-08 04:38:03 | 0.00084632 | 1.8443 | 148.1521 | 0 | Close
13617 | 2 | 7 | CC Chg | 10:30:00 | 113:22:19 | 0.19921 | 4.2493 | 2.09183 | 168.03 | 2.09183 | 168.03 | 0 | 0 | 0.0080899 | 649.84 | 0.0080899 | 649.84 | 0 | 0 | 2023-03-08 04:38:33 | 0.0008465 | 1.8447 | 148.1838 | 0 | Close
13618 | 2 | 7 | CC Chg | 10:30:30 | 113:22:49 | 0.19922 | 4.2503 | 2.09349 | 168.17 | 2.09349 | 168.17 | 0 | 0 | 0.00809696 | 650.41 | 0.00809696 | 650.41 | 0 | 0 | 2023-03-08 04:39:03 | 0.00084674 | 1.6599 | 133.3369 | 0 | Close
13619 | 2 | 7 | CC Chg | 10:31:00 | 113:23:19 | 0.19921 | 4.2512 | 2.09515 | 168.3 | 2.09515 | 168.3 | 0 | 0 | 0.00810402 | 650.98 | 0.00810402 | 650.98 | 0 | 0 | 2023-03-08 04:39:33 | 0.00084688 | 1.8447 | 148.1838 | 0 | Close
13620 | 2 | 7 | CC Chg | 10:31:30 | 113:23:49 | 0.19923 | 4.2523 | 2.09681 | 168.43 | 2.09681 | 168.43 | 0 | 0 | 0.00811108 | 651.54 | 0.00811108 | 651.54 | 0 | 0 | 2023-03-08 04:40:03 | 0.00084719 | 1.509 | 121.2154 | 0 | Close
13621 | 2 | 7 | CC Chg | 10:32:00 | 113:24:19 | 0.19922 | 4.2532 | 2.09847 | 168.57 | 2.09847 | 168.57 | 0 | 0 | 0.00811814 | 652.11 | 0.00811814 | 652.11 | 0 | 0 | 2023-03-08 04:40:33 | 0.00084732 | 1.8445 | 148.168 | 0 | Close
13622 | 2 | 7 | CC Chg | 10:32:30 | 113:24:49 | 0.19923 | 4.2542 | 2.10013 | 168.7 | 2.10013 | 168.7 | 0 | 0 | 0.0081252 | 652.68 | 0.0081252 | 652.68 | 0 | 0 | 2023-03-08 04:41:03 | 0.00084756 | 1.6603 | 133.3655 | 0 | Close
13623 | 2 | 7 | CC Chg | 10:33:00 | 113:25:19 | 0.19923 | 4.2552 | 2.10179 | 168.83 | 2.10179 | 168.83 | 0 | 0 | 0.00813226 | 653.25 | 0.00813226 | 653.25 | 0 | 0 | 2023-03-08 04:41:33 | 0.00084776 | 1.6603 | 133.3655 | 0 | Close
13624 | 2 | 7 | CC Chg | 10:33:30 | 113:25:49 | 0.19921 | 4.2562 | 2.10345 | 168.97 | 2.10345 | 168.97 | 0 | 0 | 0.00813933 | 653.81 | 0.00813933 | 653.81 | 0 | 0 | 2023-03-08 04:42:03 | 0.00084788 | 1.6601 | 133.3512 | 0 | Close
13625 | 2 | 7 | CC Chg | 10:34:00 | 113:26:19 | 0.19921 | 4.2572 | 2.10511 | 169.1 | 2.10511 | 169.1 | 0 | 0 | 0.00814639 | 654.38 | 0.00814639 | 654.38 | 0 | 0 | 2023-03-08 04:42:33 | 0.00084808 | 1.6603 | 133.3655 | 0 | Close
13626 | 2 | 7 | CC Chg | 10:34:30 | 113:26:49 | 0.19922 | 4.258 | 2.10677 | 169.23 | 2.10677 | 169.23 | 0 | 0 | 0.00815346 | 654.95 | 0.00815346 | 654.95 | 0 | 0 | 2023-03-08 04:43:03 | 0.00084828 | 2.0751 | 166.689 | 0 | Close
13627 | 2 | 7 | CC Chg | 10:35:00 | 113:27:19 | 0.19921 | 4.259 | 2.10843 | 169.37 | 2.10843 | 169.37 | 0 | 0 | 0.00816053 | 655.52 | 0.00816053 | 655.52 | 0 | 0 | 2023-03-08 04:43:33 | 0.00084844 | 1.6601 | 133.3512 | 0 | Close
13628 | 2 | 7 | CC Chg | 10:35:30 | 113:27:49 | 0.19921 | 4.26 | 2.11009 | 169.5 | 2.11009 | 169.5 | 0 | 0 | 0.0081676 | 656.08 | 0.0081676 | 656.08 | 0 | 0 | 2023-03-08 04:44:03 | 0.00084863 | 1.6603 | 133.3655 | 0 | Close
13629 | 2 | 7 | CC Chg | 10:36:00 | 113:28:19 | 0.19921 | 4.261 | 2.11175 | 169.63 | 2.11175 | 169.63 | 0 | 0 | 0.00817468 | 656.65 | 0.00817468 | 656.65 | 0 | 0 | 2023-03-08 04:44:33 | 0.00084883 | 1.6601 | 133.3512 | 0 | Close
13630 | 2 | 7 | CC Chg | 10:36:30 | 113:28:49 | 0.19922 | 4.2619 | 2.11341 | 169.77 | 2.11341 | 169.77 | 0 | 0 | 0.00818175 | 657.22 | 0.00818175 | 657.22 | 0 | 0 | 2023-03-08 04:45:03 | 0.00084906 | 1.8443 | 148.1521 | 0 | Close
13631 | 2 | 7 | CC Chg | 10:37:00 | 113:29:19 | 0.19922 | 4.263 | 2.11507 | 169.9 | 2.11507 | 169.9 | 0 | 0 | 0.00818883 | 657.79 | 0.00818883 | 657.79 | 0 | 0 | 2023-03-08 04:45:33 | 0.00084927 | 1.5095 | 121.2543 | 0 | Close
13632 | 2 | 7 | CC Chg | 10:37:30 | 113:29:49 | 0.19922 | 4.2638 | 2.11673 | 170.03 | 2.11673 | 170.03 | 0 | 0 | 0.0081959 | 658.36 | 0.0081959 | 658.36 | 0 | 0 | 2023-03-08 04:46:03 | 0.00084943 | 2.0753 | 166.7068 | 0 | Close
13633 | 2 | 7 | CC Chg | 10:38:00 | 113:30:19 | 0.1992 | 4.2649 | 2.11839 | 170.17 | 2.11839 | 170.17 | 0 | 0 | 0.00820298 | 658.93 | 0.00820298 | 658.93 | 0 | 0 | 2023-03-08 04:46:33 | 0.00084957 | 1.509 | 121.2154 | 0 | Close
13634 | 2 | 7 | CC Chg | 10:38:30 | 113:30:49 | 0.19922 | 4.2659 | 2.12005 | 170.3 | 2.12005 | 170.3 | 0 | 0 | 0.00821007 | 659.5 | 0.00821007 | 659.5 | 0 | 0 | 2023-03-08 04:47:03 | 0.00084985 | 1.6603 | 133.3655 | 0 | Close
13635 | 2 | 7 | CC Chg | 10:39:00 | 113:31:19 | 0.19922 | 4.2669 | 2.12171 | 170.43 | 2.12171 | 170.43 | 0 | 0 | 0.00821715 | 660.06 | 0.00821715 | 660.06 | 0 | 0 | 2023-03-08 04:47:33 | 0.00085005 | 1.6603 | 133.3655 | 0 | Close
13636 | 2 | 7 | CC Chg | 10:39:30 | 113:31:49 | 0.19922 | 4.2678 | 2.12337 | 170.57 | 2.12337 | 170.57 | 0 | 0 | 0.00822423 | 660.63 | 0.00822423 | 660.63 | 0 | 0 | 2023-03-08 04:48:03 | 0.00085023 | 1.8443 | 148.1521 | 0 | Close
13637 | 2 | 7 | CC Chg | 10:40:00 | 113:32:19 | 0.19923 | 4.2687 | 2.12503 | 170.7 | 2.12503 | 170.7 | 0 | 0 | 0.00823132 | 661.2 | 0.00823132 | 661.2 | 0 | 0 | 2023-03-08 04:48:33 | 0.00085045 | 1.8449 | 148.1997 | 0 | Close
13638 | 2 | 7 | CC Chg | 10:40:30 | 113:32:49 | 0.19923 | 4.2697 | 2.12669 | 170.83 | 2.12669 | 170.83 | 0 | 0 | 0.00823841 | 661.77 | 0.00823841 | 661.77 | 0 | 0 | 2023-03-08 04:49:03 | 0.00085065 | 1.6599 | 133.3369 | 0 | Close
13639 | 2 | 7 | CC Chg | 10:41:00 | 113:33:19 | 0.19922 | 4.2707 | 2.12835 | 170.97 | 2.12835 | 170.97 | 0 | 0 | 0.0082455 | 662.34 | 0.0082455 | 662.34 | 0 | 0 | 2023-03-08 04:49:33 | 0.00085081 | 1.6603 | 133.3655 | 0 | Close
13640 | 2 | 7 | CC Chg | 10:41:30 | 113:33:49 | 0.19921 | 4.2716 | 2.13001 | 171.1 | 2.13001 | 171.1 | 0 | 0 | 0.00825259 | 662.91 | 0.00825259 | 662.91 | 0 | 0 | 2023-03-08 04:50:03 | 0.00085095 | 1.8447 | 148.1838 | 0 | Close
13641 | 2 | 7 | CC Chg | 10:42:00 | 113:34:19 | 0.19922 | 4.2725 | 2.13167 | 171.23 | 2.13167 | 171.23 | 0 | 0 | 0.00825968 | 663.48 | 0.00825968 | 663.48 | 0 | 0 | 2023-03-08 04:50:33 | 0.00085117 | 1.8445 | 148.168 | 0 | Close
13642 | 2 | 7 | CC Chg | 10:42:30 | 113:34:49 | 0.19921 | 4.2735 | 2.13333 | 171.37 | 2.13333 | 171.37 | 0 | 0 | 0.00826677 | 664.05 | 0.00826677 | 664.05 | 0 | 0 | 2023-03-08 04:51:03 | 0.00085132 | 1.6603 | 133.3655 | 0 | Close
13643 | 2 | 7 | CC Chg | 10:43:00 | 113:35:19 | 0.19921 | 4.2745 | 2.13499 | 171.5 | 2.13499 | 171.5 | 0 | 0 | 0.00827387 | 664.62 | 0.00827387 | 664.62 | 0 | 0 | 2023-03-08 04:51:33 | 0.00085152 | 1.6601 | 133.3512 | 0 | Close
13644 | 2 | 7 | CC Chg | 10:43:30 | 113:35:49 | 0.19922 | 4.2755 | 2.13665 | 171.63 | 2.13665 | 171.63 | 0 | 0 | 0.00828097 | 665.19 | 0.00828097 | 665.19 | 0 | 0 | 2023-03-08 04:52:03 | 0.00085177 | 1.6604 | 133.3797 | 0 | Close
13645 | 2 | 7 | CC Chg | 10:44:00 | 113:36:19 | 0.19924 | 4.2765 | 2.13831 | 171.77 | 2.13831 | 171.77 | 0 | 0 | 0.00828806 | 665.76 | 0.00828806 | 665.76 | 0 | 0 | 2023-03-08 04:52:33 | 0.00085205 | 1.6599 | 133.3369 | 0 | Close
13646 | 2 | 7 | CC Chg | 10:44:30 | 113:36:49 | 0.19923 | 4.2775 | 2.13997 | 171.9 | 2.13997 | 171.9 | 0 | 0 | 0.00829516 | 666.33 | 0.00829516 | 666.33 | 0 | 0 | 2023-03-08 04:53:03 | 0.00085221 | 1.6601 | 133.3512 | 0 | Close
13647 | 2 | 7 | CC Chg | 10:45:00 | 113:37:19 | 0.19923 | 4.2785 | 2.14163 | 172.03 | 2.14163 | 172.03 | 0 | 0 | 0.00830227 | 666.9 | 0.00830227 | 666.9 | 0 | 0 | 2023-03-08 04:53:33 | 0.00085241 | 1.6603 | 133.3655 | 0 | Close
13648 | 2 | 7 | CC Chg | 10:45:30 | 113:37:49 | 0.19921 | 4.2795 | 2.14329 | 172.17 | 2.14329 | 172.17 | 0 | 0 | 0.00830937 | 667.47 | 0.00830937 | 667.47 | 0 | 0 | 2023-03-08 04:54:03 | 0.00085252 | 1.6601 | 133.3512 | 0 | Close
13649 | 2 | 7 | CC Chg | 10:46:00 | 113:38:19 | 0.19921 | 4.2805 | 2.14495 | 172.3 | 2.14495 | 172.3 | 0 | 0 | 0.00831648 | 668.04 | 0.00831648 | 668.04 | 0 | 0 | 2023-03-08 04:54:33 | 0.00085272 | 1.6604 | 133.3797 | 0 | Close
13650 | 2 | 7 | CC Chg | 10:46:30 | 113:38:49 | 0.19922 | 4.2814 | 2.14661 | 172.43 | 2.14661 | 172.43 | 0 | 0 | 0.00832358 | 668.61 | 0.00832358 | 668.61 | 0 | 0 | 2023-03-08 04:55:03 | 0.00085294 | 1.8445 | 148.168 | 0 | Close
13651 | 2 | 7 | CC Chg | 10:47:00 | 113:39:19 | 0.1992 | 4.2823 | 2.14827 | 172.57 | 2.14827 | 172.57 | 0 | 0 | 0.00833069 | 669.19 | 0.00833069 | 669.19 | 0 | 0 | 2023-03-08 04:55:33 | 0.00085303 | 1.8445 | 148.168 | 0 | Close
13652 | 2 | 7 | CC Chg | 10:47:30 | 113:39:49 | 0.19921 | 4.2833 | 2.14993 | 172.7 | 2.14993 | 172.7 | 0 | 0 | 0.0083378 | 669.76 | 0.0083378 | 669.76 | 0 | 0 | 2023-03-08 04:56:03 | 0.00085328 | 1.6604 | 133.3797 | 0 | Close
13653 | 2 | 7 | CC Chg | 10:48:00 | 113:40:19 | 0.19921 | 4.2842 | 2.15159 | 172.83 | 2.15159 | 172.83 | 0 | 0 | 0.00834491 | 670.33 | 0.00834491 | 670.33 | 0 | 0 | 2023-03-08 04:56:33 | 0.00085346 | 1.8443 | 148.1521 | 0 | Close
13654 | 2 | 7 | CC Chg | 10:48:30 | 113:40:49 | 0.19921 | 4.2852 | 2.15325 | 172.97 | 2.15325 | 172.97 | 0 | 0 | 0.00835203 | 670.9 | 0.00835203 | 670.9 | 0 | 0 | 2023-03-08 04:57:03 | 0.00085365 | 1.6601 | 133.3512 | 0 | Close
13655 | 2 | 7 | CC Chg | 10:49:00 | 113:41:19 | 0.19921 | 4.2862 | 2.15491 | 173.1 | 2.15491 | 173.1 | 0 | 0 | 0.00835914 | 671.47 | 0.00835914 | 671.47 | 0 | 0 | 2023-03-08 04:57:33 | 0.00085385 | 1.6599 | 133.3369 | 0 | Close
13656 | 2 | 7 | CC Chg | 10:49:30 | 113:41:49 | 0.19921 | 4.2873 | 2.15657 | 173.23 | 2.15657 | 173.23 | 0 | 0 | 0.00836626 | 672.04 | 0.00836626 | 672.04 | 0 | 0 | 2023-03-08 04:58:03 | 0.00085407 | 1.5095 | 121.2543 | 0 | Close
13657 | 2 | 7 | CC Chg | 10:50:00 | 113:42:19 | 0.19921 | 4.2882 | 2.15823 | 173.37 | 2.15823 | 173.37 | 0 | 0 | 0.00837338 | 672.61 | 0.00837338 | 672.61 | 0 | 0 | 2023-03-08 04:58:33 | 0.00085425 | 1.8443 | 148.1521 | 0 | Close
13658 | 2 | 7 | CC Chg | 10:50:30 | 113:42:49 | 0.19921 | 4.2891 | 2.15989 | 173.5 | 2.15989 | 173.5 | 0 | 0 | 0.0083805 | 673.19 | 0.0083805 | 673.19 | 0 | 0 | 2023-03-08 04:59:03 | 0.00085443 | 1.8447 | 148.1838 | 0 | Close
13659 | 2 | 7 | CC Chg | 10:51:00 | 113:43:19 | 0.19922 | 4.2902 | 2.16155 | 173.63 | 2.16155 | 173.63 | 0 | 0 | 0.00838762 | 673.76 | 0.00838762 | 673.76 | 0 | 0 | 2023-03-08 04:59:33 | 0.00085469 | 1.5092 | 121.2283 | 0 | Close
13660 | 2 | 7 | CC Chg | 10:51:30 | 113:43:49 | 0.19921 | 4.2911 | 2.16321 | 173.77 | 2.16321 | 173.77 | 0 | 0 | 0.00839474 | 674.33 | 0.00839474 | 674.33 | 0 | 0 | 2023-03-08 05:00:03 | 0.00085483 | 1.8445 | 148.168 | 0 | Close
13661 | 2 | 7 | CC Chg | 10:52:00 | 113:44:19 | 0.19922 | 4.2921 | 2.16487 | 173.9 | 2.16487 | 173.9 | 0 | 0 | 0.00840186 | 674.9 | 0.00840186 | 674.9 | 0 | 0 | 2023-03-08 05:00:33 | 0.00085507 | 1.6601 | 133.3512 | 0 | Close
13662 | 2 | 7 | CC Chg | 10:52:30 | 113:44:49 | 0.19921 | 4.2931 | 2.16653 | 174.03 | 2.16653 | 174.03 | 0 | 0 | 0.00840899 | 675.48 | 0.00840899 | 675.48 | 0 | 0 | 2023-03-08 05:01:03 | 0.00085523 | 1.6601 | 133.3512 | 0 | Close
13663 | 2 | 7 | CC Chg | 10:53:00 | 113:45:19 | 0.19923 | 4.294 | 2.16819 | 174.17 | 2.16819 | 174.17 | 0 | 0 | 0.00841612 | 676.05 | 0.00841612 | 676.05 | 0 | 0 | 2023-03-08 05:01:33 | 0.00085549 | 1.8447 | 148.1838 | 0 | Close
13664 | 2 | 7 | CC Chg | 10:53:30 | 113:45:49 | 0.19922 | 4.2949 | 2.16985 | 174.3 | 2.16985 | 174.3 | 0 | 0 | 0.00842325 | 676.62 | 0.00842325 | 676.62 | 0 | 0 | 2023-03-08 05:02:03 | 0.00085563 | 1.8445 | 148.168 | 0 | Close
13665 | 2 | 7 | CC Chg | 10:54:00 | 113:46:19 | 0.19921 | 4.296 | 2.17151 | 174.43 | 2.17151 | 174.43 | 0 | 0 | 0.00843038 | 677.19 | 0.00843038 | 677.19 | 0 | 0 | 2023-03-08 05:02:33 | 0.00085581 | 1.5092 | 121.2283 | 0 | Close
13666 | 2 | 7 | CC Chg | 10:54:30 | 113:46:49 | 0.19922 | 4.297 | 2.17317 | 174.57 | 2.17317 | 174.57 | 0 | 0 | 0.00843751 | 677.77 | 0.00843751 | 677.77 | 0 | 0 | 2023-03-08 05:03:03 | 0.00085605 | 1.6601 | 133.3512 | 0 | Close
13667 | 2 | 7 | CC Chg | 10:55:00 | 113:47:19 | 0.19922 | 4.2979 | 2.17483 | 174.7 | 2.17483 | 174.7 | 0 | 0 | 0.00844465 | 678.34 | 0.00844465 | 678.34 | 0 | 0 | 2023-03-08 05:03:33 | 0.00085623 | 1.8445 | 148.168 | 0 | Close
13668 | 2 | 7 | CC Chg | 10:55:30 | 113:47:49 | 0.19922 | 4.2989 | 2.17649 | 174.83 | 2.17649 | 174.83 | 0 | 0 | 0.00845178 | 678.91 | 0.00845178 | 678.91 | 0 | 0 | 2023-03-08 05:04:03 | 0.00085643 | 1.6601 | 133.3512 | 0 | Close
13669 | 2 | 7 | CC Chg | 10:55:59 | 113:48:18 | 0.19921 | 4.3 | 2.17811 | 174.96 | 2.17811 | 174.96 | 0 | 0 | 0.00845873 | 679.47 | 0.00845873 | 679.47 | 0 | 0 | 2023-03-08 05:04:33 | 0.0008566 | 1.4691 | 118.0087 | 0 | Close
13670 | 2 | 8 | Rest | 00:00:00 | 00:00:00 | 0 | 4.2924 | 0 | 0 | 0 | 0 | 0 | 0 | 0 | 0 | 0 | 0 | 0 | 0 | 2023-03-08 05:04:33 | 0 | 0 | 0 | 0 | Close
13671 | 2 | 8 | Rest | 00:00:30 | 113:48:48 | 0 | 4.2899 | 0 | 0 | 0 | 0 | 0 | 0 | 0 | 0 | 0 | 0 | 0 | 0 | 2023-03-08 05:05:03 | 0 | 0 | 0 | 0 | Close
13672 | 2 | 8 | Rest | 00:01:00 | 113:49:18 | 0 | 4.2891 | 0 | 0 | 0 | 0 | 0 | 0 | 0 | 0 | 0 | 0 | 0 | 0 | 2023-03-08 05:05:33 | 0 | 0 | 0 | 0 | Close
13673 | 2 | 8 | Rest | 00:01:30 | 113:49:48 | 0 | 4.2885 | 0 | 0 | 0 | 0 | 0 | 0 | 0 | 0 | 0 | 0 | 0 | 0 | 2023-03-08 05:06:03 | 0 | 0 | 0 | 0 | Close
13674 | 2 | 8 | Rest | 00:02:00 | 113:50:18 | 0 | 4.2881 | 0 | 0 | 0 | 0 | 0 | 0 | 0 | 0 | 0 | 0 | 0 | 0 | 2023-03-08 05:06:33 | 0 | 0 | 0 | 0 | Close
13675 | 2 | 8 | Rest | 00:02:30 | 113:50:48 | 0 | 4.2877 | 0 | 0 | 0 | 0 | 0 | 0 | 0 | 0 | 0 | 0 | 0 | 0 | 2023-03-08 05:07:03 | 0 | 0 | 0 | 0 | Close
13676 | 2 | 8 | Rest | 00:03:00 | 113:51:18 | 0 | 4.2874 | 0 | 0 | 0 | 0 | 0 | 0 | 0 | 0 | 0 | 0 | 0 | 0 | 2023-03-08 05:07:33 | 0 | 0 | 0 | 0 | Close
13677 | 2 | 8 | Rest | 00:03:30 | 113:51:48 | 0 | 4.2872 | 0 | 0 | 0 | 0 | 0 | 0 | 0 | 0 | 0 | 0 | 0 | 0 | 2023-03-08 05:08:03 | 0 | 0 | 0 | 0 | Close
13678 | 2 | 8 | Rest | 00:04:00 | 113:52:18 | 0 | 4.287 | 0 | 0 | 0 | 0 | 0 | 0 | 0 | 0 | 0 | 0 | 0 | 0 | 2023-03-08 05:08:33 | 0 | 0 | 0 | 0 | Close
13679 | 2 | 8 | Rest | 00:04:30 | 113:52:48 | 0 | 4.2868 | 0 | 0 | 0 | 0 | 0 | 0 | 0 | 0 | 0 | 0 | 0 | 0 | 2023-03-08 05:09:03 | 0 | 0 | 0 | 0 | Close
13680 | 2 | 8 | Rest | 00:05:00 | 113:53:18 | 0 | 4.2867 | 0 | 0 | 0 | 0 | 0 | 0 | 0 | 0 | 0 | 0 | 0 | 0 | 2023-03-08 05:09:33 | 0 | 0 | 0 | 0 | Close
13681 | 2 | 8 | Rest | 00:05:30 | 113:53:48 | 0 | 4.2865 | 0 | 0 | 0 | 0 | 0 | 0 | 0 | 0 | 0 | 0 | 0 | 0 | 2023-03-08 05:10:03 | 0 | 0 | 0 | 0 | Close
13682 | 2 | 8 | Rest | 00:06:00 | 113:54:18 | 0 | 4.2864 | 0 | 0 | 0 | 0 | 0 | 0 | 0 | 0 | 0 | 0 | 0 | 0 | 2023-03-08 05:10:33 | 0 | 0 | 0 | 0 | Close
13683 | 2 | 8 | Rest | 00:06:30 | 113:54:48 | 0 | 4.2864 | 0 | 0 | 0 | 0 | 0 | 0 | 0 | 0 | 0 | 0 | 0 | 0 | 2023-03-08 05:11:03 | 0 | 0 | 0 | 0 | Close
13684 | 2 | 8 | Rest | 00:07:00 | 113:55:18 | 0 | 4.2863 | 0 | 0 | 0 | 0 | 0 | 0 | 0 | 0 | 0 | 0 | 0 | 0 | 2023-03-08 05:11:33 | 0 | 0 | 0 | 0 | Close
13685 | 2 | 8 | Rest | 00:07:30 | 113:55:48 | 0 | 4.2861 | 0 | 0 | 0 | 0 | 0 | 0 | 0 | 0 | 0 | 0 | 0 | 0 | 2023-03-08 05:12:03 | 0 | 0 | 0 | 0 | Close
13686 | 2 | 8 | Rest | 00:08:00 | 113:56:18 | 0 | 4.2861 | 0 | 0 | 0 | 0 | 0 | 0 | 0 | 0 | 0 | 0 | 0 | 0 | 2023-03-08 05:12:33 | 0 | 0 | 0 | 0 | Close
13687 | 2 | 8 | Rest | 00:08:30 | 113:56:48 | 0 | 4.2859 | 0 | 0 | 0 | 0 | 0 | 0 | 0 | 0 | 0 | 0 | 0 | 0 | 2023-03-08 05:13:03 | 0 | 0 | 0 | 0 | Close
13688 | 2 | 8 | Rest | 00:09:00 | 113:57:18 | 0 | 4.2858 | 0 | 0 | 0 | 0 | 0 | 0 | 0 | 0 | 0 | 0 | 0 | 0 | 2023-03-08 05:13:33 | 0 | 0 | 0 | 0 | Close
13689 | 2 | 8 | Rest | 00:09:30 | 113:57:48 | 0 | 4.2857 | 0 | 0 | 0 | 0 | 0 | 0 | 0 | 0 | 0 | 0 | 0 | 0 | 2023-03-08 05:14:03 | 0 | 0 | 0 | 0 | Close
13690 | 2 | 8 | Rest | 00:10:00 | 113:58:18 | 0 | 4.2857 | 0 | 0 | 0 | 0 | 0 | 0 | 0 | 0 | 0 | 0 | 0 | 0 | 2023-03-08 05:14:33 | 0 | 0 | 0 | 0 | Close
13691 | 2 | 8 | Rest | 00:10:30 | 113:58:48 | 0 | 4.2856 | 0 | 0 | 0 | 0 | 0 | 0 | 0 | 0 | 0 | 0 | 0 | 0 | 2023-03-08 05:15:03 | 0 | 0 | 0 | 0 | Close
13692 | 2 | 8 | Rest | 00:11:00 | 113:59:18 | 0 | 4.2855 | 0 | 0 | 0 | 0 | 0 | 0 | 0 | 0 | 0 | 0 | 0 | 0 | 2023-03-08 05:15:33 | 0 | 0 | 0 | 0 | Close
13693 | 2 | 8 | Rest | 00:11:30 | 113:59:48 | 0 | 4.2854 | 0 | 0 | 0 | 0 | 0 | 0 | 0 | 0 | 0 | 0 | 0 | 0 | 2023-03-08 05:16:03 | 0 | 0 | 0 | 0 | Close
13694 | 2 | 8 | Rest | 00:12:00 | 114:00:18 | 0 | 4.2853 | 0 | 0 | 0 | 0 | 0 | 0 | 0 | 0 | 0 | 0 | 0 | 0 | 2023-03-08 05:16:33 | 0 | 0 | 0 | 0 | Close
13695 | 2 | 8 | Rest | 00:12:30 | 114:00:48 | 0 | 4.2852 | 0 | 0 | 0 | 0 | 0 | 0 | 0 | 0 | 0 | 0 | 0 | 0 | 2023-03-08 05:17:03 | 0 | 0 | 0 | 0 | Close
13696 | 2 | 8 | Rest | 00:13:00 | 114:01:18 | 0 | 4.2851 | 0 | 0 | 0 | 0 | 0 | 0 | 0 | 0 | 0 | 0 | 0 | 0 | 2023-03-08 05:17:33 | 0 | 0 | 0 | 0 | Close
13697 | 2 | 8 | Rest | 00:13:30 | 114:01:48 | 0 | 4.2851 | 0 | 0 | 0 | 0 | 0 | 0 | 0 | 0 | 0 | 0 | 0 | 0 | 2023-03-08 05:18:03 | 0 | 0 | 0 | 0 | Close
13698 | 2 | 8 | Rest | 00:14:00 | 114:02:18 | 0 | 4.285 | 0 | 0 | 0 | 0 | 0 | 0 | 0 | 0 | 0 | 0 | 0 | 0 | 2023-03-08 05:18:33 | 0 | 0 | 0 | 0 | Close
13699 | 2 | 8 | Rest | 00:14:30 | 114:02:48 | 0 | 4.285 | 0 | 0 | 0 | 0 | 0 | 0 | 0 | 0 | 0 | 0 | 0 | 0 | 2023-03-08 05:19:03 | 0 | 0 | 0 | 0 | Close
13700 | 2 | 8 | Rest | 00:15:00 | 114:03:18 | 0 | 4.2849 | 0 | 0 | 0 | 0 | 0 | 0 | 0 | 0 | 0 | 0 | 0 | 0 | 2023-03-08 05:19:33 | 0 | 0 | 0 | 0 | Close
13701 | 2 | 9 | CC DChg | 00:00:00 | 00:00:00 | -0.19918 | 4.2776 | 0 | 0 | 0 | 0 | 0 | 0 | 0 | 0 | 0 | 0 | 0 | 0 | 2023-03-08 05:19:33 | -0.00085201 | 0 | 0 | 0 | Close
13702 | 2 | 9 | CC DChg | 00:00:30 | 114:03:48 | -0.1992 | 4.2739 | 0.00166 | 0.13 | 0 | 0 | 0.00166 | 0.13 | 7.1e-06 | 0.57 | 0 | 0 | 7.1e-06 | 0.57 | 2023-03-08 05:20:03 | -0.00085136 | -0.4486 | -36.038 | 0 | Close
13703 | 2 | 9 | CC DChg | 00:01:00 | 114:04:18 | -0.1992 | 4.2719 | 0.00332 | 0.27 | 0 | 0 | 0.00332 | 0.27 | 1.419e-05 | 1.14 | 0 | 0 | 1.419e-05 | 1.14 | 2023-03-08 05:20:33 | -0.00085096 | -0.83 | -66.67 | 0 | Close
13704 | 2 | 9 | CC DChg | 00:01:30 | 114:04:48 | -0.19918 | 4.2701 | 0.00498 | 0.4 | 0 | 0 | 0.00498 | 0.4 | 2.128e-05 | 1.71 | 0 | 0 | 2.128e-05 | 1.71 | 2023-03-08 05:21:03 | -0.00085052 | -0.9222 | -74.0774 | 0 | Close
13705 | 2 | 9 | CC DChg | 00:02:00 | 114:05:18 | -0.19921 | 4.2686 | 0.00664 | 0.53 | 0 | 0 | 0.00664 | 0.53 | 2.837e-05 | 2.28 | 0 | 0 | 2.837e-05 | 2.28 | 2023-03-08 05:21:33 | -0.00085035 | -1.1066 | -88.8934 | 0 | Close
13706 | 2 | 9 | CC DChg | 00:02:30 | 114:05:48 | -0.19919 | 4.2673 | 0.0083 | 0.67 | 0 | 0 | 0.0083 | 0.67 | 3.545e-05 | 2.85 | 0 | 0 | 3.545e-05 | 2.85 | 2023-03-08 05:22:03 | -0.00085 | -1.2769 | -102.5696 | 0 | Close
13707 | 2 | 9 | CC DChg | 00:03:00 | 114:06:18 | -0.19921 | 4.2659 | 0.00996 | 0.8 | 0 | 0 | 0.00996 | 0.8 | 4.253e-05 | 3.42 | 0 | 0 | 4.253e-05 | 3.42 | 2023-03-08 05:22:33 | -0.00084981 | -1.1857 | -95.2445 | 0 | Close
13708 | 2 | 9 | CC DChg | 00:03:30 | 114:06:48 | -0.19921 | 4.2647 | 0.01162 | 0.93 | 0 | 0 | 0.01162 | 0.93 | 4.961e-05 | 3.99 | 0 | 0 | 4.961e-05 | 3.99 | 2023-03-08 05:23:03 | -0.00084957 | -1.3833 | -111.1167 | 0 | Close
13709 | 2 | 9 | CC DChg | 00:04:00 | 114:07:18 | -0.1992 | 4.2634 | 0.01328 | 1.07 | 0 | 0 | 0.01328 | 1.07 | 5.669e-05 | 4.55 | 0 | 0 | 5.669e-05 | 4.55 | 2023-03-08 05:23:33 | -0.00084927 | -1.2769 | -102.5684 | 0 | Close
13710 | 2 | 9 | CC DChg | 00:04:30 | 114:07:48 | -0.1992 | 4.2623 | 0.01494 | 1.2 | 0 | 0 | 0.01494 | 1.2 | 6.377e-05 | 5.12 | 0 | 0 | 6.377e-05 | 5.12 | 2023-03-08 05:24:03 | -0.00084905 | -1.509 | -121.2182 | 0 | Close
13711 | 2 | 9 | CC DChg | 00:05:00 | 114:08:18 | -0.19919 | 4.261 | 0.0166 | 1.33 | 0 | 0 | 0.0166 | 1.33 | 7.084e-05 | 5.69 | 0 | 0 | 7.084e-05 | 5.69 | 2023-03-08 05:24:33 | -0.00084875 | -1.2769 | -102.5698 | 0 | Close
13712 | 2 | 9 | CC DChg | 00:05:30 | 114:08:48 | -0.19919 | 4.2598 | 0.01826 | 1.47 | 0 | 0 | 0.01826 | 1.47 | 7.791e-05 | 6.26 | 0 | 0 | 7.791e-05 | 6.26 | 2023-03-08 05:25:03 | -0.00084851 | -1.3833 | -111.1163 | 0 | Close
13713 | 2 | 9 | CC DChg | 00:06:00 | 114:09:18 | -0.1992 | 4.2587 | 0.01992 | 1.6 | 0 | 0 | 0.01992 | 1.6 | 8.498e-05 | 6.83 | 0 | 0 | 8.498e-05 | 6.83 | 2023-03-08 05:25:33 | -0.00084833 | -1.5091 | -121.2188 | 0 | Close
13714 | 2 | 9 | CC DChg | 00:06:30 | 114:09:48 | -0.19919 | 4.2575 | 0.02158 | 1.73 | 0 | 0 | 0.02158 | 1.73 | 9.205e-05 | 7.39 | 0 | 0 | 9.205e-05 | 7.39 | 2023-03-08 05:26:03 | -0.00084805 | -1.3833 | -111.1174 | 0 | Close
13715 | 2 | 9 | CC DChg | 00:07:00 | 114:10:18 | -0.19919 | 4.2563 | 0.02324 | 1.87 | 0 | 0 | 0.02324 | 1.87 | 9.912e-05 | 7.96 | 0 | 0 | 9.912e-05 | 7.96 | 2023-03-08 05:26:33 | -0.00084781 | -1.3832 | -111.1113 | 0 | Close
13716 | 2 | 9 | CC DChg | 00:07:30 | 114:10:48 | -0.19918 | 4.2552 | 0.0249 | 2 | 0 | 0 | 0.0249 | 2 | 0.00010618 | 8.53 | 0 | 0 | 0.00010618 | 8.53 | 2023-03-08 05:27:03 | -0.00084755 | -1.509 | -121.2141 | 0 | Close
13717 | 2 | 9 | CC DChg | 00:08:00 | 114:11:18 | -0.19918 | 4.2541 | 0.02656 | 2.13 | 0 | 0 | 0.02656 | 2.13 | 0.00011324 | 9.1 | 0 | 0 | 0.00011324 | 9.1 | 2023-03-08 05:27:33 | -0.00084733 | -1.509 | -121.2125 | 0 | Close
13718 | 2 | 9 | CC DChg | 00:08:30 | 114:11:48 | -0.19918 | 4.253 | 0.02822 | 2.27 | 0 | 0 | 0.02822 | 2.27 | 0.0001203 | 9.66 | 0 | 0 | 0.0001203 | 9.66 | 2023-03-08 05:28:03 | -0.00084711 | -1.509 | -121.2148 | 0 | Close
13719 | 2 | 9 | CC DChg | 00:09:00 | 114:12:18 | -0.19919 | 4.2518 | 0.02988 | 2.4 | 0 | 0 | 0.02988 | 2.4 | 0.00012736 | 10.23 | 0 | 0 | 0.00012736 | 10.23 | 2023-03-08 05:28:33 | -0.00084692 | -1.3833 | -111.1133 | 0 | Close
13720 | 2 | 9 | CC DChg | 00:09:30 | 114:12:48 | -0.19918 | 4.2506 | 0.03154 | 2.53 | 0 | 0 | 0.03154 | 2.53 | 0.00013442 | 10.8 | 0 | 0 | 0.00013442 | 10.8 | 2023-03-08 05:29:03 | -0.00084663 | -1.3833 | -111.1133 | 0 | Close
13721 | 2 | 9 | CC DChg | 00:10:00 | 114:13:18 | -0.19919 | 4.2496 | 0.0332 | 2.67 | 0 | 0 | 0.0332 | 2.67 | 0.00014147 | 11.36 | 0 | 0 | 0.00014147 | 11.36 | 2023-03-08 05:29:33 | -0.00084648 | -1.6599 | -133.3362 | 0 | Close
13722 | 2 | 9 | CC DChg | 00:10:30 | 114:13:48 | -0.19921 | 4.2485 | 0.03486 | 2.8 | 0 | 0 | 0.03486 | 2.8 | 0.00014853 | 11.93 | 0 | 0 | 0.00014853 | 11.93 | 2023-03-08 05:30:03 | -0.00084634 | -1.509 | -121.2133 | 0 | Close
13723 | 2 | 9 | CC DChg | 00:11:00 | 114:14:18 | -0.19919 | 4.2474 | 0.03652 | 2.93 | 0 | 0 | 0.03652 | 2.93 | 0.00015558 | 12.5 | 0 | 0 | 0.00015558 | 12.5 | 2023-03-08 05:30:33 | -0.00084604 | -1.509 | -121.2156 | 0 | Close
13724 | 2 | 9 | CC DChg | 00:11:30 | 114:14:48 | -0.19918 | 4.2463 | 0.03818 | 3.07 | 0 | 0 | 0.03818 | 3.07 | 0.00016263 | 13.06 | 0 | 0 | 0.00016263 | 13.06 | 2023-03-08 05:31:03 | -0.00084578 | -1.509 | -121.2154 | 0 | Close
13725 | 2 | 9 | CC DChg | 00:12:00 | 114:15:18 | -0.19918 | 4.2452 | 0.03984 | 3.2 | 0 | 0 | 0.03984 | 3.2 | 0.00016968 | 13.63 | 0 | 0 | 0.00016968 | 13.63 | 2023-03-08 05:31:33 | -0.00084556 | -1.509 | -121.2148 | 0 | Close
13726 | 2 | 9 | CC DChg | 00:12:30 | 114:15:48 | -0.19918 | 4.2441 | 0.0415 | 3.33 | 0 | 0 | 0.0415 | 3.33 | 0.00017672 | 14.2 | 0 | 0 | 0.00017672 | 14.2 | 2023-03-08 05:32:03 | -0.00084534 | -1.509 | -121.2154 | 0 | Close
13727 | 2 | 9 | CC DChg | 00:13:00 | 114:16:18 | -0.19921 | 4.243 | 0.04316 | 3.47 | 0 | 0 | 0.04316 | 3.47 | 0.00018377 | 14.76 | 0 | 0 | 0.00018377 | 14.76 | 2023-03-08 05:32:33 | -0.00084525 | -1.509 | -121.215 | 0 | Close
13728 | 2 | 9 | CC DChg | 00:13:30 | 114:16:48 | -0.19919 | 4.2419 | 0.04482 | 3.6 | 0 | 0 | 0.04482 | 3.6 | 0.00019081 | 15.33 | 0 | 0 | 0.00019081 | 15.33 | 2023-03-08 05:33:03 | -0.00084494 | -1.509 | -121.2148 | 0 | Close
13729 | 2 | 9 | CC DChg | 00:14:00 | 114:17:18 | -0.19919 | 4.2409 | 0.04648 | 3.73 | 0 | 0 | 0.04648 | 3.73 | 0.00019785 | 15.89 | 0 | 0 | 0.00019785 | 15.89 | 2023-03-08 05:33:33 | -0.00084474 | -1.6599 | -133.336 | 0 | Close
13730 | 2 | 9 | CC DChg | 00:14:30 | 114:17:48 | -0.19919 | 4.2398 | 0.04814 | 3.87 | 0 | 0 | 0.04814 | 3.87 | 0.00020489 | 16.46 | 0 | 0 | 0.00020489 | 16.46 | 2023-03-08 05:34:03 | -0.00084453 | -1.509 | -121.2152 | 0 | Close
13731 | 2 | 9 | CC DChg | 00:15:00 | 114:18:18 | -0.19919 | 4.2387 | 0.0498 | 4 | 0 | 0 | 0.0498 | 4 | 0.00021192 | 17.02 | 0 | 0 | 0.00021192 | 17.02 | 2023-03-08 05:34:33 | -0.00084431 | -1.509 | -121.2133 | 0 | Close
13732 | 2 | 9 | CC DChg | 00:15:30 | 114:18:48 | -0.19918 | 4.2377 | 0.05146 | 4.13 | 0 | 0 | 0.05146 | 4.13 | 0.00021896 | 17.59 | 0 | 0 | 0.00021896 | 17.59 | 2023-03-08 05:35:03 | -0.00084407 | -1.6599 | -133.3351 | 0 | Close
13733 | 2 | 9 | CC DChg | 00:16:00 | 114:19:18 | -0.19919 | 4.2366 | 0.05312 | 4.27 | 0 | 0 | 0.05312 | 4.27 | 0.00022599 | 18.15 | 0 | 0 | 0.00022599 | 18.15 | 2023-03-08 05:35:33 | -0.00084389 | -1.509 | -121.2137 | 0 | Close
13734 | 2 | 9 | CC DChg | 00:16:30 | 114:19:48 | -0.1992 | 4.2355 | 0.05478 | 4.4 | 0 | 0 | 0.05478 | 4.4 | 0.00023302 | 18.72 | 0 | 0 | 0.00023302 | 18.72 | 2023-03-08 05:36:03 | -0.00084371 | -1.509 | -121.215 | 0 | Close
13735 | 2 | 9 | CC DChg | 00:17:00 | 114:20:18 | -0.19918 | 4.2344 | 0.05644 | 4.53 | 0 | 0 | 0.05644 | 4.53 | 0.00024005 | 19.28 | 0 | 0 | 0.00024005 | 19.28 | 2023-03-08 05:36:33 | -0.00084341 | -1.509 | -121.2133 | 0 | Close
13736 | 2 | 9 | CC DChg | 00:17:30 | 114:20:48 | -0.19918 | 4.2333 | 0.0581 | 4.67 | 0 | 0 | 0.0581 | 4.67 | 0.00024708 | 19.85 | 0 | 0 | 0.00024708 | 19.85 | 2023-03-08 05:37:03 | -0.00084319 | -1.509 | -121.2121 | 0 | Close
13737 | 2 | 9 | CC DChg | 00:18:00 | 114:21:18 | -0.19918 | 4.2322 | 0.05976 | 4.8 | 0 | 0 | 0.05976 | 4.8 | 0.00025411 | 20.41 | 0 | 0 | 0.00025411 | 20.41 | 2023-03-08 05:37:33 | -0.00084297 | -1.509 | -121.2137 | 0 | Close
13738 | 2 | 9 | CC DChg | 00:18:30 | 114:21:48 | -0.19919 | 4.2312 | 0.06142 | 4.93 | 0 | 0 | 0.06142 | 4.93 | 0.00026113 | 20.98 | 0 | 0 | 0.00026113 | 20.98 | 2023-03-08 05:38:03 | -0.00084281 | -1.6599 | -133.3351 | 0 | Close
13739 | 2 | 9 | CC DChg | 00:19:00 | 114:22:18 | -0.19919 | 4.2302 | 0.06308 | 5.07 | 0 | 0 | 0.06308 | 5.07 | 0.00026815 | 21.54 | 0 | 0 | 0.00026815 | 21.54 | 2023-03-08 05:38:33 | -0.00084261 | -1.6599 | -133.3347 | 0 | Close
13740 | 2 | 9 | CC DChg | 00:19:30 | 114:22:48 | -0.19919 | 4.229 | 0.06474 | 5.2 | 0 | 0 | 0.06474 | 5.2 | 0.00027517 | 22.1 | 0 | 0 | 0.00027517 | 22.1 | 2023-03-08 05:39:03 | -0.00084237 | -1.3832 | -111.113 | 0 | Close
13741 | 2 | 9 | CC DChg | 00:20:00 | 114:23:18 | -0.19918 | 4.228 | 0.0664 | 5.33 | 0 | 0 | 0.0664 | 5.33 | 0.00028219 | 22.67 | 0 | 0 | 0.00028219 | 22.67 | 2023-03-08 05:39:33 | -0.00084213 | -1.6599 | -133.3351 | 0 | Close
13742 | 2 | 9 | CC DChg | 00:20:30 | 114:23:48 | -0.19919 | 4.2269 | 0.06806 | 5.47 | 0 | 0 | 0.06806 | 5.47 | 0.00028921 | 23.23 | 0 | 0 | 0.00028921 | 23.23 | 2023-03-08 05:40:03 | -0.00084196 | -1.509 | -121.2125 | 0 | Close
13743 | 2 | 9 | CC DChg | 00:21:00 | 114:24:18 | -0.19919 | 4.226 | 0.06972 | 5.6 | 0 | 0 | 0.06972 | 5.6 | 0.00029622 | 23.79 | 0 | 0 | 0.00029622 | 23.79 | 2023-03-08 05:40:33 | -0.00084178 | -1.8443 | -148.1506 | 0 | Close
13744 | 2 | 9 | CC DChg | 00:21:30 | 114:24:48 | -0.19919 | 4.2248 | 0.07138 | 5.73 | 0 | 0 | 0.07138 | 5.73 | 0.00030324 | 24.36 | 0 | 0 | 0.00030324 | 24.36 | 2023-03-08 05:41:03 | -0.00084154 | -1.3832 | -111.1122 | 0 | Close
13745 | 2 | 9 | CC DChg | 00:22:00 | 114:25:18 | -0.19918 | 4.2238 | 0.07304 | 5.87 | 0 | 0 | 0.07304 | 5.87 | 0.00031025 | 24.92 | 0 | 0 | 0.00031025 | 24.92 | 2023-03-08 05:41:33 | -0.0008413 | -1.6599 | -133.3382 | 0 | Close
13746 | 2 | 9 | CC DChg | 00:22:30 | 114:25:48 | -0.1992 | 4.2228 | 0.0747 | 6 | 0 | 0 | 0.0747 | 6 | 0.00031726 | 25.48 | 0 | 0 | 0.00031726 | 25.48 | 2023-03-08 05:42:03 | -0.00084118 | -1.6599 | -133.3382 | 0 | Close
13747 | 2 | 9 | CC DChg | 00:23:00 | 114:26:18 | -0.1992 | 4.2216 | 0.07636 | 6.13 | 0 | 0 | 0.07636 | 6.13 | 0.00032427 | 26.05 | 0 | 0 | 0.00032427 | 26.05 | 2023-03-08 05:42:33 | -0.00084094 | -1.3833 | -111.1163 | 0 | Close
13748 | 2 | 9 | CC DChg | 00:23:30 | 114:26:48 | -0.1992 | 4.2206 | 0.07802 | 6.27 | 0 | 0 | 0.07802 | 6.27 | 0.00033128 | 26.61 | 0 | 0 | 0.00033128 | 26.61 | 2023-03-08 05:43:03 | -0.00084074 | -1.6599 | -133.3387 | 0 | Close
13749 | 2 | 9 | CC DChg | 00:24:00 | 114:27:18 | -0.1992 | 4.2196 | 0.07968 | 6.4 | 0 | 0 | 0.07968 | 6.4 | 0.00033828 | 27.17 | 0 | 0 | 0.00033828 | 27.17 | 2023-03-08 05:43:33 | -0.00084054 | -1.6599 | -133.336 | 0 | Close
13750 | 2 | 9 | CC DChg | 00:24:30 | 114:27:48 | -0.19919 | 4.2185 | 0.08134 | 6.53 | 0 | 0 | 0.08134 | 6.53 | 0.00034528 | 27.74 | 0 | 0 | 0.00034528 | 27.74 | 2023-03-08 05:44:03 | -0.00084028 | -1.509 | -121.2166 | 0 | Close
13751 | 2 | 9 | CC DChg | 00:25:00 | 114:28:18 | -0.19918 | 4.2175 | 0.083 | 6.67 | 0 | 0 | 0.083 | 6.67 | 0.00035229 | 28.3 | 0 | 0 | 0.00035229 | 28.3 | 2023-03-08 05:44:33 | -0.00084004 | -1.6599 | -133.3365 | 0 | Close
13752 | 2 | 9 | CC DChg | 00:25:30 | 114:28:48 | -0.19918 | 4.2165 | 0.08466 | 6.8 | 0 | 0 | 0.08466 | 6.8 | 0.00035929 | 28.86 | 0 | 0 | 0.00035929 | 28.86 | 2023-03-08 05:45:03 | -0.00083984 | -1.6599 | -133.336 | 0 | Close
13753 | 2 | 9 | CC DChg | 00:26:00 | 114:29:18 | -0.19919 | 4.2154 | 0.08632 | 6.93 | 0 | 0 | 0.08632 | 6.93 | 0.00036628 | 29.42 | 0 | 0 | 0.00036628 | 29.42 | 2023-03-08 05:45:33 | -0.00083967 | -1.509 | -121.2154 | 0 | Close
13754 | 2 | 9 | CC DChg | 00:26:30 | 114:29:48 | -0.19919 | 4.2144 | 0.08798 | 7.07 | 0 | 0 | 0.08798 | 7.07 | 0.00037328 | 29.98 | 0 | 0 | 0.00037328 | 29.98 | 2023-03-08 05:46:03 | -0.00083947 | -1.6599 | -133.3347 | 0 | Close
13755 | 2 | 9 | CC DChg | 00:27:00 | 114:30:18 | -0.19919 | 4.2133 | 0.08964 | 7.2 | 0 | 0 | 0.08964 | 7.2 | 0.00038027 | 30.55 | 0 | 0 | 0.00038027 | 30.55 | 2023-03-08 05:46:33 | -0.00083925 | -1.509 | -121.2146 | 0 | Close
13756 | 2 | 9 | CC DChg | 00:27:30 | 114:30:48 | -0.19919 | 4.2123 | 0.0913 | 7.33 | 0 | 0 | 0.0913 | 7.33 | 0.00038727 | 31.11 | 0 | 0 | 0.00038727 | 31.11 | 2023-03-08 05:47:03 | -0.00083905 | -1.6599 | -133.3356 | 0 | Close
13757 | 2 | 9 | CC DChg | 00:28:00 | 114:31:18 | -0.19917 | 4.2112 | 0.09296 | 7.47 | 0 | 0 | 0.09296 | 7.47 | 0.00039426 | 31.67 | 0 | 0 | 0.00039426 | 31.67 | 2023-03-08 05:47:33 | -0.00083874 | -1.509 | -121.2166 | 0 | Close
13758 | 2 | 9 | CC DChg | 00:28:30 | 114:31:48 | -0.19918 | 4.2102 | 0.09461 | 7.6 | 0 | 0 | 0.09461 | 7.6 | 0.00040125 | 32.23 | 0 | 0 | 0.00040125 | 32.23 | 2023-03-08 05:48:03 | -0.00083859 | -1.6599 | -133.3369 | 0 | Close
13759 | 2 | 9 | CC DChg | 00:29:00 | 114:32:18 | -0.19918 | 4.2092 | 0.09627 | 7.73 | 0 | 0 | 0.09627 | 7.73 | 0.00040823 | 32.79 | 0 | 0 | 0.00040823 | 32.79 | 2023-03-08 05:48:33 | -0.00083839 | -1.6599 | -133.336 | 0 | Close
13760 | 2 | 9 | CC DChg | 00:29:30 | 114:32:48 | -0.19919 | 4.2081 | 0.09793 | 7.87 | 0 | 0 | 0.09793 | 7.87 | 0.00041522 | 33.35 | 0 | 0 | 0.00041522 | 33.35 | 2023-03-08 05:49:03 | -0.00083821 | -1.509 | -121.2129 | 0 | Close
13761 | 2 | 9 | CC DChg | 00:30:00 | 114:33:18 | -0.19919 | 4.2071 | 0.09959 | 8 | 0 | 0 | 0.09959 | 8 | 0.0004222 | 33.91 | 0 | 0 | 0.0004222 | 33.91 | 2023-03-08 05:49:33 | -0.00083801 | -1.6599 | -133.3351 | 0 | Close
13762 | 2 | 9 | CC DChg | 00:30:30 | 114:33:48 | -0.1992 | 4.2061 | 0.10125 | 8.13 | 0 | 0 | 0.10125 | 8.13 | 0.00042919 | 34.48 | 0 | 0 | 0.00042919 | 34.48 | 2023-03-08 05:50:03 | -0.00083786 | -1.6599 | -133.3369 | 0 | Close
13763 | 2 | 9 | CC DChg | 00:31:00 | 114:34:18 | -0.19918 | 4.205 | 0.10291 | 8.27 | 0 | 0 | 0.10291 | 8.27 | 0.00043617 | 35.04 | 0 | 0 | 0.00043617 | 35.04 | 2023-03-08 05:50:33 | -0.00083755 | -1.509 | -121.2146 | 0 | Close
13764 | 2 | 9 | CC DChg | 00:31:30 | 114:34:48 | -0.19919 | 4.204 | 0.10457 | 8.4 | 0 | 0 | 0.10457 | 8.4 | 0.00044315 | 35.6 | 0 | 0 | 0.00044315 | 35.6 | 2023-03-08 05:51:03 | -0.00083739 | -1.6599 | -133.3342 | 0 | Close
13765 | 2 | 9 | CC DChg | 00:32:00 | 114:35:18 | -0.19919 | 4.203 | 0.10623 | 8.53 | 0 | 0 | 0.10623 | 8.53 | 0.00045012 | 36.16 | 0 | 0 | 0.00045012 | 36.16 | 2023-03-08 05:51:33 | -0.0008372 | -1.6599 | -133.3342 | 0 | Close
13766 | 2 | 9 | CC DChg | 00:32:30 | 114:35:48 | -0.19919 | 4.2019 | 0.10789 | 8.67 | 0 | 0 | 0.10789 | 8.67 | 0.0004571 | 36.72 | 0 | 0 | 0.0004571 | 36.72 | 2023-03-08 05:52:03 | -0.00083698 | -1.509 | -121.2146 | 0 | Close
13767 | 2 | 9 | CC DChg | 00:33:00 | 114:36:18 | -0.19919 | 4.2009 | 0.10955 | 8.8 | 0 | 0 | 0.10955 | 8.8 | 0.00046407 | 37.28 | 0 | 0 | 0.00046407 | 37.28 | 2023-03-08 05:52:33 | -0.00083678 | -1.6599 | -133.3342 | 0 | Close
13768 | 2 | 9 | CC DChg | 00:33:30 | 114:36:48 | -0.19918 | 4.1998 | 0.11121 | 8.93 | 0 | 0 | 0.11121 | 8.93 | 0.00047105 | 37.84 | 0 | 0 | 0.00047105 | 37.84 | 2023-03-08 05:53:03 | -0.00083652 | -1.509 | -121.2129 | 0 | Close
13769 | 2 | 9 | CC DChg | 00:34:00 | 114:37:18 | -0.19919 | 4.1988 | 0.11287 | 9.07 | 0 | 0 | 0.11287 | 9.07 | 0.00047802 | 38.4 | 0 | 0 | 0.00047802 | 38.4 | 2023-03-08 05:53:33 | -0.00083636 | -1.6599 | -133.3333 | 0 | Close
13770 | 2 | 9 | CC DChg | 00:34:30 | 114:37:48 | -0.19918 | 4.1977 | 0.11453 | 9.2 | 0 | 0 | 0.11453 | 9.2 | 0.00048498 | 38.96 | 0 | 0 | 0.00048498 | 38.96 | 2023-03-08 05:54:03 | -0.0008361 | -1.509 | -121.2129 | 0 | Close
13771 | 2 | 9 | CC DChg | 00:35:00 | 114:38:18 | -0.19919 | 4.1967 | 0.11619 | 9.33 | 0 | 0 | 0.11619 | 9.33 | 0.00049195 | 39.52 | 0 | 0 | 0.00049195 | 39.52 | 2023-03-08 05:54:33 | -0.00083594 | -1.6599 | -133.3333 | 0 | Close
13772 | 2 | 9 | CC DChg | 00:35:30 | 114:38:48 | -0.19918 | 4.1957 | 0.11785 | 9.47 | 0 | 0 | 0.11785 | 9.47 | 0.00049892 | 40.08 | 0 | 0 | 0.00049892 | 40.08 | 2023-03-08 05:55:03 | -0.0008357 | -1.6599 | -133.3342 | 0 | Close
13773 | 2 | 9 | CC DChg | 00:36:00 | 114:39:18 | -0.19919 | 4.1947 | 0.11951 | 9.6 | 0 | 0 | 0.11951 | 9.6 | 0.00050588 | 40.64 | 0 | 0 | 0.00050588 | 40.64 | 2023-03-08 05:55:33 | -0.00083554 | -1.6599 | -133.3333 | 0 | Close
13774 | 2 | 9 | CC DChg | 00:36:30 | 114:39:48 | -0.19918 | 4.1937 | 0.12117 | 9.73 | 0 | 0 | 0.12117 | 9.73 | 0.00051284 | 41.2 | 0 | 0 | 0.00051284 | 41.2 | 2023-03-08 05:56:03 | -0.0008353 | -1.6599 | -133.3333 | 0 | Close
13775 | 2 | 9 | CC DChg | 00:37:00 | 114:40:18 | -0.19918 | 4.1926 | 0.12283 | 9.87 | 0 | 0 | 0.12283 | 9.87 | 0.0005198 | 41.75 | 0 | 0 | 0.0005198 | 41.75 | 2023-03-08 05:56:33 | -0.00083508 | -1.5089 | -121.2081 | 0 | Close
13776 | 2 | 9 | CC DChg | 00:37:30 | 114:40:48 | -0.19917 | 4.1917 | 0.12449 | 10 | 0 | 0 | 0.12449 | 10 | 0.00052676 | 42.31 | 0 | 0 | 0.00052676 | 42.31 | 2023-03-08 05:57:03 | -0.00083486 | -1.8443 | -148.1462 | 0 | Close
13777 | 2 | 9 | CC DChg | 00:38:00 | 114:41:18 | -0.19918 | 4.1907 | 0.12615 | 10.13 | 0 | 0 | 0.12615 | 10.13 | 0.00053372 | 42.87 | 0 | 0 | 0.00053372 | 42.87 | 2023-03-08 05:57:33 | -0.0008347 | -1.6598 | -133.3307 | 0 | Close
13778 | 2 | 9 | CC DChg | 00:38:30 | 114:41:48 | -0.19919 | 4.1896 | 0.12781 | 10.27 | 0 | 0 | 0.12781 | 10.27 | 0.00054067 | 43.43 | 0 | 0 | 0.00054067 | 43.43 | 2023-03-08 05:58:03 | -0.00083453 | -1.5089 | -121.2064 | 0 | Close
13779 | 2 | 9 | CC DChg | 00:39:00 | 114:42:18 | -0.19919 | 4.1885 | 0.12947 | 10.4 | 0 | 0 | 0.12947 | 10.4 | 0.00054762 | 43.99 | 0 | 0 | 0.00054762 | 43.99 | 2023-03-08 05:58:33 | -0.00083431 | -1.5089 | -121.2089 | 0 | Close
13780 | 2 | 9 | CC DChg | 00:39:30 | 114:42:48 | -0.19918 | 4.1875 | 0.13113 | 10.53 | 0 | 0 | 0.13113 | 10.53 | 0.00055458 | 44.55 | 0 | 0 | 0.00055458 | 44.55 | 2023-03-08 05:59:03 | -0.00083407 | -1.6598 | -133.328 | 0 | Close
13781 | 2 | 9 | CC DChg | 00:40:00 | 114:43:18 | -0.19917 | 4.1865 | 0.13279 | 10.67 | 0 | 0 | 0.13279 | 10.67 | 0.00056153 | 45.11 | 0 | 0 | 0.00056153 | 45.11 | 2023-03-08 05:59:33 | -0.00083383 | -1.6598 | -133.328 | 0 | Close
13782 | 2 | 9 | CC DChg | 00:40:30 | 114:43:48 | -0.19918 | 4.1855 | 0.13445 | 10.8 | 0 | 0 | 0.13445 | 10.8 | 0.00056847 | 45.66 | 0 | 0 | 0.00056847 | 45.66 | 2023-03-08 06:00:03 | -0.00083367 | -1.6598 | -133.3271 | 0 | Close
13783 | 2 | 9 | CC DChg | 00:41:00 | 114:44:18 | -0.19918 | 4.1845 | 0.13611 | 10.93 | 0 | 0 | 0.13611 | 10.93 | 0.00057542 | 46.22 | 0 | 0 | 0.00057542 | 46.22 | 2023-03-08 06:00:33 | -0.00083347 | -1.6598 | -133.328 | 0 | Close
13784 | 2 | 9 | CC DChg | 00:41:30 | 114:44:48 | -0.19916 | 4.1835 | 0.13777 | 11.07 | 0 | 0 | 0.13777 | 11.07 | 0.00058236 | 46.78 | 0 | 0 | 0.00058236 | 46.78 | 2023-03-08 06:01:03 | -0.00083319 | -1.6598 | -133.3253 | 0 | Close
13785 | 2 | 9 | CC DChg | 00:42:00 | 114:45:18 | -0.19917 | 4.1824 | 0.13943 | 11.2 | 0 | 0 | 0.13943 | 11.2 | 0.00058931 | 47.34 | 0 | 0 | 0.00058931 | 47.34 | 2023-03-08 06:01:33 | -0.00083301 | -1.5089 | -121.2073 | 0 | Close
13786 | 2 | 9 | CC DChg | 00:42:30 | 114:45:48 | -0.19918 | 4.1814 | 0.14109 | 11.33 | 0 | 0 | 0.14109 | 11.33 | 0.00059625 | 47.9 | 0 | 0 | 0.00059625 | 47.9 | 2023-03-08 06:02:03 | -0.00083285 | -1.6598 | -133.3253 | 0 | Close
13787 | 2 | 9 | CC DChg | 00:43:00 | 114:46:18 | -0.19917 | 4.1804 | 0.14275 | 11.47 | 0 | 0 | 0.14275 | 11.47 | 0.00060319 | 48.45 | 0 | 0 | 0.00060319 | 48.45 | 2023-03-08 06:02:33 | -0.00083261 | -1.6598 | -133.3271 | 0 | Close
13788 | 2 | 9 | CC DChg | 00:43:30 | 114:46:48 | -0.19917 | 4.1794 | 0.14441 | 11.6 | 0 | 0 | 0.14441 | 11.6 | 0.00061012 | 49.01 | 0 | 0 | 0.00061012 | 49.01 | 2023-03-08 06:03:03 | -0.00083241 | -1.6598 | -133.3262 | 0 | Close
13789 | 2 | 9 | CC DChg | 00:44:00 | 114:47:18 | -0.19917 | 4.1784 | 0.14607 | 11.73 | 0 | 0 | 0.14607 | 11.73 | 0.00061706 | 49.57 | 0 | 0 | 0.00061706 | 49.57 | 2023-03-08 06:03:33 | -0.00083221 | -1.6598 | -133.3253 | 0 | Close
13790 | 2 | 9 | CC DChg | 00:44:30 | 114:47:48 | -0.19916 | 4.1774 | 0.14773 | 11.87 | 0 | 0 | 0.14773 | 11.87 | 0.000624 | 50.12 | 0 | 0 | 0.000624 | 50.12 | 2023-03-08 06:04:03 | -0.00083197 | -1.6598 | -133.328 | 0 | Close
13791 | 2 | 9 | CC DChg | 00:45:00 | 114:48:18 | -0.19917 | 4.1764 | 0.14939 | 12 | 0 | 0 | 0.14939 | 12 | 0.00063093 | 50.68 | 0 | 0 | 0.00063093 | 50.68 | 2023-03-08 06:04:33 | -0.00083181 | -1.6598 | -133.3253 | 0 | Close
13792 | 2 | 9 | CC DChg | 00:45:30 | 114:48:48 | -0.19917 | 4.1754 | 0.15105 | 12.13 | 0 | 0 | 0.15105 | 12.13 | 0.00063786 | 51.24 | 0 | 0 | 0.00063786 | 51.24 | 2023-03-08 06:05:03 | -0.00083161 | -1.6598 | -133.328 | 0 | Close
13793 | 2 | 9 | CC DChg | 00:46:00 | 114:49:18 | -0.19917 | 4.1743 | 0.15271 | 12.27 | 0 | 0 | 0.15271 | 12.27 | 0.00064479 | 51.79 | 0 | 0 | 0.00064479 | 51.79 | 2023-03-08 06:05:33 | -0.0008314 | -1.5089 | -121.204 | 0 | Close
13794 | 2 | 9 | CC DChg | 00:46:30 | 114:49:48 | -0.19917 | 4.1734 | 0.15437 | 12.4 | 0 | 0 | 0.15437 | 12.4 | 0.00065172 | 52.35 | 0 | 0 | 0.00065172 | 52.35 | 2023-03-08 06:06:03 | -0.00083122 | -1.8442 | -148.1392 | 0 | Close
13795 | 2 | 9 | CC DChg | 00:47:00 | 114:50:18 | -0.19918 | 4.1724 | 0.15603 | 12.53 | 0 | 0 | 0.15603 | 12.53 | 0.00065864 | 52.91 | 0 | 0 | 0.00065864 | 52.91 | 2023-03-08 06:06:33 | -0.00083106 | -1.6598 | -133.3253 | 0 | Close
13796 | 2 | 9 | CC DChg | 00:47:30 | 114:50:48 | -0.19915 | 4.1714 | 0.15769 | 12.67 | 0 | 0 | 0.15769 | 12.67 | 0.00066557 | 53.46 | 0 | 0 | 0.00066557 | 53.46 | 2023-03-08 06:07:03 | -0.00083073 | -1.6598 | -133.3253 | 0 | Close
13797 | 2 | 9 | CC DChg | 00:48:00 | 114:51:18 | -0.19917 | 4.1704 | 0.15935 | 12.8 | 0 | 0 | 0.15935 | 12.8 | 0.00067249 | 54.02 | 0 | 0 | 0.00067249 | 54.02 | 2023-03-08 06:07:33 | -0.00083062 | -1.6598 | -133.3253 | 0 | Close
13798 | 2 | 9 | CC DChg | 00:48:30 | 114:51:48 | -0.19916 | 4.1693 | 0.16101 | 12.93 | 0 | 0 | 0.16101 | 12.93 | 0.00067941 | 54.58 | 0 | 0 | 0.00067941 | 54.58 | 2023-03-08 06:08:03 | -0.00083036 | -1.5089 | -121.2056 | 0 | Close
13799 | 2 | 9 | CC DChg | 00:49:00 | 114:52:18 | -0.19917 | 4.1684 | 0.16267 | 13.07 | 0 | 0 | 0.16267 | 13.07 | 0.00068633 | 55.13 | 0 | 0 | 0.00068633 | 55.13 | 2023-03-08 06:08:33 | -0.00083022 | -1.8442 | -148.1382 | 0 | Close
13800 | 2 | 9 | CC DChg | 00:49:30 | 114:52:48 | -0.19918 | 4.1674 | 0.16433 | 13.2 | 0 | 0 | 0.16433 | 13.2 | 0.00069325 | 55.69 | 0 | 0 | 0.00069325 | 55.69 | 2023-03-08 06:09:03 | -0.00083006 | -1.6598 | -133.328 | 0 | Close
13801 | 2 | 9 | CC DChg | 00:50:00 | 114:53:18 | -0.19918 | 4.1664 | 0.16599 | 13.33 | 0 | 0 | 0.16599 | 13.33 | 0.00070016 | 56.24 | 0 | 0 | 0.00070016 | 56.24 | 2023-03-08 06:09:33 | -0.00082986 | -1.6598 | -133.3262 | 0 | Close
13802 | 2 | 9 | CC DChg | 00:50:30 | 114:53:48 | -0.19918 | 4.1653 | 0.16765 | 13.47 | 0 | 0 | 0.16765 | 13.47 | 0.00070708 | 56.8 | 0 | 0 | 0.00070708 | 56.8 | 2023-03-08 06:10:03 | -0.00082964 | -1.5089 | -121.2064 | 0 | Close
13803 | 2 | 9 | CC DChg | 00:51:00 | 114:54:18 | -0.19918 | 4.1644 | 0.16931 | 13.6 | 0 | 0 | 0.16931 | 13.6 | 0.00071399 | 57.35 | 0 | 0 | 0.00071399 | 57.35 | 2023-03-08 06:10:33 | -0.00082947 | -1.8442 | -148.1402 | 0 | Close
13804 | 2 | 9 | CC DChg | 00:51:30 | 114:54:48 | -0.19919 | 4.1634 | 0.17097 | 13.73 | 0 | 0 | 0.17097 | 13.73 | 0.0007209 | 57.91 | 0 | 0 | 0.0007209 | 57.91 | 2023-03-08 06:11:03 | -0.00082931 | -1.6598 | -133.3244 | 0 | Close
13805 | 2 | 9 | CC DChg | 00:52:00 | 114:55:18 | -0.19918 | 4.1624 | 0.17263 | 13.87 | 0 | 0 | 0.17263 | 13.87 | 0.00072781 | 58.46 | 0 | 0 | 0.00072781 | 58.46 | 2023-03-08 06:11:33 | -0.00082907 | -1.6598 | -133.3289 | 0 | Close
13806 | 2 | 9 | CC DChg | 00:52:30 | 114:55:48 | -0.19917 | 4.1614 | 0.17429 | 14 | 0 | 0 | 0.17429 | 14 | 0.00073472 | 59.02 | 0 | 0 | 0.00073472 | 59.02 | 2023-03-08 06:12:03 | -0.00082883 | -1.6598 | -133.3298 | 0 | Close
13807 | 2 | 9 | CC DChg | 00:53:00 | 114:56:18 | -0.19918 | 4.1604 | 0.17595 | 14.13 | 0 | 0 | 0.17595 | 14.13 | 0.00074163 | 59.57 | 0 | 0 | 0.00074163 | 59.57 | 2023-03-08 06:12:33 | -0.00082867 | -1.6598 | -133.3289 | 0 | Close
13808 | 2 | 9 | CC DChg | 00:53:30 | 114:56:48 | -0.19918 | 4.1594 | 0.17761 | 14.27 | 0 | 0 | 0.17761 | 14.27 | 0.00074853 | 60.13 | 0 | 0 | 0.00074853 | 60.13 | 2023-03-08 06:13:03 | -0.00082847 | -1.6598 | -133.328 | 0 | Close
13809 | 2 | 9 | CC DChg | 00:54:00 | 114:57:18 | -0.19917 | 4.1584 | 0.17927 | 14.4 | 0 | 0 | 0.17927 | 14.4 | 0.00075543 | 60.68 | 0 | 0 | 0.00075543 | 60.68 | 2023-03-08 06:13:33 | -0.00082823 | -1.6598 | -133.328 | 0 | Close
13810 | 2 | 9 | CC DChg | 00:54:30 | 114:57:48 | -0.19918 | 4.1575 | 0.18093 | 14.53 | 0 | 0 | 0.18093 | 14.53 | 0.00076233 | 61.24 | 0 | 0 | 0.00076233 | 61.24 | 2023-03-08 06:14:03 | -0.00082809 | -1.8442 | -148.1422 | 0 | Close
13811 | 2 | 9 | CC DChg | 00:55:00 | 114:58:18 | -0.19917 | 4.1564 | 0.18259 | 14.67 | 0 | 0 | 0.18259 | 14.67 | 0.00076923 | 61.79 | 0 | 0 | 0.00076923 | 61.79 | 2023-03-08 06:14:33 | -0.00082783 | -1.5089 | -121.2073 | 0 | Close
13812 | 2 | 9 | CC DChg | 00:55:30 | 114:58:48 | -0.19917 | 4.1555 | 0.18425 | 14.8 | 0 | 0 | 0.18425 | 14.8 | 0.00077613 | 62.34 | 0 | 0 | 0.00077613 | 62.34 | 2023-03-08 06:15:03 | -0.00082765 | -1.8442 | -148.1442 | 0 | Close
13813 | 2 | 9 | CC DChg | 00:56:00 | 114:59:18 | -0.19918 | 4.1545 | 0.1859 | 14.93 | 0 | 0 | 0.1859 | 14.93 | 0.00078303 | 62.9 | 0 | 0 | 0.00078303 | 62.9 | 2023-03-08 06:15:33 | -0.00082749 | -1.6598 | -133.328 | 0 | Close
13814 | 2 | 9 | CC DChg | 00:56:30 | 114:59:48 | -0.19918 | 4.1535 | 0.18756 | 15.07 | 0 | 0 | 0.18756 | 15.07 | 0.00078992 | 63.45 | 0 | 0 | 0.00078992 | 63.45 | 2023-03-08 06:16:03 | -0.00082729 | -1.6598 | -133.3298 | 0 | Close
13815 | 2 | 9 | CC DChg | 00:57:00 | 115:00:18 | -0.19917 | 4.1526 | 0.18922 | 15.2 | 0 | 0 | 0.18922 | 15.2 | 0.00079682 | 64.01 | 0 | 0 | 0.00079682 | 64.01 | 2023-03-08 06:16:33 | -0.00082707 | -1.8442 | -148.1422 | 0 | Close
13816 | 2 | 9 | CC DChg | 00:57:30 | 115:00:48 | -0.19917 | 4.1516 | 0.19088 | 15.33 | 0 | 0 | 0.19088 | 15.33 | 0.00080371 | 64.56 | 0 | 0 | 0.00080371 | 64.56 | 2023-03-08 06:17:03 | -0.00082687 | -1.6598 | -133.3244 | 0 | Close
13817 | 2 | 9 | CC DChg | 00:58:00 | 115:01:18 | -0.19917 | 4.1505 | 0.19254 | 15.47 | 0 | 0 | 0.19254 | 15.47 | 0.0008106 | 65.11 | 0 | 0 | 0.0008106 | 65.11 | 2023-03-08 06:17:33 | -0.00082666 | -1.5089 | -121.2073 | 0 | Close
13818 | 2 | 9 | CC DChg | 00:58:30 | 115:01:48 | -0.19918 | 4.1496 | 0.1942 | 15.6 | 0 | 0 | 0.1942 | 15.6 | 0.00081749 | 65.67 | 0 | 0 | 0.00081749 | 65.67 | 2023-03-08 06:18:03 | -0.00082652 | -1.8442 | -148.1402 | 0 | Close
13819 | 2 | 9 | CC DChg | 00:59:00 | 115:02:18 | -0.19917 | 4.1486 | 0.19586 | 15.73 | 0 | 0 | 0.19586 | 15.73 | 0.00082437 | 66.22 | 0 | 0 | 0.00082437 | 66.22 | 2023-03-08 06:18:33 | -0.00082628 | -1.6598 | -133.328 | 0 | Close
13820 | 2 | 9 | CC DChg | 00:59:30 | 115:02:48 | -0.19917 | 4.1477 | 0.19752 | 15.87 | 0 | 0 | 0.19752 | 15.87 | 0.00083126 | 66.77 | 0 | 0 | 0.00083126 | 66.77 | 2023-03-08 06:19:03 | -0.0008261 | -1.8442 | -148.1422 | 0 | Close
13821 | 2 | 9 | CC DChg | 01:00:00 | 115:03:18 | -0.19918 | 4.1466 | 0.19918 | 16 | 0 | 0 | 0.19918 | 16 | 0.00083814 | 67.33 | 0 | 0 | 0.00083814 | 67.33 | 2023-03-08 06:19:33 | -0.00082592 | -1.5089 | -121.2073 | 0 | Close
13822 | 2 | 9 | CC DChg | 01:00:30 | 115:03:48 | -0.19918 | 4.1456 | 0.20084 | 16.13 | 0 | 0 | 0.20084 | 16.13 | 0.00084502 | 67.88 | 0 | 0 | 0.00084502 | 67.88 | 2023-03-08 06:20:03 | -0.00082572 | -1.6598 | -133.3262 | 0 | Close
13823 | 2 | 9 | CC DChg | 01:01:00 | 115:04:18 | -0.19918 | 4.1447 | 0.2025 | 16.27 | 0 | 0 | 0.2025 | 16.27 | 0.0008519 | 68.43 | 0 | 0 | 0.0008519 | 68.43 | 2023-03-08 06:20:33 | -0.00082554 | -1.8442 | -148.1422 | 0 | Close
13824 | 2 | 9 | CC DChg | 01:01:30 | 115:04:48 | -0.19918 | 4.1437 | 0.20416 | 16.4 | 0 | 0 | 0.20416 | 16.4 | 0.00085878 | 68.98 | 0 | 0 | 0.00085878 | 68.98 | 2023-03-08 06:21:03 | -0.00082534 | -1.6598 | -133.3262 | 0 | Close
13825 | 2 | 9 | CC DChg | 01:02:00 | 115:05:18 | -0.19918 | 4.1427 | 0.20582 | 16.53 | 0 | 0 | 0.20582 | 16.53 | 0.00086566 | 69.54 | 0 | 0 | 0.00086566 | 69.54 | 2023-03-08 06:21:33 | -0.00082514 | -1.6598 | -133.3262 | 0 | Close
13826 | 2 | 9 | CC DChg | 01:02:30 | 115:05:48 | -0.19918 | 4.1417 | 0.20748 | 16.67 | 0 | 0 | 0.20748 | 16.67 | 0.00087253 | 70.09 | 0 | 0 | 0.00087253 | 70.09 | 2023-03-08 06:22:03 | -0.00082494 | -1.6598 | -133.3262 | 0 | Close
13827 | 2 | 9 | CC DChg | 01:03:00 | 115:06:18 | -0.19918 | 4.1407 | 0.20914 | 16.8 | 0 | 0 | 0.20914 | 16.8 | 0.00087941 | 70.64 | 0 | 0 | 0.00087941 | 70.64 | 2023-03-08 06:22:33 | -0.00082474 | -1.6598 | -133.3244 | 0 | Close
13828 | 2 | 9 | CC DChg | 01:03:30 | 115:06:48 | -0.19917 | 4.1398 | 0.2108 | 16.93 | 0 | 0 | 0.2108 | 16.93 | 0.00088628 | 71.19 | 0 | 0 | 0.00088628 | 71.19 | 2023-03-08 06:23:03 | -0.00082452 | -1.8442 | -148.1422 | 0 | Close
13829 | 2 | 9 | CC DChg | 01:04:00 | 115:07:18 | -0.19917 | 4.1388 | 0.21246 | 17.07 | 0 | 0 | 0.21246 | 17.07 | 0.00089315 | 71.74 | 0 | 0 | 0.00089315 | 71.74 | 2023-03-08 06:23:33 | -0.00082432 | -1.6598 | -133.3262 | 0 | Close
13830 | 2 | 9 | CC DChg | 01:04:30 | 115:07:48 | -0.19916 | 4.1378 | 0.21412 | 17.2 | 0 | 0 | 0.21412 | 17.2 | 0.00090002 | 72.3 | 0 | 0 | 0.00090002 | 72.3 | 2023-03-08 06:24:03 | -0.00082408 | -1.6598 | -133.3262 | 0 | Close
13831 | 2 | 9 | CC DChg | 01:05:00 | 115:08:18 | -0.19918 | 4.1368 | 0.21578 | 17.33 | 0 | 0 | 0.21578 | 17.33 | 0.00090689 | 72.85 | 0 | 0 | 0.00090689 | 72.85 | 2023-03-08 06:24:33 | -0.00082397 | -1.6598 | -133.3262 | 0 | Close
13832 | 2 | 9 | CC DChg | 01:05:30 | 115:08:48 | -0.19919 | 4.1359 | 0.21744 | 17.47 | 0 | 0 | 0.21744 | 17.47 | 0.00091375 | 73.4 | 0 | 0 | 0.00091375 | 73.4 | 2023-03-08 06:25:03 | -0.00082383 | -1.8442 | -148.1422 | 0 | Close
13833 | 2 | 9 | CC DChg | 01:06:00 | 115:09:18 | -0.19917 | 4.135 | 0.2191 | 17.6 | 0 | 0 | 0.2191 | 17.6 | 0.00092061 | 73.95 | 0 | 0 | 0.00092061 | 73.95 | 2023-03-08 06:25:33 | -0.00082357 | -1.8442 | -148.1402 | 0 | Close
13834 | 2 | 9 | CC DChg | 01:06:30 | 115:09:48 | -0.19919 | 4.134 | 0.22076 | 17.73 | 0 | 0 | 0.22076 | 17.73 | 0.00092748 | 74.5 | 0 | 0 | 0.00092748 | 74.5 | 2023-03-08 06:26:03 | -0.00082345 | -1.6598 | -133.3244 | 0 | Close
13835 | 2 | 9 | CC DChg | 01:07:00 | 115:10:18 | -0.19917 | 4.133 | 0.22242 | 17.87 | 0 | 0 | 0.22242 | 17.87 | 0.00093434 | 75.05 | 0 | 0 | 0.00093434 | 75.05 | 2023-03-08 06:26:33 | -0.00082317 | -1.6598 | -133.3262 | 0 | Close
13836 | 2 | 9 | CC DChg | 01:07:30 | 115:10:48 | -0.19917 | 4.1321 | 0.22408 | 18 | 0 | 0 | 0.22408 | 18 | 0.0009412 | 75.6 | 0 | 0 | 0.0009412 | 75.6 | 2023-03-08 06:27:03 | -0.00082299 | -1.8441 | -148.1362 | 0 | Close
13837 | 2 | 9 | CC DChg | 01:08:00 | 115:11:18 | -0.19917 | 4.131 | 0.22574 | 18.13 | 0 | 0 | 0.22574 | 18.13 | 0.00094805 | 76.16 | 0 | 0 | 0.00094805 | 76.16 | 2023-03-08 06:27:33 | -0.00082277 | -1.5089 | -121.204 | 0 | Close
13838 | 2 | 9 | CC DChg | 01:08:30 | 115:11:48 | -0.19918 | 4.1301 | 0.2274 | 18.27 | 0 | 0 | 0.2274 | 18.27 | 0.00095491 | 76.71 | 0 | 0 | 0.00095491 | 76.71 | 2023-03-08 06:28:03 | -0.00082263 | -1.8441 | -148.1362 | 0 | Close
13839 | 2 | 9 | CC DChg | 01:09:00 | 115:12:18 | -0.19916 | 4.1291 | 0.22906 | 18.4 | 0 | 0 | 0.22906 | 18.4 | 0.00096176 | 77.26 | 0 | 0 | 0.00096176 | 77.26 | 2023-03-08 06:28:33 | -0.00082235 | -1.6597 | -133.3226 | 0 | Close
13840 | 2 | 9 | CC DChg | 01:09:30 | 115:12:48 | -0.19917 | 4.1282 | 0.23072 | 18.53 | 0 | 0 | 0.23072 | 18.53 | 0.00096862 | 77.81 | 0 | 0 | 0.00096862 | 77.81 | 2023-03-08 06:29:03 | -0.00082221 | -1.8442 | -148.1382 | 0 | Close
13841 | 2 | 9 | CC DChg | 01:10:00 | 115:13:18 | -0.19919 | 4.1272 | 0.23238 | 18.67 | 0 | 0 | 0.23238 | 18.67 | 0.00097547 | 78.36 | 0 | 0 | 0.00097547 | 78.36 | 2023-03-08 06:29:33 | -0.0008221 | -1.6597 | -133.3226 | 0 | Close
13842 | 2 | 9 | CC DChg | 01:10:30 | 115:13:48 | -0.19917 | 4.1262 | 0.23404 | 18.8 | 0 | 0 | 0.23404 | 18.8 | 0.00098232 | 78.91 | 0 | 0 | 0.00098232 | 78.91 | 2023-03-08 06:30:03 | -0.00082182 | -1.6598 | -133.3244 | 0 | Close
13843 | 2 | 9 | CC DChg | 01:11:00 | 115:14:18 | -0.19916 | 4.1252 | 0.2357 | 18.93 | 0 | 0 | 0.2357 | 18.93 | 0.00098916 | 79.46 | 0 | 0 | 0.00098916 | 79.46 | 2023-03-08 06:30:33 | -0.00082157 | -1.6597 | -133.3226 | 0 | Close
13844 | 2 | 9 | CC DChg | 01:11:30 | 115:14:48 | -0.19916 | 4.1242 | 0.23736 | 19.07 | 0 | 0 | 0.23736 | 19.07 | 0.00099601 | 80.01 | 0 | 0 | 0.00099601 | 80.01 | 2023-03-08 06:31:03 | -0.00082138 | -1.6598 | -133.3244 | 0 | Close
13845 | 2 | 9 | CC DChg | 01:12:00 | 115:15:18 | -0.19916 | 4.1233 | 0.23902 | 19.2 | 0 | 0 | 0.23902 | 19.2 | 0.00100285 | 80.56 | 0 | 0 | 0.00100285 | 80.56 | 2023-03-08 06:31:33 | -0.0008212 | -1.8442 | -148.1382 | 0 | Close
13846 | 2 | 9 | CC DChg | 01:12:30 | 115:15:48 | -0.19917 | 4.1224 | 0.24068 | 19.33 | 0 | 0 | 0.24068 | 19.33 | 0.0010097 | 81.11 | 0 | 0 | 0.0010097 | 81.11 | 2023-03-08 06:32:03 | -0.00082106 | -1.8441 | -148.1362 | 0 | Close
13847 | 2 | 9 | CC DChg | 01:13:00 | 115:16:18 | -0.19916 | 4.1215 | 0.24234 | 19.47 | 0 | 0 | 0.24234 | 19.47 | 0.00101654 | 81.66 | 0 | 0 | 0.00101654 | 81.66 | 2023-03-08 06:32:33 | -0.00082084 | -1.8442 | -148.1422 | 0 | Close
13848 | 2 | 9 | CC DChg | 01:13:30 | 115:16:48 | -0.19916 | 4.1205 | 0.244 | 19.6 | 0 | 0 | 0.244 | 19.6 | 0.00102338 | 82.21 | 0 | 0 | 0.00102338 | 82.21 | 2023-03-08 06:33:03 | -0.00082064 | -1.6597 | -133.3226 | 0 | Close
13849 | 2 | 9 | CC DChg | 01:14:00 | 115:17:18 | -0.19917 | 4.1196 | 0.24566 | 19.73 | 0 | 0 | 0.24566 | 19.73 | 0.00103022 | 82.75 | 0 | 0 | 0.00103022 | 82.75 | 2023-03-08 06:33:33 | -0.0008205 | -1.8442 | -148.1382 | 0 | Close
13850 | 2 | 9 | CC DChg | 01:14:30 | 115:17:48 | -0.19917 | 4.1185 | 0.24732 | 19.87 | 0 | 0 | 0.24732 | 19.87 | 0.00103705 | 83.3 | 0 | 0 | 0.00103705 | 83.3 | 2023-03-08 06:34:03 | -0.00082028 | -1.5089 | -121.2056 | 0 | Close
13851 | 2 | 9 | CC DChg | 01:15:00 | 115:18:18 | -0.19916 | 4.1176 | 0.24898 | 20 | 0 | 0 | 0.24898 | 20 | 0.00104389 | 83.85 | 0 | 0 | 0.00104389 | 83.85 | 2023-03-08 06:34:33 | -0.00082006 | -1.8442 | -148.1422 | 0 | Close
13852 | 2 | 9 | CC DChg | 01:15:30 | 115:18:48 | -0.19917 | 4.1166 | 0.25064 | 20.13 | 0 | 0 | 0.25064 | 20.13 | 0.00105072 | 84.4 | 0 | 0 | 0.00105072 | 84.4 | 2023-03-08 06:35:03 | -0.0008199 | -1.6598 | -133.3262 | 0 | Close
13853 | 2 | 9 | CC DChg | 01:16:00 | 115:19:18 | -0.19915 | 4.1155 | 0.2523 | 20.27 | 0 | 0 | 0.2523 | 20.27 | 0.00105755 | 84.95 | 0 | 0 | 0.00105755 | 84.95 | 2023-03-08 06:35:33 | -0.0008196 | -1.5088 | -121.1991 | 0 | Close
13854 | 2 | 9 | CC DChg | 01:16:30 | 115:19:48 | -0.19916 | 4.1146 | 0.25396 | 20.4 | 0 | 0 | 0.25396 | 20.4 | 0.00106438 | 85.5 | 0 | 0 | 0.00106438 | 85.5 | 2023-03-08 06:36:03 | -0.00081946 | -1.844 | -148.1224 | 0 | Close
13855 | 2 | 9 | CC DChg | 01:17:00 | 115:20:18 | -0.19915 | 4.1137 | 0.25561 | 20.53 | 0 | 0 | 0.25561 | 20.53 | 0.00107121 | 86.05 | 0 | 0 | 0.00107121 | 86.05 | 2023-03-08 06:36:33 | -0.00081924 | -1.844 | -148.1224 | 0 | Close
13856 | 2 | 9 | CC DChg | 01:17:30 | 115:20:48 | -0.19915 | 4.1128 | 0.25727 | 20.67 | 0 | 0 | 0.25727 | 20.67 | 0.00107804 | 86.6 | 0 | 0 | 0.00107804 | 86.6 | 2023-03-08 06:37:03 | -0.00081906 | -1.844 | -148.1204 | 0 | Close
13857 | 2 | 9 | CC DChg | 01:18:00 | 115:21:18 | -0.19915 | 4.1118 | 0.25893 | 20.8 | 0 | 0 | 0.25893 | 20.8 | 0.00108486 | 87.14 | 0 | 0 | 0.00108486 | 87.14 | 2023-03-08 06:37:33 | -0.00081886 | -1.6596 | -133.3083 | 0 | Close
13858 | 2 | 9 | CC DChg | 01:18:30 | 115:21:48 | -0.19916 | 4.1108 | 0.26059 | 20.93 | 0 | 0 | 0.26059 | 20.93 | 0.00109168 | 87.69 | 0 | 0 | 0.00109168 | 87.69 | 2023-03-08 06:38:03 | -0.00081871 | -1.6596 | -133.3119 | 0 | Close
13859 | 2 | 9 | CC DChg | 01:19:00 | 115:22:18 | -0.19916 | 4.11 | 0.26225 | 21.07 | 0 | 0 | 0.26225 | 21.07 | 0.00109851 | 88.24 | 0 | 0 | 0.00109851 | 88.24 | 2023-03-08 06:38:33 | -0.00081855 | -2.0745 | -166.6377 | 0 | Close
13860 | 2 | 9 | CC DChg | 01:19:30 | 115:22:48 | -0.19915 | 4.109 | 0.26391 | 21.2 | 0 | 0 | 0.26391 | 21.2 | 0.00110533 | 88.79 | 0 | 0 | 0.00110533 | 88.79 | 2023-03-08 06:39:03 | -0.00081831 | -1.6596 | -133.3101 | 0 | Close
13861 | 2 | 9 | CC DChg | 01:20:00 | 115:23:18 | -0.19915 | 4.108 | 0.26557 | 21.33 | 0 | 0 | 0.26557 | 21.33 | 0.00111214 | 89.34 | 0 | 0 | 0.00111214 | 89.34 | 2023-03-08 06:39:33 | -0.00081811 | -1.6596 | -133.3101 | 0 | Close
13862 | 2 | 9 | CC DChg | 01:20:30 | 115:23:48 | -0.19915 | 4.1071 | 0.26723 | 21.47 | 0 | 0 | 0.26723 | 21.47 | 0.00111896 | 89.88 | 0 | 0 | 0.00111896 | 89.88 | 2023-03-08 06:40:03 | -0.00081793 | -1.844 | -148.1243 | 0 | Close
13863 | 2 | 9 | CC DChg | 01:21:00 | 115:24:18 | -0.19914 | 4.1062 | 0.26889 | 21.6 | 0 | 0 | 0.26889 | 21.6 | 0.00112578 | 90.43 | 0 | 0 | 0.00112578 | 90.43 | 2023-03-08 06:40:33 | -0.00081771 | -1.844 | -148.1263 | 0 | Close
13864 | 2 | 9 | CC DChg | 01:21:30 | 115:24:48 | -0.19915 | 4.1052 | 0.27055 | 21.73 | 0 | 0 | 0.27055 | 21.73 | 0.00113259 | 90.98 | 0 | 0 | 0.00113259 | 90.98 | 2023-03-08 06:41:03 | -0.00081755 | -1.6596 | -133.3137 | 0 | Close
13865 | 2 | 9 | CC DChg | 01:22:00 | 115:25:18 | -0.19917 | 4.1043 | 0.27221 | 21.87 | 0 | 0 | 0.27221 | 21.87 | 0.0011394 | 91.53 | 0 | 0 | 0.0011394 | 91.53 | 2023-03-08 06:41:33 | -0.00081745 | -1.844 | -148.1283 | 0 | Close
13866 | 2 | 9 | CC DChg | 01:22:30 | 115:25:48 | -0.19915 | 4.1034 | 0.27387 | 22 | 0 | 0 | 0.27387 | 22 | 0.00114621 | 92.07 | 0 | 0 | 0.00114621 | 92.07 | 2023-03-08 06:42:03 | -0.00081719 | -1.844 | -148.1283 | 0 | Close
13867 | 2 | 9 | CC DChg | 01:23:00 | 115:26:18 | -0.19916 | 4.1025 | 0.27553 | 22.13 | 0 | 0 | 0.27553 | 22.13 | 0.00115302 | 92.62 | 0 | 0 | 0.00115302 | 92.62 | 2023-03-08 06:42:33 | -0.00081705 | -1.8441 | -148.1323 | 0 | Close
13868 | 2 | 9 | CC DChg | 01:23:30 | 115:26:48 | -0.19916 | 4.1015 | 0.27719 | 22.27 | 0 | 0 | 0.27719 | 22.27 | 0.00115983 | 93.17 | 0 | 0 | 0.00115983 | 93.17 | 2023-03-08 06:43:03 | -0.00081685 | -1.6596 | -133.3155 | 0 | Close
13869 | 2 | 9 | CC DChg | 01:24:00 | 115:27:18 | -0.19915 | 4.1007 | 0.27885 | 22.4 | 0 | 0 | 0.27885 | 22.4 | 0.00116664 | 93.71 | 0 | 0 | 0.00116664 | 93.71 | 2023-03-08 06:43:33 | -0.00081665 | -2.0746 | -166.6488 | 0 | Close
13870 | 2 | 9 | CC DChg | 01:24:30 | 115:27:48 | -0.19916 | 4.0997 | 0.28051 | 22.53 | 0 | 0 | 0.28051 | 22.53 | 0.00117344 | 94.26 | 0 | 0 | 0.00117344 | 94.26 | 2023-03-08 06:44:03 | -0.0008165 | -1.6597 | -133.3208 | 0 | Close
13871 | 2 | 9 | CC DChg | 01:25:00 | 115:28:18 | -0.19917 | 4.0988 | 0.28217 | 22.67 | 0 | 0 | 0.28217 | 22.67 | 0.00118025 | 94.81 | 0 | 0 | 0.00118025 | 94.81 | 2023-03-08 06:44:33 | -0.00081636 | -1.844 | -148.1283 | 0 | Close
13872 | 2 | 9 | CC DChg | 01:25:30 | 115:28:48 | -0.19917 | 4.0978 | 0.28383 | 22.8 | 0 | 0 | 0.28383 | 22.8 | 0.00118705 | 95.35 | 0 | 0 | 0.00118705 | 95.35 | 2023-03-08 06:45:03 | -0.00081616 | -1.6597 | -133.3226 | 0 | Close
13873 | 2 | 9 | CC DChg | 01:26:00 | 115:29:18 | -0.19917 | 4.0969 | 0.28549 | 22.93 | 0 | 0 | 0.28549 | 22.93 | 0.00119385 | 95.9 | 0 | 0 | 0.00119385 | 95.9 | 2023-03-08 06:45:33 | -0.00081598 | -1.8441 | -148.1362 | 0 | Close
13874 | 2 | 9 | CC DChg | 01:26:30 | 115:29:48 | -0.19916 | 4.0959 | 0.28715 | 23.07 | 0 | 0 | 0.28715 | 23.07 | 0.00120065 | 96.45 | 0 | 0 | 0.00120065 | 96.45 | 2023-03-08 06:46:03 | -0.00081574 | -1.6596 | -133.3155 | 0 | Close
13875 | 2 | 9 | CC DChg | 01:27:00 | 115:30:18 | -0.19916 | 4.0951 | 0.28881 | 23.2 | 0 | 0 | 0.28881 | 23.2 | 0.00120744 | 96.99 | 0 | 0 | 0.00120744 | 96.99 | 2023-03-08 06:46:33 | -0.00081558 | -2.0746 | -166.651 | 0 | Close
13876 | 2 | 9 | CC DChg | 01:27:30 | 115:30:48 | -0.19917 | 4.0941 | 0.29047 | 23.33 | 0 | 0 | 0.29047 | 23.33 | 0.00121424 | 97.54 | 0 | 0 | 0.00121424 | 97.54 | 2023-03-08 06:47:03 | -0.00081542 | -1.6597 | -133.3191 | 0 | Close
13877 | 2 | 9 | CC DChg | 01:28:00 | 115:31:18 | -0.19915 | 4.0932 | 0.29213 | 23.47 | 0 | 0 | 0.29213 | 23.47 | 0.00122103 | 98.08 | 0 | 0 | 0.00122103 | 98.08 | 2023-03-08 06:47:33 | -0.00081516 | -1.8441 | -148.1362 | 0 | Close
13878 | 2 | 9 | CC DChg | 01:28:30 | 115:31:48 | -0.19916 | 4.0922 | 0.29379 | 23.6 | 0 | 0 | 0.29379 | 23.6 | 0.00122783 | 98.63 | 0 | 0 | 0.00122783 | 98.63 | 2023-03-08 06:48:03 | -0.000815 | -1.6597 | -133.3173 | 0 | Close
13879 | 2 | 9 | CC DChg | 01:29:00 | 115:32:18 | -0.19918 | 4.0913 | 0.29545 | 23.73 | 0 | 0 | 0.29545 | 23.73 | 0.00123462 | 99.17 | 0 | 0 | 0.00123462 | 99.17 | 2023-03-08 06:48:33 | -0.00081491 | -1.8441 | -148.1303 | 0 | Close
13880 | 2 | 9 | CC DChg | 01:29:30 | 115:32:48 | -0.19918 | 4.0903 | 0.29711 | 23.87 | 0 | 0 | 0.29711 | 23.87 | 0.00124141 | 99.72 | 0 | 0 | 0.00124141 | 99.72 | 2023-03-08 06:49:03 | -0.00081471 | -1.6598 | -133.3244 | 0 | Close
13881 | 2 | 9 | CC DChg | 01:30:00 | 115:33:18 | -0.19915 | 4.0895 | 0.29877 | 24 | 0 | 0 | 0.29877 | 24 | 0.0012482 | 100.26 | 0 | 0 | 0.0012482 | 100.26 | 2023-03-08 06:49:33 | -0.00081442 | -2.0746 | -166.6488 | 0 | Close
13882 | 2 | 9 | CC DChg | 01:30:30 | 115:33:48 | -0.19915 | 4.0886 | 0.30043 | 24.13 | 0 | 0 | 0.30043 | 24.13 | 0.00125498 | 100.81 | 0 | 0 | 0.00125498 | 100.81 | 2023-03-08 06:50:03 | -0.00081424 | -1.8441 | -148.1343 | 0 | Close
13883 | 2 | 9 | CC DChg | 01:31:00 | 115:34:18 | -0.1992 | 4.0877 | 0.30209 | 24.27 | 0 | 0 | 0.30209 | 24.27 | 0.00126177 | 101.35 | 0 | 0 | 0.00126177 | 101.35 | 2023-03-08 06:50:33 | -0.00081427 | -1.8442 | -148.1442 | 0 | Close
13884 | 2 | 9 | CC DChg | 01:31:30 | 115:34:48 | -0.1992 | 4.0868 | 0.30375 | 24.4 | 0 | 0 | 0.30375 | 24.4 | 0.00126855 | 101.9 | 0 | 0 | 0.00126855 | 101.9 | 2023-03-08 06:51:03 | -0.00081409 | -1.8444 | -148.1541 | 0 | Close
13885 | 2 | 9 | CC DChg | 01:32:00 | 115:35:18 | -0.1992 | 4.086 | 0.30541 | 24.53 | 0 | 0 | 0.30541 | 24.53 | 0.00127534 | 102.44 | 0 | 0 | 0.00127534 | 102.44 | 2023-03-08 06:51:33 | -0.00081393 | -2.0749 | -166.6756 | 0 | Close
13886 | 2 | 9 | CC DChg | 01:32:30 | 115:35:48 | -0.19919 | 4.0851 | 0.30707 | 24.67 | 0 | 0 | 0.30707 | 24.67 | 0.00128212 | 102.99 | 0 | 0 | 0.00128212 | 102.99 | 2023-03-08 06:52:03 | -0.00081371 | -1.8444 | -148.1541 | 0 | Close
13887 | 2 | 9 | CC DChg | 01:33:00 | 115:36:18 | -0.1992 | 4.0841 | 0.30873 | 24.8 | 0 | 0 | 0.30873 | 24.8 | 0.0012889 | 103.53 | 0 | 0 | 0.0012889 | 103.53 | 2023-03-08 06:52:33 | -0.00081355 | -1.66 | -133.3405 | 0 | Close
13888 | 2 | 9 | CC DChg | 01:33:30 | 115:36:48 | -0.19919 | 4.0831 | 0.31039 | 24.93 | 0 | 0 | 0.31039 | 24.93 | 0.00129568 | 104.08 | 0 | 0 | 0.00129568 | 104.08 | 2023-03-08 06:53:03 | -0.00081331 | -1.6599 | -133.3369 | 0 | Close
13889 | 2 | 9 | CC DChg | 01:34:00 | 115:37:18 | -0.19919 | 4.0823 | 0.31205 | 25.07 | 0 | 0 | 0.31205 | 25.07 | 0.00130245 | 104.62 | 0 | 0 | 0.00130245 | 104.62 | 2023-03-08 06:53:33 | -0.00081315 | -2.0749 | -166.6756 | 0 | Close
13890 | 2 | 9 | CC DChg | 01:34:30 | 115:37:48 | -0.1992 | 4.0814 | 0.3137 | 25.2 | 0 | 0 | 0.3137 | 25.2 | 0.00130923 | 105.17 | 0 | 0 | 0.00130923 | 105.17 | 2023-03-08 06:54:03 | -0.00081301 | -1.8444 | -148.1561 | 0 | Close
13891 | 2 | 9 | CC DChg | 01:35:00 | 115:38:18 | -0.19919 | 4.0804 | 0.31536 | 25.33 | 0 | 0 | 0.31536 | 25.33 | 0.001316 | 105.71 | 0 | 0 | 0.001316 | 105.71 | 2023-03-08 06:54:33 | -0.00081277 | -1.66 | -133.3405 | 0 | Close
13892 | 2 | 9 | CC DChg | 01:35:30 | 115:38:48 | -0.19918 | 4.0795 | 0.31702 | 25.47 | 0 | 0 | 0.31702 | 25.47 | 0.00132278 | 106.26 | 0 | 0 | 0.00132278 | 106.26 | 2023-03-08 06:55:03 | -0.00081255 | -1.8444 | -148.1581 | 0 | Close
13893 | 2 | 9 | CC DChg | 01:36:00 | 115:39:18 | -0.19919 | 4.0787 | 0.31868 | 25.6 | 0 | 0 | 0.31868 | 25.6 | 0.00132955 | 106.8 | 0 | 0 | 0.00132955 | 106.8 | 2023-03-08 06:55:33 | -0.00081244 | -2.0749 | -166.6711 | 0 | Close
13894 | 2 | 9 | CC DChg | 01:36:30 | 115:39:48 | -0.19919 | 4.0778 | 0.32034 | 25.73 | 0 | 0 | 0.32034 | 25.73 | 0.00133632 | 107.34 | 0 | 0 | 0.00133632 | 107.34 | 2023-03-08 06:56:03 | -0.00081226 | -1.8444 | -148.16 | 0 | Close
13895 | 2 | 9 | CC DChg | 01:37:00 | 115:40:18 | -0.19918 | 4.0768 | 0.322 | 25.87 | 0 | 0 | 0.322 | 25.87 | 0.00134308 | 107.89 | 0 | 0 | 0.00134308 | 107.89 | 2023-03-08 06:56:33 | -0.00081202 | -1.6598 | -133.3315 | 0 | Close
13896 | 2 | 9 | CC DChg | 01:37:30 | 115:40:48 | -0.19918 | 4.0758 | 0.32366 | 26 | 0 | 0 | 0.32366 | 26 | 0.00134985 | 108.43 | 0 | 0 | 0.00134985 | 108.43 | 2023-03-08 06:57:03 | -0.00081182 | -1.6598 | -133.3298 | 0 | Close
13897 | 2 | 9 | CC DChg | 01:38:00 | 115:41:18 | -0.19919 | 4.075 | 0.32532 | 26.13 | 0 | 0 | 0.32532 | 26.13 | 0.00135661 | 108.97 | 0 | 0 | 0.00135661 | 108.97 | 2023-03-08 06:57:33 | -0.0008117 | -2.0748 | -166.6644 | 0 | Close
13898 | 2 | 9 | CC DChg | 01:38:30 | 115:41:48 | -0.19917 | 4.074 | 0.32698 | 26.27 | 0 | 0 | 0.32698 | 26.27 | 0.00136338 | 109.52 | 0 | 0 | 0.00136338 | 109.52 | 2023-03-08 06:58:03 | -0.00081142 | -1.6598 | -133.3298 | 0 | Close
13899 | 2 | 9 | CC DChg | 01:39:00 | 115:42:18 | -0.19917 | 4.0731 | 0.32864 | 26.4 | 0 | 0 | 0.32864 | 26.4 | 0.00137014 | 110.06 | 0 | 0 | 0.00137014 | 110.06 | 2023-03-08 06:58:33 | -0.00081124 | -1.8442 | -148.1442 | 0 | Close
13900 | 2 | 9 | CC DChg | 01:39:30 | 115:42:48 | -0.19918 | 4.0723 | 0.3303 | 26.53 | 0 | 0 | 0.3303 | 26.53 | 0.0013769 | 110.6 | 0 | 0 | 0.0013769 | 110.6 | 2023-03-08 06:59:03 | -0.00081112 | -2.0748 | -166.6667 | 0 | Close
13901 | 2 | 9 | CC DChg | 01:40:00 | 115:43:18 | -0.19918 | 4.0713 | 0.33196 | 26.67 | 0 | 0 | 0.33196 | 26.67 | 0.00138366 | 111.15 | 0 | 0 | 0.00138366 | 111.15 | 2023-03-08 06:59:33 | -0.00081092 | -1.6598 | -133.328 | 0 | Close
13902 | 2 | 9 | CC DChg | 01:40:30 | 115:43:48 | -0.19919 | 4.0704 | 0.33362 | 26.8 | 0 | 0 | 0.33362 | 26.8 | 0.00139041 | 111.69 | 0 | 0 | 0.00139041 | 111.69 | 2023-03-08 07:00:03 | -0.00081078 | -1.8442 | -148.1422 | 0 | Close
13903 | 2 | 9 | CC DChg | 01:41:00 | 115:44:18 | -0.19919 | 4.0696 | 0.33528 | 26.93 | 0 | 0 | 0.33528 | 26.93 | 0.00139717 | 112.23 | 0 | 0 | 0.00139717 | 112.23 | 2023-03-08 07:00:33 | -0.00081062 | -2.0748 | -166.6667 | 0 | Close
13904 | 2 | 9 | CC DChg | 01:41:30 | 115:44:48 | -0.19918 | 4.0687 | 0.33694 | 27.07 | 0 | 0 | 0.33694 | 27.07 | 0.00140392 | 112.77 | 0 | 0 | 0.00140392 | 112.77 | 2023-03-08 07:01:03 | -0.0008104 | -1.8442 | -148.1422 | 0 | Close
13905 | 2 | 9 | CC DChg | 01:42:00 | 115:45:18 | -0.19918 | 4.0677 | 0.3386 | 27.2 | 0 | 0 | 0.3386 | 27.2 | 0.00141068 | 113.32 | 0 | 0 | 0.00141068 | 113.32 | 2023-03-08 07:01:33 | -0.0008102 | -1.6599 | -133.3351 | 0 | Close
13906 | 2 | 9 | CC DChg | 01:42:30 | 115:45:48 | -0.19917 | 4.0669 | 0.34026 | 27.33 | 0 | 0 | 0.34026 | 27.33 | 0.00141743 | 113.86 | 0 | 0 | 0.00141743 | 113.86 | 2023-03-08 07:02:03 | -0.00081 | -2.0748 | -166.6622 | 0 | Close
13907 | 2 | 9 | CC DChg | 01:43:00 | 115:46:18 | -0.19918 | 4.066 | 0.34192 | 27.47 | 0 | 0 | 0.34192 | 27.47 | 0.00142418 | 114.4 | 0 | 0 | 0.00142418 | 114.4 | 2023-03-08 07:02:33 | -0.00080987 | -1.8442 | -148.1442 | 0 | Close
13908 | 2 | 9 | CC DChg | 01:43:30 | 115:46:48 | -0.19917 | 4.0651 | 0.34358 | 27.6 | 0 | 0 | 0.34358 | 27.6 | 0.00143092 | 114.94 | 0 | 0 | 0.00143092 | 114.94 | 2023-03-08 07:03:03 | -0.00080965 | -1.8442 | -148.1402 | 0 | Close
13909 | 2 | 9 | CC DChg | 01:44:00 | 115:47:18 | -0.19917 | 4.0642 | 0.34524 | 27.73 | 0 | 0 | 0.34524 | 27.73 | 0.00143767 | 115.48 | 0 | 0 | 0.00143767 | 115.48 | 2023-03-08 07:03:33 | -0.00080947 | -1.8442 | -148.1442 | 0 | Close
13910 | 2 | 9 | CC DChg | 01:44:30 | 115:47:48 | -0.19918 | 4.0632 | 0.3469 | 27.87 | 0 | 0 | 0.3469 | 27.87 | 0.00144442 | 116.03 | 0 | 0 | 0.00144442 | 116.03 | 2023-03-08 07:04:03 | -0.00080931 | -1.6598 | -133.3315 | 0 | Close
13911 | 2 | 9 | CC DChg | 01:45:00 | 115:48:18 | -0.19918 | 4.0624 | 0.34856 | 28 | 0 | 0 | 0.34856 | 28 | 0.00145116 | 116.57 | 0 | 0 | 0.00145116 | 116.57 | 2023-03-08 07:04:33 | -0.00080915 | -2.0748 | -166.6622 | 0 | Close
13912 | 2 | 9 | CC DChg | 01:45:30 | 115:48:48 | -0.19917 | 4.0615 | 0.35022 | 28.13 | 0 | 0 | 0.35022 | 28.13 | 0.0014579 | 117.11 | 0 | 0 | 0.0014579 | 117.11 | 2023-03-08 07:05:03 | -0.00080893 | -1.8442 | -148.1402 | 0 | Close
13913 | 2 | 9 | CC DChg | 01:46:00 | 115:49:18 | -0.19918 | 4.0605 | 0.35188 | 28.27 | 0 | 0 | 0.35188 | 28.27 | 0.00146464 | 117.65 | 0 | 0 | 0.00146464 | 117.65 | 2023-03-08 07:05:33 | -0.00080877 | -1.6598 | -133.3315 | 0 | Close
13914 | 2 | 9 | CC DChg | 01:46:30 | 115:49:48 | -0.19918 | 4.0597 | 0.35354 | 28.4 | 0 | 0 | 0.35354 | 28.4 | 0.00147138 | 118.19 | 0 | 0 | 0.00147138 | 118.19 | 2023-03-08 07:06:03 | -0.00080861 | -2.0748 | -166.6622 | 0 | Close
13915 | 2 | 9 | CC DChg | 01:47:00 | 115:50:18 | -0.19918 | 4.0588 | 0.3552 | 28.53 | 0 | 0 | 0.3552 | 28.53 | 0.00147812 | 118.73 | 0 | 0 | 0.00147812 | 118.73 | 2023-03-08 07:06:33 | -0.00080843 | -1.8444 | -148.1541 | 0 | Close
13916 | 2 | 9 | CC DChg | 01:47:30 | 115:50:48 | -0.19918 | 4.058 | 0.35686 | 28.67 | 0 | 0 | 0.35686 | 28.67 | 0.00148486 | 119.28 | 0 | 0 | 0.00148486 | 119.28 | 2023-03-08 07:07:03 | -0.00080827 | -2.0747 | -166.6577 | 0 | Close
13917 | 2 | 9 | CC DChg | 01:48:00 | 115:51:18 | -0.19918 | 4.0571 | 0.35852 | 28.8 | 0 | 0 | 0.35852 | 28.8 | 0.00149159 | 119.82 | 0 | 0 | 0.00149159 | 119.82 | 2023-03-08 07:07:33 | -0.00080809 | -1.8442 | -148.1442 | 0 | Close
13918 | 2 | 9 | CC DChg | 01:48:30 | 115:51:48 | -0.19917 | 4.0561 | 0.36018 | 28.93 | 0 | 0 | 0.36018 | 28.93 | 0.00149832 | 120.36 | 0 | 0 | 0.00149832 | 120.36 | 2023-03-08 07:08:03 | -0.00080785 | -1.6598 | -133.328 | 0 | Close
13919 | 2 | 9 | CC DChg | 01:49:00 | 115:52:18 | -0.19918 | 4.0553 | 0.36184 | 29.07 | 0 | 0 | 0.36184 | 29.07 | 0.00150505 | 120.9 | 0 | 0 | 0.00150505 | 120.9 | 2023-03-08 07:08:33 | -0.00080773 | -2.0748 | -166.6622 | 0 | Close
13920 | 2 | 9 | CC DChg | 01:49:30 | 115:52:48 | -0.19917 | 4.0544 | 0.3635 | 29.2 | 0 | 0 | 0.3635 | 29.2 | 0.00151179 | 121.44 | 0 | 0 | 0.00151179 | 121.44 | 2023-03-08 07:09:03 | -0.00080751 | -1.8443 | -148.1462 | 0 | Close
13921 | 2 | 9 | CC DChg | 01:50:00 | 115:53:18 | -0.19918 | 4.0535 | 0.36516 | 29.33 | 0 | 0 | 0.36516 | 29.33 | 0.00151851 | 121.98 | 0 | 0 | 0.00151851 | 121.98 | 2023-03-08 07:09:33 | -0.00080738 | -1.8443 | -148.1481 | 0 | Close
13922 | 2 | 9 | CC DChg | 01:50:30 | 115:53:48 | -0.19918 | 4.0526 | 0.36682 | 29.47 | 0 | 0 | 0.36682 | 29.47 | 0.00152524 | 122.52 | 0 | 0 | 0.00152524 | 122.52 | 2023-03-08 07:10:03 | -0.0008072 | -1.8443 | -148.1462 | 0 | Close
13923 | 2 | 9 | CC DChg | 01:51:00 | 115:54:18 | -0.19919 | 4.0517 | 0.36848 | 29.6 | 0 | 0 | 0.36848 | 29.6 | 0.00153197 | 123.06 | 0 | 0 | 0.00153197 | 123.06 | 2023-03-08 07:10:33 | -0.00080706 | -1.8442 | -148.1442 | 0 | Close
13924 | 2 | 9 | CC DChg | 01:51:30 | 115:54:48 | -0.19919 | 4.0508 | 0.37014 | 29.73 | 0 | 0 | 0.37014 | 29.73 | 0.00153869 | 123.6 | 0 | 0 | 0.00153869 | 123.6 | 2023-03-08 07:11:03 | -0.00080688 | -1.8442 | -148.1402 | 0 | Close
13925 | 2 | 9 | CC DChg | 01:52:00 | 115:55:18 | -0.19919 | 4.05 | 0.3718 | 29.87 | 0 | 0 | 0.3718 | 29.87 | 0.00154542 | 124.14 | 0 | 0 | 0.00154542 | 124.14 | 2023-03-08 07:11:33 | -0.00080672 | -2.0749 | -166.6689 | 0 | Close
13926 | 2 | 9 | CC DChg | 01:52:30 | 115:55:48 | -0.19918 | 4.0492 | 0.37346 | 30 | 0 | 0 | 0.37346 | 30 | 0.00155214 | 124.68 | 0 | 0 | 0.00155214 | 124.68 | 2023-03-08 07:12:03 | -0.00080652 | -2.0749 | -166.6711 | 0 | Close
13927 | 2 | 9 | CC DChg | 01:53:00 | 115:56:18 | -0.19918 | 4.0484 | 0.37512 | 30.13 | 0 | 0 | 0.37512 | 30.13 | 0.00155886 | 125.22 | 0 | 0 | 0.00155886 | 125.22 | 2023-03-08 07:12:33 | -0.00080636 | -2.0749 | -166.6711 | 0 | Close
13928 | 2 | 9 | CC DChg | 01:53:30 | 115:56:48 | -0.1992 | 4.0474 | 0.37678 | 30.27 | 0 | 0 | 0.37678 | 30.27 | 0.00156558 | 125.76 | 0 | 0 | 0.00156558 | 125.76 | 2023-03-08 07:13:03 | -0.00080624 | -1.6599 | -133.3333 | 0 | Close
13929 | 2 | 9 | CC DChg | 01:54:00 | 115:57:18 | -0.19918 | 4.0465 | 0.37844 | 30.4 | 0 | 0 | 0.37844 | 30.4 | 0.00157229 | 126.3 | 0 | 0 | 0.00157229 | 126.3 | 2023-03-08 07:13:33 | -0.00080598 | -1.8443 | -148.1481 | 0 | Close
13930 | 2 | 9 | CC DChg | 01:54:30 | 115:57:48 | -0.19918 | 4.0457 | 0.3801 | 30.53 | 0 | 0 | 0.3801 | 30.53 | 0.00157901 | 126.84 | 0 | 0 | 0.00157901 | 126.84 | 2023-03-08 07:14:03 | -0.00080582 | -2.0749 | -166.6711 | 0 | Close
13931 | 2 | 9 | CC DChg | 01:55:00 | 115:58:18 | -0.19918 | 4.0447 | 0.38176 | 30.67 | 0 | 0 | 0.38176 | 30.67 | 0.00158572 | 127.38 | 0 | 0 | 0.00158572 | 127.38 | 2023-03-08 07:14:33 | -0.00080562 | -1.6598 | -133.3298 | 0 | Close
13932 | 2 | 9 | CC DChg | 01:55:30 | 115:58:48 | -0.19918 | 4.0439 | 0.38342 | 30.8 | 0 | 0 | 0.38342 | 30.8 | 0.00159244 | 127.92 | 0 | 0 | 0.00159244 | 127.92 | 2023-03-08 07:15:03 | -0.00080546 | -2.0749 | -166.6711 | 0 | Close
13933 | 2 | 9 | CC DChg | 01:56:00 | 115:59:18 | -0.19919 | 4.043 | 0.38508 | 30.93 | 0 | 0 | 0.38508 | 30.93 | 0.00159915 | 128.46 | 0 | 0 | 0.00159915 | 128.46 | 2023-03-08 07:15:33 | -0.00080533 | -1.8443 | -148.1481 | 0 | Close
13934 | 2 | 9 | CC DChg | 01:56:30 | 115:59:48 | -0.19919 | 4.0421 | 0.38674 | 31.07 | 0 | 0 | 0.38674 | 31.07 | 0.00160586 | 129 | 0 | 0 | 0.00160586 | 129 | 2023-03-08 07:16:03 | -0.00080515 | -1.8443 | -148.1481 | 0 | Close
13935 | 2 | 9 | CC DChg | 01:57:00 | 116:00:18 | -0.1992 | 4.0413 | 0.3884 | 31.2 | 0 | 0 | 0.3884 | 31.2 | 0.00161257 | 129.53 | 0 | 0 | 0.00161257 | 129.53 | 2023-03-08 07:16:33 | -0.00080503 | -2.0748 | -166.6667 | 0 | Close
13936 | 2 | 9 | CC DChg | 01:57:30 | 116:00:48 | -0.19917 | 4.0404 | 0.39006 | 31.33 | 0 | 0 | 0.39006 | 31.33 | 0.00161927 | 130.07 | 0 | 0 | 0.00161927 | 130.07 | 2023-03-08 07:17:03 | -0.00080473 | -1.8442 | -148.1442 | 0 | Close
13937 | 2 | 9 | CC DChg | 01:58:00 | 116:01:18 | -0.19919 | 4.0395 | 0.39172 | 31.47 | 0 | 0 | 0.39172 | 31.47 | 0.00162598 | 130.61 | 0 | 0 | 0.00162598 | 130.61 | 2023-03-08 07:17:33 | -0.00080463 | -1.8443 | -148.1521 | 0 | Close
13938 | 2 | 9 | CC DChg | 01:58:30 | 116:01:48 | -0.19919 | 4.0386 | 0.39338 | 31.6 | 0 | 0 | 0.39338 | 31.6 | 0.00163269 | 131.15 | 0 | 0 | 0.00163269 | 131.15 | 2023-03-08 07:18:03 | -0.00080445 | -1.8443 | -148.1481 | 0 | Close
13939 | 2 | 9 | CC DChg | 01:59:00 | 116:02:18 | -0.19918 | 4.0378 | 0.39504 | 31.73 | 0 | 0 | 0.39504 | 31.73 | 0.00163939 | 131.69 | 0 | 0 | 0.00163939 | 131.69 | 2023-03-08 07:18:33 | -0.00080425 | -2.0748 | -166.6667 | 0 | Close
13940 | 2 | 9 | CC DChg | 01:59:30 | 116:02:48 | -0.19917 | 4.0369 | 0.3967 | 31.87 | 0 | 0 | 0.3967 | 31.87 | 0.00164609 | 132.23 | 0 | 0 | 0.00164609 | 132.23 | 2023-03-08 07:19:03 | -0.00080403 | -1.8443 | -148.1521 | 0 | Close
13941 | 2 | 9 | CC DChg | 02:00:00 | 116:03:18 | -0.19919 | 4.0361 | 0.39836 | 32 | 0 | 0 | 0.39836 | 32 | 0.00165279 | 132.76 | 0 | 0 | 0.00165279 | 132.76 | 2023-03-08 07:19:33 | -0.00080395 | -2.0748 | -166.6667 | 0 | Close
13942 | 2 | 9 | CC DChg | 02:00:30 | 116:03:48 | -0.19918 | 4.0352 | 0.40002 | 32.13 | 0 | 0 | 0.40002 | 32.13 | 0.00165949 | 133.3 | 0 | 0 | 0.00165949 | 133.3 | 2023-03-08 07:20:03 | -0.00080373 | -1.8443 | -148.1481 | 0 | Close
13943 | 2 | 9 | CC DChg | 02:01:00 | 116:04:18 | -0.19919 | 4.0343 | 0.40168 | 32.27 | 0 | 0 | 0.40168 | 32.27 | 0.00166619 | 133.84 | 0 | 0 | 0.00166619 | 133.84 | 2023-03-08 07:20:33 | -0.00080359 | -1.8442 | -148.1442 | 0 | Close
13944 | 2 | 9 | CC DChg | 02:01:30 | 116:04:48 | -0.19917 | 4.0334 | 0.40334 | 32.4 | 0 | 0 | 0.40334 | 32.4 | 0.00167288 | 134.38 | 0 | 0 | 0.00167288 | 134.38 | 2023-03-08 07:21:03 | -0.00080333 | -1.8442 | -148.1442 | 0 | Close
13945 | 2 | 9 | CC DChg | 02:02:00 | 116:05:18 | -0.19918 | 4.0326 | 0.405 | 32.53 | 0 | 0 | 0.405 | 32.53 | 0.00167957 | 134.92 | 0 | 0 | 0.00167957 | 134.92 | 2023-03-08 07:21:33 | -0.00080321 | -2.0748 | -166.6667 | 0 | Close
13946 | 2 | 9 | CC DChg | 02:02:30 | 116:05:48 | -0.19918 | 4.0317 | 0.40666 | 32.67 | 0 | 0 | 0.40666 | 32.67 | 0.00168627 | 135.45 | 0 | 0 | 0.00168627 | 135.45 | 2023-03-08 07:22:03 | -0.00080303 | -1.8442 | -148.1442 | 0 | Close
13947 | 2 | 9 | CC DChg | 02:03:00 | 116:06:18 | -0.19917 | 4.0308 | 0.40832 | 32.8 | 0 | 0 | 0.40832 | 32.8 | 0.00169296 | 135.99 | 0 | 0 | 0.00169296 | 135.99 | 2023-03-08 07:22:33 | -0.00080281 | -1.8443 | -148.1481 | 0 | Close
13948 | 2 | 9 | CC DChg | 02:03:30 | 116:06:48 | -0.1992 | 4.0302 | 0.40998 | 32.93 | 0 | 0 | 0.40998 | 32.93 | 0.00169965 | 136.53 | 0 | 0 | 0.00169965 | 136.53 | 2023-03-08 07:23:03 | -0.00080282 | -2.7667 | -222.246 | 0 | Close
13949 | 2 | 9 | CC DChg | 02:04:00 | 116:07:18 | -0.19922 | 4.0293 | 0.41164 | 33.07 | 0 | 0 | 0.41164 | 33.07 | 0.00170634 | 137.07 | 0 | 0 | 0.00170634 | 137.07 | 2023-03-08 07:23:33 | -0.00080272 | -1.8445 | -148.164 | 0 | Close
13950 | 2 | 9 | CC DChg | 02:04:30 | 116:07:48 | -0.19921 | 4.0285 | 0.4133 | 33.2 | 0 | 0 | 0.4133 | 33.2 | 0.00171303 | 137.6 | 0 | 0 | 0.00171303 | 137.6 | 2023-03-08 07:24:03 | -0.00080252 | -2.0751 | -166.689 | 0 | Close
13951 | 2 | 9 | CC DChg | 02:05:00 | 116:08:18 | -0.19921 | 4.0277 | 0.41496 | 33.33 | 0 | 0 | 0.41496 | 33.33 | 0.00171971 | 138.14 | 0 | 0 | 0.00171971 | 138.14 | 2023-03-08 07:24:33 | -0.00080236 | -2.0751 | -166.689 | 0 | Close
13952 | 2 | 9 | CC DChg | 02:05:30 | 116:08:48 | -0.19922 | 4.0268 | 0.41662 | 33.47 | 0 | 0 | 0.41662 | 33.47 | 0.0017264 | 138.68 | 0 | 0 | 0.0017264 | 138.68 | 2023-03-08 07:25:03 | -0.00080222 | -1.8445 | -148.168 | 0 | Close
13953 | 2 | 9 | CC DChg | 02:06:00 | 116:09:18 | -0.19921 | 4.0259 | 0.41828 | 33.6 | 0 | 0 | 0.41828 | 33.6 | 0.00173308 | 139.21 | 0 | 0 | 0.00173308 | 139.21 | 2023-03-08 07:25:33 | -0.000802 | -1.8445 | -148.168 | 0 | Close
13954 | 2 | 9 | CC DChg | 02:06:30 | 116:09:48 | -0.19921 | 4.0251 | 0.41994 | 33.73 | 0 | 0 | 0.41994 | 33.73 | 0.00173977 | 139.75 | 0 | 0 | 0.00173977 | 139.75 | 2023-03-08 07:26:03 | -0.00080184 | -2.0751 | -166.689 | 0 | Close
13955 | 2 | 9 | CC DChg | 02:07:00 | 116:10:18 | -0.19919 | 4.0241 | 0.4216 | 33.87 | 0 | 0 | 0.4216 | 33.87 | 0.00174645 | 140.29 | 0 | 0 | 0.00174645 | 140.29 | 2023-03-08 07:26:33 | -0.00080156 | -1.6601 | -133.3512 | 0 | Close
13956 | 2 | 9 | CC DChg | 02:07:30 | 116:10:48 | -0.1992 | 4.0233 | 0.42326 | 34 | 0 | 0 | 0.42326 | 34 | 0.00175313 | 140.82 | 0 | 0 | 0.00175313 | 140.82 | 2023-03-08 07:27:03 | -0.00080144 | -2.075 | -166.6801 | 0 | Close
13957 | 2 | 9 | CC DChg | 02:08:00 | 116:11:18 | -0.1992 | 4.0224 | 0.42492 | 34.13 | 0 | 0 | 0.42492 | 34.13 | 0.00175981 | 141.36 | 0 | 0 | 0.00175981 | 141.36 | 2023-03-08 07:27:33 | -0.00080126 | -1.8445 | -148.168 | 0 | Close
13958 | 2 | 9 | CC DChg | 02:08:30 | 116:11:48 | -0.19921 | 4.0216 | 0.42658 | 34.27 | 0 | 0 | 0.42658 | 34.27 | 0.00176648 | 141.9 | 0 | 0 | 0.00176648 | 141.9 | 2023-03-08 07:28:03 | -0.00080114 | -2.075 | -166.6801 | 0 | Close
13959 | 2 | 9 | CC DChg | 02:09:00 | 116:12:18 | -0.19921 | 4.0207 | 0.42824 | 34.4 | 0 | 0 | 0.42824 | 34.4 | 0.00177316 | 142.43 | 0 | 0 | 0.00177316 | 142.43 | 2023-03-08 07:28:33 | -0.00080096 | -1.8445 | -148.164 | 0 | Close
13960 | 2 | 9 | CC DChg | 02:09:30 | 116:12:48 | -0.19921 | 4.0199 | 0.4299 | 34.53 | 0 | 0 | 0.4299 | 34.53 | 0.00177983 | 142.97 | 0 | 0 | 0.00177983 | 142.97 | 2023-03-08 07:29:03 | -0.0008008 | -2.075 | -166.6801 | 0 | Close
13961 | 2 | 9 | CC DChg | 02:10:00 | 116:13:18 | -0.1992 | 4.0191 | 0.43156 | 34.67 | 0 | 0 | 0.43156 | 34.67 | 0.0017865 | 143.51 | 0 | 0 | 0.0017865 | 143.51 | 2023-03-08 07:29:33 | -0.0008006 | -2.0751 | -166.6845 | 0 | Close
13962 | 2 | 9 | CC DChg | 02:10:30 | 116:13:48 | -0.1992 | 4.0182 | 0.43322 | 34.8 | 0 | 0 | 0.43322 | 34.8 | 0.00179318 | 144.04 | 0 | 0 | 0.00179318 | 144.04 | 2023-03-08 07:30:03 | -0.00080043 | -1.8445 | -148.164 | 0 | Close
13963 | 2 | 9 | CC DChg | 02:11:00 | 116:14:18 | -0.1992 | 4.0174 | 0.43488 | 34.93 | 0 | 0 | 0.43488 | 34.93 | 0.00179984 | 144.58 | 0 | 0 | 0.00179984 | 144.58 | 2023-03-08 07:30:33 | -0.00080027 | -2.0751 | -166.6845 | 0 | Close
13964 | 2 | 9 | CC DChg | 02:11:30 | 116:14:48 | -0.1992 | 4.0165 | 0.43654 | 35.07 | 0 | 0 | 0.43654 | 35.07 | 0.00180651 | 145.11 | 0 | 0 | 0.00180651 | 145.11 | 2023-03-08 07:31:03 | -0.00080009 | -1.8444 | -148.16 | 0 | Close
13965 | 2 | 9 | CC DChg | 02:12:00 | 116:15:18 | -0.19921 | 4.0157 | 0.4382 | 35.2 | 0 | 0 | 0.4382 | 35.2 | 0.00181318 | 145.65 | 0 | 0 | 0.00181318 | 145.65 | 2023-03-08 07:31:33 | -0.00079997 | -2.0751 | -166.6845 | 0 | Close
13966 | 2 | 9 | CC DChg | 02:12:30 | 116:15:48 | -0.19921 | 4.0149 | 0.43986 | 35.33 | 0 | 0 | 0.43986 | 35.33 | 0.00181985 | 146.18 | 0 | 0 | 0.00181985 | 146.18 | 2023-03-08 07:32:03 | -0.00079981 | -2.075 | -166.6801 | 0 | Close
13967 | 2 | 9 | CC DChg | 02:13:00 | 116:16:18 | -0.1992 | 4.014 | 0.44152 | 35.47 | 0 | 0 | 0.44152 | 35.47 | 0.00182651 | 146.72 | 0 | 0 | 0.00182651 | 146.72 | 2023-03-08 07:32:33 | -0.00079959 | -1.8445 | -148.168 | 0 | Close
13968 | 2 | 9 | CC DChg | 02:13:30 | 116:16:48 | -0.1992 | 4.0132 | 0.44318 | 35.6 | 0 | 0 | 0.44318 | 35.6 | 0.00183317 | 147.25 | 0 | 0 | 0.00183317 | 147.25 | 2023-03-08 07:33:03 | -0.00079943 | -2.0751 | -166.6845 | 0 | Close
13969 | 2 | 9 | CC DChg | 02:14:00 | 116:17:18 | -0.19921 | 4.0123 | 0.44484 | 35.73 | 0 | 0 | 0.44484 | 35.73 | 0.00183983 | 147.79 | 0 | 0 | 0.00183983 | 147.79 | 2023-03-08 07:33:33 | -0.00079929 | -1.8444 | -148.16 | 0 | Close
13970 | 2 | 9 | CC DChg | 02:14:30 | 116:17:48 | -0.19921 | 4.0114 | 0.4465 | 35.87 | 0 | 0 | 0.4465 | 35.87 | 0.00184649 | 148.32 | 0 | 0 | 0.00184649 | 148.32 | 2023-03-08 07:34:03 | -0.00079911 | -1.8445 | -148.164 | 0 | Close
13971 | 2 | 9 | CC DChg | 02:15:00 | 116:18:18 | -0.1992 | 4.0107 | 0.44816 | 36 | 0 | 0 | 0.44816 | 36 | 0.00185315 | 148.86 | 0 | 0 | 0.00185315 | 148.86 | 2023-03-08 07:34:33 | -0.00079893 | -2.3714 | -190.4915 | 0 | Close
13972 | 2 | 9 | CC DChg | 02:15:30 | 116:18:48 | -0.1992 | 4.0097 | 0.44982 | 36.13 | 0 | 0 | 0.44982 | 36.13 | 0.00185981 | 149.39 | 0 | 0 | 0.00185981 | 149.39 | 2023-03-08 07:35:03 | -0.00079873 | -1.66 | -133.3476 | 0 | Close
13973 | 2 | 9 | CC DChg | 02:16:00 | 116:19:18 | -0.1992 | 4.0089 | 0.45148 | 36.27 | 0 | 0 | 0.45148 | 36.27 | 0.00186646 | 149.93 | 0 | 0 | 0.00186646 | 149.93 | 2023-03-08 07:35:33 | -0.00079857 | -2.075 | -166.6801 | 0 | Close
13974 | 2 | 9 | CC DChg | 02:16:30 | 116:19:48 | -0.19919 | 4.0081 | 0.45314 | 36.4 | 0 | 0 | 0.45314 | 36.4 | 0.00187312 | 150.46 | 0 | 0 | 0.00187312 | 150.46 | 2023-03-08 07:36:03 | -0.00079837 | -2.0751 | -166.6845 | 0 | Close
13975 | 2 | 9 | CC DChg | 02:17:00 | 116:20:18 | -0.19922 | 4.0074 | 0.4548 | 36.53 | 0 | 0 | 0.4548 | 36.53 | 0.00187977 | 151 | 0 | 0 | 0.00187977 | 151 | 2023-03-08 07:36:33 | -0.00079835 | -2.3714 | -190.4915 | 0 | Close
13976 | 2 | 9 | CC DChg | 02:17:30 | 116:20:48 | -0.19922 | 4.0064 | 0.45646 | 36.67 | 0 | 0 | 0.45646 | 36.67 | 0.00188642 | 151.53 | 0 | 0 | 0.00188642 | 151.53 | 2023-03-08 07:37:03 | -0.00079816 | -1.66 | -133.3476 | 0 | Close
13977 | 2 | 9 | CC DChg | 02:18:00 | 116:21:18 | -0.19921 | 4.0057 | 0.45812 | 36.8 | 0 | 0 | 0.45812 | 36.8 | 0.00189307 | 152.07 | 0 | 0 | 0.00189307 | 152.07 | 2023-03-08 07:37:33 | -0.00079798 | -2.3714 | -190.4915 | 0 | Close
13978 | 2 | 9 | CC DChg | 02:18:30 | 116:21:48 | -0.1992 | 4.0047 | 0.45978 | 36.93 | 0 | 0 | 0.45978 | 36.93 | 0.00189972 | 152.6 | 0 | 0 | 0.00189972 | 152.6 | 2023-03-08 07:38:03 | -0.00079774 | -1.66 | -133.344 | 0 | Close
13979 | 2 | 9 | CC DChg | 02:19:00 | 116:22:18 | -0.1992 | 4.0039 | 0.46144 | 37.07 | 0 | 0 | 0.46144 | 37.07 | 0.00190637 | 153.13 | 0 | 0 | 0.00190637 | 153.13 | 2023-03-08 07:38:33 | -0.00079758 | -2.0749 | -166.6756 | 0 | Close
13980 | 2 | 9 | CC DChg | 02:19:30 | 116:22:48 | -0.1992 | 4.0031 | 0.4631 | 37.2 | 0 | 0 | 0.4631 | 37.2 | 0.00191301 | 153.67 | 0 | 0 | 0.00191301 | 153.67 | 2023-03-08 07:39:03 | -0.00079742 | -2.0749 | -166.6756 | 0 | Close
13981 | 2 | 9 | CC DChg | 02:20:00 | 116:23:18 | -0.19919 | 4.0022 | 0.46476 | 37.33 | 0 | 0 | 0.46476 | 37.33 | 0.00191966 | 154.2 | 0 | 0 | 0.00191966 | 154.2 | 2023-03-08 07:39:33 | -0.0007972 | -1.8444 | -148.16 | 0 | Close
13982 | 2 | 9 | CC DChg | 02:20:30 | 116:23:48 | -0.1992 | 4.0014 | 0.46642 | 37.47 | 0 | 0 | 0.46642 | 37.47 | 0.0019263 | 154.74 | 0 | 0 | 0.0019263 | 154.74 | 2023-03-08 07:40:03 | -0.00079708 | -2.0749 | -166.6756 | 0 | Close
13983 | 2 | 9 | CC DChg | 02:21:00 | 116:24:18 | -0.19919 | 4.0007 | 0.46808 | 37.6 | 0 | 0 | 0.46808 | 37.6 | 0.00193294 | 155.27 | 0 | 0 | 0.00193294 | 155.27 | 2023-03-08 07:40:33 | -0.0007969 | -2.3714 | -190.4864 | 0 | Close
13984 | 2 | 9 | CC DChg | 02:21:30 | 116:24:48 | -0.1992 | 3.9997 | 0.46974 | 37.73 | 0 | 0 | 0.46974 | 37.73 | 0.00193958 | 155.8 | 0 | 0 | 0.00193958 | 155.8 | 2023-03-08 07:41:03 | -0.00079674 | -1.6599 | -133.3369 | 0 | Close
13985 | 2 | 9 | CC DChg | 02:22:00 | 116:25:18 | -0.19919 | 3.999 | 0.4714 | 37.87 | 0 | 0 | 0.4714 | 37.87 | 0.00194622 | 156.34 | 0 | 0 | 0.00194622 | 156.34 | 2023-03-08 07:41:33 | -0.00079656 | -2.3714 | -190.4915 | 0 | Close
13986 | 2 | 9 | CC DChg | 02:22:30 | 116:25:48 | -0.1992 | 3.9981 | 0.47306 | 38 | 0 | 0 | 0.47306 | 38 | 0.00195286 | 156.87 | 0 | 0 | 0.00195286 | 156.87 | 2023-03-08 07:42:03 | -0.00079642 | -1.8444 | -148.16 | 0 | Close
13987 | 2 | 9 | CC DChg | 02:23:00 | 116:26:18 | -0.19919 | 3.9973 | 0.47472 | 38.13 | 0 | 0 | 0.47472 | 38.13 | 0.0019595 | 157.4 | 0 | 0 | 0.0019595 | 157.4 | 2023-03-08 07:42:33 | -0.00079622 | -2.075 | -166.6801 | 0 | Close
13988 | 2 | 9 | CC DChg | 02:23:30 | 116:26:48 | -0.1992 | 3.9965 | 0.47638 | 38.27 | 0 | 0 | 0.47638 | 38.27 | 0.00196613 | 157.93 | 0 | 0 | 0.00196613 | 157.93 | 2023-03-08 07:43:03 | -0.0007961 | -2.075 | -166.6801 | 0 | Close
13989 | 2 | 9 | CC DChg | 02:24:00 | 116:27:18 | -0.19919 | 3.9957 | 0.47804 | 38.4 | 0 | 0 | 0.47804 | 38.4 | 0.00197276 | 158.47 | 0 | 0 | 0.00197276 | 158.47 | 2023-03-08 07:43:33 | -0.0007959 | -2.0751 | -166.6845 | 0 | Close
13990 | 2 | 9 | CC DChg | 02:24:30 | 116:27:48 | -0.1992 | 3.9948 | 0.4797 | 38.53 | 0 | 0 | 0.4797 | 38.53 | 0.0019794 | 159 | 0 | 0 | 0.0019794 | 159 | 2023-03-08 07:44:03 | -0.00079576 | -1.8444 | -148.16 | 0 | Close
13991 | 2 | 9 | CC DChg | 02:25:00 | 116:28:18 | -0.1992 | 3.994 | 0.48136 | 38.67 | 0 | 0 | 0.48136 | 38.67 | 0.00198603 | 159.53 | 0 | 0 | 0.00198603 | 159.53 | 2023-03-08 07:44:33 | -0.0007956 | -2.0749 | -166.6756 | 0 | Close
13992 | 2 | 9 | CC DChg | 02:25:30 | 116:28:48 | -0.1992 | 3.9931 | 0.48302 | 38.8 | 0 | 0 | 0.48302 | 38.8 | 0.00199266 | 160.07 | 0 | 0 | 0.00199266 | 160.07 | 2023-03-08 07:45:03 | -0.00079543 | -1.8445 | -148.164 | 0 | Close
13993 | 2 | 9 | CC DChg | 02:26:00 | 116:29:18 | -0.1992 | 3.9923 | 0.48468 | 38.93 | 0 | 0 | 0.48468 | 38.93 | 0.00199928 | 160.6 | 0 | 0 | 0.00199928 | 160.6 | 2023-03-08 07:45:33 | -0.00079527 | -2.075 | -166.6801 | 0 | Close
13994 | 2 | 9 | CC DChg | 02:26:30 | 116:29:48 | -0.19921 | 3.9915 | 0.48634 | 39.07 | 0 | 0 | 0.48634 | 39.07 | 0.00200591 | 161.13 | 0 | 0 | 0.00200591 | 161.13 | 2023-03-08 07:46:03 | -0.00079515 | -2.0751 | -166.6845 | 0 | Close
13995 | 2 | 9 | CC DChg | 02:27:00 | 116:30:18 | -0.1992 | 3.9907 | 0.488 | 39.2 | 0 | 0 | 0.488 | 39.2 | 0.00201254 | 161.66 | 0 | 0 | 0.00201254 | 161.66 | 2023-03-08 07:46:33 | -0.00079495 | -2.0749 | -166.6756 | 0 | Close
13996 | 2 | 9 | CC DChg | 02:27:30 | 116:30:48 | -0.19919 | 3.9898 | 0.48966 | 39.33 | 0 | 0 | 0.48966 | 39.33 | 0.00201916 | 162.19 | 0 | 0 | 0.00201916 | 162.19 | 2023-03-08 07:47:03 | -0.00079473 | -1.8444 | -148.16 | 0 | Close
13997 | 2 | 9 | CC DChg | 02:28:00 | 116:31:18 | -0.19921 | 3.9891 | 0.49132 | 39.47 | 0 | 0 | 0.49132 | 39.47 | 0.00202578 | 162.73 | 0 | 0 | 0.00202578 | 162.73 | 2023-03-08 07:47:33 | -0.00079467 | -2.3714 | -190.4864 | 0 | Close
13998 | 2 | 9 | CC DChg | 02:28:30 | 116:31:48 | -0.1992 | 3.9883 | 0.49298 | 39.6 | 0 | 0 | 0.49298 | 39.6 | 0.0020324 | 163.26 | 0 | 0 | 0.0020324 | 163.26 | 2023-03-08 07:48:03 | -0.00079447 | -2.075 | -166.6801 | 0 | Close
13999 | 2 | 9 | CC DChg | 02:29:00 | 116:32:18 | -0.1992 | 3.9875 | 0.49464 | 39.73 | 0 | 0 | 0.49464 | 39.73 | 0.00203902 | 163.79 | 0 | 0 | 0.00203902 | 163.79 | 2023-03-08 07:48:33 | -0.00079431 | -2.075 | -166.6801 | 0 | Close
14000 | 2 | 9 | CC DChg | 02:29:30 | 116:32:48 | -0.19921 | 3.9866 | 0.4963 | 39.87 | 0 | 0 | 0.4963 | 39.87 | 0.00204564 | 164.32 | 0 | 0 | 0.00204564 | 164.32 | 2023-03-08 07:49:03 | -0.00079417 | -1.8444 | -148.1561 | 0 | Close
14001 | 2 | 9 | CC DChg | 02:30:00 | 116:33:18 | -0.1992 | 3.9858 | 0.49796 | 40 | 0 | 0 | 0.49796 | 40 | 0.00205226 | 164.85 | 0 | 0 | 0.00205226 | 164.85 | 2023-03-08 07:49:33 | -0.00079397 | -2.0751 | -166.6845 | 0 | Close
14002 | 2 | 9 | CC DChg | 02:30:30 | 116:33:48 | -0.1992 | 3.985 | 0.49962 | 40.13 | 0 | 0 | 0.49962 | 40.13 | 0.00205887 | 165.38 | 0 | 0 | 0.00205887 | 165.38 | 2023-03-08 07:50:03 | -0.00079381 | -2.0749 | -166.6756 | 0 | Close
14003 | 2 | 9 | CC DChg | 02:31:00 | 116:34:18 | -0.1992 | 3.9841 | 0.50128 | 40.27 | 0 | 0 | 0.50128 | 40.27 | 0.00206549 | 165.92 | 0 | 0 | 0.00206549 | 165.92 | 2023-03-08 07:50:33 | -0.00079363 | -1.8444 | -148.1561 | 0 | Close
14004 | 2 | 9 | CC DChg | 02:31:30 | 116:34:48 | -0.1992 | 3.9834 | 0.50294 | 40.4 | 0 | 0 | 0.50294 | 40.4 | 0.0020721 | 166.45 | 0 | 0 | 0.0020721 | 166.45 | 2023-03-08 07:51:03 | -0.00079349 | -2.3714 | -190.4864 | 0 | Close
14005 | 2 | 9 | CC DChg | 02:32:00 | 116:35:18 | -0.19919 | 3.9826 | 0.5046 | 40.53 | 0 | 0 | 0.5046 | 40.53 | 0.00207871 | 166.98 | 0 | 0 | 0.00207871 | 166.98 | 2023-03-08 07:51:33 | -0.00079329 | -2.0751 | -166.6845 | 0 | Close
14006 | 2 | 9 | CC DChg | 02:32:30 | 116:35:48 | -0.19919 | 3.9817 | 0.50626 | 40.67 | 0 | 0 | 0.50626 | 40.67 | 0.00208532 | 167.51 | 0 | 0 | 0.00208532 | 167.51 | 2023-03-08 07:52:03 | -0.00079311 | -1.8445 | -148.164 | 0 | Close
14007 | 2 | 9 | CC DChg | 02:33:00 | 116:36:18 | -0.1992 | 3.9809 | 0.50792 | 40.8 | 0 | 0 | 0.50792 | 40.8 | 0.00209193 | 168.04 | 0 | 0 | 0.00209193 | 168.04 | 2023-03-08 07:52:33 | -0.000793 | -2.0749 | -166.6756 | 0 | Close
14008 | 2 | 9 | CC DChg | 02:33:30 | 116:36:48 | -0.1992 | 3.9801 | 0.50958 | 40.93 | 0 | 0 | 0.50958 | 40.93 | 0.00209854 | 168.57 | 0 | 0 | 0.00209854 | 168.57 | 2023-03-08 07:53:03 | -0.00079284 | -2.075 | -166.6801 | 0 | Close
14009 | 2 | 9 | CC DChg | 02:34:00 | 116:37:18 | -0.1992 | 3.9793 | 0.51124 | 41.07 | 0 | 0 | 0.51124 | 41.07 | 0.00210515 | 169.1 | 0 | 0 | 0.00210515 | 169.1 | 2023-03-08 07:53:33 | -0.00079268 | -2.0751 | -166.6845 | 0 | Close
14010 | 2 | 9 | CC DChg | 02:34:30 | 116:37:48 | -0.19919 | 3.9785 | 0.5129 | 41.2 | 0 | 0 | 0.5129 | 41.2 | 0.00211175 | 169.63 | 0 | 0 | 0.00211175 | 169.63 | 2023-03-08 07:54:03 | -0.00079248 | -2.075 | -166.6801 | 0 | Close
14011 | 2 | 9 | CC DChg | 02:35:00 | 116:38:18 | -0.19919 | 3.9777 | 0.51456 | 41.33 | 0 | 0 | 0.51456 | 41.33 | 0.00211836 | 170.16 | 0 | 0 | 0.00211836 | 170.16 | 2023-03-08 07:54:33 | -0.00079232 | -2.0751 | -166.6845 | 0 | Close
14012 | 2 | 9 | CC DChg | 02:35:30 | 116:38:48 | -0.19921 | 3.9769 | 0.51622 | 41.47 | 0 | 0 | 0.51622 | 41.47 | 0.00212496 | 170.69 | 0 | 0 | 0.00212496 | 170.69 | 2023-03-08 07:55:03 | -0.00079224 | -2.0749 | -166.6756 | 0 | Close
14013 | 2 | 9 | CC DChg | 02:36:00 | 116:39:18 | -0.1992 | 3.976 | 0.51788 | 41.6 | 0 | 0 | 0.51788 | 41.6 | 0.00213156 | 171.22 | 0 | 0 | 0.00213156 | 171.22 | 2023-03-08 07:55:33 | -0.00079202 | -1.8445 | -148.164 | 0 | Close
14014 | 2 | 9 | CC DChg | 02:36:30 | 116:39:48 | -0.19919 | 3.9753 | 0.51954 | 41.73 | 0 | 0 | 0.51954 | 41.73 | 0.00213816 | 171.75 | 0 | 0 | 0.00213816 | 171.75 | 2023-03-08 07:56:03 | -0.00079184 | -2.3714 | -190.4915 | 0 | Close
14015 | 2 | 9 | CC DChg | 02:37:00 | 116:40:18 | -0.1992 | 3.9744 | 0.5212 | 41.87 | 0 | 0 | 0.5212 | 41.87 | 0.00214476 | 172.28 | 0 | 0 | 0.00214476 | 172.28 | 2023-03-08 07:56:33 | -0.0007917 | -1.8445 | -148.164 | 0 | Close
14016 | 2 | 9 | CC DChg | 02:37:30 | 116:40:48 | -0.19919 | 3.9735 | 0.52286 | 42 | 0 | 0 | 0.52286 | 42 | 0.00215135 | 172.81 | 0 | 0 | 0.00215135 | 172.81 | 2023-03-08 07:57:03 | -0.00079148 | -1.8443 | -148.1521 | 0 | Close
14017 | 2 | 9 | CC DChg | 02:38:00 | 116:41:18 | -0.1992 | 3.9728 | 0.52452 | 42.13 | 0 | 0 | 0.52452 | 42.13 | 0.00215795 | 173.34 | 0 | 0 | 0.00215795 | 173.34 | 2023-03-08 07:57:33 | -0.00079138 | -2.3714 | -190.4915 | 0 | Close
14018 | 2 | 9 | CC DChg | 02:38:30 | 116:41:48 | -0.1992 | 3.972 | 0.52618 | 42.27 | 0 | 0 | 0.52618 | 42.27 | 0.00216454 | 173.87 | 0 | 0 | 0.00216454 | 173.87 | 2023-03-08 07:58:03 | -0.00079122 | -2.0749 | -166.6756 | 0 | Close
14019 | 2 | 9 | CC DChg | 02:39:00 | 116:42:18 | -0.19919 | 3.9711 | 0.52784 | 42.4 | 0 | 0 | 0.52784 | 42.4 | 0.00217114 | 174.4 | 0 | 0 | 0.00217114 | 174.4 | 2023-03-08 07:58:33 | -0.000791 | -1.8444 | -148.1561 | 0 | Close
14020 | 2 | 9 | CC DChg | 02:39:30 | 116:42:48 | -0.1992 | 3.9704 | 0.5295 | 42.53 | 0 | 0 | 0.5295 | 42.53 | 0.00217773 | 174.93 | 0 | 0 | 0.00217773 | 174.93 | 2023-03-08 07:59:03 | -0.0007909 | -2.3714 | -190.4915 | 0 | Close
14021 | 2 | 9 | CC DChg | 02:40:00 | 116:43:18 | -0.19919 | 3.9696 | 0.53116 | 42.67 | 0 | 0 | 0.53116 | 42.67 | 0.00218432 | 175.46 | 0 | 0 | 0.00218432 | 175.46 | 2023-03-08 07:59:33 | -0.0007907 | -2.075 | -166.6801 | 0 | Close
14022 | 2 | 9 | CC DChg | 02:40:30 | 116:43:48 | -0.19919 | 3.9688 | 0.53282 | 42.8 | 0 | 0 | 0.53282 | 42.8 | 0.00219091 | 175.99 | 0 | 0 | 0.00219091 | 175.99 | 2023-03-08 08:00:03 | -0.00079055 | -2.0749 | -166.6756 | 0 | Close
14023 | 2 | 9 | CC DChg | 02:41:00 | 116:44:18 | -0.1992 | 3.9681 | 0.53448 | 42.93 | 0 | 0 | 0.53448 | 42.93 | 0.00219749 | 176.52 | 0 | 0 | 0.00219749 | 176.52 | 2023-03-08 08:00:33 | -0.00079045 | -2.3714 | -190.4915 | 0 | Close
14024 | 2 | 9 | CC DChg | 02:41:30 | 116:44:48 | -0.19921 | 3.9672 | 0.53614 | 43.07 | 0 | 0 | 0.53614 | 43.07 | 0.00220408 | 177.05 | 0 | 0 | 0.00220408 | 177.05 | 2023-03-08 08:01:03 | -0.00079031 | -1.8444 | -148.1561 | 0 | Close
14025 | 2 | 9 | CC DChg | 02:42:00 | 116:45:18 | -0.19921 | 3.9664 | 0.5378 | 43.2 | 0 | 0 | 0.5378 | 43.2 | 0.00221066 | 177.58 | 0 | 0 | 0.00221066 | 177.58 | 2023-03-08 08:01:33 | -0.00079015 | -2.075 | -166.6801 | 0 | Close
14026 | 2 | 9 | CC DChg | 02:42:30 | 116:45:48 | -0.19919 | 3.9657 | 0.53946 | 43.33 | 0 | 0 | 0.53946 | 43.33 | 0.00221725 | 178.11 | 0 | 0 | 0.00221725 | 178.11 | 2023-03-08 08:02:03 | -0.00078993 | -2.3714 | -190.4864 | 0 | Close
14027 | 2 | 9 | CC DChg | 02:43:00 | 116:46:18 | -0.19919 | 3.9648 | 0.54112 | 43.47 | 0 | 0 | 0.54112 | 43.47 | 0.00222383 | 178.64 | 0 | 0 | 0.00222383 | 178.64 | 2023-03-08 08:02:33 | -0.00078975 | -1.8444 | -148.16 | 0 | Close
14028 | 2 | 9 | CC DChg | 02:43:30 | 116:46:48 | -0.1992 | 3.9639 | 0.54278 | 43.6 | 0 | 0 | 0.54278 | 43.6 | 0.00223041 | 179.16 | 0 | 0 | 0.00223041 | 179.16 | 2023-03-08 08:03:03 | -0.00078961 | -1.8444 | -148.1561 | 0 | Close
14029 | 2 | 9 | CC DChg | 02:44:00 | 116:47:18 | -0.19919 | 3.9632 | 0.54444 | 43.73 | 0 | 0 | 0.54444 | 43.73 | 0.00223699 | 179.69 | 0 | 0 | 0.00223699 | 179.69 | 2023-03-08 08:03:33 | -0.00078943 | -2.3715 | -190.4966 | 0 | Close
14030 | 2 | 9 | CC DChg | 02:44:30 | 116:47:48 | -0.19919 | 3.9624 | 0.5461 | 43.87 | 0 | 0 | 0.5461 | 43.87 | 0.00224357 | 180.22 | 0 | 0 | 0.00224357 | 180.22 | 2023-03-08 08:04:03 | -0.00078927 | -2.0749 | -166.6756 | 0 | Close
14031 | 2 | 9 | CC DChg | 02:45:00 | 116:48:18 | -0.1992 | 3.9616 | 0.54776 | 44 | 0 | 0 | 0.54776 | 44 | 0.00225015 | 180.75 | 0 | 0 | 0.00225015 | 180.75 | 2023-03-08 08:04:33 | -0.00078915 | -2.075 | -166.6801 | 0 | Close
14032 | 2 | 9 | CC DChg | 02:45:30 | 116:48:48 | -0.1992 | 3.9609 | 0.54942 | 44.13 | 0 | 0 | 0.54942 | 44.13 | 0.00225672 | 181.28 | 0 | 0 | 0.00225672 | 181.28 | 2023-03-08 08:05:03 | -0.00078901 | -2.3714 | -190.4864 | 0 | Close
14033 | 2 | 9 | CC DChg | 02:46:00 | 116:49:18 | -0.1992 | 3.96 | 0.55108 | 44.27 | 0 | 0 | 0.55108 | 44.27 | 0.0022633 | 181.81 | 0 | 0 | 0.0022633 | 181.81 | 2023-03-08 08:05:33 | -0.00078883 | -1.8444 | -148.16 | 0 | Close
14034 | 2 | 9 | CC DChg | 02:46:30 | 116:49:48 | -0.19919 | 3.9592 | 0.55274 | 44.4 | 0 | 0 | 0.55274 | 44.4 | 0.00226987 | 182.33 | 0 | 0 | 0.00226987 | 182.33 | 2023-03-08 08:06:03 | -0.00078863 | -2.0749 | -166.6756 | 0 | Close
14035 | 2 | 9 | CC DChg | 02:47:00 | 116:50:18 | -0.19921 | 3.9585 | 0.5544 | 44.53 | 0 | 0 | 0.5544 | 44.53 | 0.00227644 | 182.86 | 0 | 0 | 0.00227644 | 182.86 | 2023-03-08 08:06:33 | -0.00078857 | -2.3714 | -190.4915 | 0 | Close
14036 | 2 | 9 | CC DChg | 02:47:30 | 116:50:48 | -0.1992 | 3.9577 | 0.55606 | 44.67 | 0 | 0 | 0.55606 | 44.67 | 0.00228301 | 183.39 | 0 | 0 | 0.00228301 | 183.39 | 2023-03-08 08:07:03 | -0.00078837 | -2.075 | -166.6801 | 0 | Close
14037 | 2 | 9 | CC DChg | 02:48:00 | 116:51:18 | -0.19919 | 3.9569 | 0.55772 | 44.8 | 0 | 0 | 0.55772 | 44.8 | 0.00228958 | 183.92 | 0 | 0 | 0.00228958 | 183.92 | 2023-03-08 08:07:33 | -0.00078817 | -2.0749 | -166.6711 | 0 | Close
14038 | 2 | 9 | CC DChg | 02:48:30 | 116:51:48 | -0.19919 | 3.956 | 0.55938 | 44.93 | 0 | 0 | 0.55938 | 44.93 | 0.00229615 | 184.44 | 0 | 0 | 0.00229615 | 184.44 | 2023-03-08 08:08:03 | -0.000788 | -1.8444 | -148.16 | 0 | Close
14039 | 2 | 9 | CC DChg | 02:49:00 | 116:52:18 | -0.1992 | 3.9553 | 0.56104 | 45.07 | 0 | 0 | 0.56104 | 45.07 | 0.00230271 | 184.97 | 0 | 0 | 0.00230271 | 184.97 | 2023-03-08 08:08:33 | -0.0007879 | -2.3714 | -190.4864 | 0 | Close
14040 | 2 | 9 | CC DChg | 02:49:30 | 116:52:48 | -0.1992 | 3.9545 | 0.5627 | 45.2 | 0 | 0 | 0.5627 | 45.2 | 0.00230928 | 185.5 | 0 | 0 | 0.00230928 | 185.5 | 2023-03-08 08:09:03 | -0.00078774 | -2.0749 | -166.6711 | 0 | Close
14041 | 2 | 9 | CC DChg | 02:50:00 | 116:53:18 | -0.19919 | 3.9537 | 0.56436 | 45.33 | 0 | 0 | 0.56436 | 45.33 | 0.00231584 | 186.03 | 0 | 0 | 0.00231584 | 186.03 | 2023-03-08 08:09:33 | -0.00078754 | -2.075 | -166.6801 | 0 | Close
14042 | 2 | 9 | CC DChg | 02:50:30 | 116:53:48 | -0.19919 | 3.9529 | 0.56602 | 45.47 | 0 | 0 | 0.56602 | 45.47 | 0.0023224 | 186.55 | 0 | 0 | 0.0023224 | 186.55 | 2023-03-08 08:10:03 | -0.00078738 | -2.075 | -166.6801 | 0 | Close
14043 | 2 | 9 | CC DChg | 02:51:00 | 116:54:18 | -0.19919 | 3.9521 | 0.56768 | 45.6 | 0 | 0 | 0.56768 | 45.6 | 0.00232896 | 187.08 | 0 | 0 | 0.00232896 | 187.08 | 2023-03-08 08:10:33 | -0.00078722 | -2.0749 | -166.6756 | 0 | Close
14044 | 2 | 9 | CC DChg | 02:51:30 | 116:54:48 | -0.19919 | 3.9514 | 0.56934 | 45.73 | 0 | 0 | 0.56934 | 45.73 | 0.00233552 | 187.61 | 0 | 0 | 0.00233552 | 187.61 | 2023-03-08 08:11:03 | -0.00078708 | -2.3714 | -190.4864 | 0 | Close
14045 | 2 | 9 | CC DChg | 02:52:00 | 116:55:18 | -0.19921 | 3.9506 | 0.571 | 45.87 | 0 | 0 | 0.571 | 45.87 | 0.00234208 | 188.13 | 0 | 0 | 0.00234208 | 188.13 | 2023-03-08 08:11:33 | -0.000787 | -2.0749 | -166.6711 | 0 | Close
14046 | 2 | 9 | CC DChg | 02:52:30 | 116:55:48 | -0.19919 | 3.9498 | 0.57266 | 46 | 0 | 0 | 0.57266 | 46 | 0.00234864 | 188.66 | 0 | 0 | 0.00234864 | 188.66 | 2023-03-08 08:12:03 | -0.00078676 | -2.0751 | -166.689 | 0 | Close
14047 | 2 | 9 | CC DChg | 02:53:00 | 116:56:18 | -0.19921 | 3.949 | 0.57432 | 46.13 | 0 | 0 | 0.57432 | 46.13 | 0.0023552 | 189.19 | 0 | 0 | 0.0023552 | 189.19 | 2023-03-08 08:12:33 | -0.00078668 | -2.0749 | -166.6756 | 0 | Close
14048 | 2 | 9 | CC DChg | 02:53:30 | 116:56:48 | -0.1992 | 3.9482 | 0.57598 | 46.27 | 0 | 0 | 0.57598 | 46.27 | 0.00236175 | 189.71 | 0 | 0 | 0.00236175 | 189.71 | 2023-03-08 08:13:03 | -0.00078648 | -2.0749 | -166.6756 | 0 | Close
14049 | 2 | 9 | CC DChg | 02:54:00 | 116:57:18 | -0.19919 | 3.9475 | 0.57764 | 46.4 | 0 | 0 | 0.57764 | 46.4 | 0.0023683 | 190.24 | 0 | 0 | 0.0023683 | 190.24 | 2023-03-08 08:13:33 | -0.0007863 | -2.3714 | -190.4915 | 0 | Close
14050 | 2 | 9 | CC DChg | 02:54:30 | 116:57:48 | -0.19921 | 3.9467 | 0.5793 | 46.53 | 0 | 0 | 0.5793 | 46.53 | 0.00237486 | 190.77 | 0 | 0 | 0.00237486 | 190.77 | 2023-03-08 08:14:03 | -0.00078622 | -2.0749 | -166.6756 | 0 | Close
14051 | 2 | 9 | CC DChg | 02:55:00 | 116:58:18 | -0.1992 | 3.9459 | 0.58096 | 46.67 | 0 | 0 | 0.58096 | 46.67 | 0.00238141 | 191.29 | 0 | 0 | 0.00238141 | 191.29 | 2023-03-08 08:14:33 | -0.00078602 | -2.0751 | -166.6845 | 0 | Close
14052 | 2 | 9 | CC DChg | 02:55:30 | 116:58:48 | -0.1992 | 3.9451 | 0.58262 | 46.8 | 0 | 0 | 0.58262 | 46.8 | 0.00238796 | 191.82 | 0 | 0 | 0.00238796 | 191.82 | 2023-03-08 08:15:03 | -0.00078586 | -2.0749 | -166.6756 | 0 | Close
14053 | 2 | 9 | CC DChg | 02:56:00 | 116:59:18 | -0.19919 | 3.9444 | 0.58428 | 46.93 | 0 | 0 | 0.58428 | 46.93 | 0.0023945 | 192.35 | 0 | 0 | 0.0023945 | 192.35 | 2023-03-08 08:15:33 | -0.00078569 | -2.3714 | -190.4864 | 0 | Close
14054 | 2 | 9 | CC DChg | 02:56:30 | 116:59:48 | -0.19919 | 3.9435 | 0.58594 | 47.07 | 0 | 0 | 0.58594 | 47.07 | 0.00240105 | 192.87 | 0 | 0 | 0.00240105 | 192.87 | 2023-03-08 08:16:03 | -0.00078551 | -1.8444 | -148.16 | 0 | Close
14055 | 2 | 9 | CC DChg | 02:57:00 | 117:00:18 | -0.19921 | 3.9428 | 0.5876 | 47.2 | 0 | 0 | 0.5876 | 47.2 | 0.0024076 | 193.4 | 0 | 0 | 0.0024076 | 193.4 | 2023-03-08 08:16:33 | -0.00078545 | -2.3714 | -190.4915 | 0 | Close
14056 | 2 | 9 | CC DChg | 02:57:30 | 117:00:48 | -0.1992 | 3.9421 | 0.58926 | 47.33 | 0 | 0 | 0.58926 | 47.33 | 0.00241414 | 193.92 | 0 | 0 | 0.00241414 | 193.92 | 2023-03-08 08:17:03 | -0.00078527 | -2.3713 | -190.4813 | 0 | Close
14057 | 2 | 9 | CC DChg | 02:58:00 | 117:01:18 | -0.1992 | 3.9413 | 0.59092 | 47.47 | 0 | 0 | 0.59092 | 47.47 | 0.00242068 | 194.45 | 0 | 0 | 0.00242068 | 194.45 | 2023-03-08 08:17:33 | -0.00078511 | -2.075 | -166.6801 | 0 | Close
14058 | 2 | 9 | CC DChg | 02:58:30 | 117:01:48 | -0.1992 | 3.9405 | 0.59258 | 47.6 | 0 | 0 | 0.59258 | 47.6 | 0.00242723 | 194.97 | 0 | 0 | 0.00242723 | 194.97 | 2023-03-08 08:18:03 | -0.00078495 | -2.0749 | -166.6756 | 0 | Close
14059 | 2 | 9 | CC DChg | 02:59:00 | 117:02:18 | -0.19919 | 3.9397 | 0.59424 | 47.73 | 0 | 0 | 0.59424 | 47.73 | 0.00243377 | 195.5 | 0 | 0 | 0.00243377 | 195.5 | 2023-03-08 08:18:33 | -0.00078475 | -2.0751 | -166.6845 | 0 | Close
14060 | 2 | 9 | CC DChg | 02:59:30 | 117:02:48 | -0.19919 | 3.939 | 0.5959 | 47.87 | 0 | 0 | 0.5959 | 47.87 | 0.00244031 | 196.02 | 0 | 0 | 0.00244031 | 196.02 | 2023-03-08 08:19:03 | -0.00078461 | -2.3714 | -190.4915 | 0 | Close
14061 | 2 | 9 | CC DChg | 03:00:00 | 117:03:18 | -0.1992 | 3.9382 | 0.59756 | 48 | 0 | 0 | 0.59756 | 48 | 0.00244684 | 196.55 | 0 | 0 | 0.00244684 | 196.55 | 2023-03-08 08:19:33 | -0.00078449 | -2.0749 | -166.6711 | 0 | Close
14062 | 2 | 9 | CC DChg | 03:00:30 | 117:03:48 | -0.1992 | 3.9375 | 0.59922 | 48.13 | 0 | 0 | 0.59922 | 48.13 | 0.00245338 | 197.07 | 0 | 0 | 0.00245338 | 197.07 | 2023-03-08 08:20:03 | -0.00078435 | -2.3714 | -190.4915 | 0 | Close
14063 | 2 | 9 | CC DChg | 03:01:00 | 117:04:18 | -0.1992 | 3.9366 | 0.60088 | 48.27 | 0 | 0 | 0.60088 | 48.27 | 0.00245992 | 197.6 | 0 | 0 | 0.00245992 | 197.6 | 2023-03-08 08:20:33 | -0.00078417 | -1.8445 | -148.164 | 0 | Close
14064 | 2 | 9 | CC DChg | 03:01:30 | 117:04:48 | -0.19919 | 3.9359 | 0.60254 | 48.4 | 0 | 0 | 0.60254 | 48.4 | 0.00246645 | 198.12 | 0 | 0 | 0.00246645 | 198.12 | 2023-03-08 08:21:03 | -0.00078399 | -2.3713 | -190.4813 | 0 | Close
14065 | 2 | 9 | CC DChg | 03:02:00 | 117:05:18 | -0.19921 | 3.9351 | 0.6042 | 48.53 | 0 | 0 | 0.6042 | 48.53 | 0.00247298 | 198.65 | 0 | 0 | 0.00247298 | 198.65 | 2023-03-08 08:21:33 | -0.00078391 | -2.0751 | -166.6845 | 0 | Close
14066 | 2 | 9 | CC DChg | 03:02:30 | 117:05:48 | -0.1992 | 3.9343 | 0.60586 | 48.67 | 0 | 0 | 0.60586 | 48.67 | 0.00247951 | 199.17 | 0 | 0 | 0.00247951 | 199.17 | 2023-03-08 08:22:03 | -0.00078371 | -2.0749 | -166.6756 | 0 | Close
14067 | 2 | 9 | CC DChg | 03:03:00 | 117:06:18 | -0.1992 | 3.9335 | 0.60752 | 48.8 | 0 | 0 | 0.60752 | 48.8 | 0.00248604 | 199.7 | 0 | 0 | 0.00248604 | 199.7 | 2023-03-08 08:22:33 | -0.00078355 | -2.0749 | -166.6756 | 0 | Close
14068 | 2 | 9 | CC DChg | 03:03:30 | 117:06:48 | -0.1992 | 3.9328 | 0.60918 | 48.93 | 0 | 0 | 0.60918 | 48.93 | 0.00249257 | 200.22 | 0 | 0 | 0.00249257 | 200.22 | 2023-03-08 08:23:03 | -0.00078341 | -2.3716 | -190.5017 | 0 | Close
14069 | 2 | 9 | CC DChg | 03:04:00 | 117:07:18 | -0.1992 | 3.9321 | 0.61084 | 49.07 | 0 | 0 | 0.61084 | 49.07 | 0.0024991 | 200.75 | 0 | 0 | 0.0024991 | 200.75 | 2023-03-08 08:23:33 | -0.00078327 | -2.3712 | -190.4762 | 0 | Close
14070 | 2 | 9 | CC DChg | 03:04:30 | 117:07:48 | -0.1992 | 3.9313 | 0.6125 | 49.2 | 0 | 0 | 0.6125 | 49.2 | 0.00250563 | 201.27 | 0 | 0 | 0.00250563 | 201.27 | 2023-03-08 08:24:03 | -0.00078311 | -2.0751 | -166.6845 | 0 | Close
14071 | 2 | 9 | CC DChg | 03:05:00 | 117:08:18 | -0.1992 | 3.9305 | 0.61416 | 49.33 | 0 | 0 | 0.61416 | 49.33 | 0.00251215 | 201.8 | 0 | 0 | 0.00251215 | 201.8 | 2023-03-08 08:24:33 | -0.00078296 | -2.0748 | -166.6667 | 0 | Close
14072 | 2 | 9 | CC DChg | 03:05:30 | 117:08:48 | -0.19919 | 3.9298 | 0.61582 | 49.47 | 0 | 0 | 0.61582 | 49.47 | 0.00251868 | 202.32 | 0 | 0 | 0.00251868 | 202.32 | 2023-03-08 08:25:03 | -0.00078278 | -2.3716 | -190.5017 | 0 | Close
14073 | 2 | 9 | CC DChg | 03:06:00 | 117:09:18 | -0.1992 | 3.9291 | 0.61748 | 49.6 | 0 | 0 | 0.61748 | 49.6 | 0.0025252 | 202.84 | 0 | 0 | 0.0025252 | 202.84 | 2023-03-08 08:25:33 | -0.00078268 | -2.3715 | -190.4966 | 0 | Close
14074 | 2 | 9 | CC DChg | 03:06:30 | 117:09:48 | -0.1992 | 3.9282 | 0.61914 | 49.73 | 0 | 0 | 0.61914 | 49.73 | 0.00253172 | 203.37 | 0 | 0 | 0.00253172 | 203.37 | 2023-03-08 08:26:03 | -0.0007825 | -1.8443 | -148.1521 | 0 | Close
14075 | 2 | 9 | CC DChg | 03:07:00 | 117:10:18 | -0.19921 | 3.9275 | 0.6208 | 49.87 | 0 | 0 | 0.6208 | 49.87 | 0.00253824 | 203.89 | 0 | 0 | 0.00253824 | 203.89 | 2023-03-08 08:26:33 | -0.0007824 | -2.3716 | -190.5017 | 0 | Close
14076 | 2 | 9 | CC DChg | 03:07:30 | 117:10:48 | -0.19919 | 3.9267 | 0.62246 | 50 | 0 | 0 | 0.62246 | 50 | 0.00254476 | 204.41 | 0 | 0 | 0.00254476 | 204.41 | 2023-03-08 08:27:03 | -0.00078216 | -2.0749 | -166.6711 | 0 | Close
14077 | 2 | 9 | CC DChg | 03:08:00 | 117:11:18 | -0.1992 | 3.926 | 0.62412 | 50.13 | 0 | 0 | 0.62412 | 50.13 | 0.00255128 | 204.94 | 0 | 0 | 0.00255128 | 204.94 | 2023-03-08 08:27:33 | -0.00078206 | -2.3714 | -190.4915 | 0 | Close
14078 | 2 | 9 | CC DChg | 03:08:30 | 117:11:48 | -0.19919 | 3.9253 | 0.62578 | 50.27 | 0 | 0 | 0.62578 | 50.27 | 0.0025578 | 205.46 | 0 | 0 | 0.0025578 | 205.46 | 2023-03-08 08:28:03 | -0.00078188 | -2.3714 | -190.4864 | 0 | Close
14079 | 2 | 9 | CC DChg | 03:09:00 | 117:12:18 | -0.19919 | 3.9245 | 0.62744 | 50.4 | 0 | 0 | 0.62744 | 50.4 | 0.00256431 | 205.99 | 0 | 0 | 0.00256431 | 205.99 | 2023-03-08 08:28:33 | -0.00078172 | -2.0749 | -166.6756 | 0 | Close
14080 | 2 | 9 | CC DChg | 03:09:30 | 117:12:48 | -0.19919 | 3.9238 | 0.6291 | 50.53 | 0 | 0 | 0.6291 | 50.53 | 0.00257082 | 206.51 | 0 | 0 | 0.00257082 | 206.51 | 2023-03-08 08:29:03 | -0.00078158 | -2.3714 | -190.4864 | 0 | Close
14081 | 2 | 9 | CC DChg | 03:10:00 | 117:13:18 | -0.1992 | 3.923 | 0.63076 | 50.67 | 0 | 0 | 0.63076 | 50.67 | 0.00257734 | 207.03 | 0 | 0 | 0.00257734 | 207.03 | 2023-03-08 08:29:33 | -0.00078146 | -2.0751 | -166.6845 | 0 | Close
14082 | 2 | 9 | CC DChg | 03:10:30 | 117:13:48 | -0.19919 | 3.9223 | 0.63242 | 50.8 | 0 | 0 | 0.63242 | 50.8 | 0.00258385 | 207.55 | 0 | 0 | 0.00258385 | 207.55 | 2023-03-08 08:30:03 | -0.00078128 | -2.3712 | -190.4762 | 0 | Close
14083 | 2 | 9 | CC DChg | 03:11:00 | 117:14:18 | -0.19921 | 3.9215 | 0.63408 | 50.93 | 0 | 0 | 0.63408 | 50.93 | 0.00259036 | 208.08 | 0 | 0 | 0.00259036 | 208.08 | 2023-03-08 08:30:33 | -0.0007812 | -2.075 | -166.6801 | 0 | Close
14084 | 2 | 9 | CC DChg | 03:11:30 | 117:14:48 | -0.19921 | 3.9207 | 0.63574 | 51.07 | 0 | 0 | 0.63574 | 51.07 | 0.00259687 | 208.6 | 0 | 0 | 0.00259687 | 208.6 | 2023-03-08 08:31:03 | -0.00078104 | -2.0751 | -166.6845 | 0 | Close
14085 | 2 | 9 | CC DChg | 03:12:00 | 117:15:18 | -0.1992 | 3.92 | 0.6374 | 51.2 | 0 | 0 | 0.6374 | 51.2 | 0.00260338 | 209.12 | 0 | 0 | 0.00260338 | 209.12 | 2023-03-08 08:31:33 | -0.00078086 | -2.3712 | -190.4762 | 0 | Close
14086 | 2 | 9 | CC DChg | 03:12:30 | 117:15:48 | -0.19921 | 3.9192 | 0.63906 | 51.33 | 0 | 0 | 0.63906 | 51.33 | 0.00260988 | 209.65 | 0 | 0 | 0.00260988 | 209.65 | 2023-03-08 08:32:03 | -0.00078074 | -2.0751 | -166.6845 | 0 | Close
14087 | 2 | 9 | CC DChg | 03:13:00 | 117:16:18 | -0.19921 | 3.9186 | 0.64072 | 51.47 | 0 | 0 | 0.64072 | 51.47 | 0.00261639 | 210.17 | 0 | 0 | 0.00261639 | 210.17 | 2023-03-08 08:32:33 | -0.00078062 | -2.7664 | -222.2222 | 0 | Close
14088 | 2 | 9 | CC DChg | 03:13:30 | 117:16:48 | -0.19921 | 3.9178 | 0.64238 | 51.6 | 0 | 0 | 0.64238 | 51.6 | 0.00262289 | 210.69 | 0 | 0 | 0.00262289 | 210.69 | 2023-03-08 08:33:03 | -0.00078046 | -2.0751 | -166.6845 | 0 | Close
14089 | 2 | 9 | CC DChg | 03:14:00 | 117:17:18 | -0.19921 | 3.9171 | 0.64404 | 51.73 | 0 | 0 | 0.64404 | 51.73 | 0.00262939 | 211.21 | 0 | 0 | 0.00262939 | 211.21 | 2023-03-08 08:33:33 | -0.00078033 | -2.3714 | -190.4864 | 0 | Close
14090 | 2 | 9 | CC DChg | 03:14:30 | 117:17:48 | -0.1992 | 3.9162 | 0.6457 | 51.87 | 0 | 0 | 0.6457 | 51.87 | 0.0026359 | 211.74 | 0 | 0 | 0.0026359 | 211.74 | 2023-03-08 08:34:03 | -0.00078011 | -1.8444 | -148.1561 | 0 | Close
14091 | 2 | 9 | CC DChg | 03:15:00 | 117:18:18 | -0.1992 | 3.9156 | 0.64736 | 52 | 0 | 0 | 0.64736 | 52 | 0.0026424 | 212.26 | 0 | 0 | 0.0026424 | 212.26 | 2023-03-08 08:34:33 | -0.00077999 | -2.7666 | -222.2341 | 0 | Close
14092 | 2 | 9 | CC DChg | 03:15:30 | 117:18:48 | -0.1992 | 3.9148 | 0.64902 | 52.13 | 0 | 0 | 0.64902 | 52.13 | 0.00264889 | 212.78 | 0 | 0 | 0.00264889 | 212.78 | 2023-03-08 08:35:03 | -0.00077983 | -2.075 | -166.6801 | 0 | Close
14093 | 2 | 9 | CC DChg | 03:16:00 | 117:19:18 | -0.19919 | 3.9141 | 0.65068 | 52.27 | 0 | 0 | 0.65068 | 52.27 | 0.00265539 | 213.3 | 0 | 0 | 0.00265539 | 213.3 | 2023-03-08 08:35:33 | -0.00077965 | -2.3712 | -190.4762 | 0 | Close
14094 | 2 | 9 | CC DChg | 03:16:30 | 117:19:48 | -0.19921 | 3.9134 | 0.65234 | 52.4 | 0 | 0 | 0.65234 | 52.4 | 0.00266189 | 213.82 | 0 | 0 | 0.00266189 | 213.82 | 2023-03-08 08:36:03 | -0.00077959 | -2.3715 | -190.4966 | 0 | Close
14095 | 2 | 9 | CC DChg | 03:17:00 | 117:20:18 | -0.1992 | 3.9126 | 0.654 | 52.53 | 0 | 0 | 0.654 | 52.53 | 0.00266838 | 214.35 | 0 | 0 | 0.00266838 | 214.35 | 2023-03-08 08:36:33 | -0.00077939 | -2.075 | -166.6801 | 0 | Close
14096 | 2 | 9 | CC DChg | 03:17:30 | 117:20:48 | -0.19919 | 3.9119 | 0.65566 | 52.67 | 0 | 0 | 0.65566 | 52.67 | 0.00267488 | 214.87 | 0 | 0 | 0.00267488 | 214.87 | 2023-03-08 08:37:03 | -0.00077921 | -2.3713 | -190.4813 | 0 | Close
14097 | 2 | 9 | CC DChg | 03:18:00 | 117:21:18 | -0.19919 | 3.9111 | 0.65732 | 52.8 | 0 | 0 | 0.65732 | 52.8 | 0.00268137 | 215.39 | 0 | 0 | 0.00268137 | 215.39 | 2023-03-08 08:37:33 | -0.00077905 | -2.0749 | -166.6756 | 0 | Close
14098 | 2 | 9 | CC DChg | 03:18:30 | 117:21:48 | -0.1992 | 3.9104 | 0.65898 | 52.93 | 0 | 0 | 0.65898 | 52.93 | 0.00268786 | 215.91 | 0 | 0 | 0.00268786 | 215.91 | 2023-03-08 08:38:03 | -0.00077895 | -2.3714 | -190.4864 | 0 | Close
14099 | 2 | 9 | CC DChg | 03:19:00 | 117:22:18 | -0.1992 | 3.9097 | 0.66064 | 53.07 | 0 | 0 | 0.66064 | 53.07 | 0.00269435 | 216.43 | 0 | 0 | 0.00269435 | 216.43 | 2023-03-08 08:38:33 | -0.00077881 | -2.3714 | -190.4864 | 0 | Close
14100 | 2 | 9 | CC DChg | 03:19:30 | 117:22:48 | -0.19919 | 3.909 | 0.6623 | 53.2 | 0 | 0 | 0.6623 | 53.2 | 0.00270084 | 216.95 | 0 | 0 | 0.00270084 | 216.95 | 2023-03-08 08:39:03 | -0.00077863 | -2.3713 | -190.4813 | 0 | Close
14101 | 2 | 9 | CC DChg | 03:20:00 | 117:23:18 | -0.19919 | 3.9083 | 0.66396 | 53.33 | 0 | 0 | 0.66396 | 53.33 | 0.00270733 | 217.47 | 0 | 0 | 0.00270733 | 217.47 | 2023-03-08 08:39:33 | -0.00077849 | -2.3715 | -190.4966 | 0 | Close
14102 | 2 | 9 | CC DChg | 03:20:30 | 117:23:48 | -0.19919 | 3.9076 | 0.66562 | 53.47 | 0 | 0 | 0.66562 | 53.47 | 0.00271382 | 217.99 | 0 | 0 | 0.00271382 | 217.99 | 2023-03-08 08:40:03 | -0.00077835 | -2.3712 | -190.4711 | 0 | Close
14103 | 2 | 9 | CC DChg | 03:21:00 | 117:24:18 | -0.19921 | 3.9069 | 0.66728 | 53.6 | 0 | 0 | 0.66728 | 53.6 | 0.0027203 | 218.52 | 0 | 0 | 0.0027203 | 218.52 | 2023-03-08 08:40:33 | -0.00077829 | -2.3714 | -190.4915 | 0 | Close
14104 | 2 | 9 | CC DChg | 03:21:30 | 117:24:48 | -0.1992 | 3.9062 | 0.66894 | 53.73 | 0 | 0 | 0.66894 | 53.73 | 0.00272679 | 219.04 | 0 | 0 | 0.00272679 | 219.04 | 2023-03-08 08:41:03 | -0.00077812 | -2.3715 | -190.4966 | 0 | Close
14105 | 2 | 9 | CC DChg | 03:22:00 | 117:25:18 | -0.19919 | 3.9054 | 0.6706 | 53.87 | 0 | 0 | 0.6706 | 53.87 | 0.00273327 | 219.56 | 0 | 0 | 0.00273327 | 219.56 | 2023-03-08 08:41:33 | -0.00077792 | -2.0748 | -166.6667 | 0 | Close
14106 | 2 | 9 | CC DChg | 03:22:30 | 117:25:48 | -0.19919 | 3.9047 | 0.67226 | 54 | 0 | 0 | 0.67226 | 54 | 0.00273975 | 220.08 | 0 | 0 | 0.00273975 | 220.08 | 2023-03-08 08:42:03 | -0.00077778 | -2.3715 | -190.4966 | 0 | Close
14107 | 2 | 9 | CC DChg | 03:23:00 | 117:26:18 | -0.1992 | 3.904 | 0.67392 | 54.13 | 0 | 0 | 0.67392 | 54.13 | 0.00274624 | 220.6 | 0 | 0 | 0.00274624 | 220.6 | 2023-03-08 08:42:33 | -0.00077768 | -2.3714 | -190.4864 | 0 | Close
14108 | 2 | 9 | CC DChg | 03:23:30 | 117:26:48 | -0.19921 | 3.9033 | 0.67558 | 54.27 | 0 | 0 | 0.67558 | 54.27 | 0.00275272 | 221.12 | 0 | 0 | 0.00275272 | 221.12 | 2023-03-08 08:43:03 | -0.00077758 | -2.3714 | -190.4915 | 0 | Close
14109 | 2 | 9 | CC DChg | 03:24:00 | 117:27:18 | -0.19921 | 3.9026 | 0.67724 | 54.4 | 0 | 0 | 0.67724 | 54.4 | 0.00275919 | 221.64 | 0 | 0 | 0.00275919 | 221.64 | 2023-03-08 08:43:33 | -0.00077744 | -2.3714 | -190.4915 | 0 | Close
14110 | 2 | 9 | CC DChg | 03:24:30 | 117:27:48 | -0.1992 | 3.9019 | 0.6789 | 54.53 | 0 | 0 | 0.6789 | 54.53 | 0.00276567 | 222.16 | 0 | 0 | 0.00276567 | 222.16 | 2023-03-08 08:44:03 | -0.00077726 | -2.3714 | -190.4864 | 0 | Close
14111 | 2 | 9 | CC DChg | 03:25:00 | 117:28:18 | -0.1992 | 3.9011 | 0.68056 | 54.67 | 0 | 0 | 0.68056 | 54.67 | 0.00277215 | 222.68 | 0 | 0 | 0.00277215 | 222.68 | 2023-03-08 08:44:33 | -0.0007771 | -2.0751 | -166.6845 | 0 | Close
14112 | 2 | 9 | CC DChg | 03:25:30 | 117:28:48 | -0.1992 | 3.9004 | 0.68222 | 54.8 | 0 | 0 | 0.68222 | 54.8 | 0.00277862 | 223.2 | 0 | 0 | 0.00277862 | 223.2 | 2023-03-08 08:45:03 | -0.00077696 | -2.3714 | -190.4915 | 0 | Close
14113 | 2 | 9 | CC DChg | 03:26:00 | 117:29:18 | -0.19919 | 3.8997 | 0.68388 | 54.93 | 0 | 0 | 0.68388 | 54.93 | 0.0027851 | 223.72 | 0 | 0 | 0.0027851 | 223.72 | 2023-03-08 08:45:33 | -0.00077678 | -2.3714 | -190.4864 | 0 | Close
14114 | 2 | 9 | CC DChg | 03:26:30 | 117:29:48 | -0.1992 | 3.899 | 0.68554 | 55.07 | 0 | 0 | 0.68554 | 55.07 | 0.00279157 | 224.24 | 0 | 0 | 0.00279157 | 224.24 | 2023-03-08 08:46:03 | -0.00077668 | -2.3715 | -190.4966 | 0 | Close
14115 | 2 | 9 | CC DChg | 03:27:00 | 117:30:18 | -0.19919 | 3.8983 | 0.6872 | 55.2 | 0 | 0 | 0.6872 | 55.2 | 0.00279804 | 224.76 | 0 | 0 | 0.00279804 | 224.76 | 2023-03-08 08:46:33 | -0.0007765 | -2.3712 | -190.4762 | 0 | Close
14116 | 2 | 9 | CC DChg | 03:27:30 | 117:30:48 | -0.1992 | 3.8976 | 0.68886 | 55.33 | 0 | 0 | 0.68886 | 55.33 | 0.00280451 | 225.28 | 0 | 0 | 0.00280451 | 225.28 | 2023-03-08 08:47:03 | -0.0007764 | -2.3715 | -190.4966 | 0 | Close
14117 | 2 | 9 | CC DChg | 03:28:00 | 117:31:18 | -0.1992 | 3.897 | 0.69052 | 55.47 | 0 | 0 | 0.69052 | 55.47 | 0.00281098 | 225.8 | 0 | 0 | 0.00281098 | 225.8 | 2023-03-08 08:47:33 | -0.00077628 | -2.7667 | -222.2401 | 0 | Close
14118 | 2 | 9 | CC DChg | 03:28:30 | 117:31:48 | -0.1992 | 3.8963 | 0.69218 | 55.6 | 0 | 0 | 0.69218 | 55.6 | 0.00281745 | 226.32 | 0 | 0 | 0.00281745 | 226.32 | 2023-03-08 08:48:03 | -0.00077614 | -2.3714 | -190.4864 | 0 | Close
14119 | 2 | 9 | CC DChg | 03:29:00 | 117:32:18 | -0.1992 | 3.8955 | 0.69384 | 55.73 | 0 | 0 | 0.69384 | 55.73 | 0.00282392 | 226.84 | 0 | 0 | 0.00282392 | 226.84 | 2023-03-08 08:48:33 | -0.00077598 | -2.0751 | -166.6845 | 0 | Close
14120 | 2 | 9 | CC DChg | 03:29:30 | 117:32:48 | -0.1992 | 3.8948 | 0.6955 | 55.87 | 0 | 0 | 0.6955 | 55.87 | 0.00283038 | 227.36 | 0 | 0 | 0.00283038 | 227.36 | 2023-03-08 08:49:03 | -0.00077584 | -2.3713 | -190.4813 | 0 | Close
14121 | 2 | 9 | CC DChg | 03:30:00 | 117:33:18 | -0.1992 | 3.8941 | 0.69716 | 56 | 0 | 0 | 0.69716 | 56 | 0.00283685 | 227.88 | 0 | 0 | 0.00283685 | 227.88 | 2023-03-08 08:49:33 | -0.0007757 | -2.3715 | -190.4966 | 0 | Close
14122 | 2 | 9 | CC DChg | 03:30:30 | 117:33:48 | -0.1992 | 3.8933 | 0.69882 | 56.13 | 0 | 0 | 0.69882 | 56.13 | 0.00284331 | 228.4 | 0 | 0 | 0.00284331 | 228.4 | 2023-03-08 08:50:03 | -0.00077555 | -2.0749 | -166.6756 | 0 | Close
14123 | 2 | 9 | CC DChg | 03:31:00 | 117:34:18 | -0.1992 | 3.8927 | 0.70048 | 56.27 | 0 | 0 | 0.70048 | 56.27 | 0.00284977 | 228.92 | 0 | 0 | 0.00284977 | 228.92 | 2023-03-08 08:50:33 | -0.00077543 | -2.7667 | -222.2401 | 0 | Close
14124 | 2 | 9 | CC DChg | 03:31:30 | 117:34:48 | -0.19921 | 3.892 | 0.70214 | 56.4 | 0 | 0 | 0.70214 | 56.4 | 0.00285624 | 229.43 | 0 | 0 | 0.00285624 | 229.43 | 2023-03-08 08:51:03 | -0.00077533 | -2.3715 | -190.4966 | 0 | Close
14125 | 2 | 9 | CC DChg | 03:32:00 | 117:35:18 | -0.1992 | 3.8914 | 0.7038 | 56.53 | 0 | 0 | 0.7038 | 56.53 | 0.0028627 | 229.95 | 0 | 0 | 0.0028627 | 229.95 | 2023-03-08 08:51:33 | -0.00077517 | -2.7666 | -222.2341 | 0 | Close
14126 | 2 | 9 | CC DChg | 03:32:30 | 117:35:48 | -0.1992 | 3.8907 | 0.70546 | 56.67 | 0 | 0 | 0.70546 | 56.67 | 0.00286916 | 230.47 | 0 | 0 | 0.00286916 | 230.47 | 2023-03-08 08:52:03 | -0.00077503 | -2.3714 | -190.4915 | 0 | Close
14127 | 2 | 9 | CC DChg | 03:33:00 | 117:36:18 | -0.19921 | 3.89 | 0.70712 | 56.8 | 0 | 0 | 0.70712 | 56.8 | 0.00287561 | 230.99 | 0 | 0 | 0.00287561 | 230.99 | 2023-03-08 08:52:33 | -0.00077493 | -2.3716 | -190.5017 | 0 | Close
14128 | 2 | 9 | CC DChg | 03:33:30 | 117:36:48 | -0.19921 | 3.8893 | 0.70878 | 56.93 | 0 | 0 | 0.70878 | 56.93 | 0.00288207 | 231.51 | 0 | 0 | 0.00288207 | 231.51 | 2023-03-08 08:53:03 | -0.00077479 | -2.3715 | -190.4966 | 0 | Close
14129 | 2 | 9 | CC DChg | 03:34:00 | 117:37:18 | -0.1992 | 3.8885 | 0.71044 | 57.07 | 0 | 0 | 0.71044 | 57.07 | 0.00288853 | 232.03 | 0 | 0 | 0.00288853 | 232.03 | 2023-03-08 08:53:33 | -0.00077459 | -2.0749 | -166.6756 | 0 | Close
14130 | 2 | 9 | CC DChg | 03:34:30 | 117:37:48 | -0.1992 | 3.8879 | 0.7121 | 57.2 | 0 | 0 | 0.7121 | 57.2 | 0.00289498 | 232.55 | 0 | 0 | 0.00289498 | 232.55 | 2023-03-08 08:54:03 | -0.00077447 | -2.7667 | -222.2401 | 0 | Close
14131 | 2 | 9 | CC DChg | 03:35:00 | 117:38:18 | -0.19921 | 3.8872 | 0.71376 | 57.33 | 0 | 0 | 0.71376 | 57.33 | 0.00290143 | 233.07 | 0 | 0 | 0.00290143 | 233.07 | 2023-03-08 08:54:33 | -0.00077437 | -2.3716 | -190.5017 | 0 | Close
14132 | 2 | 9 | CC DChg | 03:35:30 | 117:38:48 | -0.19921 | 3.8865 | 0.71542 | 57.47 | 0 | 0 | 0.71542 | 57.47 | 0.00290789 | 233.58 | 0 | 0 | 0.00290789 | 233.58 | 2023-03-08 08:55:03 | -0.00077423 | -2.3714 | -190.4915 | 0 | Close
14133 | 2 | 9 | CC DChg | 03:36:00 | 117:39:18 | -0.1992 | 3.8859 | 0.71708 | 57.6 | 0 | 0 | 0.71708 | 57.6 | 0.00291434 | 234.1 | 0 | 0 | 0.00291434 | 234.1 | 2023-03-08 08:55:33 | -0.00077407 | -2.7667 | -222.246 | 0 | Close
14134 | 2 | 9 | CC DChg | 03:36:30 | 117:39:48 | -0.1992 | 3.8853 | 0.71874 | 57.73 | 0 | 0 | 0.71874 | 57.73 | 0.00292079 | 234.62 | 0 | 0 | 0.00292079 | 234.62 | 2023-03-08 08:56:03 | -0.00077395 | -2.7666 | -222.2341 | 0 | Close
14135 | 2 | 9 | CC DChg | 03:37:00 | 117:40:18 | -0.19922 | 3.8845 | 0.7204 | 57.87 | 0 | 0 | 0.7204 | 57.87 | 0.00292724 | 235.14 | 0 | 0 | 0.00292724 | 235.14 | 2023-03-08 08:56:33 | -0.00077387 | -2.0751 | -166.689 | 0 | Close
14136 | 2 | 9 | CC DChg | 03:37:30 | 117:40:48 | -0.1992 | 3.8838 | 0.72206 | 58 | 0 | 0 | 0.72206 | 58 | 0.00293368 | 235.66 | 0 | 0 | 0.00293368 | 235.66 | 2023-03-08 08:57:03 | -0.00077365 | -2.3714 | -190.4915 | 0 | Close
14137 | 2 | 9 | CC DChg | 03:38:00 | 117:41:18 | -0.19919 | 3.8832 | 0.72372 | 58.13 | 0 | 0 | 0.72372 | 58.13 | 0.00294013 | 236.17 | 0 | 0 | 0.00294013 | 236.17 | 2023-03-08 08:57:33 | -0.00077349 | -2.7666 | -222.2341 | 0 | Close
14138 | 2 | 9 | CC DChg | 03:38:30 | 117:41:48 | -0.19919 | 3.8825 | 0.72538 | 58.27 | 0 | 0 | 0.72538 | 58.27 | 0.00294658 | 236.69 | 0 | 0 | 0.00294658 | 236.69 | 2023-03-08 08:58:03 | -0.00077336 | -2.3714 | -190.4864 | 0 | Close
14139 | 2 | 9 | CC DChg | 03:39:00 | 117:42:18 | -0.19919 | 3.8818 | 0.72704 | 58.4 | 0 | 0 | 0.72704 | 58.4 | 0.00295302 | 237.21 | 0 | 0 | 0.00295302 | 237.21 | 2023-03-08 08:58:33 | -0.00077322 | -2.3715 | -190.4966 | 0 | Close
14140 | 2 | 9 | CC DChg | 03:39:30 | 117:42:48 | -0.19921 | 3.8812 | 0.7287 | 58.53 | 0 | 0 | 0.7287 | 58.53 | 0.00295946 | 237.73 | 0 | 0 | 0.00295946 | 237.73 | 2023-03-08 08:59:03 | -0.00077317 | -2.7667 | -222.2401 | 0 | Close
14141 | 2 | 9 | CC DChg | 03:40:00 | 117:43:18 | -0.1992 | 3.8805 | 0.73036 | 58.67 | 0 | 0 | 0.73036 | 58.67 | 0.00296591 | 238.24 | 0 | 0 | 0.00296591 | 238.24 | 2023-03-08 08:59:33 | -0.000773 | -2.3713 | -190.4813 | 0 | Close
14142 | 2 | 9 | CC DChg | 03:40:30 | 117:43:48 | -0.19919 | 3.8798 | 0.73202 | 58.8 | 0 | 0 | 0.73202 | 58.8 | 0.00297235 | 238.76 | 0 | 0 | 0.00297235 | 238.76 | 2023-03-08 09:00:01 | -0.00077282 | -2.3716 | -190.5017 | 0 | Close
14143 | 2 | 9 | CC DChg | 03:41:00 | 117:44:18 | -0.1992 | 3.8792 | 0.73368 | 58.93 | 0 | 0 | 0.73368 | 58.93 | 0.00297879 | 239.28 | 0 | 0 | 0.00297879 | 239.28 | 2023-03-08 09:00:31 | -0.00077274 | -2.7664 | -222.2222 | 0 | Close
14144 | 2 | 9 | CC DChg | 03:41:30 | 117:44:48 | -0.19921 | 3.8785 | 0.73534 | 59.07 | 0 | 0 | 0.73534 | 59.07 | 0.00298523 | 239.8 | 0 | 0 | 0.00298523 | 239.8 | 2023-03-08 09:01:01 | -0.00077264 | -2.3716 | -190.5017 | 0 | Close
14145 | 2 | 9 | CC DChg | 03:42:00 | 117:45:18 | -0.1992 | 3.8778 | 0.737 | 59.2 | 0 | 0 | 0.737 | 59.2 | 0.00299166 | 240.31 | 0 | 0 | 0.00299166 | 240.31 | 2023-03-08 09:01:31 | -0.00077246 | -2.3714 | -190.4915 | 0 | Close
14146 | 2 | 9 | CC DChg | 03:42:30 | 117:45:48 | -0.1992 | 3.8772 | 0.73866 | 59.33 | 0 | 0 | 0.73866 | 59.33 | 0.0029981 | 240.83 | 0 | 0 | 0.0029981 | 240.83 | 2023-03-08 09:02:01 | -0.00077234 | -2.7667 | -222.246 | 0 | Close
14147 | 2 | 9 | CC DChg | 03:43:00 | 117:46:18 | -0.1992 | 3.8766 | 0.74032 | 59.47 | 0 | 0 | 0.74032 | 59.47 | 0.00300454 | 241.35 | 0 | 0 | 0.00300454 | 241.35 | 2023-03-08 09:02:31 | -0.00077222 | -2.7667 | -222.2401 | 0 | Close
14148 | 2 | 9 | CC DChg | 03:43:30 | 117:46:48 | -0.1992 | 3.8759 | 0.74198 | 59.6 | 0 | 0 | 0.74198 | 59.6 | 0.00301097 | 241.86 | 0 | 0 | 0.00301097 | 241.86 | 2023-03-08 09:03:01 | -0.00077208 | -2.3714 | -190.4864 | 0 | Close
14149 | 2 | 9 | CC DChg | 03:44:00 | 117:47:18 | -0.1992 | 3.8752 | 0.74364 | 59.73 | 0 | 0 | 0.74364 | 59.73 | 0.0030174 | 242.38 | 0 | 0 | 0.0030174 | 242.38 | 2023-03-08 09:03:31 | -0.00077194 | -2.3715 | -190.4966 | 0 | Close
14150 | 2 | 9 | CC DChg | 03:44:30 | 117:47:48 | -0.19919 | 3.8745 | 0.7453 | 59.87 | 0 | 0 | 0.7453 | 59.87 | 0.00302384 | 242.9 | 0 | 0 | 0.00302384 | 242.9 | 2023-03-08 09:04:01 | -0.00077176 | -2.3714 | -190.4864 | 0 | Close
14151 | 2 | 9 | CC DChg | 03:45:00 | 117:48:18 | -0.19921 | 3.8739 | 0.74696 | 60 | 0 | 0 | 0.74696 | 60 | 0.00303027 | 243.41 | 0 | 0 | 0.00303027 | 243.41 | 2023-03-08 09:04:31 | -0.00077172 | -2.7667 | -222.2401 | 0 | Close
14152 | 2 | 9 | CC DChg | 03:45:30 | 117:48:48 | -0.19921 | 3.8733 | 0.74862 | 60.13 | 0 | 0 | 0.74862 | 60.13 | 0.0030367 | 243.93 | 0 | 0 | 0.0030367 | 243.93 | 2023-03-08 09:05:01 | -0.0007716 | -2.7667 | -222.2401 | 0 | Close
14153 | 2 | 9 | CC DChg | 03:46:00 | 117:49:18 | -0.1992 | 3.8726 | 0.75028 | 60.27 | 0 | 0 | 0.75028 | 60.27 | 0.00304313 | 244.45 | 0 | 0 | 0.00304313 | 244.45 | 2023-03-08 09:05:31 | -0.00077142 | -2.3716 | -190.5017 | 0 | Close
14154 | 2 | 9 | CC DChg | 03:46:30 | 117:49:48 | -0.19921 | 3.872 | 0.75194 | 60.4 | 0 | 0 | 0.75194 | 60.4 | 0.00304955 | 244.96 | 0 | 0 | 0.00304955 | 244.96 | 2023-03-08 09:06:01 | -0.00077134 | -2.7665 | -222.2282 | 0 | Close
14155 | 2 | 9 | CC DChg | 03:47:00 | 117:50:18 | -0.19921 | 3.8713 | 0.7536 | 60.53 | 0 | 0 | 0.7536 | 60.53 | 0.00305598 | 245.48 | 0 | 0 | 0.00305598 | 245.48 | 2023-03-08 09:06:31 | -0.0007712 | -2.3714 | -190.4915 | 0 | Close
14156 | 2 | 9 | CC DChg | 03:47:30 | 117:50:48 | -0.19919 | 3.8707 | 0.75526 | 60.67 | 0 | 0 | 0.75526 | 60.67 | 0.00306241 | 246 | 0 | 0 | 0.00306241 | 246 | 2023-03-08 09:07:01 | -0.000771 | -2.7667 | -222.2401 | 0 | Close
14157 | 2 | 9 | CC DChg | 03:48:00 | 117:51:18 | -0.1992 | 3.87 | 0.75692 | 60.8 | 0 | 0 | 0.75692 | 60.8 | 0.00306883 | 246.51 | 0 | 0 | 0.00306883 | 246.51 | 2023-03-08 09:07:31 | -0.0007709 | -2.3716 | -190.5017 | 0 | Close
14158 | 2 | 9 | CC DChg | 03:48:30 | 117:51:48 | -0.19921 | 3.8694 | 0.75858 | 60.93 | 0 | 0 | 0.75858 | 60.93 | 0.00307526 | 247.03 | 0 | 0 | 0.00307526 | 247.03 | 2023-03-08 09:08:01 | -0.00077082 | -2.7667 | -222.2401 | 0 | Close
14159 | 2 | 9 | CC DChg | 03:49:00 | 117:52:18 | -0.19919 | 3.8687 | 0.76024 | 61.07 | 0 | 0 | 0.76024 | 61.07 | 0.00308168 | 247.54 | 0 | 0 | 0.00308168 | 247.54 | 2023-03-08 09:08:31 | -0.00077061 | -2.3714 | -190.4915 | 0 | Close
14160 | 2 | 9 | CC DChg | 03:49:30 | 117:52:48 | -0.1992 | 3.8682 | 0.7619 | 61.2 | 0 | 0 | 0.7619 | 61.2 | 0.0030881 | 248.06 | 0 | 0 | 0.0030881 | 248.06 | 2023-03-08 09:09:01 | -0.00077055 | -3.32 | -266.6881 | 0 | Close
14161 | 2 | 9 | CC DChg | 03:50:00 | 117:53:18 | -0.1992 | 3.8675 | 0.76356 | 61.33 | 0 | 0 | 0.76356 | 61.33 | 0.00309452 | 248.58 | 0 | 0 | 0.00309452 | 248.58 | 2023-03-08 09:09:31 | -0.00077041 | -2.3716 | -190.5017 | 0 | Close
14162 | 2 | 9 | CC DChg | 03:50:30 | 117:53:48 | -0.19921 | 3.8669 | 0.76522 | 61.47 | 0 | 0 | 0.76522 | 61.47 | 0.00310094 | 249.09 | 0 | 0 | 0.00310094 | 249.09 | 2023-03-08 09:10:01 | -0.00077033 | -2.7667 | -222.2401 | 0 | Close
14163 | 2 | 9 | CC DChg | 03:51:00 | 117:54:18 | -0.19921 | 3.8663 | 0.76688 | 61.6 | 0 | 0 | 0.76688 | 61.6 | 0.00310736 | 249.61 | 0 | 0 | 0.00310736 | 249.61 | 2023-03-08 09:10:31 | -0.00077021 | -2.7667 | -222.2401 | 0 | Close
14164 | 2 | 9 | CC DChg | 03:51:30 | 117:54:48 | -0.1992 | 3.8656 | 0.76854 | 61.73 | 0 | 0 | 0.76854 | 61.73 | 0.00311378 | 250.12 | 0 | 0 | 0.00311378 | 250.12 | 2023-03-08 09:11:01 | -0.00077003 | -2.3714 | -190.4915 | 0 | Close
14165 | 2 | 9 | CC DChg | 03:52:00 | 117:55:18 | -0.1992 | 3.865 | 0.7702 | 61.87 | 0 | 0 | 0.7702 | 61.87 | 0.00312019 | 250.64 | 0 | 0 | 0.00312019 | 250.64 | 2023-03-08 09:11:31 | -0.00076991 | -2.7667 | -222.2401 | 0 | Close
14166 | 2 | 9 | CC DChg | 03:52:30 | 117:55:48 | -0.1992 | 3.8643 | 0.77186 | 62 | 0 | 0 | 0.77186 | 62 | 0.00312661 | 251.15 | 0 | 0 | 0.00312661 | 251.15 | 2023-03-08 09:12:01 | -0.00076977 | -2.3714 | -190.4915 | 0 | Close
14167 | 2 | 9 | CC DChg | 03:53:00 | 117:56:18 | -0.19921 | 3.8637 | 0.77352 | 62.13 | 0 | 0 | 0.77352 | 62.13 | 0.00313302 | 251.67 | 0 | 0 | 0.00313302 | 251.67 | 2023-03-08 09:12:31 | -0.00076969 | -2.7668 | -222.252 | 0 | Close
14168 | 2 | 9 | CC DChg | 03:53:30 | 117:56:48 | -0.1992 | 3.8631 | 0.77518 | 62.27 | 0 | 0 | 0.77518 | 62.27 | 0.00313944 | 252.18 | 0 | 0 | 0.00313944 | 252.18 | 2023-03-08 09:13:01 | -0.00076953 | -2.7667 | -222.2401 | 0 | Close
14169 | 2 | 9 | CC DChg | 03:54:00 | 117:57:18 | -0.19921 | 3.8625 | 0.77684 | 62.4 | 0 | 0 | 0.77684 | 62.4 | 0.00314585 | 252.7 | 0 | 0 | 0.00314585 | 252.7 | 2023-03-08 09:13:31 | -0.00076945 | -2.7667 | -222.2401 | 0 | Close
14170 | 2 | 9 | CC DChg | 03:54:30 | 117:57:48 | -0.19921 | 3.8619 | 0.7785 | 62.53 | 0 | 0 | 0.7785 | 62.53 | 0.00315226 | 253.21 | 0 | 0 | 0.00315226 | 253.21 | 2023-03-08 09:14:01 | -0.00076933 | -2.7668 | -222.252 | 0 | Close
14171 | 2 | 9 | CC DChg | 03:55:00 | 117:58:18 | -0.19921 | 3.8612 | 0.78016 | 62.67 | 0 | 0 | 0.78016 | 62.67 | 0.00315867 | 253.73 | 0 | 0 | 0.00315867 | 253.73 | 2023-03-08 09:14:31 | -0.00076919 | -2.3716 | -190.5017 | 0 | Close
14172 | 2 | 9 | CC DChg | 03:55:30 | 117:58:48 | -0.1992 | 3.8607 | 0.78182 | 62.8 | 0 | 0 | 0.78182 | 62.8 | 0.00316508 | 254.24 | 0 | 0 | 0.00316508 | 254.24 | 2023-03-08 09:15:01 | -0.00076905 | -3.32 | -266.6881 | 0 | Close
14173 | 2 | 9 | CC DChg | 03:56:00 | 117:59:18 | -0.19921 | 3.86 | 0.78348 | 62.93 | 0 | 0 | 0.78348 | 62.93 | 0.00317149 | 254.76 | 0 | 0 | 0.00317149 | 254.76 | 2023-03-08 09:15:31 | -0.00076895 | -2.3716 | -190.5017 | 0 | Close
14174 | 2 | 9 | CC DChg | 03:56:30 | 117:59:48 | -0.19921 | 3.8594 | 0.78514 | 63.07 | 0 | 0 | 0.78514 | 63.07 | 0.0031779 | 255.27 | 0 | 0 | 0.0031779 | 255.27 | 2023-03-08 09:16:01 | -0.00076883 | -2.7668 | -222.252 | 0 | Close
14175 | 2 | 9 | CC DChg | 03:57:00 | 118:00:18 | -0.1992 | 3.8588 | 0.7868 | 63.2 | 0 | 0 | 0.7868 | 63.2 | 0.0031843 | 255.79 | 0 | 0 | 0.0031843 | 255.79 | 2023-03-08 09:16:31 | -0.00076867 | -2.7667 | -222.2401 | 0 | Close
14176 | 2 | 9 | CC DChg | 03:57:30 | 118:00:48 | -0.19921 | 3.8583 | 0.78846 | 63.33 | 0 | 0 | 0.78846 | 63.33 | 0.00319071 | 256.3 | 0 | 0 | 0.00319071 | 256.3 | 2023-03-08 09:17:01 | -0.00076861 | -3.3202 | -266.7024 | 0 | Close
14177 | 2 | 9 | CC DChg | 03:58:00 | 118:01:18 | -0.19921 | 3.8576 | 0.79012 | 63.47 | 0 | 0 | 0.79012 | 63.47 | 0.00319711 | 256.82 | 0 | 0 | 0.00319711 | 256.82 | 2023-03-08 09:17:31 | -0.00076847 | -2.3714 | -190.4915 | 0 | Close
14178 | 2 | 9 | CC DChg | 03:58:30 | 118:01:48 | -0.19922 | 3.857 | 0.79178 | 63.6 | 0 | 0 | 0.79178 | 63.6 | 0.00320352 | 257.33 | 0 | 0 | 0.00320352 | 257.33 | 2023-03-08 09:18:01 | -0.00076839 | -2.7668 | -222.252 | 0 | Close
14179 | 2 | 9 | CC DChg | 03:59:00 | 118:02:18 | -0.1992 | 3.8565 | 0.79344 | 63.73 | 0 | 0 | 0.79344 | 63.73 | 0.00320992 | 257.85 | 0 | 0 | 0.00320992 | 257.85 | 2023-03-08 09:18:31 | -0.00076821 | -3.3202 | -266.7024 | 0 | Close
14180 | 2 | 9 | CC DChg | 03:59:30 | 118:02:48 | -0.1992 | 3.8558 | 0.7951 | 63.87 | 0 | 0 | 0.7951 | 63.87 | 0.00321632 | 258.36 | 0 | 0 | 0.00321632 | 258.36 | 2023-03-08 09:19:01 | -0.00076808 | -2.3716 | -190.5017 | 0 | Close
14181 | 2 | 9 | CC DChg | 04:00:00 | 118:03:18 | -0.19919 | 3.8552 | 0.79676 | 64 | 0 | 0 | 0.79676 | 64 | 0.00322272 | 258.87 | 0 | 0 | 0.00322272 | 258.87 | 2023-03-08 09:19:31 | -0.00076792 | -2.7667 | -222.2401 | 0 | Close
14182 | 2 | 9 | CC DChg | 04:00:30 | 118:03:48 | -0.1992 | 3.8546 | 0.79842 | 64.13 | 0 | 0 | 0.79842 | 64.13 | 0.00322912 | 259.39 | 0 | 0 | 0.00322912 | 259.39 | 2023-03-08 09:20:01 | -0.00076784 | -2.767 | -222.2639 | 0 | Close
14183 | 2 | 9 | CC DChg | 04:01:00 | 118:04:18 | -0.19921 | 3.854 | 0.80008 | 64.27 | 0 | 0 | 0.80008 | 64.27 | 0.00323552 | 259.9 | 0 | 0 | 0.00323552 | 259.9 | 2023-03-08 09:20:31 | -0.00076776 | -2.7665 | -222.2282 | 0 | Close
14184 | 2 | 9 | CC DChg | 04:01:30 | 118:04:48 | -0.19921 | 3.8535 | 0.80174 | 64.4 | 0 | 0 | 0.80174 | 64.4 | 0.00324192 | 260.42 | 0 | 0 | 0.00324192 | 260.42 | 2023-03-08 09:21:01 | -0.00076766 | -3.3204 | -266.7166 | 0 | Close
14185 | 2 | 9 | CC DChg | 04:02:00 | 118:05:18 | -0.19921 | 3.8529 | 0.8034 | 64.54 | 0 | 0 | 0.8034 | 64.54 | 0.00324831 | 260.93 | 0 | 0 | 0.00324831 | 260.93 | 2023-03-08 09:21:31 | -0.00076754 | -2.7667 | -222.2401 | 0 | Close
14186 | 2 | 9 | CC DChg | 04:02:30 | 118:05:48 | -0.19921 | 3.8523 | 0.80506 | 64.67 | 0 | 0 | 0.80506 | 64.67 | 0.00325471 | 261.44 | 0 | 0 | 0.00325471 | 261.44 | 2023-03-08 09:22:01 | -0.00076742 | -2.7668 | -222.252 | 0 | Close
14187 | 2 | 9 | CC DChg | 04:03:00 | 118:06:18 | -0.19921 | 3.8517 | 0.80672 | 64.8 | 0 | 0 | 0.80672 | 64.8 | 0.0032611 | 261.96 | 0 | 0 | 0.0032611 | 261.96 | 2023-03-08 09:22:31 | -0.0007673 | -2.7668 | -222.252 | 0 | Close
14188 | 2 | 9 | CC DChg | 04:03:30 | 118:06:48 | -0.19921 | 3.8511 | 0.80838 | 64.94 | 0 | 0 | 0.80838 | 64.94 | 0.0032675 | 262.47 | 0 | 0 | 0.0032675 | 262.47 | 2023-03-08 09:23:01 | -0.00076718 | -2.7668 | -222.252 | 0 | Close
14189 | 2 | 9 | CC DChg | 04:04:00 | 118:07:18 | -0.19922 | 3.8506 | 0.81004 | 65.07 | 0 | 0 | 0.81004 | 65.07 | 0.00327389 | 262.98 | 0 | 0 | 0.00327389 | 262.98 | 2023-03-08 09:23:31 | -0.00076712 | -3.3202 | -266.7024 | 0 | Close
14190 | 2 | 9 | CC DChg | 04:04:30 | 118:07:48 | -0.19921 | 3.8499 | 0.8117 | 65.2 | 0 | 0 | 0.8117 | 65.2 | 0.00328028 | 263.5 | 0 | 0 | 0.00328028 | 263.5 | 2023-03-08 09:24:01 | -0.00076694 | -2.3716 | -190.5017 | 0 | Close
14191 | 2 | 9 | CC DChg | 04:05:00 | 118:08:18 | -0.19921 | 3.8493 | 0.81336 | 65.34 | 0 | 0 | 0.81336 | 65.34 | 0.00328667 | 264.01 | 0 | 0 | 0.00328667 | 264.01 | 2023-03-08 09:24:31 | -0.00076682 | -2.7668 | -222.252 | 0 | Close
14192 | 2 | 9 | CC DChg | 04:05:30 | 118:08:48 | -0.19921 | 3.8488 | 0.81502 | 65.47 | 0 | 0 | 0.81502 | 65.47 | 0.00329306 | 264.52 | 0 | 0 | 0.00329306 | 264.52 | 2023-03-08 09:25:01 | -0.00076672 | -3.32 | -266.6881 | 0 | Close
14193 | 2 | 9 | CC DChg | 04:06:00 | 118:09:18 | -0.19922 | 3.8482 | 0.81668 | 65.6 | 0 | 0 | 0.81668 | 65.6 | 0.00329945 | 265.04 | 0 | 0 | 0.00329945 | 265.04 | 2023-03-08 09:25:31 | -0.00076664 | -2.767 | -222.2639 | 0 | Close
14194 | 2 | 9 | CC DChg | 04:06:30 | 118:09:48 | -0.1992 | 3.8477 | 0.81834 | 65.74 | 0 | 0 | 0.81834 | 65.74 | 0.00330584 | 265.55 | 0 | 0 | 0.00330584 | 265.55 | 2023-03-08 09:26:01 | -0.00076646 | -3.3202 | -266.7024 | 0 | Close
14195 | 2 | 9 | CC DChg | 04:07:00 | 118:10:18 | -0.19921 | 3.8471 | 0.82 | 65.87 | 0 | 0 | 0.82 | 65.87 | 0.00331222 | 266.06 | 0 | 0 | 0.00331222 | 266.06 | 2023-03-08 09:26:31 | -0.00076638 | -2.7668 | -222.252 | 0 | Close
14196 | 2 | 9 | CC DChg | 04:07:30 | 118:10:48 | -0.19921 | 3.8465 | 0.82166 | 66 | 0 | 0 | 0.82166 | 66 | 0.00331861 | 266.58 | 0 | 0 | 0.00331861 | 266.58 | 2023-03-08 09:27:01 | -0.00076626 | -2.7667 | -222.2401 | 0 | Close
14197 | 2 | 9 | CC DChg | 04:08:00 | 118:11:18 | -0.19921 | 3.8459 | 0.82332 | 66.14 | 0 | 0 | 0.82332 | 66.14 | 0.00332499 | 267.09 | 0 | 0 | 0.00332499 | 267.09 | 2023-03-08 09:27:31 | -0.00076614 | -2.767 | -222.2639 | 0 | Close
14198 | 2 | 9 | CC DChg | 04:08:30 | 118:11:48 | -0.19921 | 3.8453 | 0.82498 | 66.27 | 0 | 0 | 0.82498 | 66.27 | 0.00333138 | 267.6 | 0 | 0 | 0.00333138 | 267.6 | 2023-03-08 09:28:01 | -0.00076602 | -2.7665 | -222.2282 | 0 | Close
14199 | 2 | 9 | CC DChg | 04:09:00 | 118:12:18 | -0.1992 | 3.8448 | 0.82664 | 66.4 | 0 | 0 | 0.82664 | 66.4 | 0.00333776 | 268.11 | 0 | 0 | 0.00333776 | 268.11 | 2023-03-08 09:28:31 | -0.00076588 | -3.3204 | -266.7166 | 0 | Close
14200 | 2 | 9 | CC DChg | 04:09:30 | 118:12:48 | -0.19921 | 3.8442 | 0.8283 | 66.54 | 0 | 0 | 0.8283 | 66.54 | 0.00334414 | 268.63 | 0 | 0 | 0.00334414 | 268.63 | 2023-03-08 09:29:01 | -0.0007658 | -2.7667 | -222.2401 | 0 | Close
14201 | 2 | 9 | CC DChg | 04:10:00 | 118:13:18 | -0.19921 | 3.8436 | 0.82996 | 66.67 | 0 | 0 | 0.82996 | 66.67 | 0.00335053 | 269.14 | 0 | 0 | 0.00335053 | 269.14 | 2023-03-08 09:29:31 | -0.00076568 | -2.767 | -222.2639 | 0 | Close
14202 | 2 | 9 | CC DChg | 04:10:30 | 118:13:48 | -0.19921 | 3.8431 | 0.83162 | 66.8 | 0 | 0 | 0.83162 | 66.8 | 0.00335691 | 269.65 | 0 | 0 | 0.00335691 | 269.65 | 2023-03-08 09:30:01 | -0.00076558 | -3.32 | -266.6881 | 0 | Close
14203 | 2 | 9 | CC DChg | 04:11:00 | 118:14:18 | -0.19918 | 3.8425 | 0.83328 | 66.94 | 0 | 0 | 0.83328 | 66.94 | 0.00336328 | 270.17 | 0 | 0 | 0.00336328 | 270.17 | 2023-03-08 09:30:31 | -0.00076535 | -2.7668 | -222.252 | 0 | Close
14204 | 2 | 9 | CC DChg | 04:11:30 | 118:14:48 | -0.19921 | 3.842 | 0.83494 | 67.07 | 0 | 0 | 0.83494 | 67.07 | 0.00336966 | 270.68 | 0 | 0 | 0.00336966 | 270.68 | 2023-03-08 09:31:01 | -0.00076536 | -3.3202 | -266.7024 | 0 | Close
14205 | 2 | 9 | CC DChg | 04:12:00 | 118:15:18 | -0.19919 | 3.8415 | 0.8366 | 67.2 | 0 | 0 | 0.8366 | 67.2 | 0.00337604 | 271.19 | 0 | 0 | 0.00337604 | 271.19 | 2023-03-08 09:31:31 | -0.00076519 | -3.3202 | -266.7024 | 0 | Close
14206 | 2 | 9 | CC DChg | 04:12:30 | 118:15:48 | -0.1992 | 3.8409 | 0.83826 | 67.34 | 0 | 0 | 0.83826 | 67.34 | 0.00338242 | 271.7 | 0 | 0 | 0.00338242 | 271.7 | 2023-03-08 09:32:01 | -0.00076511 | -2.7667 | -222.2401 | 0 | Close
14207 | 2 | 9 | CC DChg | 04:13:00 | 118:16:18 | -0.1992 | 3.8403 | 0.83992 | 67.47 | 0 | 0 | 0.83992 | 67.47 | 0.00338879 | 272.21 | 0 | 0 | 0.00338879 | 272.21 | 2023-03-08 09:32:31 | -0.00076499 | -2.7668 | -222.252 | 0 | Close
14208 | 2 | 9 | CC DChg | 04:13:30 | 118:16:48 | -0.19922 | 3.8398 | 0.84158 | 67.6 | 0 | 0 | 0.84158 | 67.6 | 0.00339517 | 272.73 | 0 | 0 | 0.00339517 | 272.73 | 2023-03-08 09:33:01 | -0.00076496 | -3.32 | -266.6881 | 0 | Close
14209 | 2 | 9 | CC DChg | 04:14:00 | 118:17:18 | -0.19921 | 3.8392 | 0.84324 | 67.74 | 0 | 0 | 0.84324 | 67.74 | 0.00340154 | 273.24 | 0 | 0 | 0.00340154 | 273.24 | 2023-03-08 09:33:31 | -0.00076481 | -2.7668 | -222.252 | 0 | Close
14210 | 2 | 9 | CC DChg | 04:14:30 | 118:17:48 | -0.19921 | 3.8387 | 0.8449 | 67.87 | 0 | 0 | 0.8449 | 67.87 | 0.00340791 | 273.75 | 0 | 0 | 0.00340791 | 273.75 | 2023-03-08 09:34:01 | -0.00076471 | -3.32 | -266.6881 | 0 | Close
14211 | 2 | 9 | CC DChg | 04:15:00 | 118:18:18 | -0.1992 | 3.8382 | 0.84656 | 68 | 0 | 0 | 0.84656 | 68 | 0.00341429 | 274.26 | 0 | 0 | 0.00341429 | 274.26 | 2023-03-08 09:34:31 | -0.00076457 | -3.3202 | -266.7024 | 0 | Close
14212 | 2 | 9 | CC DChg | 04:15:30 | 118:18:48 | -0.19922 | 3.8375 | 0.84822 | 68.14 | 0 | 0 | 0.84822 | 68.14 | 0.00342066 | 274.77 | 0 | 0 | 0.00342066 | 274.77 | 2023-03-08 09:35:01 | -0.00076451 | -2.3716 | -190.5017 | 0 | Close
14213 | 2 | 9 | CC DChg | 04:16:00 | 118:19:18 | -0.1992 | 3.8371 | 0.84988 | 68.27 | 0 | 0 | 0.84988 | 68.27 | 0.00342703 | 275.29 | 0 | 0 | 0.00342703 | 275.29 | 2023-03-08 09:35:31 | -0.00076435 | -4.1502 | -333.378 | 0 | Close
14214 | 2 | 9 | CC DChg | 04:16:30 | 118:19:48 | -0.1992 | 3.8365 | 0.85154 | 68.4 | 0 | 0 | 0.85154 | 68.4 | 0.0034334 | 275.8 | 0 | 0 | 0.0034334 | 275.8 | 2023-03-08 09:36:01 | -0.00076423 | -2.7668 | -222.252 | 0 | Close
14215 | 2 | 9 | CC DChg | 04:17:00 | 118:20:18 | -0.19922 | 3.836 | 0.8532 | 68.54 | 0 | 0 | 0.8532 | 68.54 | 0.00343977 | 276.31 | 0 | 0 | 0.00343977 | 276.31 | 2023-03-08 09:36:31 | -0.00076421 | -3.3202 | -266.7024 | 0 | Close
14216 | 2 | 9 | CC DChg | 04:17:30 | 118:20:48 | -0.19921 | 3.8354 | 0.85486 | 68.67 | 0 | 0 | 0.85486 | 68.67 | 0.00344613 | 276.82 | 0 | 0 | 0.00344613 | 276.82 | 2023-03-08 09:37:01 | -0.00076405 | -2.7667 | -222.2401 | 0 | Close
14217 | 2 | 9 | CC DChg | 04:18:00 | 118:21:18 | -0.1992 | 3.835 | 0.85652 | 68.8 | 0 | 0 | 0.85652 | 68.8 | 0.0034525 | 277.33 | 0 | 0 | 0.0034525 | 277.33 | 2023-03-08 09:37:31 | -0.00076393 | -4.1502 | -333.378 | 0 | Close
14218 | 2 | 9 | CC DChg | 04:18:30 | 118:21:48 | -0.19921 | 3.8343 | 0.85818 | 68.94 | 0 | 0 | 0.85818 | 68.94 | 0.00345887 | 277.84 | 0 | 0 | 0.00345887 | 277.84 | 2023-03-08 09:38:01 | -0.00076383 | -2.3714 | -190.4915 | 0 | Close
14219 | 2 | 9 | CC DChg | 04:19:00 | 118:22:18 | -0.1992 | 3.8339 | 0.85984 | 69.07 | 0 | 0 | 0.85984 | 69.07 | 0.00346523 | 278.35 | 0 | 0 | 0.00346523 | 278.35 | 2023-03-08 09:38:31 | -0.00076371 | -4.1502 | -333.378 | 0 | Close
14220 | 2 | 9 | CC DChg | 04:19:30 | 118:22:48 | -0.1992 | 3.8333 | 0.8615 | 69.2 | 0 | 0 | 0.8615 | 69.2 | 0.00347159 | 278.87 | 0 | 0 | 0.00347159 | 278.87 | 2023-03-08 09:39:01 | -0.00076359 | -2.7667 | -222.2401 | 0 | Close
14221 | 2 | 9 | CC DChg | 04:20:00 | 118:23:18 | -0.19922 | 3.8328 | 0.86316 | 69.34 | 0 | 0 | 0.86316 | 69.34 | 0.00347796 | 279.38 | 0 | 0 | 0.00347796 | 279.38 | 2023-03-08 09:39:31 | -0.00076357 | -3.3204 | -266.7166 | 0 | Close
14222 | 2 | 9 | CC DChg | 04:20:30 | 118:23:48 | -0.19921 | 3.8323 | 0.86482 | 69.47 | 0 | 0 | 0.86482 | 69.47 | 0.00348432 | 279.89 | 0 | 0 | 0.00348432 | 279.89 | 2023-03-08 09:40:01 | -0.00076343 | -3.32 | -266.6881 | 0 | Close
14223 | 2 | 9 | CC DChg | 04:21:00 | 118:24:18 | -0.1992 | 3.8318 | 0.86648 | 69.6 | 0 | 0 | 0.86648 | 69.6 | 0.00349068 | 280.4 | 0 | 0 | 0.00349068 | 280.4 | 2023-03-08 09:40:31 | -0.00076329 | -3.3202 | -266.7024 | 0 | Close
14224 | 2 | 9 | CC DChg | 04:21:30 | 118:24:48 | -0.1992 | 3.8313 | 0.86814 | 69.74 | 0 | 0 | 0.86814 | 69.74 | 0.00349704 | 280.91 | 0 | 0 | 0.00349704 | 280.91 | 2023-03-08 09:41:01 | -0.00076319 | -3.32 | -266.6881 | 0 | Close
14225 | 2 | 9 | CC DChg | 04:22:00 | 118:25:18 | -0.19921 | 3.8308 | 0.8698 | 69.87 | 0 | 0 | 0.8698 | 69.87 | 0.0035034 | 281.42 | 0 | 0 | 0.0035034 | 281.42 | 2023-03-08 09:41:31 | -0.00076313 | -3.3202 | -266.7024 | 0 | Close
14226 | 2 | 9 | CC DChg | 04:22:30 | 118:25:48 | -0.19923 | 3.8303 | 0.87146 | 70 | 0 | 0 | 0.87146 | 70 | 0.00350976 | 281.93 | 0 | 0 | 0.00350976 | 281.93 | 2023-03-08 09:42:01 | -0.00076311 | -3.3202 | -266.7024 | 0 | Close
14227 | 2 | 9 | CC DChg | 04:23:00 | 118:26:18 | -0.19922 | 3.8297 | 0.87312 | 70.14 | 0 | 0 | 0.87312 | 70.14 | 0.00351612 | 282.44 | 0 | 0 | 0.00351612 | 282.44 | 2023-03-08 09:42:31 | -0.00076295 | -2.7668 | -222.252 | 0 | Close
14228 | 2 | 9 | CC DChg | 04:23:30 | 118:26:48 | -0.19922 | 3.8292 | 0.87478 | 70.27 | 0 | 0 | 0.87478 | 70.27 | 0.00352248 | 282.95 | 0 | 0 | 0.00352248 | 282.95 | 2023-03-08 09:43:01 | -0.00076285 | -3.3202 | -266.7024 | 0 | Close
14229 | 2 | 9 | CC DChg | 04:24:00 | 118:27:18 | -0.1992 | 3.8287 | 0.87644 | 70.4 | 0 | 0 | 0.87644 | 70.4 | 0.00352883 | 283.46 | 0 | 0 | 0.00352883 | 283.46 | 2023-03-08 09:43:31 | -0.00076268 | -3.3204 | -266.7166 | 0 | Close
14230 | 2 | 9 | CC DChg | 04:24:30 | 118:27:48 | -0.1992 | 3.8282 | 0.8781 | 70.54 | 0 | 0 | 0.8781 | 70.54 | 0.00353519 | 283.97 | 0 | 0 | 0.00353519 | 283.97 | 2023-03-08 09:44:01 | -0.00076258 | -3.3202 | -266.7024 | 0 | Close
14231 | 2 | 9 | CC DChg | 04:25:00 | 118:28:18 | -0.19921 | 3.8278 | 0.87976 | 70.67 | 0 | 0 | 0.87976 | 70.67 | 0.00354154 | 284.48 | 0 | 0 | 0.00354154 | 284.48 | 2023-03-08 09:44:31 | -0.00076254 | -4.1504 | -333.3958 | 0 | Close
14232 | 2 | 9 | CC DChg | 04:25:30 | 118:28:48 | -0.19921 | 3.8272 | 0.88142 | 70.8 | 0 | 0 | 0.88142 | 70.8 | 0.0035479 | 284.99 | 0 | 0 | 0.0035479 | 284.99 | 2023-03-08 09:45:01 | -0.00076242 | -2.7668 | -222.252 | 0 | Close
14233 | 2 | 9 | CC DChg | 04:26:00 | 118:29:18 | -0.19921 | 3.8268 | 0.88308 | 70.94 | 0 | 0 | 0.88308 | 70.94 | 0.00355425 | 285.5 | 0 | 0 | 0.00355425 | 285.5 | 2023-03-08 09:45:31 | -0.00076234 | -4.1504 | -333.3958 | 0 | Close
14234 | 2 | 9 | CC DChg | 04:26:30 | 118:29:48 | -0.19921 | 3.8262 | 0.88474 | 71.07 | 0 | 0 | 0.88474 | 71.07 | 0.0035606 | 286.02 | 0 | 0 | 0.0035606 | 286.02 | 2023-03-08 09:46:01 | -0.00076222 | -2.7668 | -222.252 | 0 | Close
14235 | 2 | 9 | CC DChg | 04:27:00 | 118:30:18 | -0.19921 | 3.8258 | 0.8864 | 71.2 | 0 | 0 | 0.8864 | 71.2 | 0.00356696 | 286.53 | 0 | 0 | 0.00356696 | 286.53 | 2023-03-08 09:46:31 | -0.00076214 | -4.1502 | -333.378 | 0 | Close
14236 | 2 | 9 | CC DChg | 04:27:30 | 118:30:48 | -0.19921 | 3.8252 | 0.88806 | 71.34 | 0 | 0 | 0.88806 | 71.34 | 0.00357331 | 287.04 | 0 | 0 | 0.00357331 | 287.04 | 2023-03-08 09:47:01 | -0.00076202 | -2.7668 | -222.252 | 0 | Close
14237 | 2 | 9 | CC DChg | 04:28:00 | 118:31:18 | -0.1992 | 3.8247 | 0.88972 | 71.47 | 0 | 0 | 0.88972 | 71.47 | 0.00357966 | 287.55 | 0 | 0 | 0.00357966 | 287.55 | 2023-03-08 09:47:31 | -0.00076188 | -3.3204 | -266.7166 | 0 | Close
14238 | 2 | 9 | CC DChg | 04:28:30 | 118:31:48 | -0.19923 | 3.8242 | 0.89138 | 71.6 | 0 | 0 | 0.89138 | 71.6 | 0.003586 | 288.06 | 0 | 0 | 0.003586 | 288.06 | 2023-03-08 09:48:01 | -0.0007619 | -3.3202 | -266.7024 | 0 | Close
14239 | 2 | 9 | CC DChg | 04:29:00 | 118:32:18 | -0.19921 | 3.8238 | 0.89304 | 71.74 | 0 | 0 | 0.89304 | 71.74 | 0.00359235 | 288.57 | 0 | 0 | 0.00359235 | 288.57 | 2023-03-08 09:48:31 | -0.00076174 | -4.1502 | -333.378 | 0 | Close
14240 | 2 | 9 | CC DChg | 04:29:30 | 118:32:48 | -0.19922 | 3.8232 | 0.8947 | 71.87 | 0 | 0 | 0.8947 | 71.87 | 0.0035987 | 289.08 | 0 | 0 | 0.0035987 | 289.08 | 2023-03-08 09:49:01 | -0.00076166 | -2.7668 | -222.252 | 0 | Close
14241 | 2 | 9 | CC DChg | 04:30:00 | 118:33:18 | -0.19923 | 3.8229 | 0.89636 | 72 | 0 | 0 | 0.89636 | 72 | 0.00360505 | 289.59 | 0 | 0 | 0.00360505 | 289.59 | 2023-03-08 09:49:31 | -0.00076164 | -5.5339 | -444.5277 | 0 | Close
14242 | 2 | 9 | CC DChg | 04:30:30 | 118:33:48 | -0.19922 | 3.8223 | 0.89802 | 72.14 | 0 | 0 | 0.89802 | 72.14 | 0.00361139 | 290.1 | 0 | 0 | 0.00361139 | 290.1 | 2023-03-08 09:50:01 | -0.00076148 | -2.7668 | -222.252 | 0 | Close
14243 | 2 | 9 | CC DChg | 04:31:00 | 118:34:18 | -0.19921 | 3.8219 | 0.89968 | 72.27 | 0 | 0 | 0.89968 | 72.27 | 0.00361774 | 290.6 | 0 | 0 | 0.00361774 | 290.6 | 2023-03-08 09:50:31 | -0.00076136 | -4.1504 | -333.3958 | 0 | Close
14244 | 2 | 9 | CC DChg | 04:31:30 | 118:34:48 | -0.19921 | 3.8214 | 0.90134 | 72.4 | 0 | 0 | 0.90134 | 72.4 | 0.00362408 | 291.11 | 0 | 0 | 0.00362408 | 291.11 | 2023-03-08 09:51:01 | -0.00076126 | -3.3202 | -266.7024 | 0 | Close
14245 | 2 | 9 | CC DChg | 04:32:00 | 118:35:18 | -0.19921 | 3.8209 | 0.903 | 72.54 | 0 | 0 | 0.903 | 72.54 | 0.00363043 | 291.62 | 0 | 0 | 0.00363043 | 291.62 | 2023-03-08 09:51:31 | -0.00076116 | -3.3204 | -266.7166 | 0 | Close
14246 | 2 | 9 | CC DChg | 04:32:30 | 118:35:48 | -0.19922 | 3.8204 | 0.90466 | 72.67 | 0 | 0 | 0.90466 | 72.67 | 0.00363677 | 292.13 | 0 | 0 | 0.00363677 | 292.13 | 2023-03-08 09:52:01 | -0.0007611 | -3.3202 | -266.7024 | 0 | Close
14247 | 2 | 9 | CC DChg | 04:33:00 | 118:36:18 | -0.19922 | 3.8199 | 0.90632 | 72.8 | 0 | 0 | 0.90632 | 72.8 | 0.00364311 | 292.64 | 0 | 0 | 0.00364311 | 292.64 | 2023-03-08 09:52:31 | -0.000761 | -3.3204 | -266.7166 | 0 | Close
14248 | 2 | 9 | CC DChg | 04:33:30 | 118:36:48 | -0.19922 | 3.8194 | 0.90798 | 72.94 | 0 | 0 | 0.90798 | 72.94 | 0.00364945 | 293.15 | 0 | 0 | 0.00364945 | 293.15 | 2023-03-08 09:53:01 | -0.0007609 | -3.3204 | -266.7166 | 0 | Close
14249 | 2 | 9 | CC DChg | 04:34:00 | 118:37:18 | -0.19922 | 3.8189 | 0.90964 | 73.07 | 0 | 0 | 0.90964 | 73.07 | 0.00365579 | 293.66 | 0 | 0 | 0.00365579 | 293.66 | 2023-03-08 09:53:31 | -0.0007608 | -3.3202 | -266.7024 | 0 | Close
14250 | 2 | 9 | CC DChg | 04:34:30 | 118:37:48 | -0.19921 | 3.8184 | 0.9113 | 73.2 | 0 | 0 | 0.9113 | 73.2 | 0.00366213 | 294.17 | 0 | 0 | 0.00366213 | 294.17 | 2023-03-08 09:54:01 | -0.00076066 | -3.3202 | -266.7024 | 0 | Close
14251 | 2 | 9 | CC DChg | 04:35:00 | 118:38:18 | -0.19921 | 3.8179 | 0.91296 | 73.34 | 0 | 0 | 0.91296 | 73.34 | 0.00366847 | 294.68 | 0 | 0 | 0.00366847 | 294.68 | 2023-03-08 09:54:31 | -0.00076056 | -3.3204 | -266.7166 | 0 | Close
14252 | 2 | 9 | CC DChg | 04:35:30 | 118:38:48 | -0.19923 | 3.8176 | 0.91462 | 73.47 | 0 | 0 | 0.91462 | 73.47 | 0.00367481 | 295.19 | 0 | 0 | 0.00367481 | 295.19 | 2023-03-08 09:55:01 | -0.00076058 | -5.5336 | -444.5039 | 0 | Close
14253 | 2 | 9 | CC DChg | 04:36:00 | 118:39:18 | -0.19921 | 3.817 | 0.91628 | 73.6 | 0 | 0 | 0.91628 | 73.6 | 0.00368115 | 295.7 | 0 | 0 | 0.00368115 | 295.7 | 2023-03-08 09:55:31 | -0.00076038 | -2.767 | -222.2639 | 0 | Close
14254 | 2 | 9 | CC DChg | 04:36:30 | 118:39:48 | -0.19921 | 3.8167 | 0.91794 | 73.74 | 0 | 0 | 0.91794 | 73.74 | 0.00368748 | 296.21 | 0 | 0 | 0.00368748 | 296.21 | 2023-03-08 09:56:01 | -0.00076032 | -5.5339 | -444.5277 | 0 | Close
14255 | 2 | 9 | CC DChg | 04:37:00 | 118:40:18 | -0.19922 | 3.8163 | 0.9196 | 73.87 | 0 | 0 | 0.9196 | 73.87 | 0.00369382 | 296.72 | 0 | 0 | 0.00369382 | 296.72 | 2023-03-08 09:56:31 | -0.00076028 | -4.1504 | -333.3958 | 0 | Close
14256 | 2 | 9 | CC DChg | 04:37:30 | 118:40:48 | -0.19922 | 3.8156 | 0.92126 | 74 | 0 | 0 | 0.92126 | 74 | 0.00370015 | 297.22 | 0 | 0 | 0.00370015 | 297.22 | 2023-03-08 09:57:01 | -0.00076014 | -2.3716 | -190.5017 | 0 | Close
14257 | 2 | 9 | CC DChg | 04:38:00 | 118:41:18 | -0.19921 | 3.8153 | 0.92292 | 74.14 | 0 | 0 | 0.92292 | 74.14 | 0.00370649 | 297.73 | 0 | 0 | 0.00370649 | 297.73 | 2023-03-08 09:57:31 | -0.00076005 | -5.5339 | -444.5277 | 0 | Close
14258 | 2 | 9 | CC DChg | 04:38:30 | 118:41:48 | -0.19922 | 3.8148 | 0.92458 | 74.27 | 0 | 0 | 0.92458 | 74.27 | 0.00371282 | 298.24 | 0 | 0 | 0.00371282 | 298.24 | 2023-03-08 09:58:01 | -0.00075998 | -3.3202 | -266.7024 | 0 | Close
14259 | 2 | 9 | CC DChg | 04:39:00 | 118:42:18 | -0.19922 | 3.8143 | 0.92624 | 74.4 | 0 | 0 | 0.92624 | 74.4 | 0.00371915 | 298.75 | 0 | 0 | 0.00371915 | 298.75 | 2023-03-08 09:58:31 | -0.00075988 | -3.3202 | -266.7024 | 0 | Close
14260 | 2 | 9 | CC DChg | 04:39:30 | 118:42:48 | -0.19922 | 3.8138 | 0.9279 | 74.54 | 0 | 0 | 0.9279 | 74.54 | 0.00372549 | 299.26 | 0 | 0 | 0.00372549 | 299.26 | 2023-03-08 09:59:01 | -0.00075979 | -3.3204 | -266.7166 | 0 | Close
14261 | 2 | 9 | CC DChg | 04:40:00 | 118:43:18 | -0.19922 | 3.8134 | 0.92956 | 74.67 | 0 | 0 | 0.92956 | 74.67 | 0.00373182 | 299.77 | 0 | 0 | 0.00373182 | 299.77 | 2023-03-08 09:59:31 | -0.00075971 | -4.1502 | -333.378 | 0 | Close
14262 | 2 | 9 | CC DChg | 04:40:30 | 118:43:48 | -0.1992 | 3.813 | 0.93122 | 74.8 | 0 | 0 | 0.93122 | 74.8 | 0.00373815 | 300.28 | 0 | 0 | 0.00373815 | 300.28 | 2023-03-08 10:00:01 | -0.00075955 | -4.15 | -333.3601 | 0 | Close
14263 | 2 | 9 | CC DChg | 04:41:00 | 118:44:18 | -0.19922 | 3.8126 | 0.93288 | 74.94 | 0 | 0 | 0.93288 | 74.94 | 0.00374448 | 300.79 | 0 | 0 | 0.00374448 | 300.79 | 2023-03-08 10:00:31 | -0.00075955 | -4.1507 | -333.4137 | 0 | Close
14264 | 2 | 9 | CC DChg | 04:41:30 | 118:44:48 | -0.19922 | 3.812 | 0.93454 | 75.07 | 0 | 0 | 0.93454 | 75.07 | 0.0037508 | 301.29 | 0 | 0 | 0.0037508 | 301.29 | 2023-03-08 10:01:01 | -0.00075943 | -2.7668 | -222.252 | 0 | Close
14265 | 2 | 9 | CC DChg | 04:42:00 | 118:45:18 | -0.19922 | 3.8116 | 0.9362 | 75.2 | 0 | 0 | 0.9362 | 75.2 | 0.00375713 | 301.8 | 0 | 0 | 0.00375713 | 301.8 | 2023-03-08 10:01:31 | -0.00075935 | -4.1502 | -333.378 | 0 | Close
14266 | 2 | 9 | CC DChg | 04:42:30 | 118:45:48 | -0.19921 | 3.8112 | 0.93786 | 75.34 | 0 | 0 | 0.93786 | 75.34 | 0.00376346 | 302.31 | 0 | 0 | 0.00376346 | 302.31 | 2023-03-08 10:02:01 | -0.00075923 | -4.1502 | -333.378 | 0 | Close
14267 | 2 | 9 | CC DChg | 04:43:00 | 118:46:18 | -0.19923 | 3.8107 | 0.93952 | 75.47 | 0 | 0 | 0.93952 | 75.47 | 0.00376979 | 302.82 | 0 | 0 | 0.00376979 | 302.82 | 2023-03-08 10:02:31 | -0.00075921 | -3.3202 | -266.7024 | 0 | Close
14268 | 2 | 9 | CC DChg | 04:43:30 | 118:46:48 | -0.19922 | 3.8103 | 0.94118 | 75.6 | 0 | 0 | 0.94118 | 75.6 | 0.00377611 | 303.33 | 0 | 0 | 0.00377611 | 303.33 | 2023-03-08 10:03:01 | -0.00075909 | -4.1502 | -333.378 | 0 | Close
14269 | 2 | 9 | CC DChg | 04:44:00 | 118:47:18 | -0.19923 | 3.8099 | 0.94284 | 75.74 | 0 | 0 | 0.94284 | 75.74 | 0.00378244 | 303.83 | 0 | 0 | 0.00378244 | 303.83 | 2023-03-08 10:03:31 | -0.00075905 | -4.1504 | -333.3958 | 0 | Close
14270 | 2 | 9 | CC DChg | 04:44:30 | 118:47:48 | -0.1992 | 3.8094 | 0.9445 | 75.87 | 0 | 0 | 0.9445 | 75.87 | 0.00378876 | 304.34 | 0 | 0 | 0.00378876 | 304.34 | 2023-03-08 10:04:01 | -0.00075883 | -3.32 | -266.6881 | 0 | Close
14271 | 2 | 9 | CC DChg | 04:45:00 | 118:48:18 | -0.19921 | 3.8089 | 0.94616 | 76 | 0 | 0 | 0.94616 | 76 | 0.00379509 | 304.85 | 0 | 0 | 0.00379509 | 304.85 | 2023-03-08 10:04:31 | -0.00075877 | -3.3204 | -266.7166 | 0 | Close
14272 | 2 | 9 | CC DChg | 04:45:30 | 118:48:48 | -0.19922 | 3.8086 | 0.94782 | 76.14 | 0 | 0 | 0.94782 | 76.14 | 0.00380141 | 305.36 | 0 | 0 | 0.00380141 | 305.36 | 2023-03-08 10:05:01 | -0.00075875 | -5.5333 | -444.4801 | 0 | Close
14273 | 2 | 9 | CC DChg | 04:46:00 | 118:49:18 | -0.19921 | 3.8081 | 0.94949 | 76.27 | 0 | 0 | 0.94949 | 76.27 | 0.00380773 | 305.87 | 0 | 0 | 0.00380773 | 305.87 | 2023-03-08 10:05:31 | -0.00075861 | -3.3204 | -266.7166 | 0 | Close
14274 | 2 | 9 | CC DChg | 04:46:30 | 118:49:48 | -0.19923 | 3.8078 | 0.95115 | 76.4 | 0 | 0 | 0.95115 | 76.4 | 0.00381405 | 306.37 | 0 | 0 | 0.00381405 | 306.37 | 2023-03-08 10:06:01 | -0.00075863 | -5.5336 | -444.5039 | 0 | Close
14275 | 2 | 9 | CC DChg | 04:47:00 | 118:50:18 | -0.19922 | 3.8073 | 0.95281 | 76.54 | 0 | 0 | 0.95281 | 76.54 | 0.00382037 | 306.88 | 0 | 0 | 0.00382037 | 306.88 | 2023-03-08 10:06:31 | -0.00075849 | -3.3204 | -266.7166 | 0 | Close
14276 | 2 | 9 | CC DChg | 04:47:30 | 118:50:48 | -0.19922 | 3.8069 | 0.95447 | 76.67 | 0 | 0 | 0.95447 | 76.67 | 0.00382669 | 307.39 | 0 | 0 | 0.00382669 | 307.39 | 2023-03-08 10:07:01 | -0.00075841 | -4.15 | -333.3601 | 0 | Close
14277 | 2 | 9 | CC DChg | 04:48:00 | 118:51:18 | -0.19922 | 3.8065 | 0.95613 | 76.8 | 0 | 0 | 0.95613 | 76.8 | 0.00383301 | 307.9 | 0 | 0 | 0.00383301 | 307.9 | 2023-03-08 10:07:31 | -0.00075833 | -4.1507 | -333.4137 | 0 | Close
14278 | 2 | 9 | CC DChg | 04:48:30 | 118:51:48 | -0.19923 | 3.806 | 0.95779 | 76.94 | 0 | 0 | 0.95779 | 76.94 | 0.00383933 | 308.4 | 0 | 0 | 0.00383933 | 308.4 | 2023-03-08 10:08:01 | -0.00075827 | -3.32 | -266.6881 | 0 | Close
14279 | 2 | 9 | CC DChg | 04:49:00 | 118:52:18 | -0.19921 | 3.8056 | 0.95945 | 77.07 | 0 | 0 | 0.95945 | 77.07 | 0.00384565 | 308.91 | 0 | 0 | 0.00384565 | 308.91 | 2023-03-08 10:08:31 | -0.00075811 | -4.1502 | -333.378 | 0 | Close
14280 | 2 | 9 | CC DChg | 04:49:30 | 118:52:48 | -0.19922 | 3.8052 | 0.96111 | 77.2 | 0 | 0 | 0.96111 | 77.2 | 0.00385197 | 309.42 | 0 | 0 | 0.00385197 | 309.42 | 2023-03-08 10:09:01 | -0.00075807 | -4.1502 | -333.378 | 0 | Close
14281 | 2 | 9 | CC DChg | 04:50:00 | 118:53:18 | -0.19921 | 3.8048 | 0.96277 | 77.34 | 0 | 0 | 0.96277 | 77.34 | 0.00385828 | 309.93 | 0 | 0 | 0.00385828 | 309.93 | 2023-03-08 10:09:31 | -0.00075795 | -4.1504 | -333.3958 | 0 | Close
14282 | 2 | 9 | CC DChg | 04:50:30 | 118:53:48 | -0.19922 | 3.8043 | 0.96443 | 77.47 | 0 | 0 | 0.96443 | 77.47 | 0.0038646 | 310.43 | 0 | 0 | 0.0038646 | 310.43 | 2023-03-08 10:10:01 | -0.00075789 | -3.32 | -266.6881 | 0 | Close
14283 | 2 | 9 | CC DChg | 04:51:00 | 118:54:18 | -0.19921 | 3.8039 | 0.96609 | 77.6 | 0 | 0 | 0.96609 | 77.6 | 0.00387092 | 310.94 | 0 | 0 | 0.00387092 | 310.94 | 2023-03-08 10:10:31 | -0.00075777 | -4.1507 | -333.4137 | 0 | Close
14284 | 2 | 9 | CC DChg | 04:51:30 | 118:54:48 | -0.19921 | 3.8035 | 0.96775 | 77.74 | 0 | 0 | 0.96775 | 77.74 | 0.00387723 | 311.45 | 0 | 0 | 0.00387723 | 311.45 | 2023-03-08 10:11:01 | -0.0007577 | -4.15 | -333.3601 | 0 | Close
14285 | 2 | 9 | CC DChg | 04:52:00 | 118:55:18 | -0.19922 | 3.8031 | 0.96941 | 77.87 | 0 | 0 | 0.96941 | 77.87 | 0.00388354 | 311.96 | 0 | 0 | 0.00388354 | 311.96 | 2023-03-08 10:11:31 | -0.00075765 | -4.1504 | -333.3958 | 0 | Close
14286 | 2 | 9 | CC DChg | 04:52:30 | 118:55:48 | -0.19921 | 3.8027 | 0.97107 | 78 | 0 | 0 | 0.97107 | 78 | 0.00388986 | 312.46 | 0 | 0 | 0.00388986 | 312.46 | 2023-03-08 10:12:01 | -0.00075754 | -4.15 | -333.3601 | 0 | Close
14287 | 2 | 9 | CC DChg | 04:53:00 | 118:56:18 | -0.19922 | 3.8023 | 0.97273 | 78.14 | 0 | 0 | 0.97273 | 78.14 | 0.00389617 | 312.97 | 0 | 0 | 0.00389617 | 312.97 | 2023-03-08 10:12:31 | -0.00075749 | -4.1504 | -333.3958 | 0 | Close
14288 | 2 | 9 | CC DChg | 04:53:30 | 118:56:48 | -0.19921 | 3.8019 | 0.97439 | 78.27 | 0 | 0 | 0.97439 | 78.27 | 0.00390248 | 313.48 | 0 | 0 | 0.00390248 | 313.48 | 2023-03-08 10:13:01 | -0.00075738 | -4.1502 | -333.378 | 0 | Close
14289 | 2 | 9 | CC DChg | 04:54:00 | 118:57:18 | -0.1992 | 3.8015 | 0.97605 | 78.4 | 0 | 0 | 0.97605 | 78.4 | 0.00390879 | 313.98 | 0 | 0 | 0.00390879 | 313.98 | 2023-03-08 10:13:31 | -0.00075726 | -4.1504 | -333.3958 | 0 | Close
14290 | 2 | 9 | CC DChg | 04:54:30 | 118:57:48 | -0.19922 | 3.8011 | 0.97771 | 78.54 | 0 | 0 | 0.97771 | 78.54 | 0.0039151 | 314.49 | 0 | 0 | 0.0039151 | 314.49 | 2023-03-08 10:14:01 | -0.00075726 | -4.15 | -333.3601 | 0 | Close
14291 | 2 | 9 | CC DChg | 04:55:00 | 118:58:18 | -0.19922 | 3.8007 | 0.97937 | 78.67 | 0 | 0 | 0.97937 | 78.67 | 0.00392141 | 315 | 0 | 0 | 0.00392141 | 315 | 2023-03-08 10:14:31 | -0.00075718 | -4.1504 | -333.3958 | 0 | Close
14292 | 2 | 9 | CC DChg | 04:55:30 | 118:58:48 | -0.19921 | 3.8003 | 0.98103 | 78.8 | 0 | 0 | 0.98103 | 78.8 | 0.00392772 | 315.51 | 0 | 0 | 0.00392772 | 315.51 | 2023-03-08 10:15:01 | -0.00075706 | -4.1502 | -333.378 | 0 | Close
14293 | 2 | 9 | CC DChg | 04:56:00 | 118:59:18 | -0.19922 | 3.7999 | 0.98269 | 78.94 | 0 | 0 | 0.98269 | 78.94 | 0.00393403 | 316.01 | 0 | 0 | 0.00393403 | 316.01 | 2023-03-08 10:15:31 | -0.00075702 | -4.1504 | -333.3958 | 0 | Close
14294 | 2 | 9 | CC DChg | 04:56:30 | 118:59:48 | -0.19921 | 3.7995 | 0.98435 | 79.07 | 0 | 0 | 0.98435 | 79.07 | 0.00394034 | 316.52 | 0 | 0 | 0.00394034 | 316.52 | 2023-03-08 10:16:01 | -0.0007569 | -4.1502 | -333.378 | 0 | Close
14295 | 2 | 9 | CC DChg | 04:57:00 | 119:00:18 | -0.19923 | 3.7991 | 0.98601 | 79.2 | 0 | 0 | 0.98601 | 79.2 | 0.00394665 | 317.03 | 0 | 0 | 0.00394665 | 317.03 | 2023-03-08 10:16:31 | -0.00075689 | -4.1507 | -333.4137 | 0 | Close
14296 | 2 | 9 | CC DChg | 04:57:30 | 119:00:48 | -0.19922 | 3.7987 | 0.98767 | 79.34 | 0 | 0 | 0.98767 | 79.34 | 0.00395295 | 317.53 | 0 | 0 | 0.00395295 | 317.53 | 2023-03-08 10:17:01 | -0.00075678 | -4.1502 | -333.378 | 0 | Close
14297 | 2 | 9 | CC DChg | 04:58:00 | 119:01:18 | -0.19922 | 3.7984 | 0.98933 | 79.47 | 0 | 0 | 0.98933 | 79.47 | 0.00395926 | 318.04 | 0 | 0 | 0.00395926 | 318.04 | 2023-03-08 10:17:31 | -0.00075672 | -5.5339 | -444.5277 | 0 | Close
14298 | 2 | 9 | CC DChg | 04:58:30 | 119:01:48 | -0.19922 | 3.7979 | 0.99099 | 79.6 | 0 | 0 | 0.99099 | 79.6 | 0.00396557 | 318.54 | 0 | 0 | 0.00396557 | 318.54 | 2023-03-08 10:18:01 | -0.00075662 | -3.3202 | -266.7024 | 0 | Close
14299 | 2 | 9 | CC DChg | 04:59:00 | 119:02:18 | -0.19922 | 3.7976 | 0.99265 | 79.74 | 0 | 0 | 0.99265 | 79.74 | 0.00397187 | 319.05 | 0 | 0 | 0.00397187 | 319.05 | 2023-03-08 10:18:31 | -0.00075656 | -5.5339 | -444.5277 | 0 | Close
14300 | 2 | 9 | CC DChg | 04:59:30 | 119:02:48 | -0.19922 | 3.7973 | 0.99431 | 79.87 | 0 | 0 | 0.99431 | 79.87 | 0.00397817 | 319.56 | 0 | 0 | 0.00397817 | 319.56 | 2023-03-08 10:19:01 | -0.0007565 | -5.5342 | -444.5515 | 0 | Close
14301 | 2 | 9 | CC DChg | 05:00:00 | 119:03:18 | -0.19922 | 3.7969 | 0.99597 | 80 | 0 | 0 | 0.99597 | 80 | 0.00398448 | 320.06 | 0 | 0 | 0.00398448 | 320.06 | 2023-03-08 10:19:31 | -0.00075642 | -4.15 | -333.3601 | 0 | Close
14302 | 2 | 9 | CC DChg | 05:00:30 | 119:03:48 | -0.19922 | 3.7965 | 0.99763 | 80.14 | 0 | 0 | 0.99763 | 80.14 | 0.00399078 | 320.57 | 0 | 0 | 0.00399078 | 320.57 | 2023-03-08 10:20:01 | -0.00075634 | -4.1504 | -333.3958 | 0 | Close
14303 | 2 | 9 | CC DChg | 05:01:00 | 119:04:18 | -0.19921 | 3.7962 | 0.99929 | 80.27 | 0 | 0 | 0.99929 | 80.27 | 0.00399708 | 321.08 | 0 | 0 | 0.00399708 | 321.08 | 2023-03-08 10:20:31 | -0.00075624 | -5.5342 | -444.5515 | 0 | Close
14304 | 2 | 9 | CC DChg | 05:01:30 | 119:04:48 | -0.19922 | 3.7958 | 1.00095 | 80.4 | 0 | 0 | 1.00095 | 80.4 | 0.00400339 | 321.58 | 0 | 0 | 0.00400339 | 321.58 | 2023-03-08 10:21:01 | -0.0007562 | -4.1502 | -333.378 | 0 | Close
14305 | 2 | 9 | CC DChg | 05:02:00 | 119:05:18 | -0.19922 | 3.7954 | 1.00261 | 80.54 | 0 | 0 | 1.00261 | 80.54 | 0.00400969 | 322.09 | 0 | 0 | 0.00400969 | 322.09 | 2023-03-08 10:21:31 | -0.00075612 | -4.1504 | -333.3958 | 0 | Close
14306 | 2 | 9 | CC DChg | 05:02:30 | 119:05:48 | -0.19922 | 3.795 | 1.00427 | 80.67 | 0 | 0 | 1.00427 | 80.67 | 0.00401599 | 322.6 | 0 | 0 | 0.00401599 | 322.6 | 2023-03-08 10:22:01 | -0.00075604 | -4.1504 | -333.3958 | 0 | Close
14307 | 2 | 9 | CC DChg | 05:03:00 | 119:06:18 | -0.19923 | 3.7947 | 1.00593 | 80.8 | 0 | 0 | 1.00593 | 80.8 | 0.00402229 | 323.1 | 0 | 0 | 0.00402229 | 323.1 | 2023-03-08 10:22:31 | -0.00075602 | -5.5336 | -444.5039 | 0 | Close
14308 | 2 | 9 | CC DChg | 05:03:30 | 119:06:48 | -0.19922 | 3.7944 | 1.00759 | 80.94 | 0 | 0 | 1.00759 | 80.94 | 0.00402859 | 323.61 | 0 | 0 | 0.00402859 | 323.61 | 2023-03-08 10:23:01 | -0.00075592 | -5.5342 | -444.5515 | 0 | Close
14309 | 2 | 9 | CC DChg | 05:04:00 | 119:07:18 | -0.19922 | 3.7939 | 1.00925 | 81.07 | 0 | 0 | 1.00925 | 81.07 | 0.00403489 | 324.11 | 0 | 0 | 0.00403489 | 324.11 | 2023-03-08 10:23:31 | -0.00075582 | -3.3202 | -266.7024 | 0 | Close
14310 | 2 | 9 | CC DChg | 05:04:30 | 119:07:48 | -0.19922 | 3.7935 | 1.01091 | 81.2 | 0 | 0 | 1.01091 | 81.2 | 0.00404118 | 324.62 | 0 | 0 | 0.00404118 | 324.62 | 2023-03-08 10:24:01 | -0.00075574 | -4.1504 | -333.3958 | 0 | Close
14311 | 2 | 9 | CC DChg | 05:05:00 | 119:08:18 | -0.19922 | 3.7932 | 1.01257 | 81.34 | 0 | 0 | 1.01257 | 81.34 | 0.00404748 | 325.13 | 0 | 0 | 0.00404748 | 325.13 | 2023-03-08 10:24:31 | -0.00075568 | -5.5339 | -444.5277 | 0 | Close
14312 | 2 | 9 | CC DChg | 05:05:30 | 119:08:48 | -0.19923 | 3.7929 | 1.01423 | 81.47 | 0 | 0 | 1.01423 | 81.47 | 0.00405378 | 325.63 | 0 | 0 | 0.00405378 | 325.63 | 2023-03-08 10:25:01 | -0.00075566 | -5.5339 | -444.5277 | 0 | Close
14313 | 2 | 9 | CC DChg | 05:06:00 | 119:09:18 | -0.19922 | 3.7925 | 1.01589 | 81.6 | 0 | 0 | 1.01589 | 81.6 | 0.00406008 | 326.14 | 0 | 0 | 0.00406008 | 326.14 | 2023-03-08 10:25:31 | -0.00075554 | -4.1504 | -333.3958 | 0 | Close
14314 | 2 | 9 | CC DChg | 05:06:30 | 119:09:48 | -0.1992 | 3.792 | 1.01755 | 81.74 | 0 | 0 | 1.01755 | 81.74 | 0.00406637 | 326.64 | 0 | 0 | 0.00406637 | 326.64 | 2023-03-08 10:26:01 | -0.00075537 | -3.3202 | -266.7024 | 0 | Close
14315 | 2 | 9 | CC DChg | 05:07:00 | 119:10:18 | -0.19921 | 3.7918 | 1.01921 | 81.87 | 0 | 0 | 1.01921 | 81.87 | 0.00407267 | 327.15 | 0 | 0 | 0.00407267 | 327.15 | 2023-03-08 10:26:31 | -0.00075536 | -8.3013 | -666.8273 | 0 | Close
14316 | 2 | 9 | CC DChg | 05:07:30 | 119:10:48 | -0.19922 | 3.7914 | 1.02087 | 82 | 0 | 0 | 1.02087 | 82 | 0.00407896 | 327.65 | 0 | 0 | 0.00407896 | 327.65 | 2023-03-08 10:27:01 | -0.00075532 | -4.1502 | -333.378 | 0 | Close
14317 | 2 | 9 | CC DChg | 05:08:00 | 119:11:18 | -0.19922 | 3.791 | 1.02253 | 82.14 | 0 | 0 | 1.02253 | 82.14 | 0.00408526 | 328.16 | 0 | 0 | 0.00408526 | 328.16 | 2023-03-08 10:27:31 | -0.00075524 | -4.1507 | -333.4137 | 0 | Close
14318 | 2 | 9 | CC DChg | 05:08:30 | 119:11:48 | -0.19921 | 3.7906 | 1.02419 | 82.27 | 0 | 0 | 1.02419 | 82.27 | 0.00409155 | 328.66 | 0 | 0 | 0.00409155 | 328.66 | 2023-03-08 10:28:01 | -0.00075513 | -4.15 | -333.3601 | 0 | Close
14319 | 2 | 9 | CC DChg | 05:09:00 | 119:12:18 | -0.19923 | 3.7904 | 1.02585 | 82.4 | 0 | 0 | 1.02585 | 82.4 | 0.00409784 | 329.17 | 0 | 0 | 0.00409784 | 329.17 | 2023-03-08 10:28:31 | -0.00075516 | -8.3013 | -666.8273 | 0 | Close
14320 | 2 | 9 | CC DChg | 05:09:30 | 119:12:48 | -0.19923 | 3.7899 | 1.02751 | 82.54 | 0 | 0 | 1.02751 | 82.54 | 0.00410413 | 329.68 | 0 | 0 | 0.00410413 | 329.68 | 2023-03-08 10:29:01 | -0.00075506 | -3.3204 | -266.7166 | 0 | Close
14321 | 2 | 9 | CC DChg | 05:10:00 | 119:13:18 | -0.19921 | 3.7896 | 1.02917 | 82.67 | 0 | 0 | 1.02917 | 82.67 | 0.00411043 | 330.18 | 0 | 0 | 0.00411043 | 330.18 | 2023-03-08 10:29:31 | -0.00075493 | -5.5336 | -444.5039 | 0 | Close
14322 | 2 | 9 | CC DChg | 05:10:30 | 119:13:48 | -0.19922 | 3.7892 | 1.03083 | 82.8 | 0 | 0 | 1.03083 | 82.8 | 0.00411672 | 330.69 | 0 | 0 | 0.00411672 | 330.69 | 2023-03-08 10:30:01 | -0.00075488 | -4.1504 | -333.3958 | 0 | Close
14323 | 2 | 9 | CC DChg | 05:11:00 | 119:14:18 | -0.19923 | 3.7888 | 1.03249 | 82.94 | 0 | 0 | 1.03249 | 82.94 | 0.00412301 | 331.19 | 0 | 0 | 0.00412301 | 331.19 | 2023-03-08 10:30:31 | -0.00075484 | -4.1504 | -333.3958 | 0 | Close
14324 | 2 | 9 | CC DChg | 05:11:30 | 119:14:48 | -0.19921 | 3.7885 | 1.03415 | 83.07 | 0 | 0 | 1.03415 | 83.07 | 0.0041293 | 331.7 | 0 | 0 | 0.0041293 | 331.7 | 2023-03-08 10:31:01 | -0.00075471 | -5.5336 | -444.5039 | 0 | Close
14325 | 2 | 9 | CC DChg | 05:12:00 | 119:15:18 | -0.1992 | 3.7882 | 1.03581 | 83.2 | 0 | 0 | 1.03581 | 83.2 | 0.00413559 | 332.2 | 0 | 0 | 0.00413559 | 332.2 | 2023-03-08 10:31:31 | -0.00075461 | -5.5342 | -444.5515 | 0 | Close
14326 | 2 | 9 | CC DChg | 05:12:30 | 119:15:48 | -0.19923 | 3.7878 | 1.03747 | 83.34 | 0 | 0 | 1.03747 | 83.34 | 0.00414187 | 332.71 | 0 | 0 | 0.00414187 | 332.71 | 2023-03-08 10:32:01 | -0.00075464 | -4.15 | -333.3601 | 0 | Close
14327 | 2 | 9 | CC DChg | 05:13:00 | 119:16:18 | -0.19922 | 3.7874 | 1.03913 | 83.47 | 0 | 0 | 1.03913 | 83.47 | 0.00414816 | 333.21 | 0 | 0 | 0.00414816 | 333.21 | 2023-03-08 10:32:31 | -0.00075453 | -4.1509 | -333.4315 | 0 | Close
14328 | 2 | 9 | CC DChg | 05:13:30 | 119:16:48 | -0.19922 | 3.7871 | 1.04079 | 83.6 | 0 | 0 | 1.04079 | 83.6 | 0.00415445 | 333.72 | 0 | 0 | 0.00415445 | 333.72 | 2023-03-08 10:33:01 | -0.00075447 | -5.5333 | -444.4801 | 0 | Close
14329 | 2 | 9 | CC DChg | 05:14:00 | 119:17:18 | -0.19921 | 3.7868 | 1.04245 | 83.74 | 0 | 0 | 1.04245 | 83.74 | 0.00416074 | 334.22 | 0 | 0 | 0.00416074 | 334.22 | 2023-03-08 10:33:31 | -0.00075437 | -5.5339 | -444.5277 | 0 | Close
14330 | 2 | 9 | CC DChg | 05:14:30 | 119:17:48 | -0.19923 | 3.7863 | 1.04411 | 83.87 | 0 | 0 | 1.04411 | 83.87 | 0.00416702 | 334.73 | 0 | 0 | 0.00416702 | 334.73 | 2023-03-08 10:34:01 | -0.00075434 | -3.3202 | -266.7024 | 0 | Close
14331 | 2 | 9 | CC DChg | 05:15:00 | 119:18:18 | -0.19921 | 3.786 | 1.04577 | 84 | 0 | 0 | 1.04577 | 84 | 0.00417331 | 335.23 | 0 | 0 | 0.00417331 | 335.23 | 2023-03-08 10:34:31 | -0.00075421 | -5.5342 | -444.5515 | 0 | Close
14332 | 2 | 9 | CC DChg | 05:15:30 | 119:18:48 | -0.19922 | 3.7857 | 1.04743 | 84.14 | 0 | 0 | 1.04743 | 84.14 | 0.00417959 | 335.74 | 0 | 0 | 0.00417959 | 335.74 | 2023-03-08 10:35:01 | -0.00075419 | -5.5333 | -444.4801 | 0 | Close
14333 | 2 | 9 | CC DChg | 05:16:00 | 119:19:18 | -0.19921 | 3.7854 | 1.04909 | 84.27 | 0 | 0 | 1.04909 | 84.27 | 0.00418588 | 336.24 | 0 | 0 | 0.00418588 | 336.24 | 2023-03-08 10:35:31 | -0.00075409 | -5.5336 | -444.5039 | 0 | Close
14334 | 2 | 9 | CC DChg | 05:16:30 | 119:19:48 | -0.19921 | 3.785 | 1.05075 | 84.4 | 0 | 0 | 1.05075 | 84.4 | 0.00419216 | 336.75 | 0 | 0 | 0.00419216 | 336.75 | 2023-03-08 10:36:01 | -0.00075401 | -4.1507 | -333.4137 | 0 | Close
14335 | 2 | 9 | CC DChg | 05:17:00 | 119:20:18 | -0.19921 | 3.7847 | 1.05241 | 84.54 | 0 | 0 | 1.05241 | 84.54 | 0.00419844 | 337.25 | 0 | 0 | 0.00419844 | 337.25 | 2023-03-08 10:36:31 | -0.00075395 | -5.5336 | -444.5039 | 0 | Close
14336 | 2 | 9 | CC DChg | 05:17:30 | 119:20:48 | -0.19922 | 3.7844 | 1.05407 | 84.67 | 0 | 0 | 1.05407 | 84.67 | 0.00420473 | 337.76 | 0 | 0 | 0.00420473 | 337.76 | 2023-03-08 10:37:01 | -0.00075393 | -5.5336 | -444.5039 | 0 | Close
14337 | 2 | 9 | CC DChg | 05:18:00 | 119:21:18 | -0.19924 | 3.7841 | 1.05573 | 84.8 | 0 | 0 | 1.05573 | 84.8 | 0.00421101 | 338.26 | 0 | 0 | 0.00421101 | 338.26 | 2023-03-08 10:37:31 | -0.00075394 | -5.5339 | -444.5277 | 0 | Close
14338 | 2 | 9 | CC DChg | 05:18:30 | 119:21:48 | -0.19921 | 3.7837 | 1.05739 | 84.94 | 0 | 0 | 1.05739 | 84.94 | 0.00421729 | 338.77 | 0 | 0 | 0.00421729 | 338.77 | 2023-03-08 10:38:01 | -0.00075375 | -4.1504 | -333.3958 | 0 | Close
14339 | 2 | 9 | CC DChg | 05:19:00 | 119:22:18 | -0.19921 | 3.7834 | 1.05905 | 85.07 | 0 | 0 | 1.05905 | 85.07 | 0.00422357 | 339.27 | 0 | 0 | 0.00422357 | 339.27 | 2023-03-08 10:38:31 | -0.00075369 | -5.5336 | -444.5039 | 0 | Close
14340 | 2 | 9 | CC DChg | 05:19:30 | 119:22:48 | -0.19922 | 3.783 | 1.06071 | 85.2 | 0 | 0 | 1.06071 | 85.2 | 0.00422985 | 339.77 | 0 | 0 | 0.00422985 | 339.77 | 2023-03-08 10:39:01 | -0.00075365 | -4.1504 | -333.3958 | 0 | Close
14341 | 2 | 9 | CC DChg | 05:20:00 | 119:23:18 | -0.19922 | 3.7826 | 1.06237 | 85.34 | 0 | 0 | 1.06237 | 85.34 | 0.00423613 | 340.28 | 0 | 0 | 0.00423613 | 340.28 | 2023-03-08 10:39:31 | -0.00075357 | -4.1507 | -333.4137 | 0 | Close
14342 | 2 | 9 | CC DChg | 05:20:30 | 119:23:48 | -0.19923 | 3.7823 | 1.06403 | 85.47 | 0 | 0 | 1.06403 | 85.47 | 0.00424241 | 340.78 | 0 | 0 | 0.00424241 | 340.78 | 2023-03-08 10:40:01 | -0.00075355 | -5.5333 | -444.4801 | 0 | Close
14343 | 2 | 9 | CC DChg | 05:21:00 | 119:24:18 | -0.19921 | 3.782 | 1.0657 | 85.6 | 0 | 0 | 1.0657 | 85.6 | 0.00424869 | 341.29 | 0 | 0 | 0.00424869 | 341.29 | 2023-03-08 10:40:31 | -0.00075341 | -5.5342 | -444.5515 | 0 | Close
14344 | 2 | 9 | CC DChg | 05:21:30 | 119:24:48 | -0.19922 | 3.7818 | 1.06736 | 85.74 | 0 | 0 | 1.06736 | 85.74 | 0.00425497 | 341.79 | 0 | 0 | 0.00425497 | 341.79 | 2023-03-08 10:41:01 | -0.00075341 | -8.3 | -666.7202 | 0 | Close
14345 | 2 | 9 | CC DChg | 05:22:00 | 119:25:18 | -0.19921 | 3.7814 | 1.06902 | 85.87 | 0 | 0 | 1.06902 | 85.87 | 0.00426125 | 342.3 | 0 | 0 | 0.00426125 | 342.3 | 2023-03-08 10:41:31 | -0.00075329 | -4.1504 | -333.3958 | 0 | Close
14346 | 2 | 9 | CC DChg | 05:22:30 | 119:25:48 | -0.19922 | 3.7811 | 1.07068 | 86 | 0 | 0 | 1.07068 | 86 | 0.00426753 | 342.8 | 0 | 0 | 0.00426753 | 342.8 | 2023-03-08 10:42:01 | -0.00075327 | -5.5336 | -444.5039 | 0 | Close
14347 | 2 | 9 | CC DChg | 05:23:00 | 119:26:18 | -0.19921 | 3.7808 | 1.07234 | 86.14 | 0 | 0 | 1.07234 | 86.14 | 0.0042738 | 343.3 | 0 | 0 | 0.0042738 | 343.3 | 2023-03-08 10:42:31 | -0.00075317 | -5.5339 | -444.5277 | 0 | Close
14348 | 2 | 9 | CC DChg | 05:23:30 | 119:26:48 | -0.19922 | 3.7805 | 1.074 | 86.27 | 0 | 0 | 1.074 | 86.27 | 0.00428008 | 343.81 | 0 | 0 | 0.00428008 | 343.81 | 2023-03-08 10:43:01 | -0.00075315 | -5.5342 | -444.5515 | 0 | Close
14349 | 2 | 9 | CC DChg | 05:24:00 | 119:27:18 | -0.19921 | 3.7801 | 1.07566 | 86.41 | 0 | 0 | 1.07566 | 86.41 | 0.00428636 | 344.31 | 0 | 0 | 0.00428636 | 344.31 | 2023-03-08 10:43:31 | -0.00075303 | -4.1504 | -333.3958 | 0 | Close
14350 | 2 | 9 | CC DChg | 05:24:30 | 119:27:48 | -0.19923 | 3.7798 | 1.07732 | 86.54 | 0 | 0 | 1.07732 | 86.54 | 0.00429263 | 344.82 | 0 | 0 | 0.00429263 | 344.82 | 2023-03-08 10:44:01 | -0.00075305 | -5.5336 | -444.5039 | 0 | Close
14351 | 2 | 9 | CC DChg | 05:25:00 | 119:28:18 | -0.19921 | 3.7794 | 1.07898 | 86.67 | 0 | 0 | 1.07898 | 86.67 | 0.00429891 | 345.32 | 0 | 0 | 0.00429891 | 345.32 | 2023-03-08 10:44:31 | -0.00075289 | -4.1504 | -333.3958 | 0 | Close
14352 | 2 | 9 | CC DChg | 05:25:30 | 119:28:48 | -0.19922 | 3.7791 | 1.08064 | 86.81 | 0 | 0 | 1.08064 | 86.81 | 0.00430518 | 345.83 | 0 | 0 | 0.00430518 | 345.83 | 2023-03-08 10:45:01 | -0.00075287 | -5.5339 | -444.5277 | 0 | Close
14353 | 2 | 9 | CC DChg | 05:26:00 | 119:29:18 | -0.19923 | 3.7788 | 1.0823 | 86.94 | 0 | 0 | 1.0823 | 86.94 | 0.00431145 | 346.33 | 0 | 0 | 0.00431145 | 346.33 | 2023-03-08 10:45:31 | -0.00075285 | -5.5339 | -444.5277 | 0 | Close
14354 | 2 | 9 | CC DChg | 05:26:30 | 119:29:48 | -0.19922 | 3.7785 | 1.08396 | 87.07 | 0 | 0 | 1.08396 | 87.07 | 0.00431773 | 346.83 | 0 | 0 | 0.00431773 | 346.83 | 2023-03-08 10:46:01 | -0.00075275 | -5.5339 | -444.5277 | 0 | Close
14355 | 2 | 9 | CC DChg | 05:27:00 | 119:30:18 | -0.19921 | 3.7782 | 1.08562 | 87.21 | 0 | 0 | 1.08562 | 87.21 | 0.004324 | 347.34 | 0 | 0 | 0.004324 | 347.34 | 2023-03-08 10:46:31 | -0.00075266 | -5.5339 | -444.5277 | 0 | Close
14356 | 2 | 9 | CC DChg | 05:27:30 | 119:30:48 | -0.19922 | 3.7779 | 1.08728 | 87.34 | 0 | 0 | 1.08728 | 87.34 | 0.00433027 | 347.84 | 0 | 0 | 0.00433027 | 347.84 | 2023-03-08 10:47:01 | -0.00075263 | -5.5336 | -444.5039 | 0 | Close
14357 | 2 | 9 | CC DChg | 05:28:00 | 119:31:18 | -0.19921 | 3.7775 | 1.08894 | 87.47 | 0 | 0 | 1.08894 | 87.47 | 0.00433654 | 348.34 | 0 | 0 | 0.00433654 | 348.34 | 2023-03-08 10:47:31 | -0.00075252 | -4.1504 | -333.3958 | 0 | Close
14358 | 2 | 9 | CC DChg | 05:28:30 | 119:31:48 | -0.19922 | 3.7773 | 1.0906 | 87.61 | 0 | 0 | 1.0906 | 87.61 | 0.00434281 | 348.85 | 0 | 0 | 0.00434281 | 348.85 | 2023-03-08 10:48:01 | -0.00075251 | -8.3013 | -666.8273 | 0 | Close
14359 | 2 | 9 | CC DChg | 05:29:00 | 119:32:18 | -0.19923 | 3.7769 | 1.09226 | 87.74 | 0 | 0 | 1.09226 | 87.74 | 0.00434909 | 349.35 | 0 | 0 | 0.00434909 | 349.35 | 2023-03-08 10:48:31 | -0.00075247 | -4.15 | -333.3601 | 0 | Close
14360 | 2 | 9 | CC DChg | 05:29:30 | 119:32:48 | -0.19922 | 3.7767 | 1.09392 | 87.87 | 0 | 0 | 1.09392 | 87.87 | 0.00435536 | 349.86 | 0 | 0 | 0.00435536 | 349.86 | 2023-03-08 10:49:01 | -0.00075239 | -8.3009 | -666.7916 | 0 | Close
14361 | 2 | 9 | CC DChg | 05:30:00 | 119:33:18 | -0.19923 | 3.7764 | 1.09558 | 88.01 | 0 | 0 | 1.09558 | 88.01 | 0.00436163 | 350.36 | 0 | 0 | 0.00436163 | 350.36 | 2023-03-08 10:49:31 | -0.00075237 | -5.5339 | -444.5277 | 0 | Close
14362 | 2 | 9 | CC DChg | 05:30:30 | 119:33:48 | -0.19922 | 3.776 | 1.09724 | 88.14 | 0 | 0 | 1.09724 | 88.14 | 0.00436789 | 350.86 | 0 | 0 | 0.00436789 | 350.86 | 2023-03-08 10:50:01 | -0.00075225 | -4.1509 | -333.4315 | 0 | Close
14363 | 2 | 9 | CC DChg | 05:31:00 | 119:34:18 | -0.19922 | 3.7757 | 1.0989 | 88.27 | 0 | 0 | 1.0989 | 88.27 | 0.00437416 | 351.37 | 0 | 0 | 0.00437416 | 351.37 | 2023-03-08 10:50:31 | -0.00075219 | -5.5333 | -444.4801 | 0 | Close
14364 | 2 | 9 | CC DChg | 05:31:30 | 119:34:48 | -0.19922 | 3.7754 | 1.10056 | 88.41 | 0 | 0 | 1.10056 | 88.41 | 0.00438043 | 351.87 | 0 | 0 | 0.00438043 | 351.87 | 2023-03-08 10:51:01 | -0.00075214 | -5.5339 | -444.5277 | 0 | Close
14365 | 2 | 9 | CC DChg | 05:32:00 | 119:35:18 | -0.19922 | 3.7752 | 1.10222 | 88.54 | 0 | 0 | 1.10222 | 88.54 | 0.0043867 | 352.37 | 0 | 0 | 0.0043867 | 352.37 | 2023-03-08 10:51:31 | -0.0007521 | -8.3009 | -666.7916 | 0 | Close
14366 | 2 | 9 | CC DChg | 05:32:30 | 119:35:48 | -0.19921 | 3.7749 | 1.10388 | 88.67 | 0 | 0 | 1.10388 | 88.67 | 0.00439297 | 352.88 | 0 | 0 | 0.00439297 | 352.88 | 2023-03-08 10:52:01 | -0.000752 | -5.5339 | -444.5277 | 0 | Close
14367 | 2 | 9 | CC DChg | 05:33:00 | 119:36:18 | -0.19922 | 3.7746 | 1.10554 | 88.81 | 0 | 0 | 1.10554 | 88.81 | 0.00439923 | 353.38 | 0 | 0 | 0.00439923 | 353.38 | 2023-03-08 10:52:31 | -0.00075198 | -5.5339 | -444.5277 | 0 | Close
14368 | 2 | 9 | CC DChg | 05:33:30 | 119:36:48 | -0.19923 | 3.7743 | 1.1072 | 88.94 | 0 | 0 | 1.1072 | 88.94 | 0.0044055 | 353.88 | 0 | 0 | 0.0044055 | 353.88 | 2023-03-08 10:53:01 | -0.00075195 | -5.5336 | -444.5039 | 0 | Close
14369 | 2 | 9 | CC DChg | 05:34:00 | 119:37:18 | -0.19922 | 3.774 | 1.10886 | 89.07 | 0 | 0 | 1.10886 | 89.07 | 0.00441176 | 354.39 | 0 | 0 | 0.00441176 | 354.39 | 2023-03-08 10:53:31 | -0.00075186 | -5.5339 | -444.5277 | 0 | Close
14370 | 2 | 9 | CC DChg | 05:34:30 | 119:37:48 | -0.19922 | 3.7736 | 1.11052 | 89.21 | 0 | 0 | 1.11052 | 89.21 | 0.00441803 | 354.89 | 0 | 0 | 0.00441803 | 354.89 | 2023-03-08 10:54:01 | -0.00075178 | -4.1504 | -333.3958 | 0 | Close
14371 | 2 | 9 | CC DChg | 05:35:00 | 119:38:18 | -0.19922 | 3.7733 | 1.11218 | 89.34 | 0 | 0 | 1.11218 | 89.34 | 0.00442429 | 355.39 | 0 | 0 | 0.00442429 | 355.39 | 2023-03-08 10:54:31 | -0.00075172 | -5.5336 | -444.5039 | 0 | Close
14372 | 2 | 9 | CC DChg | 05:35:30 | 119:38:48 | -0.19921 | 3.773 | 1.11384 | 89.47 | 0 | 0 | 1.11384 | 89.47 | 0.00443056 | 355.9 | 0 | 0 | 0.00443056 | 355.9 | 2023-03-08 10:55:01 | -0.00075162 | -5.5339 | -444.5277 | 0 | Close
14373 | 2 | 9 | CC DChg | 05:36:00 | 119:39:18 | -0.19921 | 3.7728 | 1.1155 | 89.61 | 0 | 0 | 1.1155 | 89.61 | 0.00443682 | 356.4 | 0 | 0 | 0.00443682 | 356.4 | 2023-03-08 10:55:31 | -0.00075158 | -8.3009 | -666.7916 | 0 | Close
14374 | 2 | 9 | CC DChg | 05:36:30 | 119:39:48 | -0.19922 | 3.7724 | 1.11716 | 89.74 | 0 | 0 | 1.11716 | 89.74 | 0.00444308 | 356.9 | 0 | 0 | 0.00444308 | 356.9 | 2023-03-08 10:56:01 | -0.00075154 | -4.15 | -333.3601 | 0 | Close
14375 | 2 | 9 | CC DChg | 05:37:00 | 119:40:18 | -0.19921 | 3.7722 | 1.11882 | 89.87 | 0 | 0 | 1.11882 | 89.87 | 0.00444935 | 357.41 | 0 | 0 | 0.00444935 | 357.41 | 2023-03-08 10:56:31 | -0.00075146 | -8.3013 | -666.8273 | 0 | Close
14376 | 2 | 9 | CC DChg | 05:37:30 | 119:40:48 | -0.19922 | 3.7719 | 1.12048 | 90.01 | 0 | 0 | 1.12048 | 90.01 | 0.00445561 | 357.91 | 0 | 0 | 0.00445561 | 357.91 | 2023-03-08 10:57:01 | -0.00075144 | -5.5339 | -444.5277 | 0 | Close
14377 | 2 | 9 | CC DChg | 05:38:00 | 119:41:18 | -0.19922 | 3.7716 | 1.12214 | 90.14 | 0 | 0 | 1.12214 | 90.14 | 0.00446187 | 358.41 | 0 | 0 | 0.00446187 | 358.41 | 2023-03-08 10:57:31 | -0.00075138 | -5.5336 | -444.5039 | 0 | Close
14378 | 2 | 9 | CC DChg | 05:38:30 | 119:41:48 | -0.19921 | 3.7714 | 1.1238 | 90.27 | 0 | 0 | 1.1238 | 90.27 | 0.00446813 | 358.91 | 0 | 0 | 0.00446813 | 358.91 | 2023-03-08 10:58:01 | -0.0007513 | -8.3004 | -666.7559 | 0 | Close
14379 | 2 | 9 | CC DChg | 05:39:00 | 119:42:18 | -0.19923 | 3.771 | 1.12546 | 90.41 | 0 | 0 | 1.12546 | 90.41 | 0.00447439 | 359.42 | 0 | 0 | 0.00447439 | 359.42 | 2023-03-08 10:58:31 | -0.0007513 | -4.1502 | -333.378 | 0 | Close
14380 | 2 | 9 | CC DChg | 05:39:30 | 119:42:48 | -0.19922 | 3.7707 | 1.12712 | 90.54 | 0 | 0 | 1.12712 | 90.54 | 0.00448065 | 359.92 | 0 | 0 | 0.00448065 | 359.92 | 2023-03-08 10:59:01 | -0.0007512 | -5.5336 | -444.5039 | 0 | Close
14381 | 2 | 9 | CC DChg | 05:40:00 | 119:43:18 | -0.1992 | 3.7704 | 1.12878 | 90.67 | 0 | 0 | 1.12878 | 90.67 | 0.00448691 | 360.42 | 0 | 0 | 0.00448691 | 360.42 | 2023-03-08 10:59:31 | -0.00075106 | -5.5339 | -444.5277 | 0 | Close
14382 | 2 | 9 | CC DChg | 05:40:30 | 119:43:48 | -0.19922 | 3.7702 | 1.13044 | 90.81 | 0 | 0 | 1.13044 | 90.81 | 0.00449317 | 360.93 | 0 | 0 | 0.00449317 | 360.93 | 2023-03-08 11:00:01 | -0.0007511 | -8.3 | -666.7202 | 0 | Close
14383 | 2 | 9 | CC DChg | 05:41:00 | 119:44:18 | -0.19921 | 3.7699 | 1.1321 | 90.94 | 0 | 0 | 1.1321 | 90.94 | 0.00449943 | 361.43 | 0 | 0 | 0.00449943 | 361.43 | 2023-03-08 11:00:31 | -0.000751 | -5.5342 | -444.5515 | 0 | Close
14384 | 2 | 9 | CC DChg | 05:41:30 | 119:44:48 | -0.19921 | 3.7696 | 1.13376 | 91.07 | 0 | 0 | 1.13376 | 91.07 | 0.00450569 | 361.93 | 0 | 0 | 0.00450569 | 361.93 | 2023-03-08 11:01:01 | -0.00075094 | -5.5333 | -444.4801 | 0 | Close
14385 | 2 | 9 | CC DChg | 05:42:00 | 119:45:18 | -0.19921 | 3.7693 | 1.13542 | 91.21 | 0 | 0 | 1.13542 | 91.21 | 0.00451194 | 362.43 | 0 | 0 | 0.00451194 | 362.43 | 2023-03-08 11:01:31 | -0.00075088 | -5.5336 | -444.5039 | 0 | Close
14386 | 2 | 9 | CC DChg | 05:42:30 | 119:45:48 | -0.19922 | 3.769 | 1.13708 | 91.34 | 0 | 0 | 1.13708 | 91.34 | 0.0045182 | 362.94 | 0 | 0 | 0.0045182 | 362.94 | 2023-03-08 11:02:01 | -0.00075086 | -5.5333 | -444.4801 | 0 | Close
14387 | 2 | 9 | CC DChg | 05:43:00 | 119:46:18 | -0.19921 | 3.7688 | 1.13874 | 91.47 | 0 | 0 | 1.13874 | 91.47 | 0.00452446 | 363.44 | 0 | 0 | 0.00452446 | 363.44 | 2023-03-08 11:02:31 | -0.00075078 | -8.3013 | -666.8273 | 0 | Close
14388 | 2 | 9 | CC DChg | 05:43:30 | 119:46:48 | -0.19921 | 3.7684 | 1.1404 | 91.61 | 0 | 0 | 1.1404 | 91.61 | 0.00453071 | 363.94 | 0 | 0 | 0.00453071 | 363.94 | 2023-03-08 11:03:01 | -0.0007507 | -4.15 | -333.3601 | 0 | Close
14389 | 2 | 9 | CC DChg | 05:44:00 | 119:47:18 | -0.19921 | 3.7682 | 1.14206 | 91.74 | 0 | 0 | 1.14206 | 91.74 | 0.00453697 | 364.44 | 0 | 0 | 0.00453697 | 364.44 | 2023-03-08 11:03:31 | -0.00075066 | -8.3009 | -666.7916 | 0 | Close
14390 | 2 | 9 | CC DChg | 05:44:30 | 119:47:48 | -0.19921 | 3.7679 | 1.14372 | 91.87 | 0 | 0 | 1.14372 | 91.87 | 0.00454323 | 364.95 | 0 | 0 | 0.00454323 | 364.95 | 2023-03-08 11:04:01 | -0.0007506 | -5.5339 | -444.5277 | 0 | Close
14391 | 2 | 9 | CC DChg | 05:45:00 | 119:48:18 | -0.19921 | 3.7676 | 1.14538 | 92.01 | 0 | 0 | 1.14538 | 92.01 | 0.00454948 | 365.45 | 0 | 0 | 0.00454948 | 365.45 | 2023-03-08 11:04:31 | -0.00075054 | -5.5333 | -444.4801 | 0 | Close
14392 | 2 | 9 | CC DChg | 05:45:30 | 119:48:48 | -0.19921 | 3.7673 | 1.14704 | 92.14 | 0 | 0 | 1.14704 | 92.14 | 0.00455574 | 365.95 | 0 | 0 | 0.00455574 | 365.95 | 2023-03-08 11:05:01 | -0.00075048 | -5.5339 | -444.5277 | 0 | Close
14393 | 2 | 9 | CC DChg | 05:46:00 | 119:49:18 | -0.1992 | 3.7671 | 1.1487 | 92.27 | 0 | 0 | 1.1487 | 92.27 | 0.00456199 | 366.45 | 0 | 0 | 0.00456199 | 366.45 | 2023-03-08 11:05:31 | -0.00075041 | -8.3 | -666.7202 | 0 | Close
14394 | 2 | 9 | CC DChg | 05:46:30 | 119:49:48 | -0.19921 | 3.7668 | 1.15036 | 92.41 | 0 | 0 | 1.15036 | 92.41 | 0.00456824 | 366.96 | 0 | 0 | 0.00456824 | 366.96 | 2023-03-08 11:06:01 | -0.00075038 | -5.5339 | -444.5277 | 0 | Close
14395 | 2 | 9 | CC DChg | 05:47:00 | 119:50:18 | -0.19921 | 3.7665 | 1.15202 | 92.54 | 0 | 0 | 1.15202 | 92.54 | 0.0045745 | 367.46 | 0 | 0 | 0.0045745 | 367.46 | 2023-03-08 11:06:31 | -0.00075032 | -5.5333 | -444.4801 | 0 | Close
14396 | 2 | 9 | CC DChg | 05:47:30 | 119:50:48 | -0.19921 | 3.7662 | 1.15368 | 92.67 | 0 | 0 | 1.15368 | 92.67 | 0.00458075 | 367.96 | 0 | 0 | 0.00458075 | 367.96 | 2023-03-08 11:07:01 | -0.00075026 | -5.5339 | -444.5277 | 0 | Close
14397 | 2 | 9 | CC DChg | 05:48:00 | 119:51:18 | -0.19921 | 3.7659 | 1.15534 | 92.81 | 0 | 0 | 1.15534 | 92.81 | 0.004587 | 368.46 | 0 | 0 | 0.004587 | 368.46 | 2023-03-08 11:07:31 | -0.0007502 | -5.5333 | -444.4801 | 0 | Close
14398 | 2 | 9 | CC DChg | 05:48:30 | 119:51:48 | -0.19921 | 3.7657 | 1.157 | 92.94 | 0 | 0 | 1.157 | 92.94 | 0.00459325 | 368.97 | 0 | 0 | 0.00459325 | 368.97 | 2023-03-08 11:08:01 | -0.00075017 | -8.3013 | -666.8273 | 0 | Close
14399 | 2 | 9 | CC DChg | 05:49:00 | 119:52:18 | -0.19921 | 3.7654 | 1.15866 | 93.07 | 0 | 0 | 1.15866 | 93.07 | 0.0045995 | 369.47 | 0 | 0 | 0.0045995 | 369.47 | 2023-03-08 11:08:31 | -0.00075011 | -5.5333 | -444.4801 | 0 | Close
14400 | 2 | 9 | CC DChg | 05:49:30 | 119:52:48 | -0.19922 | 3.7651 | 1.16032 | 93.21 | 0 | 0 | 1.16032 | 93.21 | 0.00460575 | 369.97 | 0 | 0 | 0.00460575 | 369.97 | 2023-03-08 11:09:01 | -0.00075008 | -5.5339 | -444.5277 | 0 | Close
14401 | 2 | 9 | CC DChg | 05:50:00 | 119:53:18 | -0.19921 | 3.7649 | 1.16198 | 93.34 | 0 | 0 | 1.16198 | 93.34 | 0.004612 | 370.47 | 0 | 0 | 0.004612 | 370.47 | 2023-03-08 11:09:31 | -0.00075001 | -8.3 | -666.7202 | 0 | Close
14402 | 2 | 9 | CC DChg | 05:50:30 | 119:53:48 | -0.19921 | 3.7646 | 1.16364 | 93.47 | 0 | 0 | 1.16364 | 93.47 | 0.00461825 | 370.97 | 0 | 0 | 0.00461825 | 370.97 | 2023-03-08 11:10:01 | -0.00074995 | -5.5339 | -444.5277 | 0 | Close
14403 | 2 | 9 | CC DChg | 05:51:00 | 119:54:18 | -0.1992 | 3.7643 | 1.1653 | 93.61 | 0 | 0 | 1.1653 | 93.61 | 0.0046245 | 371.48 | 0 | 0 | 0.0046245 | 371.48 | 2023-03-08 11:10:31 | -0.00074985 | -5.5339 | -444.5277 | 0 | Close
14404 | 2 | 9 | CC DChg | 05:51:30 | 119:54:48 | -0.19922 | 3.764 | 1.16696 | 93.74 | 0 | 0 | 1.16696 | 93.74 | 0.00463075 | 371.98 | 0 | 0 | 0.00463075 | 371.98 | 2023-03-08 11:11:01 | -0.00074986 | -5.5333 | -444.4801 | 0 | Close
14405 | 2 | 9 | CC DChg | 05:52:00 | 119:55:18 | -0.1992 | 3.7638 | 1.16862 | 93.87 | 0 | 0 | 1.16862 | 93.87 | 0.004637 | 372.48 | 0 | 0 | 0.004637 | 372.48 | 2023-03-08 11:11:31 | -0.00074975 | -8.3 | -666.7202 | 0 | Close
14406 | 2 | 9 | CC DChg | 05:52:30 | 119:55:48 | -0.19921 | 3.7636 | 1.17028 | 94.01 | 0 | 0 | 1.17028 | 94.01 | 0.00464325 | 372.98 | 0 | 0 | 0.00464325 | 372.98 | 2023-03-08 11:12:01 | -0.00074975 | -8.3009 | -666.7916 | 0 | Close
14407 | 2 | 9 | CC DChg | 05:53:00 | 119:56:18 | -0.19921 | 3.7633 | 1.17194 | 94.14 | 0 | 0 | 1.17194 | 94.14 | 0.0046495 | 373.48 | 0 | 0 | 0.0046495 | 373.48 | 2023-03-08 11:12:31 | -0.00074969 | -5.5339 | -444.5277 | 0 | Close
14408 | 2 | 9 | CC DChg | 05:53:30 | 119:56:48 | -0.19922 | 3.763 | 1.1736 | 94.27 | 0 | 0 | 1.1736 | 94.27 | 0.00465574 | 373.99 | 0 | 0 | 0.00465574 | 373.99 | 2023-03-08 11:13:01 | -0.00074966 | -5.5333 | -444.4801 | 0 | Close
14409 | 2 | 9 | CC DChg | 05:54:00 | 119:57:18 | -0.19921 | 3.7628 | 1.17526 | 94.41 | 0 | 0 | 1.17526 | 94.41 | 0.00466199 | 374.49 | 0 | 0 | 0.00466199 | 374.49 | 2023-03-08 11:13:31 | -0.00074959 | -8.3013 | -666.8273 | 0 | Close
14410 | 2 | 9 | CC DChg | 05:54:30 | 119:57:48 | -0.19922 | 3.7625 | 1.17692 | 94.54 | 0 | 0 | 1.17692 | 94.54 | 0.00466824 | 374.99 | 0 | 0 | 0.00466824 | 374.99 | 2023-03-08 11:14:01 | -0.00074957 | -5.5339 | -444.5277 | 0 | Close
14411 | 2 | 9 | CC DChg | 05:55:00 | 119:58:18 | -0.1992 | 3.7621 | 1.17858 | 94.67 | 0 | 0 | 1.17858 | 94.67 | 0.00467448 | 375.49 | 0 | 0 | 0.00467448 | 375.49 | 2023-03-08 11:14:31 | -0.00074941 | -4.15 | -333.3601 | 0 | Close
14412 | 2 | 9 | CC DChg | 05:55:30 | 119:58:48 | -0.19923 | 3.7619 | 1.18024 | 94.81 | 0 | 0 | 1.18024 | 94.81 | 0.00468073 | 375.99 | 0 | 0 | 0.00468073 | 375.99 | 2023-03-08 11:15:01 | -0.00074948 | -8.3009 | -666.7916 | 0 | Close
14413 | 2 | 9 | CC DChg | 05:56:00 | 119:59:18 | -0.19922 | 3.7617 | 1.1819 | 94.94 | 0 | 0 | 1.1819 | 94.94 | 0.00468697 | 376.49 | 0 | 0 | 0.00468697 | 376.49 | 2023-03-08 11:15:31 | -0.00074941 | -8.3009 | -666.7916 | 0 | Close
14414 | 2 | 9 | CC DChg | 05:56:30 | 119:59:48 | -0.19922 | 3.7614 | 1.18356 | 95.07 | 0 | 0 | 1.18356 | 95.07 | 0.00469322 | 377 | 0 | 0 | 0.00469322 | 377 | 2023-03-08 11:16:01 | -0.00074935 | -5.5339 | -444.5277 | 0 | Close
14415 | 2 | 9 | CC DChg | 05:57:00 | 120:00:18 | -0.19922 | 3.7611 | 1.18522 | 95.21 | 0 | 0 | 1.18522 | 95.21 | 0.00469946 | 377.5 | 0 | 0 | 0.00469946 | 377.5 | 2023-03-08 11:16:31 | -0.00074929 | -5.5336 | -444.5039 | 0 | Close
14416 | 2 | 9 | CC DChg | 05:57:30 | 120:00:48 | -0.19922 | 3.761 | 1.18688 | 95.34 | 0 | 0 | 1.18688 | 95.34 | 0.00470571 | 378 | 0 | 0 | 0.00470571 | 378 | 2023-03-08 11:17:01 | -0.00074927 | -16.6018 | -1333.5832 | 0 | Close
14417 | 2 | 9 | CC DChg | 05:58:00 | 120:01:18 | -0.19922 | 3.7607 | 1.18854 | 95.47 | 0 | 0 | 1.18854 | 95.47 | 0.00471195 | 378.5 | 0 | 0 | 0.00471195 | 378.5 | 2023-03-08 11:17:31 | -0.00074921 | -5.5339 | -444.5277 | 0 | Close
14418 | 2 | 9 | CC DChg | 05:58:30 | 120:01:48 | -0.19924 | 3.7605 | 1.19021 | 95.61 | 0 | 0 | 1.19021 | 95.61 | 0.00471819 | 379 | 0 | 0 | 0.00471819 | 379 | 2023-03-08 11:18:01 | -0.00074924 | -8.3013 | -666.8273 | 0 | Close
14419 | 2 | 9 | CC DChg | 05:59:00 | 120:02:18 | -0.19922 | 3.7602 | 1.19187 | 95.74 | 0 | 0 | 1.19187 | 95.74 | 0.00472444 | 379.5 | 0 | 0 | 0.00472444 | 379.5 | 2023-03-08 11:18:31 | -0.00074911 | -5.5333 | -444.4801 | 0 | Close
14420 | 2 | 9 | CC DChg | 05:59:30 | 120:02:48 | -0.19922 | 3.76 | 1.19353 | 95.87 | 0 | 0 | 1.19353 | 95.87 | 0.00473068 | 380 | 0 | 0 | 0.00473068 | 380 | 2023-03-08 11:19:01 | -0.00074907 | -8.3009 | -666.7916 | 0 | Close
14421 | 2 | 9 | CC DChg | 06:00:00 | 120:03:18 | -0.19922 | 3.7597 | 1.19519 | 96.01 | 0 | 0 | 1.19519 | 96.01 | 0.00473692 | 380.51 | 0 | 0 | 0.00473692 | 380.51 | 2023-03-08 11:19:31 | -0.00074901 | -5.5339 | -444.5277 | 0 | Close
14422 | 2 | 9 | CC DChg | 06:00:30 | 120:03:48 | -0.19922 | 3.7594 | 1.19685 | 96.14 | 0 | 0 | 1.19685 | 96.14 | 0.00474316 | 381.01 | 0 | 0 | 0.00474316 | 381.01 | 2023-03-08 11:20:01 | -0.00074895 | -5.5339 | -444.5277 | 0 | Close
14423 | 2 | 9 | CC DChg | 06:01:00 | 120:04:18 | -0.19922 | 3.7591 | 1.19851 | 96.27 | 0 | 0 | 1.19851 | 96.27 | 0.0047494 | 381.51 | 0 | 0 | 0.0047494 | 381.51 | 2023-03-08 11:20:31 | -0.00074889 | -5.5336 | -444.5039 | 0 | Close
14424 | 2 | 9 | CC DChg | 06:01:30 | 120:04:48 | -0.19922 | 3.7589 | 1.20017 | 96.41 | 0 | 0 | 1.20017 | 96.41 | 0.00475564 | 382.01 | 0 | 0 | 0.00475564 | 382.01 | 2023-03-08 11:21:01 | -0.00074885 | -8.3009 | -666.7916 | 0 | Close
14425 | 2 | 9 | CC DChg | 06:02:00 | 120:05:18 | -0.19921 | 3.7585 | 1.20183 | 96.54 | 0 | 0 | 1.20183 | 96.54 | 0.00476188 | 382.51 | 0 | 0 | 0.00476188 | 382.51 | 2023-03-08 11:21:31 | -0.00074873 | -4.1504 | -333.3958 | 0 | Close
14426 | 2 | 9 | CC DChg | 06:02:30 | 120:05:48 | -0.19923 | 3.7584 | 1.20349 | 96.67 | 0 | 0 | 1.20349 | 96.67 | 0.00476812 | 383.01 | 0 | 0 | 0.00476812 | 383.01 | 2023-03-08 11:22:01 | -0.00074879 | -16.6 | -1333.4404 | 0 | Close
14427 | 2 | 9 | CC DChg | 06:03:00 | 120:06:18 | -0.1992 | 3.7581 | 1.20515 | 96.81 | 0 | 0 | 1.20515 | 96.81 | 0.00477436 | 383.51 | 0 | 0 | 0.00477436 | 383.51 | 2023-03-08 11:22:31 | -0.00074861 | -5.5342 | -444.5515 | 0 | Close
14428 | 2 | 9 | CC DChg | 06:03:30 | 120:06:48 | -0.19922 | 3.7579 | 1.20681 | 96.94 | 0 | 0 | 1.20681 | 96.94 | 0.0047806 | 384.01 | 0 | 0 | 0.0047806 | 384.01 | 2023-03-08 11:23:01 | -0.00074865 | -8.3004 | -666.7559 | 0 | Close
14429 | 2 | 9 | CC DChg | 06:04:00 | 120:07:18 | -0.19922 | 3.7576 | 1.20847 | 97.07 | 0 | 0 | 1.20847 | 97.07 | 0.00478684 | 384.52 | 0 | 0 | 0.00478684 | 384.52 | 2023-03-08 11:23:31 | -0.00074859 | -5.5336 | -444.5039 | 0 | Close
14430 | 2 | 9 | CC DChg | 06:04:30 | 120:07:48 | -0.19922 | 3.7573 | 1.21013 | 97.21 | 0 | 0 | 1.21013 | 97.21 | 0.00479308 | 385.02 | 0 | 0 | 0.00479308 | 385.02 | 2023-03-08 11:24:01 | -0.00074853 | -5.5336 | -444.5039 | 0 | Close
14431 | 2 | 9 | CC DChg | 06:05:00 | 120:08:18 | -0.19922 | 3.7571 | 1.21179 | 97.34 | 0 | 0 | 1.21179 | 97.34 | 0.00479932 | 385.52 | 0 | 0 | 0.00479932 | 385.52 | 2023-03-08 11:24:31 | -0.00074849 | -8.3018 | -666.863 | 0 | Close
14432 | 2 | 9 | CC DChg | 06:05:30 | 120:08:48 | -0.19922 | 3.7569 | 1.21345 | 97.47 | 0 | 0 | 1.21345 | 97.47 | 0.00480555 | 386.02 | 0 | 0 | 0.00480555 | 386.02 | 2023-03-08 11:25:01 | -0.00074845 | -8.3004 | -666.7559 | 0 | Close
14433 | 2 | 9 | CC DChg | 06:06:00 | 120:09:18 | -0.19922 | 3.7566 | 1.21511 | 97.61 | 0 | 0 | 1.21511 | 97.61 | 0.00481179 | 386.52 | 0 | 0 | 0.00481179 | 386.52 | 2023-03-08 11:25:31 | -0.00074839 | -5.5336 | -444.5039 | 0 | Close
14434 | 2 | 9 | CC DChg | 06:06:30 | 120:09:48 | -0.19921 | 3.7564 | 1.21677 | 97.74 | 0 | 0 | 1.21677 | 97.74 | 0.00481803 | 387.02 | 0 | 0 | 0.00481803 | 387.02 | 2023-03-08 11:26:01 | -0.00074831 | -8.3004 | -666.7559 | 0 | Close
14435 | 2 | 9 | CC DChg | 06:07:00 | 120:10:18 | -0.19922 | 3.756 | 1.21843 | 97.87 | 0 | 0 | 1.21843 | 97.87 | 0.00482426 | 387.52 | 0 | 0 | 0.00482426 | 387.52 | 2023-03-08 11:26:31 | -0.00074827 | -4.1507 | -333.4137 | 0 | Close
14436 | 2 | 9 | CC DChg | 06:07:30 | 120:10:48 | -0.19922 | 3.7558 | 1.22009 | 98.01 | 0 | 0 | 1.22009 | 98.01 | 0.0048305 | 388.02 | 0 | 0 | 0.0048305 | 388.02 | 2023-03-08 11:27:01 | -0.00074823 | -8.3 | -666.7202 | 0 | Close
14437 | 2 | 9 | CC DChg | 06:08:00 | 120:11:18 | -0.19922 | 3.7556 | 1.22175 | 98.14 | 0 | 0 | 1.22175 | 98.14 | 0.00483673 | 388.52 | 0 | 0 | 0.00483673 | 388.52 | 2023-03-08 11:27:31 | -0.00074819 | -8.3009 | -666.7916 | 0 | Close
14438 | 2 | 9 | CC DChg | 06:08:30 | 120:11:48 | -0.19921 | 3.7554 | 1.22341 | 98.27 | 0 | 0 | 1.22341 | 98.27 | 0.00484297 | 389.02 | 0 | 0 | 0.00484297 | 389.02 | 2023-03-08 11:28:01 | -0.00074811 | -8.3009 | -666.7916 | 0 | Close
14439 | 2 | 9 | CC DChg | 06:09:00 | 120:12:18 | -0.19922 | 3.7552 | 1.22507 | 98.41 | 0 | 0 | 1.22507 | 98.41 | 0.0048492 | 389.53 | 0 | 0 | 0.0048492 | 389.53 | 2023-03-08 11:28:31 | -0.00074811 | -8.3004 | -666.7559 | 0 | Close
14440 | 2 | 9 | CC DChg | 06:09:30 | 120:12:48 | -0.19922 | 3.755 | 1.22673 | 98.54 | 0 | 0 | 1.22673 | 98.54 | 0.00485543 | 390.03 | 0 | 0 | 0.00485543 | 390.03 | 2023-03-08 11:29:01 | -0.00074807 | -8.3009 | -666.7916 | 0 | Close
14441 | 2 | 9 | CC DChg | 06:10:00 | 120:13:18 | -0.19921 | 3.7547 | 1.22839 | 98.67 | 0 | 0 | 1.22839 | 98.67 | 0.00486167 | 390.53 | 0 | 0 | 0.00486167 | 390.53 | 2023-03-08 11:29:31 | -0.00074797 | -5.5333 | -444.4801 | 0 | Close
14442 | 2 | 9 | CC DChg | 06:10:30 | 120:13:48 | -0.19921 | 3.7544 | 1.23005 | 98.81 | 0 | 0 | 1.23005 | 98.81 | 0.0048679 | 391.03 | 0 | 0 | 0.0048679 | 391.03 | 2023-03-08 11:30:01 | -0.00074791 | -5.5336 | -444.5039 | 0 | Close
14443 | 2 | 9 | CC DChg | 06:11:00 | 120:14:18 | -0.19921 | 3.7541 | 1.23171 | 98.94 | 0 | 0 | 1.23171 | 98.94 | 0.00487413 | 391.53 | 0 | 0 | 0.00487413 | 391.53 | 2023-03-08 11:30:31 | -0.00074785 | -5.5342 | -444.5515 | 0 | Close
14444 | 2 | 9 | CC DChg | 06:11:30 | 120:14:48 | -0.19922 | 3.7539 | 1.23337 | 99.07 | 0 | 0 | 1.23337 | 99.07 | 0.00488036 | 392.03 | 0 | 0 | 0.00488036 | 392.03 | 2023-03-08 11:31:01 | -0.00074785 | -8.3 | -666.7202 | 0 | Close
14445 | 2 | 9 | CC DChg | 06:12:00 | 120:15:18 | -0.19921 | 3.7536 | 1.23503 | 99.21 | 0 | 0 | 1.23503 | 99.21 | 0.0048866 | 392.53 | 0 | 0 | 0.0048866 | 392.53 | 2023-03-08 11:31:31 | -0.00074775 | -5.5333 | -444.4801 | 0 | Close
14446 | 2 | 9 | CC DChg | 06:12:30 | 120:15:48 | -0.19922 | 3.7534 | 1.23669 | 99.34 | 0 | 0 | 1.23669 | 99.34 | 0.00489283 | 393.03 | 0 | 0 | 0.00489283 | 393.03 | 2023-03-08 11:32:01 | -0.00074775 | -8.3004 | -666.7559 | 0 | Close
14447 | 2 | 9 | CC DChg | 06:13:00 | 120:16:18 | -0.19921 | 3.7531 | 1.23835 | 99.47 | 0 | 0 | 1.23835 | 99.47 | 0.00489906 | 393.53 | 0 | 0 | 0.00489906 | 393.53 | 2023-03-08 11:32:31 | -0.00074766 | -5.5336 | -444.5039 | 0 | Close
14448 | 2 | 9 | CC DChg | 06:13:30 | 120:16:48 | -0.19921 | 3.753 | 1.24001 | 99.61 | 0 | 0 | 1.24001 | 99.61 | 0.00490529 | 394.03 | 0 | 0 | 0.00490529 | 394.03 | 2023-03-08 11:33:01 | -0.00074764 | -16.6018 | -1333.5832 | 0 | Close
14449 | 2 | 9 | CC DChg | 06:14:00 | 120:17:18 | -0.19922 | 3.7527 | 1.24167 | 99.74 | 0 | 0 | 1.24167 | 99.74 | 0.00491152 | 394.53 | 0 | 0 | 0.00491152 | 394.53 | 2023-03-08 11:33:31 | -0.00074761 | -5.5339 | -444.5277 | 0 | Close
14450 | 2 | 9 | CC DChg | 06:14:30 | 120:17:48 | -0.19923 | 3.7525 | 1.24333 | 99.87 | 0 | 0 | 1.24333 | 99.87 | 0.00491775 | 395.03 | 0 | 0 | 0.00491775 | 395.03 | 2023-03-08 11:34:01 | -0.00074761 | -8.3 | -666.7202 | 0 | Close
14451 | 2 | 9 | CC DChg | 06:15:00 | 120:18:18 | -0.19922 | 3.7522 | 1.24499 | 100.01 | 0 | 0 | 1.24499 | 100.01 | 0.00492398 | 395.53 | 0 | 0 | 0.00492398 | 395.53 | 2023-03-08 11:34:31 | -0.00074751 | -5.5339 | -444.5277 | 0 | Close
14452 | 2 | 9 | CC DChg | 06:15:30 | 120:18:48 | -0.19921 | 3.752 | 1.24665 | 100.14 | 0 | 0 | 1.24665 | 100.14 | 0.00493021 | 396.03 | 0 | 0 | 0.00493021 | 396.03 | 2023-03-08 11:35:01 | -0.00074744 | -8.3009 | -666.7916 | 0 | Close
14453 | 2 | 9 | CC DChg | 06:16:00 | 120:19:18 | -0.19921 | 3.7518 | 1.24831 | 100.27 | 0 | 0 | 1.24831 | 100.27 | 0.00493644 | 396.53 | 0 | 0 | 0.00493644 | 396.53 | 2023-03-08 11:35:31 | -0.0007474 | -8.3 | -666.7202 | 0 | Close
14454 | 2 | 9 | CC DChg | 06:16:30 | 120:19:48 | -0.19921 | 3.7516 | 1.24997 | 100.41 | 0 | 0 | 1.24997 | 100.41 | 0.00494266 | 397.03 | 0 | 0 | 0.00494266 | 397.03 | 2023-03-08 11:36:01 | -0.00074736 | -8.3009 | -666.7916 | 0 | Close
14455 | 2 | 9 | CC DChg | 06:17:00 | 120:20:18 | -0.19921 | 3.7513 | 1.25163 | 100.54 | 0 | 0 | 1.25163 | 100.54 | 0.00494889 | 397.53 | 0 | 0 | 0.00494889 | 397.53 | 2023-03-08 11:36:31 | -0.0007473 | -5.5336 | -444.5039 | 0 | Close
14456 | 2 | 9 | CC DChg | 06:17:30 | 120:20:48 | -0.19922 | 3.751 | 1.25329 | 100.67 | 0 | 0 | 1.25329 | 100.67 | 0.00495512 | 398.03 | 0 | 0 | 0.00495512 | 398.03 | 2023-03-08 11:37:01 | -0.00074727 | -5.5339 | -444.5277 | 0 | Close
14457 | 2 | 9 | CC DChg | 06:18:00 | 120:21:18 | -0.1992 | 3.7508 | 1.25495 | 100.81 | 0 | 0 | 1.25495 | 100.81 | 0.00496135 | 398.53 | 0 | 0 | 0.00496135 | 398.53 | 2023-03-08 11:37:31 | -0.00074716 | -8.3 | -666.7202 | 0 | Close
14458 | 2 | 9 | CC DChg | 06:18:30 | 120:21:48 | -0.19922 | 3.7505 | 1.25661 | 100.94 | 0 | 0 | 1.25661 | 100.94 | 0.00496757 | 399.03 | 0 | 0 | 0.00496757 | 399.03 | 2023-03-08 11:38:01 | -0.00074717 | -5.5336 | -444.5039 | 0 | Close
14459 | 2 | 9 | CC DChg | 06:19:00 | 120:22:18 | -0.19922 | 3.7503 | 1.25827 | 101.07 | 0 | 0 | 1.25827 | 101.07 | 0.0049738 | 399.53 | 0 | 0 | 0.0049738 | 399.53 | 2023-03-08 11:38:31 | -0.00074713 | -8.3004 | -666.7559 | 0 | Close
14460 | 2 | 9 | CC DChg | 06:19:30 | 120:22:48 | -0.19921 | 3.7501 | 1.25993 | 101.21 | 0 | 0 | 1.25993 | 101.21 | 0.00498002 | 400.03 | 0 | 0 | 0.00498002 | 400.03 | 2023-03-08 11:39:01 | -0.00074706 | -8.3009 | -666.7916 | 0 | Close
14461 | 2 | 9 | CC DChg | 06:20:00 | 120:23:18 | -0.1992 | 3.7498 | 1.26159 | 101.34 | 0 | 0 | 1.26159 | 101.34 | 0.00498625 | 400.53 | 0 | 0 | 0.00498625 | 400.53 | 2023-03-08 11:39:31 | -0.00074696 | -5.5339 | -444.5277 | 0 | Close
14462 | 2 | 9 | CC DChg | 06:20:30 | 120:23:48 | -0.19921 | 3.7496 | 1.26325 | 101.47 | 0 | 0 | 1.26325 | 101.47 | 0.00499247 | 401.03 | 0 | 0 | 0.00499247 | 401.03 | 2023-03-08 11:40:01 | -0.00074696 | -8.3 | -666.7202 | 0 | Close
14463 | 2 | 9 | CC DChg | 06:21:00 | 120:24:18 | -0.1992 | 3.7494 | 1.26491 | 101.61 | 0 | 0 | 1.26491 | 101.61 | 0.0049987 | 401.53 | 0 | 0 | 0.0049987 | 401.53 | 2023-03-08 11:40:31 | -0.00074688 | -8.3009 | -666.7916 | 0 | Close
14464 | 2 | 9 | CC DChg | 06:21:30 | 120:24:48 | -0.19923 | 3.7492 | 1.26657 | 101.74 | 0 | 0 | 1.26657 | 101.74 | 0.00500492 | 402.03 | 0 | 0 | 0.00500492 | 402.03 | 2023-03-08 11:41:01 | -0.00074695 | -8.3009 | -666.7916 | 0 | Close
14465 | 2 | 9 | CC DChg | 06:22:00 | 120:25:18 | -0.19922 | 3.7489 | 1.26823 | 101.87 | 0 | 0 | 1.26823 | 101.87 | 0.00501115 | 402.53 | 0 | 0 | 0.00501115 | 402.53 | 2023-03-08 11:41:31 | -0.00074686 | -5.5333 | -444.4801 | 0 | Close
14466 | 2 | 9 | CC DChg | 06:22:30 | 120:25:48 | -0.19922 | 3.7487 | 1.26989 | 102.01 | 0 | 0 | 1.26989 | 102.01 | 0.00501737 | 403.03 | 0 | 0 | 0.00501737 | 403.03 | 2023-03-08 11:42:01 | -0.00074682 | -8.3009 | -666.7916 | 0 | Close
14467 | 2 | 9 | CC DChg | 06:23:00 | 120:26:18 | -0.19922 | 3.7485 | 1.27155 | 102.14 | 0 | 0 | 1.27155 | 102.14 | 0.00502359 | 403.53 | 0 | 0 | 0.00502359 | 403.53 | 2023-03-08 11:42:31 | -0.00074678 | -8.3013 | -666.8273 | 0 | Close
14468 | 2 | 9 | CC DChg | 06:23:30 | 120:26:48 | -0.19922 | 3.7483 | 1.27321 | 102.27 | 0 | 0 | 1.27321 | 102.27 | 0.00502982 | 404.03 | 0 | 0 | 0.00502982 | 404.03 | 2023-03-08 11:43:01 | -0.00074674 | -8.3 | -666.7202 | 0 | Close
14469 | 2 | 9 | CC DChg | 06:24:00 | 120:27:18 | -0.19921 | 3.748 | 1.27487 | 102.41 | 0 | 0 | 1.27487 | 102.41 | 0.00503604 | 404.53 | 0 | 0 | 0.00503604 | 404.53 | 2023-03-08 11:43:31 | -0.00074664 | -5.5339 | -444.5277 | 0 | Close
14470 | 2 | 9 | CC DChg | 06:24:30 | 120:27:48 | -0.19923 | 3.7477 | 1.27653 | 102.54 | 0 | 0 | 1.27653 | 102.54 | 0.00504226 | 405.03 | 0 | 0 | 0.00504226 | 405.03 | 2023-03-08 11:44:01 | -0.00074665 | -5.5333 | -444.4801 | 0 | Close
14471 | 2 | 9 | CC DChg | 06:25:00 | 120:28:18 | -0.19921 | 3.7475 | 1.27819 | 102.67 | 0 | 0 | 1.27819 | 102.67 | 0.00504848 | 405.53 | 0 | 0 | 0.00504848 | 405.53 | 2023-03-08 11:44:31 | -0.00074654 | -8.3013 | -666.8273 | 0 | Close
14472 | 2 | 9 | CC DChg | 06:25:30 | 120:28:48 | -0.19922 | 3.7473 | 1.27985 | 102.81 | 0 | 0 | 1.27985 | 102.81 | 0.0050547 | 406.03 | 0 | 0 | 0.0050547 | 406.03 | 2023-03-08 11:45:01 | -0.00074654 | -8.3004 | -666.7559 | 0 | Close
14473 | 2 | 9 | CC DChg | 06:26:00 | 120:29:18 | -0.19922 | 3.747 | 1.28151 | 102.94 | 0 | 0 | 1.28151 | 102.94 | 0.00506092 | 406.53 | 0 | 0 | 0.00506092 | 406.53 | 2023-03-08 11:45:31 | -0.00074648 | -5.5336 | -444.5039 | 0 | Close
14474 | 2 | 9 | CC DChg | 06:26:30 | 120:29:48 | -0.19922 | 3.7468 | 1.28317 | 103.07 | 0 | 0 | 1.28317 | 103.07 | 0.00506714 | 407.03 | 0 | 0 | 0.00506714 | 407.03 | 2023-03-08 11:46:01 | -0.00074644 | -8.3009 | -666.7916 | 0 | Close
14475 | 2 | 9 | CC DChg | 06:27:00 | 120:30:18 | -0.19922 | 3.7466 | 1.28483 | 103.21 | 0 | 0 | 1.28483 | 103.21 | 0.00507336 | 407.53 | 0 | 0 | 0.00507336 | 407.53 | 2023-03-08 11:46:31 | -0.0007464 | -8.3009 | -666.7916 | 0 | Close
14476 | 2 | 9 | CC DChg | 06:27:30 | 120:30:48 | -0.19921 | 3.7464 | 1.28649 | 103.34 | 0 | 0 | 1.28649 | 103.34 | 0.00507958 | 408.03 | 0 | 0 | 0.00507958 | 408.03 | 2023-03-08 11:47:01 | -0.00074632 | -8.3009 | -666.7916 | 0 | Close
14477 | 2 | 9 | CC DChg | 06:28:00 | 120:31:18 | -0.19923 | 3.7461 | 1.28815 | 103.47 | 0 | 0 | 1.28815 | 103.47 | 0.0050858 | 408.53 | 0 | 0 | 0.0050858 | 408.53 | 2023-03-08 11:47:31 | -0.00074634 | -5.5333 | -444.4801 | 0 | Close
14478 | 2 | 9 | CC DChg | 06:28:30 | 120:31:48 | -0.19922 | 3.7459 | 1.28981 | 103.61 | 0 | 0 | 1.28981 | 103.61 | 0.00509202 | 409.03 | 0 | 0 | 0.00509202 | 409.03 | 2023-03-08 11:48:01 | -0.00074626 | -8.3009 | -666.7916 | 0 | Close
14479 | 2 | 9 | CC DChg | 06:29:00 | 120:32:18 | -0.19922 | 3.7457 | 1.29147 | 103.74 | 0 | 0 | 1.29147 | 103.74 | 0.00509824 | 409.53 | 0 | 0 | 0.00509824 | 409.53 | 2023-03-08 11:48:31 | -0.00074622 | -8.3013 | -666.8273 | 0 | Close
14480 | 2 | 9 | CC DChg | 06:29:30 | 120:32:48 | -0.19922 | 3.7454 | 1.29313 | 103.87 | 0 | 0 | 1.29313 | 103.87 | 0.00510446 | 410.03 | 0 | 0 | 0.00510446 | 410.03 | 2023-03-08 11:49:01 | -0.00074616 | -5.5339 | -444.5277 | 0 | Close
14481 | 2 | 9 | CC DChg | 06:30:00 | 120:33:18 | -0.19921 | 3.7452 | 1.29479 | 104.01 | 0 | 0 | 1.29479 | 104.01 | 0.00511068 | 410.53 | 0 | 0 | 0.00511068 | 410.53 | 2023-03-08 11:49:31 | -0.00074608 | -8.3 | -666.7202 | 0 | Close
14482 | 2 | 9 | CC DChg | 06:30:30 | 120:33:48 | -0.19922 | 3.7449 | 1.29645 | 104.14 | 0 | 0 | 1.29645 | 104.14 | 0.00511689 | 411.03 | 0 | 0 | 0.00511689 | 411.03 | 2023-03-08 11:50:01 | -0.00074606 | -5.5333 | -444.4801 | 0 | Close
14483 | 2 | 9 | CC DChg | 06:31:00 | 120:34:18 | -0.19921 | 3.7448 | 1.29811 | 104.27 | 0 | 0 | 1.29811 | 104.27 | 0.00512311 | 411.53 | 0 | 0 | 0.00512311 | 411.53 | 2023-03-08 11:50:31 | -0.000746 | -16.6018 | -1333.5832 | 0 | Close
14484 | 2 | 9 | CC DChg | 06:31:30 | 120:34:48 | -0.19921 | 3.7446 | 1.29977 | 104.41 | 0 | 0 | 1.29977 | 104.41 | 0.00512933 | 412.03 | 0 | 0 | 0.00512933 | 412.03 | 2023-03-08 11:51:01 | -0.00074596 | -8.3009 | -666.7916 | 0 | Close
14485 | 2 | 9 | CC DChg | 06:32:00 | 120:35:18 | -0.19921 | 3.7443 | 1.30143 | 104.54 | 0 | 0 | 1.30143 | 104.54 | 0.00513554 | 412.53 | 0 | 0 | 0.00513554 | 412.53 | 2023-03-08 11:51:31 | -0.0007459 | -5.5333 | -444.4801 | 0 | Close
14486 | 2 | 9 | CC DChg | 06:32:30 | 120:35:48 | -0.19921 | 3.7441 | 1.30309 | 104.67 | 0 | 0 | 1.30309 | 104.67 | 0.00514176 | 413.03 | 0 | 0 | 0.00514176 | 413.03 | 2023-03-08 11:52:01 | -0.00074586 | -8.3009 | -666.7916 | 0 | Close
14487 | 2 | 9 | CC DChg | 06:33:00 | 120:36:18 | -0.19921 | 3.7439 | 1.30475 | 104.81 | 0 | 0 | 1.30475 | 104.81 | 0.00514797 | 413.53 | 0 | 0 | 0.00514797 | 413.53 | 2023-03-08 11:52:31 | -0.00074582 | -8.3004 | -666.7559 | 0 | Close
14488 | 2 | 9 | CC DChg | 06:33:30 | 120:36:48 | -0.19921 | 3.7436 | 1.30641 | 104.94 | 0 | 0 | 1.30641 | 104.94 | 0.00515419 | 414.02 | 0 | 0 | 0.00515419 | 414.02 | 2023-03-08 11:53:01 | -0.00074576 | -5.5336 | -444.5039 | 0 | Close
14489 | 2 | 9 | CC DChg | 06:34:00 | 120:37:18 | -0.19921 | 3.7434 | 1.30807 | 105.07 | 0 | 0 | 1.30807 | 105.07 | 0.0051604 | 414.52 | 0 | 0 | 0.0051604 | 414.52 | 2023-03-08 11:53:31 | -0.00074572 | -8.3004 | -666.7559 | 0 | Close
14490 | 2 | 9 | CC DChg | 06:34:30 | 120:37:48 | -0.1992 | 3.7432 | 1.30973 | 105.21 | 0 | 0 | 1.30973 | 105.21 | 0.00516662 | 415.02 | 0 | 0 | 0.00516662 | 415.02 | 2023-03-08 11:54:01 | -0.00074565 | -8.3004 | -666.7559 | 0 | Close
14491 | 2 | 9 | CC DChg | 06:35:00 | 120:38:18 | -0.19922 | 3.7429 | 1.31139 | 105.34 | 0 | 0 | 1.31139 | 105.34 | 0.00517283 | 415.52 | 0 | 0 | 0.00517283 | 415.52 | 2023-03-08 11:54:31 | -0.00074566 | -5.5342 | -444.5515 | 0 | Close
14492 | 2 | 9 | CC DChg | 06:35:30 | 120:38:48 | -0.1992 | 3.7426 | 1.31305 | 105.47 | 0 | 0 | 1.31305 | 105.47 | 0.00517905 | 416.02 | 0 | 0 | 0.00517905 | 416.02 | 2023-03-08 11:55:01 | -0.00074553 | -5.5333 | -444.4801 | 0 | Close
14493 | 2 | 9 | CC DChg | 06:36:00 | 120:39:18 | -0.1992 | 3.7425 | 1.31471 | 105.61 | 0 | 0 | 1.31471 | 105.61 | 0.00518526 | 416.52 | 0 | 0 | 0.00518526 | 416.52 | 2023-03-08 11:55:31 | -0.00074551 | -16.6 | -1333.4404 | 0 | Close
14494 | 2 | 9 | CC DChg | 06:36:30 | 120:39:48 | -0.1992 | 3.7422 | 1.31637 | 105.74 | 0 | 0 | 1.31637 | 105.74 | 0.00519147 | 417.02 | 0 | 0 | 0.00519147 | 417.02 | 2023-03-08 11:56:01 | -0.00074545 | -5.5336 | -444.5039 | 0 | Close
14495 | 2 | 9 | CC DChg | 06:37:00 | 120:40:18 | -0.1992 | 3.7419 | 1.31803 | 105.87 | 0 | 0 | 1.31803 | 105.87 | 0.00519768 | 417.52 | 0 | 0 | 0.00519768 | 417.52 | 2023-03-08 11:56:31 | -0.00074539 | -5.5336 | -444.5039 | 0 | Close
14496 | 2 | 9 | CC DChg | 06:37:30 | 120:40:48 | -0.19922 | 3.7418 | 1.31969 | 106.01 | 0 | 0 | 1.31969 | 106.01 | 0.0052039 | 418.02 | 0 | 0 | 0.0052039 | 418.02 | 2023-03-08 11:57:01 | -0.00074544 | -16.6018 | -1333.5832 | 0 | Close
14497 | 2 | 9 | CC DChg | 06:38:00 | 120:41:18 | -0.1992 | 3.7415 | 1.32135 | 106.14 | 0 | 0 | 1.32135 | 106.14 | 0.00521011 | 418.52 | 0 | 0 | 0.00521011 | 418.52 | 2023-03-08 11:57:31 | -0.00074531 | -5.5339 | -444.5277 | 0 | Close
14498 | 2 | 9 | CC DChg | 06:38:30 | 120:41:48 | -0.1992 | 3.7414 | 1.32301 | 106.27 | 0 | 0 | 1.32301 | 106.27 | 0.00521632 | 419.02 | 0 | 0 | 0.00521632 | 419.02 | 2023-03-08 11:58:01 | -0.00074529 | -16.6 | -1333.4404 | 0 | Close
14499 | 2 | 9 | CC DChg | 06:39:00 | 120:42:18 | -0.19922 | 3.7411 | 1.32467 | 106.41 | 0 | 0 | 1.32467 | 106.41 | 0.00522253 | 419.51 | 0 | 0 | 0.00522253 | 419.51 | 2023-03-08 11:58:31 | -0.0007453 | -5.5333 | -444.4801 | 0 | Close
14500 | 2 | 9 | CC DChg | 06:39:30 | 120:42:48 | -0.19922 | 3.7409 | 1.32633 | 106.54 | 0 | 0 | 1.32633 | 106.54 | 0.00522874 | 420.01 | 0 | 0 | 0.00522874 | 420.01 | 2023-03-08 11:59:01 | -0.00074526 | -8.3004 | -666.7559 | 0 | Close
14501 | 2 | 9 | CC DChg | 06:40:00 | 120:43:18 | -0.19921 | 3.7407 | 1.32799 | 106.67 | 0 | 0 | 1.32799 | 106.67 | 0.00523495 | 420.51 | 0 | 0 | 0.00523495 | 420.51 | 2023-03-08 11:59:31 | -0.00074518 | -8.3004 | -666.7559 | 0 | Close
14502 | 2 | 9 | CC DChg | 06:40:30 | 120:43:48 | -0.19921 | 3.7404 | 1.32965 | 106.81 | 0 | 0 | 1.32965 | 106.81 | 0.00524116 | 421.01 | 0 | 0 | 0.00524116 | 421.01 | 2023-03-08 12:00:01 | -0.00074513 | -5.5336 | -444.5039 | 0 | Close
14503 | 2 | 9 | CC DChg | 06:41:00 | 120:44:18 | -0.19921 | 3.7403 | 1.33131 | 106.94 | 0 | 0 | 1.33131 | 106.94 | 0.00524737 | 421.51 | 0 | 0 | 0.00524737 | 421.51 | 2023-03-08 12:00:31 | -0.00074511 | -16.6009 | -1333.5118 | 0 | Close
14504 | 2 | 9 | CC DChg | 06:41:30 | 120:44:48 | -0.1992 | 3.74 | 1.33297 | 107.07 | 0 | 0 | 1.33297 | 107.07 | 0.00525358 | 422.01 | 0 | 0 | 0.00525358 | 422.01 | 2023-03-08 12:01:01 | -0.00074501 | -5.533 | -444.4563 | 0 | Close
14505 | 2 | 9 | CC DChg | 06:42:00 | 120:45:18 | -0.19919 | 3.7397 | 1.33464 | 107.21 | 0 | 0 | 1.33464 | 107.21 | 0.00525979 | 422.51 | 0 | 0 | 0.00525979 | 422.51 | 2023-03-08 12:01:31 | -0.00074491 | -5.5339 | -444.5277 | 0 | Close
14506 | 2 | 9 | CC DChg | 06:42:30 | 120:45:48 | -0.1992 | 3.7395 | 1.3363 | 107.34 | 0 | 0 | 1.3363 | 107.34 | 0.00526599 | 423.01 | 0 | 0 | 0.00526599 | 423.01 | 2023-03-08 12:02:01 | -0.00074491 | -8.3 | -666.7202 | 0 | Close
14507 | 2 | 9 | CC DChg | 06:43:00 | 120:46:18 | -0.19921 | 3.7393 | 1.33796 | 107.47 | 0 | 0 | 1.33796 | 107.47 | 0.0052722 | 423.5 | 0 | 0 | 0.0052722 | 423.5 | 2023-03-08 12:02:31 | -0.00074491 | -8.3009 | -666.7916 | 0 | Close
14508 | 2 | 9 | CC DChg | 06:43:30 | 120:46:48 | -0.19921 | 3.7391 | 1.33962 | 107.61 | 0 | 0 | 1.33962 | 107.61 | 0.00527841 | 424 | 0 | 0 | 0.00527841 | 424 | 2023-03-08 12:03:01 | -0.00074487 | -8.2996 | -666.6845 | 0 | Close
14509 | 2 | 9 | CC DChg | 06:44:00 | 120:47:18 | -0.19921 | 3.7388 | 1.34128 | 107.74 | 0 | 0 | 1.34128 | 107.74 | 0.00528462 | 424.5 | 0 | 0 | 0.00528462 | 424.5 | 2023-03-08 12:03:31 | -0.00074481 | -5.5333 | -444.4801 | 0 | Close
14510 | 2 | 9 | CC DChg | 06:44:30 | 120:47:48 | -0.19919 | 3.7387 | 1.34294 | 107.87 | 0 | 0 | 1.34294 | 107.87 | 0.00529082 | 425 | 0 | 0 | 0.00529082 | 425 | 2023-03-08 12:04:01 | -0.00074471 | -16.6018 | -1333.5832 | 0 | Close
14511 | 2 | 9 | CC DChg | 06:45:00 | 120:48:18 | -0.19921 | 3.7385 | 1.3446 | 108.01 | 0 | 0 | 1.3446 | 108.01 | 0.00529703 | 425.5 | 0 | 0 | 0.00529703 | 425.5 | 2023-03-08 12:04:31 | -0.00074475 | -8.3004 | -666.7559 | 0 | Close
14512 | 2 | 9 | CC DChg | 06:45:30 | 120:48:48 | -0.19921 | 3.7382 | 1.34626 | 108.14 | 0 | 0 | 1.34626 | 108.14 | 0.00530323 | 426 | 0 | 0 | 0.00530323 | 426 | 2023-03-08 12:05:01 | -0.00074469 | -5.5336 | -444.5039 | 0 | Close
14513 | 2 | 9 | CC DChg | 06:46:00 | 120:49:18 | -0.19921 | 3.738 | 1.34792 | 108.27 | 0 | 0 | 1.34792 | 108.27 | 0.00530944 | 426.5 | 0 | 0 | 0.00530944 | 426.5 | 2023-03-08 12:05:31 | -0.00074465 | -8.3 | -666.7202 | 0 | Close
14514 | 2 | 9 | CC DChg | 06:46:30 | 120:49:48 | -0.19921 | 3.7378 | 1.34958 | 108.41 | 0 | 0 | 1.34958 | 108.41 | 0.00531564 | 426.99 | 0 | 0 | 0.00531564 | 426.99 | 2023-03-08 12:06:01 | -0.00074461 | -8.3 | -666.7202 | 0 | Close
14515 | 2 | 9 | CC DChg | 06:47:00 | 120:50:18 | -0.19921 | 3.7375 | 1.35124 | 108.54 | 0 | 0 | 1.35124 | 108.54 | 0.00532185 | 427.49 | 0 | 0 | 0.00532185 | 427.49 | 2023-03-08 12:06:31 | -0.00074455 | -5.5339 | -444.5277 | 0 | Close
14516 | 2 | 9 | CC DChg | 06:47:30 | 120:50:48 | -0.1992 | 3.7373 | 1.3529 | 108.68 | 0 | 0 | 1.3529 | 108.68 | 0.00532805 | 427.99 | 0 | 0 | 0.00532805 | 427.99 | 2023-03-08 12:07:01 | -0.00074447 | -8.3 | -666.7202 | 0 | Close
14517 | 2 | 9 | CC DChg | 06:48:00 | 120:51:18 | -0.1992 | 3.7371 | 1.35456 | 108.81 | 0 | 0 | 1.35456 | 108.81 | 0.00533426 | 428.49 | 0 | 0 | 0.00533426 | 428.49 | 2023-03-08 12:07:31 | -0.00074443 | -8.3 | -666.7202 | 0 | Close
14518 | 2 | 9 | CC DChg | 06:48:30 | 120:51:48 | -0.1992 | 3.7369 | 1.35622 | 108.94 | 0 | 0 | 1.35622 | 108.94 | 0.00534046 | 428.99 | 0 | 0 | 0.00534046 | 428.99 | 2023-03-08 12:08:01 | -0.00074439 | -8.3 | -666.7202 | 0 | Close
14519 | 2 | 9 | CC DChg | 06:49:00 | 120:52:18 | -0.19919 | 3.7366 | 1.35788 | 109.08 | 0 | 0 | 1.35788 | 109.08 | 0.00534666 | 429.49 | 0 | 0 | 0.00534666 | 429.49 | 2023-03-08 12:08:31 | -0.00074429 | -5.5339 | -444.5277 | 0 | Close
14520 | 2 | 9 | CC DChg | 06:49:30 | 120:52:48 | -0.1992 | 3.7365 | 1.35954 | 109.21 | 0 | 0 | 1.35954 | 109.21 | 0.00535287 | 429.98 | 0 | 0 | 0.00535287 | 429.98 | 2023-03-08 12:09:01 | -0.00074431 | -16.6 | -1333.4404 | 0 | Close
14521 | 2 | 9 | CC DChg | 06:50:00 | 120:53:18 | -0.19921 | 3.7362 | 1.3612 | 109.34 | 0 | 0 | 1.3612 | 109.34 | 0.00535907 | 430.48 | 0 | 0 | 0.00535907 | 430.48 | 2023-03-08 12:09:31 | -0.00074429 | -5.5336 | -444.5039 | 0 | Close
14522 | 2 | 9 | CC DChg | 06:50:30 | 120:53:48 | -0.1992 | 3.736 | 1.36286 | 109.48 | 0 | 0 | 1.36286 | 109.48 | 0.00536527 | 430.98 | 0 | 0 | 0.00536527 | 430.98 | 2023-03-08 12:10:01 | -0.00074421 | -8.2991 | -666.6488 | 0 | Close
14523 | 2 | 9 | CC DChg | 06:51:00 | 120:54:18 | -0.19921 | 3.7358 | 1.36452 | 109.61 | 0 | 0 | 1.36452 | 109.61 | 0.00537147 | 431.48 | 0 | 0 | 0.00537147 | 431.48 | 2023-03-08 12:10:31 | -0.00074421 | -8.3018 | -666.863 | 0 | Close
14524 | 2 | 9 | CC DChg | 06:51:30 | 120:54:48 | -0.1992 | 3.7356 | 1.36618 | 109.74 | 0 | 0 | 1.36618 | 109.74 | 0.00537768 | 431.98 | 0 | 0 | 0.00537768 | 431.98 | 2023-03-08 12:11:01 | -0.00074413 | -8.3 | -666.7202 | 0 | Close
14525 | 2 | 9 | CC DChg | 06:52:00 | 120:55:18 | -0.1992 | 3.7354 | 1.36784 | 109.88 | 0 | 0 | 1.36784 | 109.88 | 0.00538388 | 432.47 | 0 | 0 | 0.00538388 | 432.47 | 2023-03-08 12:11:31 | -0.00074409 | -8.2996 | -666.6845 | 0 | Close
14526 | 2 | 9 | CC DChg | 06:52:30 | 120:55:48 | -0.19922 | 3.7351 | 1.3695 | 110.01 | 0 | 0 | 1.3695 | 110.01 | 0.00539008 | 432.97 | 0 | 0 | 0.00539008 | 432.97 | 2023-03-08 12:12:01 | -0.00074411 | -5.5336 | -444.5039 | 0 | Close
14527 | 2 | 9 | CC DChg | 06:53:00 | 120:56:18 | -0.19922 | 3.7349 | 1.37116 | 110.14 | 0 | 0 | 1.37116 | 110.14 | 0.00539628 | 433.47 | 0 | 0 | 0.00539628 | 433.47 | 2023-03-08 12:12:31 | -0.00074407 | -8.3009 | -666.7916 | 0 | Close
14528 | 2 | 9 | CC DChg | 06:53:30 | 120:56:48 | -0.19921 | 3.7347 | 1.37282 | 110.28 | 0 | 0 | 1.37282 | 110.28 | 0.00540248 | 433.97 | 0 | 0 | 0.00540248 | 433.97 | 2023-03-08 12:13:01 | -0.00074399 | -8.3 | -666.7202 | 0 | Close
14529 | 2 | 9 | CC DChg | 06:54:00 | 120:57:18 | -0.1992 | 3.7345 | 1.37448 | 110.41 | 0 | 0 | 1.37448 | 110.41 | 0.00540868 | 434.47 | 0 | 0 | 0.00540868 | 434.47 | 2023-03-08 12:13:31 | -0.00074391 | -8.3004 | -666.7559 | 0 | Close
14530 | 2 | 9 | CC DChg | 06:54:30 | 120:57:48 | -0.1992 | 3.7343 | 1.37614 | 110.54 | 0 | 0 | 1.37614 | 110.54 | 0.00541488 | 434.96 | 0 | 0 | 0.00541488 | 434.96 | 2023-03-08 12:14:01 | -0.00074387 | -8.3004 | -666.7559 | 0 | Close
14531 | 2 | 9 | CC DChg | 06:55:00 | 120:58:18 | -0.19921 | 3.7341 | 1.3778 | 110.68 | 0 | 0 | 1.3778 | 110.68 | 0.00542108 | 435.46 | 0 | 0 | 0.00542108 | 435.46 | 2023-03-08 12:14:31 | -0.00074387 | -8.3004 | -666.7559 | 0 | Close
14532 | 2 | 9 | CC DChg | 06:55:30 | 120:58:48 | -0.19921 | 3.7338 | 1.37946 | 110.81 | 0 | 0 | 1.37946 | 110.81 | 0.00542727 | 435.96 | 0 | 0 | 0.00542727 | 435.96 | 2023-03-08 12:15:01 | -0.00074381 | -5.5336 | -444.5039 | 0 | Close
14533 | 2 | 9 | CC DChg | 06:56:00 | 120:59:18 | -0.19921 | 3.7337 | 1.38112 | 110.94 | 0 | 0 | 1.38112 | 110.94 | 0.00543347 | 436.46 | 0 | 0 | 0.00543347 | 436.46 | 2023-03-08 12:15:31 | -0.00074379 | -16.6009 | -1333.5118 | 0 | Close
14534 | 2 | 9 | CC DChg | 06:56:30 | 120:59:48 | -0.19922 | 3.7334 | 1.38278 | 111.08 | 0 | 0 | 1.38278 | 111.08 | 0.00543967 | 436.96 | 0 | 0 | 0.00543967 | 436.96 | 2023-03-08 12:16:01 | -0.00074377 | -5.5336 | -444.5039 | 0 | Close
14535 | 2 | 9 | CC DChg | 06:57:00 | 121:00:18 | -0.19921 | 3.7332 | 1.38444 | 111.21 | 0 | 0 | 1.38444 | 111.21 | 0.00544587 | 437.45 | 0 | 0 | 0.00544587 | 437.45 | 2023-03-08 12:16:31 | -0.00074369 | -8.3004 | -666.7559 | 0 | Close
14536 | 2 | 9 | CC DChg | 06:57:30 | 121:00:48 | -0.19921 | 3.733 | 1.3861 | 111.34 | 0 | 0 | 1.3861 | 111.34 | 0.00545207 | 437.95 | 0 | 0 | 0.00545207 | 437.95 | 2023-03-08 12:17:01 | -0.00074365 | -8.3 | -666.7202 | 0 | Close
14537 | 2 | 9 | CC DChg | 06:58:00 | 121:01:18 | -0.19921 | 3.7327 | 1.38776 | 111.48 | 0 | 0 | 1.38776 | 111.48 | 0.00545826 | 438.45 | 0 | 0 | 0.00545826 | 438.45 | 2023-03-08 12:17:31 | -0.00074359 | -5.5339 | -444.5277 | 0 | Close
14538 | 2 | 9 | CC DChg | 06:58:30 | 121:01:48 | -0.19921 | 3.7325 | 1.38942 | 111.61 | 0 | 0 | 1.38942 | 111.61 | 0.00546446 | 438.95 | 0 | 0 | 0.00546446 | 438.95 | 2023-03-08 12:18:01 | -0.00074355 | -8.3004 | -666.7559 | 0 | Close
14539 | 2 | 9 | CC DChg | 06:59:00 | 121:02:18 | -0.1992 | 3.7323 | 1.39108 | 111.74 | 0 | 0 | 1.39108 | 111.74 | 0.00547065 | 439.45 | 0 | 0 | 0.00547065 | 439.45 | 2023-03-08 12:18:31 | -0.00074347 | -8.3004 | -666.7559 | 0 | Close
14540 | 2 | 9 | CC DChg | 06:59:30 | 121:02:48 | -0.19921 | 3.732 | 1.39274 | 111.88 | 0 | 0 | 1.39274 | 111.88 | 0.00547685 | 439.94 | 0 | 0 | 0.00547685 | 439.94 | 2023-03-08 12:19:01 | -0.00074345 | -5.5333 | -444.4801 | 0 | Close
14541 | 2 | 9 | CC DChg | 07:00:00 | 121:03:18 | -0.19921 | 3.7318 | 1.3944 | 112.01 | 0 | 0 | 1.3944 | 112.01 | 0.00548305 | 440.44 | 0 | 0 | 0.00548305 | 440.44 | 2023-03-08 12:19:31 | -0.00074341 | -8.3 | -666.7202 | 0 | Close
14542 | 2 | 9 | CC DChg | 07:00:30 | 121:03:48 | -0.1992 | 3.7316 | 1.39606 | 112.14 | 0 | 0 | 1.39606 | 112.14 | 0.00548924 | 440.94 | 0 | 0 | 0.00548924 | 440.94 | 2023-03-08 12:20:01 | -0.00074333 | -8.3013 | -666.8273 | 0 | Close
14543 | 2 | 9 | CC DChg | 07:01:00 | 121:04:18 | -0.19921 | 3.7315 | 1.39772 | 112.28 | 0 | 0 | 1.39772 | 112.28 | 0.00549544 | 441.44 | 0 | 0 | 0.00549544 | 441.44 | 2023-03-08 12:20:31 | -0.00074335 | -16.6009 | -1333.5118 | 0 | Close
14544 | 2 | 9 | CC DChg | 07:01:30 | 121:04:48 | -0.19921 | 3.7312 | 1.39938 | 112.41 | 0 | 0 | 1.39938 | 112.41 | 0.00550163 | 441.93 | 0 | 0 | 0.00550163 | 441.93 | 2023-03-08 12:21:01 | -0.00074329 | -5.5333 | -444.4801 | 0 | Close
14545 | 2 | 9 | CC DChg | 07:02:00 | 121:05:18 | -0.19921 | 3.7309 | 1.40104 | 112.54 | 0 | 0 | 1.40104 | 112.54 | 0.00550782 | 442.43 | 0 | 0 | 0.00550782 | 442.43 | 2023-03-08 12:21:31 | -0.00074323 | -5.5333 | -444.4801 | 0 | Close
14546 | 2 | 9 | CC DChg | 07:02:30 | 121:05:48 | -0.1992 | 3.7308 | 1.4027 | 112.68 | 0 | 0 | 1.4027 | 112.68 | 0.00551402 | 442.93 | 0 | 0 | 0.00551402 | 442.93 | 2023-03-08 12:22:01 | -0.00074318 | -16.6018 | -1333.5832 | 0 | Close
14547 | 2 | 9 | CC DChg | 07:03:00 | 121:06:18 | -0.19922 | 3.7305 | 1.40436 | 112.81 | 0 | 0 | 1.40436 | 112.81 | 0.00552021 | 443.43 | 0 | 0 | 0.00552021 | 443.43 | 2023-03-08 12:22:31 | -0.00074319 | -5.5336 | -444.5039 | 0 | Close
14548 | 2 | 9 | CC DChg | 07:03:30 | 121:06:48 | -0.19921 | 3.7303 | 1.40602 | 112.94 | 0 | 0 | 1.40602 | 112.94 | 0.0055264 | 443.92 | 0 | 0 | 0.0055264 | 443.92 | 2023-03-08 12:23:01 | -0.00074311 | -8.3004 | -666.7559 | 0 | Close
14549 | 2 | 9 | CC DChg | 07:04:00 | 121:07:18 | -0.19922 | 3.73 | 1.40768 | 113.08 | 0 | 0 | 1.40768 | 113.08 | 0.0055326 | 444.42 | 0 | 0 | 0.0055326 | 444.42 | 2023-03-08 12:23:31 | -0.00074309 | -5.5333 | -444.4801 | 0 | Close
14550 | 2 | 9 | CC DChg | 07:04:30 | 121:07:48 | -0.19921 | 3.7298 | 1.40934 | 113.21 | 0 | 0 | 1.40934 | 113.21 | 0.00553879 | 444.92 | 0 | 0 | 0.00553879 | 444.92 | 2023-03-08 12:24:01 | -0.00074301 | -8.3009 | -666.7916 | 0 | Close
14551 | 2 | 9 | CC DChg | 07:05:00 | 121:08:18 | -0.1992 | 3.7297 | 1.411 | 113.34 | 0 | 0 | 1.411 | 113.34 | 0.00554498 | 445.42 | 0 | 0 | 0.00554498 | 445.42 | 2023-03-08 12:24:31 | -0.00074296 | -16.6 | -1333.4404 | 0 | Close
14552 | 2 | 9 | CC DChg | 07:05:30 | 121:08:48 | -0.19922 | 3.7294 | 1.41266 | 113.48 | 0 | 0 | 1.41266 | 113.48 | 0.00555117 | 445.91 | 0 | 0 | 0.00555117 | 445.91 | 2023-03-08 12:25:01 | -0.00074297 | -5.5339 | -444.5277 | 0 | Close
14553 | 2 | 9 | CC DChg | 07:06:00 | 121:09:18 | -0.1992 | 3.7292 | 1.41432 | 113.61 | 0 | 0 | 1.41432 | 113.61 | 0.00555736 | 446.41 | 0 | 0 | 0.00555736 | 446.41 | 2023-03-08 12:25:31 | -0.00074286 | -8.3004 | -666.7559 | 0 | Close
14554 | 2 | 9 | CC DChg | 07:06:30 | 121:09:48 | -0.19921 | 3.7289 | 1.41598 | 113.74 | 0 | 0 | 1.41598 | 113.74 | 0.00556355 | 446.91 | 0 | 0 | 0.00556355 | 446.91 | 2023-03-08 12:26:01 | -0.00074283 | -5.5339 | -444.5277 | 0 | Close
14555 | 2 | 9 | CC DChg | 07:07:00 | 121:10:18 | -0.19922 | 3.7288 | 1.41764 | 113.88 | 0 | 0 | 1.41764 | 113.88 | 0.00556974 | 447.4 | 0 | 0 | 0.00556974 | 447.4 | 2023-03-08 12:26:31 | -0.00074285 | -16.6 | -1333.4404 | 0 | Close
14556 | 2 | 9 | CC DChg | 07:07:30 | 121:10:48 | -0.1992 | 3.7286 | 1.4193 | 114.01 | 0 | 0 | 1.4193 | 114.01 | 0.00557593 | 447.9 | 0 | 0 | 0.00557593 | 447.9 | 2023-03-08 12:27:01 | -0.00074274 | -8.3004 | -666.7559 | 0 | Close
14557 | 2 | 9 | CC DChg | 07:08:00 | 121:11:18 | -0.19921 | 3.7283 | 1.42096 | 114.14 | 0 | 0 | 1.42096 | 114.14 | 0.00558212 | 448.4 | 0 | 0 | 0.00558212 | 448.4 | 2023-03-08 12:27:31 | -0.00074271 | -5.5336 | -444.5039 | 0 | Close
14558 | 2 | 9 | CC DChg | 07:08:30 | 121:11:48 | -0.19921 | 3.7281 | 1.42262 | 114.28 | 0 | 0 | 1.42262 | 114.28 | 0.00558831 | 448.9 | 0 | 0 | 0.00558831 | 448.9 | 2023-03-08 12:28:01 | -0.00074267 | -8.3009 | -666.7916 | 0 | Close
14559 | 2 | 9 | CC DChg | 07:09:00 | 121:12:18 | -0.1992 | 3.7279 | 1.42428 | 114.41 | 0 | 0 | 1.42428 | 114.41 | 0.0055945 | 449.39 | 0 | 0 | 0.0055945 | 449.39 | 2023-03-08 12:28:31 | -0.0007426 | -8.3 | -666.7202 | 0 | Close
14560 | 2 | 9 | CC DChg | 07:09:30 | 121:12:48 | -0.19921 | 3.7277 | 1.42594 | 114.54 | 0 | 0 | 1.42594 | 114.54 | 0.00560069 | 449.89 | 0 | 0 | 0.00560069 | 449.89 | 2023-03-08 12:29:01 | -0.0007426 | -8.3004 | -666.7559 | 0 | Close
14561 | 2 | 9 | CC DChg | 07:10:00 | 121:13:18 | -0.19921 | 3.7275 | 1.4276 | 114.68 | 0 | 0 | 1.4276 | 114.68 | 0.00560688 | 450.39 | 0 | 0 | 0.00560688 | 450.39 | 2023-03-08 12:29:31 | -0.00074256 | -8.3 | -666.7202 | 0 | Close
14562 | 2 | 9 | CC DChg | 07:10:30 | 121:13:48 | -0.19922 | 3.7272 | 1.42926 | 114.81 | 0 | 0 | 1.42926 | 114.81 | 0.00561306 | 450.88 | 0 | 0 | 0.00561306 | 450.88 | 2023-03-08 12:30:01 | -0.00074253 | -5.5339 | -444.5277 | 0 | Close
14563 | 2 | 9 | CC DChg | 07:11:00 | 121:14:18 | -0.1992 | 3.727 | 1.43092 | 114.94 | 0 | 0 | 1.43092 | 114.94 | 0.00561925 | 451.38 | 0 | 0 | 0.00561925 | 451.38 | 2023-03-08 12:30:31 | -0.00074242 | -8.3 | -666.7202 | 0 | Close
14564 | 2 | 9 | CC DChg | 07:11:30 | 121:14:48 | -0.19919 | 3.7267 | 1.43258 | 115.08 | 0 | 0 | 1.43258 | 115.08 | 0.00562544 | 451.88 | 0 | 0 | 0.00562544 | 451.88 | 2023-03-08 12:31:01 | -0.00074232 | -5.5333 | -444.4801 | 0 | Close
14565 | 2 | 9 | CC DChg | 07:12:00 | 121:15:18 | -0.19919 | 3.7265 | 1.43424 | 115.21 | 0 | 0 | 1.43424 | 115.21 | 0.00563162 | 452.38 | 0 | 0 | 0.00563162 | 452.38 | 2023-03-08 12:31:31 | -0.00074228 | -8.3 | -666.7202 | 0 | Close
14566 | 2 | 9 | CC DChg | 07:12:30 | 121:15:48 | -0.1992 | 3.7263 | 1.4359 | 115.34 | 0 | 0 | 1.4359 | 115.34 | 0.00563781 | 452.87 | 0 | 0 | 0.00563781 | 452.87 | 2023-03-08 12:32:01 | -0.00074228 | -8.3009 | -666.7916 | 0 | Close
14567 | 2 | 9 | CC DChg | 07:13:00 | 121:16:18 | -0.19921 | 3.7261 | 1.43756 | 115.48 | 0 | 0 | 1.43756 | 115.48 | 0.005644 | 453.37 | 0 | 0 | 0.005644 | 453.37 | 2023-03-08 12:32:31 | -0.00074228 | -8.3 | -666.7202 | 0 | Close
14568 | 2 | 9 | CC DChg | 07:13:30 | 121:16:48 | -0.19921 | 3.7258 | 1.43922 | 115.61 | 0 | 0 | 1.43922 | 115.61 | 0.00565018 | 453.87 | 0 | 0 | 0.00565018 | 453.87 | 2023-03-08 12:33:01 | -0.00074222 | -5.5336 | -444.5039 | 0 | Close
14569 | 2 | 9 | CC DChg | 07:14:00 | 121:17:18 | -0.19921 | 3.7257 | 1.44088 | 115.74 | 0 | 0 | 1.44088 | 115.74 | 0.00565637 | 454.36 | 0 | 0 | 0.00565637 | 454.36 | 2023-03-08 12:33:31 | -0.0007422 | -16.6 | -1333.4404 | 0 | Close
14570 | 2 | 9 | CC DChg | 07:14:30 | 121:17:48 | -0.1992 | 3.7255 | 1.44254 | 115.88 | 0 | 0 | 1.44254 | 115.88 | 0.00566255 | 454.86 | 0 | 0 | 0.00566255 | 454.86 | 2023-03-08 12:34:01 | -0.00074212 | -8.3009 | -666.7916 | 0 | Close
14571 | 2 | 9 | CC DChg | 07:15:00 | 121:18:18 | -0.19921 | 3.7253 | 1.4442 | 116.01 | 0 | 0 | 1.4442 | 116.01 | 0.00566874 | 455.36 | 0 | 0 | 0.00566874 | 455.36 | 2023-03-08 12:34:31 | -0.00074212 | -8.3 | -666.7202 | 0 | Close
14572 | 2 | 9 | CC DChg | 07:15:30 | 121:18:48 | -0.19921 | 3.725 | 1.44586 | 116.14 | 0 | 0 | 1.44586 | 116.14 | 0.00567492 | 455.85 | 0 | 0 | 0.00567492 | 455.85 | 2023-03-08 12:35:01 | -0.00074206 | -5.5333 | -444.4801 | 0 | Close
14573 | 2 | 9 | CC DChg | 07:16:00 | 121:19:18 | -0.1992 | 3.7248 | 1.44752 | 116.28 | 0 | 0 | 1.44752 | 116.28 | 0.0056811 | 456.35 | 0 | 0 | 0.0056811 | 456.35 | 2023-03-08 12:35:31 | -0.00074198 | -8.2996 | -666.6845 | 0 | Close
14574 | 2 | 9 | CC DChg | 07:16:30 | 121:19:48 | -0.19921 | 3.7246 | 1.44918 | 116.41 | 0 | 0 | 1.44918 | 116.41 | 0.00568729 | 456.85 | 0 | 0 | 0.00568729 | 456.85 | 2023-03-08 12:36:01 | -0.00074198 | -8.3013 | -666.8273 | 0 | Close
14575 | 2 | 9 | CC DChg | 07:17:00 | 121:20:18 | -0.19922 | 3.7243 | 1.45084 | 116.54 | 0 | 0 | 1.45084 | 116.54 | 0.00569347 | 457.34 | 0 | 0 | 0.00569347 | 457.34 | 2023-03-08 12:36:31 | -0.00074196 | -5.5333 | -444.4801 | 0 | Close
14576 | 2 | 9 | CC DChg | 07:17:30 | 121:20:48 | -0.19921 | 3.7242 | 1.4525 | 116.68 | 0 | 0 | 1.4525 | 116.68 | 0.00569965 | 457.84 | 0 | 0 | 0.00569965 | 457.84 | 2023-03-08 12:37:01 | -0.0007419 | -16.6 | -1333.4404 | 0 | Close
14577 | 2 | 9 | CC DChg | 07:18:00 | 121:21:18 | -0.1992 | 3.7239 | 1.45416 | 116.81 | 0 | 0 | 1.45416 | 116.81 | 0.00570583 | 458.34 | 0 | 0 | 0.00570583 | 458.34 | 2023-03-08 12:37:31 | -0.0007418 | -5.5336 | -444.5039 | 0 | Close
14578 | 2 | 9 | CC DChg | 07:18:30 | 121:21:48 | -0.19921 | 3.7237 | 1.45582 | 116.94 | 0 | 0 | 1.45582 | 116.94 | 0.00571201 | 458.83 | 0 | 0 | 0.00571201 | 458.83 | 2023-03-08 12:38:01 | -0.0007418 | -8.3 | -666.7202 | 0 | Close
14579 | 2 | 9 | CC DChg | 07:19:00 | 121:22:18 | -0.19922 | 3.7233 | 1.45748 | 117.08 | 0 | 0 | 1.45748 | 117.08 | 0.0057182 | 459.33 | 0 | 0 | 0.0057182 | 459.33 | 2023-03-08 12:38:31 | -0.00074176 | -4.1507 | -333.4137 | 0 | Close
14580 | 2 | 9 | CC DChg | 07:19:30 | 121:22:48 | -0.19921 | 3.7233 | 1.45914 | 117.21 | 0 | 0 | 1.45914 | 117.21 | 0.00572438 | 459.83 | 0 | 0 | 0.00572438 | 459.83 | 2023-03-08 12:39:01 | -0.00074172 | 0 | 0 | 0 | Close
14581 | 2 | 9 | CC DChg | 07:20:00 | 121:23:18 | -0.19921 | 3.723 | 1.4608 | 117.34 | 0 | 0 | 1.4608 | 117.34 | 0.00573056 | 460.32 | 0 | 0 | 0.00573056 | 460.32 | 2023-03-08 12:39:31 | -0.00074166 | -5.5339 | -444.5277 | 0 | Close
14582 | 2 | 9 | CC DChg | 07:20:30 | 121:23:48 | -0.1992 | 3.7228 | 1.46246 | 117.48 | 0 | 0 | 1.46246 | 117.48 | 0.00573674 | 460.82 | 0 | 0 | 0.00573674 | 460.82 | 2023-03-08 12:40:01 | -0.00074158 | -8.3 | -666.7202 | 0 | Close
14583 | 2 | 9 | CC DChg | 07:21:00 | 121:24:18 | -0.19921 | 3.7225 | 1.46412 | 117.61 | 0 | 0 | 1.46412 | 117.61 | 0.00574292 | 461.32 | 0 | 0 | 0.00574292 | 461.32 | 2023-03-08 12:40:31 | -0.00074156 | -5.5333 | -444.4801 | 0 | Close
14584 | 2 | 9 | CC DChg | 07:21:30 | 121:24:48 | -0.19922 | 3.7224 | 1.46578 | 117.74 | 0 | 0 | 1.46578 | 117.74 | 0.0057491 | 461.81 | 0 | 0 | 0.0057491 | 461.81 | 2023-03-08 12:41:01 | -0.00074158 | -16.6018 | -1333.5832 | 0 | Close
14585 | 2 | 9 | CC DChg | 07:22:00 | 121:25:18 | -0.19921 | 3.7221 | 1.46744 | 117.88 | 0 | 0 | 1.46744 | 117.88 | 0.00575528 | 462.31 | 0 | 0 | 0.00575528 | 462.31 | 2023-03-08 12:41:31 | -0.00074148 | -5.5339 | -444.5277 | 0 | Close
14586 | 2 | 9 | CC DChg | 07:22:30 | 121:25:48 | -0.19922 | 3.7219 | 1.4691 | 118.01 | 0 | 0 | 1.4691 | 118.01 | 0.00576146 | 462.8 | 0 | 0 | 0.00576146 | 462.8 | 2023-03-08 12:42:01 | -0.00074148 | -8.3 | -666.7202 | 0 | Close
14587 | 2 | 9 | CC DChg | 07:23:00 | 121:26:18 | -0.19922 | 3.7217 | 1.47076 | 118.14 | 0 | 0 | 1.47076 | 118.14 | 0.00576764 | 463.3 | 0 | 0 | 0.00576764 | 463.3 | 2023-03-08 12:42:31 | -0.00074144 | -8.3009 | -666.7916 | 0 | Close
14588 | 2 | 9 | CC DChg | 07:23:30 | 121:26:48 | -0.19923 | 3.7215 | 1.47242 | 118.28 | 0 | 0 | 1.47242 | 118.28 | 0.00577381 | 463.8 | 0 | 0 | 0.00577381 | 463.8 | 2023-03-08 12:43:01 | -0.00074143 | -8.3 | -666.7202 | 0 | Close
14589 | 2 | 9 | CC DChg | 07:24:00 | 121:27:18 | -0.19921 | 3.7213 | 1.47408 | 118.41 | 0 | 0 | 1.47408 | 118.41 | 0.00577999 | 464.29 | 0 | 0 | 0.00577999 | 464.29 | 2023-03-08 12:43:31 | -0.00074132 | -8.3009 | -666.7916 | 0 | Close
14590 | 2 | 9 | CC DChg | 07:24:30 | 121:27:48 | -0.19922 | 3.721 | 1.47574 | 118.54 | 0 | 0 | 1.47574 | 118.54 | 0.00578617 | 464.79 | 0 | 0 | 0.00578617 | 464.79 | 2023-03-08 12:44:01 | -0.0007413 | -5.5342 | -444.5515 | 0 | Close
14591 | 2 | 9 | CC DChg | 07:25:00 | 121:28:18 | -0.19921 | 3.7208 | 1.4774 | 118.68 | 0 | 0 | 1.4774 | 118.68 | 0.00579235 | 465.29 | 0 | 0 | 0.00579235 | 465.29 | 2023-03-08 12:44:31 | -0.00074122 | -8.3 | -666.7202 | 0 | Close
14592 | 2 | 9 | CC DChg | 07:25:30 | 121:28:48 | -0.19921 | 3.7206 | 1.47906 | 118.81 | 0 | 0 | 1.47906 | 118.81 | 0.00579852 | 465.78 | 0 | 0 | 0.00579852 | 465.78 | 2023-03-08 12:45:01 | -0.00074118 | -8.3009 | -666.7916 | 0 | Close
14593 | 2 | 9 | CC DChg | 07:26:00 | 121:29:18 | -0.19922 | 3.7204 | 1.48072 | 118.94 | 0 | 0 | 1.48072 | 118.94 | 0.0058047 | 466.28 | 0 | 0 | 0.0058047 | 466.28 | 2023-03-08 12:45:31 | -0.00074118 | -8.3 | -666.7202 | 0 | Close
14594 | 2 | 9 | CC DChg | 07:26:30 | 121:29:48 | -0.19922 | 3.7202 | 1.48238 | 119.08 | 0 | 0 | 1.48238 | 119.08 | 0.00581088 | 466.77 | 0 | 0 | 0.00581088 | 466.77 | 2023-03-08 12:46:01 | -0.00074114 | -8.3009 | -666.7916 | 0 | Close
14595 | 2 | 9 | CC DChg | 07:27:00 | 121:30:18 | -0.19922 | 3.72 | 1.48404 | 119.21 | 0 | 0 | 1.48404 | 119.21 | 0.00581705 | 467.27 | 0 | 0 | 0.00581705 | 467.27 | 2023-03-08 12:46:31 | -0.0007411 | -8.3009 | -666.7916 | 0 | Close
14596 | 2 | 9 | CC DChg | 07:27:30 | 121:30:48 | -0.19924 | 3.7197 | 1.4857 | 119.34 | 0 | 0 | 1.4857 | 119.34 | 0.00582323 | 467.77 | 0 | 0 | 0.00582323 | 467.77 | 2023-03-08 12:47:01 | -0.00074111 | -5.5336 | -444.5039 | 0 | Close
14597 | 2 | 9 | CC DChg | 07:28:00 | 121:31:18 | -0.19923 | 3.7195 | 1.48736 | 119.48 | 0 | 0 | 1.48736 | 119.48 | 0.0058294 | 468.26 | 0 | 0 | 0.0058294 | 468.26 | 2023-03-08 12:47:31 | -0.00074104 | -8.3009 | -666.7916 | 0 | Close
14598 | 2 | 9 | CC DChg | 07:28:30 | 121:31:48 | -0.1992 | 3.7193 | 1.48902 | 119.61 | 0 | 0 | 1.48902 | 119.61 | 0.00583558 | 468.76 | 0 | 0 | 0.00583558 | 468.76 | 2023-03-08 12:48:01 | -0.00074088 | -8.3009 | -666.7916 | 0 | Close
14599 | 2 | 9 | CC DChg | 07:29:00 | 121:32:18 | -0.19921 | 3.7191 | 1.49068 | 119.74 | 0 | 0 | 1.49068 | 119.74 | 0.00584175 | 469.25 | 0 | 0 | 0.00584175 | 469.25 | 2023-03-08 12:48:31 | -0.00074088 | -8.3 | -666.7202 | 0 | Close
14600 | 2 | 9 | CC DChg | 07:29:30 | 121:32:48 | -0.19923 | 3.7189 | 1.49234 | 119.88 | 0 | 0 | 1.49234 | 119.88 | 0.00584793 | 469.75 | 0 | 0 | 0.00584793 | 469.75 | 2023-03-08 12:49:01 | -0.00074092 | -8.3009 | -666.7916 | 0 | Close
14601 | 2 | 9 | CC DChg | 07:30:00 | 121:33:18 | -0.19922 | 3.7186 | 1.494 | 120.01 | 0 | 0 | 1.494 | 120.01 | 0.0058541 | 470.25 | 0 | 0 | 0.0058541 | 470.25 | 2023-03-08 12:49:31 | -0.00074082 | -5.5336 | -444.5039 | 0 | Close
14602 | 2 | 9 | CC DChg | 07:30:30 | 121:33:48 | -0.19921 | 3.7184 | 1.49566 | 120.14 | 0 | 0 | 1.49566 | 120.14 | 0.00586027 | 470.74 | 0 | 0 | 0.00586027 | 470.74 | 2023-03-08 12:50:01 | -0.00074074 | -8.3013 | -666.8273 | 0 | Close
14603 | 2 | 9 | CC DChg | 07:31:00 | 121:34:18 | -0.19921 | 3.7181 | 1.49732 | 120.28 | 0 | 0 | 1.49732 | 120.28 | 0.00586644 | 471.24 | 0 | 0 | 0.00586644 | 471.24 | 2023-03-08 12:50:31 | -0.00074068 | -5.5336 | -444.5039 | 0 | Close
14604 | 2 | 9 | CC DChg | 07:31:30 | 121:34:48 | -0.19921 | 3.7179 | 1.49898 | 120.41 | 0 | 0 | 1.49898 | 120.41 | 0.00587262 | 471.73 | 0 | 0 | 0.00587262 | 471.73 | 2023-03-08 12:51:01 | -0.00074064 | -8.3004 | -666.7559 | 0 | Close
14605 | 2 | 9 | CC DChg | 07:32:00 | 121:35:18 | -0.19921 | 3.7177 | 1.50064 | 120.54 | 0 | 0 | 1.50064 | 120.54 | 0.00587879 | 472.23 | 0 | 0 | 0.00587879 | 472.23 | 2023-03-08 12:51:31 | -0.0007406 | -8.3004 | -666.7559 | 0 | Close
14606 | 2 | 9 | CC DChg | 07:32:30 | 121:35:48 | -0.19921 | 3.7175 | 1.5023 | 120.68 | 0 | 0 | 1.5023 | 120.68 | 0.00588496 | 472.73 | 0 | 0 | 0.00588496 | 472.73 | 2023-03-08 12:52:01 | -0.00074056 | -8.3004 | -666.7559 | 0 | Close
14607 | 2 | 9 | CC DChg | 07:33:00 | 121:36:18 | -0.1992 | 3.7172 | 1.50396 | 120.81 | 0 | 0 | 1.50396 | 120.81 | 0.00589113 | 473.22 | 0 | 0 | 0.00589113 | 473.22 | 2023-03-08 12:52:31 | -0.00074047 | -5.5336 | -444.5039 | 0 | Close
14608 | 2 | 9 | CC DChg | 07:33:30 | 121:36:48 | -0.19921 | 3.717 | 1.50562 | 120.94 | 0 | 0 | 1.50562 | 120.94 | 0.0058973 | 473.72 | 0 | 0 | 0.0058973 | 473.72 | 2023-03-08 12:53:01 | -0.00074046 | -8.3004 | -666.7559 | 0 | Close
14609 | 2 | 9 | CC DChg | 07:34:00 | 121:37:18 | -0.19921 | 3.7168 | 1.50728 | 121.08 | 0 | 0 | 1.50728 | 121.08 | 0.00590347 | 474.21 | 0 | 0 | 0.00590347 | 474.21 | 2023-03-08 12:53:31 | -0.00074042 | -8.3013 | -666.8273 | 0 | Close
14610 | 2 | 9 | CC DChg | 07:34:30 | 121:37:48 | -0.19921 | 3.7166 | 1.50894 | 121.21 | 0 | 0 | 1.50894 | 121.21 | 0.00590964 | 474.71 | 0 | 0 | 0.00590964 | 474.71 | 2023-03-08 12:54:01 | -0.00074038 | -8.3004 | -666.7559 | 0 | Close
14611 | 2 | 9 | CC DChg | 07:35:00 | 121:38:18 | -0.19921 | 3.7164 | 1.5106 | 121.34 | 0 | 0 | 1.5106 | 121.34 | 0.00591581 | 475.2 | 0 | 0 | 0.00591581 | 475.2 | 2023-03-08 12:54:31 | -0.00074034 | -8.3004 | -666.7559 | 0 | Close
14612 | 2 | 9 | CC DChg | 07:35:30 | 121:38:48 | -0.19921 | 3.7161 | 1.51226 | 121.48 | 0 | 0 | 1.51226 | 121.48 | 0.00592198 | 475.7 | 0 | 0 | 0.00592198 | 475.7 | 2023-03-08 12:55:01 | -0.00074028 | -5.533 | -444.4563 | 0 | Close
14613 | 2 | 9 | CC DChg | 07:36:00 | 121:39:18 | -0.1992 | 3.7159 | 1.51392 | 121.61 | 0 | 0 | 1.51392 | 121.61 | 0.00592815 | 476.19 | 0 | 0 | 0.00592815 | 476.19 | 2023-03-08 12:55:31 | -0.00074021 | -8.3004 | -666.7559 | 0 | Close
14614 | 2 | 9 | CC DChg | 07:36:30 | 121:39:48 | -0.19921 | 3.7157 | 1.51558 | 121.74 | 0 | 0 | 1.51558 | 121.74 | 0.00593432 | 476.69 | 0 | 0 | 0.00593432 | 476.69 | 2023-03-08 12:56:01 | -0.0007402 | -8.3013 | -666.8273 | 0 | Close
14615 | 2 | 9 | CC DChg | 07:37:00 | 121:40:18 | -0.19919 | 3.7154 | 1.51724 | 121.88 | 0 | 0 | 1.51724 | 121.88 | 0.00594049 | 477.19 | 0 | 0 | 0.00594049 | 477.19 | 2023-03-08 12:56:31 | -0.00074007 | -5.533 | -444.4563 | 0 | Close
14616 | 2 | 9 | CC DChg | 07:37:30 | 121:40:48 | -0.1992 | 3.7152 | 1.5189 | 122.01 | 0 | 0 | 1.5189 | 122.01 | 0.00594665 | 477.68 | 0 | 0 | 0.00594665 | 477.68 | 2023-03-08 12:57:01 | -0.00074007 | -8.3004 | -666.7559 | 0 | Close
14617 | 2 | 9 | CC DChg | 07:38:00 | 121:41:18 | -0.1992 | 3.7149 | 1.52056 | 122.14 | 0 | 0 | 1.52056 | 122.14 | 0.00595282 | 478.18 | 0 | 0 | 0.00595282 | 478.18 | 2023-03-08 12:57:31 | -0.00074001 | -5.533 | -444.4563 | 0 | Close
14618 | 2 | 9 | CC DChg | 07:38:30 | 121:41:48 | -0.19921 | 3.7147 | 1.52222 | 122.28 | 0 | 0 | 1.52222 | 122.28 | 0.00595899 | 478.67 | 0 | 0 | 0.00595899 | 478.67 | 2023-03-08 12:58:01 | -0.00074001 | -8.3013 | -666.8273 | 0 | Close
14619 | 2 | 9 | CC DChg | 07:39:00 | 121:42:18 | -0.19921 | 3.7144 | 1.52388 | 122.41 | 0 | 0 | 1.52388 | 122.41 | 0.00596516 | 479.17 | 0 | 0 | 0.00596516 | 479.17 | 2023-03-08 12:58:31 | -0.00073995 | -5.5336 | -444.5039 | 0 | Close
14620 | 2 | 9 | CC DChg | 07:39:30 | 121:42:48 | -0.19919 | 3.7143 | 1.52554 | 122.54 | 0 | 0 | 1.52554 | 122.54 | 0.00597132 | 479.66 | 0 | 0 | 0.00597132 | 479.66 | 2023-03-08 12:59:01 | -0.00073985 | -16.5991 | -1333.369 | 0 | Close
14621 | 2 | 9 | CC DChg | 07:40:00 | 121:43:18 | -0.1992 | 3.7141 | 1.5272 | 122.68 | 0 | 0 | 1.5272 | 122.68 | 0.00597749 | 480.16 | 0 | 0 | 0.00597749 | 480.16 | 2023-03-08 12:59:31 | -0.00073985 | -8.3004 | -666.7559 | 0 | Close
14622 | 2 | 9 | CC DChg | 07:40:30 | 121:43:48 | -0.1992 | 3.7138 | 1.52886 | 122.81 | 0 | 0 | 1.52886 | 122.81 | 0.00598365 | 480.65 | 0 | 0 | 0.00598365 | 480.65 | 2023-03-08 13:00:01 | -0.00073979 | -5.5336 | -444.5039 | 0 | Close
14623 | 2 | 9 | CC DChg | 07:41:00 | 121:44:18 | -0.1992 | 3.7136 | 1.53052 | 122.94 | 0 | 0 | 1.53052 | 122.94 | 0.00598982 | 481.15 | 0 | 0 | 0.00598982 | 481.15 | 2023-03-08 13:00:31 | -0.00073975 | -8.3004 | -666.7559 | 0 | Close
14624 | 2 | 9 | CC DChg | 07:41:30 | 121:44:48 | -0.19919 | 3.7134 | 1.53218 | 123.08 | 0 | 0 | 1.53218 | 123.08 | 0.00599598 | 481.64 | 0 | 0 | 0.00599598 | 481.64 | 2023-03-08 13:01:01 | -0.00073967 | -8.2987 | -666.6131 | 0 | Close
14625 | 2 | 9 | CC DChg | 07:42:00 | 121:45:18 | -0.1992 | 3.7131 | 1.53384 | 123.21 | 0 | 0 | 1.53384 | 123.21 | 0.00600215 | 482.14 | 0 | 0 | 0.00600215 | 482.14 | 2023-03-08 13:01:31 | -0.00073965 | -5.5342 | -444.5515 | 0 | Close
14626 | 2 | 9 | CC DChg | 07:42:30 | 121:45:48 | -0.1992 | 3.7129 | 1.5355 | 123.34 | 0 | 0 | 1.5355 | 123.34 | 0.00600831 | 482.63 | 0 | 0 | 0.00600831 | 482.63 | 2023-03-08 13:02:01 | -0.00073961 | -8.3004 | -666.7559 | 0 | Close
14627 | 2 | 9 | CC DChg | 07:43:00 | 121:46:18 | -0.19921 | 3.7127 | 1.53716 | 123.48 | 0 | 0 | 1.53716 | 123.48 | 0.00601447 | 483.13 | 0 | 0 | 0.00601447 | 483.13 | 2023-03-08 13:02:31 | -0.00073961 | -8.2996 | -666.6845 | 0 | Close
14628 | 2 | 9 | CC DChg | 07:43:30 | 121:46:48 | -0.1992 | 3.7124 | 1.53882 | 123.61 | 0 | 0 | 1.53882 | 123.61 | 0.00602064 | 483.62 | 0 | 0 | 0.00602064 | 483.62 | 2023-03-08 13:03:01 | -0.00073951 | -5.5336 | -444.5039 | 0 | Close
14629 | 2 | 9 | CC DChg | 07:44:00 | 121:47:18 | -0.19919 | 3.7122 | 1.54048 | 123.74 | 0 | 0 | 1.54048 | 123.74 | 0.0060268 | 484.12 | 0 | 0 | 0.0060268 | 484.12 | 2023-03-08 13:03:31 | -0.00073943 | -8.2996 | -666.6845 | 0 | Close
14630 | 2 | 9 | CC DChg | 07:44:30 | 121:47:48 | -0.1992 | 3.712 | 1.54214 | 123.88 | 0 | 0 | 1.54214 | 123.88 | 0.00603296 | 484.61 | 0 | 0 | 0.00603296 | 484.61 | 2023-03-08 13:04:01 | -0.00073943 | -8.3013 | -666.8273 | 0 | Close
14631 | 2 | 9 | CC DChg | 07:45:00 | 121:48:18 | -0.1992 | 3.7117 | 1.5438 | 124.01 | 0 | 0 | 1.5438 | 124.01 | 0.00603912 | 485.11 | 0 | 0 | 0.00603912 | 485.11 | 2023-03-08 13:04:31 | -0.00073937 | -5.5324 | -444.4087 | 0 | Close
14632 | 2 | 9 | CC DChg | 07:45:30 | 121:48:48 | -0.1992 | 3.7115 | 1.54546 | 124.14 | 0 | 0 | 1.54546 | 124.14 | 0.00604528 | 485.6 | 0 | 0 | 0.00604528 | 485.6 | 2023-03-08 13:05:01 | -0.00073933 | -8.3004 | -666.7559 | 0 | Close
14633 | 2 | 9 | CC DChg | 07:46:00 | 121:49:18 | -0.1992 | 3.7112 | 1.54712 | 124.28 | 0 | 0 | 1.54712 | 124.28 | 0.00605144 | 486.1 | 0 | 0 | 0.00605144 | 486.1 | 2023-03-08 13:05:31 | -0.00073927 | -5.5336 | -444.5039 | 0 | Close
14634 | 2 | 9 | CC DChg | 07:46:30 | 121:49:48 | -0.19921 | 3.7111 | 1.54878 | 124.41 | 0 | 0 | 1.54878 | 124.41 | 0.0060576 | 486.59 | 0 | 0 | 0.0060576 | 486.59 | 2023-03-08 13:06:01 | -0.00073929 | -16.6009 | -1333.5118 | 0 | Close
14635 | 2 | 9 | CC DChg | 07:47:00 | 121:50:18 | -0.19922 | 3.7108 | 1.55044 | 124.54 | 0 | 0 | 1.55044 | 124.54 | 0.00606376 | 487.09 | 0 | 0 | 0.00606376 | 487.09 | 2023-03-08 13:06:31 | -0.00073927 | -5.533 | -444.4563 | 0 | Close
14636 | 2 | 9 | CC DChg | 07:47:30 | 121:50:48 | -0.1992 | 3.7105 | 1.5521 | 124.68 | 0 | 0 | 1.5521 | 124.68 | 0.00606992 | 487.58 | 0 | 0 | 0.00606992 | 487.58 | 2023-03-08 13:07:01 | -0.00073913 | -5.5336 | -444.5039 | 0 | Close
14637 | 2 | 9 | CC DChg | 07:48:00 | 121:51:18 | -0.1992 | 3.7104 | 1.55376 | 124.81 | 0 | 0 | 1.55376 | 124.81 | 0.00607608 | 488.08 | 0 | 0 | 0.00607608 | 488.08 | 2023-03-08 13:07:31 | -0.00073911 | -16.6009 | -1333.5118 | 0 | Close
14638 | 2 | 9 | CC DChg | 07:48:30 | 121:51:48 | -0.1992 | 3.71 | 1.55542 | 124.94 | 0 | 0 | 1.55542 | 124.94 | 0.00608224 | 488.57 | 0 | 0 | 0.00608224 | 488.57 | 2023-03-08 13:08:01 | -0.00073903 | -4.1502 | -333.378 | 0 | Close
14639 | 2 | 9 | CC DChg | 07:49:00 | 121:52:18 | -0.1992 | 3.7098 | 1.55708 | 125.08 | 0 | 0 | 1.55708 | 125.08 | 0.0060884 | 489.07 | 0 | 0 | 0.0060884 | 489.07 | 2023-03-08 13:08:31 | -0.00073899 | -8.2987 | -666.6131 | 0 | Close
14640 | 2 | 9 | CC DChg | 07:49:30 | 121:52:48 | -0.1992 | 3.7096 | 1.55874 | 125.21 | 0 | 0 | 1.55874 | 125.21 | 0.00609456 | 489.56 | 0 | 0 | 0.00609456 | 489.56 | 2023-03-08 13:09:01 | -0.00073895 | -8.3004 | -666.7559 | 0 | Close
14641 | 2 | 9 | CC DChg | 07:50:00 | 121:53:18 | -0.19919 | 3.7094 | 1.5604 | 125.34 | 0 | 0 | 1.5604 | 125.34 | 0.00610072 | 490.06 | 0 | 0 | 0.00610072 | 490.06 | 2023-03-08 13:09:31 | -0.00073888 | -8.3004 | -666.7559 | 0 | Close
14642 | 2 | 9 | CC DChg | 07:50:30 | 121:53:48 | -0.19919 | 3.7092 | 1.56206 | 125.48 | 0 | 0 | 1.56206 | 125.48 | 0.00610687 | 490.55 | 0 | 0 | 0.00610687 | 490.55 | 2023-03-08 13:10:01 | -0.00073884 | -8.3004 | -666.7559 | 0 | Close
14643 | 2 | 9 | CC DChg | 07:51:00 | 121:54:18 | -0.1992 | 3.7088 | 1.56372 | 125.61 | 0 | 0 | 1.56372 | 125.61 | 0.00611303 | 491.05 | 0 | 0 | 0.00611303 | 491.05 | 2023-03-08 13:10:31 | -0.00073879 | -4.1498 | -333.3423 | 0 | Close
14644 | 2 | 9 | CC DChg | 07:51:30 | 121:54:48 | -0.19919 | 3.7086 | 1.56538 | 125.74 | 0 | 0 | 1.56538 | 125.74 | 0.00611919 | 491.54 | 0 | 0 | 0.00611919 | 491.54 | 2023-03-08 13:11:01 | -0.00073872 | -8.2996 | -666.6845 | 0 | Close
14645 | 2 | 9 | CC DChg | 07:52:00 | 121:55:18 | -0.19921 | 3.7085 | 1.56704 | 125.88 | 0 | 0 | 1.56704 | 125.88 | 0.00612534 | 492.04 | 0 | 0 | 0.00612534 | 492.04 | 2023-03-08 13:11:31 | -0.00073877 | -16.6027 | -1333.6546 | 0 | Close
14646 | 2 | 9 | CC DChg | 07:52:30 | 121:55:48 | -0.1992 | 3.7082 | 1.5687 | 126.01 | 0 | 0 | 1.5687 | 126.01 | 0.0061315 | 492.53 | 0 | 0 | 0.0061315 | 492.53 | 2023-03-08 13:12:01 | -0.00073867 | -5.533 | -444.4563 | 0 | Close
14647 | 2 | 9 | CC DChg | 07:53:00 | 121:56:18 | -0.19921 | 3.7079 | 1.57036 | 126.14 | 0 | 0 | 1.57036 | 126.14 | 0.00613766 | 493.02 | 0 | 0 | 0.00613766 | 493.02 | 2023-03-08 13:12:31 | -0.00073865 | -5.533 | -444.4563 | 0 | Close
14648 | 2 | 9 | CC DChg | 07:53:30 | 121:56:48 | -0.1992 | 3.7078 | 1.57203 | 126.28 | 0 | 0 | 1.57203 | 126.28 | 0.00614381 | 493.52 | 0 | 0 | 0.00614381 | 493.52 | 2023-03-08 13:13:01 | -0.00073859 | -16.6027 | -1333.6546 | 0 | Close
14649 | 2 | 9 | CC DChg | 07:54:00 | 121:57:18 | -0.1992 | 3.7075 | 1.57368 | 126.41 | 0 | 0 | 1.57368 | 126.41 | 0.00614997 | 494.01 | 0 | 0 | 0.00614997 | 494.01 | 2023-03-08 13:13:31 | -0.00073853 | -5.533 | -444.4563 | 0 | Close
14650 | 2 | 9 | CC DChg | 07:54:30 | 121:57:48 | -0.19921 | 3.7073 | 1.57535 | 126.54 | 0 | 0 | 1.57535 | 126.54 | 0.00615612 | 494.51 | 0 | 0 | 0.00615612 | 494.51 | 2023-03-08 13:14:01 | -0.00073853 | -8.3004 | -666.7559 | 0 | Close
14651 | 2 | 9 | CC DChg | 07:55:00 | 121:58:18 | -0.1992 | 3.707 | 1.57701 | 126.68 | 0 | 0 | 1.57701 | 126.68 | 0.00616227 | 495 | 0 | 0 | 0.00616227 | 495 | 2023-03-08 13:14:31 | -0.00073843 | -5.5336 | -444.5039 | 0 | Close
14652 | 2 | 9 | CC DChg | 07:55:30 | 121:58:48 | -0.19921 | 3.7068 | 1.57867 | 126.81 | 0 | 0 | 1.57867 | 126.81 | 0.00616843 | 495.5 | 0 | 0 | 0.00616843 | 495.5 | 2023-03-08 13:15:01 | -0.00073843 | -8.2996 | -666.6845 | 0 | Close
14653 | 2 | 9 | CC DChg | 07:56:00 | 121:59:18 | -0.19922 | 3.7065 | 1.58033 | 126.94 | 0 | 0 | 1.58033 | 126.94 | 0.00617458 | 495.99 | 0 | 0 | 0.00617458 | 495.99 | 2023-03-08 13:15:31 | -0.00073841 | -5.5342 | -444.5515 | 0 | Close
14654 | 2 | 9 | CC DChg | 07:56:30 | 121:59:48 | -0.19921 | 3.7062 | 1.58199 | 127.08 | 0 | 0 | 1.58199 | 127.08 | 0.00618073 | 496.48 | 0 | 0 | 0.00618073 | 496.48 | 2023-03-08 13:16:01 | -0.00073831 | -5.533 | -444.4563 | 0 | Close
14655 | 2 | 9 | CC DChg | 07:57:00 | 122:00:18 | -0.1992 | 3.7061 | 1.58365 | 127.21 | 0 | 0 | 1.58365 | 127.21 | 0.00618689 | 496.98 | 0 | 0 | 0.00618689 | 496.98 | 2023-03-08 13:16:31 | -0.00073826 | -16.6009 | -1333.5118 | 0 | Close
14656 | 2 | 9 | CC DChg | 07:57:30 | 122:00:48 | -0.1992 | 3.7059 | 1.58531 | 127.34 | 0 | 0 | 1.58531 | 127.34 | 0.00619304 | 497.47 | 0 | 0 | 0.00619304 | 497.47 | 2023-03-08 13:17:01 | -0.00073822 | -8.3004 | -666.7559 | 0 | Close
14657 | 2 | 9 | CC DChg | 07:58:00 | 122:01:18 | -0.1992 | 3.7056 | 1.58697 | 127.48 | 0 | 0 | 1.58697 | 127.48 | 0.00619919 | 497.97 | 0 | 0 | 0.00619919 | 497.97 | 2023-03-08 13:17:31 | -0.00073816 | -5.5336 | -444.5039 | 0 | Close
14658 | 2 | 9 | CC DChg | 07:58:30 | 122:01:48 | -0.19921 | 3.7053 | 1.58863 | 127.61 | 0 | 0 | 1.58863 | 127.61 | 0.00620534 | 498.46 | 0 | 0 | 0.00620534 | 498.46 | 2023-03-08 13:18:01 | -0.00073813 | -5.533 | -444.4563 | 0 | Close
14659 | 2 | 9 | CC DChg | 07:59:00 | 122:02:18 | -0.1992 | 3.7051 | 1.59029 | 127.74 | 0 | 0 | 1.59029 | 127.74 | 0.00621149 | 498.96 | 0 | 0 | 0.00621149 | 498.96 | 2023-03-08 13:18:31 | -0.00073806 | -8.3004 | -666.7559 | 0 | Close
14660 | 2 | 9 | CC DChg | 07:59:30 | 122:02:48 | -0.19921 | 3.7049 | 1.59195 | 127.88 | 0 | 0 | 1.59195 | 127.88 | 0.00621764 | 499.45 | 0 | 0 | 0.00621764 | 499.45 | 2023-03-08 13:19:01 | -0.00073805 | -8.3004 | -666.7559 | 0 | Close
14661 | 2 | 9 | CC DChg | 08:00:00 | 122:03:18 | -0.19921 | 3.7046 | 1.59361 | 128.01 | 0 | 0 | 1.59361 | 128.01 | 0.00622379 | 499.94 | 0 | 0 | 0.00622379 | 499.94 | 2023-03-08 13:19:31 | -0.00073799 | -5.5336 | -444.5039 | 0 | Close
14662 | 2 | 9 | CC DChg | 08:00:30 | 122:03:48 | -0.1992 | 3.7044 | 1.59527 | 128.14 | 0 | 0 | 1.59527 | 128.14 | 0.00622994 | 500.44 | 0 | 0 | 0.00622994 | 500.44 | 2023-03-08 13:20:01 | -0.00073792 | -8.3004 | -666.7559 | 0 | Close
14663 | 2 | 9 | CC DChg | 08:01:00 | 122:04:18 | -0.19921 | 3.7042 | 1.59693 | 128.28 | 0 | 0 | 1.59693 | 128.28 | 0.00623609 | 500.93 | 0 | 0 | 0.00623609 | 500.93 | 2023-03-08 13:20:31 | -0.00073791 | -8.2996 | -666.6845 | 0 | Close
14664 | 2 | 9 | CC DChg | 08:01:30 | 122:04:48 | -0.19921 | 3.7038 | 1.59859 | 128.41 | 0 | 0 | 1.59859 | 128.41 | 0.00624224 | 501.43 | 0 | 0 | 0.00624224 | 501.43 | 2023-03-08 13:21:01 | -0.00073783 | -4.1502 | -333.378 | 0 | Close
14665 | 2 | 9 | CC DChg | 08:02:00 | 122:05:18 | -0.1992 | 3.7037 | 1.60025 | 128.54 | 0 | 0 | 1.60025 | 128.54 | 0.00624839 | 501.92 | 0 | 0 | 0.00624839 | 501.92 | 2023-03-08 13:21:31 | -0.00073778 | -16.5991 | -1333.369 | 0 | Close
14666 | 2 | 9 | CC DChg | 08:02:30 | 122:05:48 | -0.19921 | 3.7034 | 1.60191 | 128.68 | 0 | 0 | 1.60191 | 128.68 | 0.00625454 | 502.41 | 0 | 0 | 0.00625454 | 502.41 | 2023-03-08 13:22:01 | -0.00073775 | -5.5342 | -444.5515 | 0 | Close
14667 | 2 | 9 | CC DChg | 08:03:00 | 122:06:18 | -0.19921 | 3.7031 | 1.60357 | 128.81 | 0 | 0 | 1.60357 | 128.81 | 0.00626069 | 502.91 | 0 | 0 | 0.00626069 | 502.91 | 2023-03-08 13:22:31 | -0.00073769 | -5.533 | -444.4563 | 0 | Close
14668 | 2 | 9 | CC DChg | 08:03:30 | 122:06:48 | -0.19921 | 3.703 | 1.60523 | 128.94 | 0 | 0 | 1.60523 | 128.94 | 0.00626683 | 503.4 | 0 | 0 | 0.00626683 | 503.4 | 2023-03-08 13:23:01 | -0.00073767 | -16.6009 | -1333.5118 | 0 | Close
14669 | 2 | 9 | CC DChg | 08:04:00 | 122:07:18 | -0.19921 | 3.7027 | 1.60689 | 129.08 | 0 | 0 | 1.60689 | 129.08 | 0.00627298 | 503.89 | 0 | 0 | 0.00627298 | 503.89 | 2023-03-08 13:23:31 | -0.00073761 | -5.5336 | -444.5039 | 0 | Close
14670 | 2 | 9 | CC DChg | 08:04:30 | 122:07:48 | -0.19921 | 3.7024 | 1.60855 | 129.21 | 0 | 0 | 1.60855 | 129.21 | 0.00627913 | 504.39 | 0 | 0 | 0.00627913 | 504.39 | 2023-03-08 13:24:01 | -0.00073756 | -5.5336 | -444.5039 | 0 | Close
14671 | 2 | 9 | CC DChg | 08:05:00 | 122:08:18 | -0.19921 | 3.7022 | 1.61021 | 129.34 | 0 | 0 | 1.61021 | 129.34 | 0.00628527 | 504.88 | 0 | 0 | 0.00628527 | 504.88 | 2023-03-08 13:24:31 | -0.00073752 | -8.3004 | -666.7559 | 0 | Close
14672 | 2 | 9 | CC DChg | 08:05:30 | 122:08:48 | -0.1992 | 3.7019 | 1.61187 | 129.48 | 0 | 0 | 1.61187 | 129.48 | 0.00629142 | 505.38 | 0 | 0 | 0.00629142 | 505.38 | 2023-03-08 13:25:01 | -0.00073742 | -5.533 | -444.4563 | 0 | Close
14673 | 2 | 9 | CC DChg | 08:06:00 | 122:09:18 | -0.19921 | 3.7017 | 1.61353 | 129.61 | 0 | 0 | 1.61353 | 129.61 | 0.00629756 | 505.87 | 0 | 0 | 0.00629756 | 505.87 | 2023-03-08 13:25:31 | -0.00073742 | -8.3004 | -666.7559 | 0 | Close
14674 | 2 | 9 | CC DChg | 08:06:30 | 122:09:48 | -0.1992 | 3.7015 | 1.61519 | 129.74 | 0 | 0 | 1.61519 | 129.74 | 0.00630371 | 506.36 | 0 | 0 | 0.00630371 | 506.36 | 2023-03-08 13:26:01 | -0.00073734 | -8.3004 | -666.7559 | 0 | Close
14675 | 2 | 9 | CC DChg | 08:07:00 | 122:10:18 | -0.19921 | 3.7012 | 1.61685 | 129.88 | 0 | 0 | 1.61685 | 129.88 | 0.00630985 | 506.86 | 0 | 0 | 0.00630985 | 506.86 | 2023-03-08 13:26:31 | -0.00073732 | -5.5336 | -444.5039 | 0 | Close
14676 | 2 | 9 | CC DChg | 08:07:30 | 122:10:48 | -0.19921 | 3.7009 | 1.61851 | 130.01 | 0 | 0 | 1.61851 | 130.01 | 0.006316 | 507.35 | 0 | 0 | 0.006316 | 507.35 | 2023-03-08 13:27:01 | -0.00073726 | -5.533 | -444.4563 | 0 | Close
14677 | 2 | 9 | CC DChg | 08:08:00 | 122:11:18 | -0.19923 | 3.7007 | 1.62017 | 130.14 | 0 | 0 | 1.62017 | 130.14 | 0.00632214 | 507.84 | 0 | 0 | 0.00632214 | 507.84 | 2023-03-08 13:27:31 | -0.00073729 | -8.2996 | -666.6845 | 0 | Close
14678 | 2 | 9 | CC DChg | 08:08:30 | 122:11:48 | -0.1992 | 3.7005 | 1.62183 | 130.28 | 0 | 0 | 1.62183 | 130.28 | 0.00632828 | 508.34 | 0 | 0 | 0.00632828 | 508.34 | 2023-03-08 13:28:01 | -0.00073714 | -8.3013 | -666.8273 | 0 | Close
14679 | 2 | 9 | CC DChg | 08:09:00 | 122:12:18 | -0.1992 | 3.7002 | 1.62349 | 130.41 | 0 | 0 | 1.62349 | 130.41 | 0.00633442 | 508.83 | 0 | 0 | 0.00633442 | 508.83 | 2023-03-08 13:28:31 | -0.00073708 | -5.533 | -444.4563 | 0 | Close
14680 | 2 | 9 | CC DChg | 08:09:30 | 122:12:48 | -0.1992 | 3.7 | 1.62515 | 130.54 | 0 | 0 | 1.62515 | 130.54 | 0.00634057 | 509.32 | 0 | 0 | 0.00634057 | 509.32 | 2023-03-08 13:29:01 | -0.00073704 | -8.3004 | -666.7559 | 0 | Close
14681 | 2 | 9 | CC DChg | 08:10:00 | 122:13:18 | -0.1992 | 3.6997 | 1.62681 | 130.68 | 0 | 0 | 1.62681 | 130.68 | 0.00634671 | 509.82 | 0 | 0 | 0.00634671 | 509.82 | 2023-03-08 13:29:31 | -0.00073698 | -5.533 | -444.4563 | 0 | Close
14682 | 2 | 9 | CC DChg | 08:10:30 | 122:13:48 | -0.1992 | 3.6995 | 1.62847 | 130.81 | 0 | 0 | 1.62847 | 130.81 | 0.00635285 | 510.31 | 0 | 0 | 0.00635285 | 510.31 | 2023-03-08 13:30:01 | -0.00073694 | -8.3004 | -666.7559 | 0 | Close
14683 | 2 | 9 | CC DChg | 08:11:00 | 122:14:18 | -0.1992 | 3.6991 | 1.63013 | 130.94 | 0 | 0 | 1.63013 | 130.94 | 0.00635899 | 510.8 | 0 | 0 | 0.00635899 | 510.8 | 2023-03-08 13:30:31 | -0.00073686 | -4.1502 | -333.378 | 0 | Close
14684 | 2 | 9 | CC DChg | 08:11:30 | 122:14:48 | -0.1992 | 3.699 | 1.63179 | 131.08 | 0 | 0 | 1.63179 | 131.08 | 0.00636513 | 511.3 | 0 | 0 | 0.00636513 | 511.3 | 2023-03-08 13:31:01 | -0.00073684 | -16.5991 | -1333.369 | 0 | Close
14685 | 2 | 9 | CC DChg | 08:12:00 | 122:15:18 | -0.19921 | 3.6987 | 1.63345 | 131.21 | 0 | 0 | 1.63345 | 131.21 | 0.00637127 | 511.79 | 0 | 0 | 0.00637127 | 511.79 | 2023-03-08 13:31:31 | -0.00073682 | -5.533 | -444.4563 | 0 | Close
14686 | 2 | 9 | CC DChg | 08:12:30 | 122:15:48 | -0.19921 | 3.6984 | 1.63511 | 131.34 | 0 | 0 | 1.63511 | 131.34 | 0.00637741 | 512.28 | 0 | 0 | 0.00637741 | 512.28 | 2023-03-08 13:32:01 | -0.00073676 | -5.5342 | -444.5515 | 0 | Close
14687 | 2 | 9 | CC DChg | 08:13:00 | 122:16:18 | -0.19922 | 3.6982 | 1.63677 | 131.48 | 0 | 0 | 1.63677 | 131.48 | 0.00638355 | 512.78 | 0 | 0 | 0.00638355 | 512.78 | 2023-03-08 13:32:31 | -0.00073676 | -8.2996 | -666.6845 | 0 | Close
14688 | 2 | 9 | CC DChg | 08:13:30 | 122:16:48 | -0.19921 | 3.6979 | 1.63843 | 131.61 | 0 | 0 | 1.63843 | 131.61 | 0.00638969 | 513.27 | 0 | 0 | 0.00638969 | 513.27 | 2023-03-08 13:33:01 | -0.00073666 | -5.5336 | -444.5039 | 0 | Close
14689 | 2 | 9 | CC DChg | 08:14:00 | 122:17:18 | -0.1992 | 3.6977 | 1.64009 | 131.74 | 0 | 0 | 1.64009 | 131.74 | 0.00639583 | 513.76 | 0 | 0 | 0.00639583 | 513.76 | 2023-03-08 13:33:31 | -0.00073658 | -8.3004 | -666.7559 | 0 | Close
14690 | 2 | 9 | CC DChg | 08:14:30 | 122:17:48 | -0.19921 | 3.6974 | 1.64175 | 131.88 | 0 | 0 | 1.64175 | 131.88 | 0.00640197 | 514.26 | 0 | 0 | 0.00640197 | 514.26 | 2023-03-08 13:34:01 | -0.00073656 | -5.5336 | -444.5039 | 0 | Close
14691 | 2 | 9 | CC DChg | 08:15:00 | 122:18:18 | -0.19919 | 3.6972 | 1.64341 | 132.01 | 0 | 0 | 1.64341 | 132.01 | 0.0064081 | 514.75 | 0 | 0 | 0.0064081 | 514.75 | 2023-03-08 13:34:31 | -0.00073645 | -8.2996 | -666.6845 | 0 | Close
14692 | 2 | 9 | CC DChg | 08:15:30 | 122:18:48 | -0.19921 | 3.6969 | 1.64507 | 132.14 | 0 | 0 | 1.64507 | 132.14 | 0.00641424 | 515.24 | 0 | 0 | 0.00641424 | 515.24 | 2023-03-08 13:35:01 | -0.00073646 | -5.533 | -444.4563 | 0 | Close
14693 | 2 | 9 | CC DChg | 08:16:00 | 122:19:18 | -0.1992 | 3.6967 | 1.64673 | 132.28 | 0 | 0 | 1.64673 | 132.28 | 0.00642038 | 515.73 | 0 | 0 | 0.00642038 | 515.73 | 2023-03-08 13:35:31 | -0.00073638 | -8.3004 | -666.7559 | 0 | Close
14694 | 2 | 9 | CC DChg | 08:16:30 | 122:19:48 | -0.19919 | 3.6964 | 1.64839 | 132.41 | 0 | 0 | 1.64839 | 132.41 | 0.00642651 | 516.23 | 0 | 0 | 0.00642651 | 516.23 | 2023-03-08 13:36:01 | -0.00073629 | -5.5336 | -444.5039 | 0 | Close
14695 | 2 | 9 | CC DChg | 08:17:00 | 122:20:18 | -0.1992 | 3.6962 | 1.65005 | 132.54 | 0 | 0 | 1.65005 | 132.54 | 0.00643265 | 516.72 | 0 | 0 | 0.00643265 | 516.72 | 2023-03-08 13:36:31 | -0.00073628 | -8.2996 | -666.6845 | 0 | Close
14696 | 2 | 9 | CC DChg | 08:17:30 | 122:20:48 | -0.19919 | 3.6959 | 1.65171 | 132.68 | 0 | 0 | 1.65171 | 132.68 | 0.00643878 | 517.21 | 0 | 0 | 0.00643878 | 517.21 | 2023-03-08 13:37:01 | -0.00073619 | -5.533 | -444.4563 | 0 | Close
14697 | 2 | 9 | CC DChg | 08:18:00 | 122:21:18 | -0.1992 | 3.6956 | 1.65337 | 132.81 | 0 | 0 | 1.65337 | 132.81 | 0.00644492 | 517.71 | 0 | 0 | 0.00644492 | 517.71 | 2023-03-08 13:37:31 | -0.00073616 | -5.5336 | -444.5039 | 0 | Close
14698 | 2 | 9 | CC DChg | 08:18:30 | 122:21:48 | -0.1992 | 3.6954 | 1.65503 | 132.94 | 0 | 0 | 1.65503 | 132.94 | 0.00645105 | 518.2 | 0 | 0 | 0.00645105 | 518.2 | 2023-03-08 13:38:01 | -0.00073612 | -8.3004 | -666.7559 | 0 | Close
14699 | 2 | 9 | CC DChg | 08:19:00 | 122:22:18 | -0.19919 | 3.695 | 1.65669 | 133.08 | 0 | 0 | 1.65669 | 133.08 | 0.00645719 | 518.69 | 0 | 0 | 0.00645719 | 518.69 | 2023-03-08 13:38:31 | -0.00073601 | -4.1498 | -333.3423 | 0 | Close
14700 | 2 | 9 | CC DChg | 08:19:30 | 122:22:48 | -0.19922 | 3.6947 | 1.65835 | 133.21 | 0 | 0 | 1.65835 | 133.21 | 0.00646332 | 519.18 | 0 | 0 | 0.00646332 | 519.18 | 2023-03-08 13:39:01 | -0.00073606 | -5.5336 | -444.5039 | 0 | Close
14701 | 2 | 9 | CC DChg | 08:20:00 | 122:23:18 | -0.19921 | 3.6946 | 1.66001 | 133.34 | 0 | 0 | 1.66001 | 133.34 | 0.00646946 | 519.68 | 0 | 0 | 0.00646946 | 519.68 | 2023-03-08 13:39:31 | -0.000736 | -16.5991 | -1333.369 | 0 | Close
14702 | 2 | 9 | CC DChg | 08:20:30 | 122:23:48 | -0.19919 | 3.6943 | 1.66167 | 133.48 | 0 | 0 | 1.66167 | 133.48 | 0.00647559 | 520.17 | 0 | 0 | 0.00647559 | 520.17 | 2023-03-08 13:40:01 | -0.00073587 | -5.5342 | -444.5515 | 0 | Close
14703 | 2 | 9 | CC DChg | 08:21:00 | 122:24:18 | -0.1992 | 3.6941 | 1.66333 | 133.61 | 0 | 0 | 1.66333 | 133.61 | 0.00648172 | 520.66 | 0 | 0 | 0.00648172 | 520.66 | 2023-03-08 13:40:31 | -0.00073586 | -8.2996 | -666.6845 | 0 | Close
14704 | 2 | 9 | CC DChg | 08:21:30 | 122:24:48 | -0.19919 | 3.6938 | 1.66499 | 133.74 | 0 | 0 | 1.66499 | 133.74 | 0.00648785 | 521.15 | 0 | 0 | 0.00648785 | 521.15 | 2023-03-08 13:41:01 | -0.00073577 | -5.5336 | -444.5039 | 0 | Close
14705 | 2 | 9 | CC DChg | 08:22:00 | 122:25:18 | -0.19921 | 3.6935 | 1.66665 | 133.88 | 0 | 0 | 1.66665 | 133.88 | 0.00649398 | 521.65 | 0 | 0 | 0.00649398 | 521.65 | 2023-03-08 13:41:31 | -0.00073578 | -5.533 | -444.4563 | 0 | Close
14706 | 2 | 9 | CC DChg | 08:22:30 | 122:25:48 | -0.1992 | 3.6933 | 1.66831 | 134.01 | 0 | 0 | 1.66831 | 134.01 | 0.00650012 | 522.14 | 0 | 0 | 0.00650012 | 522.14 | 2023-03-08 13:42:01 | -0.00073571 | -8.3013 | -666.8273 | 0 | Close
14707 | 2 | 9 | CC DChg | 08:23:00 | 122:26:18 | -0.1992 | 3.693 | 1.66997 | 134.14 | 0 | 0 | 1.66997 | 134.14 | 0.00650625 | 522.63 | 0 | 0 | 0.00650625 | 522.63 | 2023-03-08 13:42:31 | -0.00073565 | -5.533 | -444.4563 | 0 | Close
14708 | 2 | 9 | CC DChg | 08:23:30 | 122:26:48 | -0.1992 | 3.6928 | 1.67163 | 134.28 | 0 | 0 | 1.67163 | 134.28 | 0.00651238 | 523.12 | 0 | 0 | 0.00651238 | 523.12 | 2023-03-08 13:43:01 | -0.00073561 | -8.2996 | -666.6845 | 0 | Close
14709 | 2 | 9 | CC DChg | 08:24:00 | 122:27:18 | -0.19921 | 3.6925 | 1.67329 | 134.41 | 0 | 0 | 1.67329 | 134.41 | 0.00651851 | 523.62 | 0 | 0 | 0.00651851 | 523.62 | 2023-03-08 13:43:31 | -0.00073558 | -5.5342 | -444.5515 | 0 | Close
14710 | 2 | 9 | CC DChg | 08:24:30 | 122:27:48 | -0.1992 | 3.6922 | 1.67495 | 134.54 | 0 | 0 | 1.67495 | 134.54 | 0.00652464 | 524.11 | 0 | 0 | 0.00652464 | 524.11 | 2023-03-08 13:44:01 | -0.00073549 | -5.5336 | -444.5039 | 0 | Close
14711 | 2 | 9 | CC DChg | 08:25:00 | 122:28:18 | -0.1992 | 3.6919 | 1.67661 | 134.68 | 0 | 0 | 1.67661 | 134.68 | 0.00653077 | 524.6 | 0 | 0 | 0.00653077 | 524.6 | 2023-03-08 13:44:31 | -0.00073543 | -5.5336 | -444.5039 | 0 | Close
14712 | 2 | 9 | CC DChg | 08:25:30 | 122:28:48 | -0.19921 | 3.6917 | 1.67827 | 134.81 | 0 | 0 | 1.67827 | 134.81 | 0.0065369 | 525.09 | 0 | 0 | 0.0065369 | 525.09 | 2023-03-08 13:45:01 | -0.00073542 | -8.2996 | -666.6845 | 0 | Close
14713 | 2 | 9 | CC DChg | 08:26:00 | 122:29:18 | -0.1992 | 3.6914 | 1.67993 | 134.94 | 0 | 0 | 1.67993 | 134.94 | 0.00654302 | 525.59 | 0 | 0 | 0.00654302 | 525.59 | 2023-03-08 13:45:31 | -0.00073533 | -5.5342 | -444.5515 | 0 | Close
14714 | 2 | 9 | CC DChg | 08:26:30 | 122:29:48 | -0.19922 | 3.6913 | 1.68159 | 135.08 | 0 | 0 | 1.68159 | 135.08 | 0.00654915 | 526.08 | 0 | 0 | 0.00654915 | 526.08 | 2023-03-08 13:46:01 | -0.00073538 | -16.6009 | -1333.5118 | 0 | Close
14715 | 2 | 9 | CC DChg | 08:27:00 | 122:30:18 | -0.19922 | 3.6909 | 1.68325 | 135.21 | 0 | 0 | 1.68325 | 135.21 | 0.00655528 | 526.57 | 0 | 0 | 0.00655528 | 526.57 | 2023-03-08 13:46:31 | -0.0007353 | -4.1502 | -333.378 | 0 | Close
14716 | 2 | 9 | CC DChg | 08:27:30 | 122:30:48 | -0.19921 | 3.6906 | 1.68491 | 135.34 | 0 | 0 | 1.68491 | 135.34 | 0.00656141 | 527.06 | 0 | 0 | 0.00656141 | 527.06 | 2023-03-08 13:47:01 | -0.0007352 | -5.533 | -444.4563 | 0 | Close
14717 | 2 | 9 | CC DChg | 08:28:00 | 122:31:18 | -0.19921 | 3.6904 | 1.68657 | 135.48 | 0 | 0 | 1.68657 | 135.48 | 0.00656753 | 527.55 | 0 | 0 | 0.00656753 | 527.55 | 2023-03-08 13:47:31 | -0.00073516 | -8.3004 | -666.7559 | 0 | Close
14718 | 2 | 9 | CC DChg | 08:28:30 | 122:31:48 | -0.19922 | 3.69 | 1.68823 | 135.61 | 0 | 0 | 1.68823 | 135.61 | 0.00657366 | 528.05 | 0 | 0 | 0.00657366 | 528.05 | 2023-03-08 13:48:01 | -0.00073512 | -4.1502 | -333.378 | 0 | Close
14719 | 2 | 9 | CC DChg | 08:29:00 | 122:32:18 | -0.19921 | 3.6899 | 1.68989 | 135.74 | 0 | 0 | 1.68989 | 135.74 | 0.00657978 | 528.54 | 0 | 0 | 0.00657978 | 528.54 | 2023-03-08 13:48:31 | -0.00073506 | -16.6009 | -1333.5118 | 0 | Close
14720 | 2 | 9 | CC DChg | 08:29:30 | 122:32:48 | -0.1992 | 3.6895 | 1.69155 | 135.88 | 0 | 0 | 1.69155 | 135.88 | 0.00658591 | 529.03 | 0 | 0 | 0.00658591 | 529.03 | 2023-03-08 13:49:01 | -0.00073495 | -4.1498 | -333.3423 | 0 | Close
14721 | 2 | 9 | CC DChg | 08:30:00 | 122:33:18 | -0.1992 | 3.6892 | 1.69321 | 136.01 | 0 | 0 | 1.69321 | 136.01 | 0.00659203 | 529.52 | 0 | 0 | 0.00659203 | 529.52 | 2023-03-08 13:49:31 | -0.00073489 | -5.5342 | -444.5515 | 0 | Close
14722 | 2 | 9 | CC DChg | 08:30:30 | 122:33:48 | -0.19919 | 3.689 | 1.69487 | 136.14 | 0 | 0 | 1.69487 | 136.14 | 0.00659816 | 530.02 | 0 | 0 | 0.00659816 | 530.02 | 2023-03-08 13:50:01 | -0.00073481 | -8.2996 | -666.6845 | 0 | Close
14723 | 2 | 9 | CC DChg | 08:31:00 | 122:34:18 | -0.19921 | 3.6887 | 1.69653 | 136.28 | 0 | 0 | 1.69653 | 136.28 | 0.00660428 | 530.51 | 0 | 0 | 0.00660428 | 530.51 | 2023-03-08 13:50:31 | -0.00073483 | -5.5336 | -444.5039 | 0 | Close
14724 | 2 | 9 | CC DChg | 08:31:30 | 122:34:48 | -0.19921 | 3.6885 | 1.69819 | 136.41 | 0 | 0 | 1.69819 | 136.41 | 0.0066104 | 531 | 0 | 0 | 0.0066104 | 531 | 2023-03-08 13:51:01 | -0.00073479 | -8.3004 | -666.7559 | 0 | Close
14725 | 2 | 9 | CC DChg | 08:32:00 | 122:35:18 | -0.19919 | 3.6882 | 1.69985 | 136.54 | 0 | 0 | 1.69985 | 136.54 | 0.00661653 | 531.49 | 0 | 0 | 0.00661653 | 531.49 | 2023-03-08 13:51:31 | -0.00073465 | -5.5336 | -444.5039 | 0 | Close
14726 | 2 | 9 | CC DChg | 08:32:30 | 122:35:48 | -0.19921 | 3.6879 | 1.70151 | 136.68 | 0 | 0 | 1.70151 | 136.68 | 0.00662265 | 531.98 | 0 | 0 | 0.00662265 | 531.98 | 2023-03-08 13:52:01 | -0.00073467 | -5.5336 | -444.5039 | 0 | Close
14727 | 2 | 9 | CC DChg | 08:33:00 | 122:36:18 | -0.19921 | 3.6877 | 1.70317 | 136.81 | 0 | 0 | 1.70317 | 136.81 | 0.00662877 | 532.47 | 0 | 0 | 0.00662877 | 532.47 | 2023-03-08 13:52:31 | -0.00073463 | -8.2996 | -666.6845 | 0 | Close
14728 | 2 | 9 | CC DChg | 08:33:30 | 122:36:48 | -0.1992 | 3.6874 | 1.70483 | 136.95 | 0 | 0 | 1.70483 | 136.95 | 0.00663489 | 532.97 | 0 | 0 | 0.00663489 | 532.97 | 2023-03-08 13:53:01 | -0.00073453 | -5.5336 | -444.5039 | 0 | Close
14729 | 2 | 9 | CC DChg | 08:34:00 | 122:37:18 | -0.19921 | 3.6871 | 1.70649 | 137.08 | 0 | 0 | 1.70649 | 137.08 | 0.00664101 | 533.46 | 0 | 0 | 0.00664101 | 533.46 | 2023-03-08 13:53:31 | -0.00073451 | -5.5336 | -444.5039 | 0 | Close
14730 | 2 | 9 | CC DChg | 08:34:30 | 122:37:48 | -0.1992 | 3.6868 | 1.70815 | 137.21 | 0 | 0 | 1.70815 | 137.21 | 0.00664713 | 533.95 | 0 | 0 | 0.00664713 | 533.95 | 2023-03-08 13:54:01 | -0.00073441 | -5.5336 | -444.5039 | 0 | Close
14731 | 2 | 9 | CC DChg | 08:35:00 | 122:38:18 | -0.1992 | 3.6866 | 1.70981 | 137.35 | 0 | 0 | 1.70981 | 137.35 | 0.00665325 | 534.44 | 0 | 0 | 0.00665325 | 534.44 | 2023-03-08 13:54:31 | -0.00073437 | -8.3004 | -666.7559 | 0 | Close
14732 | 2 | 9 | CC DChg | 08:35:30 | 122:38:48 | -0.19921 | 3.6863 | 1.71147 | 137.48 | 0 | 0 | 1.71147 | 137.48 | 0.00665937 | 534.93 | 0 | 0 | 0.00665937 | 534.93 | 2023-03-08 13:55:01 | -0.00073435 | -5.5336 | -444.5039 | 0 | Close
14733 | 2 | 9 | CC DChg | 08:36:00 | 122:39:18 | -0.19921 | 3.686 | 1.71313 | 137.61 | 0 | 0 | 1.71313 | 137.61 | 0.00666549 | 535.42 | 0 | 0 | 0.00666549 | 535.42 | 2023-03-08 13:55:31 | -0.00073429 | -5.5336 | -444.5039 | 0 | Close
14734 | 2 | 9 | CC DChg | 08:36:30 | 122:39:48 | -0.1992 | 3.6858 | 1.71479 | 137.75 | 0 | 0 | 1.71479 | 137.75 | 0.00667161 | 535.92 | 0 | 0 | 0.00667161 | 535.92 | 2023-03-08 13:56:01 | -0.00073421 | -8.3013 | -666.8273 | 0 | Close
14735 | 2 | 9 | CC DChg | 08:37:00 | 122:40:18 | -0.19921 | 3.6855 | 1.71645 | 137.88 | 0 | 0 | 1.71645 | 137.88 | 0.00667773 | 536.41 | 0 | 0 | 0.00667773 | 536.41 | 2023-03-08 13:56:31 | -0.00073419 | -5.533 | -444.4563 | 0 | Close
14736 | 2 | 9 | CC DChg | 08:37:30 | 122:40:48 | -0.1992 | 3.6851 | 1.71811 | 138.01 | 0 | 0 | 1.71811 | 138.01 | 0.00668385 | 536.9 | 0 | 0 | 0.00668385 | 536.9 | 2023-03-08 13:57:01 | -0.00073407 | -4.1502 | -333.378 | 0 | Close
14737 | 2 | 9 | CC DChg | 08:38:00 | 122:41:18 | -0.1992 | 3.6849 | 1.71977 | 138.15 | 0 | 0 | 1.71977 | 138.15 | 0.00668997 | 537.39 | 0 | 0 | 0.00668997 | 537.39 | 2023-03-08 13:57:31 | -0.00073403 | -8.3013 | -666.8273 | 0 | Close
14738 | 2 | 9 | CC DChg | 08:38:30 | 122:41:48 | -0.1992 | 3.6845 | 1.72143 | 138.28 | 0 | 0 | 1.72143 | 138.28 | 0.00669608 | 537.88 | 0 | 0 | 0.00669608 | 537.88 | 2023-03-08 13:58:01 | -0.00073395 | -4.1502 | -333.378 | 0 | Close
14739 | 2 | 9 | CC DChg | 08:39:00 | 122:42:18 | -0.19921 | 3.6843 | 1.72309 | 138.41 | 0 | 0 | 1.72309 | 138.41 | 0.0067022 | 538.37 | 0 | 0 | 0.0067022 | 538.37 | 2023-03-08 13:58:31 | -0.00073395 | -8.2987 | -666.6131 | 0 | Close
14740 | 2 | 9 | CC DChg | 08:39:30 | 122:42:48 | -0.19921 | 3.6839 | 1.72475 | 138.55 | 0 | 0 | 1.72475 | 138.55 | 0.00670832 | 538.86 | 0 | 0 | 0.00670832 | 538.86 | 2023-03-08 13:59:01 | -0.00073387 | -4.1502 | -333.378 | 0 | Close
14741 | 2 | 9 | CC DChg | 08:40:00 | 122:43:18 | -0.1992 | 3.6837 | 1.72641 | 138.68 | 0 | 0 | 1.72641 | 138.68 | 0.00671443 | 539.36 | 0 | 0 | 0.00671443 | 539.36 | 2023-03-08 13:59:31 | -0.00073379 | -8.3013 | -666.8273 | 0 | Close
14742 | 2 | 9 | CC DChg | 08:40:30 | 122:43:48 | -0.19921 | 3.6834 | 1.72807 | 138.81 | 0 | 0 | 1.72807 | 138.81 | 0.00672055 | 539.85 | 0 | 0 | 0.00672055 | 539.85 | 2023-03-08 14:00:01 | -0.00073377 | -5.5336 | -444.5039 | 0 | Close
14743 | 2 | 9 | CC DChg | 08:41:00 | 122:44:18 | -0.1992 | 3.683 | 1.72973 | 138.95 | 0 | 0 | 1.72973 | 138.95 | 0.00672666 | 540.34 | 0 | 0 | 0.00672666 | 540.34 | 2023-03-08 14:00:31 | -0.00073365 | -4.1498 | -333.3423 | 0 | Close
14744 | 2 | 9 | CC DChg | 08:41:30 | 122:44:48 | -0.1992 | 3.6827 | 1.73139 | 139.08 | 0 | 0 | 1.73139 | 139.08 | 0.00673277 | 540.83 | 0 | 0 | 0.00673277 | 540.83 | 2023-03-08 14:01:01 | -0.00073359 | -5.533 | -444.4563 | 0 | Close
14745 | 2 | 9 | CC DChg | 08:42:00 | 122:45:18 | -0.19921 | 3.6826 | 1.73305 | 139.21 | 0 | 0 | 1.73305 | 139.21 | 0.00673889 | 541.32 | 0 | 0 | 0.00673889 | 541.32 | 2023-03-08 14:01:31 | -0.00073361 | -16.6027 | -1333.6546 | 0 | Close
14746 | 2 | 9 | CC DChg | 08:42:30 | 122:45:48 | -0.1992 | 3.6822 | 1.73471 | 139.35 | 0 | 0 | 1.73471 | 139.35 | 0.006745 | 541.81 | 0 | 0 | 0.006745 | 541.81 | 2023-03-08 14:02:01 | -0.00073349 | -4.1498 | -333.3423 | 0 | Close
14747 | 2 | 9 | CC DChg | 08:43:00 | 122:46:18 | -0.1992 | 3.6819 | 1.73637 | 139.48 | 0 | 0 | 1.73637 | 139.48 | 0.00675111 | 542.3 | 0 | 0 | 0.00675111 | 542.3 | 2023-03-08 14:02:31 | -0.00073343 | -5.5336 | -444.5039 | 0 | Close
14748 | 2 | 9 | CC DChg | 08:43:30 | 122:46:48 | -0.19921 | 3.6816 | 1.73803 | 139.61 | 0 | 0 | 1.73803 | 139.61 | 0.00675722 | 542.79 | 0 | 0 | 0.00675722 | 542.79 | 2023-03-08 14:03:01 | -0.00073341 | -5.5336 | -444.5039 | 0 | Close
14749 | 2 | 9 | CC DChg | 08:44:00 | 122:47:18 | -0.1992 | 3.6813 | 1.73969 | 139.75 | 0 | 0 | 1.73969 | 139.75 | 0.00676334 | 543.28 | 0 | 0 | 0.00676334 | 543.28 | 2023-03-08 14:03:31 | -0.00073331 | -5.5336 | -444.5039 | 0 | Close
14750 | 2 | 9 | CC DChg | 08:44:30 | 122:47:48 | -0.19921 | 3.681 | 1.74135 | 139.88 | 0 | 0 | 1.74135 | 139.88 | 0.00676945 | 543.77 | 0 | 0 | 0.00676945 | 543.77 | 2023-03-08 14:04:01 | -0.00073329 | -5.5336 | -444.5039 | 0 | Close
14751 | 2 | 9 | CC DChg | 08:45:00 | 122:48:18 | -0.19921 | 3.6808 | 1.74301 | 140.01 | 0 | 0 | 1.74301 | 140.01 | 0.00677556 | 544.27 | 0 | 0 | 0.00677556 | 544.27 | 2023-03-08 14:04:31 | -0.00073325 | -8.2996 | -666.6845 | 0 | Close
14752 | 2 | 9 | CC DChg | 08:45:30 | 122:48:48 | -0.19921 | 3.6805 | 1.74467 | 140.15 | 0 | 0 | 1.74467 | 140.15 | 0.00678167 | 544.76 | 0 | 0 | 0.00678167 | 544.76 | 2023-03-08 14:05:01 | -0.00073319 | -5.5342 | -444.5515 | 0 | Close
14753 | 2 | 9 | CC DChg | 08:46:00 | 122:49:18 | -0.19921 | 3.6803 | 1.74633 | 140.28 | 0 | 0 | 1.74633 | 140.28 | 0.00678778 | 545.25 | 0 | 0 | 0.00678778 | 545.25 | 2023-03-08 14:05:31 | -0.00073315 | -8.2987 | -666.6131 | 0 | Close
14754 | 2 | 9 | CC DChg | 08:46:30 | 122:49:48 | -0.19921 | 3.6798 | 1.74799 | 140.41 | 0 | 0 | 1.74799 | 140.41 | 0.00679389 | 545.74 | 0 | 0 | 0.00679389 | 545.74 | 2023-03-08 14:06:01 | -0.00073305 | -3.3205 | -266.7309 | 0 | Close
14755 | 2 | 9 | CC DChg | 08:47:00 | 122:50:18 | -0.1992 | 3.6796 | 1.74965 | 140.55 | 0 | 0 | 1.74965 | 140.55 | 0.0068 | 546.23 | 0 | 0 | 0.0068 | 546.23 | 2023-03-08 14:06:31 | -0.00073298 | -8.2996 | -666.6845 | 0 | Close
14756 | 2 | 9 | CC DChg | 08:47:30 | 122:50:48 | -0.1992 | 3.6793 | 1.75131 | 140.68 | 0 | 0 | 1.75131 | 140.68 | 0.0068061 | 546.72 | 0 | 0 | 0.0068061 | 546.72 | 2023-03-08 14:07:01 | -0.00073292 | -5.5336 | -444.5039 | 0 | Close
14757 | 2 | 9 | CC DChg | 08:48:00 | 122:51:18 | -0.19921 | 3.6789 | 1.75297 | 140.81 | 0 | 0 | 1.75297 | 140.81 | 0.00681221 | 547.21 | 0 | 0 | 0.00681221 | 547.21 | 2023-03-08 14:07:31 | -0.00073287 | -4.1502 | -333.378 | 0 | Close
14758 | 2 | 9 | CC DChg | 08:48:30 | 122:51:48 | -0.1992 | 3.6786 | 1.75463 | 140.95 | 0 | 0 | 1.75463 | 140.95 | 0.00681832 | 547.7 | 0 | 0 | 0.00681832 | 547.7 | 2023-03-08 14:08:01 | -0.00073278 | -5.5336 | -444.5039 | 0 | Close
14759 | 2 | 9 | CC DChg | 08:49:00 | 122:52:18 | -0.19921 | 3.6785 | 1.75629 | 141.08 | 0 | 0 | 1.75629 | 141.08 | 0.00682442 | 548.19 | 0 | 0 | 0.00682442 | 548.19 | 2023-03-08 14:08:31 | -0.00073279 | -16.6009 | -1333.5118 | 0 | Close
14760 | 2 | 9 | CC DChg | 08:49:30 | 122:52:48 | -0.1992 | 3.6782 | 1.75795 | 141.21 | 0 | 0 | 1.75795 | 141.21 | 0.00683053 | 548.68 | 0 | 0 | 0.00683053 | 548.68 | 2023-03-08 14:09:01 | -0.0007327 | -5.5336 | -444.5039 | 0 | Close
14761 | 2 | 9 | CC DChg | 08:50:00 | 122:53:18 | -0.19921 | 3.6779 | 1.75961 | 141.35 | 0 | 0 | 1.75961 | 141.35 | 0.00683664 | 549.17 | 0 | 0 | 0.00683664 | 549.17 | 2023-03-08 14:09:31 | -0.00073267 | -5.533 | -444.4563 | 0 | Close
14762 | 2 | 9 | CC DChg | 08:50:30 | 122:53:48 | -0.1992 | 3.6776 | 1.76127 | 141.48 | 0 | 0 | 1.76127 | 141.48 | 0.00684274 | 549.66 | 0 | 0 | 0.00684274 | 549.66 | 2023-03-08 14:10:01 | -0.00073258 | -5.5336 | -444.5039 | 0 | Close
14763 | 2 | 9 | CC DChg | 08:51:00 | 122:54:18 | -0.19921 | 3.6773 | 1.76293 | 141.61 | 0 | 0 | 1.76293 | 141.61 | 0.00684885 | 550.15 | 0 | 0 | 0.00684885 | 550.15 | 2023-03-08 14:10:31 | -0.00073255 | -5.5336 | -444.5039 | 0 | Close
14764 | 2 | 9 | CC DChg | 08:51:30 | 122:54:48 | -0.19922 | 3.6769 | 1.76459 | 141.75 | 0 | 0 | 1.76459 | 141.75 | 0.00685495 | 550.64 | 0 | 0 | 0.00685495 | 550.64 | 2023-03-08 14:11:01 | -0.00073251 | -4.1502 | -333.378 | 0 | Close
14765 | 2 | 9 | CC DChg | 08:52:00 | 122:55:18 | -0.19922 | 3.6766 | 1.76625 | 141.88 | 0 | 0 | 1.76625 | 141.88 | 0.00686105 | 551.13 | 0 | 0 | 0.00686105 | 551.13 | 2023-03-08 14:11:31 | -0.00073245 | -5.5336 | -444.5039 | 0 | Close
14766 | 2 | 9 | CC DChg | 08:52:30 | 122:55:48 | -0.19921 | 3.6763 | 1.76791 | 142.01 | 0 | 0 | 1.76791 | 142.01 | 0.00686716 | 551.62 | 0 | 0 | 0.00686716 | 551.62 | 2023-03-08 14:12:01 | -0.00073236 | -5.533 | -444.4563 | 0 | Close
14767 | 2 | 9 | CC DChg | 08:53:00 | 122:56:18 | -0.19921 | 3.676 | 1.76957 | 142.15 | 0 | 0 | 1.76957 | 142.15 | 0.00687326 | 552.11 | 0 | 0 | 0.00687326 | 552.11 | 2023-03-08 14:12:31 | -0.0007323 | -5.5336 | -444.5039 | 0 | Close
14768 | 2 | 9 | CC DChg | 08:53:30 | 122:56:48 | -0.19921 | 3.6757 | 1.77123 | 142.28 | 0 | 0 | 1.77123 | 142.28 | 0.00687936 | 552.6 | 0 | 0 | 0.00687936 | 552.6 | 2023-03-08 14:13:01 | -0.00073224 | -5.5336 | -444.5039 | 0 | Close
14769 | 2 | 9 | CC DChg | 08:54:00 | 122:57:18 | -0.19922 | 3.6754 | 1.77289 | 142.41 | 0 | 0 | 1.77289 | 142.41 | 0.00688546 | 553.09 | 0 | 0 | 0.00688546 | 553.09 | 2023-03-08 14:13:31 | -0.00073221 | -5.5336 | -444.5039 | 0 | Close
14770 | 2 | 9 | CC DChg | 08:54:30 | 122:57:48 | -0.19921 | 3.6752 | 1.77455 | 142.55 | 0 | 0 | 1.77455 | 142.55 | 0.00689156 | 553.58 | 0 | 0 | 0.00689156 | 553.58 | 2023-03-08 14:14:01 | -0.00073214 | -8.3004 | -666.7559 | 0 | Close
14771 | 2 | 9 | CC DChg | 08:55:00 | 122:58:18 | -0.19921 | 3.6748 | 1.77621 | 142.68 | 0 | 0 | 1.77621 | 142.68 | 0.00689766 | 554.07 | 0 | 0 | 0.00689766 | 554.07 | 2023-03-08 14:14:31 | -0.00073206 | -4.1502 | -333.378 | 0 | Close
14772 | 2 | 9 | CC DChg | 08:55:30 | 122:58:48 | -0.19921 | 3.6745 | 1.77787 | 142.81 | 0 | 0 | 1.77787 | 142.81 | 0.00690377 | 554.56 | 0 | 0 | 0.00690377 | 554.56 | 2023-03-08 14:15:01 | -0.000732 | -5.5342 | -444.5515 | 0 | Close
14773 | 2 | 9 | CC DChg | 08:56:00 | 122:59:18 | -0.1992 | 3.6741 | 1.77953 | 142.95 | 0 | 0 | 1.77953 | 142.95 | 0.00690987 | 555.05 | 0 | 0 | 0.00690987 | 555.05 | 2023-03-08 14:15:31 | -0.00073188 | -4.1502 | -333.378 | 0 | Close
14774 | 2 | 9 | CC DChg | 08:56:30 | 122:59:48 | -0.19923 | 3.6739 | 1.78119 | 143.08 | 0 | 0 | 1.78119 | 143.08 | 0.00691596 | 555.54 | 0 | 0 | 0.00691596 | 555.54 | 2023-03-08 14:16:01 | -0.00073195 | -8.2996 | -666.6845 | 0 | Close
14775 | 2 | 9 | CC DChg | 08:57:00 | 123:00:18 | -0.19921 | 3.6735 | 1.78285 | 143.21 | 0 | 0 | 1.78285 | 143.21 | 0.00692206 | 556.03 | 0 | 0 | 0.00692206 | 556.03 | 2023-03-08 14:16:31 | -0.0007318 | -4.1502 | -333.378 | 0 | Close
14776 | 2 | 9 | CC DChg | 08:57:30 | 123:00:48 | -0.19923 | 3.6733 | 1.78451 | 143.35 | 0 | 0 | 1.78451 | 143.35 | 0.00692816 | 556.52 | 0 | 0 | 0.00692816 | 556.52 | 2023-03-08 14:17:01 | -0.00073183 | -8.3004 | -666.7559 | 0 | Close
14777 | 2 | 9 | CC DChg | 08:58:00 | 123:01:18 | -0.19921 | 3.6728 | 1.78617 | 143.48 | 0 | 0 | 1.78617 | 143.48 | 0.00693426 | 557.01 | 0 | 0 | 0.00693426 | 557.01 | 2023-03-08 14:17:31 | -0.00073166 | -3.3205 | -266.7309 | 0 | Close
14778 | 2 | 9 | CC DChg | 08:58:30 | 123:01:48 | -0.19921 | 3.6725 | 1.78783 | 143.61 | 0 | 0 | 1.78783 | 143.61 | 0.00694036 | 557.5 | 0 | 0 | 0.00694036 | 557.5 | 2023-03-08 14:18:01 | -0.0007316 | -5.533 | -444.4563 | 0 | Close
14779 | 2 | 9 | CC DChg | 08:59:00 | 123:02:18 | -0.1992 | 3.6723 | 1.78949 | 143.75 | 0 | 0 | 1.78949 | 143.75 | 0.00694645 | 557.99 | 0 | 0 | 0.00694645 | 557.99 | 2023-03-08 14:18:31 | -0.00073152 | -8.3004 | -666.7559 | 0 | Close
14780 | 2 | 9 | CC DChg | 08:59:30 | 123:02:48 | -0.19922 | 3.6719 | 1.79115 | 143.88 | 0 | 0 | 1.79115 | 143.88 | 0.00695255 | 558.48 | 0 | 0 | 0.00695255 | 558.48 | 2023-03-08 14:19:01 | -0.00073152 | -4.1502 | -333.378 | 0 | Close
14781 | 2 | 9 | CC DChg | 09:00:00 | 123:03:18 | -0.19922 | 3.6717 | 1.79281 | 144.01 | 0 | 0 | 1.79281 | 144.01 | 0.00695864 | 558.97 | 0 | 0 | 0.00695864 | 558.97 | 2023-03-08 14:19:31 | -0.00073148 | -8.3004 | -666.7559 | 0 | Close
14782 | 2 | 9 | CC DChg | 09:00:30 | 123:03:48 | -0.19921 | 3.6713 | 1.79447 | 144.15 | 0 | 0 | 1.79447 | 144.15 | 0.00696474 | 559.46 | 0 | 0 | 0.00696474 | 559.46 | 2023-03-08 14:20:01 | -0.00073136 | -4.1502 | -333.378 | 0 | Close
14783 | 2 | 9 | CC DChg | 09:01:00 | 123:04:18 | -0.19921 | 3.671 | 1.79613 | 144.28 | 0 | 0 | 1.79613 | 144.28 | 0.00697083 | 559.95 | 0 | 0 | 0.00697083 | 559.95 | 2023-03-08 14:20:31 | -0.0007313 | -5.5336 | -444.5039 | 0 | Close
14784 | 2 | 9 | CC DChg | 09:01:30 | 123:04:48 | -0.1992 | 3.6707 | 1.79779 | 144.41 | 0 | 0 | 1.79779 | 144.41 | 0.00697693 | 560.44 | 0 | 0 | 0.00697693 | 560.44 | 2023-03-08 14:21:01 | -0.0007312 | -5.5336 | -444.5039 | 0 | Close
14785 | 2 | 9 | CC DChg | 09:02:00 | 123:05:18 | -0.1992 | 3.6704 | 1.79945 | 144.55 | 0 | 0 | 1.79945 | 144.55 | 0.00698302 | 560.93 | 0 | 0 | 0.00698302 | 560.93 | 2023-03-08 14:21:31 | -0.00073114 | -5.5336 | -444.5039 | 0 | Close
14786 | 2 | 9 | CC DChg | 09:02:30 | 123:05:48 | -0.1992 | 3.67 | 1.80111 | 144.68 | 0 | 0 | 1.80111 | 144.68 | 0.00698911 | 561.42 | 0 | 0 | 0.00698911 | 561.42 | 2023-03-08 14:22:01 | -0.00073106 | -4.1502 | -333.378 | 0 | Close
14787 | 2 | 9 | CC DChg | 09:03:00 | 123:06:18 | -0.19922 | 3.6697 | 1.80277 | 144.81 | 0 | 0 | 1.80277 | 144.81 | 0.0069952 | 561.91 | 0 | 0 | 0.0069952 | 561.91 | 2023-03-08 14:22:31 | -0.00073108 | -5.5336 | -444.5039 | 0 | Close
14788 | 2 | 9 | CC DChg | 09:03:30 | 123:06:48 | -0.1992 | 3.6693 | 1.80443 | 144.95 | 0 | 0 | 1.80443 | 144.95 | 0.0070013 | 562.4 | 0 | 0 | 0.0070013 | 562.4 | 2023-03-08 14:23:01 | -0.00073092 | -4.1502 | -333.378 | 0 | Close
14789 | 2 | 9 | CC DChg | 09:04:00 | 123:07:18 | -0.19922 | 3.669 | 1.80609 | 145.08 | 0 | 0 | 1.80609 | 145.08 | 0.00700739 | 562.89 | 0 | 0 | 0.00700739 | 562.89 | 2023-03-08 14:23:31 | -0.00073094 | -5.5336 | -444.5039 | 0 | Close
14790 | 2 | 9 | CC DChg | 09:04:30 | 123:07:48 | -0.19921 | 3.6686 | 1.80775 | 145.21 | 0 | 0 | 1.80775 | 145.21 | 0.00701348 | 563.38 | 0 | 0 | 0.00701348 | 563.38 | 2023-03-08 14:24:01 | -0.00073082 | -4.1502 | -333.378 | 0 | Close
14791 | 2 | 9 | CC DChg | 09:05:00 | 123:08:18 | -0.19921 | 3.6683 | 1.80941 | 145.35 | 0 | 0 | 1.80941 | 145.35 | 0.00701957 | 563.87 | 0 | 0 | 0.00701957 | 563.87 | 2023-03-08 14:24:31 | -0.00073076 | -5.533 | -444.4563 | 0 | Close
14792 | 2 | 9 | CC DChg | 09:05:30 | 123:08:48 | -0.1992 | 3.6681 | 1.81107 | 145.48 | 0 | 0 | 1.81107 | 145.48 | 0.00702566 | 564.36 | 0 | 0 | 0.00702566 | 564.36 | 2023-03-08 14:25:01 | -0.00073069 | -8.3013 | -666.8273 | 0 | Close
14793 | 2 | 9 | CC DChg | 09:06:00 | 123:09:18 | -0.19921 | 3.6676 | 1.81273 | 145.61 | 0 | 0 | 1.81273 | 145.61 | 0.00703175 | 564.84 | 0 | 0 | 0.00703175 | 564.84 | 2023-03-08 14:25:31 | -0.00073062 | -3.3202 | -266.7024 | 0 | Close
14794 | 2 | 9 | CC DChg | 09:06:30 | 123:09:48 | -0.19922 | 3.6674 | 1.81439 | 145.75 | 0 | 0 | 1.81439 | 145.75 | 0.00703784 | 565.33 | 0 | 0 | 0.00703784 | 565.33 | 2023-03-08 14:26:01 | -0.00073062 | -8.3004 | -666.7559 | 0 | Close
14795 | 2 | 9 | CC DChg | 09:07:00 | 123:10:18 | -0.19922 | 3.6671 | 1.81605 | 145.88 | 0 | 0 | 1.81605 | 145.88 | 0.00704392 | 565.82 | 0 | 0 | 0.00704392 | 565.82 | 2023-03-08 14:26:31 | -0.00073056 | -5.533 | -444.4563 | 0 | Close
14796 | 2 | 9 | CC DChg | 09:07:30 | 123:10:48 | -0.19922 | 3.6667 | 1.81771 | 146.01 | 0 | 0 | 1.81771 | 146.01 | 0.00705001 | 566.31 | 0 | 0 | 0.00705001 | 566.31 | 2023-03-08 14:27:01 | -0.00073048 | -4.1507 | -333.4137 | 0 | Close
14797 | 2 | 9 | CC DChg | 09:08:00 | 123:11:18 | -0.19922 | 3.6664 | 1.81937 | 146.15 | 0 | 0 | 1.81937 | 146.15 | 0.0070561 | 566.8 | 0 | 0 | 0.0070561 | 566.8 | 2023-03-08 14:27:31 | -0.00073042 | -5.5342 | -444.5515 | 0 | Close
14798 | 2 | 9 | CC DChg | 09:08:30 | 123:11:48 | -0.1992 | 3.666 | 1.82103 | 146.28 | 0 | 0 | 1.82103 | 146.28 | 0.00706218 | 567.29 | 0 | 0 | 0.00706218 | 567.29 | 2023-03-08 14:28:01 | -0.00073027 | -4.1498 | -333.3423 | 0 | Close
14799 | 2 | 9 | CC DChg | 09:09:00 | 123:12:18 | -0.1992 | 3.6656 | 1.82269 | 146.41 | 0 | 0 | 1.82269 | 146.41 | 0.00706827 | 567.78 | 0 | 0 | 0.00706827 | 567.78 | 2023-03-08 14:28:31 | -0.00073019 | -4.1502 | -333.378 | 0 | Close
14800 | 2 | 9 | CC DChg | 09:09:30 | 123:12:48 | -0.19921 | 3.6654 | 1.82435 | 146.55 | 0 | 0 | 1.82435 | 146.55 | 0.00707435 | 568.27 | 0 | 0 | 0.00707435 | 568.27 | 2023-03-08 14:29:01 | -0.00073018 | -8.3004 | -666.7559 | 0 | Close
14801 | 2 | 9 | CC DChg | 09:10:00 | 123:13:18 | -0.1992 | 3.665 | 1.82601 | 146.68 | 0 | 0 | 1.82601 | 146.68 | 0.00708044 | 568.76 | 0 | 0 | 0.00708044 | 568.76 | 2023-03-08 14:29:31 | -0.00073007 | -4.1502 | -333.378 | 0 | Close
14802 | 2 | 9 | CC DChg | 09:10:30 | 123:13:48 | -0.19922 | 3.6645 | 1.82767 | 146.81 | 0 | 0 | 1.82767 | 146.81 | 0.00708652 | 569.24 | 0 | 0 | 0.00708652 | 569.24 | 2023-03-08 14:30:01 | -0.00073004 | -3.3202 | -266.7024 | 0 | Close
14803 | 2 | 9 | CC DChg | 09:11:00 | 123:14:18 | -0.19919 | 3.6642 | 1.82933 | 146.95 | 0 | 0 | 1.82933 | 146.95 | 0.00709261 | 569.73 | 0 | 0 | 0.00709261 | 569.73 | 2023-03-08 14:30:31 | -0.00072987 | -5.533 | -444.4563 | 0 | Close
14804 | 2 | 9 | CC DChg | 09:11:30 | 123:14:48 | -0.19921 | 3.6639 | 1.83099 | 147.08 | 0 | 0 | 1.83099 | 147.08 | 0.00709869 | 570.22 | 0 | 0 | 0.00709869 | 570.22 | 2023-03-08 14:31:01 | -0.00072989 | -5.5336 | -444.5039 | 0 | Close
14805 | 2 | 9 | CC DChg | 09:12:00 | 123:15:18 | -0.19921 | 3.6636 | 1.83265 | 147.21 | 0 | 0 | 1.83265 | 147.21 | 0.00710477 | 570.71 | 0 | 0 | 0.00710477 | 570.71 | 2023-03-08 14:31:31 | -0.00072983 | -5.533 | -444.4563 | 0 | Close
14806 | 2 | 9 | CC DChg | 09:12:30 | 123:15:48 | -0.1992 | 3.6633 | 1.83431 | 147.35 | 0 | 0 | 1.83431 | 147.35 | 0.00711085 | 571.2 | 0 | 0 | 0.00711085 | 571.2 | 2023-03-08 14:32:01 | -0.00072973 | -5.5342 | -444.5515 | 0 | Close
14807 | 2 | 9 | CC DChg | 09:13:00 | 123:16:18 | -0.19921 | 3.6629 | 1.83597 | 147.48 | 0 | 0 | 1.83597 | 147.48 | 0.00711693 | 571.69 | 0 | 0 | 0.00711693 | 571.69 | 2023-03-08 14:32:31 | -0.00072969 | -4.1502 | -333.378 | 0 | Close
14808 | 2 | 9 | CC DChg | 09:13:30 | 123:16:48 | -0.19921 | 3.6626 | 1.83763 | 147.61 | 0 | 0 | 1.83763 | 147.61 | 0.00712301 | 572.18 | 0 | 0 | 0.00712301 | 572.18 | 2023-03-08 14:33:01 | -0.00072963 | -5.533 | -444.4563 | 0 | Close
14809 | 2 | 9 | CC DChg | 09:14:00 | 123:17:18 | -0.19922 | 3.6622 | 1.83929 | 147.75 | 0 | 0 | 1.83929 | 147.75 | 0.00712909 | 572.66 | 0 | 0 | 0.00712909 | 572.66 | 2023-03-08 14:33:31 | -0.00072958 | -4.1502 | -333.378 | 0 | Close
14810 | 2 | 9 | CC DChg | 09:14:30 | 123:17:48 | -0.19921 | 3.6619 | 1.84095 | 147.88 | 0 | 0 | 1.84095 | 147.88 | 0.00713517 | 573.15 | 0 | 0 | 0.00713517 | 573.15 | 2023-03-08 14:34:01 | -0.00072949 | -5.5336 | -444.5039 | 0 | Close
14811 | 2 | 9 | CC DChg | 09:15:00 | 123:18:18 | -0.1992 | 3.6615 | 1.84261 | 148.01 | 0 | 0 | 1.84261 | 148.01 | 0.00714125 | 573.64 | 0 | 0 | 0.00714125 | 573.64 | 2023-03-08 14:34:31 | -0.00072937 | -4.1502 | -333.378 | 0 | Close
14812 | 2 | 9 | CC DChg | 09:15:30 | 123:18:48 | -0.19921 | 3.6611 | 1.84427 | 148.15 | 0 | 0 | 1.84427 | 148.15 | 0.00714733 | 574.13 | 0 | 0 | 0.00714733 | 574.13 | 2023-03-08 14:35:01 | -0.00072933 | -4.1498 | -333.3423 | 0 | Close
14813 | 2 | 9 | CC DChg | 09:16:00 | 123:19:18 | -0.19921 | 3.6607 | 1.84593 | 148.28 | 0 | 0 | 1.84593 | 148.28 | 0.00715341 | 574.62 | 0 | 0 | 0.00715341 | 574.62 | 2023-03-08 14:35:31 | -0.00072925 | -4.1502 | -333.378 | 0 | Close
14814 | 2 | 9 | CC DChg | 09:16:30 | 123:19:48 | -0.19921 | 3.6603 | 1.84759 | 148.41 | 0 | 0 | 1.84759 | 148.41 | 0.00715948 | 575.1 | 0 | 0 | 0.00715948 | 575.1 | 2023-03-08 14:36:01 | -0.00072917 | -4.1502 | -333.378 | 0 | Close
14815 | 2 | 9 | CC DChg | 09:17:00 | 123:20:18 | -0.19919 | 3.66 | 1.84925 | 148.55 | 0 | 0 | 1.84925 | 148.55 | 0.00716556 | 575.59 | 0 | 0 | 0.00716556 | 575.59 | 2023-03-08 14:36:31 | -0.00072904 | -5.5336 | -444.5039 | 0 | Close
14816 | 2 | 9 | CC DChg | 09:17:30 | 123:20:48 | -0.19921 | 3.6596 | 1.85091 | 148.68 | 0 | 0 | 1.85091 | 148.68 | 0.00717163 | 576.08 | 0 | 0 | 0.00717163 | 576.08 | 2023-03-08 14:37:01 | -0.00072903 | -4.1502 | -333.378 | 0 | Close
14817 | 2 | 9 | CC DChg | 09:18:00 | 123:21:18 | -0.1992 | 3.6593 | 1.85257 | 148.81 | 0 | 0 | 1.85257 | 148.81 | 0.00717771 | 576.57 | 0 | 0 | 0.00717771 | 576.57 | 2023-03-08 14:37:31 | -0.00072893 | -5.5324 | -444.4087 | 0 | Close
14818 | 2 | 9 | CC DChg | 09:18:30 | 123:21:48 | -0.19919 | 3.6589 | 1.85423 | 148.95 | 0 | 0 | 1.85423 | 148.95 | 0.00718378 | 577.06 | 0 | 0 | 0.00718378 | 577.06 | 2023-03-08 14:38:01 | -0.00072882 | -4.1507 | -333.4137 | 0 | Close
14819 | 2 | 9 | CC DChg | 09:19:00 | 123:22:18 | -0.19922 | 3.6586 | 1.85589 | 149.08 | 0 | 0 | 1.85589 | 149.08 | 0.00718986 | 577.54 | 0 | 0 | 0.00718986 | 577.54 | 2023-03-08 14:38:31 | -0.00072887 | -5.533 | -444.4563 | 0 | Close
14820 | 2 | 9 | CC DChg | 09:19:30 | 123:22:48 | -0.1992 | 3.6582 | 1.85755 | 149.21 | 0 | 0 | 1.85755 | 149.21 | 0.00719593 | 578.03 | 0 | 0 | 0.00719593 | 578.03 | 2023-03-08 14:39:01 | -0.00072871 | -4.1502 | -333.378 | 0 | Close
14821 | 2 | 9 | CC DChg | 09:20:00 | 123:23:18 | -0.1992 | 3.6579 | 1.85921 | 149.35 | 0 | 0 | 1.85921 | 149.35 | 0.007202 | 578.52 | 0 | 0 | 0.007202 | 578.52 | 2023-03-08 14:39:31 | -0.00072865 | -5.533 | -444.4563 | 0 | Close
14822 | 2 | 9 | CC DChg | 09:20:30 | 123:23:48 | -0.19921 | 3.6574 | 1.86087 | 149.48 | 0 | 0 | 1.86087 | 149.48 | 0.00720807 | 579.01 | 0 | 0 | 0.00720807 | 579.01 | 2023-03-08 14:40:01 | -0.00072859 | -3.3202 | -266.7024 | 0 | Close
14823 | 2 | 9 | CC DChg | 09:21:00 | 123:24:18 | -0.1992 | 3.657 | 1.86253 | 149.61 | 0 | 0 | 1.86253 | 149.61 | 0.00721414 | 579.5 | 0 | 0 | 0.00721414 | 579.5 | 2023-03-08 14:40:31 | -0.00072847 | -4.1502 | -333.378 | 0 | Close
14824 | 2 | 9 | CC DChg | 09:21:30 | 123:24:48 | -0.19921 | 3.6566 | 1.86419 | 149.75 | 0 | 0 | 1.86419 | 149.75 | 0.00722021 | 579.98 | 0 | 0 | 0.00722021 | 579.98 | 2023-03-08 14:41:01 | -0.00072843 | -4.1498 | -333.3423 | 0 | Close
14825 | 2 | 9 | CC DChg | 09:22:00 | 123:25:18 | -0.1992 | 3.6563 | 1.86585 | 149.88 | 0 | 0 | 1.86585 | 149.88 | 0.00722628 | 580.47 | 0 | 0 | 0.00722628 | 580.47 | 2023-03-08 14:41:31 | -0.00072833 | -5.533 | -444.4563 | 0 | Close
14826 | 2 | 9 | CC DChg | 09:22:30 | 123:25:48 | -0.19921 | 3.6559 | 1.86751 | 150.01 | 0 | 0 | 1.86751 | 150.01 | 0.00723235 | 580.96 | 0 | 0 | 0.00723235 | 580.96 | 2023-03-08 14:42:01 | -0.00072829 | -4.1507 | -333.4137 | 0 | Close
14827 | 2 | 9 | CC DChg | 09:23:00 | 123:26:18 | -0.1992 | 3.6555 | 1.86917 | 150.15 | 0 | 0 | 1.86917 | 150.15 | 0.00723842 | 581.45 | 0 | 0 | 0.00723842 | 581.45 | 2023-03-08 14:42:31 | -0.00072818 | -4.1498 | -333.3423 | 0 | Close
14828 | 2 | 9 | CC DChg | 09:23:30 | 123:26:48 | -0.19921 | 3.6551 | 1.87083 | 150.28 | 0 | 0 | 1.87083 | 150.28 | 0.00724449 | 581.93 | 0 | 0 | 0.00724449 | 581.93 | 2023-03-08 14:43:01 | -0.00072813 | -4.1502 | -333.378 | 0 | Close
14829 | 2 | 9 | CC DChg | 09:24:00 | 123:27:18 | -0.19921 | 3.6548 | 1.87249 | 150.41 | 0 | 0 | 1.87249 | 150.41 | 0.00725056 | 582.42 | 0 | 0 | 0.00725056 | 582.42 | 2023-03-08 14:43:31 | -0.00072807 | -5.5336 | -444.5039 | 0 | Close
14830 | 2 | 9 | CC DChg | 09:24:30 | 123:27:48 | -0.19919 | 3.6545 | 1.87416 | 150.55 | 0 | 0 | 1.87416 | 150.55 | 0.00725662 | 582.91 | 0 | 0 | 0.00725662 | 582.91 | 2023-03-08 14:44:01 | -0.00072794 | -5.5342 | -444.5515 | 0 | Close
14831 | 2 | 9 | CC DChg | 09:25:00 | 123:28:18 | -0.19921 | 3.654 | 1.87582 | 150.68 | 0 | 0 | 1.87582 | 150.68 | 0.00726269 | 583.4 | 0 | 0 | 0.00726269 | 583.4 | 2023-03-08 14:44:31 | -0.00072791 | -3.3198 | -266.6738 | 0 | Close
14832 | 2 | 9 | CC DChg | 09:25:30 | 123:28:48 | -0.19921 | 3.6537 | 1.87748 | 150.81 | 0 | 0 | 1.87748 | 150.81 | 0.00726876 | 583.88 | 0 | 0 | 0.00726876 | 583.88 | 2023-03-08 14:45:01 | -0.00072785 | -5.533 | -444.4563 | 0 | Close
14833 | 2 | 9 | CC DChg | 09:26:00 | 123:29:18 | -0.1992 | 3.6533 | 1.87914 | 150.95 | 0 | 0 | 1.87914 | 150.95 | 0.00727482 | 584.37 | 0 | 0 | 0.00727482 | 584.37 | 2023-03-08 14:45:31 | -0.00072774 | -4.1502 | -333.378 | 0 | Close
14834 | 2 | 9 | CC DChg | 09:26:30 | 123:29:48 | -0.19922 | 3.6529 | 1.8808 | 151.08 | 0 | 0 | 1.8808 | 151.08 | 0.00728089 | 584.86 | 0 | 0 | 0.00728089 | 584.86 | 2023-03-08 14:46:01 | -0.00072773 | -4.1507 | -333.4137 | 0 | Close
14835 | 2 | 9 | CC DChg | 09:27:00 | 123:30:18 | -0.1992 | 3.6525 | 1.88246 | 151.21 | 0 | 0 | 1.88246 | 151.21 | 0.00728695 | 585.34 | 0 | 0 | 0.00728695 | 585.34 | 2023-03-08 14:46:31 | -0.00072758 | -4.1498 | -333.3423 | 0 | Close
14836 | 2 | 9 | CC DChg | 09:27:30 | 123:30:48 | -0.19921 | 3.6521 | 1.88412 | 151.35 | 0 | 0 | 1.88412 | 151.35 | 0.00729301 | 585.83 | 0 | 0 | 0.00729301 | 585.83 | 2023-03-08 14:47:01 | -0.00072753 | -4.1498 | -333.3423 | 0 | Close
14837 | 2 | 9 | CC DChg | 09:28:00 | 123:31:18 | -0.1992 | 3.6516 | 1.88578 | 151.48 | 0 | 0 | 1.88578 | 151.48 | 0.00729907 | 586.32 | 0 | 0 | 0.00729907 | 586.32 | 2023-03-08 14:47:31 | -0.0007274 | -3.3202 | -266.7024 | 0 | Close
14838 | 2 | 9 | CC DChg | 09:28:30 | 123:31:48 | -0.19921 | 3.6512 | 1.88744 | 151.61 | 0 | 0 | 1.88744 | 151.61 | 0.00730514 | 586.81 | 0 | 0 | 0.00730514 | 586.81 | 2023-03-08 14:48:01 | -0.00072736 | -4.1502 | -333.378 | 0 | Close
14839 | 2 | 9 | CC DChg | 09:29:00 | 123:32:18 | -0.1992 | 3.6508 | 1.8891 | 151.75 | 0 | 0 | 1.8891 | 151.75 | 0.0073112 | 587.29 | 0 | 0 | 0.0073112 | 587.29 | 2023-03-08 14:48:31 | -0.00072724 | -4.1502 | -333.378 | 0 | Close
14840 | 2 | 9 | CC DChg | 09:29:30 | 123:32:48 | -0.1992 | 3.6505 | 1.89076 | 151.88 | 0 | 0 | 1.89076 | 151.88 | 0.00731726 | 587.78 | 0 | 0 | 0.00731726 | 587.78 | 2023-03-08 14:49:01 | -0.00072718 | -5.5336 | -444.5039 | 0 | Close
14841 | 2 | 9 | CC DChg | 09:30:00 | 123:33:18 | -0.19918 | 3.65 | 1.89242 | 152.01 | 0 | 0 | 1.89242 | 152.01 | 0.00732332 | 588.27 | 0 | 0 | 0.00732332 | 588.27 | 2023-03-08 14:49:31 | -0.00072701 | -3.3195 | -266.6452 | 0 | Close
14842 | 2 | 9 | CC DChg | 09:30:30 | 123:33:48 | -0.19921 | 3.6496 | 1.89408 | 152.15 | 0 | 0 | 1.89408 | 152.15 | 0.00732938 | 588.75 | 0 | 0 | 0.00732938 | 588.75 | 2023-03-08 14:50:01 | -0.00072704 | -4.1511 | -333.4494 | 0 | Close
14843 | 2 | 9 | CC DChg | 09:31:00 | 123:34:18 | -0.19921 | 3.6492 | 1.89574 | 152.28 | 0 | 0 | 1.89574 | 152.28 | 0.00733543 | 589.24 | 0 | 0 | 0.00733543 | 589.24 | 2023-03-08 14:50:31 | -0.00072696 | -4.1498 | -333.3423 | 0 | Close
14844 | 2 | 9 | CC DChg | 09:31:30 | 123:34:48 | -0.19921 | 3.6487 | 1.8974 | 152.41 | 0 | 0 | 1.8974 | 152.41 | 0.00734149 | 589.73 | 0 | 0 | 0.00734149 | 589.73 | 2023-03-08 14:51:01 | -0.00072686 | -3.3198 | -266.6738 | 0 | Close
14845 | 2 | 9 | CC DChg | 09:32:00 | 123:35:18 | -0.19919 | 3.6484 | 1.89906 | 152.55 | 0 | 0 | 1.89906 | 152.55 | 0.00734755 | 590.21 | 0 | 0 | 0.00734755 | 590.21 | 2023-03-08 14:51:31 | -0.00072672 | -5.5336 | -444.5039 | 0 | Close
14846 | 2 | 9 | CC DChg | 09:32:30 | 123:35:48 | -0.19921 | 3.6479 | 1.90072 | 152.68 | 0 | 0 | 1.90072 | 152.68 | 0.0073536 | 590.7 | 0 | 0 | 0.0073536 | 590.7 | 2023-03-08 14:52:01 | -0.0007267 | -3.3202 | -266.7024 | 0 | Close
14847 | 2 | 9 | CC DChg | 09:33:00 | 123:36:18 | -0.19921 | 3.6475 | 1.90238 | 152.81 | 0 | 0 | 1.90238 | 152.81 | 0.00735966 | 591.18 | 0 | 0 | 0.00735966 | 591.18 | 2023-03-08 14:52:31 | -0.00072662 | -4.1502 | -333.378 | 0 | Close
14848 | 2 | 9 | CC DChg | 09:33:30 | 123:36:48 | -0.1992 | 3.6469 | 1.90404 | 152.95 | 0 | 0 | 1.90404 | 152.95 | 0.00736571 | 591.67 | 0 | 0 | 0.00736571 | 591.67 | 2023-03-08 14:53:01 | -0.00072646 | -2.7668 | -222.252 | 0 | Close
14849 | 2 | 9 | CC DChg | 09:34:00 | 123:37:18 | -0.19922 | 3.6465 | 1.9057 | 153.08 | 0 | 0 | 1.9057 | 153.08 | 0.00737177 | 592.16 | 0 | 0 | 0.00737177 | 592.16 | 2023-03-08 14:53:31 | -0.00072646 | -4.1502 | -333.378 | 0 | Close
14850 | 2 | 9 | CC DChg | 09:34:30 | 123:37:48 | -0.1992 | 3.6461 | 1.90736 | 153.21 | 0 | 0 | 1.90736 | 153.21 | 0.00737782 | 592.64 | 0 | 0 | 0.00737782 | 592.64 | 2023-03-08 14:54:01 | -0.0007263 | -4.1502 | -333.378 | 0 | Close
14851 | 2 | 9 | CC DChg | 09:35:00 | 123:38:18 | -0.19922 | 3.6457 | 1.90902 | 153.35 | 0 | 0 | 1.90902 | 153.35 | 0.00738387 | 593.13 | 0 | 0 | 0.00738387 | 593.13 | 2023-03-08 14:54:31 | -0.0007263 | -4.1502 | -333.378 | 0 | Close
14852 | 2 | 9 | CC DChg | 09:35:30 | 123:38:48 | -0.1992 | 3.6453 | 1.91068 | 153.48 | 0 | 0 | 1.91068 | 153.48 | 0.00738992 | 593.62 | 0 | 0 | 0.00738992 | 593.62 | 2023-03-08 14:55:01 | -0.00072614 | -4.1502 | -333.378 | 0 | Close
14853 | 2 | 9 | CC DChg | 09:36:00 | 123:39:18 | -0.19923 | 3.6448 | 1.91234 | 153.61 | 0 | 0 | 1.91234 | 153.61 | 0.00739598 | 594.1 | 0 | 0 | 0.00739598 | 594.1 | 2023-03-08 14:55:31 | -0.00072615 | -3.3202 | -266.7024 | 0 | Close
14854 | 2 | 9 | CC DChg | 09:36:30 | 123:39:48 | -0.19921 | 3.6444 | 1.914 | 153.75 | 0 | 0 | 1.914 | 153.75 | 0.00740203 | 594.59 | 0 | 0 | 0.00740203 | 594.59 | 2023-03-08 14:56:01 | -0.000726 | -4.1502 | -333.378 | 0 | Close
14855 | 2 | 9 | CC DChg | 09:37:00 | 123:40:18 | -0.19922 | 3.6441 | 1.91566 | 153.88 | 0 | 0 | 1.91566 | 153.88 | 0.00740808 | 595.07 | 0 | 0 | 0.00740808 | 595.07 | 2023-03-08 14:56:31 | -0.00072598 | -5.5336 | -444.5039 | 0 | Close
14856 | 2 | 9 | CC DChg | 09:37:30 | 123:40:48 | -0.19921 | 3.6436 | 1.91732 | 154.01 | 0 | 0 | 1.91732 | 154.01 | 0.00741413 | 595.56 | 0 | 0 | 0.00741413 | 595.56 | 2023-03-08 14:57:01 | -0.00072584 | -3.3198 | -266.6738 | 0 | Close
14857 | 2 | 9 | CC DChg | 09:38:00 | 123:41:18 | -0.1992 | 3.6431 | 1.91898 | 154.15 | 0 | 0 | 1.91898 | 154.15 | 0.00742017 | 596.05 | 0 | 0 | 0.00742017 | 596.05 | 2023-03-08 14:57:31 | -0.00072571 | -3.3205 | -266.7309 | 0 | Close
14858 | 2 | 9 | CC DChg | 09:38:30 | 123:41:48 | -0.19922 | 3.6426 | 1.92064 | 154.28 | 0 | 0 | 1.92064 | 154.28 | 0.00742622 | 596.53 | 0 | 0 | 0.00742622 | 596.53 | 2023-03-08 14:58:01 | -0.00072568 | -3.3202 | -266.7024 | 0 | Close
14859 | 2 | 9 | CC DChg | 09:39:00 | 123:42:18 | -0.19921 | 3.642 | 1.9223 | 154.41 | 0 | 0 | 1.9223 | 154.41 | 0.00743227 | 597.02 | 0 | 0 | 0.00743227 | 597.02 | 2023-03-08 14:58:31 | -0.00072552 | -2.7668 | -222.252 | 0 | Close
14860 | 2 | 9 | CC DChg | 09:39:30 | 123:42:48 | -0.1992 | 3.6415 | 1.92396 | 154.55 | 0 | 0 | 1.92396 | 154.55 | 0.00743831 | 597.5 | 0 | 0 | 0.00743831 | 597.5 | 2023-03-08 14:59:01 | -0.00072539 | -3.3198 | -266.6738 | 0 | Close
14861 | 2 | 9 | CC DChg | 09:40:00 | 123:43:18 | -0.19921 | 3.6411 | 1.92562 | 154.68 | 0 | 0 | 1.92562 | 154.68 | 0.00744436 | 597.99 | 0 | 0 | 0.00744436 | 597.99 | 2023-03-08 14:59:31 | -0.00072534 | -4.1502 | -333.378 | 0 | Close
14862 | 2 | 9 | CC DChg | 09:40:30 | 123:43:48 | -0.19922 | 3.6406 | 1.92728 | 154.81 | 0 | 0 | 1.92728 | 154.81 | 0.0074504 | 598.47 | 0 | 0 | 0.0074504 | 598.47 | 2023-03-08 15:00:01 | -0.00072528 | -3.3205 | -266.7309 | 0 | Close
14863 | 2 | 9 | CC DChg | 09:41:00 | 123:44:18 | -0.19921 | 3.6403 | 1.92894 | 154.95 | 0 | 0 | 1.92894 | 154.95 | 0.00745645 | 598.96 | 0 | 0 | 0.00745645 | 598.96 | 2023-03-08 15:00:31 | -0.00072518 | -5.5336 | -444.5039 | 0 | Close
14864 | 2 | 9 | CC DChg | 09:41:30 | 123:44:48 | -0.19921 | 3.6398 | 1.9306 | 155.08 | 0 | 0 | 1.9306 | 155.08 | 0.00746249 | 599.44 | 0 | 0 | 0.00746249 | 599.44 | 2023-03-08 15:01:01 | -0.00072508 | -3.3198 | -266.6738 | 0 | Close
14865 | 2 | 9 | CC DChg | 09:42:00 | 123:45:18 | -0.19921 | 3.6393 | 1.93226 | 155.21 | 0 | 0 | 1.93226 | 155.21 | 0.00746853 | 599.93 | 0 | 0 | 0.00746853 | 599.93 | 2023-03-08 15:01:31 | -0.00072498 | -3.3202 | -266.7024 | 0 | Close
14866 | 2 | 9 | CC DChg | 09:42:30 | 123:45:48 | -0.19922 | 3.6388 | 1.93392 | 155.35 | 0 | 0 | 1.93392 | 155.35 | 0.00747457 | 600.42 | 0 | 0 | 0.00747457 | 600.42 | 2023-03-08 15:02:01 | -0.00072492 | -3.3205 | -266.7309 | 0 | Close
14867 | 2 | 9 | CC DChg | 09:43:00 | 123:46:18 | -0.19922 | 3.6384 | 1.93558 | 155.48 | 0 | 0 | 1.93558 | 155.48 | 0.00748061 | 600.9 | 0 | 0 | 0.00748061 | 600.9 | 2023-03-08 15:02:31 | -0.00072484 | -4.1502 | -333.378 | 0 | Close
14868 | 2 | 9 | CC DChg | 09:43:30 | 123:46:48 | -0.19922 | 3.6378 | 1.93724 | 155.61 | 0 | 0 | 1.93724 | 155.61 | 0.00748665 | 601.39 | 0 | 0 | 0.00748665 | 601.39 | 2023-03-08 15:03:01 | -0.00072472 | -2.7668 | -222.252 | 0 | Close
14869 | 2 | 9 | CC DChg | 09:44:00 | 123:47:18 | -0.19921 | 3.6374 | 1.9389 | 155.75 | 0 | 0 | 1.9389 | 155.75 | 0.00749269 | 601.87 | 0 | 0 | 0.00749269 | 601.87 | 2023-03-08 15:03:31 | -0.00072461 | -4.1502 | -333.378 | 0 | Close
14870 | 2 | 9 | CC DChg | 09:44:30 | 123:47:48 | -0.19921 | 3.6367 | 1.94056 | 155.88 | 0 | 0 | 1.94056 | 155.88 | 0.00749873 | 602.36 | 0 | 0 | 0.00749873 | 602.36 | 2023-03-08 15:04:01 | -0.00072447 | -2.3716 | -190.5017 | 0 | Close
14871 | 2 | 9 | CC DChg | 09:45:00 | 123:48:18 | -0.19921 | 3.6363 | 1.94222 | 156.01 | 0 | 0 | 1.94222 | 156.01 | 0.00750477 | 602.84 | 0 | 0 | 0.00750477 | 602.84 | 2023-03-08 15:04:31 | -0.00072439 | -4.1502 | -333.378 | 0 | Close
14872 | 2 | 9 | CC DChg | 09:45:30 | 123:48:48 | -0.19921 | 3.6357 | 1.94388 | 156.15 | 0 | 0 | 1.94388 | 156.15 | 0.0075108 | 603.33 | 0 | 0 | 0.0075108 | 603.33 | 2023-03-08 15:05:01 | -0.00072427 | -2.7668 | -222.252 | 0 | Close
14873 | 2 | 9 | CC DChg | 09:46:00 | 123:49:18 | -0.1992 | 3.6351 | 1.94554 | 156.28 | 0 | 0 | 1.94554 | 156.28 | 0.00751684 | 603.81 | 0 | 0 | 0.00751684 | 603.81 | 2023-03-08 15:05:31 | -0.00072411 | -2.7668 | -222.252 | 0 | Close
14874 | 2 | 9 | CC DChg | 09:46:30 | 123:49:48 | -0.1992 | 3.6347 | 1.9472 | 156.41 | 0 | 0 | 1.9472 | 156.41 | 0.00752287 | 604.3 | 0 | 0 | 0.00752287 | 604.3 | 2023-03-08 15:06:01 | -0.00072403 | -4.1502 | -333.378 | 0 | Close
14875 | 2 | 9 | CC DChg | 09:47:00 | 123:50:18 | -0.19921 | 3.6341 | 1.94886 | 156.55 | 0 | 0 | 1.94886 | 156.55 | 0.0075289 | 604.78 | 0 | 0 | 0.0075289 | 604.78 | 2023-03-08 15:06:31 | -0.00072395 | -2.7668 | -222.252 | 0 | Close
14876 | 2 | 9 | CC DChg | 09:47:30 | 123:50:48 | -0.19921 | 3.6336 | 1.95052 | 156.68 | 0 | 0 | 1.95052 | 156.68 | 0.00753494 | 605.26 | 0 | 0 | 0.00753494 | 605.26 | 2023-03-08 15:07:01 | -0.00072385 | -3.3198 | -266.6738 | 0 | Close
14877 | 2 | 9 | CC DChg | 09:48:00 | 123:51:18 | -0.19919 | 3.6332 | 1.95218 | 156.81 | 0 | 0 | 1.95218 | 156.81 | 0.00754097 | 605.75 | 0 | 0 | 0.00754097 | 605.75 | 2023-03-08 15:07:31 | -0.0007237 | -4.1507 | -333.4137 | 0 | Close
14878 | 2 | 9 | CC DChg | 09:48:30 | 123:51:48 | -0.1992 | 3.6327 | 1.95384 | 156.95 | 0 | 0 | 1.95384 | 156.95 | 0.007547 | 606.23 | 0 | 0 | 0.007547 | 606.23 | 2023-03-08 15:08:01 | -0.00072363 | -3.3205 | -266.7309 | 0 | Close
14879 | 2 | 9 | CC DChg | 09:49:00 | 123:52:18 | -0.19922 | 3.6321 | 1.9555 | 157.08 | 0 | 0 | 1.9555 | 157.08 | 0.00755303 | 606.72 | 0 | 0 | 0.00755303 | 606.72 | 2023-03-08 15:08:31 | -0.00072359 | -2.7665 | -222.2282 | 0 | Close
14880 | 2 | 9 | CC DChg | 09:49:30 | 123:52:48 | -0.19922 | 3.6315 | 1.95716 | 157.21 | 0 | 0 | 1.95716 | 157.21 | 0.00755906 | 607.2 | 0 | 0 | 0.00755906 | 607.2 | 2023-03-08 15:09:01 | -0.00072347 | -2.7668 | -222.252 | 0 | Close
14881 | 2 | 9 | CC DChg | 09:50:00 | 123:53:18 | -0.19921 | 3.6308 | 1.95882 | 157.35 | 0 | 0 | 1.95882 | 157.35 | 0.00756509 | 607.69 | 0 | 0 | 0.00756509 | 607.69 | 2023-03-08 15:09:31 | -0.00072329 | -2.3716 | -190.5017 | 0 | Close
14882 | 2 | 9 | CC DChg | 09:50:30 | 123:53:48 | -0.19921 | 3.6303 | 1.96048 | 157.48 | 0 | 0 | 1.96048 | 157.48 | 0.00757111 | 608.17 | 0 | 0 | 0.00757111 | 608.17 | 2023-03-08 15:10:01 | -0.00072319 | -3.3205 | -266.7309 | 0 | Close
14883 | 2 | 9 | CC DChg | 09:51:00 | 123:54:18 | -0.19921 | 3.6296 | 1.96214 | 157.61 | 0 | 0 | 1.96214 | 157.61 | 0.00757714 | 608.65 | 0 | 0 | 0.00757714 | 608.65 | 2023-03-08 15:10:31 | -0.00072305 | -2.3713 | -190.4813 | 0 | Close
14884 | 2 | 9 | CC DChg | 09:51:30 | 123:54:48 | -0.19921 | 3.629 | 1.9638 | 157.75 | 0 | 0 | 1.9638 | 157.75 | 0.00758316 | 609.14 | 0 | 0 | 0.00758316 | 609.14 | 2023-03-08 15:11:01 | -0.00072293 | -2.7668 | -222.252 | 0 | Close
14885 | 2 | 9 | CC DChg | 09:52:00 | 123:55:18 | -0.19921 | 3.6284 | 1.96546 | 157.88 | 0 | 0 | 1.96546 | 157.88 | 0.00758919 | 609.62 | 0 | 0 | 0.00758919 | 609.62 | 2023-03-08 15:11:31 | -0.00072281 | -2.7668 | -222.252 | 0 | Close
14886 | 2 | 9 | CC DChg | 09:52:30 | 123:55:48 | -0.19921 | 3.6279 | 1.96712 | 158.01 | 0 | 0 | 1.96712 | 158.01 | 0.00759521 | 610.11 | 0 | 0 | 0.00759521 | 610.11 | 2023-03-08 15:12:01 | -0.00072271 | -3.3202 | -266.7024 | 0 | Close
14887 | 2 | 9 | CC DChg | 09:53:00 | 123:56:18 | -0.1992 | 3.6274 | 1.96878 | 158.15 | 0 | 0 | 1.96878 | 158.15 | 0.00760123 | 610.59 | 0 | 0 | 0.00760123 | 610.59 | 2023-03-08 15:12:31 | -0.00072258 | -3.3202 | -266.7024 | 0 | Close
14888 | 2 | 9 | CC DChg | 09:53:30 | 123:56:48 | -0.19922 | 3.6269 | 1.97044 | 158.28 | 0 | 0 | 1.97044 | 158.28 | 0.00760726 | 611.07 | 0 | 0 | 0.00760726 | 611.07 | 2023-03-08 15:13:01 | -0.00072255 | -3.3205 | -266.7309 | 0 | Close
14889 | 2 | 9 | CC DChg | 09:54:00 | 123:57:18 | -0.19921 | 3.6263 | 1.9721 | 158.41 | 0 | 0 | 1.9721 | 158.41 | 0.00761328 | 611.56 | 0 | 0 | 0.00761328 | 611.56 | 2023-03-08 15:13:31 | -0.0007224 | -2.7668 | -222.252 | 0 | Close
14890 | 2 | 9 | CC DChg | 09:54:30 | 123:57:48 | -0.19922 | 3.6257 | 1.97376 | 158.55 | 0 | 0 | 1.97376 | 158.55 | 0.0076193 | 612.04 | 0 | 0 | 0.0076193 | 612.04 | 2023-03-08 15:14:01 | -0.00072231 | -2.7668 | -222.252 | 0 | Close
14891 | 2 | 9 | CC DChg | 09:55:00 | 123:58:18 | -0.19922 | 3.6251 | 1.97542 | 158.68 | 0 | 0 | 1.97542 | 158.68 | 0.00762531 | 612.52 | 0 | 0 | 0.00762531 | 612.52 | 2023-03-08 15:14:31 | -0.00072219 | -2.7668 | -222.252 | 0 | Close
14892 | 2 | 9 | CC DChg | 09:55:30 | 123:58:48 | -0.19921 | 3.6243 | 1.97708 | 158.81 | 0 | 0 | 1.97708 | 158.81 | 0.00763133 | 613.01 | 0 | 0 | 0.00763133 | 613.01 | 2023-03-08 15:15:01 | -0.000722 | -2.0753 | -166.7068 | 0 | Close
14893 | 2 | 9 | CC DChg | 09:56:00 | 123:59:18 | -0.19922 | 3.6237 | 1.97874 | 158.95 | 0 | 0 | 1.97874 | 158.95 | 0.00763735 | 613.49 | 0 | 0 | 0.00763735 | 613.49 | 2023-03-08 15:15:31 | -0.00072191 | -2.7668 | -222.252 | 0 | Close
14894 | 2 | 9 | CC DChg | 09:56:30 | 123:59:48 | -0.19922 | 3.6231 | 1.9804 | 159.08 | 0 | 0 | 1.9804 | 159.08 | 0.00764336 | 613.97 | 0 | 0 | 0.00764336 | 613.97 | 2023-03-08 15:16:01 | -0.00072179 | -2.7668 | -222.252 | 0 | Close
14895 | 2 | 9 | CC DChg | 09:57:00 | 124:00:18 | -0.19922 | 3.6223 | 1.98206 | 159.21 | 0 | 0 | 1.98206 | 159.21 | 0.00764938 | 614.46 | 0 | 0 | 0.00764938 | 614.46 | 2023-03-08 15:16:31 | -0.00072163 | -2.0753 | -166.7068 | 0 | Close
14896 | 2 | 9 | CC DChg | 09:57:30 | 124:00:48 | -0.19921 | 3.6215 | 1.98372 | 159.35 | 0 | 0 | 1.98372 | 159.35 | 0.00765539 | 614.94 | 0 | 0 | 0.00765539 | 614.94 | 2023-03-08 15:17:01 | -0.00072144 | -2.0753 | -166.7068 | 0 | Close
14897 | 2 | 9 | CC DChg | 09:58:00 | 124:01:18 | -0.19923 | 3.6208 | 1.98538 | 159.48 | 0 | 0 | 1.98538 | 159.48 | 0.0076614 | 615.42 | 0 | 0 | 0.0076614 | 615.42 | 2023-03-08 15:17:31 | -0.00072137 | -2.3713 | -190.4813 | 0 | Close
14898 | 2 | 9 | CC DChg | 09:58:30 | 124:01:48 | -0.19921 | 3.6201 | 1.98704 | 159.61 | 0 | 0 | 1.98704 | 159.61 | 0.00766741 | 615.91 | 0 | 0 | 0.00766741 | 615.91 | 2023-03-08 15:18:01 | -0.00072116 | -2.3721 | -190.5425 | 0 | Close
14899 | 2 | 9 | CC DChg | 09:59:00 | 124:02:18 | -0.19922 | 3.6196 | 1.9887 | 159.75 | 0 | 0 | 1.9887 | 159.75 | 0.00767342 | 616.39 | 0 | 0 | 0.00767342 | 616.39 | 2023-03-08 15:18:31 | -0.0007211 | -3.3202 | -266.7024 | 0 | Close
14900 | 2 | 9 | CC DChg | 09:59:30 | 124:02:48 | -0.19921 | 3.6189 | 1.99036 | 159.88 | 0 | 0 | 1.99036 | 159.88 | 0.00767943 | 616.87 | 0 | 0 | 0.00767943 | 616.87 | 2023-03-08 15:19:01 | -0.00072092 | -2.3718 | -190.5221 | 0 | Close
14901 | 2 | 9 | CC DChg | 10:00:00 | 124:03:18 | -0.19921 | 3.6181 | 1.99202 | 160.01 | 0 | 0 | 1.99202 | 160.01 | 0.00768544 | 617.35 | 0 | 0 | 0.00768544 | 617.35 | 2023-03-08 15:19:31 | -0.00072076 | -2.0751 | -166.689 | 0 | Close
14902 | 2 | 9 | CC DChg | 10:00:30 | 124:03:48 | -0.19922 | 3.6174 | 1.99368 | 160.15 | 0 | 0 | 1.99368 | 160.15 | 0.00769145 | 617.84 | 0 | 0 | 0.00769145 | 617.84 | 2023-03-08 15:20:01 | -0.00072066 | -2.3721 | -190.5425 | 0 | Close
14903 | 2 | 9 | CC DChg | 10:01:00 | 124:04:18 | -0.19923 | 3.6166 | 1.99534 | 160.28 | 0 | 0 | 1.99534 | 160.28 | 0.00769745 | 618.32 | 0 | 0 | 0.00769745 | 618.32 | 2023-03-08 15:20:31 | -0.00072054 | -2.0749 | -166.6711 | 0 | Close
14904 | 2 | 9 | CC DChg | 10:01:30 | 124:04:48 | -0.19922 | 3.6158 | 1.997 | 160.41 | 0 | 0 | 1.997 | 160.41 | 0.00770345 | 618.8 | 0 | 0 | 0.00770345 | 618.8 | 2023-03-08 15:21:01 | -0.00072034 | -2.0753 | -166.7068 | 0 | Close
14905 | 2 | 9 | CC DChg | 10:02:00 | 124:05:18 | -0.19922 | 3.615 | 1.99866 | 160.55 | 0 | 0 | 1.99866 | 160.55 | 0.00770946 | 619.28 | 0 | 0 | 0.00770946 | 619.28 | 2023-03-08 15:21:31 | -0.00072018 | -2.0751 | -166.689 | 0 | Close
14906 | 2 | 9 | CC DChg | 10:02:30 | 124:05:48 | -0.19922 | 3.614 | 2.00032 | 160.68 | 0 | 0 | 2.00032 | 160.68 | 0.00771546 | 619.77 | 0 | 0 | 0.00771546 | 619.77 | 2023-03-08 15:22:01 | -0.00071998 | -1.6603 | -133.3655 | 0 | Close
14907 | 2 | 9 | CC DChg | 10:03:00 | 124:06:18 | -0.19922 | 3.6131 | 2.00198 | 160.81 | 0 | 0 | 2.00198 | 160.81 | 0.00772146 | 620.25 | 0 | 0 | 0.00772146 | 620.25 | 2023-03-08 15:22:31 | -0.0007198 | -1.8447 | -148.1838 | 0 | Close
14908 | 2 | 9 | CC DChg | 10:03:30 | 124:06:48 | -0.19921 | 3.6123 | 2.00364 | 160.95 | 0 | 0 | 2.00364 | 160.95 | 0.00772745 | 620.73 | 0 | 0 | 0.00772745 | 620.73 | 2023-03-08 15:23:01 | -0.00071961 | -2.0751 | -166.689 | 0 | Close
14909 | 2 | 9 | CC DChg | 10:04:00 | 124:07:18 | -0.19921 | 3.6115 | 2.0053 | 161.08 | 0 | 0 | 2.0053 | 161.08 | 0.00773345 | 621.21 | 0 | 0 | 0.00773345 | 621.21 | 2023-03-08 15:23:31 | -0.00071945 | -2.0749 | -166.6711 | 0 | Close
14910 | 2 | 9 | CC DChg | 10:04:30 | 124:07:48 | -0.19922 | 3.6107 | 2.00696 | 161.21 | 0 | 0 | 2.00696 | 161.21 | 0.00773945 | 621.69 | 0 | 0 | 0.00773945 | 621.69 | 2023-03-08 15:24:01 | -0.00071932 | -2.0756 | -166.7247 | 0 | Close
14911 | 2 | 9 | CC DChg | 10:05:00 | 124:08:18 | -0.19921 | 3.61 | 2.00862 | 161.35 | 0 | 0 | 2.00862 | 161.35 | 0.00774544 | 622.17 | 0 | 0 | 0.00774544 | 622.17 | 2023-03-08 15:24:31 | -0.00071915 | -2.3716 | -190.5017 | 0 | Close
14912 | 2 | 9 | CC DChg | 10:05:30 | 124:08:48 | -0.19923 | 3.6092 | 2.01028 | 161.48 | 0 | 0 | 2.01028 | 161.48 | 0.00775143 | 622.65 | 0 | 0 | 0.00775143 | 622.65 | 2023-03-08 15:25:01 | -0.00071906 | -2.0753 | -166.7068 | 0 | Close
14913 | 2 | 9 | CC DChg | 10:06:00 | 124:09:18 | -0.19923 | 3.6083 | 2.01194 | 161.61 | 0 | 0 | 2.01194 | 161.61 | 0.00775742 | 623.14 | 0 | 0 | 0.00775742 | 623.14 | 2023-03-08 15:25:31 | -0.00071888 | -1.8445 | -148.168 | 0 | Close
14914 | 2 | 9 | CC DChg | 10:06:30 | 124:09:48 | -0.19923 | 3.6074 | 2.0136 | 161.75 | 0 | 0 | 2.0136 | 161.75 | 0.00776341 | 623.62 | 0 | 0 | 0.00776341 | 623.62 | 2023-03-08 15:26:01 | -0.0007187 | -1.8447 | -148.1838 | 0 | Close
14915 | 2 | 9 | CC DChg | 10:07:00 | 124:10:18 | -0.19922 | 3.6063 | 2.01526 | 161.88 | 0 | 0 | 2.01526 | 161.88 | 0.0077694 | 624.1 | 0 | 0 | 0.0077694 | 624.1 | 2023-03-08 15:26:31 | -0.00071845 | -1.5093 | -121.2413 | 0 | Close
14916 | 2 | 9 | CC DChg | 10:07:30 | 124:10:48 | -0.19923 | 3.6053 | 2.01692 | 162.01 | 0 | 0 | 2.01692 | 162.01 | 0.00777539 | 624.58 | 0 | 0 | 0.00777539 | 624.58 | 2023-03-08 15:27:01 | -0.00071828 | -1.6603 | -133.3655 | 0 | Close
14917 | 2 | 9 | CC DChg | 10:08:00 | 124:11:18 | -0.19923 | 3.6042 | 2.01858 | 162.15 | 0 | 0 | 2.01858 | 162.15 | 0.00778137 | 625.06 | 0 | 0 | 0.00778137 | 625.06 | 2023-03-08 15:27:31 | -0.00071806 | -1.5092 | -121.2283 | 0 | Close
14918 | 2 | 9 | CC DChg | 10:08:30 | 124:11:48 | -0.19922 | 3.6031 | 2.02024 | 162.28 | 0 | 0 | 2.02024 | 162.28 | 0.00778735 | 625.54 | 0 | 0 | 0.00778735 | 625.54 | 2023-03-08 15:28:01 | -0.00071781 | -1.5093 | -121.2413 | 0 | Close
14919 | 2 | 9 | CC DChg | 10:09:00 | 124:12:18 | -0.19922 | 3.6018 | 2.02191 | 162.42 | 0 | 0 | 2.02191 | 162.42 | 0.00779334 | 626.02 | 0 | 0 | 0.00779334 | 626.02 | 2023-03-08 15:28:31 | -0.00071755 | -1.277 | -102.5778 | 0 | Close
14920 | 2 | 9 | CC DChg | 10:09:30 | 124:12:48 | -0.19922 | 3.6008 | 2.02357 | 162.55 | 0 | 0 | 2.02357 | 162.55 | 0.00779931 | 626.5 | 0 | 0 | 0.00779931 | 626.5 | 2023-03-08 15:29:01 | -0.00071735 | -1.6601 | -133.3512 | 0 | Close
14921 | 2 | 9 | CC DChg | 10:10:00 | 124:13:18 | -0.19922 | 3.5997 | 2.02523 | 162.68 | 0 | 0 | 2.02523 | 162.68 | 0.00780529 | 626.98 | 0 | 0 | 0.00780529 | 626.98 | 2023-03-08 15:29:31 | -0.00071713 | -1.509 | -121.2154 | 0 | Close
14922 | 2 | 9 | CC DChg | 10:10:30 | 124:13:48 | -0.19921 | 3.5986 | 2.02689 | 162.82 | 0 | 0 | 2.02689 | 162.82 | 0.00781127 | 627.46 | 0 | 0 | 0.00781127 | 627.46 | 2023-03-08 15:30:01 | -0.00071688 | -1.5095 | -121.2543 | 0 | Close
14923 | 2 | 9 | CC DChg | 10:11:00 | 124:14:18 | -0.19921 | 3.5976 | 2.02855 | 162.95 | 0 | 0 | 2.02855 | 162.95 | 0.00781724 | 627.94 | 0 | 0 | 0.00781724 | 627.94 | 2023-03-08 15:30:31 | -0.00071668 | -1.6601 | -133.3512 | 0 | Close
14924 | 2 | 9 | CC DChg | 10:11:30 | 124:14:48 | -0.19921 | 3.5966 | 2.03021 | 163.08 | 0 | 0 | 2.03021 | 163.08 | 0.00782321 | 628.42 | 0 | 0 | 0.00782321 | 628.42 | 2023-03-08 15:31:01 | -0.00071648 | -1.6601 | -133.3512 | 0 | Close
14925 | 2 | 9 | CC DChg | 10:12:00 | 124:15:18 | -0.19922 | 3.5954 | 2.03187 | 163.22 | 0 | 0 | 2.03187 | 163.22 | 0.00782918 | 628.9 | 0 | 0 | 0.00782918 | 628.9 | 2023-03-08 15:31:31 | -0.00071628 | -1.3837 | -111.1498 | 0 | Close
14926 | 2 | 9 | CC DChg | 10:12:30 | 124:15:48 | -0.19922 | 3.594 | 2.03353 | 163.35 | 0 | 0 | 2.03353 | 163.35 | 0.00783515 | 629.38 | 0 | 0 | 0.00783515 | 629.38 | 2023-03-08 15:32:01 | -0.000716 | -1.1857 | -95.2406 | 0 | Close
14927 | 2 | 9 | CC DChg | 10:13:00 | 124:16:18 | -0.1992 | 3.5926 | 2.03519 | 163.48 | 0 | 0 | 2.03519 | 163.48 | 0.00784111 | 629.86 | 0 | 0 | 0.00784111 | 629.86 | 2023-03-08 15:32:31 | -0.00071565 | -1.1859 | -95.261 | 0 | Close
14928 | 2 | 9 | CC DChg | 10:13:30 | 124:16:48 | -0.19923 | 3.5911 | 2.03685 | 163.62 | 0 | 0 | 2.03685 | 163.62 | 0.00784708 | 630.34 | 0 | 0 | 0.00784708 | 630.34 | 2023-03-08 15:33:01 | -0.00071545 | -1.1068 | -88.9103 | 0 | Close
14929 | 2 | 9 | CC DChg | 10:14:00 | 124:17:18 | -0.19922 | 3.5896 | 2.03851 | 163.75 | 0 | 0 | 2.03851 | 163.75 | 0.00785304 | 630.82 | 0 | 0 | 0.00785304 | 630.82 | 2023-03-08 15:33:31 | -0.00071512 | -1.1066 | -88.8913 | 0 | Close
14930 | 2 | 9 | CC DChg | 10:14:30 | 124:17:48 | -0.19922 | 3.5879 | 2.04017 | 163.88 | 0 | 0 | 2.04017 | 163.88 | 0.007859 | 631.3 | 0 | 0 | 0.007859 | 631.3 | 2023-03-08 15:34:01 | -0.00071478 | -0.9765 | -78.4419 | 0 | Close
14931 | 2 | 9 | CC DChg | 10:15:00 | 124:18:18 | -0.19921 | 3.5862 | 2.04183 | 164.02 | 0 | 0 | 2.04183 | 164.02 | 0.00786495 | 631.77 | 0 | 0 | 0.00786495 | 631.77 | 2023-03-08 15:34:31 | -0.00071441 | -0.9766 | -78.4503 | 0 | Close
14932 | 2 | 9 | CC DChg | 10:15:30 | 124:18:48 | -0.19922 | 3.5846 | 2.04349 | 164.15 | 0 | 0 | 2.04349 | 164.15 | 0.0078709 | 632.25 | 0 | 0 | 0.0078709 | 632.25 | 2023-03-08 15:35:01 | -0.00071412 | -1.0377 | -83.3534 | 0 | Close
14933 | 2 | 9 | CC DChg | 10:16:00 | 124:19:18 | -0.19921 | 3.5831 | 2.04515 | 164.28 | 0 | 0 | 2.04515 | 164.28 | 0.00787685 | 632.73 | 0 | 0 | 0.00787685 | 632.73 | 2023-03-08 15:35:31 | -0.00071379 | -1.1067 | -88.9008 | 0 | Close
14934 | 2 | 9 | CC DChg | 10:16:30 | 124:19:48 | -0.19921 | 3.5814 | 2.04681 | 164.42 | 0 | 0 | 2.04681 | 164.42 | 0.0078828 | 633.21 | 0 | 0 | 0.0078828 | 633.21 | 2023-03-08 15:36:01 | -0.00071345 | -0.9766 | -78.4503 | 0 | Close
14935 | 2 | 9 | CC DChg | 10:17:00 | 124:20:18 | -0.19922 | 3.5799 | 2.04847 | 164.55 | 0 | 0 | 2.04847 | 164.55 | 0.00788874 | 633.68 | 0 | 0 | 0.00788874 | 633.68 | 2023-03-08 15:36:31 | -0.00071319 | -1.1067 | -88.9008 | 0 | Close
14936 | 2 | 9 | CC DChg | 10:17:30 | 124:20:48 | -0.19922 | 3.5783 | 2.05013 | 164.68 | 0 | 0 | 2.05013 | 164.68 | 0.00789469 | 634.16 | 0 | 0 | 0.00789469 | 634.16 | 2023-03-08 15:37:01 | -0.00071287 | -1.0376 | -83.3445 | 0 | Close
14937 | 2 | 9 | CC DChg | 10:18:00 | 124:21:18 | -0.19921 | 3.5764 | 2.05179 | 164.82 | 0 | 0 | 2.05179 | 164.82 | 0.00790063 | 634.64 | 0 | 0 | 0.00790063 | 634.64 | 2023-03-08 15:37:31 | -0.00071245 | -0.8737 | -70.1848 | 0 | Close
14938 | 2 | 9 | CC DChg | 10:18:30 | 124:21:48 | -0.19923 | 3.5744 | 2.05345 | 164.95 | 0 | 0 | 2.05345 | 164.95 | 0.00790656 | 635.12 | 0 | 0 | 0.00790656 | 635.12 | 2023-03-08 15:38:01 | -0.00071213 | -0.8301 | -66.6827 | 0 | Close
14939 | 2 | 9 | CC DChg | 10:19:00 | 124:22:18 | -0.19923 | 3.572 | 2.05511 | 165.08 | 0 | 0 | 2.05511 | 165.08 | 0.00791249 | 635.59 | 0 | 0 | 0.00791249 | 635.59 | 2023-03-08 15:38:31 | -0.00071165 | -0.6916 | -55.557 | 0 | Close
14940 | 2 | 9 | CC DChg | 10:19:30 | 124:22:48 | -0.19922 | 3.5694 | 2.05677 | 165.22 | 0 | 0 | 2.05677 | 165.22 | 0.00791842 | 636.07 | 0 | 0 | 0.00791842 | 636.07 | 2023-03-08 15:39:01 | -0.0007111 | -0.6386 | -51.2944 | 0 | Close
14941 | 2 | 9 | CC DChg | 10:20:00 | 124:23:18 | -0.19921 | 3.5665 | 2.05843 | 165.35 | 0 | 0 | 2.05843 | 165.35 | 0.00792434 | 636.54 | 0 | 0 | 0.00792434 | 636.54 | 2023-03-08 15:39:31 | -0.00071048 | -0.5724 | -45.9832 | 0 | Close
14942 | 2 | 9 | CC DChg | 10:20:30 | 124:23:48 | -0.19923 | 3.5634 | 2.06009 | 165.48 | 0 | 0 | 2.06009 | 165.48 | 0.00793026 | 637.02 | 0 | 0 | 0.00793026 | 637.02 | 2023-03-08 15:40:01 | -0.00070994 | -0.5356 | -43.0211 | 0 | Close
14943 | 2 | 9 | CC DChg | 10:21:00 | 124:24:18 | -0.19922 | 3.5604 | 2.06175 | 165.62 | 0 | 0 | 2.06175 | 165.62 | 0.00793618 | 637.5 | 0 | 0 | 0.00793618 | 637.5 | 2023-03-08 15:40:31 | -0.0007093 | -0.5534 | -44.4504 | 0 | Close
14944 | 2 | 9 | CC DChg | 10:21:30 | 124:24:48 | -0.1992 | 3.5573 | 2.06341 | 165.75 | 0 | 0 | 2.06341 | 165.75 | 0.00794208 | 637.97 | 0 | 0 | 0.00794208 | 637.97 | 2023-03-08 15:41:01 | -0.00070861 | -0.5355 | -43.0165 | 0 | Close
14945 | 2 | 9 | CC DChg | 10:22:00 | 124:25:18 | -0.19922 | 3.5542 | 2.06507 | 165.88 | 0 | 0 | 2.06507 | 165.88 | 0.00794799 | 638.44 | 0 | 0 | 0.00794799 | 638.44 | 2023-03-08 15:41:31 | -0.00070807 | -0.5356 | -43.0211 | 0 | Close
14946 | 2 | 9 | CC DChg | 10:22:30 | 124:25:48 | -0.19921 | 3.5512 | 2.06673 | 166.02 | 0 | 0 | 2.06673 | 166.02 | 0.00795389 | 638.92 | 0 | 0 | 0.00795389 | 638.92 | 2023-03-08 15:42:01 | -0.00070743 | -0.5534 | -44.4504 | 0 | Close
14947 | 2 | 9 | CC DChg | 10:23:00 | 124:26:18 | -0.19922 | 3.5479 | 2.06839 | 166.15 | 0 | 0 | 2.06839 | 166.15 | 0.00795978 | 639.39 | 0 | 0 | 0.00795978 | 639.39 | 2023-03-08 15:42:31 | -0.00070681 | -0.5031 | -40.4094 | 0 | Close
14948 | 2 | 9 | CC DChg | 10:23:30 | 124:26:48 | -0.19923 | 3.5441 | 2.07005 | 166.28 | 0 | 0 | 2.07005 | 166.28 | 0.00796567 | 639.86 | 0 | 0 | 0.00796567 | 639.86 | 2023-03-08 15:43:01 | -0.00070609 | -0.437 | -35.0999 | 0 | Close
14949 | 2 | 9 | CC DChg | 10:24:00 | 124:27:18 | -0.19923 | 3.5398 | 2.07171 | 166.42 | 0 | 0 | 2.07171 | 166.42 | 0.00797155 | 640.34 | 0 | 0 | 0.00797155 | 640.34 | 2023-03-08 15:43:31 | -0.00070523 | -0.3861 | -31.0119 | 0 | Close
14950 | 2 | 9 | CC DChg | 10:24:30 | 124:27:48 | -0.19922 | 3.5348 | 2.07337 | 166.55 | 0 | 0 | 2.07337 | 166.55 | 0.00797742 | 640.81 | 0 | 0 | 0.00797742 | 640.81 | 2023-03-08 15:44:01 | -0.0007042 | -0.3321 | -26.6731 | 0 | Close
14951 | 2 | 9 | CC DChg | 10:25:00 | 124:28:18 | -0.19922 | 3.529 | 2.07503 | 166.68 | 0 | 0 | 2.07503 | 166.68 | 0.00798328 | 641.28 | 0 | 0 | 0.00798328 | 641.28 | 2023-03-08 15:44:31 | -0.00070305 | -0.2862 | -22.9916 | 0 | Close
14952 | 2 | 9 | CC DChg | 10:25:30 | 124:28:48 | -0.19922 | 3.5223 | 2.07669 | 166.82 | 0 | 0 | 2.07669 | 166.82 | 0.00798913 | 641.75 | 0 | 0 | 0.00798913 | 641.75 | 2023-03-08 15:45:01 | -0.00070171 | -0.2478 | -19.9032 | 0 | Close
14953 | 2 | 9 | CC DChg | 10:26:00 | 124:29:18 | -0.19922 | 3.5147 | 2.07835 | 166.95 | 0 | 0 | 2.07835 | 166.95 | 0.00799498 | 642.22 | 0 | 0 | 0.00799498 | 642.22 | 2023-03-08 15:45:31 | -0.0007002 | -0.2185 | -17.5481 | 0 | Close
14954 | 2 | 9 | CC DChg | 10:26:30 | 124:29:48 | -0.19923 | 3.5062 | 2.08001 | 167.08 | 0 | 0 | 2.08001 | 167.08 | 0.0080008 | 642.69 | 0 | 0 | 0.0080008 | 642.69 | 2023-03-08 15:46:01 | -0.00069854 | -0.1953 | -15.6884 | 0 | Close
14955 | 2 | 9 | CC DChg | 10:27:00 | 124:30:18 | -0.19921 | 3.4971 | 2.08167 | 167.22 | 0 | 0 | 2.08167 | 167.22 | 0.00800662 | 643.15 | 0 | 0 | 0.00800662 | 643.15 | 2023-03-08 15:46:31 | -0.00069666 | -0.1824 | -14.6555 | 0 | Close
14956 | 2 | 9 | CC DChg | 10:27:30 | 124:30:48 | -0.19924 | 3.4877 | 2.08333 | 167.35 | 0 | 0 | 2.08333 | 167.35 | 0.00801242 | 643.62 | 0 | 0 | 0.00801242 | 643.62 | 2023-03-08 15:47:01 | -0.00069489 | -0.1766 | -14.1863 | 0 | Close
14957 | 2 | 9 | CC DChg | 10:28:00 | 124:31:18 | -0.19922 | 3.4778 | 2.08499 | 167.48 | 0 | 0 | 2.08499 | 167.48 | 0.0080182 | 644.08 | 0 | 0 | 0.0080182 | 644.08 | 2023-03-08 15:47:31 | -0.00069285 | -0.1677 | -13.4713 | 0 | Close
14958 | 2 | 9 | CC DChg | 10:28:30 | 124:31:48 | -0.19922 | 3.4671 | 2.08665 | 167.62 | 0 | 0 | 2.08665 | 167.62 | 0.00802396 | 644.55 | 0 | 0 | 0.00802396 | 644.55 | 2023-03-08 15:48:01 | -0.00069072 | -0.1552 | -12.4641 | 0 | Close
14959 | 2 | 9 | CC DChg | 10:29:00 | 124:32:18 | -0.19922 | 3.4552 | 2.08831 | 167.75 | 0 | 0 | 2.08831 | 167.75 | 0.00802971 | 645.01 | 0 | 0 | 0.00802971 | 645.01 | 2023-03-08 15:48:31 | -0.00068834 | -0.1395 | -11.2072 | 0 | Close
14960 | 2 | 9 | CC DChg | 10:29:30 | 124:32:48 | -0.19922 | 3.4415 | 2.08997 | 167.88 | 0 | 0 | 2.08997 | 167.88 | 0.00803544 | 645.47 | 0 | 0 | 0.00803544 | 645.47 | 2023-03-08 15:49:01 | -0.00068562 | -0.1212 | -9.7337 | 0 | Close
14961 | 2 | 9 | CC DChg | 10:30:00 | 124:33:18 | -0.19924 | 3.4256 | 2.09163 | 168.02 | 0 | 0 | 2.09163 | 168.02 | 0.00804114 | 645.93 | 0 | 0 | 0.00804114 | 645.93 | 2023-03-08 15:49:31 | -0.00068252 | -0.1044 | -8.3869 | 0 | Close
14962 | 2 | 9 | CC DChg | 10:30:30 | 124:33:48 | -0.19921 | 3.4073 | 2.09329 | 168.15 | 0 | 0 | 2.09329 | 168.15 | 0.00804681 | 646.38 | 0 | 0 | 0.00804681 | 646.38 | 2023-03-08 15:50:01 | -0.00067877 | -0.0907 | -7.2877 | 0 | Close
14963 | 2 | 9 | CC DChg | 10:31:00 | 124:34:18 | -0.19923 | 3.3863 | 2.09495 | 168.28 | 0 | 0 | 2.09495 | 168.28 | 0.00805245 | 646.83 | 0 | 0 | 0.00805245 | 646.83 | 2023-03-08 15:50:31 | -0.00067465 | -0.0791 | -6.3501 | 0 | Close
14964 | 2 | 9 | CC DChg | 10:31:30 | 124:34:48 | -0.19923 | 3.3627 | 2.09661 | 168.42 | 0 | 0 | 2.09661 | 168.42 | 0.00805805 | 647.28 | 0 | 0 | 0.00805805 | 647.28 | 2023-03-08 15:51:01 | -0.00066995 | -0.0704 | -5.6511 | 0 | Close
14965 | 2 | 9 | CC DChg | 10:32:00 | 124:35:18 | -0.19923 | 3.3367 | 2.09827 | 168.55 | 0 | 0 | 2.09827 | 168.55 | 0.00806361 | 647.73 | 0 | 0 | 0.00806361 | 647.73 | 2023-03-08 15:51:31 | -0.00066477 | -0.0638 | -5.1289 | 0 | Close
14966 | 2 | 9 | CC DChg | 10:32:30 | 124:35:48 | -0.19923 | 3.3082 | 2.09993 | 168.68 | 0 | 0 | 2.09993 | 168.68 | 0.00806913 | 648.17 | 0 | 0 | 0.00806913 | 648.17 | 2023-03-08 15:52:01 | -0.00065909 | -0.0583 | -4.6795 | 0 | Close
14967 | 2 | 9 | CC DChg | 10:33:00 | 124:36:18 | -0.19923 | 3.2781 | 2.10159 | 168.82 | 0 | 0 | 2.10159 | 168.82 | 0.0080746 | 648.61 | 0 | 0 | 0.0080746 | 648.61 | 2023-03-08 15:52:31 | -0.0006531 | -0.0552 | -4.4307 | 0 | Close
14968 | 2 | 9 | CC DChg | 10:33:30 | 124:36:48 | -0.19923 | 3.2467 | 2.10325 | 168.95 | 0 | 0 | 2.10325 | 168.95 | 0.00808001 | 649.05 | 0 | 0 | 0.00808001 | 649.05 | 2023-03-08 15:53:01 | -0.00064684 | -0.0529 | -4.2464 | 0 | Close
14969 | 2 | 9 | CC DChg | 10:34:00 | 124:37:18 | -0.19921 | 3.2141 | 2.10491 | 169.08 | 0 | 0 | 2.10491 | 169.08 | 0.00808537 | 649.48 | 0 | 0 | 0.00808537 | 649.48 | 2023-03-08 15:53:31 | -0.00064028 | -0.0509 | -4.091 | 0 | Close
14970 | 2 | 9 | CC DChg | 10:34:12 | 124:37:31 | -0.19921 | 3.2 | 2.1056 | 169.14 | 0 | 0 | 2.1056 | 169.14 | 0.00808758 | 649.66 | 0 | 0 | 0.00808758 | 649.66 | 2023-03-08 15:53:44 | -0.00063747 | -0.0487 | -3.9094 | 0 | Close
14971 | 2 | 10 | Rest | 00:00:00 | 00:00:00 | 0 | 3.2121 | 0 | 0 | 0 | 0 | 0 | 0 | 0 | 0 | 0 | 0 | 0 | 0 | 2023-03-08 15:53:44 | 0 | 0 | 0 | 0 | Close
14972 | 2 | 10 | Rest | 00:00:30 | 124:38:01 | 0 | 3.4822 | 0 | 0 | 0 | 0 | 0 | 0 | 0 | 0 | 0 | 0 | 0 | 0 | 2023-03-08 15:54:14 | 0 | 0 | 0 | 0 | Close
14973 | 2 | 10 | Rest | 00:01:00 | 124:38:31 | 0 | 3.5538 | 0 | 0 | 0 | 0 | 0 | 0 | 0 | 0 | 0 | 0 | 0 | 0 | 2023-03-08 15:54:44 | 0 | 0 | 0 | 0 | Close
14974 | 2 | 10 | Rest | 00:01:30 | 124:39:01 | 0 | 3.5759 | 0 | 0 | 0 | 0 | 0 | 0 | 0 | 0 | 0 | 0 | 0 | 0 | 2023-03-08 15:55:14 | 0 | 0 | 0 | 0 | Close
14975 | 2 | 10 | Rest | 00:02:00 | 124:39:31 | 0 | 3.586 | 0 | 0 | 0 | 0 | 0 | 0 | 0 | 0 | 0 | 0 | 0 | 0 | 2023-03-08 15:55:44 | 0 | 0 | 0 | 0 | Close
14976 | 2 | 10 | Rest | 00:02:30 | 124:40:01 | 0 | 3.5921 | 0 | 0 | 0 | 0 | 0 | 0 | 0 | 0 | 0 | 0 | 0 | 0 | 2023-03-08 15:56:14 | 0 | 0 | 0 | 0 | Close
14977 | 2 | 10 | Rest | 00:03:00 | 124:40:31 | 0 | 3.5962 | 0 | 0 | 0 | 0 | 0 | 0 | 0 | 0 | 0 | 0 | 0 | 0 | 2023-03-08 15:56:44 | 0 | 0 | 0 | 0 | Close
14978 | 2 | 10 | Rest | 00:03:30 | 124:41:01 | 0 | 3.5994 | 0 | 0 | 0 | 0 | 0 | 0 | 0 | 0 | 0 | 0 | 0 | 0 | 2023-03-08 15:57:14 | 0 | 0 | 0 | 0 | Close
14979 | 2 | 10 | Rest | 00:04:00 | 124:41:31 | 0 | 3.6017 | 0 | 0 | 0 | 0 | 0 | 0 | 0 | 0 | 0 | 0 | 0 | 0 | 2023-03-08 15:57:44 | 0 | 0 | 0 | 0 | Close
14980 | 2 | 10 | Rest | 00:04:30 | 124:42:01 | 0 | 3.6036 | 0 | 0 | 0 | 0 | 0 | 0 | 0 | 0 | 0 | 0 | 0 | 0 | 2023-03-08 15:58:14 | 0 | 0 | 0 | 0 | Close
14981 | 2 | 10 | Rest | 00:05:00 | 124:42:31 | 0 | 3.6052 | 0 | 0 | 0 | 0 | 0 | 0 | 0 | 0 | 0 | 0 | 0 | 0 | 2023-03-08 15:58:44 | 0 | 0 | 0 | 0 | Close
14982 | 2 | 10 | Rest | 00:05:30 | 124:43:01 | 0 | 3.6066 | 0 | 0 | 0 | 0 | 0 | 0 | 0 | 0 | 0 | 0 | 0 | 0 | 2023-03-08 15:59:14 | 0 | 0 | 0 | 0 | Close
14983 | 2 | 10 | Rest | 00:06:00 | 124:43:31 | 0 | 3.6078 | 0 | 0 | 0 | 0 | 0 | 0 | 0 | 0 | 0 | 0 | 0 | 0 | 2023-03-08 15:59:44 | 0 | 0 | 0 | 0 | Close
14984 | 2 | 10 | Rest | 00:06:30 | 124:44:01 | 0 | 3.6088 | 0 | 0 | 0 | 0 | 0 | 0 | 0 | 0 | 0 | 0 | 0 | 0 | 2023-03-08 16:00:14 | 0 | 0 | 0 | 0 | Close
14985 | 2 | 10 | Rest | 00:07:00 | 124:44:31 | 0 | 3.6098 | 0 | 0 | 0 | 0 | 0 | 0 | 0 | 0 | 0 | 0 | 0 | 0 | 2023-03-08 16:00:44 | 0 | 0 | 0 | 0 | Close
14986 | 2 | 10 | Rest | 00:07:30 | 124:45:01 | 0 | 3.6106 | 0 | 0 | 0 | 0 | 0 | 0 | 0 | 0 | 0 | 0 | 0 | 0 | 2023-03-08 16:01:14 | 0 | 0 | 0 | 0 | Close
14987 | 2 | 10 | Rest | 00:08:00 | 124:45:31 | 0 | 3.6114 | 0 | 0 | 0 | 0 | 0 | 0 | 0 | 0 | 0 | 0 | 0 | 0 | 2023-03-08 16:01:44 | 0 | 0 | 0 | 0 | Close
14988 | 2 | 10 | Rest | 00:08:30 | 124:46:01 | 0 | 3.6119 | 0 | 0 | 0 | 0 | 0 | 0 | 0 | 0 | 0 | 0 | 0 | 0 | 2023-03-08 16:02:14 | 0 | 0 | 0 | 0 | Close
14989 | 2 | 10 | Rest | 00:09:00 | 124:46:31 | 0 | 3.6126 | 0 | 0 | 0 | 0 | 0 | 0 | 0 | 0 | 0 | 0 | 0 | 0 | 2023-03-08 16:02:44 | 0 | 0 | 0 | 0 | Close
14990 | 2 | 10 | Rest | 00:09:30 | 124:47:01 | 0 | 3.6133 | 0 | 0 | 0 | 0 | 0 | 0 | 0 | 0 | 0 | 0 | 0 | 0 | 2023-03-08 16:03:14 | 0 | 0 | 0 | 0 | Close
14991 | 2 | 10 | Rest | 00:10:00 | 124:47:31 | 0 | 3.6137 | 0 | 0 | 0 | 0 | 0 | 0 | 0 | 0 | 0 | 0 | 0 | 0 | 2023-03-08 16:03:44 | 0 | 0 | 0 | 0 | Close
14992 | 2 | 10 | Rest | 00:10:30 | 124:48:01 | 0 | 3.6141 | 0 | 0 | 0 | 0 | 0 | 0 | 0 | 0 | 0 | 0 | 0 | 0 | 2023-03-08 16:04:14 | 0 | 0 | 0 | 0 | Close
14993 | 2 | 10 | Rest | 00:11:00 | 124:48:31 | 0 | 3.6146 | 0 | 0 | 0 | 0 | 0 | 0 | 0 | 0 | 0 | 0 | 0 | 0 | 2023-03-08 16:04:44 | 0 | 0 | 0 | 0 | Close
14994 | 2 | 10 | Rest | 00:11:30 | 124:49:01 | 0 | 3.6151 | 0 | 0 | 0 | 0 | 0 | 0 | 0 | 0 | 0 | 0 | 0 | 0 | 2023-03-08 16:05:14 | 0 | 0 | 0 | 0 | Close
14995 | 2 | 10 | Rest | 00:12:00 | 124:49:31 | 0 | 3.6154 | 0 | 0 | 0 | 0 | 0 | 0 | 0 | 0 | 0 | 0 | 0 | 0 | 2023-03-08 16:05:44 | 0 | 0 | 0 | 0 | Close
14996 | 2 | 10 | Rest | 00:12:30 | 124:50:01 | 0 | 3.6158 | 0 | 0 | 0 | 0 | 0 | 0 | 0 | 0 | 0 | 0 | 0 | 0 | 2023-03-08 16:06:14 | 0 | 0 | 0 | 0 | Close
14997 | 2 | 10 | Rest | 00:13:00 | 124:50:31 | 0 | 3.6162 | 0 | 0 | 0 | 0 | 0 | 0 | 0 | 0 | 0 | 0 | 0 | 0 | 2023-03-08 16:06:44 | 0 | 0 | 0 | 0 | Close
14998 | 2 | 10 | Rest | 00:13:30 | 124:51:01 | 0 | 3.6165 | 0 | 0 | 0 | 0 | 0 | 0 | 0 | 0 | 0 | 0 | 0 | 0 | 2023-03-08 16:07:14 | 0 | 0 | 0 | 0 | Close
14999 | 2 | 10 | Rest | 00:14:00 | 124:51:31 | 0 | 3.6169 | 0 | 0 | 0 | 0 | 0 | 0 | 0 | 0 | 0 | 0 | 0 | 0 | 2023-03-08 16:07:44 | 0 | 0 | 0 | 0 | Close
15000 | 2 | 10 | Rest | 00:14:30 | 124:52:01 | 0 | 3.6171 | 0 | 0 | 0 | 0 | 0 | 0 | 0 | 0 | 0 | 0 | 0 | 0 | 2023-03-08 16:08:14 | 0 | 0 | 0 | 0 | Close
15001 | 2 | 10 | Rest | 00:15:00 | 124:52:31 | 0 | 3.6175 | 0 | 0 | 0 | 0 | 0 | 0 | 0 | 0 | 0 | 0 | 0 | 0 | 2023-03-08 16:08:44 | 0 | 0 | 0 | 0 | Close
15002 | 3 | 7 | CC Chg | 00:00:00 | 00:00:00 | 0.19918 | 3.6303 | 0 | 0 | 0 | 0 | 0 | 0 | 0 | 0 | 0 | 0 | 0 | 0 | 2023-03-08 16:08:44 | 0.00072308 | 0 | 0 | 0 | Close
15003 | 3 | 7 | CC Chg | 00:00:30 | 124:53:01 | 0.19925 | 3.6604 | 0.00166 | 0.13 | 0.00166 | 0.13 | 0 | 0 | 6.07e-06 | 0.49 | 6.07e-06 | 0.49 | 0 | 0 | 2023-03-08 16:09:14 | 0.00072933 | 0.0552 | 4.4309 | 0 | Close
15004 | 3 | 7 | CC Chg | 00:01:00 | 124:53:31 | 0.19923 | 3.6637 | 0.00332 | 0.27 | 0.00332 | 0.27 | 0 | 0 | 1.215e-05 | 0.98 | 1.215e-05 | 0.98 | 0 | 0 | 2023-03-08 16:09:44 | 0.00072992 | 0.5031 | 40.4153 | 0 | Close
15005 | 3 | 7 | CC Chg | 00:01:30 | 124:54:01 | 0.19923 | 3.6655 | 0.00498 | 0.4 | 0.00498 | 0.4 | 0 | 0 | 1.823e-05 | 1.46 | 1.823e-05 | 1.46 | 0 | 0 | 2023-03-08 16:10:14 | 0.00073028 | 0.9224 | 74.0945 | 0 | Close
15006 | 3 | 7 | CC Chg | 00:02:00 | 124:54:31 | 0.19924 | 3.6668 | 0.00664 | 0.53 | 0.00664 | 0.53 | 0 | 0 | 2.432e-05 | 1.95 | 2.432e-05 | 1.95 | 0 | 0 | 2023-03-08 16:10:44 | 0.00073057 | 1.2772 | 102.5926 | 0 | Close
15007 | 3 | 7 | CC Chg | 00:02:30 | 124:55:01 | 0.19924 | 3.6678 | 0.0083 | 0.67 | 0.0083 | 0.67 | 0 | 0 | 3.041e-05 | 2.44 | 3.041e-05 | 2.44 | 0 | 0 | 2023-03-08 16:11:14 | 0.00073077 | 1.6603 | 133.3695 | 0 | Close
15008 | 3 | 7 | CC Chg | 00:03:00 | 124:55:31 | 0.19924 | 3.6686 | 0.00996 | 0.8 | 0.00996 | 0.8 | 0 | 0 | 3.65e-05 | 2.93 | 3.65e-05 | 2.93 | 0 | 0 | 2023-03-08 16:11:44 | 0.00073093 | 2.0754 | 166.7138 | 0 | Close
15009 | 3 | 7 | CC Chg | 00:03:30 | 124:56:01 | 0.19924 | 3.6694 | 0.01162 | 0.93 | 0.01162 | 0.93 | 0 | 0 | 4.259e-05 | 3.42 | 4.259e-05 | 3.42 | 0 | 0 | 2023-03-08 16:12:14 | 0.00073109 | 2.0754 | 166.711 | 0 | Close
15010 | 3 | 7 | CC Chg | 00:04:00 | 124:56:31 | 0.19926 | 3.6701 | 0.01328 | 1.07 | 0.01328 | 1.07 | 0 | 0 | 4.869e-05 | 3.91 | 4.869e-05 | 3.91 | 0 | 0 | 2023-03-08 16:12:44 | 0.0007313 | 2.3719 | 190.5288 | 0 | Close
15011 | 3 | 7 | CC Chg | 00:04:30 | 124:57:01 | 0.19925 | 3.6709 | 0.01494 | 1.2 | 0.01494 | 1.2 | 0 | 0 | 5.478e-05 | 4.4 | 5.478e-05 | 4.4 | 0 | 0 | 2023-03-08 16:13:14 | 0.00073143 | 2.0754 | 166.7152 | 0 | Close
15012 | 3 | 7 | CC Chg | 00:05:00 | 124:57:31 | 0.19927 | 3.6716 | 0.0166 | 1.33 | 0.0166 | 1.33 | 0 | 0 | 6.088e-05 | 4.89 | 6.088e-05 | 4.89 | 0 | 0 | 2023-03-08 16:13:44 | 0.00073164 | 2.372 | 190.538 | 0 | Close
15013 | 3 | 7 | CC Chg | 00:05:30 | 124:58:01 | 0.19926 | 3.6723 | 0.01826 | 1.47 | 0.01826 | 1.47 | 0 | 0 | 6.697e-05 | 5.38 | 6.697e-05 | 5.38 | 0 | 0 | 2023-03-08 16:14:14 | 0.00073174 | 2.372 | 190.5355 | 0 | Close
15014 | 3 | 7 | CC Chg | 00:06:00 | 124:58:31 | 0.19923 | 3.6728 | 0.01992 | 1.6 | 0.01992 | 1.6 | 0 | 0 | 7.307e-05 | 5.87 | 7.307e-05 | 5.87 | 0 | 0 | 2023-03-08 16:14:44 | 0.00073173 | 3.3208 | 266.7492 | 0 | Close
15015 | 3 | 7 | CC Chg | 00:06:30 | 124:59:01 | 0.19925 | 3.6733 | 0.02158 | 1.73 | 0.02158 | 1.73 | 0 | 0 | 7.917e-05 | 6.36 | 7.917e-05 | 6.36 | 0 | 0 | 2023-03-08 16:15:14 | 0.00073191 | 3.3208 | 266.7501 | 0 | Close
15016 | 3 | 7 | CC Chg | 00:07:00 | 124:59:31 | 0.19924 | 3.6737 | 0.02324 | 1.87 | 0.02324 | 1.87 | 0 | 0 | 8.527e-05 | 6.85 | 8.527e-05 | 6.85 | 0 | 0 | 2023-03-08 16:15:44 | 0.00073195 | 4.151 | 333.4399 | 0 | Close
15017 | 3 | 7 | CC Chg | 00:07:30 | 125:00:01 | 0.19925 | 3.6741 | 0.02491 | 2 | 0.02491 | 2 | 0 | 0 | 9.137e-05 | 7.34 | 9.137e-05 | 7.34 | 0 | 0 | 2023-03-08 16:16:14 | 0.00073206 | 4.151 | 333.4371 | 0 | Close
15018 | 3 | 7 | CC Chg | 00:08:00 | 125:00:31 | 0.19924 | 3.6743 | 0.02657 | 2.13 | 0.02657 | 2.13 | 0 | 0 | 9.747e-05 | 7.83 | 9.747e-05 | 7.83 | 0 | 0 | 2023-03-08 16:16:44 | 0.00073207 | 8.3018 | 666.8686 | 0 | Close
15019 | 3 | 7 | CC Chg | 00:08:30 | 125:01:01 | 0.19925 | 3.6746 | 0.02823 | 2.27 | 0.02823 | 2.27 | 0 | 0 | 0.00010357 | 8.32 | 0.00010357 | 8.32 | 0 | 0 | 2023-03-08 16:17:14 | 0.00073216 | 5.5346 | 444.5798 | 0 | Close
15020 | 3 | 7 | CC Chg | 00:09:00 | 125:01:31 | 0.19926 | 3.675 | 0.02989 | 2.4 | 0.02989 | 2.4 | 0 | 0 | 0.00010967 | 8.81 | 0.00010967 | 8.81 | 0 | 0 | 2023-03-08 16:17:44 | 0.00073228 | 4.151 | 333.4371 | 0 | Close
15021 | 3 | 7 | CC Chg | 00:09:30 | 125:02:01 | 0.19925 | 3.6754 | 0.03155 | 2.53 | 0.03155 | 2.53 | 0 | 0 | 0.00011577 | 9.3 | 0.00011577 | 9.3 | 0 | 0 | 2023-03-08 16:18:14 | 0.00073232 | 4.151 | 333.4382 | 0 | Close
15022 | 3 | 7 | CC Chg | 00:10:00 | 125:02:31 | 0.19924 | 3.6759 | 0.03321 | 2.67 | 0.03321 | 2.67 | 0 | 0 | 0.00012188 | 9.79 | 0.00012188 | 9.79 | 0 | 0 | 2023-03-08 16:18:44 | 0.00073239 | 3.3208 | 266.7528 | 0 | Close
15023 | 3 | 7 | CC Chg | 00:10:30 | 125:03:01 | 0.19926 | 3.6764 | 0.03487 | 2.8 | 0.03487 | 2.8 | 0 | 0 | 0.00012798 | 10.28 | 0.00012798 | 10.28 | 0 | 0 | 2023-03-08 16:19:14 | 0.00073256 | 3.3208 | 266.7501 | 0 | Close
15024 | 3 | 7 | CC Chg | 00:11:00 | 125:03:31 | 0.19926 | 3.6769 | 0.03653 | 2.93 | 0.03653 | 2.93 | 0 | 0 | 0.00013409 | 10.77 | 0.00013409 | 10.77 | 0 | 0 | 2023-03-08 16:19:44 | 0.00073266 | 3.3207 | 266.7479 | 0 | Close
15025 | 3 | 7 | CC Chg | 00:11:30 | 125:04:01 | 0.19924 | 3.6773 | 0.03819 | 3.07 | 0.03819 | 3.07 | 0 | 0 | 0.00014019 | 11.26 | 0.00014019 | 11.26 | 0 | 0 | 2023-03-08 16:20:14 | 0.00073267 | 4.151 | 333.4382 | 0 | Close
15026 | 3 | 7 | CC Chg | 00:12:00 | 125:04:31 | 0.19924 | 3.6777 | 0.03985 | 3.2 | 0.03985 | 3.2 | 0 | 0 | 0.0001463 | 11.75 | 0.0001463 | 11.75 | 0 | 0 | 2023-03-08 16:20:44 | 0.00073274 | 4.151 | 333.4393 | 0 | Close
15027 | 3 | 7 | CC Chg | 00:12:30 | 125:05:01 | 0.19926 | 3.678 | 0.04151 | 3.33 | 0.04151 | 3.33 | 0 | 0 | 0.0001524 | 12.24 | 0.0001524 | 12.24 | 0 | 0 | 2023-03-08 16:21:14 | 0.00073288 | 5.5347 | 444.5865 | 0 | Close
15028 | 3 | 7 | CC Chg | 00:13:00 | 125:05:31 | 0.19925 | 3.6782 | 0.04317 | 3.47 | 0.04317 | 3.47 | 0 | 0 | 0.00015851 | 12.73 | 0.00015851 | 12.73 | 0 | 0 | 2023-03-08 16:21:44 | 0.00073288 | 8.302 | 666.882 | 0 | Close
15029 | 3 | 7 | CC Chg | 00:13:30 | 125:06:01 | 0.19925 | 3.6785 | 0.04483 | 3.6 | 0.04483 | 3.6 | 0 | 0 | 0.00016462 | 13.22 | 0.00016462 | 13.22 | 0 | 0 | 2023-03-08 16:22:14 | 0.00073294 | 5.5347 | 444.588 | 0 | Close
15030 | 3 | 7 | CC Chg | 00:14:00 | 125:06:31 | 0.19925 | 3.6787 | 0.04649 | 3.73 | 0.04649 | 3.73 | 0 | 0 | 0.00017073 | 13.71 | 0.00017073 | 13.71 | 0 | 0 | 2023-03-08 16:22:44 | 0.00073298 | 8.302 | 666.8809 | 0 | Close
15031 | 3 | 7 | CC Chg | 00:14:30 | 125:07:01 | 0.19926 | 3.679 | 0.04815 | 3.87 | 0.04815 | 3.87 | 0 | 0 | 0.00017683 | 14.2 | 0.00017683 | 14.2 | 0 | 0 | 2023-03-08 16:23:14 | 0.00073308 | 5.5347 | 444.5865 | 0 | Close
15032 | 3 | 7 | CC Chg | 00:15:00 | 125:07:31 | 0.19924 | 3.6793 | 0.04981 | 4 | 0.04981 | 4 | 0 | 0 | 0.00018294 | 14.7 | 0.00018294 | 14.7 | 0 | 0 | 2023-03-08 16:23:44 | 0.00073306 | 5.5346 | 444.5798 | 0 | Close
15033 | 3 | 7 | CC Chg | 00:15:30 | 125:08:01 | 0.19924 | 3.6796 | 0.05147 | 4.13 | 0.05147 | 4.13 | 0 | 0 | 0.00018905 | 15.19 | 0.00018905 | 15.19 | 0 | 0 | 2023-03-08 16:24:14 | 0.00073312 | 5.5347 | 444.5887 | 0 | Close
15034 | 3 | 7 | CC Chg | 00:16:00 | 125:08:31 | 0.19926 | 3.68 | 0.05313 | 4.27 | 0.05313 | 4.27 | 0 | 0 | 0.00019516 | 15.68 | 0.00019516 | 15.68 | 0 | 0 | 2023-03-08 16:24:44 | 0.00073328 | 4.151 | 333.4382 | 0 | Close
15035 | 3 | 7 | CC Chg | 00:16:30 | 125:09:01 | 0.19924 | 3.6803 | 0.05479 | 4.4 | 0.05479 | 4.4 | 0 | 0 | 0.00020127 | 16.17 | 0.00020127 | 16.17 | 0 | 0 | 2023-03-08 16:25:14 | 0.00073326 | 5.5346 | 444.5813 | 0 | Close
15036 | 3 | 7 | CC Chg | 00:17:00 | 125:09:31 | 0.19925 | 3.6808 | 0.05645 | 4.53 | 0.05645 | 4.53 | 0 | 0 | 0.00020738 | 16.66 | 0.00020738 | 16.66 | 0 | 0 | 2023-03-08 16:25:44 | 0.0007334 | 3.3208 | 266.7497 | 0 | Close
15037 | 3 | 7 | CC Chg | 00:17:30 | 125:10:01 | 0.19925 | 3.6811 | 0.05811 | 4.67 | 0.05811 | 4.67 | 0 | 0 | 0.0002135 | 17.15 | 0.0002135 | 17.15 | 0 | 0 | 2023-03-08 16:26:14 | 0.00073346 | 5.5346 | 444.5813 | 0 | Close
15038 | 3 | 7 | CC Chg | 00:18:00 | 125:10:31 | 0.19924 | 3.6815 | 0.05977 | 4.8 | 0.05977 | 4.8 | 0 | 0 | 0.00021961 | 17.64 | 0.00021961 | 17.64 | 0 | 0 | 2023-03-08 16:26:44 | 0.0007335 | 4.1509 | 333.436 | 0 | Close
15039 | 3 | 7 | CC Chg | 00:18:30 | 125:11:01 | 0.19924 | 3.6818 | 0.06143 | 4.93 | 0.06143 | 4.93 | 0 | 0 | 0.00022572 | 18.13 | 0.00022572 | 18.13 | 0 | 0 | 2023-03-08 16:27:14 | 0.00073356 | 5.5346 | 444.5843 | 0 | Close
15040 | 3 | 7 | CC Chg | 00:19:00 | 125:11:31 | 0.19926 | 3.682 | 0.06309 | 5.07 | 0.06309 | 5.07 | 0 | 0 | 0.00023183 | 18.62 | 0.00023183 | 18.62 | 0 | 0 | 2023-03-08 16:27:44 | 0.00073368 | 8.302 | 666.8809 | 0 | Close
15041 | 3 | 7 | CC Chg | 00:19:30 | 125:12:01 | 0.19924 | 3.6822 | 0.06475 | 5.2 | 0.06475 | 5.2 | 0 | 0 | 0.00023795 | 19.11 | 0.00023795 | 19.11 | 0 | 0 | 2023-03-08 16:28:14 | 0.00073364 | 8.3019 | 666.8742 | 0 | Close
15042 | 3 | 7 | CC Chg | 00:20:00 | 125:12:31 | 0.19925 | 3.6823 | 0.06641 | 5.33 | 0.06641 | 5.33 | 0 | 0 | 0.00024406 | 19.6 | 0.00024406 | 19.6 | 0 | 0 | 2023-03-08 16:28:44 | 0.0007337 | 16.6031 | 1333.6903 | 0 | Close
15043 | 3 | 7 | CC Chg | 00:20:30 | 125:13:01 | 0.19923 | 3.6826 | 0.06808 | 5.47 | 0.06808 | 5.47 | 0 | 0 | 0.00025018 | 20.1 | 0.00025018 | 20.1 | 0 | 0 | 2023-03-08 16:29:14 | 0.00073368 | 5.5344 | 444.562 | 0 | Close
15044 | 3 | 7 | CC Chg | 00:21:00 | 125:13:31 | 0.19925 | 3.6829 | 0.06974 | 5.6 | 0.06974 | 5.6 | 0 | 0 | 0.00025629 | 20.59 | 0.00025629 | 20.59 | 0 | 0 | 2023-03-08 16:29:44 | 0.00073382 | 5.5345 | 444.5724 | 0 | Close
15045 | 3 | 7 | CC Chg | 00:21:30 | 125:14:01 | 0.19924 | 3.6831 | 0.0714 | 5.74 | 0.0714 | 5.74 | 0 | 0 | 0.00026241 | 21.08 | 0.00026241 | 21.08 | 0 | 0 | 2023-03-08 16:30:14 | 0.00073382 | 8.3017 | 666.8541 | 0 | Close
15046 | 3 | 7 | CC Chg | 00:22:00 | 125:14:31 | 0.19925 | 3.6835 | 0.07306 | 5.87 | 0.07306 | 5.87 | 0 | 0 | 0.00026852 | 21.57 | 0.00026852 | 21.57 | 0 | 0 | 2023-03-08 16:30:44 | 0.00073394 | 4.1509 | 333.4293 | 0 | Close
15047 | 3 | 7 | CC Chg | 00:22:30 | 125:15:01 | 0.19924 | 3.6838 | 0.07472 | 6 | 0.07472 | 6 | 0 | 0 | 0.00027464 | 22.06 | 0.00027464 | 22.06 | 0 | 0 | 2023-03-08 16:31:14 | 0.00073396 | 5.5344 | 444.5694 | 0 | Close
15048 | 3 | 7 | CC Chg | 00:23:00 | 125:15:31 | 0.19925 | 3.6842 | 0.07638 | 6.14 | 0.07638 | 6.14 | 0 | 0 | 0.00028075 | 22.55 | 0.00028075 | 22.55 | 0 | 0 | 2023-03-08 16:31:44 | 0.00073408 | 4.1509 | 333.4293 | 0 | Close
15049 | 3 | 7 | CC Chg | 00:23:30 | 125:16:01 | 0.19924 | 3.6846 | 0.07804 | 6.27 | 0.07804 | 6.27 | 0 | 0 | 0.00028687 | 23.04 | 0.00028687 | 23.04 | 0 | 0 | 2023-03-08 16:32:14 | 0.00073412 | 4.1509 | 333.4293 | 0 | Close
15050 | 3 | 7 | CC Chg | 00:24:00 | 125:16:31 | 0.19923 | 3.6848 | 0.0797 | 6.4 | 0.0797 | 6.4 | 0 | 0 | 0.00029299 | 23.54 | 0.00029299 | 23.54 | 0 | 0 | 2023-03-08 16:32:44 | 0.00073412 | 8.3018 | 666.863 | 0 | Close
15051 | 3 | 7 | CC Chg | 00:24:30 | 125:17:01 | 0.19924 | 3.6851 | 0.08136 | 6.54 | 0.08136 | 6.54 | 0 | 0 | 0.00029911 | 24.03 | 0.00029911 | 24.03 | 0 | 0 | 2023-03-08 16:33:14 | 0.00073422 | 5.5344 | 444.5694 | 0 | Close
15052 | 3 | 7 | CC Chg | 00:25:00 | 125:17:31 | 0.19923 | 3.6854 | 0.08302 | 6.67 | 0.08302 | 6.67 | 0 | 0 | 0.00030523 | 24.52 | 0.00030523 | 24.52 | 0 | 0 | 2023-03-08 16:33:44 | 0.00073424 | 5.5345 | 444.5724 | 0 | Close
15053 | 3 | 7 | CC Chg | 00:25:30 | 125:18:01 | 0.19925 | 3.6855 | 0.08468 | 6.8 | 0.08468 | 6.8 | 0 | 0 | 0.00031135 | 25.01 | 0.00031135 | 25.01 | 0 | 0 | 2023-03-08 16:34:14 | 0.00073434 | 16.6038 | 1333.7439 | 0 | Close
15054 | 3 | 7 | CC Chg | 00:26:00 | 125:18:31 | 0.19925 | 3.6858 | 0.08634 | 6.94 | 0.08634 | 6.94 | 0 | 0 | 0.00031747 | 25.5 | 0.00031747 | 25.5 | 0 | 0 | 2023-03-08 16:34:44 | 0.0007344 | 5.5346 | 444.5783 | 0 | Close
15055 | 3 | 7 | CC Chg | 00:26:30 | 125:19:01 | 0.19925 | 3.686 | 0.088 | 7.07 | 0.088 | 7.07 | 0 | 0 | 0.00032359 | 25.99 | 0.00032359 | 25.99 | 0 | 0 | 2023-03-08 16:35:14 | 0.00073444 | 8.3019 | 666.8697 | 0 | Close
15056 | 3 | 7 | CC Chg | 00:27:00 | 125:19:31 | 0.19926 | 3.6861 | 0.08966 | 7.2 | 0.08966 | 7.2 | 0 | 0 | 0.00032971 | 26.48 | 0.00032971 | 26.48 | 0 | 0 | 2023-03-08 16:35:44 | 0.00073449 | 16.6038 | 1333.7484 | 0 | Close
15057 | 3 | 7 | CC Chg | 00:27:30 | 125:20:01 | 0.19924 | 3.6864 | 0.09132 | 7.34 | 0.09132 | 7.34 | 0 | 0 | 0.00033583 | 26.98 | 0.00033583 | 26.98 | 0 | 0 | 2023-03-08 16:36:14 | 0.00073448 | 5.5345 | 444.5739 | 0 | Close
15058 | 3 | 7 | CC Chg | 00:28:00 | 125:20:31 | 0.19924 | 3.6867 | 0.09298 | 7.47 | 0.09298 | 7.47 | 0 | 0 | 0.00034195 | 27.47 | 0.00034195 | 27.47 | 0 | 0 | 2023-03-08 16:36:44 | 0.00073454 | 5.5345 | 444.5768 | 0 | Close
15059 | 3 | 7 | CC Chg | 00:28:30 | 125:21:01 | 0.19924 | 3.6871 | 0.09464 | 7.6 | 0.09464 | 7.6 | 0 | 0 | 0.00034807 | 27.96 | 0.00034807 | 27.96 | 0 | 0 | 2023-03-08 16:37:14 | 0.00073462 | 4.1508 | 333.4282 | 0 | Close
15060 | 3 | 7 | CC Chg | 00:29:00 | 125:21:31 | 0.19924 | 3.6874 | 0.0963 | 7.74 | 0.0963 | 7.74 | 0 | 0 | 0.00035419 | 28.45 | 0.00035419 | 28.45 | 0 | 0 | 2023-03-08 16:37:44 | 0.00073468 | 5.5345 | 444.5724 | 0 | Close
15061 | 3 | 7 | CC Chg | 00:29:30 | 125:22:01 | 0.19924 | 3.6877 | 0.09796 | 7.87 | 0.09796 | 7.87 | 0 | 0 | 0.00036031 | 28.94 | 0.00036031 | 28.94 | 0 | 0 | 2023-03-08 16:38:14 | 0.00073474 | 5.5346 | 444.5783 | 0 | Close
15062 | 3 | 7 | CC Chg | 00:30:00 | 125:22:31 | 0.19922 | 3.688 | 0.09962 | 8 | 0.09962 | 8 | 0 | 0 | 0.00036644 | 29.43 | 0.00036644 | 29.43 | 0 | 0 | 2023-03-08 16:38:44 | 0.00073472 | 5.5346 | 444.5783 | 0 | Close
15063 | 3 | 7 | CC Chg | 00:30:30 | 125:23:01 | 0.19924 | 3.6882 | 0.10128 | 8.14 | 0.10128 | 8.14 | 0 | 0 | 0.00037256 | 29.93 | 0.00037256 | 29.93 | 0 | 0 | 2023-03-08 16:39:14 | 0.00073484 | 8.3018 | 666.8675 | 0 | Close
15064 | 3 | 7 | CC Chg | 00:31:00 | 125:23:31 | 0.19924 | 3.6884 | 0.10294 | 8.27 | 0.10294 | 8.27 | 0 | 0 | 0.00037868 | 30.42 | 0.00037868 | 30.42 | 0 | 0 | 2023-03-08 16:39:44 | 0.00073488 | 8.3017 | 666.8586 | 0 | Close
15065 | 3 | 7 | CC Chg | 00:31:30 | 125:24:01 | 0.19924 | 3.6887 | 0.1046 | 8.4 | 0.1046 | 8.4 | 0 | 0 | 0.00038481 | 30.91 | 0.00038481 | 30.91 | 0 | 0 | 2023-03-08 16:40:14 | 0.00073494 | 5.5346 | 444.5843 | 0 | Close
15066 | 3 | 7 | CC Chg | 00:32:00 | 125:24:31 | 0.19923 | 3.6887 | 0.10626 | 8.54 | 0.10626 | 8.54 | 0 | 0 | 0.00039093 | 31.4 | 0.00039093 | 31.4 | 0 | 0 | 2023-03-08 16:40:44 | 0.0007349 | 0 | 0 | 0 | Close
15067 | 3 | 7 | CC Chg | 00:32:30 | 125:25:01 | 0.19923 | 3.6889 | 0.10792 | 8.67 | 0.10792 | 8.67 | 0 | 0 | 0.00039706 | 31.89 | 0.00039706 | 31.89 | 0 | 0 | 2023-03-08 16:41:14 | 0.00073494 | 8.3018 | 666.863 | 0 | Close
15068 | 3 | 7 | CC Chg | 00:33:00 | 125:25:31 | 0.19925 | 3.6892 | 0.10958 | 8.8 | 0.10958 | 8.8 | 0 | 0 | 0.00040318 | 32.39 | 0.00040318 | 32.39 | 0 | 0 | 2023-03-08 16:41:44 | 0.00073507 | 5.5346 | 444.5783 | 0 | Close
15069 | 3 | 7 | CC Chg | 00:33:30 | 125:26:01 | 0.19924 | 3.6894 | 0.11124 | 8.94 | 0.11124 | 8.94 | 0 | 0 | 0.00040931 | 32.88 | 0.00040931 | 32.88 | 0 | 0 | 2023-03-08 16:42:14 | 0.00073508 | 8.3018 | 666.863 | 0 | Close
15070 | 3 | 7 | CC Chg | 00:34:00 | 125:26:31 | 0.19925 | 3.6896 | 0.1129 | 9.07 | 0.1129 | 9.07 | 0 | 0 | 0.00041543 | 33.37 | 0.00041543 | 33.37 | 0 | 0 | 2023-03-08 16:42:44 | 0.00073515 | 8.3017 | 666.8586 | 0 | Close
15071 | 3 | 7 | CC Chg | 00:34:30 | 125:27:01 | 0.19924 | 3.69 | 0.11457 | 9.2 | 0.11457 | 9.2 | 0 | 0 | 0.00042156 | 33.86 | 0.00042156 | 33.86 | 0 | 0 | 2023-03-08 16:43:14 | 0.0007352 | 4.1509 | 333.4315 | 0 | Close
15072 | 3 | 7 | CC Chg | 00:35:00 | 125:27:31 | 0.19926 | 3.6903 | 0.11623 | 9.34 | 0.11623 | 9.34 | 0 | 0 | 0.00042769 | 34.36 | 0.00042769 | 34.36 | 0 | 0 | 2023-03-08 16:43:44 | 0.00073533 | 5.5346 | 444.5843 | 0 | Close
15073 | 3 | 7 | CC Chg | 00:35:30 | 125:28:01 | 0.19925 | 3.6905 | 0.11789 | 9.47 | 0.11789 | 9.47 | 0 | 0 | 0.00043381 | 34.85 | 0.00043381 | 34.85 | 0 | 0 | 2023-03-08 16:44:14 | 0.00073533 | 8.302 | 666.8809 | 0 | Close
15074 | 3 | 7 | CC Chg | 00:36:00 | 125:28:31 | 0.19925 | 3.6908 | 0.11955 | 9.6 | 0.11955 | 9.6 | 0 | 0 | 0.00043994 | 35.34 | 0.00043994 | 35.34 | 0 | 0 | 2023-03-08 16:44:44 | 0.00073539 | 5.5346 | 444.5843 | 0 | Close
15075 | 3 | 7 | CC Chg | 00:36:30 | 125:29:01 | 0.19925 | 3.6912 | 0.12121 | 9.74 | 0.12121 | 9.74 | 0 | 0 | 0.00044607 | 35.83 | 0.00044607 | 35.83 | 0 | 0 | 2023-03-08 16:45:14 | 0.00073547 | 4.1511 | 333.4471 | 0 | Close
15076 | 3 | 7 | CC Chg | 00:37:00 | 125:29:31 | 0.19925 | 3.6913 | 0.12287 | 9.87 | 0.12287 | 9.87 | 0 | 0 | 0.0004522 | 36.32 | 0.0004522 | 36.32 | 0 | 0 | 2023-03-08 16:45:44 | 0.00073549 | 16.604 | 1333.7617 | 0 | Close
15077 | 3 | 7 | CC Chg | 00:37:30 | 125:30:01 | 0.19924 | 3.6916 | 0.12453 | 10 | 0.12453 | 10 | 0 | 0 | 0.00045833 | 36.82 | 0.00045833 | 36.82 | 0 | 0 | 2023-03-08 16:46:14 | 0.00073551 | 5.5347 | 444.5932 | 0 | Close
15078 | 3 | 7 | CC Chg | 00:38:00 | 125:30:31 | 0.19925 | 3.6917 | 0.12619 | 10.14 | 0.12619 | 10.14 | 0 | 0 | 0.00046446 | 37.31 | 0.00046446 | 37.31 | 0 | 0 | 2023-03-08 16:46:44 | 0.00073557 | 16.6038 | 1333.7439 | 0 | Close
15079 | 3 | 7 | CC Chg | 00:38:30 | 125:31:01 | 0.19924 | 3.6918 | 0.12785 | 10.27 | 0.12785 | 10.27 | 0 | 0 | 0.00047059 | 37.8 | 0.00047059 | 37.8 | 0 | 0 | 2023-03-08 16:47:14 | 0.00073555 | 16.604 | 1333.7617 | 0 | Close
15080 | 3 | 7 | CC Chg | 00:39:00 | 125:31:31 | 0.19924 | 3.692 | 0.12951 | 10.4 | 0.12951 | 10.4 | 0 | 0 | 0.00047672 | 38.29 | 0.00047672 | 38.29 | 0 | 0 | 2023-03-08 16:47:44 | 0.00073559 | 8.3019 | 666.8719 | 0 | Close
15081 | 3 | 7 | CC Chg | 00:39:30 | 125:32:01 | 0.19924 | 3.6923 | 0.13117 | 10.54 | 0.13117 | 10.54 | 0 | 0 | 0.00048285 | 38.79 | 0.00048285 | 38.79 | 0 | 0 | 2023-03-08 16:48:14 | 0.00073565 | 5.5346 | 444.5813 | 0 | Close
15082 | 3 | 7 | CC Chg | 00:40:00 | 125:32:31 | 0.19925 | 3.6926 | 0.13283 | 10.67 | 0.13283 | 10.67 | 0 | 0 | 0.00048898 | 39.28 | 0.00048898 | 39.28 | 0 | 0 | 2023-03-08 16:48:44 | 0.00073575 | 5.5347 | 444.5872 | 0 | Close
15083 | 3 | 7 | CC Chg | 00:40:30 | 125:33:01 | 0.19925 | 3.6929 | 0.13449 | 10.8 | 0.13449 | 10.8 | 0 | 0 | 0.00049511 | 39.77 | 0.00049511 | 39.77 | 0 | 0 | 2023-03-08 16:49:14 | 0.00073581 | 5.5346 | 444.5843 | 0 | Close
15084 | 3 | 7 | CC Chg | 00:41:00 | 125:33:31 | 0.19924 | 3.6931 | 0.13615 | 10.94 | 0.13615 | 10.94 | 0 | 0 | 0.00050124 | 40.26 | 0.00050124 | 40.26 | 0 | 0 | 2023-03-08 16:49:44 | 0.00073581 | 8.3018 | 666.8675 | 0 | Close
15085 | 3 | 7 | CC Chg | 00:41:30 | 125:34:01 | 0.19925 | 3.6934 | 0.13781 | 11.07 | 0.13781 | 11.07 | 0 | 0 | 0.00050738 | 40.76 | 0.00050738 | 40.76 | 0 | 0 | 2023-03-08 16:50:14 | 0.00073591 | 5.5346 | 444.5843 | 0 | Close
15086 | 3 | 7 | CC Chg | 00:42:00 | 125:34:31 | 0.19925 | 3.6937 | 0.13947 | 11.2 | 0.13947 | 11.2 | 0 | 0 | 0.00051351 | 41.25 | 0.00051351 | 41.25 | 0 | 0 | 2023-03-08 16:50:44 | 0.00073597 | 5.5346 | 444.5843 | 0 | Close
15087 | 3 | 7 | CC Chg | 00:42:30 | 125:35:01 | 0.19924 | 3.694 | 0.14113 | 11.34 | 0.14113 | 11.34 | 0 | 0 | 0.00051964 | 41.74 | 0.00051964 | 41.74 | 0 | 0 | 2023-03-08 16:51:14 | 0.00073599 | 5.5346 | 444.5813 | 0 | Close
15088 | 3 | 7 | CC Chg | 00:43:00 | 125:35:31 | 0.19926 | 3.6941 | 0.14279 | 11.47 | 0.14279 | 11.47 | 0 | 0 | 0.00052578 | 42.23 | 0.00052578 | 42.23 | 0 | 0 | 2023-03-08 16:51:44 | 0.00073609 | 16.6039 | 1333.7528 | 0 | Close
15089 | 3 | 7 | CC Chg | 00:43:30 | 125:36:01 | 0.19926 | 3.6943 | 0.14445 | 11.6 | 0.14445 | 11.6 | 0 | 0 | 0.00053191 | 42.73 | 0.00053191 | 42.73 | 0 | 0 | 2023-03-08 16:52:14 | 0.00073613 | 8.3019 | 666.8764 | 0 | Close
15090 | 3 | 7 | CC Chg | 00:44:00 | 125:36:31 | 0.19924 | 3.6944 | 0.14611 | 11.74 | 0.14611 | 11.74 | 0 | 0 | 0.00053804 | 43.22 | 0.00053804 | 43.22 | 0 | 0 | 2023-03-08 16:52:44 | 0.00073607 | 16.6038 | 1333.7439 | 0 | Close
15091 | 3 | 7 | CC Chg | 00:44:30 | 125:37:01 | 0.19924 | 3.6947 | 0.14777 | 11.87 | 0.14777 | 11.87 | 0 | 0 | 0.00054418 | 43.71 | 0.00054418 | 43.71 | 0 | 0 | 2023-03-08 16:53:14 | 0.00073613 | 5.5347 | 444.5872 | 0 | Close
15092 | 3 | 7 | CC Chg | 00:45:00 | 125:37:31 | 0.19926 | 3.6949 | 0.14943 | 12 | 0.14943 | 12 | 0 | 0 | 0.00055031 | 44.21 | 0.00055031 | 44.21 | 0 | 0 | 2023-03-08 16:53:44 | 0.00073625 | 8.3021 | 666.8853 | 0 | Close
15093 | 3 | 7 | CC Chg | 00:45:30 | 125:38:01 | 0.19924 | 3.695 | 0.15109 | 12.14 | 0.15109 | 12.14 | 0 | 0 | 0.00055645 | 44.7 | 0.00055645 | 44.7 | 0 | 0 | 2023-03-08 16:54:14 | 0.00073619 | 16.6041 | 1333.7707 | 0 | Close
15094 | 3 | 7 | CC Chg | 00:46:00 | 125:38:31 | 0.19924 | 3.6953 | 0.15275 | 12.27 | 0.15275 | 12.27 | 0 | 0 | 0.00056258 | 45.19 | 0.00056258 | 45.19 | 0 | 0 | 2023-03-08 16:54:44 | 0.00073625 | 5.5346 | 444.5783 | 0 | Close
15095 | 3 | 7 | CC Chg | 00:46:30 | 125:39:01 | 0.19924 | 3.6957 | 0.15441 | 12.4 | 0.15441 | 12.4 | 0 | 0 | 0.00056872 | 45.68 | 0.00056872 | 45.68 | 0 | 0 | 2023-03-08 16:55:14 | 0.00073633 | 4.1509 | 333.436 | 0 | Close
15096 | 3 | 7 | CC Chg | 00:47:00 | 125:39:31 | 0.19924 | 3.6959 | 0.15607 | 12.54 | 0.15607 | 12.54 | 0 | 0 | 0.00057486 | 46.18 | 0.00057486 | 46.18 | 0 | 0 | 2023-03-08 16:55:44 | 0.00073637 | 8.3021 | 666.8853 | 0 | Close
15097 | 3 | 7 | CC Chg | 00:47:30 | 125:40:01 | 0.19925 | 3.6961 | 0.15774 | 12.67 | 0.15774 | 12.67 | 0 | 0 | 0.00058099 | 46.67 | 0.00058099 | 46.67 | 0 | 0 | 2023-03-08 16:56:14 | 0.00073645 | 8.302 | 666.8809 | 0 | Close
15098 | 3 | 7 | CC Chg | 00:48:00 | 125:40:31 | 0.19925 | 3.6965 | 0.1594 | 12.8 | 0.1594 | 12.8 | 0 | 0 | 0.00058713 | 47.16 | 0.00058713 | 47.16 | 0 | 0 | 2023-03-08 16:56:44 | 0.00073653 | 4.151 | 333.4427 | 0 | Close
15099 | 3 | 7 | CC Chg | 00:48:30 | 125:41:01 | 0.19925 | 3.6967 | 0.16106 | 12.94 | 0.16106 | 12.94 | 0 | 0 | 0.00059327 | 47.66 | 0.00059327 | 47.66 | 0 | 0 | 2023-03-08 16:57:14 | 0.00073657 | 8.3019 | 666.8764 | 0 | Close
15100 | 3 | 7 | CC Chg | 00:49:00 | 125:41:31 | 0.19924 | 3.6968 | 0.16272 | 13.07 | 0.16272 | 13.07 | 0 | 0 | 0.00059941 | 48.15 | 0.00059941 | 48.15 | 0 | 0 | 2023-03-08 16:57:44 | 0.00073655 | 16.604 | 1333.7617 | 0 | Close
15101 | 3 | 7 | CC Chg | 00:49:30 | 125:42:01 | 0.19926 | 3.6971 | 0.16438 | 13.2 | 0.16438 | 13.2 | 0 | 0 | 0.00060554 | 48.64 | 0.00060554 | 48.64 | 0 | 0 | 2023-03-08 16:58:14 | 0.00073668 | 5.5348 | 444.5991 | 0 | Close
15102 | 3 | 7 | CC Chg | 00:50:00 | 125:42:31 | 0.19923 | 3.6971 | 0.16604 | 13.34 | 0.16604 | 13.34 | 0 | 0 | 0.00061168 | 49.14 | 0.00061168 | 49.14 | 0 | 0 | 2023-03-08 16:58:44 | 0.00073657 | 0 | 0 | 0 | Close
15103 | 3 | 7 | CC Chg | 00:50:30 | 125:43:01 | 0.19926 | 3.6974 | 0.1677 | 13.47 | 0.1677 | 13.47 | 0 | 0 | 0.00061782 | 49.63 | 0.00061782 | 49.63 | 0 | 0 | 2023-03-08 16:59:14 | 0.00073674 | 5.5345 | 444.5724 | 0 | Close
15104 | 3 | 7 | CC Chg | 00:51:00 | 125:43:31 | 0.19924 | 3.6975 | 0.16936 | 13.6 | 0.16936 | 13.6 | 0 | 0 | 0.00062396 | 50.12 | 0.00062396 | 50.12 | 0 | 0 | 2023-03-08 16:59:44 | 0.00073669 | 16.6034 | 1333.7171 | 0 | Close
15105 | 3 | 7 | CC Chg | 00:51:30 | 125:44:01 | 0.19924 | 3.6978 | 0.17102 | 13.74 | 0.17102 | 13.74 | 0 | 0 | 0.0006301 | 50.61 | 0.0006301 | 50.61 | 0 | 0 | 2023-03-08 17:00:14 | 0.00073675 | 5.5345 | 444.5753 | 0 | Close
15106 | 3 | 7 | CC Chg | 00:52:00 | 125:44:31 | 0.19925 | 3.698 | 0.17268 | 13.87 | 0.17268 | 13.87 | 0 | 0 | 0.00063624 | 51.11 | 0.00063624 | 51.11 | 0 | 0 | 2023-03-08 17:00:44 | 0.00073683 | 8.3017 | 666.8541 | 0 | Close
15107 | 3 | 7 | CC Chg | 00:52:30 | 125:45:01 | 0.19925 | 3.6983 | 0.17434 | 14 | 0.17434 | 14 | 0 | 0 | 0.00064238 | 51.6 | 0.00064238 | 51.6 | 0 | 0 | 2023-03-08 17:01:14 | 0.00073689 | 5.5344 | 444.5664 | 0 | Close
15108 | 3 | 7 | CC Chg | 00:53:00 | 125:45:31 | 0.19927 | 3.6987 | 0.176 | 14.14 | 0.176 | 14.14 | 0 | 0 | 0.00064852 | 52.09 | 0.00064852 | 52.09 | 0 | 0 | 2023-03-08 17:01:44 | 0.00073704 | 4.151 | 333.4404 | 0 | Close
15109 | 3 | 7 | CC Chg | 00:53:30 | 125:46:01 | 0.19926 | 3.699 | 0.17766 | 14.27 | 0.17766 | 14.27 | 0 | 0 | 0.00065466 | 52.59 | 0.00065466 | 52.59 | 0 | 0 | 2023-03-08 17:02:14 | 0.00073706 | 5.5353 | 444.6378 | 0 | Close
15110 | 3 | 7 | CC Chg | 00:54:00 | 125:46:31 | 0.19928 | 3.6993 | 0.17932 | 14.4 | 0.17932 | 14.4 | 0 | 0 | 0.00066081 | 53.08 | 0.00066081 | 53.08 | 0 | 0 | 2023-03-08 17:02:44 | 0.0007372 | 5.5354 | 444.6468 | 0 | Close
15111 | 3 | 7 | CC Chg | 00:54:30 | 125:47:01 | 0.19927 | 3.6995 | 0.18098 | 14.54 | 0.18098 | 14.54 | 0 | 0 | 0.00066695 | 53.57 | 0.00066695 | 53.57 | 0 | 0 | 2023-03-08 17:03:14 | 0.0007372 | 8.3028 | 666.9434 | 0 | Close
15112 | 3 | 7 | CC Chg | 00:55:00 | 125:47:31 | 0.19927 | 3.6997 | 0.18264 | 14.67 | 0.18264 | 14.67 | 0 | 0 | 0.00067309 | 54.07 | 0.00067309 | 54.07 | 0 | 0 | 2023-03-08 17:03:44 | 0.00073724 | 8.303 | 666.9612 | 0 | Close
15113 | 3 | 7 | CC Chg | 00:55:30 | 125:48:01 | 0.19927 | 3.6999 | 0.1843 | 14.8 | 0.1843 | 14.8 | 0 | 0 | 0.00067924 | 54.56 | 0.00067924 | 54.56 | 0 | 0 | 2023-03-08 17:04:14 | 0.00073728 | 8.3032 | 666.9746 | 0 | Close
15114 | 3 | 7 | CC Chg | 00:56:00 | 125:48:31 | 0.19928 | 3.7 | 0.18596 | 14.94 | 0.18596 | 14.94 | 0 | 0 | 0.00068538 | 55.06 | 0.00068538 | 55.06 | 0 | 0 | 2023-03-08 17:04:44 | 0.00073734 | 16.6059 | 1333.9135 | 0 | Close
15115 | 3 | 7 | CC Chg | 00:56:30 | 125:49:01 | 0.1993 | 3.7003 | 0.18762 | 15.07 | 0.18762 | 15.07 | 0 | 0 | 0.00069152 | 55.55 | 0.00069152 | 55.55 | 0 | 0 | 2023-03-08 17:05:14 | 0.00073747 | 5.5354 | 444.6438 | 0 | Close
15116 | 3 | 7 | CC Chg | 00:57:00 | 125:49:31 | 0.19926 | 3.7004 | 0.18928 | 15.2 | 0.18928 | 15.2 | 0 | 0 | 0.00069767 | 56.04 | 0.00069767 | 56.04 | 0 | 0 | 2023-03-08 17:05:44 | 0.00073734 | 16.606 | 1333.9224 | 0 | Close
15117 | 3 | 7 | CC Chg | 00:57:30 | 125:50:01 | 0.19927 | 3.7006 | 0.19094 | 15.34 | 0.19094 | 15.34 | 0 | 0 | 0.00070381 | 56.54 | 0.00070381 | 56.54 | 0 | 0 | 2023-03-08 17:06:14 | 0.00073742 | 8.3032 | 666.9791 | 0 | Close
15118 | 3 | 7 | CC Chg | 00:58:00 | 125:50:31 | 0.19927 | 3.7009 | 0.19261 | 15.47 | 0.19261 | 15.47 | 0 | 0 | 0.00070996 | 57.03 | 0.00070996 | 57.03 | 0 | 0 | 2023-03-08 17:06:44 | 0.00073748 | 5.5352 | 444.6289 | 0 | Close
15119 | 3 | 7 | CC Chg | 00:58:30 | 125:51:01 | 0.19926 | 3.7012 | 0.19427 | 15.6 | 0.19427 | 15.6 | 0 | 0 | 0.00071611 | 57.52 | 0.00071611 | 57.52 | 0 | 0 | 2023-03-08 17:07:14 | 0.0007375 | 5.5353 | 444.6408 | 0 | Close
15120 | 3 | 7 | CC Chg | 00:59:00 | 125:51:31 | 0.19927 | 3.7015 | 0.19593 | 15.74 | 0.19593 | 15.74 | 0 | 0 | 0.00072225 | 58.02 | 0.00072225 | 58.02 | 0 | 0 | 2023-03-08 17:07:44 | 0.0007376 | 5.5353 | 444.6408 | 0 | Close
15121 | 3 | 7 | CC Chg | 00:59:30 | 125:52:01 | 0.19927 | 3.7017 | 0.19759 | 15.87 | 0.19759 | 15.87 | 0 | 0 | 0.0007284 | 58.51 | 0.0007284 | 58.51 | 0 | 0 | 2023-03-08 17:08:14 | 0.00073764 | 8.303 | 666.9612 | 0 | Close
15122 | 3 | 7 | CC Chg | 01:00:00 | 125:52:31 | 0.19926 | 3.7019 | 0.19925 | 16.01 | 0.19925 | 16.01 | 0 | 0 | 0.00073455 | 59 | 0.00073455 | 59 | 0 | 0 | 2023-03-08 17:08:44 | 0.00073764 | 8.3029 | 666.9523 | 0 | Close
15123 | 3 | 7 | CC Chg | 01:00:30 | 125:53:01 | 0.19929 | 3.7023 | 0.20091 | 16.14 | 0.20091 | 16.14 | 0 | 0 | 0.00074069 | 59.5 | 0.00074069 | 59.5 | 0 | 0 | 2023-03-08 17:09:14 | 0.00073783 | 4.1515 | 333.4806 | 0 | Close
15124 | 3 | 7 | CC Chg | 01:01:00 | 125:53:31 | 0.19929 | 3.7024 | 0.20257 | 16.27 | 0.20257 | 16.27 | 0 | 0 | 0.00074684 | 59.99 | 0.00074684 | 59.99 | 0 | 0 | 2023-03-08 17:09:44 | 0.00073785 | 16.6058 | 1333.9046 | 0 | Close
15125 | 3 | 7 | CC Chg | 01:01:30 | 125:54:01 | 0.19927 | 3.7026 | 0.20423 | 16.41 | 0.20423 | 16.41 | 0 | 0 | 0.00075299 | 60.49 | 0.00075299 | 60.49 | 0 | 0 | 2023-03-08 17:10:14 | 0.00073782 | 8.3031 | 666.9701 | 0 | Close
15126 | 3 | 7 | CC Chg | 01:02:00 | 125:54:31 | 0.19925 | 3.7028 | 0.20589 | 16.54 | 0.20589 | 16.54 | 0 | 0 | 0.00075914 | 60.98 | 0.00075914 | 60.98 | 0 | 0 | 2023-03-08 17:10:44 | 0.00073778 | 8.3031 | 666.9701 | 0 | Close
15127 | 3 | 7 | CC Chg | 01:02:30 | 125:55:01 | 0.19927 | 3.703 | 0.20755 | 16.67 | 0.20755 | 16.67 | 0 | 0 | 0.00076529 | 61.47 | 0.00076529 | 61.47 | 0 | 0 | 2023-03-08 17:11:14 | 0.0007379 | 8.3029 | 666.9523 | 0 | Close
15128 | 3 | 7 | CC Chg | 01:03:00 | 125:55:31 | 0.19927 | 3.7032 | 0.20921 | 16.81 | 0.20921 | 16.81 | 0 | 0 | 0.00077144 | 61.97 | 0.00077144 | 61.97 | 0 | 0 | 2023-03-08 17:11:44 | 0.00073794 | 8.303 | 666.9612 | 0 | Close
15129 | 3 | 7 | CC Chg | 01:03:30 | 125:56:01 | 0.19927 | 3.7033 | 0.21087 | 16.94 | 0.21087 | 16.94 | 0 | 0 | 0.00077759 | 62.46 | 0.00077759 | 62.46 | 0 | 0 | 2023-03-08 17:12:14 | 0.00073796 | 16.6058 | 1333.9046 | 0 | Close
15130 | 3 | 7 | CC Chg | 01:04:00 | 125:56:31 | 0.19928 | 3.7036 | 0.21253 | 17.07 | 0.21253 | 17.07 | 0 | 0 | 0.00078374 | 62.96 | 0.00078374 | 62.96 | 0 | 0 | 2023-03-08 17:12:44 | 0.00073805 | 5.5353 | 444.6408 | 0 | Close
15131 | 3 | 7 | CC Chg | 01:04:30 | 125:57:01 | 0.19926 | 3.7039 | 0.21419 | 17.21 | 0.21419 | 17.21 | 0 | 0 | 0.00078989 | 63.45 | 0.00078989 | 63.45 | 0 | 0 | 2023-03-08 17:13:14 | 0.00073804 | 5.5353 | 444.6349 | 0 | Close
15132 | 3 | 7 | CC Chg | 01:05:00 | 125:57:31 | 0.19927 | 3.7042 | 0.21585 | 17.34 | 0.21585 | 17.34 | 0 | 0 | 0.00079604 | 63.94 | 0.00079604 | 63.94 | 0 | 0 | 2023-03-08 17:13:44 | 0.00073814 | 5.5354 | 444.6468 | 0 | Close
15133 | 3 | 7 | CC Chg | 01:05:30 | 125:58:01 | 0.19928 | 3.7045 | 0.21751 | 17.47 | 0.21751 | 17.47 | 0 | 0 | 0.00080219 | 64.44 | 0.00080219 | 64.44 | 0 | 0 | 2023-03-08 17:14:14 | 0.00073823 | 5.5356 | 444.6587 | 0 | Close
15134 | 3 | 7 | CC Chg | 01:06:00 | 125:58:31 | 0.19927 | 3.7047 | 0.21918 | 17.61 | 0.21918 | 17.61 | 0 | 0 | 0.00080834 | 64.93 | 0.00080834 | 64.93 | 0 | 0 | 2023-03-08 17:14:44 | 0.00073824 | 8.3032 | 666.9791 | 0 | Close
15135 | 3 | 7 | CC Chg | 01:06:30 | 125:59:01 | 0.19927 | 3.705 | 0.22084 | 17.74 | 0.22084 | 17.74 | 0 | 0 | 0.00081449 | 65.43 | 0.00081449 | 65.43 | 0 | 0 | 2023-03-08 17:15:14 | 0.0007383 | 5.5355 | 444.6527 | 0 | Close
15136 | 3 | 7 | CC Chg | 01:07:00 | 125:59:31 | 0.19928 | 3.7051 | 0.2225 | 17.87 | 0.2225 | 17.87 | 0 | 0 | 0.00082065 | 65.92 | 0.00082065 | 65.92 | 0 | 0 | 2023-03-08 17:15:44 | 0.00073835 | 16.6064 | 1333.9581 | 0 | Close
15137 | 3 | 7 | CC Chg | 01:07:30 | 126:00:01 | 0.19928 | 3.7053 | 0.22416 | 18.01 | 0.22416 | 18.01 | 0 | 0 | 0.0008268 | 66.42 | 0.0008268 | 66.42 | 0 | 0 | 2023-03-08 17:16:14 | 0.00073839 | 8.3032 | 666.9791 | 0 | Close
15138 | 3 | 7 | CC Chg | 01:08:00 | 126:00:31 | 0.19924 | 3.7053 | 0.22582 | 18.14 | 0.22582 | 18.14 | 0 | 0 | 0.00083295 | 66.91 | 0.00083295 | 66.91 | 0 | 0 | 2023-03-08 17:16:44 | 0.00073824 | 0 | 0 | 0 | Close
15139 | 3 | 7 | CC Chg | 01:08:30 | 126:01:01 | 0.19924 | 3.7056 | 0.22748 | 18.27 | 0.22748 | 18.27 | 0 | 0 | 0.00083911 | 67.4 | 0.00083911 | 67.4 | 0 | 0 | 2023-03-08 17:17:14 | 0.0007383 | 5.5344 | 444.5634 | 0 | Close
15140 | 3 | 7 | CC Chg | 01:09:00 | 126:01:31 | 0.19924 | 3.7057 | 0.22914 | 18.41 | 0.22914 | 18.41 | 0 | 0 | 0.00084526 | 67.9 | 0.00084526 | 67.9 | 0 | 0 | 2023-03-08 17:17:44 | 0.00073832 | 16.6036 | 1333.726 | 0 | Close
15141 | 3 | 7 | CC Chg | 01:09:30 | 126:02:01 | 0.19925 | 3.706 | 0.2308 | 18.54 | 0.2308 | 18.54 | 0 | 0 | 0.00085141 | 68.39 | 0.00085141 | 68.39 | 0 | 0 | 2023-03-08 17:18:14 | 0.00073842 | 5.5346 | 444.5813 | 0 | Close
15142 | 3 | 7 | CC Chg | 01:10:00 | 126:02:31 | 0.19924 | 3.7063 | 0.23246 | 18.67 | 0.23246 | 18.67 | 0 | 0 | 0.00085757 | 68.89 | 0.00085757 | 68.89 | 0 | 0 | 2023-03-08 17:18:44 | 0.00073844 | 5.5345 | 444.5753 | 0 | Close
15143 | 3 | 7 | CC Chg | 01:10:30 | 126:03:01 | 0.19924 | 3.7065 | 0.23412 | 18.81 | 0.23412 | 18.81 | 0 | 0 | 0.00086372 | 69.38 | 0.00086372 | 69.38 | 0 | 0 | 2023-03-08 17:19:14 | 0.00073848 | 8.3019 | 666.8719 | 0 | Close
15144 | 3 | 7 | CC Chg | 01:11:00 | 126:03:31 | 0.19924 | 3.7068 | 0.23578 | 18.94 | 0.23578 | 18.94 | 0 | 0 | 0.00086987 | 69.87 | 0.00086987 | 69.87 | 0 | 0 | 2023-03-08 17:19:44 | 0.00073854 | 5.5344 | 444.5634 | 0 | Close
15145 | 3 | 7 | CC Chg | 01:11:30 | 126:04:01 | 0.19924 | 3.7069 | 0.23744 | 19.07 | 0.23744 | 19.07 | 0 | 0 | 0.00087603 | 70.37 | 0.00087603 | 70.37 | 0 | 0 | 2023-03-08 17:20:14 | 0.00073856 | 16.6036 | 1333.726 | 0 | Close
15146 | 3 | 7 | CC Chg | 01:12:00 | 126:04:31 | 0.19924 | 3.7072 | 0.2391 | 19.21 | 0.2391 | 19.21 | 0 | 0 | 0.00088218 | 70.86 | 0.00088218 | 70.86 | 0 | 0 | 2023-03-08 17:20:44 | 0.00073862 | 5.5344 | 444.5694 | 0 | Close
15147 | 3 | 7 | CC Chg | 01:12:30 | 126:05:01 | 0.19925 | 3.7075 | 0.24076 | 19.34 | 0.24076 | 19.34 | 0 | 0 | 0.00088834 | 71.36 | 0.00088834 | 71.36 | 0 | 0 | 2023-03-08 17:21:14 | 0.00073872 | 5.5344 | 444.5694 | 0 | Close
15148 | 3 | 7 | CC Chg | 01:13:00 | 126:05:31 | 0.19926 | 3.7078 | 0.24242 | 19.47 | 0.24242 | 19.47 | 0 | 0 | 0.00089449 | 71.85 | 0.00089449 | 71.85 | 0 | 0 | 2023-03-08 17:21:44 | 0.00073882 | 5.5346 | 444.5813 | 0 | Close
15149 | 3 | 7 | CC Chg | 01:13:30 | 126:06:01 | 0.19927 | 3.7079 | 0.24408 | 19.61 | 0.24408 | 19.61 | 0 | 0 | 0.00090065 | 72.35 | 0.00090065 | 72.35 | 0 | 0 | 2023-03-08 17:22:14 | 0.00073887 | 16.6036 | 1333.726 | 0 | Close
15150 | 3 | 7 | CC Chg | 01:14:00 | 126:06:31 | 0.19924 | 3.7081 | 0.24574 | 19.74 | 0.24574 | 19.74 | 0 | 0 | 0.00090681 | 72.84 | 0.00090681 | 72.84 | 0 | 0 | 2023-03-08 17:22:44 | 0.0007388 | 8.3018 | 666.863 | 0 | Close
15151 | 3 | 7 | CC Chg | 01:14:30 | 126:07:01 | 0.19923 | 3.7082 | 0.2474 | 19.87 | 0.2474 | 19.87 | 0 | 0 | 0.00091296 | 73.34 | 0.00091296 | 73.34 | 0 | 0 | 2023-03-08 17:23:14 | 0.00073878 | 16.6033 | 1333.7082 | 0 | Close
15152 | 3 | 7 | CC Chg | 01:15:00 | 126:07:31 | 0.19925 | 3.7084 | 0.24906 | 20.01 | 0.24906 | 20.01 | 0 | 0 | 0.00091912 | 73.83 | 0.00091912 | 73.83 | 0 | 0 | 2023-03-08 17:23:44 | 0.0007389 | 8.3017 | 666.8541 | 0 | Close
15153 | 3 | 7 | CC Chg | 01:15:30 | 126:08:01 | 0.19924 | 3.7087 | 0.25072 | 20.14 | 0.25072 | 20.14 | 0 | 0 | 0.00092528 | 74.33 | 0.00092528 | 74.33 | 0 | 0 | 2023-03-08 17:24:14 | 0.00073892 | 5.5345 | 444.5753 | 0 | Close
15154 | 3 | 7 | CC Chg | 01:16:00 | 126:08:31 | 0.19924 | 3.7089 | 0.25238 | 20.27 | 0.25238 | 20.27 | 0 | 0 | 0.00093144 | 74.82 | 0.00093144 | 74.82 | 0 | 0 | 2023-03-08 17:24:44 | 0.00073896 | 8.3017 | 666.8541 | 0 | Close
15155 | 3 | 7 | CC Chg | 01:16:30 | 126:09:01 | 0.19925 | 3.7092 | 0.25404 | 20.41 | 0.25404 | 20.41 | 0 | 0 | 0.0009376 | 75.31 | 0.0009376 | 75.31 | 0 | 0 | 2023-03-08 17:25:14 | 0.00073906 | 5.5345 | 444.5753 | 0 | Close
15156 | 3 | 7 | CC Chg | 01:17:00 | 126:09:31 | 0.19924 | 3.7095 | 0.2557 | 20.54 | 0.2557 | 20.54 | 0 | 0 | 0.00094375 | 75.81 | 0.00094375 | 75.81 | 0 | 0 | 2023-03-08 17:25:44 | 0.00073908 | 5.5344 | 444.5694 | 0 | Close
15157 | 3 | 7 | CC Chg | 01:17:30 | 126:10:01 | 0.19925 | 3.7098 | 0.25736 | 20.67 | 0.25736 | 20.67 | 0 | 0 | 0.00094991 | 76.3 | 0.00094991 | 76.3 | 0 | 0 | 2023-03-08 17:26:14 | 0.00073918 | 5.5345 | 444.5753 | 0 | Close
15158 | 3 | 7 | CC Chg | 01:18:00 | 126:10:31 | 0.19925 | 3.7101 | 0.25902 | 20.81 | 0.25902 | 20.81 | 0 | 0 | 0.00095607 | 76.8 | 0.00095607 | 76.8 | 0 | 0 | 2023-03-08 17:26:44 | 0.00073924 | 5.5346 | 444.5813 | 0 | Close
15159 | 3 | 7 | CC Chg | 01:18:30 | 126:11:01 | 0.19923 | 3.7102 | 0.26068 | 20.94 | 0.26068 | 20.94 | 0 | 0 | 0.00096223 | 77.29 | 0.00096223 | 77.29 | 0 | 0 | 2023-03-08 17:27:14 | 0.00073918 | 16.6033 | 1333.7082 | 0 | Close
15160 | 3 | 7 | CC Chg | 01:19:00 | 126:11:31 | 0.19923 | 3.7104 | 0.26235 | 21.07 | 0.26235 | 21.07 | 0 | 0 | 0.00096839 | 77.79 | 0.00096839 | 77.79 | 0 | 0 | 2023-03-08 17:27:44 | 0.00073922 | 8.3018 | 666.863 | 0 | Close
15161 | 3 | 7 | CC Chg | 01:19:30 | 126:12:01 | 0.19923 | 3.7107 | 0.26401 | 21.21 | 0.26401 | 21.21 | 0 | 0 | 0.00097455 | 78.28 | 0.00097455 | 78.28 | 0 | 0 | 2023-03-08 17:28:14 | 0.00073928 | 5.5344 | 444.5694 | 0 | Close
15162 | 3 | 7 | CC Chg | 01:20:00 | 126:12:31 | 0.19924 | 3.7108 | 0.26567 | 21.34 | 0.26567 | 21.34 | 0 | 0 | 0.00098072 | 78.78 | 0.00098072 | 78.78 | 0 | 0 | 2023-03-08 17:28:44 | 0.00073934 | 16.6036 | 1333.726 | 0 | Close
15163 | 3 | 7 | CC Chg | 01:20:30 | 126:13:01 | 0.19923 | 3.7109 | 0.26733 | 21.47 | 0.26733 | 21.47 | 0 | 0 | 0.00098688 | 79.27 | 0.00098688 | 79.27 | 0 | 0 | 2023-03-08 17:29:14 | 0.00073932 | 16.6029 | 1333.6725 | 0 | Close
15164 | 3 | 7 | CC Chg | 01:21:00 | 126:13:31 | 0.19923 | 3.7112 | 0.26899 | 21.61 | 0.26899 | 21.61 | 0 | 0 | 0.00099304 | 79.77 | 0.00099304 | 79.77 | 0 | 0 | 2023-03-08 17:29:44 | 0.00073938 | 5.5343 | 444.5575 | 0 | Close
15165 | 3 | 7 | CC Chg | 01:21:30 | 126:14:01 | 0.19925 | 3.7115 | 0.27065 | 21.74 | 0.27065 | 21.74 | 0 | 0 | 0.0009992 | 80.26 | 0.0009992 | 80.26 | 0 | 0 | 2023-03-08 17:30:14 | 0.00073952 | 5.5342 | 444.5515 | 0 | Close
15166 | 3 | 7 | CC Chg | 01:22:00 | 126:14:31 | 0.19922 | 3.7116 | 0.27231 | 21.87 | 0.27231 | 21.87 | 0 | 0 | 0.00100536 | 80.76 | 0.00100536 | 80.76 | 0 | 0 | 2023-03-08 17:30:44 | 0.00073942 | 16.6024 | 1333.6368 | 0 | Close
15167 | 3 | 7 | CC Chg | 01:22:30 | 126:15:01 | 0.1992 | 3.7118 | 0.27397 | 22.01 | 0.27397 | 22.01 | 0 | 0 | 0.00101152 | 81.25 | 0.00101152 | 81.25 | 0 | 0 | 2023-03-08 17:31:14 | 0.00073939 | 8.3003 | 666.747 | 0 | Close
15168 | 3 | 7 | CC Chg | 01:23:00 | 126:15:31 | 0.1992 | 3.7121 | 0.27563 | 22.14 | 0.27563 | 22.14 | 0 | 0 | 0.00101769 | 81.75 | 0.00101769 | 81.75 | 0 | 0 | 2023-03-08 17:31:44 | 0.00073945 | 5.5336 | 444.5039 | 0 | Close
15169 | 3 | 7 | CC Chg | 01:23:30 | 126:16:01 | 0.1992 | 3.7123 | 0.27729 | 22.27 | 0.27729 | 22.27 | 0 | 0 | 0.00102385 | 82.24 | 0.00102385 | 82.24 | 0 | 0 | 2023-03-08 17:32:14 | 0.00073949 | 8.3004 | 666.7559 | 0 | Close
15170 | 3 | 7 | CC Chg | 01:24:00 | 126:16:31 | 0.19922 | 3.7127 | 0.27895 | 22.41 | 0.27895 | 22.41 | 0 | 0 | 0.00103001 | 82.74 | 0.00103001 | 82.74 | 0 | 0 | 2023-03-08 17:32:44 | 0.00073964 | 4.1503 | 333.3824 | 0 | Close
15171 | 3 | 7 | CC Chg | 01:24:30 | 126:17:01 | 0.1992 | 3.7128 | 0.28061 | 22.54 | 0.28061 | 22.54 | 0 | 0 | 0.00103618 | 83.23 | 0.00103618 | 83.23 | 0 | 0 | 2023-03-08 17:33:14 | 0.00073959 | 16.6007 | 1333.494 | 0 | Close
15172 | 3 | 7 | CC Chg | 01:25:00 | 126:17:31 | 0.19923 | 3.7131 | 0.28227 | 22.67 | 0.28227 | 22.67 | 0 | 0 | 0.00104234 | 83.73 | 0.00104234 | 83.73 | 0 | 0 | 2023-03-08 17:33:44 | 0.00073976 | 5.5335 | 444.492 | 0 | Close
15173 | 3 | 7 | CC Chg | 01:25:30 | 126:18:01 | 0.19921 | 3.7132 | 0.28393 | 22.81 | 0.28393 | 22.81 | 0 | 0 | 0.0010485 | 84.22 | 0.0010485 | 84.22 | 0 | 0 | 2023-03-08 17:34:14 | 0.00073971 | 16.6009 | 1333.5118 | 0 | Close
15174 | 3 | 7 | CC Chg | 01:26:00 | 126:18:31 | 0.19919 | 3.7133 | 0.28559 | 22.94 | 0.28559 | 22.94 | 0 | 0 | 0.00105467 | 84.72 | 0.00105467 | 84.72 | 0 | 0 | 2023-03-08 17:34:44 | 0.00073965 | 16.6007 | 1333.494 | 0 | Close
15175 | 3 | 7 | CC Chg | 01:26:30 | 126:19:01 | 0.19921 | 3.7136 | 0.28725 | 23.07 | 0.28725 | 23.07 | 0 | 0 | 0.00106083 | 85.21 | 0.00106083 | 85.21 | 0 | 0 | 2023-03-08 17:35:14 | 0.00073979 | 5.5335 | 444.492 | 0 | Close
15176 | 3 | 7 | CC Chg | 01:27:00 | 126:19:31 | 0.19921 | 3.7139 | 0.28891 | 23.21 | 0.28891 | 23.21 | 0 | 0 | 0.001067 | 85.71 | 0.001067 | 85.71 | 0 | 0 | 2023-03-08 17:35:44 | 0.00073985 | 5.5335 | 444.492 | 0 | Close
15177 | 3 | 7 | CC Chg | 01:27:30 | 126:20:01 | 0.1992 | 3.7141 | 0.29057 | 23.34 | 0.29057 | 23.34 | 0 | 0 | 0.00107316 | 86.2 | 0.00107316 | 86.2 | 0 | 0 | 2023-03-08 17:36:14 | 0.00073985 | 8.3004 | 666.7559 | 0 | Close
15178 | 3 | 7 | CC Chg | 01:28:00 | 126:20:31 | 0.19921 | 3.7143 | 0.29223 | 23.47 | 0.29223 | 23.47 | 0 | 0 | 0.00107933 | 86.7 | 0.00107933 | 86.7 | 0 | 0 | 2023-03-08 17:36:44 | 0.00073993 | 8.3003 | 666.747 | 0 | Close
15179 | 3 | 7 | CC Chg | 01:28:30 | 126:21:01 | 0.1992 | 3.7146 | 0.29389 | 23.61 | 0.29389 | 23.61 | 0 | 0 | 0.00108549 | 87.2 | 0.00108549 | 87.2 | 0 | 0 | 2023-03-08 17:37:14 | 0.00073995 | 5.5335 | 444.492 | 0 | Close
15180 | 3 | 7 | CC Chg | 01:29:00 | 126:21:31 | 0.19921 | 3.7148 | 0.29555 | 23.74 | 0.29555 | 23.74 | 0 | 0 | 0.00109166 | 87.69 | 0.00109166 | 87.69 | 0 | 0 | 2023-03-08 17:37:44 | 0.00074003 | 8.3001 | 666.7291 | 0 | Close
15181 | 3 | 7 | CC Chg | 01:29:30 | 126:22:01 | 0.19922 | 3.7151 | 0.29721 | 23.87 | 0.29721 | 23.87 | 0 | 0 | 0.00109783 | 88.19 | 0.00109783 | 88.19 | 0 | 0 | 2023-03-08 17:38:14 | 0.00074012 | 5.5336 | 444.498 | 0 | Close
15182 | 3 | 7 | CC Chg | 01:30:00 | 126:22:31 | 0.19921 | 3.7153 | 0.29887 | 24.01 | 0.29887 | 24.01 | 0 | 0 | 0.001104 | 88.68 | 0.001104 | 88.68 | 0 | 0 | 2023-03-08 17:38:44 | 0.00074012 | 8.3002 | 666.7381 | 0 | Close
15183 | 3 | 7 | CC Chg | 01:30:30 | 126:23:01 | 0.1992 | 3.7156 | 0.30053 | 24.14 | 0.30053 | 24.14 | 0 | 0 | 0.00111016 | 89.18 | 0.00111016 | 89.18 | 0 | 0 | 2023-03-08 17:39:14 | 0.00074015 | 5.5336 | 444.498 | 0 | Close
15184 | 3 | 7 | CC Chg | 01:31:00 | 126:23:31 | 0.19921 | 3.7157 | 0.30219 | 24.27 | 0.30219 | 24.27 | 0 | 0 | 0.00111633 | 89.67 | 0.00111633 | 89.67 | 0 | 0 | 2023-03-08 17:39:44 | 0.0007402 | 16.6004 | 1333.4761 | 0 | Close
15185 | 3 | 7 | CC Chg | 01:31:30 | 126:24:01 | 0.1992 | 3.7159 | 0.30385 | 24.41 | 0.30385 | 24.41 | 0 | 0 | 0.0011225 | 90.17 | 0.0011225 | 90.17 | 0 | 0 | 2023-03-08 17:40:14 | 0.00074021 | 8.3003 | 666.747 | 0 | Close
15186 | 3 | 7 | CC Chg | 01:32:00 | 126:24:31 | 0.19921 | 3.7161 | 0.30551 | 24.54 | 0.30551 | 24.54 | 0 | 0 | 0.00112867 | 90.66 | 0.00112867 | 90.66 | 0 | 0 | 2023-03-08 17:40:44 | 0.00074028 | 8.3004 | 666.7559 | 0 | Close
15187 | 3 | 7 | CC Chg | 01:32:30 | 126:25:01 | 0.19921 | 3.7164 | 0.30717 | 24.67 | 0.30717 | 24.67 | 0 | 0 | 0.00113484 | 91.16 | 0.00113484 | 91.16 | 0 | 0 | 2023-03-08 17:41:14 | 0.00074034 | 5.5335 | 444.492 | 0 | Close
15188 | 3 | 7 | CC Chg | 01:33:00 | 126:25:31 | 0.19919 | 3.7166 | 0.30883 | 24.81 | 0.30883 | 24.81 | 0 | 0 | 0.00114101 | 91.65 | 0.00114101 | 91.65 | 0 | 0 | 2023-03-08 17:41:44 | 0.00074031 | 8.3001 | 666.7291 | 0 | Close
15189 | 3 | 7 | CC Chg | 01:33:30 | 126:26:01 | 0.1992 | 3.7168 | 0.31049 | 24.94 | 0.31049 | 24.94 | 0 | 0 | 0.00114718 | 92.15 | 0.00114718 | 92.15 | 0 | 0 | 2023-03-08 17:42:14 | 0.00074039 | 8.3001 | 666.7291 | 0 | Close
15190 | 3 | 7 | CC Chg | 01:34:00 | 126:26:31 | 0.1992 | 3.7171 | 0.31215 | 25.07 | 0.31215 | 25.07 | 0 | 0 | 0.00115335 | 92.65 | 0.00115335 | 92.65 | 0 | 0 | 2023-03-08 17:42:44 | 0.00074045 | 5.5335 | 444.492 | 0 | Close
15191 | 3 | 7 | CC Chg | 01:34:30 | 126:27:01 | 0.19921 | 3.7174 | 0.31381 | 25.21 | 0.31381 | 25.21 | 0 | 0 | 0.00115952 | 93.14 | 0.00115952 | 93.14 | 0 | 0 | 2023-03-08 17:43:14 | 0.00074054 | 5.5334 | 444.4861 | 0 | Close
15192 | 3 | 7 | CC Chg | 01:35:00 | 126:27:31 | 0.19921 | 3.7176 | 0.31547 | 25.34 | 0.31547 | 25.34 | 0 | 0 | 0.00116569 | 93.64 | 0.00116569 | 93.64 | 0 | 0 | 2023-03-08 17:43:44 | 0.00074058 | 8.3004 | 666.7559 | 0 | Close
15193 | 3 | 7 | CC Chg | 01:35:30 | 126:28:01 | 0.19921 | 3.7178 | 0.31713 | 25.47 | 0.31713 | 25.47 | 0 | 0 | 0.00117186 | 94.13 | 0.00117186 | 94.13 | 0 | 0 | 2023-03-08 17:44:14 | 0.00074062 | 8.3001 | 666.7291 | 0 | Close
15194 | 3 | 7 | CC Chg | 01:36:00 | 126:28:31 | 0.1992 | 3.7181 | 0.31879 | 25.61 | 0.31879 | 25.61 | 0 | 0 | 0.00117803 | 94.63 | 0.00117803 | 94.63 | 0 | 0 | 2023-03-08 17:44:44 | 0.00074065 | 5.5336 | 444.5039 | 0 | Close
15195 | 3 | 7 | CC Chg | 01:36:30 | 126:29:01 | 0.19922 | 3.7183 | 0.32045 | 25.74 | 0.32045 | 25.74 | 0 | 0 | 0.00118421 | 95.12 | 0.00118421 | 95.12 | 0 | 0 | 2023-03-08 17:45:14 | 0.00074076 | 8.3004 | 666.7559 | 0 | Close
15196 | 3 | 7 | CC Chg | 01:37:00 | 126:29:31 | 0.19924 | 3.7186 | 0.32211 | 25.87 | 0.32211 | 25.87 | 0 | 0 | 0.00119038 | 95.62 | 0.00119038 | 95.62 | 0 | 0 | 2023-03-08 17:45:44 | 0.00074089 | 5.5338 | 444.5158 | 0 | Close
15197 | 3 | 7 | CC Chg | 01:37:30 | 126:30:01 | 0.19923 | 3.7188 | 0.32377 | 26.01 | 0.32377 | 26.01 | 0 | 0 | 0.00119655 | 96.12 | 0.00119655 | 96.12 | 0 | 0 | 2023-03-08 17:46:14 | 0.0007409 | 8.3014 | 666.8362 | 0 | Close
15198 | 3 | 7 | CC Chg | 01:38:00 | 126:30:31 | 0.19925 | 3.7191 | 0.32543 | 26.14 | 0.32543 | 26.14 | 0 | 0 | 0.00120273 | 96.61 | 0.00120273 | 96.61 | 0 | 0 | 2023-03-08 17:46:44 | 0.00074103 | 5.5343 | 444.5575 | 0 | Close
15199 | 3 | 7 | CC Chg | 01:38:30 | 126:31:01 | 0.19922 | 3.7192 | 0.32709 | 26.27 | 0.32709 | 26.27 | 0 | 0 | 0.0012089 | 97.11 | 0.0012089 | 97.11 | 0 | 0 | 2023-03-08 17:47:14 | 0.00074094 | 16.6024 | 1333.6368 | 0 | Close
15200 | 3 | 7 | CC Chg | 01:39:00 | 126:31:31 | 0.19922 | 3.7195 | 0.32875 | 26.41 | 0.32875 | 26.41 | 0 | 0 | 0.00121508 | 97.6 | 0.00121508 | 97.6 | 0 | 0 | 2023-03-08 17:47:44 | 0.000741 | 5.534 | 444.5337 | 0 | Close
15201 | 3 | 7 | CC Chg | 01:39:30 | 126:32:01 | 0.19923 | 3.7196 | 0.33041 | 26.54 | 0.33041 | 26.54 | 0 | 0 | 0.00122125 | 98.1 | 0.00122125 | 98.1 | 0 | 0 | 2023-03-08 17:48:14 | 0.00074106 | 16.6022 | 1333.6189 | 0 | Close
15202 | 3 | 7 | CC Chg | 01:40:00 | 126:32:31 | 0.19924 | 3.7199 | 0.33207 | 26.67 | 0.33207 | 26.67 | 0 | 0 | 0.00122743 | 98.6 | 0.00122743 | 98.6 | 0 | 0 | 2023-03-08 17:48:44 | 0.00074115 | 5.534 | 444.5337 | 0 | Close
15203 | 3 | 7 | CC Chg | 01:40:30 | 126:33:01 | 0.19922 | 3.7203 | 0.33373 | 26.81 | 0.33373 | 26.81 | 0 | 0 | 0.0012336 | 99.09 | 0.0012336 | 99.09 | 0 | 0 | 2023-03-08 17:49:14 | 0.00074116 | 4.1506 | 333.4047 | 0 | Close
15204 | 3 | 7 | CC Chg | 01:41:00 | 126:33:31 | 0.19925 | 3.7206 | 0.33539 | 26.94 | 0.33539 | 26.94 | 0 | 0 | 0.00123978 | 99.59 | 0.00123978 | 99.59 | 0 | 0 | 2023-03-08 17:49:44 | 0.00074133 | 5.5341 | 444.5456 | 0 | Close
15205 | 3 | 7 | CC Chg | 01:41:30 | 126:34:01 | 0.19923 | 3.7208 | 0.33705 | 27.07 | 0.33705 | 27.07 | 0 | 0 | 0.00124596 | 100.08 | 0.00124596 | 100.08 | 0 | 0 | 2023-03-08 17:50:14 | 0.00074129 | 8.301 | 666.8005 | 0 | Close
15206 | 3 | 7 | CC Chg | 01:42:00 | 126:34:31 | 0.19921 | 3.7209 | 0.33871 | 27.21 | 0.33871 | 27.21 | 0 | 0 | 0.00125213 | 100.58 | 0.00125213 | 100.58 | 0 | 0 | 2023-03-08 17:50:44 | 0.00074124 | 16.6022 | 1333.6189 | 0 | Close
15207 | 3 | 7 | CC Chg | 01:42:30 | 126:35:01 | 0.19922 | 3.7212 | 0.34037 | 27.34 | 0.34037 | 27.34 | 0 | 0 | 0.00125831 | 101.08 | 0.00125831 | 101.08 | 0 | 0 | 2023-03-08 17:51:14 | 0.00074134 | 5.5341 | 444.5396 | 0 | Close
15208 | 3 | 7 | CC Chg | 01:43:00 | 126:35:31 | 0.19922 | 3.7213 | 0.34203 | 27.47 | 0.34203 | 27.47 | 0 | 0 | 0.00126449 | 101.57 | 0.00126449 | 101.57 | 0 | 0 | 2023-03-08 17:51:44 | 0.00074136 | 16.6022 | 1333.6189 | 0 | Close
15209 | 3 | 7 | CC Chg | 01:43:30 | 126:36:01 | 0.19923 | 3.7216 | 0.34369 | 27.61 | 0.34369 | 27.61 | 0 | 0 | 0.00127067 | 102.07 | 0.00127067 | 102.07 | 0 | 0 | 2023-03-08 17:52:14 | 0.00074145 | 5.5341 | 444.5396 | 0 | Close
15210 | 3 | 7 | CC Chg | 01:44:00 | 126:36:31 | 0.19922 | 3.7217 | 0.34535 | 27.74 | 0.34535 | 27.74 | 0 | 0 | 0.00127685 | 102.57 | 0.00127685 | 102.57 | 0 | 0 | 2023-03-08 17:52:44 | 0.00074144 | 16.602 | 1333.6011 | 0 | Close
15211 | 3 | 7 | CC Chg | 01:44:30 | 126:37:01 | 0.19925 | 3.7219 | 0.34701 | 27.87 | 0.34701 | 27.87 | 0 | 0 | 0.00128303 | 103.06 | 0.00128303 | 103.06 | 0 | 0 | 2023-03-08 17:53:14 | 0.00074159 | 8.3011 | 666.8095 | 0 | Close
15212 | 3 | 7 | CC Chg | 01:45:00 | 126:37:31 | 0.19922 | 3.7221 | 0.34867 | 28.01 | 0.34867 | 28.01 | 0 | 0 | 0.00128921 | 103.56 | 0.00128921 | 103.56 | 0 | 0 | 2023-03-08 17:53:44 | 0.00074152 | 8.3009 | 666.7916 | 0 | Close
15213 | 3 | 7 | CC Chg | 01:45:30 | 126:38:01 | 0.19923 | 3.7225 | 0.35033 | 28.14 | 0.35033 | 28.14 | 0 | 0 | 0.00129539 | 104.06 | 0.00129539 | 104.06 | 0 | 0 | 2023-03-08 17:54:14 | 0.00074163 | 4.1505 | 333.4003 | 0 | Close
15214 | 3 | 7 | CC Chg | 01:46:00 | 126:38:31 | 0.19923 | 3.7226 | 0.35199 | 28.27 | 0.35199 | 28.27 | 0 | 0 | 0.00130157 | 104.55 | 0.00130157 | 104.55 | 0 | 0 | 2023-03-08 17:54:44 | 0.00074165 | 16.6016 | 1333.5654 | 0 | Close
15215 | 3 | 7 | CC Chg | 01:46:30 | 126:39:01 | 0.19923 | 3.723 | 0.35365 | 28.41 | 0.35365 | 28.41 | 0 | 0 | 0.00130775 | 105.05 | 0.00130775 | 105.05 | 0 | 0 | 2023-03-08 17:55:14 | 0.00074173 | 4.1506 | 333.4047 | 0 | Close
15216 | 3 | 7 | CC Chg | 01:47:00 | 126:39:31 | 0.19923 | 3.7232 | 0.35531 | 28.54 | 0.35531 | 28.54 | 0 | 0 | 0.00131393 | 105.54 | 0.00131393 | 105.54 | 0 | 0 | 2023-03-08 17:55:44 | 0.00074177 | 8.301 | 666.8005 | 0 | Close
15217 | 3 | 7 | CC Chg | 01:47:30 | 126:40:01 | 0.19924 | 3.7235 | 0.35697 | 28.67 | 0.35697 | 28.67 | 0 | 0 | 0.00132011 | 106.04 | 0.00132011 | 106.04 | 0 | 0 | 2023-03-08 17:56:14 | 0.00074187 | 5.5339 | 444.5277 | 0 | Close
15218 | 3 | 7 | CC Chg | 01:48:00 | 126:40:31 | 0.19923 | 3.7237 | 0.35863 | 28.81 | 0.35863 | 28.81 | 0 | 0 | 0.00132629 | 106.54 | 0.00132629 | 106.54 | 0 | 0 | 2023-03-08 17:56:44 | 0.00074187 | 8.3013 | 666.8273 | 0 | Close
15219 | 3 | 7 | CC Chg | 01:48:30 | 126:41:01 | 0.19921 | 3.7239 | 0.36029 | 28.94 | 0.36029 | 28.94 | 0 | 0 | 0.00133247 | 107.03 | 0.00133247 | 107.03 | 0 | 0 | 2023-03-08 17:57:14 | 0.00074184 | 8.3009 | 666.7916 | 0 | Close
15220 | 3 | 7 | CC Chg | 01:49:00 | 126:41:31 | 0.19923 | 3.7241 | 0.36195 | 29.07 | 0.36195 | 29.07 | 0 | 0 | 0.00133866 | 107.53 | 0.00133866 | 107.53 | 0 | 0 | 2023-03-08 17:57:44 | 0.00074195 | 8.301 | 666.8005 | 0 | Close
15221 | 3 | 7 | CC Chg | 01:49:30 | 126:42:01 | 0.19922 | 3.7244 | 0.36361 | 29.21 | 0.36361 | 29.21 | 0 | 0 | 0.00134484 | 108.03 | 0.00134484 | 108.03 | 0 | 0 | 2023-03-08 17:58:14 | 0.00074197 | 5.5341 | 444.5396 | 0 | Close
15222 | 3 | 7 | CC Chg | 01:50:00 | 126:42:31 | 0.19922 | 3.7245 | 0.36527 | 29.34 | 0.36527 | 29.34 | 0 | 0 | 0.00135102 | 108.52 | 0.00135102 | 108.52 | 0 | 0 | 2023-03-08 17:58:44 | 0.00074199 | 16.602 | 1333.6011 | 0 | Close
15223 | 3 | 7 | CC Chg | 01:50:30 | 126:43:01 | 0.19921 | 3.7247 | 0.36693 | 29.48 | 0.36693 | 29.48 | 0 | 0 | 0.00135721 | 109.02 | 0.00135721 | 109.02 | 0 | 0 | 2023-03-08 17:59:14 | 0.000742 | 8.3009 | 666.7916 | 0 | Close
15224 | 3 | 7 | CC Chg | 01:51:00 | 126:43:31 | 0.19923 | 3.7249 | 0.36859 | 29.61 | 0.36859 | 29.61 | 0 | 0 | 0.00136339 | 109.52 | 0.00136339 | 109.52 | 0 | 0 | 2023-03-08 17:59:44 | 0.00074211 | 8.301 | 666.8005 | 0 | Close
15225 | 3 | 7 | CC Chg | 01:51:30 | 126:44:01 | 0.19921 | 3.7251 | 0.37026 | 29.74 | 0.37026 | 29.74 | 0 | 0 | 0.00136957 | 110.01 | 0.00136957 | 110.01 | 0 | 0 | 2023-03-08 18:00:12 | 0.00074208 | 8.3008 | 666.7827 | 0 | Close
15226 | 3 | 7 | CC Chg | 01:52:00 | 126:44:31 | 0.19921 | 3.7255 | 0.37192 | 29.88 | 0.37192 | 29.88 | 0 | 0 | 0.00137576 | 110.51 | 0.00137576 | 110.51 | 0 | 0 | 2023-03-08 18:00:42 | 0.00074216 | 4.1504 | 333.3958 | 0 | Close
15227 | 3 | 7 | CC Chg | 01:52:30 | 126:45:01 | 0.19924 | 3.7257 | 0.37358 | 30.01 | 0.37358 | 30.01 | 0 | 0 | 0.00138194 | 111.01 | 0.00138194 | 111.01 | 0 | 0 | 2023-03-08 18:01:12 | 0.00074231 | 8.3008 | 666.7827 | 0 | Close
15228 | 3 | 7 | CC Chg | 01:53:00 | 126:45:31 | 0.19921 | 3.726 | 0.37524 | 30.14 | 0.37524 | 30.14 | 0 | 0 | 0.00138813 | 111.51 | 0.00138813 | 111.51 | 0 | 0 | 2023-03-08 18:01:42 | 0.00074226 | 5.5339 | 444.5277 | 0 | Close
15229 | 3 | 7 | CC Chg | 01:53:30 | 126:46:01 | 0.19924 | 3.7262 | 0.3769 | 30.28 | 0.3769 | 30.28 | 0 | 0 | 0.00139432 | 112 | 0.00139432 | 112 | 0 | 0 | 2023-03-08 18:02:12 | 0.00074241 | 8.3011 | 666.8095 | 0 | Close
15230 | 3 | 7 | CC Chg | 01:54:00 | 126:46:31 | 0.19923 | 3.7265 | 0.37856 | 30.41 | 0.37856 | 30.41 | 0 | 0 | 0.0014005 | 112.5 | 0.0014005 | 112.5 | 0 | 0 | 2023-03-08 18:02:42 | 0.00074243 | 5.5344 | 444.5634 | 0 | Close
15231 | 3 | 7 | CC Chg | 01:54:30 | 126:47:01 | 0.19924 | 3.7266 | 0.38022 | 30.54 | 0.38022 | 30.54 | 0 | 0 | 0.00140669 | 113 | 0.00140669 | 113 | 0 | 0 | 2023-03-08 18:03:12 | 0.00074249 | 16.6027 | 1333.6546 | 0 | Close
15232 | 3 | 7 | CC Chg | 01:55:00 | 126:47:31 | 0.19925 | 3.7269 | 0.38188 | 30.68 | 0.38188 | 30.68 | 0 | 0 | 0.00141288 | 113.49 | 0.00141288 | 113.49 | 0 | 0 | 2023-03-08 18:03:42 | 0.00074258 | 5.5342 | 444.5515 | 0 | Close
15233 | 3 | 7 | CC Chg | 01:55:30 | 126:48:01 | 0.19923 | 3.727 | 0.38354 | 30.81 | 0.38354 | 30.81 | 0 | 0 | 0.00141906 | 113.99 | 0.00141906 | 113.99 | 0 | 0 | 2023-03-08 18:04:12 | 0.00074253 | 16.6022 | 1333.6189 | 0 | Close
15234 | 3 | 7 | CC Chg | 01:56:00 | 126:48:31 | 0.19923 | 3.7272 | 0.3852 | 30.94 | 0.3852 | 30.94 | 0 | 0 | 0.00142525 | 114.49 | 0.00142525 | 114.49 | 0 | 0 | 2023-03-08 18:04:42 | 0.00074257 | 8.3016 | 666.8452 | 0 | Close
15235 | 3 | 7 | CC Chg | 01:56:30 | 126:49:01 | 0.19923 | 3.7274 | 0.38686 | 31.08 | 0.38686 | 31.08 | 0 | 0 | 0.00143144 | 114.98 | 0.00143144 | 114.98 | 0 | 0 | 2023-03-08 18:05:12 | 0.00074261 | 8.3013 | 666.8273 | 0 | Close
15236 | 3 | 7 | CC Chg | 01:57:00 | 126:49:31 | 0.19923 | 3.7277 | 0.38852 | 31.21 | 0.38852 | 31.21 | 0 | 0 | 0.00143763 | 115.48 | 0.00143763 | 115.48 | 0 | 0 | 2023-03-08 18:05:42 | 0.00074267 | 5.5342 | 444.5515 | 0 | Close
15237 | 3 | 7 | CC Chg | 01:57:30 | 126:50:01 | 0.19922 | 3.7279 | 0.39018 | 31.34 | 0.39018 | 31.34 | 0 | 0 | 0.00144382 | 115.98 | 0.00144382 | 115.98 | 0 | 0 | 2023-03-08 18:06:12 | 0.00074267 | 8.3011 | 666.8095 | 0 | Close
15238 | 3 | 7 | CC Chg | 01:58:00 | 126:50:31 | 0.19924 | 3.7281 | 0.39184 | 31.48 | 0.39184 | 31.48 | 0 | 0 | 0.00145001 | 116.48 | 0.00145001 | 116.48 | 0 | 0 | 2023-03-08 18:06:42 | 0.00074279 | 8.3013 | 666.8273 | 0 | Close
15239 | 3 | 7 | CC Chg | 01:58:30 | 126:51:01 | 0.19924 | 3.7285 | 0.3935 | 31.61 | 0.3935 | 31.61 | 0 | 0 | 0.0014562 | 116.97 | 0.0014562 | 116.97 | 0 | 0 | 2023-03-08 18:07:12 | 0.00074287 | 4.1507 | 333.4137 | 0 | Close
15240 | 3 | 7 | CC Chg | 01:59:00 | 126:51:31 | 0.19923 | 3.7287 | 0.39516 | 31.74 | 0.39516 | 31.74 | 0 | 0 | 0.00146239 | 117.47 | 0.00146239 | 117.47 | 0 | 0 | 2023-03-08 18:07:42 | 0.00074287 | 8.3013 | 666.8273 | 0 | Close
15241 | 3 | 7 | CC Chg | 01:59:30 | 126:52:01 | 0.19922 | 3.729 | 0.39682 | 31.88 | 0.39682 | 31.88 | 0 | 0 | 0.00146858 | 117.97 | 0.00146858 | 117.97 | 0 | 0 | 2023-03-08 18:08:12 | 0.00074289 | 5.5342 | 444.5515 | 0 | Close
15242 | 3 | 7 | CC Chg | 02:00:00 | 126:52:31 | 0.19923 | 3.7292 | 0.39848 | 32.01 | 0.39848 | 32.01 | 0 | 0 | 0.00147477 | 118.46 | 0.00147477 | 118.46 | 0 | 0 | 2023-03-08 18:08:42 | 0.00074297 | 8.3011 | 666.8095 | 0 | Close
15243 | 3 | 7 | CC Chg | 02:00:30 | 126:53:01 | 0.19923 | 3.7295 | 0.40014 | 32.14 | 0.40014 | 32.14 | 0 | 0 | 0.00148096 | 118.96 | 0.00148096 | 118.96 | 0 | 0 | 2023-03-08 18:09:12 | 0.00074303 | 5.5342 | 444.5515 | 0 | Close
15244 | 3 | 7 | CC Chg | 02:01:00 | 126:53:31 | 0.19922 | 3.7296 | 0.4018 | 32.28 | 0.4018 | 32.28 | 0 | 0 | 0.00148715 | 119.46 | 0.00148715 | 119.46 | 0 | 0 | 2023-03-08 18:09:42 | 0.00074301 | 16.6022 | 1333.6189 | 0 | Close
15245 | 3 | 7 | CC Chg | 02:01:30 | 126:54:01 | 0.19922 | 3.7298 | 0.40346 | 32.41 | 0.40346 | 32.41 | 0 | 0 | 0.00149335 | 119.96 | 0.00149335 | 119.96 | 0 | 0 | 2023-03-08 18:10:12 | 0.00074305 | 8.3011 | 666.8095 | 0 | Close
15246 | 3 | 7 | CC Chg | 02:02:00 | 126:54:31 | 0.19924 | 3.73 | 0.40512 | 32.54 | 0.40512 | 32.54 | 0 | 0 | 0.00149954 | 120.45 | 0.00149954 | 120.45 | 0 | 0 | 2023-03-08 18:10:42 | 0.00074317 | 8.3011 | 666.8095 | 0 | Close
15247 | 3 | 7 | CC Chg | 02:02:30 | 126:55:01 | 0.19924 | 3.7302 | 0.40678 | 32.68 | 0.40678 | 32.68 | 0 | 0 | 0.00150573 | 120.95 | 0.00150573 | 120.95 | 0 | 0 | 2023-03-08 18:11:12 | 0.00074321 | 8.3013 | 666.8273 | 0 | Close
15248 | 3 | 7 | CC Chg | 02:03:00 | 126:55:31 | 0.19924 | 3.7305 | 0.40844 | 32.81 | 0.40844 | 32.81 | 0 | 0 | 0.00151192 | 121.45 | 0.00151192 | 121.45 | 0 | 0 | 2023-03-08 18:11:42 | 0.00074326 | 5.5344 | 444.5634 | 0 | Close
15249 | 3 | 7 | CC Chg | 02:03:30 | 126:56:01 | 0.19924 | 3.7306 | 0.4101 | 32.94 | 0.4101 | 32.94 | 0 | 0 | 0.00151812 | 121.95 | 0.00151812 | 121.95 | 0 | 0 | 2023-03-08 18:12:12 | 0.00074328 | 16.6027 | 1333.6546 | 0 | Close
15250 | 3 | 7 | CC Chg | 02:04:00 | 126:56:31 | 0.19924 | 3.7309 | 0.41176 | 33.08 | 0.41176 | 33.08 | 0 | 0 | 0.00152431 | 122.44 | 0.00152431 | 122.44 | 0 | 0 | 2023-03-08 18:12:42 | 0.00074334 | 5.5341 | 444.5396 | 0 | Close
15251 | 3 | 7 | CC Chg | 02:04:30 | 126:57:01 | 0.19923 | 3.7313 | 0.41342 | 33.21 | 0.41342 | 33.21 | 0 | 0 | 0.00153051 | 122.94 | 0.00153051 | 122.94 | 0 | 0 | 2023-03-08 18:13:12 | 0.00074339 | 4.1506 | 333.4047 | 0 | Close
15252 | 3 | 7 | CC Chg | 02:05:00 | 126:57:31 | 0.19924 | 3.7316 | 0.41508 | 33.34 | 0.41508 | 33.34 | 0 | 0 | 0.0015367 | 123.44 | 0.0015367 | 123.44 | 0 | 0 | 2023-03-08 18:13:42 | 0.00074348 | 5.5345 | 444.5753 | 0 | Close
15253 | 3 | 7 | CC Chg | 02:05:30 | 126:58:01 | 0.19923 | 3.7317 | 0.41674 | 33.48 | 0.41674 | 33.48 | 0 | 0 | 0.0015429 | 123.94 | 0.0015429 | 123.94 | 0 | 0 | 2023-03-08 18:14:12 | 0.00074347 | 16.6027 | 1333.6546 | 0 | Close
15254 | 3 | 7 | CC Chg | 02:06:00 | 126:58:31 | 0.19923 | 3.732 | 0.4184 | 33.61 | 0.4184 | 33.61 | 0 | 0 | 0.00154909 | 124.44 | 0.00154909 | 124.44 | 0 | 0 | 2023-03-08 18:14:42 | 0.00074353 | 5.5341 | 444.5396 | 0 | Close
15255 | 3 | 7 | CC Chg | 02:06:30 | 126:59:01 | 0.19924 | 3.7321 | 0.42006 | 33.74 | 0.42006 | 33.74 | 0 | 0 | 0.00155529 | 124.93 | 0.00155529 | 124.93 | 0 | 0 | 2023-03-08 18:15:12 | 0.00074358 | 16.6031 | 1333.6903 | 0 | Close
15256 | 3 | 7 | CC Chg | 02:07:00 | 126:59:31 | 0.19923 | 3.7323 | 0.42172 | 33.88 | 0.42172 | 33.88 | 0 | 0 | 0.00156149 | 125.43 | 0.00156149 | 125.43 | 0 | 0 | 2023-03-08 18:15:42 | 0.00074359 | 8.3013 | 666.8273 | 0 | Close
15257 | 3 | 7 | CC Chg | 02:07:30 | 127:00:01 | 0.19923 | 3.7325 | 0.42338 | 34.01 | 0.42338 | 34.01 | 0 | 0 | 0.00156768 | 125.93 | 0.00156768 | 125.93 | 0 | 0 | 2023-03-08 18:16:12 | 0.00074363 | 8.3018 | 666.863 | 0 | Close
15258 | 3 | 7 | CC Chg | 02:08:00 | 127:00:31 | 0.19924 | 3.7327 | 0.42504 | 34.14 | 0.42504 | 34.14 | 0 | 0 | 0.00157388 | 126.43 | 0.00157388 | 126.43 | 0 | 0 | 2023-03-08 18:16:42 | 0.0007437 | 8.3013 | 666.8273 | 0 | Close
15259 | 3 | 7 | CC Chg | 02:08:30 | 127:01:01 | 0.19924 | 3.733 | 0.4267 | 34.28 | 0.4267 | 34.28 | 0 | 0 | 0.00158008 | 126.92 | 0.00158008 | 126.92 | 0 | 0 | 2023-03-08 18:17:12 | 0.00074376 | 5.5342 | 444.5515 | 0 | Close
15260 | 3 | 7 | CC Chg | 02:09:00 | 127:01:31 | 0.19922 | 3.7332 | 0.42836 | 34.41 | 0.42836 | 34.41 | 0 | 0 | 0.00158628 | 127.42 | 0.00158628 | 127.42 | 0 | 0 | 2023-03-08 18:17:42 | 0.00074373 | 8.3016 | 666.8452 | 0 | Close
15261 | 3 | 7 | CC Chg | 02:09:30 | 127:02:01 | 0.19923 | 3.7335 | 0.43002 | 34.54 | 0.43002 | 34.54 | 0 | 0 | 0.00159248 | 127.92 | 0.00159248 | 127.92 | 0 | 0 | 2023-03-08 18:18:12 | 0.00074383 | 5.5344 | 444.5634 | 0 | Close
15262 | 3 | 7 | CC Chg | 02:10:00 | 127:02:31 | 0.19921 | 3.7338 | 0.43168 | 34.68 | 0.43168 | 34.68 | 0 | 0 | 0.00159867 | 128.42 | 0.00159867 | 128.42 | 0 | 0 | 2023-03-08 18:18:42 | 0.00074381 | 5.5344 | 444.5634 | 0 | Close
15263 | 3 | 7 | CC Chg | 02:10:30 | 127:03:01 | 0.19923 | 3.7339 | 0.43335 | 34.81 | 0.43335 | 34.81 | 0 | 0 | 0.00160487 | 128.92 | 0.00160487 | 128.92 | 0 | 0 | 2023-03-08 18:19:12 | 0.0007439 | 16.6027 | 1333.6546 | 0 | Close
15264 | 3 | 7 | CC Chg | 02:11:00 | 127:03:31 | 0.19924 | 3.7342 | 0.43501 | 34.94 | 0.43501 | 34.94 | 0 | 0 | 0.00161107 | 129.41 | 0.00161107 | 129.41 | 0 | 0 | 2023-03-08 18:19:42 | 0.000744 | 5.5344 | 444.5634 | 0 | Close
15265 | 3 | 7 | CC Chg | 02:11:30 | 127:04:01 | 0.19924 | 3.7344 | 0.43667 | 35.08 | 0.43667 | 35.08 | 0 | 0 | 0.00161727 | 129.91 | 0.00161727 | 129.91 | 0 | 0 | 2023-03-08 18:20:12 | 0.00074404 | 8.3013 | 666.8273 | 0 | Close
15266 | 3 | 7 | CC Chg | 02:12:00 | 127:04:31 | 0.19923 | 3.7346 | 0.43833 | 35.21 | 0.43833 | 35.21 | 0 | 0 | 0.00162347 | 130.41 | 0.00162347 | 130.41 | 0 | 0 | 2023-03-08 18:20:42 | 0.00074404 | 8.3016 | 666.8452 | 0 | Close
15267 | 3 | 7 | CC Chg | 02:12:30 | 127:05:01 | 0.19924 | 3.7347 | 0.43999 | 35.34 | 0.43999 | 35.34 | 0 | 0 | 0.00162967 | 130.91 | 0.00162967 | 130.91 | 0 | 0 | 2023-03-08 18:21:12 | 0.0007441 | 16.6031 | 1333.6903 | 0 | Close
15268 | 3 | 7 | CC Chg | 02:13:00 | 127:05:31 | 0.19922 | 3.735 | 0.44165 | 35.48 | 0.44165 | 35.48 | 0 | 0 | 0.00163588 | 131.41 | 0.00163588 | 131.41 | 0 | 0 | 2023-03-08 18:21:42 | 0.00074409 | 5.5344 | 444.5634 | 0 | Close
15269 | 3 | 7 | CC Chg | 02:13:30 | 127:06:01 | 0.19924 | 3.7352 | 0.44331 | 35.61 | 0.44331 | 35.61 | 0 | 0 | 0.00164208 | 131.9 | 0.00164208 | 131.9 | 0 | 0 | 2023-03-08 18:22:12 | 0.0007442 | 8.3013 | 666.8273 | 0 | Close
15270 | 3 | 7 | CC Chg | 02:14:00 | 127:06:31 | 0.19923 | 3.7354 | 0.44497 | 35.74 | 0.44497 | 35.74 | 0 | 0 | 0.00164828 | 132.4 | 0.00164828 | 132.4 | 0 | 0 | 2023-03-08 18:22:42 | 0.0007442 | 8.3011 | 666.8095 | 0 | Close
15271 | 3 | 7 | CC Chg | 02:14:30 | 127:07:01 | 0.19923 | 3.7356 | 0.44663 | 35.88 | 0.44663 | 35.88 | 0 | 0 | 0.00165448 | 132.9 | 0.00165448 | 132.9 | 0 | 0 | 2023-03-08 18:23:12 | 0.00074424 | 8.3018 | 666.863 | 0 | Close
15272 | 3 | 7 | CC Chg | 02:15:00 | 127:07:31 | 0.19924 | 3.7358 | 0.44829 | 36.01 | 0.44829 | 36.01 | 0 | 0 | 0.00166068 | 133.4 | 0.00166068 | 133.4 | 0 | 0 | 2023-03-08 18:23:42 | 0.00074432 | 8.3013 | 666.8273 | 0 | Close
15273 | 3 | 7 | CC Chg | 02:15:30 | 127:08:01 | 0.19923 | 3.7362 | 0.44995 | 36.14 | 0.44995 | 36.14 | 0 | 0 | 0.00166689 | 133.9 | 0.00166689 | 133.9 | 0 | 0 | 2023-03-08 18:24:12 | 0.00074436 | 4.1508 | 333.4226 | 0 | Close
15274 | 3 | 7 | CC Chg | 02:16:00 | 127:08:31 | 0.19924 | 3.7364 | 0.45161 | 36.28 | 0.45161 | 36.28 | 0 | 0 | 0.00167309 | 134.4 | 0.00167309 | 134.4 | 0 | 0 | 2023-03-08 18:24:42 | 0.00074444 | 8.3016 | 666.8452 | 0 | Close
15275 | 3 | 7 | CC Chg | 02:16:30 | 127:09:01 | 0.19923 | 3.7366 | 0.45327 | 36.41 | 0.45327 | 36.41 | 0 | 0 | 0.00167929 | 134.89 | 0.00167929 | 134.89 | 0 | 0 | 2023-03-08 18:25:12 | 0.00074444 | 8.3013 | 666.8273 | 0 | Close
15276 | 3 | 7 | CC Chg | 02:17:00 | 127:09:31 | 0.19922 | 3.7369 | 0.45493 | 36.54 | 0.45493 | 36.54 | 0 | 0 | 0.0016855 | 135.39 | 0.0016855 | 135.39 | 0 | 0 | 2023-03-08 18:25:42 | 0.00074447 | 5.5344 | 444.5634 | 0 | Close
15277 | 3 | 7 | CC Chg | 02:17:30 | 127:10:01 | 0.19925 | 3.737 | 0.45659 | 36.68 | 0.45659 | 36.68 | 0 | 0 | 0.0016917 | 135.89 | 0.0016917 | 135.89 | 0 | 0 | 2023-03-08 18:26:12 | 0.0007446 | 16.6027 | 1333.6546 | 0 | Close
15278 | 3 | 7 | CC Chg | 02:18:00 | 127:10:31 | 0.19924 | 3.7372 | 0.45825 | 36.81 | 0.45825 | 36.81 | 0 | 0 | 0.00169791 | 136.39 | 0.00169791 | 136.39 | 0 | 0 | 2023-03-08 18:26:42 | 0.0007446 | 8.3016 | 666.8452 | 0 | Close
15279 | 3 | 7 | CC Chg | 02:18:30 | 127:11:01 | 0.19925 | 3.7374 | 0.45991 | 36.94 | 0.45991 | 36.94 | 0 | 0 | 0.00170411 | 136.89 | 0.00170411 | 136.89 | 0 | 0 | 2023-03-08 18:27:12 | 0.00074468 | 8.3013 | 666.8273 | 0 | Close
15280 | 3 | 7 | CC Chg | 02:19:00 | 127:11:31 | 0.19924 | 3.7376 | 0.46157 | 37.08 | 0.46157 | 37.08 | 0 | 0 | 0.00171032 | 137.39 | 0.00171032 | 137.39 | 0 | 0 | 2023-03-08 18:27:42 | 0.00074468 | 8.3016 | 666.8452 | 0 | Close
15281 | 3 | 7 | CC Chg | 02:19:30 | 127:12:01 | 0.19925 | 3.7378 | 0.46323 | 37.21 | 0.46323 | 37.21 | 0 | 0 | 0.00171652 | 137.88 | 0.00171652 | 137.88 | 0 | 0 | 2023-03-08 18:28:12 | 0.00074476 | 8.3013 | 666.8273 | 0 | Close
15282 | 3 | 7 | CC Chg | 02:20:00 | 127:12:31 | 0.19921 | 3.7381 | 0.46489 | 37.34 | 0.46489 | 37.34 | 0 | 0 | 0.00172273 | 138.38 | 0.00172273 | 138.38 | 0 | 0 | 2023-03-08 18:28:42 | 0.00074467 | 5.5344 | 444.5634 | 0 | Close
15283 | 3 | 7 | CC Chg | 02:20:30 | 127:13:01 | 0.19924 | 3.7383 | 0.46655 | 37.48 | 0.46655 | 37.48 | 0 | 0 | 0.00172893 | 138.88 | 0.00172893 | 138.88 | 0 | 0 | 2023-03-08 18:29:12 | 0.00074482 | 8.3011 | 666.8095 | 0 | Close
15284 | 3 | 7 | CC Chg | 02:21:00 | 127:13:31 | 0.19923 | 3.7385 | 0.46821 | 37.61 | 0.46821 | 37.61 | 0 | 0 | 0.00173514 | 139.38 | 0.00173514 | 139.38 | 0 | 0 | 2023-03-08 18:29:42 | 0.00074482 | 8.3009 | 666.7916 | 0 | Close
15285 | 3 | 7 | CC Chg | 02:21:30 | 127:14:01 | 0.19924 | 3.7388 | 0.46987 | 37.74 | 0.46987 | 37.74 | 0 | 0 | 0.00174135 | 139.88 | 0.00174135 | 139.88 | 0 | 0 | 2023-03-08 18:30:12 | 0.00074492 | 5.5341 | 444.5396 | 0 | Close
15286 | 3 | 7 | CC Chg | 02:22:00 | 127:14:31 | 0.19924 | 3.7391 | 0.47153 | 37.88 | 0.47153 | 37.88 | 0 | 0 | 0.00174755 | 140.38 | 0.00174755 | 140.38 | 0 | 0 | 2023-03-08 18:30:42 | 0.00074498 | 5.5342 | 444.5515 | 0 | Close
15287 | 3 | 7 | CC Chg | 02:22:30 | 127:15:01 | 0.19923 | 3.7392 | 0.47319 | 38.01 | 0.47319 | 38.01 | 0 | 0 | 0.00175376 | 140.88 | 0.00175376 | 140.88 | 0 | 0 | 2023-03-08 18:31:12 | 0.00074496 | 16.6018 | 1333.5832 | 0 | Close
15288 | 3 | 7 | CC Chg | 02:23:00 | 127:15:31 | 0.19924 | 3.7394 | 0.47485 | 38.14 | 0.47485 | 38.14 | 0 | 0 | 0.00175997 | 141.37 | 0.00175997 | 141.37 | 0 | 0 | 2023-03-08 18:31:42 | 0.00074504 | 8.3011 | 666.8095 | 0 | Close
15289 | 3 | 7 | CC Chg | 02:23:30 | 127:16:01 | 0.19923 | 3.7396 | 0.47651 | 38.28 | 0.47651 | 38.28 | 0 | 0 | 0.00176618 | 141.87 | 0.00176618 | 141.87 | 0 | 0 | 2023-03-08 18:32:12 | 0.00074504 | 8.3013 | 666.8273 | 0 | Close
15290 | 3 | 7 | CC Chg | 02:24:00 | 127:16:31 | 0.19922 | 3.7398 | 0.47817 | 38.41 | 0.47817 | 38.41 | 0 | 0 | 0.00177239 | 142.37 | 0.00177239 | 142.37 | 0 | 0 | 2023-03-08 18:32:42 | 0.00074504 | 8.3011 | 666.8095 | 0 | Close
15291 | 3 | 7 | CC Chg | 02:24:30 | 127:17:01 | 0.19922 | 3.74 | 0.47983 | 38.54 | 0.47983 | 38.54 | 0 | 0 | 0.0017786 | 142.87 | 0.0017786 | 142.87 | 0 | 0 | 2023-03-08 18:33:12 | 0.00074508 | 8.3011 | 666.8095 | 0 | Close
15292 | 3 | 7 | CC Chg | 02:25:00 | 127:17:31 | 0.19923 | 3.7402 | 0.48149 | 38.68 | 0.48149 | 38.68 | 0 | 0 | 0.00178481 | 143.37 | 0.00178481 | 143.37 | 0 | 0 | 2023-03-08 18:33:42 | 0.00074516 | 8.3011 | 666.8095 | 0 | Close
15293 | 3 | 7 | CC Chg | 02:25:30 | 127:18:01 | 0.19924 | 3.7404 | 0.48315 | 38.81 | 0.48315 | 38.81 | 0 | 0 | 0.00179102 | 143.87 | 0.00179102 | 143.87 | 0 | 0 | 2023-03-08 18:34:12 | 0.00074524 | 8.3011 | 666.8095 | 0 | Close
15294 | 3 | 7 | CC Chg | 02:26:00 | 127:18:31 | 0.19924 | 3.7406 | 0.48481 | 38.94 | 0.48481 | 38.94 | 0 | 0 | 0.00179723 | 144.37 | 0.00179723 | 144.37 | 0 | 0 | 2023-03-08 18:34:42 | 0.00074528 | 8.3011 | 666.8095 | 0 | Close
15295 | 3 | 7 | CC Chg | 02:26:30 | 127:19:01 | 0.19923 | 3.7409 | 0.48647 | 39.08 | 0.48647 | 39.08 | 0 | 0 | 0.00180344 | 144.87 | 0.00180344 | 144.87 | 0 | 0 | 2023-03-08 18:35:12 | 0.0007453 | 5.5342 | 444.5515 | 0 | Close
15296 | 3 | 7 | CC Chg | 02:27:00 | 127:19:31 | 0.19923 | 3.7411 | 0.48813 | 39.21 | 0.48813 | 39.21 | 0 | 0 | 0.00180965 | 145.36 | 0.00180965 | 145.36 | 0 | 0 | 2023-03-08 18:35:42 | 0.00074534 | 8.3009 | 666.7916 | 0 | Close
15297 | 3 | 7 | CC Chg | 02:27:30 | 127:20:01 | 0.19922 | 3.7414 | 0.48979 | 39.34 | 0.48979 | 39.34 | 0 | 0 | 0.00181586 | 145.86 | 0.00181586 | 145.86 | 0 | 0 | 2023-03-08 18:36:12 | 0.00074536 | 5.5342 | 444.5515 | 0 | Close
15298 | 3 | 7 | CC Chg | 02:28:00 | 127:20:31 | 0.19923 | 3.7415 | 0.49145 | 39.48 | 0.49145 | 39.48 | 0 | 0 | 0.00182207 | 146.36 | 0.00182207 | 146.36 | 0 | 0 | 2023-03-08 18:36:42 | 0.00074542 | 16.6018 | 1333.5832 | 0 | Close
15299 | 3 | 7 | CC Chg | 02:28:30 | 127:21:01 | 0.19922 | 3.7418 | 0.49311 | 39.61 | 0.49311 | 39.61 | 0 | 0 | 0.00182828 | 146.86 | 0.00182828 | 146.86 | 0 | 0 | 2023-03-08 18:37:12 | 0.00074544 | 5.5342 | 444.5515 | 0 | Close
15300 | 3 | 7 | CC Chg | 02:29:00 | 127:21:31 | 0.19921 | 3.742 | 0.49477 | 39.74 | 0.49477 | 39.74 | 0 | 0 | 0.0018345 | 147.36 | 0.0018345 | 147.36 | 0 | 0 | 2023-03-08 18:37:42 | 0.00074544 | 8.3007 | 666.7738 | 0 | Close
15301 | 3 | 7 | CC Chg | 02:29:30 | 127:22:01 | 0.19922 | 3.7422 | 0.49643 | 39.88 | 0.49643 | 39.88 | 0 | 0 | 0.00184071 | 147.86 | 0.00184071 | 147.86 | 0 | 0 | 2023-03-08 18:38:12 | 0.00074552 | 8.3013 | 666.8273 | 0 | Close
15302 | 3 | 7 | CC Chg | 02:30:00 | 127:22:31 | 0.19923 | 3.7424 | 0.49809 | 40.01 | 0.49809 | 40.01 | 0 | 0 | 0.00184692 | 148.36 | 0.00184692 | 148.36 | 0 | 0 | 2023-03-08 18:38:42 | 0.0007456 | 8.3009 | 666.7916 | 0 | Close
15303 | 3 | 7 | CC Chg | 02:30:30 | 127:23:01 | 0.19923 | 3.7426 | 0.49976 | 40.14 | 0.49976 | 40.14 | 0 | 0 | 0.00185313 | 148.86 | 0.00185313 | 148.86 | 0 | 0 | 2023-03-08 18:39:12 | 0.00074564 | 8.3011 | 666.8095 | 0 | Close
15304 | 3 | 7 | CC Chg | 02:31:00 | 127:23:31 | 0.19923 | 3.7428 | 0.50142 | 40.28 | 0.50142 | 40.28 | 0 | 0 | 0.00185935 | 149.36 | 0.00185935 | 149.36 | 0 | 0 | 2023-03-08 18:39:42 | 0.00074568 | 8.3013 | 666.8273 | 0 | Close
15305 | 3 | 7 | CC Chg | 02:31:30 | 127:24:01 | 0.19922 | 3.7429 | 0.50308 | 40.41 | 0.50308 | 40.41 | 0 | 0 | 0.00186556 | 149.86 | 0.00186556 | 149.86 | 0 | 0 | 2023-03-08 18:40:12 | 0.00074566 | 16.6018 | 1333.5832 | 0 | Close
15306 | 3 | 7 | CC Chg | 02:32:00 | 127:24:31 | 0.19922 | 3.7432 | 0.50474 | 40.54 | 0.50474 | 40.54 | 0 | 0 | 0.00187178 | 150.36 | 0.00187178 | 150.36 | 0 | 0 | 2023-03-08 18:40:42 | 0.00074572 | 5.5341 | 444.5396 | 0 | Close
15307 | 3 | 7 | CC Chg | 02:32:30 | 127:25:01 | 0.19921 | 3.7434 | 0.5064 | 40.68 | 0.5064 | 40.68 | 0 | 0 | 0.00187799 | 150.85 | 0.00187799 | 150.85 | 0 | 0 | 2023-03-08 18:41:12 | 0.00074572 | 8.3011 | 666.8095 | 0 | Close
15308 | 3 | 7 | CC Chg | 02:33:00 | 127:25:31 | 0.19923 | 3.7436 | 0.50806 | 40.81 | 0.50806 | 40.81 | 0 | 0 | 0.00188421 | 151.35 | 0.00188421 | 151.35 | 0 | 0 | 2023-03-08 18:41:42 | 0.00074584 | 8.3007 | 666.7738 | 0 | Close
15309 | 3 | 7 | CC Chg | 02:33:30 | 127:26:01 | 0.19923 | 3.7439 | 0.50972 | 40.94 | 0.50972 | 40.94 | 0 | 0 | 0.00189042 | 151.85 | 0.00189042 | 151.85 | 0 | 0 | 2023-03-08 18:42:12 | 0.0007459 | 5.5341 | 444.5396 | 0 | Close
15310 | 3 | 7 | CC Chg | 02:34:00 | 127:26:31 | 0.19921 | 3.7441 | 0.51138 | 41.08 | 0.51138 | 41.08 | 0 | 0 | 0.00189664 | 152.35 | 0.00189664 | 152.35 | 0 | 0 | 2023-03-08 18:42:42 | 0.00074586 | 8.3011 | 666.8095 | 0 | Close
15311 | 3 | 7 | CC Chg | 02:34:30 | 127:27:01 | 0.19922 | 3.7444 | 0.51304 | 41.21 | 0.51304 | 41.21 | 0 | 0 | 0.00190285 | 152.85 | 0.00190285 | 152.85 | 0 | 0 | 2023-03-08 18:43:12 | 0.00074596 | 5.5339 | 444.5277 | 0 | Close
15312 | 3 | 7 | CC Chg | 02:35:00 | 127:27:31 | 0.19923 | 3.7446 | 0.5147 | 41.34 | 0.5147 | 41.34 | 0 | 0 | 0.00190907 | 153.35 | 0.00190907 | 153.35 | 0 | 0 | 2023-03-08 18:43:42 | 0.00074604 | 8.3009 | 666.7916 | 0 | Close
15313 | 3 | 7 | CC Chg | 02:35:30 | 127:28:01 | 0.19922 | 3.7448 | 0.51636 | 41.48 | 0.51636 | 41.48 | 0 | 0 | 0.00191529 | 153.85 | 0.00191529 | 153.85 | 0 | 0 | 2023-03-08 18:44:12 | 0.00074604 | 8.3016 | 666.8452 | 0 | Close
15314 | 3 | 7 | CC Chg | 02:36:00 | 127:28:31 | 0.19924 | 3.745 | 0.51802 | 41.61 | 0.51802 | 41.61 | 0 | 0 | 0.0019215 | 154.35 | 0.0019215 | 154.35 | 0 | 0 | 2023-03-08 18:44:42 | 0.00074615 | 8.3013 | 666.8273 | 0 | Close
15315 | 3 | 7 | CC Chg | 02:36:30 | 127:29:01 | 0.19924 | 3.7452 | 0.51968 | 41.74 | 0.51968 | 41.74 | 0 | 0 | 0.00192772 | 154.85 | 0.00192772 | 154.85 | 0 | 0 | 2023-03-08 18:45:12 | 0.00074619 | 8.3011 | 666.8095 | 0 | Close
15316 | 3 | 7 | CC Chg | 02:37:00 | 127:29:31 | 0.19923 | 3.7453 | 0.52134 | 41.88 | 0.52134 | 41.88 | 0 | 0 | 0.00193394 | 155.35 | 0.00193394 | 155.35 | 0 | 0 | 2023-03-08 18:45:42 | 0.00074618 | 16.6027 | 1333.6546 | 0 | Close
15317 | 3 | 7 | CC Chg | 02:37:30 | 127:30:01 | 0.19923 | 3.7456 | 0.523 | 42.01 | 0.523 | 42.01 | 0 | 0 | 0.00194016 | 155.85 | 0.00194016 | 155.85 | 0 | 0 | 2023-03-08 18:46:12 | 0.00074624 | 5.5342 | 444.5515 | 0 | Close
15318 | 3 | 7 | CC Chg | 02:38:00 | 127:30:31 | 0.19922 | 3.7458 | 0.52466 | 42.14 | 0.52466 | 42.14 | 0 | 0 | 0.00194638 | 156.35 | 0.00194638 | 156.35 | 0 | 0 | 2023-03-08 18:46:42 | 0.00074624 | 8.3013 | 666.8273 | 0 | Close
15319 | 3 | 7 | CC Chg | 02:38:30 | 127:31:01 | 0.19922 | 3.746 | 0.52632 | 42.28 | 0.52632 | 42.28 | 0 | 0 | 0.0019526 | 156.85 | 0.0019526 | 156.85 | 0 | 0 | 2023-03-08 18:47:12 | 0.00074628 | 8.3011 | 666.8095 | 0 | Close
15320 | 3 | 7 | CC Chg | 02:39:00 | 127:31:31 | 0.19923 | 3.7463 | 0.52798 | 42.41 | 0.52798 | 42.41 | 0 | 0 | 0.00195882 | 157.35 | 0.00195882 | 157.35 | 0 | 0 | 2023-03-08 18:47:42 | 0.00074638 | 5.5342 | 444.5515 | 0 | Close
15321 | 3 | 7 | CC Chg | 02:39:30 | 127:32:01 | 0.19924 | 3.7465 | 0.52964 | 42.54 | 0.52964 | 42.54 | 0 | 0 | 0.00196504 | 157.85 | 0.00196504 | 157.85 | 0 | 0 | 2023-03-08 18:48:12 | 0.00074645 | 8.3011 | 666.8095 | 0 | Close
15322 | 3 | 7 | CC Chg | 02:40:00 | 127:32:31 | 0.19924 | 3.7467 | 0.5313 | 42.68 | 0.5313 | 42.68 | 0 | 0 | 0.00197126 | 158.35 | 0.00197126 | 158.35 | 0 | 0 | 2023-03-08 18:48:42 | 0.00074649 | 8.3013 | 666.8273 | 0 | Close
15323 | 3 | 7 | CC Chg | 02:40:30 | 127:33:01 | 0.19923 | 3.7468 | 0.53296 | 42.81 | 0.53296 | 42.81 | 0 | 0 | 0.00197748 | 158.85 | 0.00197748 | 158.85 | 0 | 0 | 2023-03-08 18:49:12 | 0.00074647 | 16.6036 | 1333.726 | 0 | Close
15324 | 3 | 7 | CC Chg | 02:41:00 | 127:33:31 | 0.19922 | 3.7471 | 0.53462 | 42.94 | 0.53462 | 42.94 | 0 | 0 | 0.0019837 | 159.35 | 0.0019837 | 159.35 | 0 | 0 | 2023-03-08 18:49:42 | 0.0007465 | 5.5341 | 444.5396 | 0 | Close
15325 | 3 | 7 | CC Chg | 02:41:30 | 127:34:01 | 0.19923 | 3.7473 | 0.53628 | 43.08 | 0.53628 | 43.08 | 0 | 0 | 0.00198992 | 159.85 | 0.00198992 | 159.85 | 0 | 0 | 2023-03-08 18:50:12 | 0.00074657 | 8.3011 | 666.8095 | 0 | Close
15326 | 3 | 7 | CC Chg | 02:42:00 | 127:34:31 | 0.19923 | 3.7475 | 0.53794 | 43.21 | 0.53794 | 43.21 | 0 | 0 | 0.00199614 | 160.35 | 0.00199614 | 160.35 | 0 | 0 | 2023-03-08 18:50:42 | 0.00074661 | 8.3013 | 666.8273 | 0 | Close
15327 | 3 | 7 | CC Chg | 02:42:30 | 127:35:01 | 0.19922 | 3.7476 | 0.5396 | 43.34 | 0.5396 | 43.34 | 0 | 0 | 0.00200236 | 160.85 | 0.00200236 | 160.85 | 0 | 0 | 2023-03-08 18:51:12 | 0.0007466 | 16.6018 | 1333.5832 | 0 | Close
15328 | 3 | 7 | CC Chg | 02:43:00 | 127:35:31 | 0.19923 | 3.7479 | 0.54126 | 43.48 | 0.54126 | 43.48 | 0 | 0 | 0.00200859 | 161.35 | 0.00200859 | 161.35 | 0 | 0 | 2023-03-08 18:51:42 | 0.00074669 | 5.5341 | 444.5396 | 0 | Close
15329 | 3 | 7 | CC Chg | 02:43:30 | 127:36:01 | 0.19922 | 3.7481 | 0.54292 | 43.61 | 0.54292 | 43.61 | 0 | 0 | 0.00201481 | 161.84 | 0.00201481 | 161.84 | 0 | 0 | 2023-03-08 18:52:12 | 0.0007467 | 8.3013 | 666.8273 | 0 | Close
15330 | 3 | 7 | CC Chg | 02:44:00 | 127:36:31 | 0.19922 | 3.7482 | 0.54458 | 43.75 | 0.54458 | 43.75 | 0 | 0 | 0.00202103 | 162.34 | 0.00202103 | 162.34 | 0 | 0 | 2023-03-08 18:52:42 | 0.00074672 | 16.6022 | 1333.6189 | 0 | Close
15331 | 3 | 7 | CC Chg | 02:44:30 | 127:37:01 | 0.19924 | 3.7485 | 0.54624 | 43.88 | 0.54624 | 43.88 | 0 | 0 | 0.00202725 | 162.84 | 0.00202725 | 162.84 | 0 | 0 | 2023-03-08 18:53:12 | 0.00074685 | 5.5342 | 444.5515 | 0 | Close
15332 | 3 | 7 | CC Chg | 02:45:00 | 127:37:31 | 0.19923 | 3.7487 | 0.5479 | 44.01 | 0.5479 | 44.01 | 0 | 0 | 0.00203348 | 163.34 | 0.00203348 | 163.34 | 0 | 0 | 2023-03-08 18:53:42 | 0.00074685 | 8.3009 | 666.7916 | 0 | Close
15333 | 3 | 7 | CC Chg | 02:45:30 | 127:38:01 | 0.19922 | 3.749 | 0.54956 | 44.15 | 0.54956 | 44.15 | 0 | 0 | 0.0020397 | 163.84 | 0.0020397 | 163.84 | 0 | 0 | 2023-03-08 18:54:12 | 0.00074688 | 5.5342 | 444.5515 | 0 | Close
15334 | 3 | 7 | CC Chg | 02:46:00 | 127:38:31 | 0.19922 | 3.7492 | 0.55122 | 44.28 | 0.55122 | 44.28 | 0 | 0 | 0.00204593 | 164.34 | 0.00204593 | 164.34 | 0 | 0 | 2023-03-08 18:54:42 | 0.00074692 | 8.3013 | 666.8273 | 0 | Close
15335 | 3 | 7 | CC Chg | 02:46:30 | 127:39:01 | 0.19922 | 3.7493 | 0.55288 | 44.41 | 0.55288 | 44.41 | 0 | 0 | 0.00205215 | 164.84 | 0.00205215 | 164.84 | 0 | 0 | 2023-03-08 18:55:12 | 0.00074694 | 16.6027 | 1333.6546 | 0 | Close
15336 | 3 | 7 | CC Chg | 02:47:00 | 127:39:31 | 0.19922 | 3.7497 | 0.55454 | 44.55 | 0.55454 | 44.55 | 0 | 0 | 0.00205838 | 165.34 | 0.00205838 | 165.34 | 0 | 0 | 2023-03-08 18:55:42 | 0.00074702 | 4.1507 | 333.4137 | 0 | Close
15337 | 3 | 7 | CC Chg | 02:47:30 | 127:40:01 | 0.19924 | 3.7499 | 0.5562 | 44.68 | 0.5562 | 44.68 | 0 | 0 | 0.0020646 | 165.84 | 0.0020646 | 165.84 | 0 | 0 | 2023-03-08 18:56:12 | 0.00074713 | 8.3013 | 666.8273 | 0 | Close
15338 | 3 | 7 | CC Chg | 02:48:00 | 127:40:31 | 0.19923 | 3.7501 | 0.55786 | 44.81 | 0.55786 | 44.81 | 0 | 0 | 0.00207083 | 166.34 | 0.00207083 | 166.34 | 0 | 0 | 2023-03-08 18:56:42 | 0.00074713 | 8.3011 | 666.8095 | 0 | Close
15339 | 3 | 7 | CC Chg | 02:48:30 | 127:41:01 | 0.19922 | 3.7502 | 0.55952 | 44.95 | 0.55952 | 44.95 | 0 | 0 | 0.00207705 | 166.84 | 0.00207705 | 166.84 | 0 | 0 | 2023-03-08 18:57:12 | 0.00074711 | 16.6027 | 1333.6546 | 0 | Close
15340 | 3 | 7 | CC Chg | 02:49:00 | 127:41:31 | 0.19922 | 3.7503 | 0.56118 | 45.08 | 0.56118 | 45.08 | 0 | 0 | 0.00208328 | 167.35 | 0.00208328 | 167.35 | 0 | 0 | 2023-03-08 18:57:42 | 0.00074713 | 16.6027 | 1333.6546 | 0 | Close
15341 | 3 | 7 | CC Chg | 02:49:30 | 127:42:01 | 0.19924 | 3.7506 | 0.56284 | 45.21 | 0.56284 | 45.21 | 0 | 0 | 0.00208951 | 167.85 | 0.00208951 | 167.85 | 0 | 0 | 2023-03-08 18:58:12 | 0.00074727 | 5.5342 | 444.5515 | 0 | Close
15342 | 3 | 7 | CC Chg | 02:50:00 | 127:42:31 | 0.19922 | 3.7507 | 0.5645 | 45.35 | 0.5645 | 45.35 | 0 | 0 | 0.00209573 | 168.35 | 0.00209573 | 168.35 | 0 | 0 | 2023-03-08 18:58:42 | 0.00074721 | 16.6022 | 1333.6189 | 0 | Close
15343 | 3 | 7 | CC Chg | 02:50:30 | 127:43:01 | 0.19923 | 3.751 | 0.56616 | 45.48 | 0.56616 | 45.48 | 0 | 0 | 0.00210196 | 168.85 | 0.00210196 | 168.85 | 0 | 0 | 2023-03-08 18:59:12 | 0.00074731 | 5.5341 | 444.5396 | 0 | Close
15344 | 3 | 7 | CC Chg | 02:51:00 | 127:43:31 | 0.19922 | 3.7511 | 0.56782 | 45.61 | 0.56782 | 45.61 | 0 | 0 | 0.00210819 | 169.35 | 0.00210819 | 169.35 | 0 | 0 | 2023-03-08 18:59:42 | 0.00074729 | 16.6018 | 1333.5832 | 0 | Close
15345 | 3 | 7 | CC Chg | 02:51:30 | 127:44:01 | 0.19922 | 3.7514 | 0.56949 | 45.75 | 0.56949 | 45.75 | 0 | 0 | 0.00211442 | 169.85 | 0.00211442 | 169.85 | 0 | 0 | 2023-03-08 19:00:12 | 0.00074735 | 5.5339 | 444.5277 | 0 | Close
15346 | 3 | 7 | CC Chg | 02:52:00 | 127:44:31 | 0.19921 | 3.7517 | 0.57115 | 45.88 | 0.57115 | 45.88 | 0 | 0 | 0.00212064 | 170.35 | 0.00212064 | 170.35 | 0 | 0 | 2023-03-08 19:00:42 | 0.00074738 | 5.5342 | 444.5515 | 0 | Close
15347 | 3 | 7 | CC Chg | 02:52:30 | 127:45:01 | 0.19923 | 3.7519 | 0.57281 | 46.01 | 0.57281 | 46.01 | 0 | 0 | 0.00212687 | 170.85 | 0.00212687 | 170.85 | 0 | 0 | 2023-03-08 19:01:12 | 0.00074749 | 8.3009 | 666.7916 | 0 | Close
15348 | 3 | 7 | CC Chg | 02:53:00 | 127:45:31 | 0.19923 | 3.7522 | 0.57447 | 46.15 | 0.57447 | 46.15 | 0 | 0 | 0.0021331 | 171.35 | 0.0021331 | 171.35 | 0 | 0 | 2023-03-08 19:01:42 | 0.00074755 | 5.5341 | 444.5396 | 0 | Close
15349 | 3 | 7 | CC Chg | 02:53:30 | 127:46:01 | 0.19921 | 3.7523 | 0.57613 | 46.28 | 0.57613 | 46.28 | 0 | 0 | 0.00213933 | 171.85 | 0.00213933 | 171.85 | 0 | 0 | 2023-03-08 19:02:12 | 0.0007475 | 16.6022 | 1333.6189 | 0 | Close
15350 | 3 | 7 | CC Chg | 02:54:00 | 127:46:31 | 0.19922 | 3.7525 | 0.57779 | 46.41 | 0.57779 | 46.41 | 0 | 0 | 0.00214556 | 172.35 | 0.00214556 | 172.35 | 0 | 0 | 2023-03-08 19:02:42 | 0.00074757 | 8.3011 | 666.8095 | 0 | Close
15351 | 3 | 7 | CC Chg | 02:54:30 | 127:47:01 | 0.19922 | 3.7527 | 0.57945 | 46.55 | 0.57945 | 46.55 | 0 | 0 | 0.00215179 | 172.85 | 0.00215179 | 172.85 | 0 | 0 | 2023-03-08 19:03:12 | 0.00074761 | 8.3007 | 666.7738 | 0 | Close
15352 | 3 | 7 | CC Chg | 02:55:00 | 127:47:31 | 0.19922 | 3.7529 | 0.58111 | 46.68 | 0.58111 | 46.68 | 0 | 0 | 0.00215802 | 173.35 | 0.00215802 | 173.35 | 0 | 0 | 2023-03-08 19:03:42 | 0.00074765 | 8.3011 | 666.8095 | 0 | Close
15353 | 3 | 7 | CC Chg | 02:55:30 | 127:48:01 | 0.19923 | 3.753 | 0.58277 | 46.81 | 0.58277 | 46.81 | 0 | 0 | 0.00216425 | 173.85 | 0.00216425 | 173.85 | 0 | 0 | 2023-03-08 19:04:12 | 0.00074771 | 16.6022 | 1333.6189 | 0 | Close
15354 | 3 | 7 | CC Chg | 02:56:00 | 127:48:31 | 0.19922 | 3.7533 | 0.58443 | 46.95 | 0.58443 | 46.95 | 0 | 0 | 0.00217048 | 174.35 | 0.00217048 | 174.35 | 0 | 0 | 2023-03-08 19:04:42 | 0.00074773 | 5.5341 | 444.5396 | 0 | Close
15355 | 3 | 7 | CC Chg | 02:56:30 | 127:49:01 | 0.19924 | 3.7535 | 0.58609 | 47.08 | 0.58609 | 47.08 | 0 | 0 | 0.00217671 | 174.85 | 0.00217671 | 174.85 | 0 | 0 | 2023-03-08 19:05:12 | 0.00074785 | 8.3011 | 666.8095 | 0 | Close
15356 | 3 | 7 | CC Chg | 02:57:00 | 127:49:31 | 0.19922 | 3.7536 | 0.58775 | 47.21 | 0.58775 | 47.21 | 0 | 0 | 0.00218295 | 175.35 | 0.00218295 | 175.35 | 0 | 0 | 2023-03-08 19:05:42 | 0.00074779 | 16.6018 | 1333.5832 | 0 | Close
15357 | 3 | 7 | CC Chg | 02:57:30 | 127:50:01 | 0.19924 | 3.7538 | 0.58941 | 47.35 | 0.58941 | 47.35 | 0 | 0 | 0.00218918 | 175.85 | 0.00218918 | 175.85 | 0 | 0 | 2023-03-08 19:06:12 | 0.00074791 | 8.3011 | 666.8095 | 0 | Close
15358 | 3 | 7 | CC Chg | 02:58:00 | 127:50:31 | 0.19922 | 3.7542 | 0.59107 | 47.48 | 0.59107 | 47.48 | 0 | 0 | 0.00219541 | 176.35 | 0.00219541 | 176.35 | 0 | 0 | 2023-03-08 19:06:42 | 0.00074791 | 4.1503 | 333.3869 | 0 | Close
15359 | 3 | 7 | CC Chg | 02:58:30 | 127:51:01 | 0.19921 | 3.7544 | 0.59273 | 47.61 | 0.59273 | 47.61 | 0 | 0 | 0.00220164 | 176.85 | 0.00220164 | 176.85 | 0 | 0 | 2023-03-08 19:07:12 | 0.00074791 | 8.3013 | 666.8273 | 0 | Close
15360 | 3 | 7 | CC Chg | 02:59:00 | 127:51:31 | 0.19922 | 3.7545 | 0.59439 | 47.75 | 0.59439 | 47.75 | 0 | 0 | 0.00220788 | 177.35 | 0.00220788 | 177.35 | 0 | 0 | 2023-03-08 19:07:42 | 0.00074797 | 16.6022 | 1333.6189 | 0 | Close
15361 | 3 | 7 | CC Chg | 02:59:30 | 127:52:01 | 0.19923 | 3.7547 | 0.59605 | 47.88 | 0.59605 | 47.88 | 0 | 0 | 0.00221411 | 177.85 | 0.00221411 | 177.85 | 0 | 0 | 2023-03-08 19:08:12 | 0.00074805 | 8.3013 | 666.8273 | 0 | Close
15362 | 3 | 7 | CC Chg | 03:00:00 | 127:52:31 | 0.19923 | 3.7549 | 0.59771 | 48.01 | 0.59771 | 48.01 | 0 | 0 | 0.00222034 | 178.36 | 0.00222034 | 178.36 | 0 | 0 | 2023-03-08 19:08:42 | 0.00074809 | 8.3009 | 666.7916 | 0 | Close
15363 | 3 | 7 | CC Chg | 03:00:30 | 127:53:01 | 0.19923 | 3.7551 | 0.59937 | 48.15 | 0.59937 | 48.15 | 0 | 0 | 0.00222658 | 178.86 | 0.00222658 | 178.86 | 0 | 0 | 2023-03-08 19:09:12 | 0.00074813 | 8.3011 | 666.8095 | 0 | Close
15364 | 3 | 7 | CC Chg | 03:01:00 | 127:53:31 | 0.19921 | 3.7553 | 0.60103 | 48.28 | 0.60103 | 48.28 | 0 | 0 | 0.00223281 | 179.36 | 0.00223281 | 179.36 | 0 | 0 | 2023-03-08 19:09:42 | 0.00074809 | 8.3011 | 666.8095 | 0 | Close
15365 | 3 | 7 | CC Chg | 03:01:30 | 127:54:01 | 0.19924 | 3.7555 | 0.60269 | 48.41 | 0.60269 | 48.41 | 0 | 0 | 0.00223905 | 179.86 | 0.00223905 | 179.86 | 0 | 0 | 2023-03-08 19:10:12 | 0.00074825 | 8.3011 | 666.8095 | 0 | Close
15366 | 3 | 7 | CC Chg | 03:02:00 | 127:54:31 | 0.19923 | 3.7557 | 0.60435 | 48.55 | 0.60435 | 48.55 | 0 | 0 | 0.00224528 | 180.36 | 0.00224528 | 180.36 | 0 | 0 | 2023-03-08 19:10:42 | 0.00074825 | 8.3011 | 666.8095 | 0 | Close
15367 | 3 | 7 | CC Chg | 03:02:30 | 127:55:01 | 0.19923 | 3.7559 | 0.60601 | 48.68 | 0.60601 | 48.68 | 0 | 0 | 0.00225152 | 180.86 | 0.00225152 | 180.86 | 0 | 0 | 2023-03-08 19:11:12 | 0.00074829 | 8.3011 | 666.8095 | 0 | Close
15368 | 3 | 7 | CC Chg | 03:03:00 | 127:55:31 | 0.19922 | 3.7562 | 0.60767 | 48.81 | 0.60767 | 48.81 | 0 | 0 | 0.00225775 | 181.36 | 0.00225775 | 181.36 | 0 | 0 | 2023-03-08 19:11:42 | 0.00074831 | 5.5341 | 444.5396 | 0 | Close
15369 | 3 | 7 | CC Chg | 03:03:30 | 127:56:01 | 0.19923 | 3.7564 | 0.60933 | 48.95 | 0.60933 | 48.95 | 0 | 0 | 0.00226399 | 181.86 | 0.00226399 | 181.86 | 0 | 0 | 2023-03-08 19:12:12 | 0.00074839 | 8.3011 | 666.8095 | 0 | Close
15370 | 3 | 7 | CC Chg | 03:04:00 | 127:56:31 | 0.19925 | 3.7565 | 0.61099 | 49.08 | 0.61099 | 49.08 | 0 | 0 | 0.00227023 | 182.36 | 0.00227023 | 182.36 | 0 | 0 | 2023-03-08 19:12:42 | 0.00074848 | 16.6036 | 1333.726 | 0 | Close
15371 | 3 | 7 | CC Chg | 03:04:30 | 127:57:01 | 0.19923 | 3.7568 | 0.61265 | 49.21 | 0.61265 | 49.21 | 0 | 0 | 0.00227646 | 182.86 | 0.00227646 | 182.86 | 0 | 0 | 2023-03-08 19:13:12 | 0.00074847 | 5.5339 | 444.5277 | 0 | Close
15372 | 3 | 7 | CC Chg | 03:05:00 | 127:57:31 | 0.19923 | 3.757 | 0.61431 | 49.35 | 0.61431 | 49.35 | 0 | 0 | 0.0022827 | 183.36 | 0.0022827 | 183.36 | 0 | 0 | 2023-03-08 19:13:42 | 0.00074851 | 8.3013 | 666.8273 | 0 | Close
15373 | 3 | 7 | CC Chg | 03:05:30 | 127:58:01 | 0.19923 | 3.7573 | 0.61597 | 49.48 | 0.61597 | 49.48 | 0 | 0 | 0.00228894 | 183.87 | 0.00228894 | 183.87 | 0 | 0 | 2023-03-08 19:14:12 | 0.00074857 | 5.5344 | 444.5634 | 0 | Close
15374 | 3 | 7 | CC Chg | 03:06:00 | 127:58:31 | 0.19923 | 3.7574 | 0.61763 | 49.61 | 0.61763 | 49.61 | 0 | 0 | 0.00229518 | 184.37 | 0.00229518 | 184.37 | 0 | 0 | 2023-03-08 19:14:42 | 0.00074859 | 16.6027 | 1333.6546 | 0 | Close
15375 | 3 | 7 | CC Chg | 03:06:30 | 127:59:01 | 0.19924 | 3.7576 | 0.61929 | 49.75 | 0.61929 | 49.75 | 0 | 0 | 0.00230142 | 184.87 | 0.00230142 | 184.87 | 0 | 0 | 2023-03-08 19:15:12 | 0.00074866 | 8.3016 | 666.8452 | 0 | Close
15376 | 3 | 7 | CC Chg | 03:07:00 | 127:59:31 | 0.19925 | 3.7577 | 0.62095 | 49.88 | 0.62095 | 49.88 | 0 | 0 | 0.00230765 | 185.37 | 0.00230765 | 185.37 | 0 | 0 | 2023-03-08 19:15:42 | 0.00074872 | 16.6022 | 1333.6189 | 0 | Close
15377 | 3 | 7 | CC Chg | 03:07:30 | 128:00:01 | 0.19923 | 3.7579 | 0.62261 | 50.01 | 0.62261 | 50.01 | 0 | 0 | 0.00231389 | 185.87 | 0.00231389 | 185.87 | 0 | 0 | 2023-03-08 19:16:12 | 0.00074869 | 8.3018 | 666.863 | 0 | Close
15378 | 3 | 7 | CC Chg | 03:08:00 | 128:00:31 | 0.19923 | 3.7582 | 0.62427 | 50.15 | 0.62427 | 50.15 | 0 | 0 | 0.00232013 | 186.37 | 0.00232013 | 186.37 | 0 | 0 | 2023-03-08 19:16:42 | 0.00074875 | 5.5341 | 444.5396 | 0 | Close
15379 | 3 | 7 | CC Chg | 03:08:30 | 128:01:01 | 0.19923 | 3.7584 | 0.62593 | 50.28 | 0.62593 | 50.28 | 0 | 0 | 0.00232637 | 186.87 | 0.00232637 | 186.87 | 0 | 0 | 2023-03-08 19:17:12 | 0.00074879 | 8.3018 | 666.863 | 0 | Close
15380 | 3 | 7 | CC Chg | 03:09:00 | 128:01:31 | 0.19923 | 3.7585 | 0.62759 | 50.41 | 0.62759 | 50.41 | 0 | 0 | 0.00233261 | 187.37 | 0.00233261 | 187.37 | 0 | 0 | 2023-03-08 19:17:42 | 0.00074881 | 16.6031 | 1333.6903 | 0 | Close
15381 | 3 | 7 | CC Chg | 03:09:30 | 128:02:01 | 0.19923 | 3.7588 | 0.62925 | 50.55 | 0.62925 | 50.55 | 0 | 0 | 0.00233885 | 187.87 | 0.00233885 | 187.87 | 0 | 0 | 2023-03-08 19:18:12 | 0.00074887 | 5.5342 | 444.5515 | 0 | Close
15382 | 3 | 7 | CC Chg | 03:10:00 | 128:02:31 | 0.19924 | 3.759 | 0.63091 | 50.68 | 0.63091 | 50.68 | 0 | 0 | 0.00234509 | 188.38 | 0.00234509 | 188.38 | 0 | 0 | 2023-03-08 19:18:42 | 0.00074894 | 8.3016 | 666.8452 | 0 | Close
15383 | 3 | 7 | CC Chg | 03:10:30 | 128:03:01 | 0.19923 | 3.7593 | 0.63257 | 50.81 | 0.63257 | 50.81 | 0 | 0 | 0.00235134 | 188.88 | 0.00235134 | 188.88 | 0 | 0 | 2023-03-08 19:19:12 | 0.00074897 | 5.5342 | 444.5515 | 0 | Close
15384 | 3 | 7 | CC Chg | 03:11:00 | 128:03:31 | 0.19924 | 3.7594 | 0.63423 | 50.95 | 0.63423 | 50.95 | 0 | 0 | 0.00235758 | 189.38 | 0.00235758 | 189.38 | 0 | 0 | 2023-03-08 19:19:42 | 0.00074902 | 16.6036 | 1333.726 | 0 | Close
15385 | 3 | 7 | CC Chg | 03:11:30 | 128:04:01 | 0.19924 | 3.7596 | 0.63589 | 51.08 | 0.63589 | 51.08 | 0 | 0 | 0.00236382 | 189.88 | 0.00236382 | 189.88 | 0 | 0 | 2023-03-08 19:20:12 | 0.00074906 | 8.3011 | 666.8095 | 0 | Close
15386 | 3 | 7 | CC Chg | 03:12:00 | 128:04:31 | 0.19922 | 3.7598 | 0.63756 | 51.21 | 0.63756 | 51.21 | 0 | 0 | 0.00237006 | 190.38 | 0.00237006 | 190.38 | 0 | 0 | 2023-03-08 19:20:42 | 0.00074903 | 8.3016 | 666.8452 | 0 | Close
15387 | 3 | 7 | CC Chg | 03:12:30 | 128:05:01 | 0.19923 | 3.76 | 0.63922 | 51.35 | 0.63922 | 51.35 | 0 | 0 | 0.0023763 | 190.88 | 0.0023763 | 190.88 | 0 | 0 | 2023-03-08 19:21:12 | 0.0007491 | 8.3011 | 666.8095 | 0 | Close
15388 | 3 | 7 | CC Chg | 03:13:00 | 128:05:31 | 0.19922 | 3.7601 | 0.64088 | 51.48 | 0.64088 | 51.48 | 0 | 0 | 0.00238255 | 191.38 | 0.00238255 | 191.38 | 0 | 0 | 2023-03-08 19:21:42 | 0.00074909 | 16.6036 | 1333.726 | 0 | Close
15389 | 3 | 7 | CC Chg | 03:13:30 | 128:06:01 | 0.19924 | 3.7603 | 0.64254 | 51.61 | 0.64254 | 51.61 | 0 | 0 | 0.00238879 | 191.89 | 0.00238879 | 191.89 | 0 | 0 | 2023-03-08 19:22:12 | 0.0007492 | 8.3011 | 666.8095 | 0 | Close
15390 | 3 | 7 | CC Chg | 03:14:00 | 128:06:31 | 0.19924 | 3.7605 | 0.6442 | 51.75 | 0.6442 | 51.75 | 0 | 0 | 0.00239503 | 192.39 | 0.00239503 | 192.39 | 0 | 0 | 2023-03-08 19:22:42 | 0.00074924 | 8.3018 | 666.863 | 0 | Close
15391 | 3 | 7 | CC Chg | 03:14:30 | 128:07:01 | 0.19924 | 3.7608 | 0.64586 | 51.88 | 0.64586 | 51.88 | 0 | 0 | 0.00240128 | 192.89 | 0.00240128 | 192.89 | 0 | 0 | 2023-03-08 19:23:12 | 0.0007493 | 5.5341 | 444.5396 | 0 | Close
15392 | 3 | 7 | CC Chg | 03:15:00 | 128:07:31 | 0.19923 | 3.761 | 0.64752 | 52.01 | 0.64752 | 52.01 | 0 | 0 | 0.00240752 | 193.39 | 0.00240752 | 193.39 | 0 | 0 | 2023-03-08 19:23:42 | 0.0007493 | 8.3011 | 666.8095 | 0 | Close
15393 | 3 | 7 | CC Chg | 03:15:30 | 128:08:01 | 0.19924 | 3.7612 | 0.64918 | 52.15 | 0.64918 | 52.15 | 0 | 0 | 0.00241377 | 193.89 | 0.00241377 | 193.89 | 0 | 0 | 2023-03-08 19:24:12 | 0.00074938 | 8.3016 | 666.8452 | 0 | Close
15394 | 3 | 7 | CC Chg | 03:16:00 | 128:08:31 | 0.19925 | 3.7614 | 0.65084 | 52.28 | 0.65084 | 52.28 | 0 | 0 | 0.00242001 | 194.39 | 0.00242001 | 194.39 | 0 | 0 | 2023-03-08 19:24:42 | 0.00074946 | 8.3011 | 666.8095 | 0 | Close
15395 | 3 | 7 | CC Chg | 03:16:30 | 128:09:01 | 0.19923 | 3.7617 | 0.6525 | 52.41 | 0.6525 | 52.41 | 0 | 0 | 0.00242626 | 194.9 | 0.00242626 | 194.9 | 0 | 0 | 2023-03-08 19:25:12 | 0.00074944 | 5.5344 | 444.5634 | 0 | Close
15396 | 3 | 7 | CC Chg | 03:17:00 | 128:09:31 | 0.19923 | 3.7618 | 0.65416 | 52.55 | 0.65416 | 52.55 | 0 | 0 | 0.0024325 | 195.4 | 0.0024325 | 195.4 | 0 | 0 | 2023-03-08 19:25:42 | 0.00074946 | 16.6027 | 1333.6546 | 0 | Close
15397 | 3 | 7 | CC Chg | 03:17:30 | 128:10:01 | 0.19923 | 3.762 | 0.65582 | 52.68 | 0.65582 | 52.68 | 0 | 0 | 0.00243875 | 195.9 | 0.00243875 | 195.9 | 0 | 0 | 2023-03-08 19:26:12 | 0.0007495 | 8.3016 | 666.8452 | 0 | Close
15398 | 3 | 7 | CC Chg | 03:18:00 | 128:10:31 | 0.19922 | 3.7622 | 0.65748 | 52.81 | 0.65748 | 52.81 | 0 | 0 | 0.00244499 | 196.4 | 0.00244499 | 196.4 | 0 | 0 | 2023-03-08 19:26:42 | 0.00074951 | 8.3011 | 666.8095 | 0 | Close
15399 | 3 | 7 | CC Chg | 03:18:30 | 128:11:01 | 0.19924 | 3.7623 | 0.65914 | 52.95 | 0.65914 | 52.95 | 0 | 0 | 0.00245124 | 196.9 | 0.00245124 | 196.9 | 0 | 0 | 2023-03-08 19:27:12 | 0.0007496 | 16.6027 | 1333.6546 | 0 | Close
15400 | 3 | 7 | CC Chg | 03:19:00 | 128:11:31 | 0.19922 | 3.7625 | 0.6608 | 53.08 | 0.6608 | 53.08 | 0 | 0 | 0.00245749 | 197.4 | 0.00245749 | 197.4 | 0 | 0 | 2023-03-08 19:27:42 | 0.00074957 | 8.3016 | 666.8452 | 0 | Close
15401 | 3 | 7 | CC Chg | 03:19:30 | 128:12:01 | 0.19922 | 3.7627 | 0.66246 | 53.21 | 0.66246 | 53.21 | 0 | 0 | 0.00246373 | 197.91 | 0.00246373 | 197.91 | 0 | 0 | 2023-03-08 19:28:12 | 0.00074961 | 8.3011 | 666.8095 | 0 | Close
15402 | 3 | 7 | CC Chg | 03:20:00 | 128:12:31 | 0.19923 | 3.7629 | 0.66412 | 53.35 | 0.66412 | 53.35 | 0 | 0 | 0.00246998 | 198.41 | 0.00246998 | 198.41 | 0 | 0 | 2023-03-08 19:28:42 | 0.00074968 | 8.3016 | 666.8452 | 0 | Close
15403 | 3 | 7 | CC Chg | 03:20:30 | 128:13:01 | 0.19922 | 3.7632 | 0.66578 | 53.48 | 0.66578 | 53.48 | 0 | 0 | 0.00247623 | 198.91 | 0.00247623 | 198.91 | 0 | 0 | 2023-03-08 19:29:12 | 0.0007497 | 5.5341 | 444.5396 | 0 | Close
15404 | 3 | 7 | CC Chg | 03:21:00 | 128:13:31 | 0.19923 | 3.7634 | 0.66744 | 53.61 | 0.66744 | 53.61 | 0 | 0 | 0.00248248 | 199.41 | 0.00248248 | 199.41 | 0 | 0 | 2023-03-08 19:29:42 | 0.00074978 | 8.3013 | 666.8273 | 0 | Close
15405 | 3 | 7 | CC Chg | 03:21:30 | 128:14:01 | 0.19921 | 3.7636 | 0.6691 | 53.75 | 0.6691 | 53.75 | 0 | 0 | 0.00248872 | 199.91 | 0.00248872 | 199.91 | 0 | 0 | 2023-03-08 19:30:12 | 0.00074975 | 8.3011 | 666.8095 | 0 | Close
15406 | 3 | 7 | CC Chg | 03:22:00 | 128:14:31 | 0.19923 | 3.7638 | 0.67076 | 53.88 | 0.67076 | 53.88 | 0 | 0 | 0.00249497 | 200.42 | 0.00249497 | 200.42 | 0 | 0 | 2023-03-08 19:30:42 | 0.00074986 | 8.3011 | 666.8095 | 0 | Close
15407 | 3 | 7 | CC Chg | 03:22:30 | 128:15:01 | 0.19923 | 3.764 | 0.67242 | 54.01 | 0.67242 | 54.01 | 0 | 0 | 0.00250122 | 200.92 | 0.00250122 | 200.92 | 0 | 0 | 2023-03-08 19:31:12 | 0.0007499 | 8.3011 | 666.8095 | 0 | Close
15408 | 3 | 7 | CC Chg | 03:23:00 | 128:15:31 | 0.19923 | 3.7642 | 0.67408 | 54.15 | 0.67408 | 54.15 | 0 | 0 | 0.00250747 | 201.42 | 0.00250747 | 201.42 | 0 | 0 | 2023-03-08 19:31:42 | 0.00074994 | 8.3011 | 666.8095 | 0 | Close
15409 | 3 | 7 | CC Chg | 03:23:30 | 128:16:01 | 0.19923 | 3.7644 | 0.67574 | 54.28 | 0.67574 | 54.28 | 0 | 0 | 0.00251372 | 201.92 | 0.00251372 | 201.92 | 0 | 0 | 2023-03-08 19:32:12 | 0.00074998 | 8.3011 | 666.8095 | 0 | Close
15410 | 3 | 7 | CC Chg | 03:24:00 | 128:16:31 | 0.19924 | 3.7645 | 0.6774 | 54.41 | 0.6774 | 54.41 | 0 | 0 | 0.00251997 | 202.42 | 0.00251997 | 202.42 | 0 | 0 | 2023-03-08 19:32:42 | 0.00075004 | 16.6018 | 1333.5832 | 0 | Close
15411 | 3 | 7 | CC Chg | 03:24:30 | 128:17:01 | 0.19922 | 3.7647 | 0.67906 | 54.55 | 0.67906 | 54.55 | 0 | 0 | 0.00252622 | 202.93 | 0.00252622 | 202.93 | 0 | 0 | 2023-03-08 19:33:12 | 0.00075 | 8.3013 | 666.8273 | 0 | Close
15412 | 3 | 7 | CC Chg | 03:25:00 | 128:17:31 | 0.19924 | 3.7649 | 0.68072 | 54.68 | 0.68072 | 54.68 | 0 | 0 | 0.00253247 | 203.43 | 0.00253247 | 203.43 | 0 | 0 | 2023-03-08 19:33:42 | 0.00075012 | 8.3009 | 666.7916 | 0 | Close
15413 | 3 | 7 | CC Chg | 03:25:30 | 128:18:01 | 0.19921 | 3.7651 | 0.68238 | 54.81 | 0.68238 | 54.81 | 0 | 0 | 0.00253872 | 203.93 | 0.00253872 | 203.93 | 0 | 0 | 2023-03-08 19:34:12 | 0.00075005 | 8.3013 | 666.8273 | 0 | Close
15414 | 3 | 7 | CC Chg | 03:26:00 | 128:18:31 | 0.19923 | 3.7654 | 0.68404 | 54.95 | 0.68404 | 54.95 | 0 | 0 | 0.00254497 | 204.43 | 0.00254497 | 204.43 | 0 | 0 | 2023-03-08 19:34:42 | 0.00075018 | 5.5342 | 444.5515 | 0 | Close
15415 | 3 | 7 | CC Chg | 03:26:30 | 128:19:01 | 0.19923 | 3.7656 | 0.6857 | 55.08 | 0.6857 | 55.08 | 0 | 0 | 0.00255122 | 204.93 | 0.00255122 | 204.93 | 0 | 0 | 2023-03-08 19:35:12 | 0.00075022 | 8.3011 | 666.8095 | 0 | Close
15416 | 3 | 7 | CC Chg | 03:27:00 | 128:19:31 | 0.19922 | 3.7658 | 0.68736 | 55.21 | 0.68736 | 55.21 | 0 | 0 | 0.00255748 | 205.44 | 0.00255748 | 205.44 | 0 | 0 | 2023-03-08 19:35:42 | 0.00075022 | 8.3007 | 666.7738 | 0 | Close
15417 | 3 | 7 | CC Chg | 03:27:30 | 128:20:01 | 0.19923 | 3.766 | 0.68902 | 55.35 | 0.68902 | 55.35 | 0 | 0 | 0.00256373 | 205.94 | 0.00256373 | 205.94 | 0 | 0 | 2023-03-08 19:36:12 | 0.0007503 | 8.3011 | 666.8095 | 0 | Close
15418 | 3 | 7 | CC Chg | 03:28:00 | 128:20:31 | 0.19922 | 3.7662 | 0.69068 | 55.48 | 0.69068 | 55.48 | 0 | 0 | 0.00256998 | 206.44 | 0.00256998 | 206.44 | 0 | 0 | 2023-03-08 19:36:42 | 0.0007503 | 8.3011 | 666.8095 | 0 | Close
15419 | 3 | 7 | CC Chg | 03:28:30 | 128:21:01 | 0.19923 | 3.7665 | 0.69234 | 55.61 | 0.69234 | 55.61 | 0 | 0 | 0.00257623 | 206.94 | 0.00257623 | 206.94 | 0 | 0 | 2023-03-08 19:37:12 | 0.0007504 | 5.5341 | 444.5396 | 0 | Close
15420 | 3 | 7 | CC Chg | 03:29:00 | 128:21:31 | 0.19923 | 3.7666 | 0.694 | 55.75 | 0.694 | 55.75 | 0 | 0 | 0.00258249 | 207.45 | 0.00258249 | 207.45 | 0 | 0 | 2023-03-08 19:37:42 | 0.00075042 | 16.6022 | 1333.6189 | 0 | Close
15421 | 3 | 7 | CC Chg | 03:29:30 | 128:22:01 | 0.19923 | 3.7667 | 0.69566 | 55.88 | 0.69566 | 55.88 | 0 | 0 | 0.00258874 | 207.95 | 0.00258874 | 207.95 | 0 | 0 | 2023-03-08 19:38:12 | 0.00075044 | 16.6022 | 1333.6189 | 0 | Close
15422 | 3 | 7 | CC Chg | 03:30:00 | 128:22:31 | 0.19921 | 3.767 | 0.69732 | 56.01 | 0.69732 | 56.01 | 0 | 0 | 0.00259499 | 208.45 | 0.00259499 | 208.45 | 0 | 0 | 2023-03-08 19:38:42 | 0.00075042 | 5.5341 | 444.5396 | 0 | Close
15423 | 3 | 7 | CC Chg | 03:30:30 | 128:23:01 | 0.19923 | 3.7672 | 0.69898 | 56.15 | 0.69898 | 56.15 | 0 | 0 | 0.00260125 | 208.95 | 0.00260125 | 208.95 | 0 | 0 | 2023-03-08 19:39:12 | 0.00075054 | 8.3009 | 666.7916 | 0 | Close
15424 | 3 | 7 | CC Chg | 03:31:00 | 128:23:31 | 0.19923 | 3.7673 | 0.70064 | 56.28 | 0.70064 | 56.28 | 0 | 0 | 0.0026075 | 209.45 | 0.0026075 | 209.45 | 0 | 0 | 2023-03-08 19:39:42 | 0.00075056 | 16.6022 | 1333.6189 | 0 | Close
15425 | 3 | 7 | CC Chg | 03:31:30 | 128:24:01 | 0.19923 | 3.7676 | 0.7023 | 56.41 | 0.7023 | 56.41 | 0 | 0 | 0.00261376 | 209.96 | 0.00261376 | 209.96 | 0 | 0 | 2023-03-08 19:40:12 | 0.00075062 | 5.5341 | 444.5396 | 0 | Close
15426 | 3 | 7 | CC Chg | 03:32:00 | 128:24:31 | 0.19923 | 3.7678 | 0.70396 | 56.55 | 0.70396 | 56.55 | 0 | 0 | 0.00262001 | 210.46 | 0.00262001 | 210.46 | 0 | 0 | 2023-03-08 19:40:42 | 0.00075066 | 8.3011 | 666.8095 | 0 | Close
15427 | 3 | 7 | CC Chg | 03:32:30 | 128:25:01 | 0.19922 | 3.768 | 0.70563 | 56.68 | 0.70563 | 56.68 | 0 | 0 | 0.00262627 | 210.96 | 0.00262627 | 210.96 | 0 | 0 | 2023-03-08 19:41:12 | 0.00075066 | 8.3011 | 666.8095 | 0 | Close
15428 | 3 | 7 | CC Chg | 03:33:00 | 128:25:31 | 0.19924 | 3.7682 | 0.70729 | 56.81 | 0.70729 | 56.81 | 0 | 0 | 0.00263252 | 211.46 | 0.00263252 | 211.46 | 0 | 0 | 2023-03-08 19:41:42 | 0.00075078 | 8.3011 | 666.8095 | 0 | Close
15429 | 3 | 7 | CC Chg | 03:33:30 | 128:26:01 | 0.19923 | 3.7685 | 0.70895 | 56.95 | 0.70895 | 56.95 | 0 | 0 | 0.00263878 | 211.97 | 0.00263878 | 211.97 | 0 | 0 | 2023-03-08 19:42:12 | 0.0007508 | 5.5344 | 444.5634 | 0 | Close
15430 | 3 | 7 | CC Chg | 03:34:00 | 128:26:31 | 0.19923 | 3.7687 | 0.71061 | 57.08 | 0.71061 | 57.08 | 0 | 0 | 0.00264504 | 212.47 | 0.00264504 | 212.47 | 0 | 0 | 2023-03-08 19:42:42 | 0.00075084 | 8.3013 | 666.8273 | 0 | Close
15431 | 3 | 7 | CC Chg | 03:34:30 | 128:27:01 | 0.19922 | 3.7688 | 0.71227 | 57.21 | 0.71227 | 57.21 | 0 | 0 | 0.00265129 | 212.97 | 0.00265129 | 212.97 | 0 | 0 | 2023-03-08 19:43:12 | 0.00075082 | 16.6018 | 1333.5832 | 0 | Close
15432 | 3 | 7 | CC Chg | 03:35:00 | 128:27:31 | 0.19924 | 3.7692 | 0.71393 | 57.35 | 0.71393 | 57.35 | 0 | 0 | 0.00265755 | 213.48 | 0.00265755 | 213.48 | 0 | 0 | 2023-03-08 19:43:42 | 0.00075098 | 4.1506 | 333.4047 | 0 | Close
15433 | 3 | 7 | CC Chg | 03:35:30 | 128:28:01 | 0.19923 | 3.7693 | 0.71559 | 57.48 | 0.71559 | 57.48 | 0 | 0 | 0.00266381 | 213.98 | 0.00266381 | 213.98 | 0 | 0 | 2023-03-08 19:44:12 | 0.00075096 | 16.6027 | 1333.6546 | 0 | Close
15434 | 3 | 7 | CC Chg | 03:36:00 | 128:28:31 | 0.19923 | 3.7694 | 0.71725 | 57.61 | 0.71725 | 57.61 | 0 | 0 | 0.00267007 | 214.48 | 0.00267007 | 214.48 | 0 | 0 | 2023-03-08 19:44:42 | 0.00075098 | 16.6022 | 1333.6189 | 0 | Close
15435 | 3 | 7 | CC Chg | 03:36:30 | 128:29:01 | 0.19923 | 3.7696 | 0.71891 | 57.75 | 0.71891 | 57.75 | 0 | 0 | 0.00267633 | 214.98 | 0.00267633 | 214.98 | 0 | 0 | 2023-03-08 19:45:12 | 0.00075102 | 8.3018 | 666.863 | 0 | Close
15436 | 3 | 7 | CC Chg | 03:37:00 | 128:29:31 | 0.19924 | 3.7698 | 0.72057 | 57.88 | 0.72057 | 57.88 | 0 | 0 | 0.00268258 | 215.49 | 0.00268258 | 215.49 | 0 | 0 | 2023-03-08 19:45:42 | 0.00075109 | 8.3013 | 666.8273 | 0 | Close
15437 | 3 | 7 | CC Chg | 03:37:30 | 128:30:01 | 0.19924 | 3.77 | 0.72223 | 58.01 | 0.72223 | 58.01 | 0 | 0 | 0.00268884 | 215.99 | 0.00268884 | 215.99 | 0 | 0 | 2023-03-08 19:46:12 | 0.00075113 | 8.3018 | 666.863 | 0 | Close
15438 | 3 | 7 | CC Chg | 03:38:00 | 128:30:31 | 0.19924 | 3.7702 | 0.72389 | 58.15 | 0.72389 | 58.15 | 0 | 0 | 0.0026951 | 216.49 | 0.0026951 | 216.49 | 0 | 0 | 2023-03-08 19:46:42 | 0.00075117 | 8.3011 | 666.8095 | 0 | Close
15439 | 3 | 7 | CC Chg | 03:38:30 | 128:31:01 | 0.19924 | 3.7704 | 0.72555 | 58.28 | 0.72555 | 58.28 | 0 | 0 | 0.00270136 | 216.99 | 0.00270136 | 216.99 | 0 | 0 | 2023-03-08 19:47:12 | 0.00075121 | 8.3018 | 666.863 | 0 | Close
15440 | 3 | 7 | CC Chg | 03:39:00 | 128:31:31 | 0.19923 | 3.7706 | 0.72721 | 58.42 | 0.72721 | 58.42 | 0 | 0 | 0.00270762 | 217.5 | 0.00270762 | 217.5 | 0 | 0 | 2023-03-08 19:47:42 | 0.00075122 | 8.3011 | 666.8095 | 0 | Close
15441 | 3 | 7 | CC Chg | 03:39:30 | 128:32:01 | 0.19924 | 3.7709 | 0.72887 | 58.55 | 0.72887 | 58.55 | 0 | 0 | 0.00271388 | 218 | 0.00271388 | 218 | 0 | 0 | 2023-03-08 19:48:12 | 0.00075131 | 5.5342 | 444.5515 | 0 | Close
15442 | 3 | 7 | CC Chg | 03:40:00 | 128:32:31 | 0.19923 | 3.7711 | 0.73053 | 58.68 | 0.73053 | 58.68 | 0 | 0 | 0.00272014 | 218.5 | 0.00272014 | 218.5 | 0 | 0 | 2023-03-08 19:48:42 | 0.00075132 | 8.3016 | 666.8452 | 0 | Close
15443 | 3 | 7 | CC Chg | 03:40:30 | 128:33:01 | 0.19924 | 3.7713 | 0.73219 | 58.82 | 0.73219 | 58.82 | 0 | 0 | 0.00272641 | 219.01 | 0.00272641 | 219.01 | 0 | 0 | 2023-03-08 19:49:12 | 0.00075139 | 8.3011 | 666.8095 | 0 | Close
15444 | 3 | 7 | CC Chg | 03:41:00 | 128:33:31 | 0.19921 | 3.7715 | 0.73385 | 58.95 | 0.73385 | 58.95 | 0 | 0 | 0.00273267 | 219.51 | 0.00273267 | 219.51 | 0 | 0 | 2023-03-08 19:49:42 | 0.00075132 | 8.3016 | 666.8452 | 0 | Close
15445 | 3 | 7 | CC Chg | 03:41:30 | 128:34:01 | 0.19923 | 3.7717 | 0.73551 | 59.08 | 0.73551 | 59.08 | 0 | 0 | 0.00273893 | 220.01 | 0.00273893 | 220.01 | 0 | 0 | 2023-03-08 19:50:12 | 0.00075144 | 8.3013 | 666.8273 | 0 | Close
15446 | 3 | 7 | CC Chg | 03:42:00 | 128:34:31 | 0.19925 | 3.7718 | 0.73717 | 59.22 | 0.73717 | 59.22 | 0 | 0 | 0.00274519 | 220.51 | 0.00274519 | 220.51 | 0 | 0 | 2023-03-08 19:50:42 | 0.00075153 | 16.6031 | 1333.6903 | 0 | Close
15447 | 3 | 7 | CC Chg | 03:42:30 | 128:35:01 | 0.19923 | 3.772 | 0.73883 | 59.35 | 0.73883 | 59.35 | 0 | 0 | 0.00275145 | 221.02 | 0.00275145 | 221.02 | 0 | 0 | 2023-03-08 19:51:12 | 0.0007515 | 8.3011 | 666.8095 | 0 | Close
15448 | 3 | 7 | CC Chg | 03:43:00 | 128:35:31 | 0.19924 | 3.7722 | 0.74049 | 59.48 | 0.74049 | 59.48 | 0 | 0 | 0.00275772 | 221.52 | 0.00275772 | 221.52 | 0 | 0 | 2023-03-08 19:51:42 | 0.00075157 | 8.3013 | 666.8273 | 0 | Close
15449 | 3 | 7 | CC Chg | 03:43:30 | 128:36:01 | 0.19926 | 3.7725 | 0.74215 | 59.62 | 0.74215 | 59.62 | 0 | 0 | 0.00276398 | 222.02 | 0.00276398 | 222.02 | 0 | 0 | 2023-03-08 19:52:12 | 0.00075171 | 5.5344 | 444.5634 | 0 | Close
15450 | 3 | 7 | CC Chg | 03:44:00 | 128:36:31 | 0.19924 | 3.7726 | 0.74381 | 59.75 | 0.74381 | 59.75 | 0 | 0 | 0.00277024 | 222.53 | 0.00277024 | 222.53 | 0 | 0 | 2023-03-08 19:52:42 | 0.00075165 | 16.6027 | 1333.6546 | 0 | Close
15451 | 3 | 7 | CC Chg | 03:44:30 | 128:37:01 | 0.19924 | 3.7729 | 0.74547 | 59.88 | 0.74547 | 59.88 | 0 | 0 | 0.00277651 | 223.03 | 0.00277651 | 223.03 | 0 | 0 | 2023-03-08 19:53:12 | 0.00075171 | 5.5344 | 444.5634 | 0 | Close
15452 | 3 | 7 | CC Chg | 03:45:00 | 128:37:31 | 0.19924 | 3.7731 | 0.74713 | 60.02 | 0.74713 | 60.02 | 0 | 0 | 0.00278277 | 223.53 | 0.00278277 | 223.53 | 0 | 0 | 2023-03-08 19:53:42 | 0.00075175 | 8.3011 | 666.8095 | 0 | Close
15453 | 3 | 7 | CC Chg | 03:45:30 | 128:38:01 | 0.19922 | 3.7733 | 0.74879 | 60.15 | 0.74879 | 60.15 | 0 | 0 | 0.00278903 | 224.04 | 0.00278903 | 224.04 | 0 | 0 | 2023-03-08 19:54:12 | 0.00075172 | 8.3013 | 666.8273 | 0 | Close
15454 | 3 | 7 | CC Chg | 03:46:00 | 128:38:31 | 0.19923 | 3.7735 | 0.75045 | 60.28 | 0.75045 | 60.28 | 0 | 0 | 0.0027953 | 224.54 | 0.0027953 | 224.54 | 0 | 0 | 2023-03-08 19:54:42 | 0.00075179 | 8.3013 | 666.8273 | 0 | Close
15455 | 3 | 7 | CC Chg | 03:46:30 | 128:39:01 | 0.19923 | 3.7737 | 0.75211 | 60.42 | 0.75211 | 60.42 | 0 | 0 | 0.00280156 | 225.04 | 0.00280156 | 225.04 | 0 | 0 | 2023-03-08 19:55:12 | 0.00075183 | 8.3013 | 666.8273 | 0 | Close
15456 | 3 | 7 | CC Chg | 03:47:00 | 128:39:31 | 0.19923 | 3.7739 | 0.75377 | 60.55 | 0.75377 | 60.55 | 0 | 0 | 0.00280783 | 225.55 | 0.00280783 | 225.55 | 0 | 0 | 2023-03-08 19:55:42 | 0.00075187 | 8.3013 | 666.8273 | 0 | Close
15457 | 3 | 7 | CC Chg | 03:47:30 | 128:40:01 | 0.19923 | 3.7741 | 0.75543 | 60.68 | 0.75543 | 60.68 | 0 | 0 | 0.0028141 | 226.05 | 0.0028141 | 226.05 | 0 | 0 | 2023-03-08 19:56:12 | 0.00075191 | 8.3009 | 666.7916 | 0 | Close
15458 | 3 | 7 | CC Chg | 03:48:00 | 128:40:31 | 0.19923 | 3.7743 | 0.75709 | 60.82 | 0.75709 | 60.82 | 0 | 0 | 0.00282036 | 226.55 | 0.00282036 | 226.55 | 0 | 0 | 2023-03-08 19:56:42 | 0.00075195 | 8.3013 | 666.8273 | 0 | Close
15459 | 3 | 7 | CC Chg | 03:48:30 | 128:41:01 | 0.19923 | 3.7745 | 0.75875 | 60.95 | 0.75875 | 60.95 | 0 | 0 | 0.00282663 | 227.06 | 0.00282663 | 227.06 | 0 | 0 | 2023-03-08 19:57:12 | 0.00075199 | 8.3018 | 666.863 | 0 | Close
15460 | 3 | 7 | CC Chg | 03:49:00 | 128:41:31 | 0.19922 | 3.7747 | 0.76041 | 61.08 | 0.76041 | 61.08 | 0 | 0 | 0.0028329 | 227.56 | 0.0028329 | 227.56 | 0 | 0 | 2023-03-08 19:57:42 | 0.000752 | 8.3013 | 666.8273 | 0 | Close
15461 | 3 | 7 | CC Chg | 03:49:30 | 128:42:01 | 0.19923 | 3.7749 | 0.76207 | 61.22 | 0.76207 | 61.22 | 0 | 0 | 0.00283916 | 228.06 | 0.00283916 | 228.06 | 0 | 0 | 2023-03-08 19:58:12 | 0.00075207 | 8.3013 | 666.8273 | 0 | Close
15462 | 3 | 7 | CC Chg | 03:50:00 | 128:42:31 | 0.19924 | 3.7751 | 0.76373 | 61.35 | 0.76373 | 61.35 | 0 | 0 | 0.00284543 | 228.57 | 0.00284543 | 228.57 | 0 | 0 | 2023-03-08 19:58:42 | 0.00075215 | 8.3013 | 666.8273 | 0 | Close
15463 | 3 | 7 | CC Chg | 03:50:30 | 128:43:01 | 0.19925 | 3.7753 | 0.76539 | 61.48 | 0.76539 | 61.48 | 0 | 0 | 0.0028517 | 229.07 | 0.0028517 | 229.07 | 0 | 0 | 2023-03-08 19:59:12 | 0.00075223 | 8.3009 | 666.7916 | 0 | Close
15464 | 3 | 7 | CC Chg | 03:51:00 | 128:43:31 | 0.19922 | 3.7755 | 0.76706 | 61.62 | 0.76706 | 61.62 | 0 | 0 | 0.00285797 | 229.57 | 0.00285797 | 229.57 | 0 | 0 | 2023-03-08 19:59:42 | 0.00075216 | 8.3018 | 666.863 | 0 | Close
15465 | 3 | 7 | CC Chg | 03:51:30 | 128:44:01 | 0.19922 | 3.7757 | 0.76872 | 61.75 | 0.76872 | 61.75 | 0 | 0 | 0.00286423 | 230.08 | 0.00286423 | 230.08 | 0 | 0 | 2023-03-08 20:00:12 | 0.00075219 | 8.3004 | 666.7559 | 0 | Close
15466 | 3 | 7 | CC Chg | 03:52:00 | 128:44:31 | 0.19922 | 3.776 | 0.77038 | 61.88 | 0.77038 | 61.88 | 0 | 0 | 0.0028705 | 230.58 | 0.0028705 | 230.58 | 0 | 0 | 2023-03-08 20:00:42 | 0.00075225 | 5.5342 | 444.5515 | 0 | Close
15467 | 3 | 7 | CC Chg | 03:52:30 | 128:45:01 | 0.19923 | 3.7761 | 0.77204 | 62.02 | 0.77204 | 62.02 | 0 | 0 | 0.00287677 | 231.08 | 0.00287677 | 231.08 | 0 | 0 | 2023-03-08 20:01:12 | 0.00075231 | 16.6027 | 1333.6546 | 0 | Close
15468 | 3 | 7 | CC Chg | 03:53:00 | 128:45:31 | 0.19923 | 3.7763 | 0.7737 | 62.15 | 0.7737 | 62.15 | 0 | 0 | 0.00288304 | 231.59 | 0.00288304 | 231.59 | 0 | 0 | 2023-03-08 20:01:42 | 0.00075235 | 8.3013 | 666.8273 | 0 | Close
15469 | 3 | 7 | CC Chg | 03:53:30 | 128:46:01 | 0.19924 | 3.7765 | 0.77536 | 62.28 | 0.77536 | 62.28 | 0 | 0 | 0.00288931 | 232.09 | 0.00288931 | 232.09 | 0 | 0 | 2023-03-08 20:02:12 | 0.00075243 | 8.3009 | 666.7916 | 0 | Close
15470 | 3 | 7 | CC Chg | 03:54:00 | 128:46:31 | 0.19924 | 3.7768 | 0.77702 | 62.42 | 0.77702 | 62.42 | 0 | 0 | 0.00289558 | 232.6 | 0.00289558 | 232.6 | 0 | 0 | 2023-03-08 20:02:42 | 0.00075249 | 5.5342 | 444.5515 | 0 | Close
15471 | 3 | 7 | CC Chg | 03:54:30 | 128:47:01 | 0.19921 | 3.7768 | 0.77868 | 62.55 | 0.77868 | 62.55 | 0 | 0 | 0.00290185 | 233.1 | 0.00290185 | 233.1 | 0 | 0 | 2023-03-08 20:03:12 | 0.00075238 | 0 | 0 | 0 | Close
15472 | 3 | 7 | CC Chg | 03:55:00 | 128:47:31 | 0.19923 | 3.7772 | 0.78034 | 62.68 | 0.78034 | 62.68 | 0 | 0 | 0.00290812 | 233.6 | 0.00290812 | 233.6 | 0 | 0 | 2023-03-08 20:03:42 | 0.00075253 | 4.1504 | 333.3958 | 0 | Close
15473 | 3 | 7 | CC Chg | 03:55:30 | 128:48:01 | 0.19923 | 3.7773 | 0.782 | 62.82 | 0.782 | 62.82 | 0 | 0 | 0.00291439 | 234.11 | 0.00291439 | 234.11 | 0 | 0 | 2023-03-08 20:04:12 | 0.00075255 | 16.6027 | 1333.6546 | 0 | Close
15474 | 3 | 7 | CC Chg | 03:56:00 | 128:48:31 | 0.19923 | 3.7775 | 0.78366 | 62.95 | 0.78366 | 62.95 | 0 | 0 | 0.00292067 | 234.61 | 0.00292067 | 234.61 | 0 | 0 | 2023-03-08 20:04:42 | 0.00075259 | 8.3009 | 666.7916 | 0 | Close
15475 | 3 | 7 | CC Chg | 03:56:30 | 128:49:01 | 0.19924 | 3.7777 | 0.78532 | 63.08 | 0.78532 | 63.08 | 0 | 0 | 0.00292694 | 235.11 | 0.00292694 | 235.11 | 0 | 0 | 2023-03-08 20:05:12 | 0.00075267 | 8.3013 | 666.8273 | 0 | Close
15476 | 3 | 7 | CC Chg | 03:57:00 | 128:49:31 | 0.19922 | 3.778 | 0.78698 | 63.22 | 0.78698 | 63.22 | 0 | 0 | 0.00293321 | 235.62 | 0.00293321 | 235.62 | 0 | 0 | 2023-03-08 20:05:42 | 0.00075265 | 5.5339 | 444.5277 | 0 | Close
15477 | 3 | 7 | CC Chg | 03:57:30 | 128:50:01 | 0.19923 | 3.7782 | 0.78864 | 63.35 | 0.78864 | 63.35 | 0 | 0 | 0.00293948 | 236.12 | 0.00293948 | 236.12 | 0 | 0 | 2023-03-08 20:06:12 | 0.00075273 | 8.3009 | 666.7916 | 0 | Close
15478 | 3 | 7 | CC Chg | 03:58:00 | 128:50:31 | 0.19921 | 3.7784 | 0.7903 | 63.48 | 0.7903 | 63.48 | 0 | 0 | 0.00294575 | 236.63 | 0.00294575 | 236.63 | 0 | 0 | 2023-03-08 20:06:42 | 0.0007527 | 8.3018 | 666.863 | 0 | Close
15479 | 3 | 7 | CC Chg | 03:58:30 | 128:51:01 | 0.19923 | 3.7786 | 0.79196 | 63.62 | 0.79196 | 63.62 | 0 | 0 | 0.00295203 | 237.13 | 0.00295203 | 237.13 | 0 | 0 | 2023-03-08 20:07:12 | 0.00075281 | 8.3009 | 666.7916 | 0 | Close
15480 | 3 | 7 | CC Chg | 03:59:00 | 128:51:31 | 0.19922 | 3.7788 | 0.79362 | 63.75 | 0.79362 | 63.75 | 0 | 0 | 0.0029583 | 237.63 | 0.0029583 | 237.63 | 0 | 0 | 2023-03-08 20:07:42 | 0.00075281 | 8.3013 | 666.8273 | 0 | Close
15481 | 3 | 7 | CC Chg | 03:59:30 | 128:52:01 | 0.19922 | 3.7791 | 0.79528 | 63.88 | 0.79528 | 63.88 | 0 | 0 | 0.00296457 | 238.14 | 0.00296457 | 238.14 | 0 | 0 | 2023-03-08 20:08:12 | 0.00075287 | 5.5339 | 444.5277 | 0 | Close
15482 | 3 | 7 | CC Chg | 04:00:00 | 128:52:31 | 0.19924 | 3.7792 | 0.79694 | 64.02 | 0.79694 | 64.02 | 0 | 0 | 0.00297085 | 238.64 | 0.00297085 | 238.64 | 0 | 0 | 2023-03-08 20:08:42 | 0.00075297 | 16.6027 | 1333.6546 | 0 | Close
15483 | 3 | 7 | CC Chg | 04:00:30 | 128:53:01 | 0.19923 | 3.7794 | 0.7986 | 64.15 | 0.7986 | 64.15 | 0 | 0 | 0.00297712 | 239.15 | 0.00297712 | 239.15 | 0 | 0 | 2023-03-08 20:09:12 | 0.00075297 | 8.3004 | 666.7559 | 0 | Close
15484 | 3 | 7 | CC Chg | 04:01:00 | 128:53:31 | 0.19922 | 3.7796 | 0.80026 | 64.28 | 0.80026 | 64.28 | 0 | 0 | 0.0029834 | 239.65 | 0.0029834 | 239.65 | 0 | 0 | 2023-03-08 20:09:42 | 0.00075297 | 8.3018 | 666.863 | 0 | Close
15485 | 3 | 7 | CC Chg | 04:01:30 | 128:54:01 | 0.19923 | 3.7798 | 0.80192 | 64.42 | 0.80192 | 64.42 | 0 | 0 | 0.00298967 | 240.15 | 0.00298967 | 240.15 | 0 | 0 | 2023-03-08 20:10:12 | 0.00075305 | 8.3009 | 666.7916 | 0 | Close
15486 | 3 | 7 | CC Chg | 04:02:00 | 128:54:31 | 0.19922 | 3.7801 | 0.80358 | 64.55 | 0.80358 | 64.55 | 0 | 0 | 0.00299595 | 240.66 | 0.00299595 | 240.66 | 0 | 0 | 2023-03-08 20:10:42 | 0.00075307 | 5.5342 | 444.5515 | 0 | Close
15487 | 3 | 7 | CC Chg | 04:02:30 | 128:55:01 | 0.19925 | 3.7803 | 0.80524 | 64.68 | 0.80524 | 64.68 | 0 | 0 | 0.00300223 | 241.16 | 0.00300223 | 241.16 | 0 | 0 | 2023-03-08 20:11:12 | 0.00075322 | 8.3009 | 666.7916 | 0 | Close
15488 | 3 | 7 | CC Chg | 04:03:00 | 128:55:31 | 0.19923 | 3.7805 | 0.8069 | 64.82 | 0.8069 | 64.82 | 0 | 0 | 0.0030085 | 241.67 | 0.0030085 | 241.67 | 0 | 0 | 2023-03-08 20:11:42 | 0.00075319 | 8.3013 | 666.8273 | 0 | Close
15489 | 3 | 7 | CC Chg | 04:03:30 | 128:56:01 | 0.19923 | 3.7807 | 0.80856 | 64.95 | 0.80856 | 64.95 | 0 | 0 | 0.00301478 | 242.17 | 0.00301478 | 242.17 | 0 | 0 | 2023-03-08 20:12:12 | 0.00075323 | 8.3009 | 666.7916 | 0 | Close
15490 | 3 | 7 | CC Chg | 04:04:00 | 128:56:31 | 0.19922 | 3.781 | 0.81022 | 65.08 | 0.81022 | 65.08 | 0 | 0 | 0.00302106 | 242.67 | 0.00302106 | 242.67 | 0 | 0 | 2023-03-08 20:12:42 | 0.00075325 | 5.5342 | 444.5515 | 0 | Close
15491 | 3 | 7 | CC Chg | 04:04:30 | 128:57:01 | 0.19923 | 3.7812 | 0.81188 | 65.22 | 0.81188 | 65.22 | 0 | 0 | 0.00302733 | 243.18 | 0.00302733 | 243.18 | 0 | 0 | 2023-03-08 20:13:12 | 0.00075333 | 8.3009 | 666.7916 | 0 | Close
15492 | 3 | 7 | CC Chg | 04:05:00 | 128:57:31 | 0.19923 | 3.7813 | 0.81354 | 65.35 | 0.81354 | 65.35 | 0 | 0 | 0.00303361 | 243.68 | 0.00303361 | 243.68 | 0 | 0 | 2023-03-08 20:13:42 | 0.00075335 | 16.6027 | 1333.6546 | 0 | Close
15493 | 3 | 7 | CC Chg | 04:05:30 | 128:58:01 | 0.19923 | 3.7815 | 0.8152 | 65.48 | 0.8152 | 65.48 | 0 | 0 | 0.00303989 | 244.19 | 0.00303989 | 244.19 | 0 | 0 | 2023-03-08 20:14:12 | 0.00075339 | 8.3013 | 666.8273 | 0 | Close
15494 | 3 | 7 | CC Chg | 04:06:00 | 128:58:31 | 0.19925 | 3.7818 | 0.81686 | 65.62 | 0.81686 | 65.62 | 0 | 0 | 0.00304617 | 244.69 | 0.00304617 | 244.69 | 0 | 0 | 2023-03-08 20:14:42 | 0.00075352 | 5.5345 | 444.5753 | 0 | Close
15495 | 3 | 7 | CC Chg | 04:06:30 | 128:59:01 | 0.19925 | 3.7821 | 0.81852 | 65.75 | 0.81852 | 65.75 | 0 | 0 | 0.00305245 | 245.2 | 0.00305245 | 245.2 | 0 | 0 | 2023-03-08 20:15:12 | 0.00075358 | 5.5342 | 444.5515 | 0 | Close
15496 | 3 | 7 | CC Chg | 04:07:00 | 128:59:31 | 0.19923 | 3.7822 | 0.82018 | 65.88 | 0.82018 | 65.88 | 0 | 0 | 0.00305873 | 245.7 | 0.00305873 | 245.7 | 0 | 0 | 2023-03-08 20:15:42 | 0.00075353 | 16.6027 | 1333.6546 | 0 | Close
15497 | 3 | 7 | CC Chg | 04:07:30 | 129:00:01 | 0.19924 | 3.7825 | 0.82184 | 66.02 | 0.82184 | 66.02 | 0 | 0 | 0.00306501 | 246.2 | 0.00306501 | 246.2 | 0 | 0 | 2023-03-08 20:16:12 | 0.00075363 | 5.5342 | 444.5515 | 0 | Close
15498 | 3 | 7 | CC Chg | 04:08:00 | 129:00:31 | 0.19923 | 3.7826 | 0.8235 | 66.15 | 0.8235 | 66.15 | 0 | 0 | 0.00307129 | 246.71 | 0.00307129 | 246.71 | 0 | 0 | 2023-03-08 20:16:42 | 0.00075361 | 16.6036 | 1333.726 | 0 | Close
15499 | 3 | 7 | CC Chg | 04:08:30 | 129:01:01 | 0.19923 | 3.7829 | 0.82516 | 66.28 | 0.82516 | 66.28 | 0 | 0 | 0.00307757 | 247.21 | 0.00307757 | 247.21 | 0 | 0 | 2023-03-08 20:17:12 | 0.00075367 | 5.5342 | 444.5515 | 0 | Close
15500 | 3 | 7 | CC Chg | 04:09:00 | 129:01:31 | 0.19923 | 3.7831 | 0.82682 | 66.42 | 0.82682 | 66.42 | 0 | 0 | 0.00308385 | 247.72 | 0.00308385 | 247.72 | 0 | 0 | 2023-03-08 20:17:42 | 0.00075371 | 8.3018 | 666.863 | 0 | Close
15501 | 3 | 7 | CC Chg | 04:09:30 | 129:02:01 | 0.19923 | 3.7833 | 0.82848 | 66.55 | 0.82848 | 66.55 | 0 | 0 | 0.00309013 | 248.22 | 0.00309013 | 248.22 | 0 | 0 | 2023-03-08 20:18:12 | 0.00075375 | 8.3013 | 666.8273 | 0 | Close
15502 | 3 | 7 | CC Chg | 04:10:00 | 129:02:31 | 0.19923 | 3.7836 | 0.83014 | 66.68 | 0.83014 | 66.68 | 0 | 0 | 0.00309641 | 248.73 | 0.00309641 | 248.73 | 0 | 0 | 2023-03-08 20:18:42 | 0.00075381 | 5.5345 | 444.5753 | 0 | Close
15503 | 3 | 7 | CC Chg | 04:10:30 | 129:03:01 | 0.19925 | 3.7838 | 0.8318 | 66.82 | 0.8318 | 66.82 | 0 | 0 | 0.00310269 | 249.23 | 0.00310269 | 249.23 | 0 | 0 | 2023-03-08 20:19:12 | 0.00075392 | 8.3013 | 666.8273 | 0 | Close
15504 | 3 | 7 | CC Chg | 04:11:00 | 129:03:31 | 0.19924 | 3.784 | 0.83346 | 66.95 | 0.83346 | 66.95 | 0 | 0 | 0.00310897 | 249.74 | 0.00310897 | 249.74 | 0 | 0 | 2023-03-08 20:19:42 | 0.00075392 | 8.3009 | 666.7916 | 0 | Close
15505 | 3 | 7 | CC Chg | 04:11:30 | 129:04:01 | 0.19924 | 3.7841 | 0.83513 | 67.08 | 0.83513 | 67.08 | 0 | 0 | 0.00311526 | 250.24 | 0.00311526 | 250.24 | 0 | 0 | 2023-03-08 20:20:12 | 0.00075394 | 16.6036 | 1333.726 | 0 | Close
15506 | 3 | 7 | CC Chg | 04:12:00 | 129:04:31 | 0.19923 | 3.7844 | 0.83679 | 67.22 | 0.83679 | 67.22 | 0 | 0 | 0.00312154 | 250.75 | 0.00312154 | 250.75 | 0 | 0 | 2023-03-08 20:20:42 | 0.00075397 | 5.5345 | 444.5753 | 0 | Close
15507 | 3 | 7 | CC Chg | 04:12:30 | 129:05:01 | 0.19923 | 3.7846 | 0.83845 | 67.35 | 0.83845 | 67.35 | 0 | 0 | 0.00312782 | 251.25 | 0.00312782 | 251.25 | 0 | 0 | 2023-03-08 20:21:12 | 0.00075401 | 8.3013 | 666.8273 | 0 | Close
15508 | 3 | 7 | CC Chg | 04:13:00 | 129:05:31 | 0.19925 | 3.7848 | 0.84011 | 67.48 | 0.84011 | 67.48 | 0 | 0 | 0.00313411 | 251.76 | 0.00313411 | 251.76 | 0 | 0 | 2023-03-08 20:21:42 | 0.00075412 | 8.3009 | 666.7916 | 0 | Close
15509 | 3 | 7 | CC Chg | 04:13:30 | 129:06:01 | 0.19922 | 3.7851 | 0.84177 | 67.62 | 0.84177 | 67.62 | 0 | 0 | 0.00314039 | 252.26 | 0.00314039 | 252.26 | 0 | 0 | 2023-03-08 20:22:12 | 0.00075407 | 5.5348 | 444.5991 | 0 | Close
15510 | 3 | 7 | CC Chg | 04:14:00 | 129:06:31 | 0.19924 | 3.7852 | 0.84343 | 67.75 | 0.84343 | 67.75 | 0 | 0 | 0.00314668 | 252.77 | 0.00314668 | 252.77 | 0 | 0 | 2023-03-08 20:22:42 | 0.00075416 | 16.6018 | 1333.5832 | 0 | Close
15511 | 3 | 7 | CC Chg | 04:14:30 | 129:07:01 | 0.19923 | 3.7855 | 0.84509 | 67.88 | 0.84509 | 67.88 | 0 | 0 | 0.00315296 | 253.27 | 0.00315296 | 253.27 | 0 | 0 | 2023-03-08 20:23:12 | 0.00075419 | 5.5342 | 444.5515 | 0 | Close
15512 | 3 | 7 | CC Chg | 04:15:00 | 129:07:31 | 0.19924 | 3.7857 | 0.84675 | 68.02 | 0.84675 | 68.02 | 0 | 0 | 0.00315925 | 253.78 | 0.00315925 | 253.78 | 0 | 0 | 2023-03-08 20:23:42 | 0.00075426 | 8.3013 | 666.8273 | 0 | Close
15513 | 3 | 7 | CC Chg | 04:15:30 | 129:08:01 | 0.19924 | 3.786 | 0.84841 | 68.15 | 0.84841 | 68.15 | 0 | 0 | 0.00316553 | 254.28 | 0.00316553 | 254.28 | 0 | 0 | 2023-03-08 20:24:12 | 0.00075432 | 5.5339 | 444.5277 | 0 | Close
15514 | 3 | 7 | CC Chg | 04:16:00 | 129:08:31 | 0.19924 | 3.7862 | 0.85007 | 68.28 | 0.85007 | 68.28 | 0 | 0 | 0.00317182 | 254.78 | 0.00317182 | 254.78 | 0 | 0 | 2023-03-08 20:24:42 | 0.00075436 | 8.3018 | 666.863 | 0 | Close
15515 | 3 | 7 | CC Chg | 04:16:30 | 129:09:01 | 0.19924 | 3.7864 | 0.85173 | 68.42 | 0.85173 | 68.42 | 0 | 0 | 0.0031781 | 255.29 | 0.0031781 | 255.29 | 0 | 0 | 2023-03-08 20:25:12 | 0.0007544 | 8.3013 | 666.8273 | 0 | Close
15516 | 3 | 7 | CC Chg | 04:17:00 | 129:09:31 | 0.19922 | 3.7865 | 0.85339 | 68.55 | 0.85339 | 68.55 | 0 | 0 | 0.00318439 | 255.79 | 0.00318439 | 255.79 | 0 | 0 | 2023-03-08 20:25:42 | 0.00075435 | 16.6027 | 1333.6546 | 0 | Close
15517 | 3 | 7 | CC Chg | 04:17:30 | 129:10:01 | 0.19922 | 3.7868 | 0.85505 | 68.68 | 0.85505 | 68.68 | 0 | 0 | 0.00319068 | 256.3 | 0.00319068 | 256.3 | 0 | 0 | 2023-03-08 20:26:12 | 0.00075441 | 5.5342 | 444.5515 | 0 | Close
15518 | 3 | 7 | CC Chg | 04:18:00 | 129:10:31 | 0.19922 | 3.7869 | 0.85671 | 68.82 | 0.85671 | 68.82 | 0 | 0 | 0.00319696 | 256.8 | 0.00319696 | 256.8 | 0 | 0 | 2023-03-08 20:26:42 | 0.00075443 | 16.6027 | 1333.6546 | 0 | Close
15519 | 3 | 7 | CC Chg | 04:18:30 | 129:11:01 | 0.19923 | 3.7871 | 0.85837 | 68.95 | 0.85837 | 68.95 | 0 | 0 | 0.00320325 | 257.31 | 0.00320325 | 257.31 | 0 | 0 | 2023-03-08 20:27:12 | 0.0007545 | 8.3013 | 666.8273 | 0 | Close
15520 | 3 | 7 | CC Chg | 04:19:00 | 129:11:31 | 0.19924 | 3.7874 | 0.86003 | 69.08 | 0.86003 | 69.08 | 0 | 0 | 0.00320954 | 257.82 | 0.00320954 | 257.82 | 0 | 0 | 2023-03-08 20:27:42 | 0.0007546 | 5.5339 | 444.5277 | 0 | Close
15521 | 3 | 7 | CC Chg | 04:19:30 | 129:12:01 | 0.19924 | 3.7876 | 0.86169 | 69.22 | 0.86169 | 69.22 | 0 | 0 | 0.00321583 | 258.32 | 0.00321583 | 258.32 | 0 | 0 | 2023-03-08 20:28:12 | 0.00075464 | 8.3013 | 666.8273 | 0 | Close
15522 | 3 | 7 | CC Chg | 04:20:00 | 129:12:31 | 0.19923 | 3.7879 | 0.86335 | 69.35 | 0.86335 | 69.35 | 0 | 0 | 0.00322212 | 258.83 | 0.00322212 | 258.83 | 0 | 0 | 2023-03-08 20:28:42 | 0.00075466 | 5.5342 | 444.5515 | 0 | Close
15523 | 3 | 7 | CC Chg | 04:20:30 | 129:13:01 | 0.19921 | 3.7881 | 0.86501 | 69.48 | 0.86501 | 69.48 | 0 | 0 | 0.00322841 | 259.33 | 0.00322841 | 259.33 | 0 | 0 | 2023-03-08 20:29:12 | 0.00075463 | 8.3013 | 666.8273 | 0 | Close
15524 | 3 | 7 | CC Chg | 04:21:00 | 129:13:31 | 0.19922 | 3.7884 | 0.86667 | 69.62 | 0.86667 | 69.62 | 0 | 0 | 0.00323469 | 259.84 | 0.00323469 | 259.84 | 0 | 0 | 2023-03-08 20:29:42 | 0.00075473 | 5.5342 | 444.5515 | 0 | Close
15525 | 3 | 7 | CC Chg | 04:21:30 | 129:14:01 | 0.19921 | 3.7886 | 0.86833 | 69.75 | 0.86833 | 69.75 | 0 | 0 | 0.00324098 | 260.34 | 0.00324098 | 260.34 | 0 | 0 | 2023-03-08 20:30:12 | 0.00075473 | 8.3009 | 666.7916 | 0 | Close
15526 | 3 | 7 | CC Chg | 04:22:00 | 129:14:31 | 0.19923 | 3.7888 | 0.86999 | 69.88 | 0.86999 | 69.88 | 0 | 0 | 0.00324727 | 260.85 | 0.00324727 | 260.85 | 0 | 0 | 2023-03-08 20:30:42 | 0.00075484 | 8.3009 | 666.7916 | 0 | Close
15527 | 3 | 7 | CC Chg | 04:22:30 | 129:15:01 | 0.19922 | 3.7891 | 0.87165 | 70.02 | 0.87165 | 70.02 | 0 | 0 | 0.00325356 | 261.35 | 0.00325356 | 261.35 | 0 | 0 | 2023-03-08 20:31:12 | 0.00075486 | 5.5339 | 444.5277 | 0 | Close
15528 | 3 | 7 | CC Chg | 04:23:00 | 129:15:31 | 0.19923 | 3.7892 | 0.87331 | 70.15 | 0.87331 | 70.15 | 0 | 0 | 0.00325986 | 261.86 | 0.00325986 | 261.86 | 0 | 0 | 2023-03-08 20:31:42 | 0.00075492 | 16.6027 | 1333.6546 | 0 | Close
15529 | 3 | 7 | CC Chg | 04:23:30 | 129:16:01 | 0.19922 | 3.7895 | 0.87497 | 70.28 | 0.87497 | 70.28 | 0 | 0 | 0.00326615 | 262.36 | 0.00326615 | 262.36 | 0 | 0 | 2023-03-08 20:32:12 | 0.00075494 | 5.5342 | 444.5515 | 0 | Close
15530 | 3 | 7 | CC Chg | 04:24:00 | 129:16:31 | 0.19922 | 3.7896 | 0.87663 | 70.42 | 0.87663 | 70.42 | 0 | 0 | 0.00327244 | 262.87 | 0.00327244 | 262.87 | 0 | 0 | 2023-03-08 20:32:42 | 0.00075496 | 16.6009 | 1333.5118 | 0 | Close
15531 | 3 | 7 | CC Chg | 04:24:30 | 129:17:01 | 0.19922 | 3.7899 | 0.87829 | 70.55 | 0.87829 | 70.55 | 0 | 0 | 0.00327873 | 263.37 | 0.00327873 | 263.37 | 0 | 0 | 2023-03-08 20:33:12 | 0.00075502 | 5.5342 | 444.5515 | 0 | Close
15532 | 3 | 7 | CC Chg | 04:25:00 | 129:17:31 | 0.19922 | 3.7902 | 0.87995 | 70.68 | 0.87995 | 70.68 | 0 | 0 | 0.00328502 | 263.88 | 0.00328502 | 263.88 | 0 | 0 | 2023-03-08 20:33:42 | 0.00075508 | 5.5339 | 444.5277 | 0 | Close
15533 | 3 | 7 | CC Chg | 04:25:30 | 129:18:01 | 0.19923 | 3.7904 | 0.88161 | 70.82 | 0.88161 | 70.82 | 0 | 0 | 0.00329132 | 264.38 | 0.00329132 | 264.38 | 0 | 0 | 2023-03-08 20:34:12 | 0.00075516 | 8.3009 | 666.7916 | 0 | Close
15534 | 3 | 7 | CC Chg | 04:26:00 | 129:18:31 | 0.19923 | 3.7906 | 0.88327 | 70.95 | 0.88327 | 70.95 | 0 | 0 | 0.00329761 | 264.89 | 0.00329761 | 264.89 | 0 | 0 | 2023-03-08 20:34:42 | 0.0007552 | 8.3013 | 666.8273 | 0 | Close
15535 | 3 | 7 | CC Chg | 04:26:30 | 129:19:01 | 0.19923 | 3.7908 | 0.88493 | 71.08 | 0.88493 | 71.08 | 0 | 0 | 0.0033039 | 265.39 | 0.0033039 | 265.39 | 0 | 0 | 2023-03-08 20:35:12 | 0.00075524 | 8.3013 | 666.8273 | 0 | Close
15536 | 3 | 7 | CC Chg | 04:27:00 | 129:19:31 | 0.19922 | 3.7911 | 0.88659 | 71.22 | 0.88659 | 71.22 | 0 | 0 | 0.0033102 | 265.9 | 0.0033102 | 265.9 | 0 | 0 | 2023-03-08 20:35:42 | 0.00075526 | 5.5339 | 444.5277 | 0 | Close
15537 | 3 | 7 | CC Chg | 04:27:30 | 129:20:01 | 0.19923 | 3.7913 | 0.88825 | 71.35 | 0.88825 | 71.35 | 0 | 0 | 0.00331649 | 266.41 | 0.00331649 | 266.41 | 0 | 0 | 2023-03-08 20:36:12 | 0.00075534 | 8.3004 | 666.7559 | 0 | Close
15538 | 3 | 7 | CC Chg | 04:28:00 | 129:20:31 | 0.19922 | 3.7916 | 0.88991 | 71.48 | 0.88991 | 71.48 | 0 | 0 | 0.00332278 | 266.91 | 0.00332278 | 266.91 | 0 | 0 | 2023-03-08 20:36:42 | 0.00075536 | 5.5342 | 444.5515 | 0 | Close
15539 | 3 | 7 | CC Chg | 04:28:30 | 129:21:01 | 0.19922 | 3.7918 | 0.89157 | 71.62 | 0.89157 | 71.62 | 0 | 0 | 0.00332908 | 267.42 | 0.00332908 | 267.42 | 0 | 0 | 2023-03-08 20:37:12 | 0.0007554 | 8.3009 | 666.7916 | 0 | Close
15540 | 3 | 7 | CC Chg | 04:29:00 | 129:21:31 | 0.19923 | 3.792 | 0.89323 | 71.75 | 0.89323 | 71.75 | 0 | 0 | 0.00333537 | 267.92 | 0.00333537 | 267.92 | 0 | 0 | 2023-03-08 20:37:42 | 0.00075548 | 8.3018 | 666.863 | 0 | Close
15541 | 3 | 7 | CC Chg | 04:29:30 | 129:22:01 | 0.19922 | 3.7922 | 0.89489 | 71.88 | 0.89489 | 71.88 | 0 | 0 | 0.00334167 | 268.43 | 0.00334167 | 268.43 | 0 | 0 | 2023-03-08 20:38:12 | 0.00075548 | 8.3004 | 666.7559 | 0 | Close
15542 | 3 | 7 | CC Chg | 04:30:00 | 129:22:31 | 0.19923 | 3.7925 | 0.89655 | 72.02 | 0.89655 | 72.02 | 0 | 0 | 0.00334797 | 268.93 | 0.00334797 | 268.93 | 0 | 0 | 2023-03-08 20:38:42 | 0.00075558 | 5.5342 | 444.5515 | 0 | Close
15543 | 3 | 7 | CC Chg | 04:30:30 | 129:23:01 | 0.19923 | 3.7927 | 0.89821 | 72.15 | 0.89821 | 72.15 | 0 | 0 | 0.00335426 | 269.44 | 0.00335426 | 269.44 | 0 | 0 | 2023-03-08 20:39:12 | 0.00075562 | 8.3009 | 666.7916 | 0 | Close
15544 | 3 | 7 | CC Chg | 04:31:00 | 129:23:31 | 0.19923 | 3.7929 | 0.89987 | 72.28 | 0.89987 | 72.28 | 0 | 0 | 0.00336056 | 269.95 | 0.00336056 | 269.95 | 0 | 0 | 2023-03-08 20:39:42 | 0.00075566 | 8.3009 | 666.7916 | 0 | Close
15545 | 3 | 7 | CC Chg | 04:31:30 | 129:24:01 | 0.19921 | 3.7932 | 0.90153 | 72.42 | 0.90153 | 72.42 | 0 | 0 | 0.00336686 | 270.45 | 0.00336686 | 270.45 | 0 | 0 | 2023-03-08 20:40:12 | 0.00075564 | 5.5339 | 444.5277 | 0 | Close
15546 | 3 | 7 | CC Chg | 04:32:00 | 129:24:31 | 0.19922 | 3.7935 | 0.90319 | 72.55 | 0.90319 | 72.55 | 0 | 0 | 0.00337315 | 270.96 | 0.00337315 | 270.96 | 0 | 0 | 2023-03-08 20:40:42 | 0.00075574 | 5.5339 | 444.5277 | 0 | Close
15547 | 3 | 7 | CC Chg | 04:32:30 | 129:25:01 | 0.19922 | 3.7937 | 0.90486 | 72.68 | 0.90486 | 72.68 | 0 | 0 | 0.00337945 | 271.46 | 0.00337945 | 271.46 | 0 | 0 | 2023-03-08 20:41:12 | 0.00075578 | 8.3018 | 666.863 | 0 | Close
15548 | 3 | 7 | CC Chg | 04:33:00 | 129:25:31 | 0.19923 | 3.794 | 0.90652 | 72.82 | 0.90652 | 72.82 | 0 | 0 | 0.00338575 | 271.97 | 0.00338575 | 271.97 | 0 | 0 | 2023-03-08 20:41:42 | 0.00075588 | 5.5336 | 444.5039 | 0 | Close
15549 | 3 | 7 | CC Chg | 04:33:30 | 129:26:01 | 0.19922 | 3.7942 | 0.90818 | 72.95 | 0.90818 | 72.95 | 0 | 0 | 0.00339205 | 272.48 | 0.00339205 | 272.48 | 0 | 0 | 2023-03-08 20:42:12 | 0.00075588 | 8.3009 | 666.7916 | 0 | Close
15550 | 3 | 7 | CC Chg | 04:34:00 | 129:26:31 | 0.19923 | 3.7944 | 0.90984 | 73.09 | 0.90984 | 73.09 | 0 | 0 | 0.00339835 | 272.98 | 0.00339835 | 272.98 | 0 | 0 | 2023-03-08 20:42:42 | 0.00075596 | 8.3009 | 666.7916 | 0 | Close
15551 | 3 | 7 | CC Chg | 04:34:30 | 129:27:01 | 0.19922 | 3.7946 | 0.9115 | 73.22 | 0.9115 | 73.22 | 0 | 0 | 0.00340465 | 273.49 | 0.00340465 | 273.49 | 0 | 0 | 2023-03-08 20:43:12 | 0.00075596 | 8.3013 | 666.8273 | 0 | Close
15552 | 3 | 7 | CC Chg | 04:35:00 | 129:27:31 | 0.19922 | 3.7949 | 0.91316 | 73.35 | 0.91316 | 73.35 | 0 | 0 | 0.00341095 | 273.99 | 0.00341095 | 273.99 | 0 | 0 | 2023-03-08 20:43:42 | 0.00075602 | 5.5336 | 444.5039 | 0 | Close
15553 | 3 | 7 | CC Chg | 04:35:30 | 129:28:01 | 0.19923 | 3.7951 | 0.91482 | 73.49 | 0.91482 | 73.49 | 0 | 0 | 0.00341725 | 274.5 | 0.00341725 | 274.5 | 0 | 0 | 2023-03-08 20:44:12 | 0.0007561 | 8.3018 | 666.863 | 0 | Close
15554 | 3 | 7 | CC Chg | 04:36:00 | 129:28:31 | 0.19923 | 3.7954 | 0.91648 | 73.62 | 0.91648 | 73.62 | 0 | 0 | 0.00342355 | 275.01 | 0.00342355 | 275.01 | 0 | 0 | 2023-03-08 20:44:42 | 0.00075616 | 5.5342 | 444.5515 | 0 | Close
15555 | 3 | 7 | CC Chg | 04:36:30 | 129:29:01 | 0.19922 | 3.7955 | 0.91814 | 73.75 | 0.91814 | 73.75 | 0 | 0 | 0.00342985 | 275.51 | 0.00342985 | 275.51 | 0 | 0 | 2023-03-08 20:45:12 | 0.00075614 | 16.6018 | 1333.5832 | 0 | Close
15556 | 3 | 7 | CC Chg | 04:37:00 | 129:29:31 | 0.19923 | 3.7959 | 0.9198 | 73.89 | 0.9198 | 73.89 | 0 | 0 | 0.00343615 | 276.02 | 0.00343615 | 276.02 | 0 | 0 | 2023-03-08 20:45:42 | 0.00075626 | 4.1507 | 333.4137 | 0 | Close
15557 | 3 | 7 | CC Chg | 04:37:30 | 129:30:01 | 0.19924 | 3.7961 | 0.92146 | 74.02 | 0.92146 | 74.02 | 0 | 0 | 0.00344246 | 276.52 | 0.00344246 | 276.52 | 0 | 0 | 2023-03-08 20:46:12 | 0.00075633 | 8.3013 | 666.8273 | 0 | Close
15558 | 3 | 7 | CC Chg | 04:38:00 | 129:30:31 | 0.19924 | 3.7964 | 0.92312 | 74.15 | 0.92312 | 74.15 | 0 | 0 | 0.00344876 | 277.03 | 0.00344876 | 277.03 | 0 | 0 | 2023-03-08 20:46:42 | 0.00075639 | 5.5339 | 444.5277 | 0 | Close
15559 | 3 | 7 | CC Chg | 04:38:30 | 129:31:01 | 0.19924 | 3.7968 | 0.92478 | 74.29 | 0.92478 | 74.29 | 0 | 0 | 0.00345506 | 277.54 | 0.00345506 | 277.54 | 0 | 0 | 2023-03-08 20:47:12 | 0.00075647 | 4.1507 | 333.4137 | 0 | Close
15560 | 3 | 7 | CC Chg | 04:39:00 | 129:31:31 | 0.19923 | 3.7969 | 0.92644 | 74.42 | 0.92644 | 74.42 | 0 | 0 | 0.00346137 | 278.04 | 0.00346137 | 278.04 | 0 | 0 | 2023-03-08 20:47:42 | 0.00075646 | 16.6018 | 1333.5832 | 0 | Close
15561 | 3 | 7 | CC Chg | 04:39:30 | 129:32:01 | 0.19922 | 3.7972 | 0.9281 | 74.55 | 0.9281 | 74.55 | 0 | 0 | 0.00346767 | 278.55 | 0.00346767 | 278.55 | 0 | 0 | 2023-03-08 20:48:12 | 0.00075648 | 5.5342 | 444.5515 | 0 | Close
15562 | 3 | 7 | CC Chg | 04:40:00 | 129:32:31 | 0.19924 | 3.7974 | 0.92976 | 74.69 | 0.92976 | 74.69 | 0 | 0 | 0.00347397 | 279.06 | 0.00347397 | 279.06 | 0 | 0 | 2023-03-08 20:48:42 | 0.00075659 | 8.3013 | 666.8273 | 0 | Close
15563 | 3 | 7 | CC Chg | 04:40:30 | 129:33:01 | 0.19923 | 3.7976 | 0.93142 | 74.82 | 0.93142 | 74.82 | 0 | 0 | 0.00348028 | 279.56 | 0.00348028 | 279.56 | 0 | 0 | 2023-03-08 20:49:12 | 0.0007566 | 8.3009 | 666.7916 | 0 | Close
15564 | 3 | 7 | CC Chg | 04:41:00 | 129:33:31 | 0.19922 | 3.7978 | 0.93308 | 74.95 | 0.93308 | 74.95 | 0 | 0 | 0.00348658 | 280.07 | 0.00348658 | 280.07 | 0 | 0 | 2023-03-08 20:49:42 | 0.0007566 | 8.3018 | 666.863 | 0 | Close
15565 | 3 | 7 | CC Chg | 04:41:30 | 129:34:01 | 0.19923 | 3.798 | 0.93474 | 75.09 | 0.93474 | 75.09 | 0 | 0 | 0.00349289 | 280.58 | 0.00349289 | 280.58 | 0 | 0 | 2023-03-08 20:50:12 | 0.00075668 | 8.3009 | 666.7916 | 0 | Close
15566 | 3 | 7 | CC Chg | 04:42:00 | 129:34:31 | 0.19923 | 3.7983 | 0.9364 | 75.22 | 0.9364 | 75.22 | 0 | 0 | 0.0034992 | 281.08 | 0.0034992 | 281.08 | 0 | 0 | 2023-03-08 20:50:42 | 0.00075674 | 5.5342 | 444.5515 | 0 | Close
15567 | 3 | 7 | CC Chg | 04:42:30 | 129:35:01 | 0.19924 | 3.7986 | 0.93806 | 75.35 | 0.93806 | 75.35 | 0 | 0 | 0.0035055 | 281.59 | 0.0035055 | 281.59 | 0 | 0 | 2023-03-08 20:51:12 | 0.00075683 | 5.5345 | 444.5753 | 0 | Close
15568 | 3 | 7 | CC Chg | 04:43:00 | 129:35:31 | 0.19923 | 3.7989 | 0.93972 | 75.49 | 0.93972 | 75.49 | 0 | 0 | 0.00351181 | 282.1 | 0.00351181 | 282.1 | 0 | 0 | 2023-03-08 20:51:42 | 0.00075685 | 5.5339 | 444.5277 | 0 | Close
15569 | 3 | 7 | CC Chg | 04:43:30 | 129:36:01 | 0.19923 | 3.7991 | 0.94138 | 75.62 | 0.94138 | 75.62 | 0 | 0 | 0.00351812 | 282.6 | 0.00351812 | 282.6 | 0 | 0 | 2023-03-08 20:52:12 | 0.00075689 | 8.3018 | 666.863 | 0 | Close
15570 | 3 | 7 | CC Chg | 04:44:00 | 129:36:31 | 0.19922 | 3.7994 | 0.94304 | 75.75 | 0.94304 | 75.75 | 0 | 0 | 0.00352442 | 283.11 | 0.00352442 | 283.11 | 0 | 0 | 2023-03-08 20:52:42 | 0.00075692 | 5.5342 | 444.5515 | 0 | Close
15571 | 3 | 7 | CC Chg | 04:44:30 | 129:37:01 | 0.19924 | 3.7996 | 0.9447 | 75.89 | 0.9447 | 75.89 | 0 | 0 | 0.00353073 | 283.62 | 0.00353073 | 283.62 | 0 | 0 | 2023-03-08 20:53:12 | 0.00075703 | 8.3013 | 666.8273 | 0 | Close
15572 | 3 | 7 | CC Chg | 04:45:00 | 129:37:31 | 0.19923 | 3.7999 | 0.94636 | 76.02 | 0.94636 | 76.02 | 0 | 0 | 0.00353704 | 284.12 | 0.00353704 | 284.12 | 0 | 0 | 2023-03-08 20:53:42 | 0.00075705 | 5.5342 | 444.5515 | 0 | Close
15573 | 3 | 7 | CC Chg | 04:45:30 | 129:38:01 | 0.19924 | 3.8001 | 0.94802 | 76.15 | 0.94802 | 76.15 | 0 | 0 | 0.00354335 | 284.63 | 0.00354335 | 284.63 | 0 | 0 | 2023-03-08 20:54:12 | 0.00075713 | 8.3018 | 666.863 | 0 | Close
15574 | 3 | 7 | CC Chg | 04:46:00 | 129:38:31 | 0.19925 | 3.8005 | 0.94968 | 76.29 | 0.94968 | 76.29 | 0 | 0 | 0.00354966 | 285.14 | 0.00354966 | 285.14 | 0 | 0 | 2023-03-08 20:54:42 | 0.00075725 | 4.1507 | 333.4137 | 0 | Close
15575 | 3 | 7 | CC Chg | 04:46:30 | 129:39:01 | 0.19922 | 3.8007 | 0.95134 | 76.42 | 0.95134 | 76.42 | 0 | 0 | 0.00355597 | 285.64 | 0.00355597 | 285.64 | 0 | 0 | 2023-03-08 20:55:12 | 0.00075718 | 8.3013 | 666.8273 | 0 | Close
15576 | 3 | 7 | CC Chg | 04:47:00 | 129:39:31 | 0.19925 | 3.8008 | 0.953 | 76.55 | 0.953 | 76.55 | 0 | 0 | 0.00356228 | 286.15 | 0.00356228 | 286.15 | 0 | 0 | 2023-03-08 20:55:42 | 0.00075731 | 16.6036 | 1333.726 | 0 | Close
15577 | 3 | 7 | CC Chg | 04:47:30 | 129:40:01 | 0.19924 | 3.8011 | 0.95466 | 76.69 | 0.95466 | 76.69 | 0 | 0 | 0.00356859 | 286.66 | 0.00356859 | 286.66 | 0 | 0 | 2023-03-08 20:56:12 | 0.00075733 | 5.5345 | 444.5753 | 0 | Close
15578 | 3 | 7 | CC Chg | 04:48:00 | 129:40:31 | 0.19924 | 3.8014 | 0.95632 | 76.82 | 0.95632 | 76.82 | 0 | 0 | 0.0035749 | 287.16 | 0.0035749 | 287.16 | 0 | 0 | 2023-03-08 20:56:42 | 0.00075739 | 5.5345 | 444.5753 | 0 | Close
15579 | 3 | 7 | CC Chg | 04:48:30 | 129:41:01 | 0.19923 | 3.8017 | 0.95798 | 76.95 | 0.95798 | 76.95 | 0 | 0 | 0.00358121 | 287.67 | 0.00358121 | 287.67 | 0 | 0 | 2023-03-08 20:57:12 | 0.00075741 | 5.5342 | 444.5515 | 0 | Close
15580 | 3 | 7 | CC Chg | 04:49:00 | 129:41:31 | 0.19923 | 3.802 | 0.95964 | 77.09 | 0.95964 | 77.09 | 0 | 0 | 0.00358753 | 288.18 | 0.00358753 | 288.18 | 0 | 0 | 2023-03-08 20:57:42 | 0.00075747 | 5.5345 | 444.5753 | 0 | Close
15581 | 3 | 7 | CC Chg | 04:49:30 | 129:42:01 | 0.19923 | 3.8023 | 0.9613 | 77.22 | 0.9613 | 77.22 | 0 | 0 | 0.00359384 | 288.68 | 0.00359384 | 288.68 | 0 | 0 | 2023-03-08 20:58:12 | 0.00075753 | 5.5342 | 444.5515 | 0 | Close
15582 | 3 | 7 | CC Chg | 04:50:00 | 129:42:31 | 0.19924 | 3.8025 | 0.96296 | 77.35 | 0.96296 | 77.35 | 0 | 0 | 0.00360015 | 289.19 | 0.00360015 | 289.19 | 0 | 0 | 2023-03-08 20:58:42 | 0.00075761 | 8.3018 | 666.863 | 0 | Close
15583 | 3 | 7 | CC Chg | 04:50:30 | 129:43:01 | 0.19924 | 3.8028 | 0.96462 | 77.49 | 0.96462 | 77.49 | 0 | 0 | 0.00360647 | 289.7 | 0.00360647 | 289.7 | 0 | 0 | 2023-03-08 20:59:12 | 0.00075767 | 5.5342 | 444.5515 | 0 | Close
15584 | 3 | 7 | CC Chg | 04:51:00 | 129:43:31 | 0.19925 | 3.8031 | 0.96628 | 77.62 | 0.96628 | 77.62 | 0 | 0 | 0.00361278 | 290.21 | 0.00361278 | 290.21 | 0 | 0 | 2023-03-08 20:59:42 | 0.00075777 | 5.5342 | 444.5515 | 0 | Close
15585 | 3 | 7 | CC Chg | 04:51:30 | 129:44:01 | 0.19924 | 3.8033 | 0.96794 | 77.75 | 0.96794 | 77.75 | 0 | 0 | 0.00361909 | 290.71 | 0.00361909 | 290.71 | 0 | 0 | 2023-03-08 21:00:12 | 0.00075777 | 8.3013 | 666.8273 | 0 | Close
15586 | 3 | 7 | CC Chg | 04:52:00 | 129:44:31 | 0.19924 | 3.8036 | 0.96961 | 77.89 | 0.96961 | 77.89 | 0 | 0 | 0.00362541 | 291.22 | 0.00362541 | 291.22 | 0 | 0 | 2023-03-08 21:00:42 | 0.00075783 | 5.5345 | 444.5753 | 0 | Close
15587 | 3 | 7 | CC Chg | 04:52:30 | 129:45:01 | 0.19923 | 3.8037 | 0.97127 | 78.02 | 0.97127 | 78.02 | 0 | 0 | 0.00363172 | 291.73 | 0.00363172 | 291.73 | 0 | 0 | 2023-03-08 21:01:12 | 0.00075781 | 16.6027 | 1333.6546 | 0 | Close
15588 | 3 | 7 | CC Chg | 04:53:00 | 129:45:31 | 0.19924 | 3.804 | 0.97293 | 78.15 | 0.97293 | 78.15 | 0 | 0 | 0.00363804 | 292.24 | 0.00363804 | 292.24 | 0 | 0 | 2023-03-08 21:01:42 | 0.00075791 | 5.5342 | 444.5515 | 0 | Close
15589 | 3 | 7 | CC Chg | 04:53:30 | 129:46:01 | 0.19924 | 3.8044 | 0.97459 | 78.29 | 0.97459 | 78.29 | 0 | 0 | 0.00364436 | 292.74 | 0.00364436 | 292.74 | 0 | 0 | 2023-03-08 21:02:12 | 0.00075799 | 4.1507 | 333.4137 | 0 | Close
15590 | 3 | 7 | CC Chg | 04:54:00 | 129:46:31 | 0.19921 | 3.8046 | 0.97625 | 78.42 | 0.97625 | 78.42 | 0 | 0 | 0.00365067 | 293.25 | 0.00365067 | 293.25 | 0 | 0 | 2023-03-08 21:02:42 | 0.00075791 | 8.3018 | 666.863 | 0 | Close
15591 | 3 | 7 | CC Chg | 04:54:30 | 129:47:01 | 0.19923 | 3.8049 | 0.97791 | 78.55 | 0.97791 | 78.55 | 0 | 0 | 0.00365699 | 293.76 | 0.00365699 | 293.76 | 0 | 0 | 2023-03-08 21:03:12 | 0.00075805 | 5.5339 | 444.5277 | 0 | Close
15592 | 3 | 7 | CC Chg | 04:55:00 | 129:47:31 | 0.19924 | 3.8052 | 0.97957 | 78.69 | 0.97957 | 78.69 | 0 | 0 | 0.00366331 | 294.27 | 0.00366331 | 294.27 | 0 | 0 | 2023-03-08 21:03:42 | 0.00075815 | 5.5345 | 444.5753 | 0 | Close
15593 | 3 | 7 | CC Chg | 04:55:30 | 129:48:01 | 0.19923 | 3.8055 | 0.98123 | 78.82 | 0.98123 | 78.82 | 0 | 0 | 0.00366962 | 294.77 | 0.00366962 | 294.77 | 0 | 0 | 2023-03-08 21:04:12 | 0.00075817 | 5.5342 | 444.5515 | 0 | Close
15594 | 3 | 7 | CC Chg | 04:56:00 | 129:48:31 | 0.19923 | 3.8057 | 0.98289 | 78.95 | 0.98289 | 78.95 | 0 | 0 | 0.00367594 | 295.28 | 0.00367594 | 295.28 | 0 | 0 | 2023-03-08 21:04:42 | 0.00075821 | 8.3013 | 666.8273 | 0 | Close
15595 | 3 | 7 | CC Chg | 04:56:30 | 129:49:01 | 0.19923 | 3.806 | 0.98455 | 79.09 | 0.98455 | 79.09 | 0 | 0 | 0.00368226 | 295.79 | 0.00368226 | 295.79 | 0 | 0 | 2023-03-08 21:05:12 | 0.00075827 | 5.5342 | 444.5515 | 0 | Close
15596 | 3 | 7 | CC Chg | 04:57:00 | 129:49:31 | 0.19924 | 3.8062 | 0.98621 | 79.22 | 0.98621 | 79.22 | 0 | 0 | 0.00368858 | 296.3 | 0.00368858 | 296.3 | 0 | 0 | 2023-03-08 21:05:42 | 0.00075835 | 8.3013 | 666.8273 | 0 | Close
15597 | 3 | 7 | CC Chg | 04:57:30 | 129:50:01 | 0.19922 | 3.8066 | 0.98787 | 79.35 | 0.98787 | 79.35 | 0 | 0 | 0.0036949 | 296.8 | 0.0036949 | 296.8 | 0 | 0 | 2023-03-08 21:06:12 | 0.00075835 | 4.1507 | 333.4137 | 0 | Close
15598 | 3 | 7 | CC Chg | 04:58:00 | 129:50:31 | 0.19922 | 3.8068 | 0.98953 | 79.49 | 0.98953 | 79.49 | 0 | 0 | 0.00370122 | 297.31 | 0.00370122 | 297.31 | 0 | 0 | 2023-03-08 21:06:42 | 0.00075839 | 8.3013 | 666.8273 | 0 | Close
15599 | 3 | 7 | CC Chg | 04:58:30 | 129:51:01 | 0.19924 | 3.8071 | 0.99119 | 79.62 | 0.99119 | 79.62 | 0 | 0 | 0.00370754 | 297.82 | 0.00370754 | 297.82 | 0 | 0 | 2023-03-08 21:07:12 | 0.00075853 | 5.5345 | 444.5753 | 0 | Close
15600 | 3 | 7 | CC Chg | 04:59:00 | 129:51:31 | 0.19924 | 3.8074 | 0.99285 | 79.75 | 0.99285 | 79.75 | 0 | 0 | 0.00371386 | 298.33 | 0.00371386 | 298.33 | 0 | 0 | 2023-03-08 21:07:42 | 0.00075859 | 5.5339 | 444.5277 | 0 | Close
15601 | 3 | 7 | CC Chg | 04:59:30 | 129:52:01 | 0.19924 | 3.8076 | 0.99451 | 79.89 | 0.99451 | 79.89 | 0 | 0 | 0.00372018 | 298.83 | 0.00372018 | 298.83 | 0 | 0 | 2023-03-08 21:08:12 | 0.00075863 | 8.3018 | 666.863 | 0 | Close
15602 | 3 | 7 | CC Chg | 05:00:00 | 129:52:31 | 0.19923 | 3.808 | 0.99617 | 80.02 | 0.99617 | 80.02 | 0 | 0 | 0.00372651 | 299.34 | 0.00372651 | 299.34 | 0 | 0 | 2023-03-08 21:08:42 | 0.00075867 | 4.1507 | 333.4137 | 0 | Close
15603 | 3 | 7 | CC Chg | 05:00:30 | 129:53:01 | 0.19923 | 3.8082 | 0.99783 | 80.15 | 0.99783 | 80.15 | 0 | 0 | 0.00373283 | 299.85 | 0.00373283 | 299.85 | 0 | 0 | 2023-03-08 21:09:12 | 0.00075871 | 8.3013 | 666.8273 | 0 | Close
15604 | 3 | 7 | CC Chg | 05:01:00 | 129:53:31 | 0.19925 | 3.8085 | 0.99949 | 80.29 | 0.99949 | 80.29 | 0 | 0 | 0.00373915 | 300.36 | 0.00373915 | 300.36 | 0 | 0 | 2023-03-08 21:09:42 | 0.00075884 | 5.5345 | 444.5753 | 0 | Close
15605 | 3 | 7 | CC Chg | 05:01:30 | 129:54:01 | 0.19924 | 3.8088 | 1.00115 | 80.42 | 1.00115 | 80.42 | 0 | 0 | 0.00374547 | 300.87 | 0.00374547 | 300.87 | 0 | 0 | 2023-03-08 21:10:12 | 0.00075887 | 5.5342 | 444.5515 | 0 | Close
15606 | 3 | 7 | CC Chg | 05:02:00 | 129:54:31 | 0.19923 | 3.8092 | 1.00281 | 80.55 | 1.00281 | 80.55 | 0 | 0 | 0.0037518 | 301.37 | 0.0037518 | 301.37 | 0 | 0 | 2023-03-08 21:10:42 | 0.00075891 | 4.1509 | 333.4315 | 0 | Close
15607 | 3 | 7 | CC Chg | 05:02:30 | 129:55:01 | 0.19924 | 3.8094 | 1.00447 | 80.69 | 1.00447 | 80.69 | 0 | 0 | 0.00375812 | 301.88 | 0.00375812 | 301.88 | 0 | 0 | 2023-03-08 21:11:12 | 0.00075898 | 8.3013 | 666.8273 | 0 | Close
15608 | 3 | 7 | CC Chg | 05:03:00 | 129:55:31 | 0.19922 | 3.8096 | 1.00613 | 80.82 | 1.00613 | 80.82 | 0 | 0 | 0.00376445 | 302.39 | 0.00376445 | 302.39 | 0 | 0 | 2023-03-08 21:11:42 | 0.00075895 | 8.3013 | 666.8273 | 0 | Close
15609 | 3 | 7 | CC Chg | 05:03:30 | 129:56:01 | 0.19923 | 3.8099 | 1.00779 | 80.95 | 1.00779 | 80.95 | 0 | 0 | 0.00377077 | 302.9 | 0.00377077 | 302.9 | 0 | 0 | 2023-03-08 21:12:12 | 0.00075905 | 5.5342 | 444.5515 | 0 | Close
15610 | 3 | 7 | CC Chg | 05:04:00 | 129:56:31 | 0.19923 | 3.8102 | 1.00945 | 81.09 | 1.00945 | 81.09 | 0 | 0 | 0.0037771 | 303.41 | 0.0037771 | 303.41 | 0 | 0 | 2023-03-08 21:12:42 | 0.00075911 | 5.5345 | 444.5753 | 0 | Close
15611 | 3 | 7 | CC Chg | 05:04:30 | 129:57:01 | 0.19923 | 3.8106 | 1.01111 | 81.22 | 1.01111 | 81.22 | 0 | 0 | 0.00378343 | 303.91 | 0.00378343 | 303.91 | 0 | 0 | 2023-03-08 21:13:12 | 0.00075919 | 4.1504 | 333.3958 | 0 | Close
15612 | 3 | 7 | CC Chg | 05:05:00 | 129:57:31 | 0.19924 | 3.8108 | 1.01277 | 81.35 | 1.01277 | 81.35 | 0 | 0 | 0.00378975 | 304.42 | 0.00378975 | 304.42 | 0 | 0 | 2023-03-08 21:13:42 | 0.00075926 | 8.3013 | 666.8273 | 0 | Close
15613 | 3 | 7 | CC Chg | 05:05:30 | 129:58:01 | 0.19923 | 3.8111 | 1.01443 | 81.49 | 1.01443 | 81.49 | 0 | 0 | 0.00379608 | 304.93 | 0.00379608 | 304.93 | 0 | 0 | 2023-03-08 21:14:12 | 0.00075929 | 5.5345 | 444.5753 | 0 | Close
15614 | 3 | 7 | CC Chg | 05:06:00 | 129:58:31 | 0.19924 | 3.8114 | 1.01609 | 81.62 | 1.01609 | 81.62 | 0 | 0 | 0.00380241 | 305.44 | 0.00380241 | 305.44 | 0 | 0 | 2023-03-08 21:14:42 | 0.00075938 | 5.5342 | 444.5515 | 0 | Close
15615 | 3 | 7 | CC Chg | 05:06:30 | 129:59:01 | 0.19925 | 3.8117 | 1.01775 | 81.75 | 1.01775 | 81.75 | 0 | 0 | 0.00380874 | 305.95 | 0.00380874 | 305.95 | 0 | 0 | 2023-03-08 21:15:12 | 0.00075948 | 5.5351 | 444.623 | 0 | Close
15616 | 3 | 7 | CC Chg | 05:07:00 | 129:59:31 | 0.19925 | 3.8121 | 1.01941 | 81.89 | 1.01941 | 81.89 | 0 | 0 | 0.00381507 | 306.46 | 0.00381507 | 306.46 | 0 | 0 | 2023-03-08 21:15:42 | 0.00075956 | 4.1507 | 333.4137 | 0 | Close
15617 | 3 | 7 | CC Chg | 05:07:30 | 130:00:01 | 0.19925 | 3.8124 | 1.02107 | 82.02 | 1.02107 | 82.02 | 0 | 0 | 0.00382139 | 306.96 | 0.00382139 | 306.96 | 0 | 0 | 2023-03-08 21:16:12 | 0.00075962 | 5.5342 | 444.5515 | 0 | Close
15618 | 3 | 7 | CC Chg | 05:08:00 | 130:00:31 | 0.19925 | 3.8126 | 1.02273 | 82.15 | 1.02273 | 82.15 | 0 | 0 | 0.00382773 | 307.47 | 0.00382773 | 307.47 | 0 | 0 | 2023-03-08 21:16:42 | 0.00075966 | 8.3022 | 666.8987 | 0 | Close
15619 | 3 | 7 | CC Chg | 05:08:30 | 130:01:01 | 0.19924 | 3.813 | 1.02439 | 82.29 | 1.02439 | 82.29 | 0 | 0 | 0.00383406 | 307.98 | 0.00383406 | 307.98 | 0 | 0 | 2023-03-08 21:17:12 | 0.0007597 | 4.1504 | 333.3958 | 0 | Close
15620 | 3 | 7 | CC Chg | 05:09:00 | 130:01:31 | 0.19924 | 3.8132 | 1.02606 | 82.42 | 1.02606 | 82.42 | 0 | 0 | 0.00384039 | 308.49 | 0.00384039 | 308.49 | 0 | 0 | 2023-03-08 21:17:42 | 0.00075974 | 8.3027 | 666.9344 | 0 | Close
15621 | 3 | 7 | CC Chg | 05:09:30 | 130:02:01 | 0.19924 | 3.8136 | 1.02772 | 82.55 | 1.02772 | 82.55 | 0 | 0 | 0.00384672 | 309 | 0.00384672 | 309 | 0 | 0 | 2023-03-08 21:18:12 | 0.00075982 | 4.1507 | 333.4137 | 0 | Close
15622 | 3 | 7 | CC Chg | 05:10:00 | 130:02:31 | 0.19924 | 3.8139 | 1.02938 | 82.69 | 1.02938 | 82.69 | 0 | 0 | 0.00385305 | 309.51 | 0.00385305 | 309.51 | 0 | 0 | 2023-03-08 21:18:42 | 0.00075988 | 5.5345 | 444.5753 | 0 | Close
15623 | 3 | 7 | CC Chg | 05:10:30 | 130:03:01 | 0.19924 | 3.8141 | 1.03104 | 82.82 | 1.03104 | 82.82 | 0 | 0 | 0.00385938 | 310.02 | 0.00385938 | 310.02 | 0 | 0 | 2023-03-08 21:19:12 | 0.00075992 | 8.3013 | 666.8273 | 0 | Close
15624 | 3 | 7 | CC Chg | 05:11:00 | 130:03:31 | 0.19925 | 3.8143 | 1.0327 | 82.95 | 1.0327 | 82.95 | 0 | 0 | 0.00386572 | 310.52 | 0.00386572 | 310.52 | 0 | 0 | 2023-03-08 21:19:42 | 0.00076 | 8.3018 | 666.863 | 0 | Close
15625 | 3 | 7 | CC Chg | 05:11:30 | 130:04:01 | 0.19925 | 3.8148 | 1.03436 | 83.09 | 1.03436 | 83.09 | 0 | 0 | 0.00387205 | 311.03 | 0.00387205 | 311.03 | 0 | 0 | 2023-03-08 21:20:12 | 0.0007601 | 3.3207 | 266.7452 | 0 | Close
15626 | 3 | 7 | CC Chg | 05:12:00 | 130:04:31 | 0.19925 | 3.815 | 1.03602 | 83.22 | 1.03602 | 83.22 | 0 | 0 | 0.00387838 | 311.54 | 0.00387838 | 311.54 | 0 | 0 | 2023-03-08 21:20:42 | 0.00076014 | 8.3018 | 666.863 | 0 | Close
15627 | 3 | 7 | CC Chg | 05:12:30 | 130:05:01 | 0.19925 | 3.8154 | 1.03768 | 83.35 | 1.03768 | 83.35 | 0 | 0 | 0.00388472 | 312.05 | 0.00388472 | 312.05 | 0 | 0 | 2023-03-08 21:21:12 | 0.00076022 | 4.1509 | 333.4315 | 0 | Close
15628 | 3 | 7 | CC Chg | 05:13:00 | 130:05:31 | 0.19924 | 3.8158 | 1.03934 | 83.49 | 1.03934 | 83.49 | 0 | 0 | 0.00389105 | 312.56 | 0.00389105 | 312.56 | 0 | 0 | 2023-03-08 21:21:42 | 0.00076026 | 4.1507 | 333.4137 | 0 | Close
15629 | 3 | 7 | CC Chg | 05:13:30 | 130:06:01 | 0.19925 | 3.816 | 1.041 | 83.62 | 1.041 | 83.62 | 0 | 0 | 0.00389739 | 313.07 | 0.00389739 | 313.07 | 0 | 0 | 2023-03-08 21:22:12 | 0.00076034 | 8.3018 | 666.863 | 0 | Close
15630 | 3 | 7 | CC Chg | 05:14:00 | 130:06:31 | 0.19924 | 3.8163 | 1.04266 | 83.75 | 1.04266 | 83.75 | 0 | 0 | 0.00390372 | 313.58 | 0.00390372 | 313.58 | 0 | 0 | 2023-03-08 21:22:42 | 0.00076036 | 5.5342 | 444.5515 | 0 | Close
15631 | 3 | 7 | CC Chg | 05:14:30 | 130:07:01 | 0.19925 | 3.8167 | 1.04432 | 83.89 | 1.04432 | 83.89 | 0 | 0 | 0.00391006 | 314.09 | 0.00391006 | 314.09 | 0 | 0 | 2023-03-08 21:23:12 | 0.00076048 | 4.1511 | 333.4494 | 0 | Close
15632 | 3 | 7 | CC Chg | 05:15:00 | 130:07:31 | 0.19923 | 3.817 | 1.04598 | 84.02 | 1.04598 | 84.02 | 0 | 0 | 0.0039164 | 314.6 | 0.0039164 | 314.6 | 0 | 0 | 2023-03-08 21:23:42 | 0.00076046 | 5.5345 | 444.5753 | 0 | Close
15633 | 3 | 7 | CC Chg | 05:15:30 | 130:08:01 | 0.19925 | 3.8173 | 1.04764 | 84.15 | 1.04764 | 84.15 | 0 | 0 | 0.00392274 | 315.1 | 0.00392274 | 315.1 | 0 | 0 | 2023-03-08 21:24:12 | 0.0007606 | 5.5342 | 444.5515 | 0 | Close
15634 | 3 | 7 | CC Chg | 05:16:00 | 130:08:31 | 0.19924 | 3.8175 | 1.0493 | 84.29 | 1.0493 | 84.29 | 0 | 0 | 0.00392907 | 315.61 | 0.00392907 | 315.61 | 0 | 0 | 2023-03-08 21:24:42 | 0.0007606 | 8.3018 | 666.863 | 0 | Close
15635 | 3 | 7 | CC Chg | 05:16:30 | 130:09:01 | 0.19924 | 3.8178 | 1.05096 | 84.42 | 1.05096 | 84.42 | 0 | 0 | 0.00393541 | 316.12 | 0.00393541 | 316.12 | 0 | 0 | 2023-03-08 21:25:12 | 0.00076066 | 5.5345 | 444.5753 | 0 | Close
15636 | 3 | 7 | CC Chg | 05:17:00 | 130:09:31 | 0.19925 | 3.8182 | 1.05262 | 84.55 | 1.05262 | 84.55 | 0 | 0 | 0.00394175 | 316.63 | 0.00394175 | 316.63 | 0 | 0 | 2023-03-08 21:25:42 | 0.00076078 | 4.1504 | 333.3958 | 0 | Close
15637 | 3 | 7 | CC Chg | 05:17:30 | 130:10:01 | 0.19923 | 3.8185 | 1.05428 | 84.69 | 1.05428 | 84.69 | 0 | 0 | 0.00394809 | 317.14 | 0.00394809 | 317.14 | 0 | 0 | 2023-03-08 21:26:12 | 0.00076076 | 5.5351 | 444.623 | 0 | Close
15638 | 3 | 7 | CC Chg | 05:18:00 | 130:10:31 | 0.19924 | 3.8188 | 1.05594 | 84.82 | 1.05594 | 84.82 | 0 | 0 | 0.00395443 | 317.65 | 0.00395443 | 317.65 | 0 | 0 | 2023-03-08 21:26:42 | 0.00076086 | 5.5342 | 444.5515 | 0 | Close
15639 | 3 | 7 | CC Chg | 05:18:30 | 130:11:01 | 0.19924 | 3.8192 | 1.0576 | 84.95 | 1.0576 | 84.95 | 0 | 0 | 0.00396077 | 318.16 | 0.00396077 | 318.16 | 0 | 0 | 2023-03-08 21:27:12 | 0.00076094 | 4.1509 | 333.4315 | 0 | Close
15640 | 3 | 7 | CC Chg | 05:19:00 | 130:11:31 | 0.19925 | 3.8196 | 1.05926 | 85.09 | 1.05926 | 85.09 | 0 | 0 | 0.00396712 | 318.67 | 0.00396712 | 318.67 | 0 | 0 | 2023-03-08 21:27:42 | 0.00076106 | 4.1511 | 333.4494 | 0 | Close
15641 | 3 | 7 | CC Chg | 05:19:30 | 130:12:01 | 0.19924 | 3.8199 | 1.06092 | 85.22 | 1.06092 | 85.22 | 0 | 0 | 0.00397346 | 319.18 | 0.00397346 | 319.18 | 0 | 0 | 2023-03-08 21:28:12 | 0.00076108 | 5.5342 | 444.5515 | 0 | Close
15642 | 3 | 7 | CC Chg | 05:20:00 | 130:12:31 | 0.19924 | 3.8202 | 1.06258 | 85.35 | 1.06258 | 85.35 | 0 | 0 | 0.0039798 | 319.69 | 0.0039798 | 319.69 | 0 | 0 | 2023-03-08 21:28:42 | 0.00076114 | 5.5345 | 444.5753 | 0 | Close
15643 | 3 | 7 | CC Chg | 05:20:30 | 130:13:01 | 0.19923 | 3.8205 | 1.06424 | 85.49 | 1.06424 | 85.49 | 0 | 0 | 0.00398614 | 320.2 | 0.00398614 | 320.2 | 0 | 0 | 2023-03-08 21:29:12 | 0.00076116 | 5.5342 | 444.5515 | 0 | Close
15644 | 3 | 7 | CC Chg | 05:21:00 | 130:13:31 | 0.19923 | 3.8208 | 1.0659 | 85.62 | 1.0659 | 85.62 | 0 | 0 | 0.00399249 | 320.71 | 0.00399249 | 320.71 | 0 | 0 | 2023-03-08 21:29:42 | 0.00076122 | 5.5345 | 444.5753 | 0 | Close
15645 | 3 | 7 | CC Chg | 05:21:30 | 130:14:01 | 0.19923 | 3.821 | 1.06756 | 85.75 | 1.06756 | 85.75 | 0 | 0 | 0.00399883 | 321.22 | 0.00399883 | 321.22 | 0 | 0 | 2023-03-08 21:30:12 | 0.00076126 | 8.3013 | 666.8273 | 0 | Close
15646 | 3 | 7 | CC Chg | 05:22:00 | 130:14:31 | 0.19922 | 3.8215 | 1.06922 | 85.89 | 1.06922 | 85.89 | 0 | 0 | 0.00400518 | 321.73 | 0.00400518 | 321.73 | 0 | 0 | 2023-03-08 21:30:42 | 0.00076132 | 3.3207 | 266.7452 | 0 | Close
15647 | 3 | 7 | CC Chg | 05:22:30 | 130:15:01 | 0.19923 | 3.8217 | 1.07088 | 86.02 | 1.07088 | 86.02 | 0 | 0 | 0.00401152 | 322.24 | 0.00401152 | 322.24 | 0 | 0 | 2023-03-08 21:31:12 | 0.0007614 | 8.3013 | 666.8273 | 0 | Close
15648 | 3 | 7 | CC Chg | 05:23:00 | 130:15:31 | 0.19924 | 3.8221 | 1.07254 | 86.16 | 1.07254 | 86.16 | 0 | 0 | 0.00401787 | 322.75 | 0.00401787 | 322.75 | 0 | 0 | 2023-03-08 21:31:42 | 0.00076152 | 4.1509 | 333.4315 | 0 | Close
15649 | 3 | 7 | CC Chg | 05:23:30 | 130:16:01 | 0.19925 | 3.8225 | 1.0742 | 86.29 | 1.0742 | 86.29 | 0 | 0 | 0.00402421 | 323.26 | 0.00402421 | 323.26 | 0 | 0 | 2023-03-08 21:32:12 | 0.00076163 | 4.1504 | 333.3958 | 0 | Close
15650 | 3 | 7 | CC Chg | 05:24:00 | 130:16:31 | 0.19923 | 3.8228 | 1.07587 | 86.42 | 1.07587 | 86.42 | 0 | 0 | 0.00403056 | 323.77 | 0.00403056 | 323.77 | 0 | 0 | 2023-03-08 21:32:42 | 0.00076162 | 5.5345 | 444.5753 | 0 | Close
15651 | 3 | 7 | CC Chg | 05:24:30 | 130:17:01 | 0.19923 | 3.8231 | 1.07753 | 86.56 | 1.07753 | 86.56 | 0 | 0 | 0.00403691 | 324.28 | 0.00403691 | 324.28 | 0 | 0 | 2023-03-08 21:33:12 | 0.00076168 | 5.5345 | 444.5753 | 0 | Close
15652 | 3 | 7 | CC Chg | 05:25:00 | 130:17:31 | 0.19923 | 3.8235 | 1.07919 | 86.69 | 1.07919 | 86.69 | 0 | 0 | 0.00404325 | 324.79 | 0.00404325 | 324.79 | 0 | 0 | 2023-03-08 21:33:42 | 0.00076176 | 4.1502 | 333.378 | 0 | Close
15653 | 3 | 7 | CC Chg | 05:25:30 | 130:18:01 | 0.19923 | 3.8239 | 1.08085 | 86.82 | 1.08085 | 86.82 | 0 | 0 | 0.0040496 | 325.3 | 0.0040496 | 325.3 | 0 | 0 | 2023-03-08 21:34:12 | 0.00076184 | 4.1509 | 333.4315 | 0 | Close
15654 | 3 | 7 | CC Chg | 05:26:00 | 130:18:31 | 0.19923 | 3.8243 | 1.08251 | 86.96 | 1.08251 | 86.96 | 0 | 0 | 0.00405595 | 325.81 | 0.00405595 | 325.81 | 0 | 0 | 2023-03-08 21:34:42 | 0.00076192 | 4.1509 | 333.4315 | 0 | Close
15655 | 3 | 7 | CC Chg | 05:26:30 | 130:19:01 | 0.19922 | 3.8246 | 1.08417 | 87.09 | 1.08417 | 87.09 | 0 | 0 | 0.0040623 | 326.32 | 0.0040623 | 326.32 | 0 | 0 | 2023-03-08 21:35:12 | 0.00076194 | 5.5342 | 444.5515 | 0 | Close
15656 | 3 | 7 | CC Chg | 05:27:00 | 130:19:31 | 0.19923 | 3.8249 | 1.08583 | 87.22 | 1.08583 | 87.22 | 0 | 0 | 0.00406865 | 326.83 | 0.00406865 | 326.83 | 0 | 0 | 2023-03-08 21:35:42 | 0.00076203 | 5.5342 | 444.5515 | 0 | Close
15657 | 3 | 7 | CC Chg | 05:27:30 | 130:20:01 | 0.19924 | 3.8253 | 1.08749 | 87.36 | 1.08749 | 87.36 | 0 | 0 | 0.004075 | 327.34 | 0.004075 | 327.34 | 0 | 0 | 2023-03-08 21:36:12 | 0.00076215 | 4.1507 | 333.4137 | 0 | Close
15658 | 3 | 7 | CC Chg | 05:28:00 | 130:20:31 | 0.19924 | 3.8255 | 1.08915 | 87.49 | 1.08915 | 87.49 | 0 | 0 | 0.00408135 | 327.85 | 0.00408135 | 327.85 | 0 | 0 | 2023-03-08 21:36:42 | 0.00076219 | 8.3018 | 666.863 | 0 | Close
15659 | 3 | 7 | CC Chg | 05:28:30 | 130:21:01 | 0.19924 | 3.8258 | 1.09081 | 87.62 | 1.09081 | 87.62 | 0 | 0 | 0.0040877 | 328.36 | 0.0040877 | 328.36 | 0 | 0 | 2023-03-08 21:37:12 | 0.00076225 | 5.5339 | 444.5277 | 0 | Close
15660 | 3 | 7 | CC Chg | 05:29:00 | 130:21:31 | 0.19922 | 3.8262 | 1.09247 | 87.76 | 1.09247 | 87.76 | 0 | 0 | 0.00409406 | 328.87 | 0.00409406 | 328.87 | 0 | 0 | 2023-03-08 21:37:42 | 0.00076226 | 4.1509 | 333.4315 | 0 | Close
15661 | 3 | 7 | CC Chg | 05:29:30 | 130:22:01 | 0.19923 | 3.8266 | 1.09413 | 87.89 | 1.09413 | 87.89 | 0 | 0 | 0.00410041 | 329.38 | 0.00410041 | 329.38 | 0 | 0 | 2023-03-08 21:38:12 | 0.00076237 | 4.1507 | 333.4137 | 0 | Close
15662 | 3 | 7 | CC Chg | 05:30:00 | 130:22:31 | 0.19923 | 3.8269 | 1.09579 | 88.02 | 1.09579 | 88.02 | 0 | 0 | 0.00410676 | 329.89 | 0.00410676 | 329.89 | 0 | 0 | 2023-03-08 21:38:42 | 0.00076243 | 5.5345 | 444.5753 | 0 | Close
15663 | 3 | 7 | CC Chg | 05:30:30 | 130:23:01 | 0.19923 | 3.8273 | 1.09745 | 88.16 | 1.09745 | 88.16 | 0 | 0 | 0.00411312 | 330.4 | 0.00411312 | 330.4 | 0 | 0 | 2023-03-08 21:39:12 | 0.00076251 | 4.1507 | 333.4137 | 0 | Close
15664 | 3 | 7 | CC Chg | 05:31:00 | 130:23:31 | 0.19924 | 3.8277 | 1.09911 | 88.29 | 1.09911 | 88.29 | 0 | 0 | 0.00411947 | 330.91 | 0.00411947 | 330.91 | 0 | 0 | 2023-03-08 21:39:42 | 0.00076263 | 4.1504 | 333.3958 | 0 | Close
15665 | 3 | 7 | CC Chg | 05:31:30 | 130:24:01 | 0.19926 | 3.8281 | 1.10077 | 88.42 | 1.10077 | 88.42 | 0 | 0 | 0.00412583 | 331.42 | 0.00412583 | 331.42 | 0 | 0 | 2023-03-08 21:40:12 | 0.00076279 | 4.1509 | 333.4315 | 0 | Close
15666 | 3 | 7 | CC Chg | 05:32:00 | 130:24:31 | 0.19923 | 3.8284 | 1.10243 | 88.56 | 1.10243 | 88.56 | 0 | 0 | 0.00413218 | 331.93 | 0.00413218 | 331.93 | 0 | 0 | 2023-03-08 21:40:42 | 0.00076273 | 5.5342 | 444.5515 | 0 | Close
15667 | 3 | 7 | CC Chg | 05:32:30 | 130:25:01 | 0.19923 | 3.8288 | 1.10409 | 88.69 | 1.10409 | 88.69 | 0 | 0 | 0.00413854 | 332.44 | 0.00413854 | 332.44 | 0 | 0 | 2023-03-08 21:41:12 | 0.00076281 | 4.1507 | 333.4137 | 0 | Close
15668 | 3 | 7 | CC Chg | 05:33:00 | 130:25:31 | 0.19924 | 3.8291 | 1.10575 | 88.82 | 1.10575 | 88.82 | 0 | 0 | 0.0041449 | 332.95 | 0.0041449 | 332.95 | 0 | 0 | 2023-03-08 21:41:42 | 0.00076291 | 5.5342 | 444.5515 | 0 | Close
15669 | 3 | 7 | CC Chg | 05:33:30 | 130:26:01 | 0.19922 | 3.8295 | 1.10741 | 88.96 | 1.10741 | 88.96 | 0 | 0 | 0.00415125 | 333.46 | 0.00415125 | 333.46 | 0 | 0 | 2023-03-08 21:42:12 | 0.00076291 | 4.1509 | 333.4315 | 0 | Close
15670 | 3 | 7 | CC Chg | 05:34:00 | 130:26:31 | 0.19922 | 3.8298 | 1.10907 | 89.09 | 1.10907 | 89.09 | 0 | 0 | 0.00415761 | 333.97 | 0.00415761 | 333.97 | 0 | 0 | 2023-03-08 21:42:42 | 0.00076297 | 5.5339 | 444.5277 | 0 | Close
15671 | 3 | 7 | CC Chg | 05:34:30 | 130:27:01 | 0.19922 | 3.8302 | 1.11073 | 89.22 | 1.11073 | 89.22 | 0 | 0 | 0.00416397 | 334.48 | 0.00416397 | 334.48 | 0 | 0 | 2023-03-08 21:43:12 | 0.00076305 | 4.1507 | 333.4137 | 0 | Close
15672 | 3 | 7 | CC Chg | 05:35:00 | 130:27:31 | 0.19925 | 3.8306 | 1.11239 | 89.36 | 1.11239 | 89.36 | 0 | 0 | 0.00417033 | 334.99 | 0.00417033 | 334.99 | 0 | 0 | 2023-03-08 21:43:42 | 0.00076325 | 4.1509 | 333.4315 | 0 | Close
15673 | 3 | 7 | CC Chg | 05:35:30 | 130:28:01 | 0.19924 | 3.8311 | 1.11405 | 89.49 | 1.11405 | 89.49 | 0 | 0 | 0.00417669 | 335.5 | 0.00417669 | 335.5 | 0 | 0 | 2023-03-08 21:44:12 | 0.00076331 | 3.3205 | 266.7309 | 0 | Close
15674 | 3 | 7 | CC Chg | 05:36:00 | 130:28:31 | 0.19924 | 3.8313 | 1.11571 | 89.62 | 1.11571 | 89.62 | 0 | 0 | 0.00418305 | 336.02 | 0.00418305 | 336.02 | 0 | 0 | 2023-03-08 21:44:42 | 0.00076335 | 8.3018 | 666.863 | 0 | Close
15675 | 3 | 7 | CC Chg | 05:36:30 | 130:29:01 | 0.19924 | 3.8318 | 1.11737 | 89.76 | 1.11737 | 89.76 | 0 | 0 | 0.00418941 | 336.53 | 0.00418941 | 336.53 | 0 | 0 | 2023-03-08 21:45:12 | 0.00076345 | 3.3205 | 266.7309 | 0 | Close
15676 | 3 | 7 | CC Chg | 05:37:00 | 130:29:31 | 0.19924 | 3.8322 | 1.11903 | 89.89 | 1.11903 | 89.89 | 0 | 0 | 0.00419578 | 337.04 | 0.00419578 | 337.04 | 0 | 0 | 2023-03-08 21:45:42 | 0.00076353 | 4.1509 | 333.4315 | 0 | Close
15677 | 3 | 7 | CC Chg | 05:37:30 | 130:30:01 | 0.19924 | 3.8325 | 1.12069 | 90.02 | 1.12069 | 90.02 | 0 | 0 | 0.00420214 | 337.55 | 0.00420214 | 337.55 | 0 | 0 | 2023-03-08 21:46:12 | 0.00076359 | 5.5342 | 444.5515 | 0 | Close
15678 | 3 | 7 | CC Chg | 05:38:00 | 130:30:31 | 0.19922 | 3.833 | 1.12235 | 90.16 | 1.12235 | 90.16 | 0 | 0 | 0.0042085 | 338.06 | 0.0042085 | 338.06 | 0 | 0 | 2023-03-08 21:46:42 | 0.00076361 | 3.3207 | 266.7452 | 0 | Close
15679 | 3 | 7 | CC Chg | 05:38:30 | 130:31:01 | 0.19923 | 3.8333 | 1.12401 | 90.29 | 1.12401 | 90.29 | 0 | 0 | 0.00421487 | 338.57 | 0.00421487 | 338.57 | 0 | 0 | 2023-03-08 21:47:12 | 0.00076371 | 5.5345 | 444.5753 | 0 | Close
15680 | 3 | 7 | CC Chg | 05:39:00 | 130:31:31 | 0.19922 | 3.8336 | 1.12567 | 90.42 | 1.12567 | 90.42 | 0 | 0 | 0.00422123 | 339.08 | 0.00422123 | 339.08 | 0 | 0 | 2023-03-08 21:47:42 | 0.00076373 | 5.5342 | 444.5515 | 0 | Close
15681 | 3 | 7 | CC Chg | 05:39:30 | 130:32:01 | 0.19923 | 3.8339 | 1.12733 | 90.56 | 1.12733 | 90.56 | 0 | 0 | 0.0042276 | 339.59 | 0.0042276 | 339.59 | 0 | 0 | 2023-03-08 21:48:12 | 0.00076383 | 5.5345 | 444.5753 | 0 | Close
15682 | 3 | 7 | CC Chg | 05:40:00 | 130:32:31 | 0.19924 | 3.8343 | 1.12899 | 90.69 | 1.12899 | 90.69 | 0 | 0 | 0.00423396 | 340.1 | 0.00423396 | 340.1 | 0 | 0 | 2023-03-08 21:48:42 | 0.00076395 | 4.1507 | 333.4137 | 0 | Close
15683 | 3 | 7 | CC Chg | 05:40:30 | 130:33:01 | 0.19924 | 3.8348 | 1.13065 | 90.82 | 1.13065 | 90.82 | 0 | 0 | 0.00424033 | 340.62 | 0.00424033 | 340.62 | 0 | 0 | 2023-03-08 21:49:12 | 0.00076405 | 3.3207 | 266.7452 | 0 | Close
15684 | 3 | 7 | CC Chg | 05:41:00 | 130:33:31 | 0.19924 | 3.8352 | 1.13232 | 90.96 | 1.13232 | 90.96 | 0 | 0 | 0.0042467 | 341.13 | 0.0042467 | 341.13 | 0 | 0 | 2023-03-08 21:49:42 | 0.00076413 | 4.1511 | 333.4494 | 0 | Close
15685 | 3 | 7 | CC Chg | 05:41:30 | 130:34:01 | 0.19925 | 3.8356 | 1.13398 | 91.09 | 1.13398 | 91.09 | 0 | 0 | 0.00425307 | 341.64 | 0.00425307 | 341.64 | 0 | 0 | 2023-03-08 21:50:12 | 0.00076424 | 4.1509 | 333.4315 | 0 | Close
15686 | 3 | 7 | CC Chg | 05:42:00 | 130:34:31 | 0.19926 | 3.836 | 1.13564 | 91.22 | 1.13564 | 91.22 | 0 | 0 | 0.00425943 | 342.15 | 0.00425943 | 342.15 | 0 | 0 | 2023-03-08 21:50:42 | 0.00076436 | 4.1509 | 333.4315 | 0 | Close
15687 | 3 | 7 | CC Chg | 05:42:30 | 130:35:01 | 0.19924 | 3.8365 | 1.1373 | 91.36 | 1.1373 | 91.36 | 0 | 0 | 0.0042658 | 342.66 | 0.0042658 | 342.66 | 0 | 0 | 2023-03-08 21:51:12 | 0.00076438 | 3.3205 | 266.7309 | 0 | Close
15688 | 3 | 7 | CC Chg | 05:43:00 | 130:35:31 | 0.19923 | 3.8368 | 1.13896 | 91.49 | 1.13896 | 91.49 | 0 | 0 | 0.00427217 | 343.17 | 0.00427217 | 343.17 | 0 | 0 | 2023-03-08 21:51:42 | 0.00076441 | 5.5345 | 444.5753 | 0 | Close
15689 | 3 | 7 | CC Chg | 05:43:30 | 130:36:01 | 0.19924 | 3.8372 | 1.14062 | 91.62 | 1.14062 | 91.62 | 0 | 0 | 0.00427854 | 343.69 | 0.00427854 | 343.69 | 0 | 0 | 2023-03-08 21:52:12 | 0.00076452 | 4.1507 | 333.4137 | 0 | Close
15690 | 3 | 7 | CC Chg | 05:44:00 | 130:36:31 | 0.19923 | 3.8375 | 1.14228 | 91.76 | 1.14228 | 91.76 | 0 | 0 | 0.00428492 | 344.2 | 0.00428492 | 344.2 | 0 | 0 | 2023-03-08 21:52:42 | 0.00076455 | 5.5345 | 444.5753 | 0 | Close
15691 | 3 | 7 | CC Chg | 05:44:30 | 130:37:01 | 0.19923 | 3.8379 | 1.14394 | 91.89 | 1.14394 | 91.89 | 0 | 0 | 0.00429129 | 344.71 | 0.00429129 | 344.71 | 0 | 0 | 2023-03-08 21:53:12 | 0.00076462 | 4.1507 | 333.4137 | 0 | Close
15692 | 3 | 7 | CC Chg | 05:45:00 | 130:37:31 | 0.19923 | 3.8383 | 1.1456 | 92.02 | 1.1456 | 92.02 | 0 | 0 | 0.00429766 | 345.22 | 0.00429766 | 345.22 | 0 | 0 | 2023-03-08 21:53:42 | 0.0007647 | 4.1511 | 333.4494 | 0 | Close
15693 | 3 | 7 | CC Chg | 05:45:30 | 130:38:01 | 0.19924 | 3.8387 | 1.14726 | 92.16 | 1.14726 | 92.16 | 0 | 0 | 0.00430403 | 345.73 | 0.00430403 | 345.73 | 0 | 0 | 2023-03-08 21:54:12 | 0.00076482 | 4.1502 | 333.378 | 0 | Close
15694 | 3 | 7 | CC Chg | 05:46:00 | 130:38:31 | 0.19924 | 3.8391 | 1.14892 | 92.29 | 1.14892 | 92.29 | 0 | 0 | 0.00431041 | 346.25 | 0.00431041 | 346.25 | 0 | 0 | 2023-03-08 21:54:42 | 0.0007649 | 4.1509 | 333.4315 | 0 | Close
15695 | 3 | 7 | CC Chg | 05:46:30 | 130:39:01 | 0.19924 | 3.8395 | 1.15058 | 92.42 | 1.15058 | 92.42 | 0 | 0 | 0.00431678 | 346.76 | 0.00431678 | 346.76 | 0 | 0 | 2023-03-08 21:55:12 | 0.00076498 | 4.1507 | 333.4137 | 0 | Close
15696 | 3 | 7 | CC Chg | 05:47:00 | 130:39:31 | 0.19924 | 3.8398 | 1.15224 | 92.56 | 1.15224 | 92.56 | 0 | 0 | 0.00432316 | 347.27 | 0.00432316 | 347.27 | 0 | 0 | 2023-03-08 21:55:42 | 0.00076504 | 5.5348 | 444.5991 | 0 | Close
15697 | 3 | 7 | CC Chg | 05:47:30 | 130:40:01 | 0.19924 | 3.8403 | 1.1539 | 92.69 | 1.1539 | 92.69 | 0 | 0 | 0.00432953 | 347.78 | 0.00432953 | 347.78 | 0 | 0 | 2023-03-08 21:56:12 | 0.00076514 | 3.3205 | 266.7309 | 0 | Close
15698 | 3 | 7 | CC Chg | 05:48:00 | 130:40:31 | 0.19924 | 3.8408 | 1.15556 | 92.82 | 1.15556 | 92.82 | 0 | 0 | 0.00433591 | 348.29 | 0.00433591 | 348.29 | 0 | 0 | 2023-03-08 21:56:42 | 0.00076524 | 3.3205 | 266.7309 | 0 | Close
15699 | 3 | 7 | CC Chg | 05:48:30 | 130:41:01 | 0.19924 | 3.8412 | 1.15722 | 92.96 | 1.15722 | 92.96 | 0 | 0 | 0.00434229 | 348.81 | 0.00434229 | 348.81 | 0 | 0 | 2023-03-08 21:57:12 | 0.00076532 | 4.1509 | 333.4315 | 0 | Close
15700 | 3 | 7 | CC Chg | 05:49:00 | 130:41:31 | 0.19924 | 3.8416 | 1.15888 | 93.09 | 1.15888 | 93.09 | 0 | 0 | 0.00434866 | 349.32 | 0.00434866 | 349.32 | 0 | 0 | 2023-03-08 21:57:42 | 0.0007654 | 4.1507 | 333.4137 | 0 | Close
15701 | 3 | 7 | CC Chg | 05:49:30 | 130:42:01 | 0.19923 | 3.842 | 1.16054 | 93.22 | 1.16054 | 93.22 | 0 | 0 | 0.00435504 | 349.83 | 0.00435504 | 349.83 | 0 | 0 | 2023-03-08 21:58:12 | 0.00076544 | 4.1511 | 333.4494 | 0 | Close
15702 | 3 | 7 | CC Chg | 05:50:00 | 130:42:31 | 0.19924 | 3.8425 | 1.1622 | 93.36 | 1.1622 | 93.36 | 0 | 0 | 0.00436142 | 350.34 | 0.00436142 | 350.34 | 0 | 0 | 2023-03-08 21:58:42 | 0.00076558 | 3.3205 | 266.7309 | 0 | Close
15703 | 3 | 7 | CC Chg | 05:50:30 | 130:43:01 | 0.19924 | 3.8428 | 1.16386 | 93.49 | 1.16386 | 93.49 | 0 | 0 | 0.0043678 | 350.86 | 0.0043678 | 350.86 | 0 | 0 | 2023-03-08 21:59:12 | 0.00076564 | 5.5342 | 444.5515 | 0 | Close
15704 | 3 | 7 | CC Chg | 05:51:00 | 130:43:31 | 0.19924 | 3.8433 | 1.16552 | 93.62 | 1.16552 | 93.62 | 0 | 0 | 0.00437418 | 351.37 | 0.00437418 | 351.37 | 0 | 0 | 2023-03-08 21:59:42 | 0.00076574 | 3.3207 | 266.7452 | 0 | Close
15705 | 3 | 7 | CC Chg | 05:51:30 | 130:44:01 | 0.19923 | 3.8436 | 1.16718 | 93.76 | 1.16718 | 93.76 | 0 | 0 | 0.00438056 | 351.88 | 0.00438056 | 351.88 | 0 | 0 | 2023-03-08 22:00:12 | 0.00076576 | 5.5336 | 444.5039 | 0 | Close
15706 | 3 | 7 | CC Chg | 05:52:00 | 130:44:31 | 0.19924 | 3.8441 | 1.16884 | 93.89 | 1.16884 | 93.89 | 0 | 0 | 0.00438695 | 352.39 | 0.00438695 | 352.39 | 0 | 0 | 2023-03-08 22:00:42 | 0.0007659 | 3.3209 | 266.7595 | 0 | Close
15707 | 3 | 7 | CC Chg | 05:52:30 | 130:45:01 | 0.19922 | 3.8445 | 1.1705 | 94.02 | 1.1705 | 94.02 | 0 | 0 | 0.00439333 | 352.91 | 0.00439333 | 352.91 | 0 | 0 | 2023-03-08 22:01:12 | 0.0007659 | 4.1504 | 333.3958 | 0 | Close
15708 | 3 | 7 | CC Chg | 05:53:00 | 130:45:31 | 0.19923 | 3.8449 | 1.17216 | 94.16 | 1.17216 | 94.16 | 0 | 0 | 0.00439971 | 353.42 | 0.00439971 | 353.42 | 0 | 0 | 2023-03-08 22:01:42 | 0.00076602 | 4.1507 | 333.4137 | 0 | Close
15709 | 3 | 7 | CC Chg | 05:53:30 | 130:46:01 | 0.19924 | 3.8454 | 1.17382 | 94.29 | 1.17382 | 94.29 | 0 | 0 | 0.00440609 | 353.93 | 0.00440609 | 353.93 | 0 | 0 | 2023-03-08 22:02:12 | 0.00076616 | 3.3204 | 266.7166 | 0 | Close
15710 | 3 | 7 | CC Chg | 05:54:00 | 130:46:31 | 0.19924 | 3.8458 | 1.17548 | 94.42 | 1.17548 | 94.42 | 0 | 0 | 0.00441248 | 354.44 | 0.00441248 | 354.44 | 0 | 0 | 2023-03-08 22:02:42 | 0.00076624 | 4.1511 | 333.4494 | 0 | Close
15711 | 3 | 7 | CC Chg | 05:54:30 | 130:47:01 | 0.19925 | 3.8463 | 1.17714 | 94.56 | 1.17714 | 94.56 | 0 | 0 | 0.00441887 | 354.96 | 0.00441887 | 354.96 | 0 | 0 | 2023-03-08 22:03:12 | 0.00076638 | 3.3205 | 266.7309 | 0 | Close
15712 | 3 | 7 | CC Chg | 05:55:00 | 130:47:31 | 0.19925 | 3.8467 | 1.1788 | 94.69 | 1.1788 | 94.69 | 0 | 0 | 0.00442525 | 355.47 | 0.00442525 | 355.47 | 0 | 0 | 2023-03-08 22:03:42 | 0.00076645 | 4.1507 | 333.4137 | 0 | Close
15713 | 3 | 7 | CC Chg | 05:55:30 | 130:48:01 | 0.19922 | 3.8471 | 1.18046 | 94.82 | 1.18046 | 94.82 | 0 | 0 | 0.00443164 | 355.98 | 0.00443164 | 355.98 | 0 | 0 | 2023-03-08 22:04:12 | 0.00076642 | 4.1504 | 333.3958 | 0 | Close
15714 | 3 | 7 | CC Chg | 05:56:00 | 130:48:31 | 0.19926 | 3.8476 | 1.18212 | 94.96 | 1.18212 | 94.96 | 0 | 0 | 0.00443803 | 356.5 | 0.00443803 | 356.5 | 0 | 0 | 2023-03-08 22:04:42 | 0.00076667 | 3.3205 | 266.7309 | 0 | Close
15715 | 3 | 7 | CC Chg | 05:56:30 | 130:49:01 | 0.19923 | 3.848 | 1.18378 | 95.09 | 1.18378 | 95.09 | 0 | 0 | 0.00444441 | 357.01 | 0.00444441 | 357.01 | 0 | 0 | 2023-03-08 22:05:12 | 0.00076664 | 4.1509 | 333.4315 | 0 | Close
15716 | 3 | 7 | CC Chg | 05:57:00 | 130:49:31 | 0.19924 | 3.8484 | 1.18544 | 95.22 | 1.18544 | 95.22 | 0 | 0 | 0.0044508 | 357.52 | 0.0044508 | 357.52 | 0 | 0 | 2023-03-08 22:05:42 | 0.00076676 | 4.1507 | 333.4137 | 0 | Close
15717 | 3 | 7 | CC Chg | 05:57:30 | 130:50:01 | 0.19923 | 3.8488 | 1.18711 | 95.36 | 1.18711 | 95.36 | 0 | 0 | 0.00445719 | 358.04 | 0.00445719 | 358.04 | 0 | 0 | 2023-03-08 22:06:12 | 0.0007668 | 4.1507 | 333.4137 | 0 | Close
15718 | 3 | 7 | CC Chg | 05:58:00 | 130:50:31 | 0.19923 | 3.8493 | 1.18877 | 95.49 | 1.18877 | 95.49 | 0 | 0 | 0.00446358 | 358.55 | 0.00446358 | 358.55 | 0 | 0 | 2023-03-08 22:06:42 | 0.0007669 | 3.3204 | 266.7166 | 0 | Close
15719 | 3 | 7 | CC Chg | 05:58:30 | 130:51:01 | 0.19924 | 3.8497 | 1.19043 | 95.62 | 1.19043 | 95.62 | 0 | 0 | 0.00446998 | 359.06 | 0.00446998 | 359.06 | 0 | 0 | 2023-03-08 22:07:12 | 0.00076701 | 4.1511 | 333.4494 | 0 | Close
15720 | 3 | 7 | CC Chg | 05:59:00 | 130:51:31 | 0.19923 | 3.8503 | 1.19209 | 95.76 | 1.19209 | 95.76 | 0 | 0 | 0.00447637 | 359.58 | 0.00447637 | 359.58 | 0 | 0 | 2023-03-08 22:07:42 | 0.0007671 | 2.7671 | 222.2758 | 0 | Close
15721 | 3 | 7 | CC Chg | 05:59:30 | 130:52:01 | 0.19924 | 3.8508 | 1.19375 | 95.89 | 1.19375 | 95.89 | 0 | 0 | 0.00448276 | 360.09 | 0.00448276 | 360.09 | 0 | 0 | 2023-03-08 22:08:12 | 0.00076723 | 3.3204 | 266.7166 | 0 | Close
15722 | 3 | 7 | CC Chg | 06:00:00 | 130:52:31 | 0.19922 | 3.8511 | 1.19541 | 96.02 | 1.19541 | 96.02 | 0 | 0 | 0.00448915 | 360.6 | 0.00448915 | 360.6 | 0 | 0 | 2023-03-08 22:08:42 | 0.00076722 | 5.5342 | 444.5515 | 0 | Close
15723 | 3 | 7 | CC Chg | 06:00:30 | 130:53:01 | 0.19924 | 3.8517 | 1.19707 | 96.16 | 1.19707 | 96.16 | 0 | 0 | 0.00449555 | 361.12 | 0.00449555 | 361.12 | 0 | 0 | 2023-03-08 22:09:12 | 0.00076741 | 2.7671 | 222.2758 | 0 | Close
15724 | 3 | 7 | CC Chg | 06:01:00 | 130:53:31 | 0.19923 | 3.8521 | 1.19873 | 96.29 | 1.19873 | 96.29 | 0 | 0 | 0.00450194 | 361.63 | 0.00450194 | 361.63 | 0 | 0 | 2023-03-08 22:09:42 | 0.00076745 | 4.1511 | 333.4494 | 0 | Close
15725 | 3 | 7 | CC Chg | 06:01:30 | 130:54:01 | 0.19923 | 3.8525 | 1.20039 | 96.42 | 1.20039 | 96.42 | 0 | 0 | 0.00450834 | 362.14 | 0.00450834 | 362.14 | 0 | 0 | 2023-03-08 22:10:12 | 0.00076753 | 4.1507 | 333.4137 | 0 | Close
15726 | 3 | 7 | CC Chg | 06:02:00 | 130:54:31 | 0.19924 | 3.853 | 1.20205 | 96.56 | 1.20205 | 96.56 | 0 | 0 | 0.00451474 | 362.66 | 0.00451474 | 362.66 | 0 | 0 | 2023-03-08 22:10:42 | 0.00076767 | 3.3204 | 266.7166 | 0 | Close
15727 | 3 | 7 | CC Chg | 06:02:30 | 130:55:01 | 0.19923 | 3.8535 | 1.20371 | 96.69 | 1.20371 | 96.69 | 0 | 0 | 0.00452113 | 363.17 | 0.00452113 | 363.17 | 0 | 0 | 2023-03-08 22:11:12 | 0.00076773 | 3.3205 | 266.7309 | 0 | Close
15728 | 3 | 7 | CC Chg | 06:03:00 | 130:55:31 | 0.19923 | 3.854 | 1.20537 | 96.82 | 1.20537 | 96.82 | 0 | 0 | 0.00452753 | 363.69 | 0.00452753 | 363.69 | 0 | 0 | 2023-03-08 22:11:42 | 0.00076783 | 3.3207 | 266.7452 | 0 | Close
15729 | 3 | 7 | CC Chg | 06:03:30 | 130:56:01 | 0.19923 | 3.8543 | 1.20703 | 96.96 | 1.20703 | 96.96 | 0 | 0 | 0.00453393 | 364.2 | 0.00453393 | 364.2 | 0 | 0 | 2023-03-08 22:12:12 | 0.00076789 | 5.5348 | 444.5991 | 0 | Close
15730 | 3 | 7 | CC Chg | 06:04:00 | 130:56:31 | 0.19923 | 3.8548 | 1.20869 | 97.09 | 1.20869 | 97.09 | 0 | 0 | 0.00454033 | 364.71 | 0.00454033 | 364.71 | 0 | 0 | 2023-03-08 22:12:42 | 0.00076799 | 3.3202 | 266.7024 | 0 | Close
15731 | 3 | 7 | CC Chg | 06:04:30 | 130:57:01 | 0.19923 | 3.8553 | 1.21035 | 97.22 | 1.21035 | 97.22 | 0 | 0 | 0.00454673 | 365.23 | 0.00454673 | 365.23 | 0 | 0 | 2023-03-08 22:13:12 | 0.00076809 | 3.3207 | 266.7452 | 0 | Close
15732 | 3 | 7 | CC Chg | 06:05:00 | 130:57:31 | 0.19926 | 3.8558 | 1.21201 | 97.36 | 1.21201 | 97.36 | 0 | 0 | 0.00455313 | 365.74 | 0.00455313 | 365.74 | 0 | 0 | 2023-03-08 22:13:42 | 0.00076831 | 3.3205 | 266.7309 | 0 | Close
15733 | 3 | 7 | CC Chg | 06:05:30 | 130:58:01 | 0.19924 | 3.8563 | 1.21367 | 97.49 | 1.21367 | 97.49 | 0 | 0 | 0.00455953 | 366.26 | 0.00455953 | 366.26 | 0 | 0 | 2023-03-08 22:14:12 | 0.00076833 | 3.3209 | 266.7595 | 0 | Close
15734 | 3 | 7 | CC Chg | 06:06:00 | 130:58:31 | 0.19925 | 3.8568 | 1.21533 | 97.62 | 1.21533 | 97.62 | 0 | 0 | 0.00456594 | 366.77 | 0.00456594 | 366.77 | 0 | 0 | 2023-03-08 22:14:42 | 0.00076847 | 3.3205 | 266.7309 | 0 | Close
15735 | 3 | 7 | CC Chg | 06:06:30 | 130:59:01 | 0.19924 | 3.8572 | 1.21699 | 97.76 | 1.21699 | 97.76 | 0 | 0 | 0.00457234 | 367.29 | 0.00457234 | 367.29 | 0 | 0 | 2023-03-08 22:15:12 | 0.00076851 | 4.1507 | 333.4137 | 0 | Close
15736 | 3 | 7 | CC Chg | 06:07:00 | 130:59:31 | 0.19923 | 3.8577 | 1.21865 | 97.89 | 1.21865 | 97.89 | 0 | 0 | 0.00457875 | 367.8 | 0.00457875 | 367.8 | 0 | 0 | 2023-03-08 22:15:42 | 0.00076857 | 3.3209 | 266.7595 | 0 | Close
15737 | 3 | 7 | CC Chg | 06:07:30 | 131:00:01 | 0.19922 | 3.8583 | 1.22031 | 98.02 | 1.22031 | 98.02 | 0 | 0 | 0.00458515 | 368.31 | 0.00458515 | 368.31 | 0 | 0 | 2023-03-08 22:16:12 | 0.00076865 | 2.7671 | 222.2758 | 0 | Close
15738 | 3 | 7 | CC Chg | 06:08:00 | 131:00:31 | 0.19924 | 3.8586 | 1.22197 | 98.16 | 1.22197 | 98.16 | 0 | 0 | 0.00459156 | 368.83 | 0.00459156 | 368.83 | 0 | 0 | 2023-03-08 22:16:42 | 0.00076879 | 5.5348 | 444.5991 | 0 | Close
15739 | 3 | 7 | CC Chg | 06:08:30 | 131:01:01 | 0.19924 | 3.8592 | 1.22363 | 98.29 | 1.22363 | 98.29 | 0 | 0 | 0.00459797 | 369.34 | 0.00459797 | 369.34 | 0 | 0 | 2023-03-08 22:17:12 | 0.00076891 | 2.7671 | 222.2758 | 0 | Close
15740 | 3 | 7 | CC Chg | 06:09:00 | 131:01:31 | 0.19924 | 3.8596 | 1.22529 | 98.42 | 1.22529 | 98.42 | 0 | 0 | 0.00460437 | 369.86 | 0.00460437 | 369.86 | 0 | 0 | 2023-03-08 22:17:42 | 0.00076899 | 4.1509 | 333.4315 | 0 | Close
15741 | 3 | 7 | CC Chg | 06:09:30 | 131:02:01 | 0.19924 | 3.86 | 1.22695 | 98.56 | 1.22695 | 98.56 | 0 | 0 | 0.00461078 | 370.37 | 0.00461078 | 370.37 | 0 | 0 | 2023-03-08 22:18:12 | 0.00076907 | 4.1507 | 333.4137 | 0 | Close
15742 | 3 | 7 | CC Chg | 06:10:00 | 131:02:31 | 0.19922 | 3.8605 | 1.22861 | 98.69 | 1.22861 | 98.69 | 0 | 0 | 0.00461719 | 370.89 | 0.00461719 | 370.89 | 0 | 0 | 2023-03-08 22:18:42 | 0.00076909 | 3.3205 | 266.7309 | 0 | Close
15743 | 3 | 7 | CC Chg | 06:10:30 | 131:03:01 | 0.19923 | 3.8611 | 1.23027 | 98.83 | 1.23027 | 98.83 | 0 | 0 | 0.0046236 | 371.4 | 0.0046236 | 371.4 | 0 | 0 | 2023-03-08 22:19:12 | 0.00076925 | 2.7673 | 222.2877 | 0 | Close
15744 | 3 | 7 | CC Chg | 06:11:00 | 131:03:31 | 0.19923 | 3.8615 | 1.23193 | 98.96 | 1.23193 | 98.96 | 0 | 0 | 0.00463001 | 371.92 | 0.00463001 | 371.92 | 0 | 0 | 2023-03-08 22:19:42 | 0.00076933 | 4.1507 | 333.4137 | 0 | Close
15745 | 3 | 7 | CC Chg | 06:11:30 | 131:04:01 | 0.19924 | 3.8621 | 1.23359 | 99.09 | 1.23359 | 99.09 | 0 | 0 | 0.00463642 | 372.43 | 0.00463642 | 372.43 | 0 | 0 | 2023-03-08 22:20:12 | 0.00076948 | 2.7674 | 222.2996 | 0 | Close
15746 | 3 | 7 | CC Chg | 06:12:00 | 131:04:31 | 0.19924 | 3.8626 | 1.23525 | 99.23 | 1.23525 | 99.23 | 0 | 0 | 0.00464284 | 372.95 | 0.00464284 | 372.95 | 0 | 0 | 2023-03-08 22:20:42 | 0.00076958 | 3.3205 | 266.7309 | 0 | Close
15747 | 3 | 7 | CC Chg | 06:12:30 | 131:05:01 | 0.19923 | 3.8631 | 1.23691 | 99.36 | 1.23691 | 99.36 | 0 | 0 | 0.00464925 | 373.46 | 0.00464925 | 373.46 | 0 | 0 | 2023-03-08 22:21:12 | 0.00076965 | 3.3205 | 266.7309 | 0 | Close
15748 | 3 | 7 | CC Chg | 06:13:00 | 131:05:31 | 0.19925 | 3.8636 | 1.23857 | 99.49 | 1.23857 | 99.49 | 0 | 0 | 0.00465566 | 373.98 | 0.00465566 | 373.98 | 0 | 0 | 2023-03-08 22:21:42 | 0.00076982 | 3.3209 | 266.7595 | 0 | Close
15749 | 3 | 7 | CC Chg | 06:13:30 | 131:06:01 | 0.19925 | 3.8641 | 1.24024 | 99.63 | 1.24024 | 99.63 | 0 | 0 | 0.00466208 | 374.49 | 0.00466208 | 374.49 | 0 | 0 | 2023-03-08 22:22:12 | 0.00076992 | 3.3205 | 266.7309 | 0 | Close
15750 | 3 | 7 | CC Chg | 06:14:00 | 131:06:31 | 0.19924 | 3.8646 | 1.2419 | 99.76 | 1.2419 | 99.76 | 0 | 0 | 0.0046685 | 375.01 | 0.0046685 | 375.01 | 0 | 0 | 2023-03-08 22:22:42 | 0.00076998 | 3.3207 | 266.7452 | 0 | Close
15751 | 3 | 7 | CC Chg | 06:14:30 | 131:07:01 | 0.19925 | 3.865 | 1.24356 | 99.89 | 1.24356 | 99.89 | 0 | 0 | 0.00467491 | 375.53 | 0.00467491 | 375.53 | 0 | 0 | 2023-03-08 22:23:12 | 0.0007701 | 4.1507 | 333.4137 | 0 | Close
15752 | 3 | 7 | CC Chg | 06:15:00 | 131:07:31 | 0.19924 | 3.8656 | 1.24522 | 100.03 | 1.24522 | 100.03 | 0 | 0 | 0.00468133 | 376.04 | 0.00468133 | 376.04 | 0 | 0 | 2023-03-08 22:23:42 | 0.00077018 | 2.7674 | 222.2996 | 0 | Close
15753 | 3 | 7 | CC Chg | 06:15:30 | 131:08:01 | 0.19923 | 3.8661 | 1.24688 | 100.16 | 1.24688 | 100.16 | 0 | 0 | 0.00468775 | 376.56 | 0.00468775 | 376.56 | 0 | 0 | 2023-03-08 22:24:12 | 0.00077024 | 3.3209 | 266.7595 | 0 | Close
15754 | 3 | 7 | CC Chg | 06:16:00 | 131:08:31 | 0.19925 | 3.8665 | 1.24854 | 100.29 | 1.24854 | 100.29 | 0 | 0 | 0.00469417 | 377.07 | 0.00469417 | 377.07 | 0 | 0 | 2023-03-08 22:24:42 | 0.0007704 | 4.1507 | 333.4137 | 0 | Close
15755 | 3 | 7 | CC Chg | 06:16:30 | 131:09:01 | 0.19924 | 3.8671 | 1.2502 | 100.43 | 1.2502 | 100.43 | 0 | 0 | 0.00470059 | 377.59 | 0.00470059 | 377.59 | 0 | 0 | 2023-03-08 22:25:12 | 0.00077048 | 2.7671 | 222.2758 | 0 | Close
15756 | 3 | 7 | CC Chg | 06:17:00 | 131:09:31 | 0.19924 | 3.8675 | 1.25186 | 100.56 | 1.25186 | 100.56 | 0 | 0 | 0.00470701 | 378.1 | 0.00470701 | 378.1 | 0 | 0 | 2023-03-08 22:25:42 | 0.00077056 | 4.1511 | 333.4494 | 0 | Close
15757 | 3 | 7 | CC Chg | 06:17:30 | 131:10:01 | 0.19924 | 3.8681 | 1.25352 | 100.69 | 1.25352 | 100.69 | 0 | 0 | 0.00471343 | 378.62 | 0.00471343 | 378.62 | 0 | 0 | 2023-03-08 22:26:12 | 0.00077068 | 2.7674 | 222.2996 | 0 | Close
15758 | 3 | 7 | CC Chg | 06:18:00 | 131:10:31 | 0.19923 | 3.8687 | 1.25518 | 100.83 | 1.25518 | 100.83 | 0 | 0 | 0.00471986 | 379.14 | 0.00471986 | 379.14 | 0 | 0 | 2023-03-08 22:26:42 | 0.00077076 | 2.7671 | 222.2758 | 0 | Close
15759 | 3 | 7 | CC Chg | 06:18:30 | 131:11:01 | 0.19924 | 3.8692 | 1.25684 | 100.96 | 1.25684 | 100.96 | 0 | 0 | 0.00472628 | 379.65 | 0.00472628 | 379.65 | 0 | 0 | 2023-03-08 22:27:12 | 0.0007709 | 3.3204 | 266.7166 | 0 | Close
15760 | 3 | 7 | CC Chg | 06:19:00 | 131:11:31 | 0.19924 | 3.8698 | 1.2585 | 101.09 | 1.2585 | 101.09 | 0 | 0 | 0.0047327 | 380.17 | 0.0047327 | 380.17 | 0 | 0 | 2023-03-08 22:27:42 | 0.00077102 | 2.7671 | 222.2758 | 0 | Close
15761 | 3 | 7 | CC Chg | 06:19:30 | 131:12:01 | 0.19925 | 3.8703 | 1.26016 | 101.23 | 1.26016 | 101.23 | 0 | 0 | 0.00473913 | 380.68 | 0.00473913 | 380.68 | 0 | 0 | 2023-03-08 22:28:12 | 0.00077116 | 3.3209 | 266.7595 | 0 | Close
15762 | 3 | 7 | CC Chg | 06:20:00 | 131:12:31 | 0.19924 | 3.8708 | 1.26182 | 101.36 | 1.26182 | 101.36 | 0 | 0 | 0.00474555 | 381.2 | 0.00474555 | 381.2 | 0 | 0 | 2023-03-08 22:28:42 | 0.00077122 | 3.3209 | 266.7595 | 0 | Close
15763 | 3 | 7 | CC Chg | 06:20:30 | 131:13:01 | 0.19925 | 3.8713 | 1.26348 | 101.49 | 1.26348 | 101.49 | 0 | 0 | 0.00475198 | 381.72 | 0.00475198 | 381.72 | 0 | 0 | 2023-03-08 22:29:12 | 0.00077136 | 3.3205 | 266.7309 | 0 | Close
15764 | 3 | 7 | CC Chg | 06:21:00 | 131:13:31 | 0.19925 | 3.8718 | 1.26514 | 101.63 | 1.26514 | 101.63 | 0 | 0 | 0.00475841 | 382.23 | 0.00475841 | 382.23 | 0 | 0 | 2023-03-08 22:29:42 | 0.00077146 | 3.3205 | 266.7309 | 0 | Close
15765 | 3 | 7 | CC Chg | 06:21:30 | 131:14:01 | 0.19924 | 3.8723 | 1.2668 | 101.76 | 1.2668 | 101.76 | 0 | 0 | 0.00476484 | 382.75 | 0.00476484 | 382.75 | 0 | 0 | 2023-03-08 22:30:12 | 0.00077152 | 3.3207 | 266.7452 | 0 | Close
15766 | 3 | 7 | CC Chg | 06:22:00 | 131:14:31 | 0.19921 | 3.8728 | 1.26846 | 101.89 | 1.26846 | 101.89 | 0 | 0 | 0.00477127 | 383.27 | 0.00477127 | 383.27 | 0 | 0 | 2023-03-08 22:30:42 | 0.0007715 | 3.3202 | 266.7024 | 0 | Close
15767 | 3 | 7 | CC Chg | 06:22:30 | 131:15:01 | 0.19923 | 3.8734 | 1.27012 | 102.03 | 1.27012 | 102.03 | 0 | 0 | 0.0047777 | 383.78 | 0.0047777 | 383.78 | 0 | 0 | 2023-03-08 22:31:12 | 0.0007717 | 2.7674 | 222.2996 | 0 | Close
15768 | 3 | 7 | CC Chg | 06:23:00 | 131:15:31 | 0.19923 | 3.8738 | 1.27178 | 102.16 | 1.27178 | 102.16 | 0 | 0 | 0.00478413 | 384.3 | 0.00478413 | 384.3 | 0 | 0 | 2023-03-08 22:31:42 | 0.00077178 | 4.1507 | 333.4137 | 0 | Close
15769 | 3 | 7 | CC Chg | 06:23:30 | 131:16:01 | 0.19923 | 3.8744 | 1.27344 | 102.29 | 1.27344 | 102.29 | 0 | 0 | 0.00479056 | 384.82 | 0.00479056 | 384.82 | 0 | 0 | 2023-03-08 22:32:12 | 0.0007719 | 2.7673 | 222.2877 | 0 | Close
15770 | 3 | 7 | CC Chg | 06:24:00 | 131:16:31 | 0.19923 | 3.875 | 1.2751 | 102.43 | 1.2751 | 102.43 | 0 | 0 | 0.00479699 | 385.33 | 0.00479699 | 385.33 | 0 | 0 | 2023-03-08 22:32:42 | 0.00077202 | 2.7671 | 222.2758 | 0 | Close
15771 | 3 | 7 | CC Chg | 06:24:30 | 131:17:01 | 0.19923 | 3.8756 | 1.27676 | 102.56 | 1.27676 | 102.56 | 0 | 0 | 0.00480343 | 385.85 | 0.00480343 | 385.85 | 0 | 0 | 2023-03-08 22:33:12 | 0.00077214 | 2.7671 | 222.2758 | 0 | Close
15772 | 3 | 7 | CC Chg | 06:25:00 | 131:17:31 | 0.19924 | 3.8762 | 1.27842 | 102.69 | 1.27842 | 102.69 | 0 | 0 | 0.00480986 | 386.37 | 0.00480986 | 386.37 | 0 | 0 | 2023-03-08 22:33:42 | 0.00077229 | 2.7673 | 222.2877 | 0 | Close
15773 | 3 | 7 | CC Chg | 06:25:30 | 131:18:01 | 0.19924 | 3.8767 | 1.28008 | 102.83 | 1.28008 | 102.83 | 0 | 0 | 0.0048163 | 386.88 | 0.0048163 | 386.88 | 0 | 0 | 2023-03-08 22:34:12 | 0.00077239 | 3.3205 | 266.7309 | 0 | Close
15774 | 3 | 7 | CC Chg | 06:26:00 | 131:18:31 | 0.19922 | 3.8772 | 1.28174 | 102.96 | 1.28174 | 102.96 | 0 | 0 | 0.00482274 | 387.4 | 0.00482274 | 387.4 | 0 | 0 | 2023-03-08 22:34:42 | 0.00077242 | 3.3204 | 266.7166 | 0 | Close
15775 | 3 | 7 | CC Chg | 06:26:30 | 131:19:01 | 0.19924 | 3.8777 | 1.2834 | 103.09 | 1.2834 | 103.09 | 0 | 0 | 0.00482917 | 387.92 | 0.00482917 | 387.92 | 0 | 0 | 2023-03-08 22:35:12 | 0.00077259 | 3.3205 | 266.7309 | 0 | Close
15776 | 3 | 7 | CC Chg | 06:27:00 | 131:19:31 | 0.19924 | 3.8782 | 1.28506 | 103.23 | 1.28506 | 103.23 | 0 | 0 | 0.00483561 | 388.43 | 0.00483561 | 388.43 | 0 | 0 | 2023-03-08 22:35:42 | 0.00077269 | 3.3205 | 266.7309 | 0 | Close
15777 | 3 | 7 | CC Chg | 06:27:30 | 131:20:01 | 0.19925 | 3.8788 | 1.28672 | 103.36 | 1.28672 | 103.36 | 0 | 0 | 0.00484205 | 388.95 | 0.00484205 | 388.95 | 0 | 0 | 2023-03-08 22:36:12 | 0.00077285 | 2.7671 | 222.2758 | 0 | Close
15778 | 3 | 7 | CC Chg | 06:28:00 | 131:20:31 | 0.19923 | 3.8793 | 1.28838 | 103.49 | 1.28838 | 103.49 | 0 | 0 | 0.00484849 | 389.47 | 0.00484849 | 389.47 | 0 | 0 | 2023-03-08 22:36:42 | 0.00077287 | 3.3207 | 266.7452 | 0 | Close
15779 | 3 | 7 | CC Chg | 06:28:30 | 131:21:01 | 0.19925 | 3.8799 | 1.29004 | 103.63 | 1.29004 | 103.63 | 0 | 0 | 0.00485493 | 389.99 | 0.00485493 | 389.99 | 0 | 0 | 2023-03-08 22:37:12 | 0.00077307 | 2.7671 | 222.2758 | 0 | Close
15780 | 3 | 7 | CC Chg | 06:29:00 | 131:21:31 | 0.19924 | 3.8805 | 1.2917 | 103.76 | 1.2917 | 103.76 | 0 | 0 | 0.00486138 | 390.5 | 0.00486138 | 390.5 | 0 | 0 | 2023-03-08 22:37:42 | 0.00077315 | 2.7671 | 222.2758 | 0 | Close
15781 | 3 | 7 | CC Chg | 06:29:30 | 131:22:01 | 0.19923 | 3.8811 | 1.29337 | 103.89 | 1.29337 | 103.89 | 0 | 0 | 0.00486782 | 391.02 | 0.00486782 | 391.02 | 0 | 0 | 2023-03-08 22:38:12 | 0.00077323 | 2.7674 | 222.2996 | 0 | Close
15782 | 3 | 7 | CC Chg | 06:30:00 | 131:22:31 | 0.19925 | 3.8817 | 1.29503 | 104.03 | 1.29503 | 104.03 | 0 | 0 | 0.00487426 | 391.54 | 0.00487426 | 391.54 | 0 | 0 | 2023-03-08 22:38:42 | 0.00077343 | 2.7671 | 222.2758 | 0 | Close
15783 | 3 | 7 | CC Chg | 06:30:30 | 131:23:01 | 0.19922 | 3.8821 | 1.29669 | 104.16 | 1.29669 | 104.16 | 0 | 0 | 0.00488071 | 392.06 | 0.00488071 | 392.06 | 0 | 0 | 2023-03-08 22:39:12 | 0.00077339 | 4.1509 | 333.4315 | 0 | Close
15784 | 3 | 7 | CC Chg | 06:31:00 | 131:23:31 | 0.19923 | 3.8827 | 1.29835 | 104.29 | 1.29835 | 104.29 | 0 | 0 | 0.00488715 | 392.57 | 0.00488715 | 392.57 | 0 | 0 | 2023-03-08 22:39:42 | 0.00077355 | 2.7671 | 222.2758 | 0 | Close
15785 | 3 | 7 | CC Chg | 06:31:30 | 131:24:01 | 0.19922 | 3.8833 | 1.30001 | 104.43 | 1.30001 | 104.43 | 0 | 0 | 0.0048936 | 393.09 | 0.0048936 | 393.09 | 0 | 0 | 2023-03-08 22:40:12 | 0.00077363 | 2.7674 | 222.2996 | 0 | Close
15786 | 3 | 7 | CC Chg | 06:32:00 | 131:24:31 | 0.19923 | 3.8838 | 1.30167 | 104.56 | 1.30167 | 104.56 | 0 | 0 | 0.00490005 | 393.61 | 0.00490005 | 393.61 | 0 | 0 | 2023-03-08 22:40:42 | 0.00077377 | 3.3202 | 266.7024 | 0 | Close
15787 | 3 | 7 | CC Chg | 06:32:30 | 131:25:01 | 0.19925 | 3.8844 | 1.30333 | 104.69 | 1.30333 | 104.69 | 0 | 0 | 0.0049065 | 394.13 | 0.0049065 | 394.13 | 0 | 0 | 2023-03-08 22:41:12 | 0.00077397 | 2.7673 | 222.2877 | 0 | Close
15788 | 3 | 7 | CC Chg | 06:33:00 | 131:25:31 | 0.19922 | 3.885 | 1.30499 | 104.83 | 1.30499 | 104.83 | 0 | 0 | 0.00491295 | 394.65 | 0.00491295 | 394.65 | 0 | 0 | 2023-03-08 22:41:42 | 0.00077397 | 2.7671 | 222.2758 | 0 | Close
15789 | 3 | 7 | CC Chg | 06:33:30 | 131:26:01 | 0.19923 | 3.8855 | 1.30665 | 104.96 | 1.30665 | 104.96 | 0 | 0 | 0.0049194 | 395.16 | 0.0049194 | 395.16 | 0 | 0 | 2023-03-08 22:42:12 | 0.00077411 | 3.3205 | 266.7309 | 0 | Close
15790 | 3 | 7 | CC Chg | 06:34:00 | 131:26:31 | 0.19925 | 3.8861 | 1.30831 | 105.09 | 1.30831 | 105.09 | 0 | 0 | 0.00492585 | 395.68 | 0.00492585 | 395.68 | 0 | 0 | 2023-03-08 22:42:42 | 0.00077431 | 2.7674 | 222.2996 | 0 | Close
15791 | 3 | 7 | CC Chg | 06:34:30 | 131:27:01 | 0.19924 | 3.8867 | 1.30997 | 105.23 | 1.30997 | 105.23 | 0 | 0 | 0.0049323 | 396.2 | 0.0049323 | 396.2 | 0 | 0 | 2023-03-08 22:43:12 | 0.00077439 | 2.767 | 222.2639 | 0 | Close
15792 | 3 | 7 | CC Chg | 06:35:00 | 131:27:31 | 0.19923 | 3.8873 | 1.31163 | 105.36 | 1.31163 | 105.36 | 0 | 0 | 0.00493876 | 396.72 | 0.00493876 | 396.72 | 0 | 0 | 2023-03-08 22:43:42 | 0.00077447 | 2.7671 | 222.2758 | 0 | Close
15793 | 3 | 7 | CC Chg | 06:35:30 | 131:28:01 | 0.19925 | 3.8879 | 1.31329 | 105.49 | 1.31329 | 105.49 | 0 | 0 | 0.00494521 | 397.24 | 0.00494521 | 397.24 | 0 | 0 | 2023-03-08 22:44:12 | 0.00077466 | 2.7671 | 222.2758 | 0 | Close
15794 | 3 | 7 | CC Chg | 06:36:00 | 131:28:31 | 0.19924 | 3.8885 | 1.31495 | 105.63 | 1.31495 | 105.63 | 0 | 0 | 0.00495167 | 397.76 | 0.00495167 | 397.76 | 0 | 0 | 2023-03-08 22:44:42 | 0.00077474 | 2.7673 | 222.2877 | 0 | Close
15795 | 3 | 7 | CC Chg | 06:36:30 | 131:29:01 | 0.19923 | 3.8891 | 1.31661 | 105.76 | 1.31661 | 105.76 | 0 | 0 | 0.00495812 | 398.27 | 0.00495812 | 398.27 | 0 | 0 | 2023-03-08 22:45:12 | 0.00077483 | 2.7674 | 222.2996 | 0 | Close
15796 | 3 | 7 | CC Chg | 06:37:00 | 131:29:31 | 0.19925 | 3.8897 | 1.31827 | 105.89 | 1.31827 | 105.89 | 0 | 0 | 0.00496458 | 398.79 | 0.00496458 | 398.79 | 0 | 0 | 2023-03-08 22:45:42 | 0.00077502 | 2.7673 | 222.2877 | 0 | Close
15797 | 3 | 7 | CC Chg | 06:37:30 | 131:30:01 | 0.19923 | 3.8903 | 1.31993 | 106.03 | 1.31993 | 106.03 | 0 | 0 | 0.00497104 | 399.31 | 0.00497104 | 399.31 | 0 | 0 | 2023-03-08 22:46:12 | 0.00077506 | 2.7673 | 222.2877 | 0 | Close
15798 | 3 | 7 | CC Chg | 06:38:00 | 131:30:31 | 0.19923 | 3.8909 | 1.32159 | 106.16 | 1.32159 | 106.16 | 0 | 0 | 0.0049775 | 399.83 | 0.0049775 | 399.83 | 0 | 0 | 2023-03-08 22:46:42 | 0.00077518 | 2.7668 | 222.252 | 0 | Close
15799 | 3 | 7 | CC Chg | 06:38:30 | 131:31:01 | 0.19925 | 3.8915 | 1.32325 | 106.29 | 1.32325 | 106.29 | 0 | 0 | 0.00498396 | 400.35 | 0.00498396 | 400.35 | 0 | 0 | 2023-03-08 22:47:12 | 0.00077538 | 2.7674 | 222.2996 | 0 | Close
15800 | 3 | 7 | CC Chg | 06:39:00 | 131:31:31 | 0.19926 | 3.892 | 1.32491 | 106.43 | 1.32491 | 106.43 | 0 | 0 | 0.00499042 | 400.87 | 0.00499042 | 400.87 | 0 | 0 | 2023-03-08 22:47:42 | 0.00077552 | 3.3209 | 266.7595 | 0 | Close
15801 | 3 | 7 | CC Chg | 06:39:30 | 131:32:01 | 0.19926 | 3.8926 | 1.32657 | 106.56 | 1.32657 | 106.56 | 0 | 0 | 0.00499689 | 401.39 | 0.00499689 | 401.39 | 0 | 0 | 2023-03-08 22:48:12 | 0.00077564 | 2.7671 | 222.2758 | 0 | Close
15802 | 3 | 7 | CC Chg | 06:40:00 | 131:32:31 | 0.19924 | 3.8932 | 1.32823 | 106.69 | 1.32823 | 106.69 | 0 | 0 | 0.00500335 | 401.91 | 0.00500335 | 401.91 | 0 | 0 | 2023-03-08 22:48:42 | 0.00077568 | 2.7673 | 222.2877 | 0 | Close
15803 | 3 | 7 | CC Chg | 06:40:30 | 131:33:01 | 0.19925 | 3.8938 | 1.32989 | 106.83 | 1.32989 | 106.83 | 0 | 0 | 0.00500981 | 402.43 | 0.00500981 | 402.43 | 0 | 0 | 2023-03-08 22:49:12 | 0.00077584 | 2.7673 | 222.2877 | 0 | Close
15804 | 3 | 7 | CC Chg | 06:41:00 | 131:33:31 | 0.19924 | 3.8944 | 1.33155 | 106.96 | 1.33155 | 106.96 | 0 | 0 | 0.00501628 | 402.95 | 0.00501628 | 402.95 | 0 | 0 | 2023-03-08 22:49:42 | 0.00077592 | 2.7674 | 222.2996 | 0 | Close
15805 | 3 | 7 | CC Chg | 06:41:30 | 131:34:01 | 0.19925 | 3.8951 | 1.33321 | 107.09 | 1.33321 | 107.09 | 0 | 0 | 0.00502275 | 403.47 | 0.00502275 | 403.47 | 0 | 0 | 2023-03-08 22:50:12 | 0.0007761 | 2.3718 | 190.5221 | 0 | Close
15806 | 3 | 7 | CC Chg | 06:42:00 | 131:34:31 | 0.19922 | 3.8956 | 1.33487 | 107.23 | 1.33487 | 107.23 | 0 | 0 | 0.00502921 | 403.99 | 0.00502921 | 403.99 | 0 | 0 | 2023-03-08 22:50:42 | 0.00077608 | 3.3207 | 266.7452 | 0 | Close
15807 | 3 | 7 | CC Chg | 06:42:30 | 131:35:01 | 0.19923 | 3.8962 | 1.33653 | 107.36 | 1.33653 | 107.36 | 0 | 0 | 0.00503568 | 404.5 | 0.00503568 | 404.5 | 0 | 0 | 2023-03-08 22:51:12 | 0.00077624 | 2.7671 | 222.2758 | 0 | Close
15808 | 3 | 7 | CC Chg | 06:43:00 | 131:35:31 | 0.19925 | 3.8969 | 1.33819 | 107.49 | 1.33819 | 107.49 | 0 | 0 | 0.00504215 | 405.02 | 0.00504215 | 405.02 | 0 | 0 | 2023-03-08 22:51:42 | 0.00077646 | 2.3718 | 190.5221 | 0 | Close
15809 | 3 | 7 | CC Chg | 06:43:30 | 131:36:01 | 0.19925 | 3.8975 | 1.33985 | 107.63 | 1.33985 | 107.63 | 0 | 0 | 0.00504862 | 405.54 | 0.00504862 | 405.54 | 0 | 0 | 2023-03-08 22:52:12 | 0.00077658 | 2.7677 | 222.3234 | 0 | Close
15810 | 3 | 7 | CC Chg | 06:44:00 | 131:36:31 | 0.19926 | 3.8981 | 1.34151 | 107.76 | 1.34151 | 107.76 | 0 | 0 | 0.00505509 | 406.06 | 0.00505509 | 406.06 | 0 | 0 | 2023-03-08 22:52:42 | 0.00077674 | 2.7671 | 222.2758 | 0 | Close
15811 | 3 | 7 | CC Chg | 06:44:30 | 131:37:01 | 0.19924 | 3.8987 | 1.34317 | 107.89 | 1.34317 | 107.89 | 0 | 0 | 0.00506157 | 406.58 | 0.00506157 | 406.58 | 0 | 0 | 2023-03-08 22:53:12 | 0.00077678 | 2.7671 | 222.2758 | 0 | Close
15812 | 3 | 7 | CC Chg | 06:45:00 | 131:37:31 | 0.19924 | 3.8992 | 1.34484 | 108.03 | 1.34484 | 108.03 | 0 | 0 | 0.00506804 | 407.1 | 0.00506804 | 407.1 | 0 | 0 | 2023-03-08 22:53:42 | 0.00077688 | 3.3207 | 266.7452 | 0 | Close
15813 | 3 | 7 | CC Chg | 06:45:30 | 131:38:01 | 0.19924 | 3.8999 | 1.3465 | 108.16 | 1.3465 | 108.16 | 0 | 0 | 0.00507451 | 407.62 | 0.00507451 | 407.62 | 0 | 0 | 2023-03-08 22:54:12 | 0.00077702 | 2.3718 | 190.5221 | 0 | Close
15814 | 3 | 7 | CC Chg | 06:46:00 | 131:38:31 | 0.19923 | 3.9006 | 1.34816 | 108.29 | 1.34816 | 108.29 | 0 | 0 | 0.00508099 | 408.14 | 0.00508099 | 408.14 | 0 | 0 | 2023-03-08 22:54:42 | 0.00077712 | 2.3718 | 190.5221 | 0 | Close
15815 | 3 | 7 | CC Chg | 06:46:30 | 131:39:01 | 0.19925 | 3.9012 | 1.34982 | 108.43 | 1.34982 | 108.43 | 0 | 0 | 0.00508747 | 408.66 | 0.00508747 | 408.66 | 0 | 0 | 2023-03-08 22:55:12 | 0.00077731 | 2.7671 | 222.2758 | 0 | Close
15816 | 3 | 7 | CC Chg | 06:47:00 | 131:39:31 | 0.19923 | 3.9018 | 1.35148 | 108.56 | 1.35148 | 108.56 | 0 | 0 | 0.00509394 | 409.19 | 0.00509394 | 409.19 | 0 | 0 | 2023-03-08 22:55:42 | 0.00077736 | 2.7674 | 222.2996 | 0 | Close
15817 | 3 | 7 | CC Chg | 06:47:30 | 131:40:01 | 0.19923 | 3.9024 | 1.35314 | 108.69 | 1.35314 | 108.69 | 0 | 0 | 0.00510042 | 409.71 | 0.00510042 | 409.71 | 0 | 0 | 2023-03-08 22:56:12 | 0.00077748 | 2.7671 | 222.2758 | 0 | Close
15818 | 3 | 7 | CC Chg | 06:48:00 | 131:40:31 | 0.19923 | 3.903 | 1.3548 | 108.83 | 1.3548 | 108.83 | 0 | 0 | 0.0051069 | 410.23 | 0.0051069 | 410.23 | 0 | 0 | 2023-03-08 22:56:42 | 0.00077759 | 2.7673 | 222.2877 | 0 | Close
15819 | 3 | 7 | CC Chg | 06:48:30 | 131:41:01 | 0.19923 | 3.9037 | 1.35646 | 108.96 | 1.35646 | 108.96 | 0 | 0 | 0.00511338 | 410.75 | 0.00511338 | 410.75 | 0 | 0 | 2023-03-08 22:57:12 | 0.00077773 | 2.3721 | 190.5425 | 0 | Close
15820 | 3 | 7 | CC Chg | 06:49:00 | 131:41:31 | 0.19923 | 3.9043 | 1.35812 | 109.09 | 1.35812 | 109.09 | 0 | 0 | 0.00511987 | 411.27 | 0.00511987 | 411.27 | 0 | 0 | 2023-03-08 22:57:42 | 0.00077785 | 2.7671 | 222.2758 | 0 | Close
15821 | 3 | 7 | CC Chg | 06:49:30 | 131:42:01 | 0.19924 | 3.9049 | 1.35978 | 109.23 | 1.35978 | 109.23 | 0 | 0 | 0.00512635 | 411.79 | 0.00512635 | 411.79 | 0 | 0 | 2023-03-08 22:58:12 | 0.00077801 | 2.7671 | 222.2758 | 0 | Close
15822 | 3 | 7 | CC Chg | 06:50:00 | 131:42:31 | 0.19924 | 3.9055 | 1.36144 | 109.36 | 1.36144 | 109.36 | 0 | 0 | 0.00513283 | 412.31 | 0.00513283 | 412.31 | 0 | 0 | 2023-03-08 22:58:42 | 0.00077813 | 2.7671 | 222.2758 | 0 | Close
15823 | 3 | 7 | CC Chg | 06:50:30 | 131:43:01 | 0.19923 | 3.9062 | 1.3631 | 109.49 | 1.3631 | 109.49 | 0 | 0 | 0.00513932 | 412.83 | 0.00513932 | 412.83 | 0 | 0 | 2023-03-08 22:59:12 | 0.00077823 | 2.3721 | 190.5425 | 0 | Close
15824 | 3 | 7 | CC Chg | 06:51:00 | 131:43:31 | 0.19923 | 3.9067 | 1.36476 | 109.63 | 1.36476 | 109.63 | 0 | 0 | 0.0051458 | 413.35 | 0.0051458 | 413.35 | 0 | 0 | 2023-03-08 22:59:42 | 0.00077833 | 3.3207 | 266.7452 | 0 | Close
15825 | 3 | 7 | CC Chg | 06:51:30 | 131:44:01 | 0.19923 | 3.9074 | 1.36642 | 109.76 | 1.36642 | 109.76 | 0 | 0 | 0.00515229 | 413.87 | 0.00515229 | 413.87 | 0 | 0 | 2023-03-08 23:00:12 | 0.00077847 | 2.3718 | 190.5221 | 0 | Close
15826 | 3 | 7 | CC Chg | 06:52:00 | 131:44:31 | 0.19923 | 3.908 | 1.36808 | 109.89 | 1.36808 | 109.89 | 0 | 0 | 0.00515878 | 414.39 | 0.00515878 | 414.39 | 0 | 0 | 2023-03-08 23:00:42 | 0.00077859 | 2.767 | 222.2639 | 0 | Close
15827 | 3 | 7 | CC Chg | 06:52:30 | 131:45:01 | 0.19923 | 3.9087 | 1.36974 | 110.03 | 1.36974 | 110.03 | 0 | 0 | 0.00516527 | 414.91 | 0.00516527 | 414.91 | 0 | 0 | 2023-03-08 23:01:12 | 0.00077873 | 2.3718 | 190.5221 | 0 | Close
15828 | 3 | 7 | CC Chg | 06:53:00 | 131:45:31 | 0.19923 | 3.9094 | 1.3714 | 110.16 | 1.3714 | 110.16 | 0 | 0 | 0.00517176 | 415.44 | 0.00517176 | 415.44 | 0 | 0 | 2023-03-08 23:01:42 | 0.00077887 | 2.3721 | 190.5425 | 0 | Close
15829 | 3 | 7 | CC Chg | 06:53:30 | 131:46:01 | 0.19924 | 3.91 | 1.37306 | 110.29 | 1.37306 | 110.29 | 0 | 0 | 0.00517825 | 415.96 | 0.00517825 | 415.96 | 0 | 0 | 2023-03-08 23:02:12 | 0.00077903 | 2.7668 | 222.252 | 0 | Close
15830 | 3 | 7 | CC Chg | 06:54:00 | 131:46:31 | 0.19922 | 3.9106 | 1.37472 | 110.43 | 1.37472 | 110.43 | 0 | 0 | 0.00518474 | 416.48 | 0.00518474 | 416.48 | 0 | 0 | 2023-03-08 23:02:42 | 0.00077907 | 2.7673 | 222.2877 | 0 | Close
15831 | 3 | 7 | CC Chg | 06:54:30 | 131:47:01 | 0.19921 | 3.9113 | 1.37638 | 110.56 | 1.37638 | 110.56 | 0 | 0 | 0.00519123 | 417 | 0.00519123 | 417 | 0 | 0 | 2023-03-08 23:03:12 | 0.00077917 | 2.3716 | 190.5017 | 0 | Close
15832 | 3 | 7 | CC Chg | 06:55:00 | 131:47:31 | 0.19923 | 3.9119 | 1.37804 | 110.69 | 1.37804 | 110.69 | 0 | 0 | 0.00519773 | 417.52 | 0.00519773 | 417.52 | 0 | 0 | 2023-03-08 23:03:42 | 0.00077937 | 2.7673 | 222.2877 | 0 | Close
15833 | 3 | 7 | CC Chg | 06:55:30 | 131:48:01 | 0.19924 | 3.9126 | 1.3797 | 110.83 | 1.3797 | 110.83 | 0 | 0 | 0.00520422 | 418.04 | 0.00520422 | 418.04 | 0 | 0 | 2023-03-08 23:04:12 | 0.00077955 | 2.3718 | 190.5221 | 0 | Close
15834 | 3 | 7 | CC Chg | 06:56:00 | 131:48:31 | 0.19923 | 3.9133 | 1.38136 | 110.96 | 1.38136 | 110.96 | 0 | 0 | 0.00521072 | 418.57 | 0.00521072 | 418.57 | 0 | 0 | 2023-03-08 23:04:42 | 0.00077965 | 2.3718 | 190.5221 | 0 | Close
15835 | 3 | 7 | CC Chg | 06:56:30 | 131:49:01 | 0.19922 | 3.9138 | 1.38302 | 111.1 | 1.38302 | 111.1 | 0 | 0 | 0.00521722 | 419.09 | 0.00521722 | 419.09 | 0 | 0 | 2023-03-08 23:05:12 | 0.00077971 | 3.3204 | 266.7166 | 0 | Close
15836 | 3 | 7 | CC Chg | 06:57:00 | 131:49:31 | 0.19922 | 3.9144 | 1.38468 | 111.23 | 1.38468 | 111.23 | 0 | 0 | 0.00522372 | 419.61 | 0.00522372 | 419.61 | 0 | 0 | 2023-03-08 23:05:42 | 0.00077983 | 2.7671 | 222.2758 | 0 | Close
15837 | 3 | 7 | CC Chg | 06:57:30 | 131:50:01 | 0.19924 | 3.9151 | 1.38634 | 111.36 | 1.38634 | 111.36 | 0 | 0 | 0.00523022 | 420.13 | 0.00523022 | 420.13 | 0 | 0 | 2023-03-08 23:06:12 | 0.00078004 | 2.3719 | 190.5323 | 0 | Close
15838 | 3 | 7 | CC Chg | 06:58:00 | 131:50:31 | 0.19923 | 3.9158 | 1.388 | 111.5 | 1.388 | 111.5 | 0 | 0 | 0.00523672 | 420.65 | 0.00523672 | 420.65 | 0 | 0 | 2023-03-08 23:06:42 | 0.00078014 | 2.3718 | 190.5221 | 0 | Close
15839 | 3 | 7 | CC Chg | 06:58:30 | 131:51:01 | 0.19924 | 3.9165 | 1.38966 | 111.63 | 1.38966 | 111.63 | 0 | 0 | 0.00524322 | 421.18 | 0.00524322 | 421.18 | 0 | 0 | 2023-03-08 23:07:12 | 0.00078032 | 2.3718 | 190.5221 | 0 | Close
15840 | 3 | 7 | CC Chg | 06:59:00 | 131:51:31 | 0.19924 | 3.9172 | 1.39132 | 111.76 | 1.39132 | 111.76 | 0 | 0 | 0.00524972 | 421.7 | 0.00524972 | 421.7 | 0 | 0 | 2023-03-08 23:07:42 | 0.00078046 | 2.3718 | 190.5221 | 0 | Close
15841 | 3 | 7 | CC Chg | 06:59:30 | 131:52:01 | 0.19924 | 3.9178 | 1.39298 | 111.9 | 1.39298 | 111.9 | 0 | 0 | 0.00525623 | 422.22 | 0.00525623 | 422.22 | 0 | 0 | 2023-03-08 23:08:12 | 0.00078058 | 2.7673 | 222.2877 | 0 | Close
15842 | 3 | 7 | CC Chg | 07:00:00 | 131:52:31 | 0.19923 | 3.9185 | 1.39464 | 112.03 | 1.39464 | 112.03 | 0 | 0 | 0.00526273 | 422.74 | 0.00526273 | 422.74 | 0 | 0 | 2023-03-08 23:08:42 | 0.00078068 | 2.3718 | 190.5221 | 0 | Close
15843 | 3 | 7 | CC Chg | 07:00:30 | 131:53:01 | 0.19923 | 3.9192 | 1.3963 | 112.16 | 1.3963 | 112.16 | 0 | 0 | 0.00526924 | 423.27 | 0.00526924 | 423.27 | 0 | 0 | 2023-03-08 23:09:12 | 0.00078082 | 2.3718 | 190.5221 | 0 | Close
15844 | 3 | 7 | CC Chg | 07:01:00 | 131:53:31 | 0.19923 | 3.9199 | 1.39796 | 112.3 | 1.39796 | 112.3 | 0 | 0 | 0.00527575 | 423.79 | 0.00527575 | 423.79 | 0 | 0 | 2023-03-08 23:09:42 | 0.00078096 | 2.3719 | 190.5323 | 0 | Close
15845 | 3 | 7 | CC Chg | 07:01:30 | 131:54:01 | 0.19925 | 3.9206 | 1.39962 | 112.43 | 1.39962 | 112.43 | 0 | 0 | 0.00528225 | 424.31 | 0.00528225 | 424.31 | 0 | 0 | 2023-03-08 23:10:12 | 0.00078118 | 2.3716 | 190.5017 | 0 | Close
15846 | 3 | 7 | CC Chg | 07:02:00 | 131:54:31 | 0.19923 | 3.9212 | 1.40128 | 112.56 | 1.40128 | 112.56 | 0 | 0 | 0.00528876 | 424.83 | 0.00528876 | 424.83 | 0 | 0 | 2023-03-08 23:10:42 | 0.00078122 | 2.7674 | 222.2996 | 0 | Close
15847 | 3 | 7 | CC Chg | 07:02:30 | 131:55:01 | 0.19924 | 3.9219 | 1.40295 | 112.7 | 1.40295 | 112.7 | 0 | 0 | 0.00529527 | 425.36 | 0.00529527 | 425.36 | 0 | 0 | 2023-03-08 23:11:12 | 0.0007814 | 2.3718 | 190.5221 | 0 | Close
15848 | 3 | 7 | CC Chg | 07:03:00 | 131:55:31 | 0.19922 | 3.9225 | 1.40461 | 112.83 | 1.40461 | 112.83 | 0 | 0 | 0.00530179 | 425.88 | 0.00530179 | 425.88 | 0 | 0 | 2023-03-08 23:11:42 | 0.00078144 | 2.767 | 222.2639 | 0 | Close
15849 | 3 | 7 | CC Chg | 07:03:30 | 131:56:01 | 0.19923 | 3.9231 | 1.40627 | 112.96 | 1.40627 | 112.96 | 0 | 0 | 0.0053083 | 426.4 | 0.0053083 | 426.4 | 0 | 0 | 2023-03-08 23:12:12 | 0.0007816 | 2.7673 | 222.2877 | 0 | Close
15850 | 3 | 7 | CC Chg | 07:04:00 | 131:56:31 | 0.19922 | 3.9239 | 1.40793 | 113.1 | 1.40793 | 113.1 | 0 | 0 | 0.00531481 | 426.93 | 0.00531481 | 426.93 | 0 | 0 | 2023-03-08 23:12:42 | 0.00078172 | 2.0751 | 166.689 | 0 | Close
15851 | 3 | 7 | CC Chg | 07:04:30 | 131:57:01 | 0.19923 | 3.9245 | 1.40959 | 113.23 | 1.40959 | 113.23 | 0 | 0 | 0.00532133 | 427.45 | 0.00532133 | 427.45 | 0 | 0 | 2023-03-08 23:13:12 | 0.00078188 | 2.7674 | 222.2996 | 0 | Close
15852 | 3 | 7 | CC Chg | 07:05:00 | 131:57:31 | 0.19924 | 3.9252 | 1.41125 | 113.36 | 1.41125 | 113.36 | 0 | 0 | 0.00532784 | 427.97 | 0.00532784 | 427.97 | 0 | 0 | 2023-03-08 23:13:42 | 0.00078206 | 2.3717 | 190.5119 | 0 | Close
15853 | 3 | 7 | CC Chg | 07:05:30 | 131:58:01 | 0.19923 | 3.926 | 1.41291 | 113.5 | 1.41291 | 113.5 | 0 | 0 | 0.00533436 | 428.5 | 0.00533436 | 428.5 | 0 | 0 | 2023-03-08 23:14:12 | 0.00078218 | 2.0753 | 166.7068 | 0 | Close
15854 | 3 | 7 | CC Chg | 07:06:00 | 131:58:31 | 0.19924 | 3.9267 | 1.41457 | 113.63 | 1.41457 | 113.63 | 0 | 0 | 0.00534088 | 429.02 | 0.00534088 | 429.02 | 0 | 0 | 2023-03-08 23:14:42 | 0.00078236 | 2.3718 | 190.5221 | 0 | Close
15855 | 3 | 7 | CC Chg | 07:06:30 | 131:59:01 | 0.19924 | 3.9274 | 1.41623 | 113.76 | 1.41623 | 113.76 | 0 | 0 | 0.0053474 | 429.54 | 0.0053474 | 429.54 | 0 | 0 | 2023-03-08 23:15:12 | 0.0007825 | 2.3721 | 190.5425 | 0 | Close
15856 | 3 | 7 | CC Chg | 07:07:00 | 131:59:31 | 0.19924 | 3.9281 | 1.41789 | 113.9 | 1.41789 | 113.9 | 0 | 0 | 0.00535392 | 430.07 | 0.00535392 | 430.07 | 0 | 0 | 2023-03-08 23:15:42 | 0.00078263 | 2.3718 | 190.5221 | 0 | Close
15857 | 3 | 7 | CC Chg | 07:07:30 | 132:00:01 | 0.19924 | 3.9286 | 1.41955 | 114.03 | 1.41955 | 114.03 | 0 | 0 | 0.00536044 | 430.59 | 0.00536044 | 430.59 | 0 | 0 | 2023-03-08 23:16:12 | 0.00078273 | 3.3207 | 266.7452 | 0 | Close
15858 | 3 | 7 | CC Chg | 07:08:00 | 132:00:31 | 0.19925 | 3.9294 | 1.42121 | 114.16 | 1.42121 | 114.16 | 0 | 0 | 0.00536697 | 431.12 | 0.00536697 | 431.12 | 0 | 0 | 2023-03-08 23:16:42 | 0.00078293 | 2.0756 | 166.7247 | 0 | Close
15859 | 3 | 7 | CC Chg | 07:08:30 | 132:01:01 | 0.19924 | 3.93 | 1.42287 | 114.3 | 1.42287 | 114.3 | 0 | 0 | 0.00537349 | 431.64 | 0.00537349 | 431.64 | 0 | 0 | 2023-03-08 23:17:12 | 0.00078301 | 2.7671 | 222.2758 | 0 | Close
15860 | 3 | 7 | CC Chg | 07:09:00 | 132:01:31 | 0.19924 | 3.9307 | 1.42453 | 114.43 | 1.42453 | 114.43 | 0 | 0 | 0.00538002 | 432.16 | 0.00538002 | 432.16 | 0 | 0 | 2023-03-08 23:17:42 | 0.00078315 | 2.3721 | 190.5425 | 0 | Close
15861 | 3 | 7 | CC Chg | 07:09:30 | 132:02:01 | 0.19924 | 3.9314 | 1.42619 | 114.56 | 1.42619 | 114.56 | 0 | 0 | 0.00538654 | 432.69 | 0.00538654 | 432.69 | 0 | 0 | 2023-03-08 23:18:12 | 0.00078329 | 2.3718 | 190.5221 | 0 | Close
15862 | 3 | 7 | CC Chg | 07:10:00 | 132:02:31 | 0.19925 | 3.932 | 1.42785 | 114.7 | 1.42785 | 114.7 | 0 | 0 | 0.00539307 | 433.21 | 0.00539307 | 433.21 | 0 | 0 | 2023-03-08 23:18:42 | 0.00078345 | 2.7671 | 222.2758 | 0 | Close
15863 | 3 | 7 | CC Chg | 07:10:30 | 132:03:01 | 0.19923 | 3.9329 | 1.42951 | 114.83 | 1.42951 | 114.83 | 0 | 0 | 0.0053996 | 433.74 | 0.0053996 | 433.74 | 0 | 0 | 2023-03-08 23:19:12 | 0.00078355 | 1.8448 | 148.1918 | 0 | Close
15864 | 3 | 7 | CC Chg | 07:11:00 | 132:03:31 | 0.19923 | 3.9335 | 1.43117 | 114.96 | 1.43117 | 114.96 | 0 | 0 | 0.00540613 | 434.26 | 0.00540613 | 434.26 | 0 | 0 | 2023-03-08 23:19:42 | 0.00078367 | 2.7671 | 222.2758 | 0 | Close
15865 | 3 | 7 | CC Chg | 07:11:30 | 132:04:01 | 0.19925 | 3.9343 | 1.43283 | 115.1 | 1.43283 | 115.1 | 0 | 0 | 0.00541266 | 434.79 | 0.00541266 | 434.79 | 0 | 0 | 2023-03-08 23:20:12 | 0.00078391 | 2.0756 | 166.7247 | 0 | Close
15866 | 3 | 7 | CC Chg | 07:12:00 | 132:04:31 | 0.19925 | 3.935 | 1.43449 | 115.23 | 1.43449 | 115.23 | 0 | 0 | 0.0054192 | 435.31 | 0.0054192 | 435.31 | 0 | 0 | 2023-03-08 23:20:42 | 0.00078405 | 2.3718 | 190.5221 | 0 | Close
15867 | 3 | 7 | CC Chg | 07:12:30 | 132:05:01 | 0.19924 | 3.9356 | 1.43615 | 115.36 | 1.43615 | 115.36 | 0 | 0 | 0.00542573 | 435.84 | 0.00542573 | 435.84 | 0 | 0 | 2023-03-08 23:21:12 | 0.00078413 | 2.7671 | 222.2758 | 0 | Close
15868 | 3 | 7 | CC Chg | 07:13:00 | 132:05:31 | 0.19924 | 3.9363 | 1.43781 | 115.5 | 1.43781 | 115.5 | 0 | 0 | 0.00543227 | 436.36 | 0.00543227 | 436.36 | 0 | 0 | 2023-03-08 23:21:42 | 0.00078427 | 2.3718 | 190.5221 | 0 | Close
15869 | 3 | 7 | CC Chg | 07:13:30 | 132:06:01 | 0.19923 | 3.937 | 1.43947 | 115.63 | 1.43947 | 115.63 | 0 | 0 | 0.0054388 | 436.89 | 0.0054388 | 436.89 | 0 | 0 | 2023-03-08 23:22:12 | 0.00078437 | 2.3719 | 190.5323 | 0 | Close
15870 | 3 | 7 | CC Chg | 07:14:00 | 132:06:31 | 0.19925 | 3.9377 | 1.44113 | 115.76 | 1.44113 | 115.76 | 0 | 0 | 0.00544534 | 437.41 | 0.00544534 | 437.41 | 0 | 0 | 2023-03-08 23:22:42 | 0.00078459 | 2.3721 | 190.5425 | 0 | Close
15871 | 3 | 7 | CC Chg | 07:14:30 | 132:07:01 | 0.19924 | 3.9384 | 1.44279 | 115.9 | 1.44279 | 115.9 | 0 | 0 | 0.00545188 | 437.94 | 0.00545188 | 437.94 | 0 | 0 | 2023-03-08 23:23:12 | 0.00078469 | 2.3718 | 190.5221 | 0 | Close
15872 | 3 | 7 | CC Chg | 07:15:00 | 132:07:31 | 0.19924 | 3.9391 | 1.44445 | 116.03 | 1.44445 | 116.03 | 0 | 0 | 0.00545842 | 438.46 | 0.00545842 | 438.46 | 0 | 0 | 2023-03-08 23:23:42 | 0.00078483 | 2.3718 | 190.5221 | 0 | Close
15873 | 3 | 7 | CC Chg | 07:15:30 | 132:08:01 | 0.19924 | 3.9398 | 1.44611 | 116.16 | 1.44611 | 116.16 | 0 | 0 | 0.00546496 | 438.99 | 0.00546496 | 438.99 | 0 | 0 | 2023-03-08 23:24:12 | 0.00078497 | 2.3718 | 190.5221 | 0 | Close
15874 | 3 | 7 | CC Chg | 07:16:00 | 132:08:31 | 0.19924 | 3.9405 | 1.44777 | 116.3 | 1.44777 | 116.3 | 0 | 0 | 0.0054715 | 439.51 | 0.0054715 | 439.51 | 0 | 0 | 2023-03-08 23:24:42 | 0.00078511 | 2.3721 | 190.5425 | 0 | Close
15875 | 3 | 7 | CC Chg | 07:16:30 | 132:09:01 | 0.19924 | 3.9412 | 1.44943 | 116.43 | 1.44943 | 116.43 | 0 | 0 | 0.00547804 | 440.04 | 0.00547804 | 440.04 | 0 | 0 | 2023-03-08 23:25:12 | 0.00078524 | 2.3719 | 190.5323 | 0 | Close
15876 | 3 | 7 | CC Chg | 07:17:00 | 132:09:31 | 0.19924 | 3.9419 | 1.45109 | 116.56 | 1.45109 | 116.56 | 0 | 0 | 0.00548459 | 440.56 | 0.00548459 | 440.56 | 0 | 0 | 2023-03-08 23:25:42 | 0.00078538 | 2.3718 | 190.5221 | 0 | Close
15877 | 3 | 7 | CC Chg | 07:17:30 | 132:10:01 | 0.19924 | 3.9427 | 1.45275 | 116.7 | 1.45275 | 116.7 | 0 | 0 | 0.00549113 | 441.09 | 0.00549113 | 441.09 | 0 | 0 | 2023-03-08 23:26:12 | 0.00078554 | 2.0753 | 166.7068 | 0 | Close
15878 | 3 | 7 | CC Chg | 07:18:00 | 132:10:31 | 0.19923 | 3.9434 | 1.45441 | 116.83 | 1.45441 | 116.83 | 0 | 0 | 0.00549768 | 441.62 | 0.00549768 | 441.62 | 0 | 0 | 2023-03-08 23:26:42 | 0.00078564 | 2.3718 | 190.5221 | 0 | Close
15879 | 3 | 7 | CC Chg | 07:18:30 | 132:11:01 | 0.19923 | 3.9441 | 1.45608 | 116.96 | 1.45608 | 116.96 | 0 | 0 | 0.00550423 | 442.14 | 0.00550423 | 442.14 | 0 | 0 | 2023-03-08 23:27:12 | 0.00078578 | 2.3721 | 190.5425 | 0 | Close
15880 | 3 | 7 | CC Chg | 07:19:00 | 132:11:31 | 0.19924 | 3.9448 | 1.45774 | 117.1 | 1.45774 | 117.1 | 0 | 0 | 0.00551078 | 442.67 | 0.00551078 | 442.67 | 0 | 0 | 2023-03-08 23:27:42 | 0.00078596 | 2.3717 | 190.5119 | 0 | Close
15881 | 3 | 7 | CC Chg | 07:19:30 | 132:12:01 | 0.19924 | 3.9455 | 1.4594 | 117.23 | 1.4594 | 117.23 | 0 | 0 | 0.00551733 | 443.19 | 0.00551733 | 443.19 | 0 | 0 | 2023-03-08 23:28:12 | 0.0007861 | 2.3718 | 190.5221 | 0 | Close
15882 | 3 | 7 | CC Chg | 07:20:00 | 132:12:31 | 0.19922 | 3.9462 | 1.46106 | 117.36 | 1.46106 | 117.36 | 0 | 0 | 0.00552388 | 443.72 | 0.00552388 | 443.72 | 0 | 0 | 2023-03-08 23:28:42 | 0.00078616 | 2.3718 | 190.5221 | 0 | Close
15883 | 3 | 7 | CC Chg | 07:20:30 | 132:13:01 | 0.19923 | 3.9469 | 1.46272 | 117.5 | 1.46272 | 117.5 | 0 | 0 | 0.00553043 | 444.25 | 0.00553043 | 444.25 | 0 | 0 | 2023-03-08 23:29:12 | 0.00078634 | 2.3719 | 190.5323 | 0 | Close
15884 | 3 | 7 | CC Chg | 07:21:00 | 132:13:31 | 0.19922 | 3.9476 | 1.46438 | 117.63 | 1.46438 | 117.63 | 0 | 0 | 0.00553698 | 444.77 | 0.00553698 | 444.77 | 0 | 0 | 2023-03-08 23:29:42 | 0.00078644 | 2.3718 | 190.5221 | 0 | Close
15885 | 3 | 7 | CC Chg | 07:21:30 | 132:14:01 | 0.19922 | 3.9483 | 1.46604 | 117.76 | 1.46604 | 117.76 | 0 | 0 | 0.00554354 | 445.3 | 0.00554354 | 445.3 | 0 | 0 | 2023-03-08 23:30:12 | 0.00078658 | 2.3718 | 190.5221 | 0 | Close
15886 | 3 | 7 | CC Chg | 07:22:00 | 132:14:31 | 0.19923 | 3.949 | 1.4677 | 117.9 | 1.4677 | 117.9 | 0 | 0 | 0.00555009 | 445.83 | 0.00555009 | 445.83 | 0 | 0 | 2023-03-08 23:30:42 | 0.00078676 | 2.3717 | 190.5119 | 0 | Close
15887 | 3 | 7 | CC Chg | 07:22:30 | 132:15:01 | 0.19923 | 3.9498 | 1.46936 | 118.03 | 1.46936 | 118.03 | 0 | 0 | 0.00555665 | 446.35 | 0.00555665 | 446.35 | 0 | 0 | 2023-03-08 23:31:12 | 0.00078692 | 2.0752 | 166.6979 | 0 | Close
15888 | 3 | 7 | CC Chg | 07:23:00 | 132:15:31 | 0.19922 | 3.9505 | 1.47102 | 118.16 | 1.47102 | 118.16 | 0 | 0 | 0.00556321 | 446.88 | 0.00556321 | 446.88 | 0 | 0 | 2023-03-08 23:31:42 | 0.00078702 | 2.3718 | 190.5221 | 0 | Close
15889 | 3 | 7 | CC Chg | 07:23:30 | 132:16:01 | 0.19922 | 3.9513 | 1.47268 | 118.3 | 1.47268 | 118.3 | 0 | 0 | 0.00556977 | 447.41 | 0.00556977 | 447.41 | 0 | 0 | 2023-03-08 23:32:12 | 0.00078718 | 2.0753 | 166.7068 | 0 | Close
15890 | 3 | 7 | CC Chg | 07:24:00 | 132:16:31 | 0.19922 | 3.952 | 1.47434 | 118.43 | 1.47434 | 118.43 | 0 | 0 | 0.00557633 | 447.93 | 0.00557633 | 447.93 | 0 | 0 | 2023-03-08 23:32:42 | 0.00078732 | 2.3717 | 190.5119 | 0 | Close
15891 | 3 | 7 | CC Chg | 07:24:30 | 132:17:01 | 0.19925 | 3.9527 | 1.476 | 118.56 | 1.476 | 118.56 | 0 | 0 | 0.00558289 | 448.46 | 0.00558289 | 448.46 | 0 | 0 | 2023-03-08 23:33:12 | 0.00078758 | 2.3717 | 190.5119 | 0 | Close
15892 | 3 | 7 | CC Chg | 07:25:00 | 132:17:31 | 0.19923 | 3.9535 | 1.47766 | 118.7 | 1.47766 | 118.7 | 0 | 0 | 0.00558945 | 448.99 | 0.00558945 | 448.99 | 0 | 0 | 2023-03-08 23:33:42 | 0.00078766 | 2.0752 | 166.6979 | 0 | Close
15893 | 3 | 7 | CC Chg | 07:25:30 | 132:18:01 | 0.19923 | 3.9542 | 1.47932 | 118.83 | 1.47932 | 118.83 | 0 | 0 | 0.00559602 | 449.52 | 0.00559602 | 449.52 | 0 | 0 | 2023-03-08 23:34:12 | 0.0007878 | 2.3718 | 190.5221 | 0 | Close
15894 | 3 | 7 | CC Chg | 07:26:00 | 132:18:31 | 0.19922 | 3.9549 | 1.48098 | 118.96 | 1.48098 | 118.96 | 0 | 0 | 0.00560258 | 450.04 | 0.00560258 | 450.04 | 0 | 0 | 2023-03-08 23:34:42 | 0.0007879 | 2.3718 | 190.5221 | 0 | Close
15895 | 3 | 7 | CC Chg | 07:26:30 | 132:19:01 | 0.19923 | 3.9556 | 1.48264 | 119.1 | 1.48264 | 119.1 | 0 | 0 | 0.00560915 | 450.57 | 0.00560915 | 450.57 | 0 | 0 | 2023-03-08 23:35:12 | 0.00078807 | 2.3717 | 190.5119 | 0 | Close
15896 | 3 | 7 | CC Chg | 07:27:00 | 132:19:31 | 0.19923 | 3.9563 | 1.4843 | 119.23 | 1.4843 | 119.23 | 0 | 0 | 0.00561572 | 451.1 | 0.00561572 | 451.1 | 0 | 0 | 2023-03-08 23:35:42 | 0.00078821 | 2.3718 | 190.5221 | 0 | Close
15897 | 3 | 7 | CC Chg | 07:27:30 | 132:20:01 | 0.19923 | 3.957 | 1.48596 | 119.36 | 1.48596 | 119.36 | 0 | 0 | 0.00562229 | 451.63 | 0.00562229 | 451.63 | 0 | 0 | 2023-03-08 23:36:12 | 0.00078835 | 2.3719 | 190.5323 | 0 | Close
15898 | 3 | 7 | CC Chg | 07:28:00 | 132:20:31 | 0.19922 | 3.9578 | 1.48762 | 119.5 | 1.48762 | 119.5 | 0 | 0 | 0.00562886 | 452.15 | 0.00562886 | 452.15 | 0 | 0 | 2023-03-08 23:36:42 | 0.00078847 | 2.0751 | 166.689 | 0 | Close
15899 | 3 | 7 | CC Chg | 07:28:30 | 132:21:01 | 0.19923 | 3.9586 | 1.48928 | 119.63 | 1.48928 | 119.63 | 0 | 0 | 0.00563543 | 452.68 | 0.00563543 | 452.68 | 0 | 0 | 2023-03-08 23:37:12 | 0.00078867 | 2.0752 | 166.6979 | 0 | Close
15900 | 3 | 7 | CC Chg | 07:29:00 | 132:21:31 | 0.19922 | 3.9593 | 1.49094 | 119.76 | 1.49094 | 119.76 | 0 | 0 | 0.005642 | 453.21 | 0.005642 | 453.21 | 0 | 0 | 2023-03-08 23:37:42 | 0.00078877 | 2.3717 | 190.5119 | 0 | Close
15901 | 3 | 7 | CC Chg | 07:29:30 | 132:22:01 | 0.19923 | 3.96 | 1.4926 | 119.9 | 1.4926 | 119.9 | 0 | 0 | 0.00564857 | 453.74 | 0.00564857 | 453.74 | 0 | 0 | 2023-03-08 23:38:12 | 0.00078895 | 2.3718 | 190.5221 | 0 | Close
15902 | 3 | 7 | CC Chg | 07:30:00 | 132:22:31 | 0.19921 | 3.9608 | 1.49426 | 120.03 | 1.49426 | 120.03 | 0 | 0 | 0.00565515 | 454.27 | 0.00565515 | 454.27 | 0 | 0 | 2023-03-08 23:38:42 | 0.00078903 | 2.0751 | 166.689 | 0 | Close
15903 | 3 | 7 | CC Chg | 07:30:30 | 132:23:01 | 0.19923 | 3.9615 | 1.49592 | 120.16 | 1.49592 | 120.16 | 0 | 0 | 0.00566173 | 454.79 | 0.00566173 | 454.79 | 0 | 0 | 2023-03-08 23:39:12 | 0.00078925 | 2.3718 | 190.5221 | 0 | Close
15904 | 3 | 7 | CC Chg | 07:31:00 | 132:23:31 | 0.19922 | 3.9623 | 1.49758 | 120.3 | 1.49758 | 120.3 | 0 | 0 | 0.0056683 | 455.32 | 0.0056683 | 455.32 | 0 | 0 | 2023-03-08 23:39:42 | 0.00078937 | 2.0753 | 166.7068 | 0 | Close
15905 | 3 | 7 | CC Chg | 07:31:30 | 132:24:01 | 0.19922 | 3.963 | 1.49924 | 120.43 | 1.49924 | 120.43 | 0 | 0 | 0.00567488 | 455.85 | 0.00567488 | 455.85 | 0 | 0 | 2023-03-08 23:40:12 | 0.00078951 | 2.3716 | 190.5017 | 0 | Close
15906 | 3 | 7 | CC Chg | 07:32:00 | 132:24:31 | 0.19924 | 3.9637 | 1.5009 | 120.56 | 1.5009 | 120.56 | 0 | 0 | 0.00568146 | 456.38 | 0.00568146 | 456.38 | 0 | 0 | 2023-03-08 23:40:42 | 0.00078973 | 2.3718 | 190.5221 | 0 | Close
15907 | 3 | 7 | CC Chg | 07:32:30 | 132:25:01 | 0.19923 | 3.9645 | 1.50256 | 120.7 | 1.50256 | 120.7 | 0 | 0 | 0.00568804 | 456.91 | 0.00568804 | 456.91 | 0 | 0 | 2023-03-08 23:41:12 | 0.00078985 | 2.0753 | 166.7068 | 0 | Close
15908 | 3 | 7 | CC Chg | 07:33:00 | 132:25:31 | 0.19924 | 3.9652 | 1.50422 | 120.83 | 1.50422 | 120.83 | 0 | 0 | 0.00569463 | 457.44 | 0.00569463 | 457.44 | 0 | 0 | 2023-03-08 23:41:42 | 0.00079003 | 2.3716 | 190.5017 | 0 | Close
15909 | 3 | 7 | CC Chg | 07:33:30 | 132:26:01 | 0.19922 | 3.966 | 1.50588 | 120.96 | 1.50588 | 120.96 | 0 | 0 | 0.00570121 | 457.97 | 0.00570121 | 457.97 | 0 | 0 | 2023-03-08 23:42:12 | 0.00079011 | 2.0753 | 166.7068 | 0 | Close
15910 | 3 | 7 | CC Chg | 07:34:00 | 132:26:31 | 0.19923 | 3.9667 | 1.50754 | 121.1 | 1.50754 | 121.1 | 0 | 0 | 0.00570779 | 458.49 | 0.00570779 | 458.49 | 0 | 0 | 2023-03-08 23:42:42 | 0.00079029 | 2.3721 | 190.5425 | 0 | Close
15911 | 3 | 7 | CC Chg | 07:34:30 | 132:27:01 | 0.19924 | 3.9675 | 1.5092 | 121.23 | 1.5092 | 121.23 | 0 | 0 | 0.00571438 | 459.02 | 0.00571438 | 459.02 | 0 | 0 | 2023-03-08 23:43:12 | 0.00079048 | 2.0751 | 166.689 | 0 | Close
15912 | 3 | 7 | CC Chg | 07:35:00 | 132:27:31 | 0.19922 | 3.9682 | 1.51086 | 121.36 | 1.51086 | 121.36 | 0 | 0 | 0.00572097 | 459.55 | 0.00572097 | 459.55 | 0 | 0 | 2023-03-08 23:43:42 | 0.00079054 | 2.3716 | 190.5017 | 0 | Close
15913 | 3 | 7 | CC Chg | 07:35:30 | 132:28:01 | 0.19924 | 3.969 | 1.51252 | 121.5 | 1.51252 | 121.5 | 0 | 0 | 0.00572756 | 460.08 | 0.00572756 | 460.08 | 0 | 0 | 2023-03-08 23:44:12 | 0.00079078 | 2.0753 | 166.7068 | 0 | Close
15914 | 3 | 7 | CC Chg | 07:36:00 | 132:28:31 | 0.19922 | 3.9698 | 1.51418 | 121.63 | 1.51418 | 121.63 | 0 | 0 | 0.00573415 | 460.61 | 0.00573415 | 460.61 | 0 | 0 | 2023-03-08 23:44:42 | 0.00079086 | 2.0756 | 166.7247 | 0 | Close
15915 | 3 | 7 | CC Chg | 07:36:30 | 132:29:01 | 0.19922 | 3.9706 | 1.51584 | 121.76 | 1.51584 | 121.76 | 0 | 0 | 0.00574074 | 461.14 | 0.00574074 | 461.14 | 0 | 0 | 2023-03-08 23:45:12 | 0.00079102 | 2.0751 | 166.689 | 0 | Close
15916 | 3 | 7 | CC Chg | 07:37:00 | 132:29:31 | 0.19922 | 3.9713 | 1.5175 | 121.9 | 1.5175 | 121.9 | 0 | 0 | 0.00574733 | 461.67 | 0.00574733 | 461.67 | 0 | 0 | 2023-03-08 23:45:42 | 0.00079116 | 2.3718 | 190.5221 | 0 | Close
15917 | 3 | 7 | CC Chg | 07:37:30 | 132:30:01 | 0.19921 | 3.972 | 1.51916 | 122.03 | 1.51916 | 122.03 | 0 | 0 | 0.00575393 | 462.2 | 0.00575393 | 462.2 | 0 | 0 | 2023-03-08 23:46:12 | 0.00079126 | 2.3716 | 190.5017 | 0 | Close
15918 | 3 | 7 | CC Chg | 07:38:00 | 132:30:31 | 0.19922 | 3.9728 | 1.52082 | 122.16 | 1.52082 | 122.16 | 0 | 0 | 0.00576052 | 462.73 | 0.00576052 | 462.73 | 0 | 0 | 2023-03-08 23:46:42 | 0.00079146 | 2.0756 | 166.7247 | 0 | Close
15919 | 3 | 7 | CC Chg | 07:38:30 | 132:31:01 | 0.19921 | 3.9735 | 1.52248 | 122.3 | 1.52248 | 122.3 | 0 | 0 | 0.00576712 | 463.26 | 0.00576712 | 463.26 | 0 | 0 | 2023-03-08 23:47:12 | 0.00079156 | 2.3718 | 190.5221 | 0 | Close
15920 | 3 | 7 | CC Chg | 07:39:00 | 132:31:31 | 0.19923 | 3.9742 | 1.52414 | 122.43 | 1.52414 | 122.43 | 0 | 0 | 0.00577371 | 463.79 | 0.00577371 | 463.79 | 0 | 0 | 2023-03-08 23:47:42 | 0.00079178 | 2.3716 | 190.5017 | 0 | Close
15921 | 3 | 7 | CC Chg | 07:39:30 | 132:32:01 | 0.19923 | 3.975 | 1.5258 | 122.56 | 1.5258 | 122.56 | 0 | 0 | 0.00578031 | 464.32 | 0.00578031 | 464.32 | 0 | 0 | 2023-03-08 23:48:12 | 0.00079194 | 2.0753 | 166.7068 | 0 | Close
15922 | 3 | 7 | CC Chg | 07:40:00 | 132:32:31 | 0.19924 | 3.9758 | 1.52747 | 122.7 | 1.52747 | 122.7 | 0 | 0 | 0.00578691 | 464.85 | 0.00578691 | 464.85 | 0 | 0 | 2023-03-08 23:48:42 | 0.00079214 | 2.0753 | 166.7068 | 0 | Close
15923 | 3 | 7 | CC Chg | 07:40:30 | 132:33:01 | 0.19922 | 3.9766 | 1.52913 | 122.83 | 1.52913 | 122.83 | 0 | 0 | 0.00579352 | 465.38 | 0.00579352 | 465.38 | 0 | 0 | 2023-03-08 23:49:12 | 0.00079222 | 2.0756 | 166.7247 | 0 | Close
15924 | 3 | 7 | CC Chg | 07:41:00 | 132:33:31 | 0.19923 | 3.9773 | 1.53079 | 122.96 | 1.53079 | 122.96 | 0 | 0 | 0.00580012 | 465.91 | 0.00580012 | 465.91 | 0 | 0 | 2023-03-08 23:49:42 | 0.0007924 | 2.3716 | 190.5017 | 0 | Close
15925 | 3 | 7 | CC Chg | 07:41:30 | 132:34:01 | 0.19923 | 3.9781 | 1.53245 | 123.1 | 1.53245 | 123.1 | 0 | 0 | 0.00580672 | 466.44 | 0.00580672 | 466.44 | 0 | 0 | 2023-03-08 23:50:12 | 0.00079256 | 2.0751 | 166.689 | 0 | Close
15926 | 3 | 7 | CC Chg | 07:42:00 | 132:34:31 | 0.19923 | 3.9789 | 1.53411 | 123.23 | 1.53411 | 123.23 | 0 | 0 | 0.00581333 | 466.97 | 0.00581333 | 466.97 | 0 | 0 | 2023-03-08 23:50:42 | 0.00079272 | 2.0753 | 166.7068 | 0 | Close
15927 | 3 | 7 | CC Chg | 07:42:30 | 132:35:01 | 0.19923 | 3.9795 | 1.53577 | 123.36 | 1.53577 | 123.36 | 0 | 0 | 0.00581993 | 467.5 | 0.00581993 | 467.5 | 0 | 0 | 2023-03-08 23:51:12 | 0.00079284 | 2.7671 | 222.2758 | 0 | Close
15928 | 3 | 7 | CC Chg | 07:43:00 | 132:35:31 | 0.19923 | 3.9804 | 1.53743 | 123.5 | 1.53743 | 123.5 | 0 | 0 | 0.00582654 | 468.03 | 0.00582654 | 468.03 | 0 | 0 | 2023-03-08 23:51:42 | 0.00079302 | 1.8447 | 148.1838 | 0 | Close
15929 | 3 | 7 | CC Chg | 07:43:30 | 132:36:01 | 0.19922 | 3.981 | 1.53909 | 123.63 | 1.53909 | 123.63 | 0 | 0 | 0.00583315 | 468.56 | 0.00583315 | 468.56 | 0 | 0 | 2023-03-08 23:52:12 | 0.00079309 | 2.7668 | 222.252 | 0 | Close
15930 | 3 | 7 | CC Chg | 07:44:00 | 132:36:31 | 0.19923 | 3.9818 | 1.54075 | 123.76 | 1.54075 | 123.76 | 0 | 0 | 0.00583976 | 469.09 | 0.00583976 | 469.09 | 0 | 0 | 2023-03-08 23:52:42 | 0.00079329 | 2.0756 | 166.7247 | 0 | Close
15931 | 3 | 7 | CC Chg | 07:44:30 | 132:37:01 | 0.19924 | 3.9825 | 1.54241 | 123.9 | 1.54241 | 123.9 | 0 | 0 | 0.00584637 | 469.63 | 0.00584637 | 469.63 | 0 | 0 | 2023-03-08 23:53:12 | 0.00079347 | 2.3716 | 190.5017 | 0 | Close
15932 | 3 | 7 | CC Chg | 07:45:00 | 132:37:31 | 0.19924 | 3.9834 | 1.54407 | 124.03 | 1.54407 | 124.03 | 0 | 0 | 0.00585298 | 470.16 | 0.00585298 | 470.16 | 0 | 0 | 2023-03-08 23:53:42 | 0.00079365 | 1.8449 | 148.1997 | 0 | Close
15933 | 3 | 7 | CC Chg | 07:45:30 | 132:38:01 | 0.19921 | 3.9841 | 1.54573 | 124.16 | 1.54573 | 124.16 | 0 | 0 | 0.0058596 | 470.69 | 0.0058596 | 470.69 | 0 | 0 | 2023-03-08 23:54:12 | 0.00079367 | 2.3716 | 190.5017 | 0 | Close
15934 | 3 | 7 | CC Chg | 07:46:00 | 132:38:31 | 0.19923 | 3.9849 | 1.54739 | 124.3 | 1.54739 | 124.3 | 0 | 0 | 0.00586621 | 471.22 | 0.00586621 | 471.22 | 0 | 0 | 2023-03-08 23:54:42 | 0.00079391 | 2.0753 | 166.7068 | 0 | Close
15935 | 3 | 7 | CC Chg | 07:46:30 | 132:39:01 | 0.19923 | 3.9856 | 1.54905 | 124.43 | 1.54905 | 124.43 | 0 | 0 | 0.00587283 | 471.75 | 0.00587283 | 471.75 | 0 | 0 | 2023-03-08 23:55:12 | 0.00079405 | 2.3718 | 190.5221 | 0 | Close
15936 | 3 | 7 | CC Chg | 07:47:00 | 132:39:31 | 0.19923 | 3.9865 | 1.55071 | 124.56 | 1.55071 | 124.56 | 0 | 0 | 0.00587945 | 472.28 | 0.00587945 | 472.28 | 0 | 0 | 2023-03-08 23:55:42 | 0.00079423 | 1.8445 | 148.168 | 0 | Close
15937 | 3 | 7 | CC Chg | 07:47:30 | 132:40:01 | 0.19923 | 3.9873 | 1.55237 | 124.7 | 1.55237 | 124.7 | 0 | 0 | 0.00588607 | 472.81 | 0.00588607 | 472.81 | 0 | 0 | 2023-03-08 23:56:12 | 0.00079439 | 2.0753 | 166.7068 | 0 | Close
15938 | 3 | 7 | CC Chg | 07:48:00 | 132:40:31 | 0.19922 | 3.9881 | 1.55403 | 124.83 | 1.55403 | 124.83 | 0 | 0 | 0.00589269 | 473.35 | 0.00589269 | 473.35 | 0 | 0 | 2023-03-08 23:56:42 | 0.00079451 | 2.0753 | 166.7068 | 0 | Close
15939 | 3 | 7 | CC Chg | 07:48:30 | 132:41:01 | 0.19923 | 3.9888 | 1.55569 | 124.96 | 1.55569 | 124.96 | 0 | 0 | 0.00589931 | 473.88 | 0.00589931 | 473.88 | 0 | 0 | 2023-03-08 23:57:12 | 0.00079469 | 2.3718 | 190.5221 | 0 | Close
15940 | 3 | 7 | CC Chg | 07:49:00 | 132:41:31 | 0.19922 | 3.9896 | 1.55735 | 125.1 | 1.55735 | 125.1 | 0 | 0 | 0.00590593 | 474.41 | 0.00590593 | 474.41 | 0 | 0 | 2023-03-08 23:57:42 | 0.00079481 | 2.0751 | 166.689 | 0 | Close
15941 | 3 | 7 | CC Chg | 07:49:30 | 132:42:01 | 0.19923 | 3.9902 | 1.55901 | 125.23 | 1.55901 | 125.23 | 0 | 0 | 0.00591256 | 474.94 | 0.00591256 | 474.94 | 0 | 0 | 2023-03-08 23:58:12 | 0.00079497 | 2.7671 | 222.2758 | 0 | Close
15942 | 3 | 7 | CC Chg | 07:50:00 | 132:42:31 | 0.19921 | 3.9911 | 1.56067 | 125.37 | 1.56067 | 125.37 | 0 | 0 | 0.00591918 | 475.47 | 0.00591918 | 475.47 | 0 | 0 | 2023-03-08 23:58:42 | 0.00079507 | 1.8447 | 148.1838 | 0 | Close
15943 | 3 | 7 | CC Chg | 07:50:30 | 132:43:01 | 0.19923 | 3.9918 | 1.56233 | 125.5 | 1.56233 | 125.5 | 0 | 0 | 0.00592581 | 476.01 | 0.00592581 | 476.01 | 0 | 0 | 2023-03-08 23:59:12 | 0.00079529 | 2.3716 | 190.5017 | 0 | Close
15944 | 3 | 7 | CC Chg | 07:51:00 | 132:43:31 | 0.19922 | 3.9926 | 1.56399 | 125.63 | 1.56399 | 125.63 | 0 | 0 | 0.00593243 | 476.54 | 0.00593243 | 476.54 | 0 | 0 | 2023-03-08 23:59:42 | 0.00079541 | 2.0751 | 166.689 | 0 | Close
15945 | 3 | 7 | CC Chg | 07:51:30 | 132:44:01 | 0.19921 | 3.9933 | 1.56565 | 125.77 | 1.56565 | 125.77 | 0 | 0 | 0.00593906 | 477.07 | 0.00593906 | 477.07 | 0 | 0 | 2023-03-09 00:00:11 | 0.00079551 | 2.3721 | 190.5425 | 0 | Close
15946 | 3 | 7 | CC Chg | 07:52:00 | 132:44:31 | 0.1992 | 3.9941 | 1.56731 | 125.9 | 1.56731 | 125.9 | 0 | 0 | 0.00594569 | 477.6 | 0.00594569 | 477.6 | 0 | 0 | 2023-03-09 00:00:41 | 0.00079562 | 2.0751 | 166.689 | 0 | Close
15947 | 3 | 7 | CC Chg | 07:52:30 | 132:45:01 | 0.19921 | 3.9949 | 1.56897 | 126.03 | 1.56897 | 126.03 | 0 | 0 | 0.00595233 | 478.14 | 0.00595233 | 478.14 | 0 | 0 | 2023-03-09 00:01:11 | 0.00079582 | 2.0751 | 166.689 | 0 | Close
15948 | 3 | 7 | CC Chg | 07:53:00 | 132:45:31 | 0.19924 | 3.9956 | 1.57063 | 126.17 | 1.57063 | 126.17 | 0 | 0 | 0.00595896 | 478.67 | 0.00595896 | 478.67 | 0 | 0 | 2023-03-09 00:01:41 | 0.00079608 | 2.3716 | 190.5017 | 0 | Close
15949 | 3 | 7 | CC Chg | 07:53:30 | 132:46:01 | 0.19923 | 3.9964 | 1.57229 | 126.3 | 1.57229 | 126.3 | 0 | 0 | 0.00596559 | 479.2 | 0.00596559 | 479.2 | 0 | 0 | 2023-03-09 00:02:11 | 0.0007962 | 2.0753 | 166.7068 | 0 | Close
15950 | 3 | 7 | CC Chg | 07:54:00 | 132:46:31 | 0.19922 | 3.9973 | 1.57395 | 126.43 | 1.57395 | 126.43 | 0 | 0 | 0.00597223 | 479.74 | 0.00597223 | 479.74 | 0 | 0 | 2023-03-09 00:02:41 | 0.00079634 | 1.8445 | 148.168 | 0 | Close
15951 | 3 | 7 | CC Chg | 07:54:30 | 132:47:01 | 0.19922 | 3.998 | 1.57561 | 126.57 | 1.57561 | 126.57 | 0 | 0 | 0.00597886 | 480.27 | 0.00597886 | 480.27 | 0 | 0 | 2023-03-09 00:03:11 | 0.00079648 | 2.3716 | 190.5017 | 0 | Close
15952 | 3 | 7 | CC Chg | 07:55:00 | 132:47:31 | 0.19921 | 3.9988 | 1.57727 | 126.7 | 1.57727 | 126.7 | 0 | 0 | 0.0059855 | 480.8 | 0.0059855 | 480.8 | 0 | 0 | 2023-03-09 00:03:41 | 0.0007966 | 2.0751 | 166.689 | 0 | Close
15953 | 3 | 7 | CC Chg | 07:55:30 | 132:48:01 | 0.19921 | 3.9996 | 1.57893 | 126.83 | 1.57893 | 126.83 | 0 | 0 | 0.00599214 | 481.34 | 0.00599214 | 481.34 | 0 | 0 | 2023-03-09 00:04:11 | 0.00079676 | 2.0756 | 166.7247 | 0 | Close
15954 | 3 | 7 | CC Chg | 07:56:00 | 132:48:31 | 0.19922 | 4.0003 | 1.58059 | 126.97 | 1.58059 | 126.97 | 0 | 0 | 0.00599878 | 481.87 | 0.00599878 | 481.87 | 0 | 0 | 2023-03-09 00:04:41 | 0.00079694 | 2.3713 | 190.4813 | 0 | Close
15955 | 3 | 7 | CC Chg | 07:56:30 | 132:49:01 | 0.19921 | 4.001 | 1.58225 | 127.1 | 1.58225 | 127.1 | 0 | 0 | 0.00600542 | 482.4 | 0.00600542 | 482.4 | 0 | 0 | 2023-03-09 00:05:11 | 0.00079704 | 2.3718 | 190.5221 | 0 | Close
15956 | 3 | 7 | CC Chg | 07:57:00 | 132:49:31 | 0.19922 | 4.0019 | 1.58391 | 127.23 | 1.58391 | 127.23 | 0 | 0 | 0.00601207 | 482.94 | 0.00601207 | 482.94 | 0 | 0 | 2023-03-09 00:05:41 | 0.00079726 | 1.8443 | 148.1521 | 0 | Close
15957 | 3 | 7 | CC Chg | 07:57:30 | 132:50:01 | 0.19923 | 4.0026 | 1.58557 | 127.37 | 1.58557 | 127.37 | 0 | 0 | 0.00601871 | 483.47 | 0.00601871 | 483.47 | 0 | 0 | 2023-03-09 00:06:11 | 0.00079744 | 2.3718 | 190.5221 | 0 | Close
15958 | 3 | 7 | CC Chg | 07:58:00 | 132:50:31 | 0.19921 | 4.0035 | 1.58723 | 127.5 | 1.58723 | 127.5 | 0 | 0 | 0.00602536 | 484 | 0.00602536 | 484 | 0 | 0 | 2023-03-09 00:06:41 | 0.00079754 | 1.8445 | 148.168 | 0 | Close
15959 | 3 | 7 | CC Chg | 07:58:30 | 132:51:01 | 0.19923 | 4.0042 | 1.58889 | 127.63 | 1.58889 | 127.63 | 0 | 0 | 0.006032 | 484.54 | 0.006032 | 484.54 | 0 | 0 | 2023-03-09 00:07:11 | 0.00079776 | 2.3716 | 190.5017 | 0 | Close
15960 | 3 | 7 | CC Chg | 07:59:00 | 132:51:31 | 0.19921 | 4.0051 | 1.59055 | 127.77 | 1.59055 | 127.77 | 0 | 0 | 0.00603865 | 485.07 | 0.00603865 | 485.07 | 0 | 0 | 2023-03-09 00:07:41 | 0.00079786 | 1.8447 | 148.1838 | 0 | Close
15961 | 3 | 7 | CC Chg | 07:59:30 | 132:52:01 | 0.19921 | 4.0058 | 1.59221 | 127.9 | 1.59221 | 127.9 | 0 | 0 | 0.0060453 | 485.61 | 0.0060453 | 485.61 | 0 | 0 | 2023-03-09 00:08:11 | 0.000798 | 2.3716 | 190.5017 | 0 | Close
15962 | 3 | 7 | CC Chg | 08:00:00 | 132:52:31 | 0.19923 | 4.0066 | 1.59387 | 128.03 | 1.59387 | 128.03 | 0 | 0 | 0.00605195 | 486.14 | 0.00605195 | 486.14 | 0 | 0 | 2023-03-09 00:08:41 | 0.00079823 | 2.0753 | 166.7068 | 0 | Close
15963 | 3 | 7 | CC Chg | 08:00:30 | 132:53:01 | 0.19922 | 4.0074 | 1.59553 | 128.17 | 1.59553 | 128.17 | 0 | 0 | 0.0060586 | 486.67 | 0.0060586 | 486.67 | 0 | 0 | 2023-03-09 00:09:11 | 0.00079835 | 2.0751 | 166.689 | 0 | Close
15964 | 3 | 7 | CC Chg | 08:01:00 | 132:53:31 | 0.19922 | 4.0083 | 1.59719 | 128.3 | 1.59719 | 128.3 | 0 | 0 | 0.00606526 | 487.21 | 0.00606526 | 487.21 | 0 | 0 | 2023-03-09 00:09:41 | 0.00079853 | 1.8445 | 148.168 | 0 | Close
15965 | 3 | 7 | CC Chg | 08:01:30 | 132:54:01 | 0.19923 | 4.0089 | 1.59885 | 128.43 | 1.59885 | 128.43 | 0 | 0 | 0.00607191 | 487.74 | 0.00607191 | 487.74 | 0 | 0 | 2023-03-09 00:10:11 | 0.00079869 | 2.7668 | 222.252 | 0 | Close
15966 | 3 | 7 | CC Chg | 08:02:00 | 132:54:31 | 0.19922 | 4.0098 | 1.60051 | 128.57 | 1.60051 | 128.57 | 0 | 0 | 0.00607857 | 488.28 | 0.00607857 | 488.28 | 0 | 0 | 2023-03-09 00:10:41 | 0.00079883 | 1.8447 | 148.1838 | 0 | Close
15967 | 3 | 7 | CC Chg | 08:02:30 | 132:55:01 | 0.19922 | 4.0105 | 1.60217 | 128.7 | 1.60217 | 128.7 | 0 | 0 | 0.00608523 | 488.81 | 0.00608523 | 488.81 | 0 | 0 | 2023-03-09 00:11:11 | 0.00079897 | 2.3716 | 190.5017 | 0 | Close
15968 | 3 | 7 | CC Chg | 08:03:00 | 132:55:31 | 0.19921 | 4.0113 | 1.60383 | 128.83 | 1.60383 | 128.83 | 0 | 0 | 0.00609188 | 489.35 | 0.00609188 | 489.35 | 0 | 0 | 2023-03-09 00:11:41 | 0.00079909 | 2.0753 | 166.7068 | 0 | Close
15969 | 3 | 7 | CC Chg | 08:03:30 | 132:56:01 | 0.19921 | 4.0121 | 1.60549 | 128.97 | 1.60549 | 128.97 | 0 | 0 | 0.00609855 | 489.88 | 0.00609855 | 489.88 | 0 | 0 | 2023-03-09 00:12:11 | 0.00079925 | 2.0749 | 166.6711 | 0 | Close
15970 | 3 | 7 | CC Chg | 08:04:00 | 132:56:31 | 0.19921 | 4.0128 | 1.60715 | 129.1 | 1.60715 | 129.1 | 0 | 0 | 0.00610521 | 490.42 | 0.00610521 | 490.42 | 0 | 0 | 2023-03-09 00:12:41 | 0.00079939 | 2.3718 | 190.5221 | 0 | Close
15971 | 3 | 7 | CC Chg | 08:04:30 | 132:57:01 | 0.19921 | 4.0137 | 1.60881 | 129.23 | 1.60881 | 129.23 | 0 | 0 | 0.00611187 | 490.95 | 0.00611187 | 490.95 | 0 | 0 | 2023-03-09 00:13:11 | 0.00079957 | 1.8445 | 148.168 | 0 | Close
15972 | 3 | 7 | CC Chg | 08:05:00 | 132:57:31 | 0.19921 | 4.0145 | 1.61047 | 129.37 | 1.61047 | 129.37 | 0 | 0 | 0.00611853 | 491.49 | 0.00611853 | 491.49 | 0 | 0 | 2023-03-09 00:13:41 | 0.00079973 | 2.0751 | 166.689 | 0 | Close
15973 | 3 | 7 | CC Chg | 08:05:30 | 132:58:01 | 0.19921 | 4.0153 | 1.61213 | 129.5 | 1.61213 | 129.5 | 0 | 0 | 0.0061252 | 492.02 | 0.0061252 | 492.02 | 0 | 0 | 2023-03-09 00:14:11 | 0.00079989 | 2.0751 | 166.689 | 0 | Close
15974 | 3 | 7 | CC Chg | 08:06:00 | 132:58:31 | 0.19923 | 4.0161 | 1.61379 | 129.63 | 1.61379 | 129.63 | 0 | 0 | 0.00613186 | 492.56 | 0.00613186 | 492.56 | 0 | 0 | 2023-03-09 00:14:41 | 0.00080013 | 2.0753 | 166.7068 | 0 | Close
15975 | 3 | 7 | CC Chg | 08:06:30 | 132:59:01 | 0.19922 | 4.0169 | 1.61545 | 129.77 | 1.61545 | 129.77 | 0 | 0 | 0.00613853 | 493.09 | 0.00613853 | 493.09 | 0 | 0 | 2023-03-09 00:15:11 | 0.00080025 | 2.0753 | 166.7068 | 0 | Close
15976 | 3 | 7 | CC Chg | 08:07:00 | 132:59:31 | 0.19922 | 4.0177 | 1.61711 | 129.9 | 1.61711 | 129.9 | 0 | 0 | 0.0061452 | 493.63 | 0.0061452 | 493.63 | 0 | 0 | 2023-03-09 00:15:41 | 0.00080041 | 2.0751 | 166.689 | 0 | Close
15977 | 3 | 7 | CC Chg | 08:07:30 | 133:00:01 | 0.19922 | 4.0185 | 1.61877 | 130.03 | 1.61877 | 130.03 | 0 | 0 | 0.00615187 | 494.17 | 0.00615187 | 494.17 | 0 | 0 | 2023-03-09 00:16:11 | 0.00080057 | 2.0751 | 166.689 | 0 | Close
15978 | 3 | 7 | CC Chg | 08:08:00 | 133:00:31 | 0.19922 | 4.0192 | 1.62044 | 130.17 | 1.62044 | 130.17 | 0 | 0 | 0.00615855 | 494.7 | 0.00615855 | 494.7 | 0 | 0 | 2023-03-09 00:16:41 | 0.00080071 | 2.3718 | 190.5221 | 0 | Close
15979 | 3 | 7 | CC Chg | 08:08:30 | 133:01:01 | 0.19921 | 4.02 | 1.6221 | 130.3 | 1.6221 | 130.3 | 0 | 0 | 0.00616522 | 495.24 | 0.00616522 | 495.24 | 0 | 0 | 2023-03-09 00:17:11 | 0.00080082 | 2.0751 | 166.689 | 0 | Close
15980 | 3 | 7 | CC Chg | 08:09:00 | 133:01:31 | 0.19922 | 4.0208 | 1.62376 | 130.43 | 1.62376 | 130.43 | 0 | 0 | 0.00617189 | 495.77 | 0.00617189 | 495.77 | 0 | 0 | 2023-03-09 00:17:41 | 0.00080102 | 2.0753 | 166.7068 | 0 | Close
15981 | 3 | 7 | CC Chg | 08:09:30 | 133:02:01 | 0.19922 | 4.0216 | 1.62542 | 130.57 | 1.62542 | 130.57 | 0 | 0 | 0.00617857 | 496.31 | 0.00617857 | 496.31 | 0 | 0 | 2023-03-09 00:18:11 | 0.00080118 | 2.0749 | 166.6711 | 0 | Close
15982 | 3 | 7 | CC Chg | 08:10:00 | 133:02:31 | 0.19921 | 4.0225 | 1.62708 | 130.7 | 1.62708 | 130.7 | 0 | 0 | 0.00618525 | 496.85 | 0.00618525 | 496.85 | 0 | 0 | 2023-03-09 00:18:41 | 0.00080132 | 1.8447 | 148.1838 | 0 | Close
15983 | 3 | 7 | CC Chg | 08:10:30 | 133:03:01 | 0.19922 | 4.0233 | 1.62874 | 130.83 | 1.62874 | 130.83 | 0 | 0 | 0.00619192 | 497.38 | 0.00619192 | 497.38 | 0 | 0 | 2023-03-09 00:19:11 | 0.00080152 | 2.0753 | 166.7068 | 0 | Close
15984 | 3 | 7 | CC Chg | 08:11:00 | 133:03:31 | 0.19923 | 4.0241 | 1.6304 | 130.97 | 1.6304 | 130.97 | 0 | 0 | 0.0061986 | 497.92 | 0.0061986 | 497.92 | 0 | 0 | 2023-03-09 00:19:41 | 0.00080172 | 2.0753 | 166.7068 | 0 | Close
15985 | 3 | 7 | CC Chg | 08:11:30 | 133:04:01 | 0.19921 | 4.0249 | 1.63206 | 131.1 | 1.63206 | 131.1 | 0 | 0 | 0.00620529 | 498.46 | 0.00620529 | 498.46 | 0 | 0 | 2023-03-09 00:20:11 | 0.0008018 | 2.0751 | 166.689 | 0 | Close
15986 | 3 | 7 | CC Chg | 08:12:00 | 133:04:31 | 0.19922 | 4.0257 | 1.63372 | 131.23 | 1.63372 | 131.23 | 0 | 0 | 0.00621197 | 498.99 | 0.00621197 | 498.99 | 0 | 0 | 2023-03-09 00:20:41 | 0.000802 | 2.0751 | 166.689 | 0 | Close
15987 | 3 | 7 | CC Chg | 08:12:30 | 133:05:01 | 0.19923 | 4.0265 | 1.63538 | 131.37 | 1.63538 | 131.37 | 0 | 0 | 0.00621865 | 499.53 | 0.00621865 | 499.53 | 0 | 0 | 2023-03-09 00:21:11 | 0.0008022 | 2.0753 | 166.7068 | 0 | Close
15988 | 3 | 7 | CC Chg | 08:13:00 | 133:05:31 | 0.19923 | 4.0272 | 1.63704 | 131.5 | 1.63704 | 131.5 | 0 | 0 | 0.00622534 | 500.07 | 0.00622534 | 500.07 | 0 | 0 | 2023-03-09 00:21:41 | 0.00080234 | 2.3716 | 190.5017 | 0 | Close
15989 | 3 | 7 | CC Chg | 08:13:30 | 133:06:01 | 0.19923 | 4.028 | 1.6387 | 131.63 | 1.6387 | 131.63 | 0 | 0 | 0.00623202 | 500.6 | 0.00623202 | 500.6 | 0 | 0 | 2023-03-09 00:22:11 | 0.0008025 | 2.0753 | 166.7068 | 0 | Close
15990 | 3 | 7 | CC Chg | 08:14:00 | 133:06:31 | 0.19922 | 4.0289 | 1.64036 | 131.77 | 1.64036 | 131.77 | 0 | 0 | 0.00623871 | 501.14 | 0.00623871 | 501.14 | 0 | 0 | 2023-03-09 00:22:41 | 0.00080264 | 1.8445 | 148.168 | 0 | Close
15991 | 3 | 7 | CC Chg | 08:14:30 | 133:07:01 | 0.19922 | 4.0296 | 1.64202 | 131.9 | 1.64202 | 131.9 | 0 | 0 | 0.0062454 | 501.68 | 0.0062454 | 501.68 | 0 | 0 | 2023-03-09 00:23:11 | 0.00080278 | 2.3718 | 190.5221 | 0 | Close
15992 | 3 | 7 | CC Chg | 08:15:00 | 133:07:31 | 0.19923 | 4.0305 | 1.64368 | 132.03 | 1.64368 | 132.03 | 0 | 0 | 0.00625209 | 502.22 | 0.00625209 | 502.22 | 0 | 0 | 2023-03-09 00:23:41 | 0.000803 | 1.8447 | 148.1838 | 0 | Close
15993 | 3 | 7 | CC Chg | 08:15:30 | 133:08:01 | 0.19925 | 4.0312 | 1.64534 | 132.17 | 1.64534 | 132.17 | 0 | 0 | 0.00625878 | 502.75 | 0.00625878 | 502.75 | 0 | 0 | 2023-03-09 00:24:11 | 0.00080322 | 2.3716 | 190.5017 | 0 | Close
15994 | 3 | 7 | CC Chg | 08:16:00 | 133:08:31 | 0.19922 | 4.032 | 1.647 | 132.3 | 1.647 | 132.3 | 0 | 0 | 0.00626548 | 503.29 | 0.00626548 | 503.29 | 0 | 0 | 2023-03-09 00:24:41 | 0.00080326 | 2.0753 | 166.7068 | 0 | Close
15995 | 3 | 7 | CC Chg | 08:16:30 | 133:09:01 | 0.19922 | 4.0328 | 1.64866 | 132.43 | 1.64866 | 132.43 | 0 | 0 | 0.00627217 | 503.83 | 0.00627217 | 503.83 | 0 | 0 | 2023-03-09 00:25:11 | 0.00080341 | 2.0751 | 166.689 | 0 | Close
15996 | 3 | 7 | CC Chg | 08:17:00 | 133:09:31 | 0.19922 | 4.0337 | 1.65032 | 132.57 | 1.65032 | 132.57 | 0 | 0 | 0.00627887 | 504.37 | 0.00627887 | 504.37 | 0 | 0 | 2023-03-09 00:25:41 | 0.00080359 | 1.8447 | 148.1838 | 0 | Close
15997 | 3 | 7 | CC Chg | 08:17:30 | 133:10:01 | 0.19923 | 4.0345 | 1.65198 | 132.7 | 1.65198 | 132.7 | 0 | 0 | 0.00628557 | 504.91 | 0.00628557 | 504.91 | 0 | 0 | 2023-03-09 00:26:11 | 0.00080379 | 2.0751 | 166.689 | 0 | Close
15998 | 3 | 7 | CC Chg | 08:18:00 | 133:10:31 | 0.19922 | 4.0353 | 1.65364 | 132.83 | 1.65364 | 132.83 | 0 | 0 | 0.00629226 | 505.44 | 0.00629226 | 505.44 | 0 | 0 | 2023-03-09 00:26:41 | 0.00080391 | 2.0753 | 166.7068 | 0 | Close
15999 | 3 | 7 | CC Chg | 08:18:30 | 133:11:01 | 0.19922 | 4.0361 | 1.6553 | 132.97 | 1.6553 | 132.97 | 0 | 0 | 0.00629896 | 505.98 | 0.00629896 | 505.98 | 0 | 0 | 2023-03-09 00:27:11 | 0.00080407 | 2.0753 | 166.7068 | 0 | Close
16000 | 3 | 7 | CC Chg | 08:19:00 | 133:11:31 | 0.19923 | 4.0369 | 1.65696 | 133.1 | 1.65696 | 133.1 | 0 | 0 | 0.00630567 | 506.52 | 0.00630567 | 506.52 | 0 | 0 | 2023-03-09 00:27:41 | 0.00080427 | 2.0749 | 166.6711 | 0 | Close
16001 | 3 | 7 | CC Chg | 08:19:30 | 133:12:01 | 0.19921 | 4.0376 | 1.65862 | 133.23 | 1.65862 | 133.23 | 0 | 0 | 0.00631237 | 507.06 | 0.00631237 | 507.06 | 0 | 0 | 2023-03-09 00:28:11 | 0.00080433 | 2.3718 | 190.5221 | 0 | Close
16002 | 3 | 7 | CC Chg | 08:20:00 | 133:12:31 | 0.19921 | 4.0384 | 1.66028 | 133.37 | 1.66028 | 133.37 | 0 | 0 | 0.00631907 | 507.6 | 0.00631907 | 507.6 | 0 | 0 | 2023-03-09 00:28:41 | 0.00080449 | 2.0751 | 166.689 | 0 | Close
16003 | 3 | 7 | CC Chg | 08:20:30 | 133:13:01 | 0.19923 | 4.0393 | 1.66194 | 133.5 | 1.66194 | 133.5 | 0 | 0 | 0.00632578 | 508.14 | 0.00632578 | 508.14 | 0 | 0 | 2023-03-09 00:29:11 | 0.00080475 | 1.8447 | 148.1838 | 0 | Close
16004 | 3 | 7 | CC Chg | 08:21:00 | 133:13:31 | 0.19922 | 4.0401 | 1.6636 | 133.63 | 1.6636 | 133.63 | 0 | 0 | 0.00633248 | 508.67 | 0.00633248 | 508.67 | 0 | 0 | 2023-03-09 00:29:41 | 0.00080487 | 2.0753 | 166.7068 | 0 | Close
16005 | 3 | 7 | CC Chg | 08:21:30 | 133:14:01 | 0.19922 | 4.0409 | 1.66526 | 133.77 | 1.66526 | 133.77 | 0 | 0 | 0.00633919 | 509.21 | 0.00633919 | 509.21 | 0 | 0 | 2023-03-09 00:30:11 | 0.00080503 | 2.0751 | 166.689 | 0 | Close
16006 | 3 | 7 | CC Chg | 08:22:00 | 133:14:31 | 0.19922 | 4.0418 | 1.66692 | 133.9 | 1.66692 | 133.9 | 0 | 0 | 0.0063459 | 509.75 | 0.0063459 | 509.75 | 0 | 0 | 2023-03-09 00:30:41 | 0.00080521 | 1.8445 | 148.168 | 0 | Close
16007 | 3 | 7 | CC Chg | 08:22:30 | 133:15:01 | 0.1992 | 4.0425 | 1.66858 | 134.03 | 1.66858 | 134.03 | 0 | 0 | 0.00635261 | 510.29 | 0.00635261 | 510.29 | 0 | 0 | 2023-03-09 00:31:11 | 0.00080527 | 2.3716 | 190.5017 | 0 | Close
16008 | 3 | 7 | CC Chg | 08:23:00 | 133:15:31 | 0.19923 | 4.0434 | 1.67024 | 134.17 | 1.67024 | 134.17 | 0 | 0 | 0.00635932 | 510.83 | 0.00635932 | 510.83 | 0 | 0 | 2023-03-09 00:31:41 | 0.00080557 | 1.8447 | 148.1838 | 0 | Close
16009 | 3 | 7 | CC Chg | 08:23:30 | 133:16:01 | 0.19922 | 4.0443 | 1.6719 | 134.3 | 1.6719 | 134.3 | 0 | 0 | 0.00636604 | 511.37 | 0.00636604 | 511.37 | 0 | 0 | 2023-03-09 00:32:11 | 0.00080571 | 1.8445 | 148.168 | 0 | Close
16010 | 3 | 7 | CC Chg | 08:24:00 | 133:16:31 | 0.19921 | 4.045 | 1.67356 | 134.43 | 1.67356 | 134.43 | 0 | 0 | 0.00637275 | 511.91 | 0.00637275 | 511.91 | 0 | 0 | 2023-03-09 00:32:41 | 0.0008058 | 2.3716 | 190.5017 | 0 | Close
16011 | 3 | 7 | CC Chg | 08:24:30 | 133:17:01 | 0.1992 | 4.0458 | 1.67522 | 134.57 | 1.67522 | 134.57 | 0 | 0 | 0.00637947 | 512.45 | 0.00637947 | 512.45 | 0 | 0 | 2023-03-09 00:33:11 | 0.00080592 | 2.0753 | 166.7068 | 0 | Close
16012 | 3 | 7 | CC Chg | 08:25:00 | 133:17:31 | 0.19922 | 4.0467 | 1.67688 | 134.7 | 1.67688 | 134.7 | 0 | 0 | 0.00638618 | 512.99 | 0.00638618 | 512.99 | 0 | 0 | 2023-03-09 00:33:41 | 0.00080618 | 1.8447 | 148.1838 | 0 | Close
16013 | 3 | 7 | CC Chg | 08:25:30 | 133:18:01 | 0.19921 | 4.0474 | 1.67854 | 134.83 | 1.67854 | 134.83 | 0 | 0 | 0.0063929 | 513.53 | 0.0063929 | 513.53 | 0 | 0 | 2023-03-09 00:34:11 | 0.00080628 | 2.3713 | 190.4813 | 0 | Close
16014 | 3 | 7 | CC Chg | 08:26:00 | 133:18:31 | 0.19924 | 4.0483 | 1.6802 | 134.97 | 1.6802 | 134.97 | 0 | 0 | 0.00639962 | 514.07 | 0.00639962 | 514.07 | 0 | 0 | 2023-03-09 00:34:41 | 0.00080658 | 1.8447 | 148.1838 | 0 | Close
16015 | 3 | 7 | CC Chg | 08:26:30 | 133:19:01 | 0.19921 | 4.049 | 1.68186 | 135.1 | 1.68186 | 135.1 | 0 | 0 | 0.00640634 | 514.61 | 0.00640634 | 514.61 | 0 | 0 | 2023-03-09 00:35:11 | 0.0008066 | 2.3713 | 190.4813 | 0 | Close
16016 | 3 | 7 | CC Chg | 08:27:00 | 133:19:31 | 0.19922 | 4.0498 | 1.68352 | 135.23 | 1.68352 | 135.23 | 0 | 0 | 0.00641307 | 515.15 | 0.00641307 | 515.15 | 0 | 0 | 2023-03-09 00:35:41 | 0.0008068 | 2.0753 | 166.7068 | 0 | Close
16017 | 3 | 7 | CC Chg | 08:27:30 | 133:20:01 | 0.19921 | 4.0507 | 1.68518 | 135.37 | 1.68518 | 135.37 | 0 | 0 | 0.00641979 | 515.69 | 0.00641979 | 515.69 | 0 | 0 | 2023-03-09 00:36:11 | 0.00080694 | 1.8447 | 148.1838 | 0 | Close
16018 | 3 | 7 | CC Chg | 08:28:00 | 133:20:31 | 0.19922 | 4.0515 | 1.68684 | 135.5 | 1.68684 | 135.5 | 0 | 0 | 0.00642652 | 516.23 | 0.00642652 | 516.23 | 0 | 0 | 2023-03-09 00:36:41 | 0.00080714 | 2.0749 | 166.6711 | 0 | Close
16019 | 3 | 7 | CC Chg | 08:28:30 | 133:21:01 | 0.19922 | 4.0524 | 1.6885 | 135.63 | 1.6885 | 135.63 | 0 | 0 | 0.00643324 | 516.77 | 0.00643324 | 516.77 | 0 | 0 | 2023-03-09 00:37:11 | 0.00080732 | 1.8445 | 148.168 | 0 | Close
16020 | 3 | 7 | CC Chg | 08:29:00 | 133:21:31 | 0.1992 | 4.0532 | 1.69016 | 135.77 | 1.69016 | 135.77 | 0 | 0 | 0.00643997 | 517.31 | 0.00643997 | 517.31 | 0 | 0 | 2023-03-09 00:37:41 | 0.0008074 | 2.0753 | 166.7068 | 0 | Close
16021 | 3 | 7 | CC Chg | 08:29:30 | 133:22:01 | 0.19922 | 4.054 | 1.69182 | 135.9 | 1.69182 | 135.9 | 0 | 0 | 0.0064467 | 517.85 | 0.0064467 | 517.85 | 0 | 0 | 2023-03-09 00:38:11 | 0.00080764 | 2.0751 | 166.689 | 0 | Close
16022 | 3 | 7 | CC Chg | 08:30:00 | 133:22:31 | 0.19922 | 4.0548 | 1.69348 | 136.03 | 1.69348 | 136.03 | 0 | 0 | 0.00645343 | 518.39 | 0.00645343 | 518.39 | 0 | 0 | 2023-03-09 00:38:41 | 0.0008078 | 2.0751 | 166.689 | 0 | Close
16023 | 3 | 7 | CC Chg | 08:30:30 | 133:23:01 | 0.1992 | 4.0556 | 1.69514 | 136.17 | 1.69514 | 136.17 | 0 | 0 | 0.00646016 | 518.93 | 0.00646016 | 518.93 | 0 | 0 | 2023-03-09 00:39:11 | 0.00080788 | 2.0753 | 166.7068 | 0 | Close
16024 | 3 | 7 | CC Chg | 08:31:00 | 133:23:31 | 0.19921 | 4.0564 | 1.6968 | 136.3 | 1.6968 | 136.3 | 0 | 0 | 0.0064669 | 519.47 | 0.0064669 | 519.47 | 0 | 0 | 2023-03-09 00:39:41 | 0.00080808 | 2.0753 | 166.7068 | 0 | Close
16025 | 3 | 7 | CC Chg | 08:31:30 | 133:24:01 | 0.19923 | 4.0573 | 1.69846 | 136.43 | 1.69846 | 136.43 | 0 | 0 | 0.00647363 | 520.01 | 0.00647363 | 520.01 | 0 | 0 | 2023-03-09 00:40:11 | 0.00080834 | 1.8443 | 148.1521 | 0 | Close
16026 | 3 | 7 | CC Chg | 08:32:00 | 133:24:31 | 0.19921 | 4.058 | 1.70012 | 136.57 | 1.70012 | 136.57 | 0 | 0 | 0.00648037 | 520.55 | 0.00648037 | 520.55 | 0 | 0 | 2023-03-09 00:40:41 | 0.00080839 | 2.3716 | 190.5017 | 0 | Close
16027 | 3 | 7 | CC Chg | 08:32:30 | 133:25:01 | 0.19921 | 4.059 | 1.70178 | 136.7 | 1.70178 | 136.7 | 0 | 0 | 0.00648711 | 521.09 | 0.00648711 | 521.09 | 0 | 0 | 2023-03-09 00:41:11 | 0.00080859 | 1.6601 | 133.3512 | 0 | Close
16028 | 3 | 7 | CC Chg | 08:33:00 | 133:25:31 | 0.19922 | 4.0597 | 1.70344 | 136.83 | 1.70344 | 136.83 | 0 | 0 | 0.00649384 | 521.64 | 0.00649384 | 521.64 | 0 | 0 | 2023-03-09 00:41:41 | 0.00080877 | 2.3718 | 190.5221 | 0 | Close
16029 | 3 | 7 | CC Chg | 08:33:30 | 133:26:01 | 0.19924 | 4.0606 | 1.7051 | 136.97 | 1.7051 | 136.97 | 0 | 0 | 0.00650058 | 522.18 | 0.00650058 | 522.18 | 0 | 0 | 2023-03-09 00:42:11 | 0.00080903 | 1.8445 | 148.168 | 0 | Close
16030 | 3 | 7 | CC Chg | 08:34:00 | 133:26:31 | 0.19922 | 4.0614 | 1.70676 | 137.1 | 1.70676 | 137.1 | 0 | 0 | 0.00650733 | 522.72 | 0.00650733 | 522.72 | 0 | 0 | 2023-03-09 00:42:41 | 0.00080911 | 2.0751 | 166.689 | 0 | Close
16031 | 3 | 7 | CC Chg | 08:34:30 | 133:27:01 | 0.19921 | 4.0622 | 1.70842 | 137.23 | 1.70842 | 137.23 | 0 | 0 | 0.00651407 | 523.26 | 0.00651407 | 523.26 | 0 | 0 | 2023-03-09 00:43:11 | 0.00080923 | 2.0753 | 166.7068 | 0 | Close
16032 | 3 | 7 | CC Chg | 08:35:00 | 133:27:31 | 0.19921 | 4.0631 | 1.71008 | 137.37 | 1.71008 | 137.37 | 0 | 0 | 0.00652081 | 523.8 | 0.00652081 | 523.8 | 0 | 0 | 2023-03-09 00:43:41 | 0.00080941 | 1.8445 | 148.168 | 0 | Close
16033 | 3 | 7 | CC Chg | 08:35:30 | 133:28:01 | 0.19922 | 4.064 | 1.71174 | 137.5 | 1.71174 | 137.5 | 0 | 0 | 0.00652756 | 524.34 | 0.00652756 | 524.34 | 0 | 0 | 2023-03-09 00:44:11 | 0.00080963 | 1.8447 | 148.1838 | 0 | Close
16034 | 3 | 7 | CC Chg | 08:36:00 | 133:28:31 | 0.19922 | 4.0648 | 1.7134 | 137.63 | 1.7134 | 137.63 | 0 | 0 | 0.00653431 | 524.89 | 0.00653431 | 524.89 | 0 | 0 | 2023-03-09 00:44:41 | 0.00080979 | 2.0749 | 166.6711 | 0 | Close
16035 | 3 | 7 | CC Chg | 08:36:30 | 133:29:01 | 0.19922 | 4.0655 | 1.71506 | 137.77 | 1.71506 | 137.77 | 0 | 0 | 0.00654106 | 525.43 | 0.00654106 | 525.43 | 0 | 0 | 2023-03-09 00:45:11 | 0.00080993 | 2.3718 | 190.5221 | 0 | Close
16036 | 3 | 7 | CC Chg | 08:37:00 | 133:29:31 | 0.19921 | 4.0665 | 1.71672 | 137.9 | 1.71672 | 137.9 | 0 | 0 | 0.00654781 | 525.97 | 0.00654781 | 525.97 | 0 | 0 | 2023-03-09 00:45:41 | 0.00081009 | 1.6601 | 133.3512 | 0 | Close
16037 | 3 | 7 | CC Chg | 08:37:30 | 133:30:01 | 0.19924 | 4.0672 | 1.71838 | 138.03 | 1.71838 | 138.03 | 0 | 0 | 0.00655456 | 526.51 | 0.00655456 | 526.51 | 0 | 0 | 2023-03-09 00:46:11 | 0.00081035 | 2.3718 | 190.5221 | 0 | Close
16038 | 3 | 7 | CC Chg | 08:38:00 | 133:30:31 | 0.19922 | 4.0681 | 1.72004 | 138.17 | 1.72004 | 138.17 | 0 | 0 | 0.00656131 | 527.06 | 0.00656131 | 527.06 | 0 | 0 | 2023-03-09 00:46:41 | 0.00081045 | 1.8445 | 148.168 | 0 | Close
16039 | 3 | 7 | CC Chg | 08:38:30 | 133:31:01 | 0.19922 | 4.0689 | 1.7217 | 138.3 | 1.7217 | 138.3 | 0 | 0 | 0.00656807 | 527.6 | 0.00656807 | 527.6 | 0 | 0 | 2023-03-09 00:47:11 | 0.00081061 | 2.0753 | 166.7068 | 0 | Close
16040 | 3 | 7 | CC Chg | 08:39:00 | 133:31:31 | 0.19921 | 4.0697 | 1.72336 | 138.43 | 1.72336 | 138.43 | 0 | 0 | 0.00657482 | 528.14 | 0.00657482 | 528.14 | 0 | 0 | 2023-03-09 00:47:41 | 0.00081072 | 2.0751 | 166.689 | 0 | Close
16041 | 3 | 7 | CC Chg | 08:39:30 | 133:32:01 | 0.19922 | 4.0706 | 1.72502 | 138.57 | 1.72502 | 138.57 | 0 | 0 | 0.00658158 | 528.68 | 0.00658158 | 528.68 | 0 | 0 | 2023-03-09 00:48:11 | 0.00081094 | 1.8447 | 148.1838 | 0 | Close
16042 | 3 | 7 | CC Chg | 08:40:00 | 133:32:31 | 0.19921 | 4.0714 | 1.72669 | 138.7 | 1.72669 | 138.7 | 0 | 0 | 0.00658834 | 529.23 | 0.00658834 | 529.23 | 0 | 0 | 2023-03-09 00:48:41 | 0.00081106 | 2.0753 | 166.7068 | 0 | Close
16043 | 3 | 7 | CC Chg | 08:40:30 | 133:33:01 | 0.19923 | 4.0723 | 1.72835 | 138.83 | 1.72835 | 138.83 | 0 | 0 | 0.0065951 | 529.77 | 0.0065951 | 529.77 | 0 | 0 | 2023-03-09 00:49:11 | 0.00081132 | 1.8445 | 148.168 | 0 | Close
16044 | 3 | 7 | CC Chg | 08:41:00 | 133:33:31 | 0.19923 | 4.0732 | 1.73001 | 138.97 | 1.73001 | 138.97 | 0 | 0 | 0.00660186 | 530.31 | 0.00660186 | 530.31 | 0 | 0 | 2023-03-09 00:49:41 | 0.0008115 | 1.8447 | 148.1838 | 0 | Close
16045 | 3 | 7 | CC Chg | 08:41:30 | 133:34:01 | 0.19922 | 4.0739 | 1.73167 | 139.1 | 1.73167 | 139.1 | 0 | 0 | 0.00660862 | 530.86 | 0.00660862 | 530.86 | 0 | 0 | 2023-03-09 00:50:11 | 0.0008116 | 2.3718 | 190.5221 | 0 | Close
16046 | 3 | 7 | CC Chg | 08:42:00 | 133:34:31 | 0.19924 | 4.0748 | 1.73333 | 139.23 | 1.73333 | 139.23 | 0 | 0 | 0.00661539 | 531.4 | 0.00661539 | 531.4 | 0 | 0 | 2023-03-09 00:50:41 | 0.00081186 | 1.8445 | 148.168 | 0 | Close
16047 | 3 | 7 | CC Chg | 08:42:30 | 133:35:01 | 0.19923 | 4.0756 | 1.73499 | 139.37 | 1.73499 | 139.37 | 0 | 0 | 0.00662215 | 531.94 | 0.00662215 | 531.94 | 0 | 0 | 2023-03-09 00:51:11 | 0.00081198 | 2.0751 | 166.689 | 0 | Close
16048 | 3 | 7 | CC Chg | 08:43:00 | 133:35:31 | 0.19922 | 4.0764 | 1.73665 | 139.5 | 1.73665 | 139.5 | 0 | 0 | 0.00662892 | 532.49 | 0.00662892 | 532.49 | 0 | 0 | 2023-03-09 00:51:41 | 0.0008121 | 2.0753 | 166.7068 | 0 | Close
16049 | 3 | 7 | CC Chg | 08:43:30 | 133:36:01 | 0.19922 | 4.0772 | 1.73831 | 139.63 | 1.73831 | 139.63 | 0 | 0 | 0.00663569 | 533.03 | 0.00663569 | 533.03 | 0 | 0 | 2023-03-09 00:52:11 | 0.00081226 | 2.0756 | 166.7247 | 0 | Close
16050 | 3 | 7 | CC Chg | 08:44:00 | 133:36:31 | 0.19922 | 4.0782 | 1.73997 | 139.77 | 1.73997 | 139.77 | 0 | 0 | 0.00664246 | 533.57 | 0.00664246 | 533.57 | 0 | 0 | 2023-03-09 00:52:41 | 0.00081246 | 1.6601 | 133.3512 | 0 | Close
16051 | 3 | 7 | CC Chg | 08:44:30 | 133:37:01 | 0.19923 | 4.0789 | 1.74163 | 139.9 | 1.74163 | 139.9 | 0 | 0 | 0.00664923 | 534.12 | 0.00664923 | 534.12 | 0 | 0 | 2023-03-09 00:53:11 | 0.00081264 | 2.3718 | 190.5221 | 0 | Close
16052 | 3 | 7 | CC Chg | 08:45:00 | 133:37:31 | 0.19923 | 4.0798 | 1.74329 | 140.03 | 1.74329 | 140.03 | 0 | 0 | 0.006656 | 534.66 | 0.006656 | 534.66 | 0 | 0 | 2023-03-09 00:53:41 | 0.00081282 | 1.8447 | 148.1838 | 0 | Close
16053 | 3 | 7 | CC Chg | 08:45:30 | 133:38:01 | 0.19923 | 4.0807 | 1.74495 | 140.17 | 1.74495 | 140.17 | 0 | 0 | 0.00666278 | 535.21 | 0.00666278 | 535.21 | 0 | 0 | 2023-03-09 00:54:11 | 0.000813 | 1.8445 | 148.168 | 0 | Close
16054 | 3 | 7 | CC Chg | 08:46:00 | 133:38:31 | 0.19923 | 4.0815 | 1.74661 | 140.3 | 1.74661 | 140.3 | 0 | 0 | 0.00666955 | 535.75 | 0.00666955 | 535.75 | 0 | 0 | 2023-03-09 00:54:41 | 0.00081316 | 2.0753 | 166.7068 | 0 | Close
16055 | 3 | 7 | CC Chg | 08:46:30 | 133:39:01 | 0.19923 | 4.0823 | 1.74827 | 140.43 | 1.74827 | 140.43 | 0 | 0 | 0.00667633 | 536.29 | 0.00667633 | 536.29 | 0 | 0 | 2023-03-09 00:55:11 | 0.00081332 | 2.0753 | 166.7068 | 0 | Close
16056 | 3 | 7 | CC Chg | 08:47:00 | 133:39:31 | 0.19925 | 4.0833 | 1.74993 | 140.57 | 1.74993 | 140.57 | 0 | 0 | 0.00668311 | 536.84 | 0.00668311 | 536.84 | 0 | 0 | 2023-03-09 00:55:41 | 0.0008136 | 1.6601 | 133.3512 | 0 | Close
16057 | 3 | 7 | CC Chg | 08:47:30 | 133:40:01 | 0.19922 | 4.084 | 1.75159 | 140.7 | 1.75159 | 140.7 | 0 | 0 | 0.00668989 | 537.38 | 0.00668989 | 537.38 | 0 | 0 | 2023-03-09 00:56:11 | 0.00081361 | 2.3716 | 190.5017 | 0 | Close
16058 | 3 | 7 | CC Chg | 08:48:00 | 133:40:31 | 0.19923 | 4.0848 | 1.75325 | 140.83 | 1.75325 | 140.83 | 0 | 0 | 0.00669667 | 537.93 | 0.00669667 | 537.93 | 0 | 0 | 2023-03-09 00:56:41 | 0.00081381 | 2.0753 | 166.7068 | 0 | Close
16059 | 3 | 7 | CC Chg | 08:48:30 | 133:41:01 | 0.19924 | 4.0857 | 1.75491 | 140.97 | 1.75491 | 140.97 | 0 | 0 | 0.00670345 | 538.47 | 0.00670345 | 538.47 | 0 | 0 | 2023-03-09 00:57:11 | 0.00081403 | 1.8447 | 148.1838 | 0 | Close
16060 | 3 | 7 | CC Chg | 08:49:00 | 133:41:31 | 0.19921 | 4.0866 | 1.75657 | 141.1 | 1.75657 | 141.1 | 0 | 0 | 0.00671023 | 539.02 | 0.00671023 | 539.02 | 0 | 0 | 2023-03-09 00:57:41 | 0.00081409 | 1.8445 | 148.168 | 0 | Close
16061 | 3 | 7 | CC Chg | 08:49:30 | 133:42:01 | 0.19921 | 4.0874 | 1.75823 | 141.23 | 1.75823 | 141.23 | 0 | 0 | 0.00671702 | 539.56 | 0.00671702 | 539.56 | 0 | 0 | 2023-03-09 00:58:11 | 0.00081425 | 2.0753 | 166.7068 | 0 | Close
16062 | 3 | 7 | CC Chg | 08:50:00 | 133:42:31 | 0.19923 | 4.0882 | 1.75989 | 141.37 | 1.75989 | 141.37 | 0 | 0 | 0.00672381 | 540.11 | 0.00672381 | 540.11 | 0 | 0 | 2023-03-09 00:58:41 | 0.00081449 | 2.0753 | 166.7068 | 0 | Close
16063 | 3 | 7 | CC Chg | 08:50:30 | 133:43:01 | 0.19922 | 4.0891 | 1.76155 | 141.5 | 1.76155 | 141.5 | 0 | 0 | 0.00673059 | 540.65 | 0.00673059 | 540.65 | 0 | 0 | 2023-03-09 00:59:11 | 0.00081463 | 1.8447 | 148.1838 | 0 | Close
16064 | 3 | 7 | CC Chg | 08:51:00 | 133:43:31 | 0.19922 | 4.0899 | 1.76321 | 141.63 | 1.76321 | 141.63 | 0 | 0 | 0.00673738 | 541.2 | 0.00673738 | 541.2 | 0 | 0 | 2023-03-09 00:59:41 | 0.00081479 | 2.0753 | 166.7068 | 0 | Close
16065 | 3 | 7 | CC Chg | 08:51:30 | 133:44:01 | 0.1992 | 4.0908 | 1.76487 | 141.77 | 1.76487 | 141.77 | 0 | 0 | 0.00674417 | 541.74 | 0.00674417 | 541.74 | 0 | 0 | 2023-03-09 01:00:11 | 0.00081489 | 1.8445 | 148.168 | 0 | Close
16066 | 3 | 7 | CC Chg | 08:52:00 | 133:44:31 | 0.19923 | 4.0917 | 1.76653 | 141.9 | 1.76653 | 141.9 | 0 | 0 | 0.00675097 | 542.29 | 0.00675097 | 542.29 | 0 | 0 | 2023-03-09 01:00:41 | 0.00081519 | 1.8445 | 148.168 | 0 | Close
16067 | 3 | 7 | CC Chg | 08:52:30 | 133:45:01 | 0.19922 | 4.0925 | 1.76819 | 142.03 | 1.76819 | 142.03 | 0 | 0 | 0.00675776 | 542.84 | 0.00675776 | 542.84 | 0 | 0 | 2023-03-09 01:01:11 | 0.00081531 | 2.0753 | 166.7068 | 0 | Close
16068 | 3 | 7 | CC Chg | 08:53:00 | 133:45:31 | 0.19923 | 4.0934 | 1.76985 | 142.17 | 1.76985 | 142.17 | 0 | 0 | 0.00676455 | 543.38 | 0.00676455 | 543.38 | 0 | 0 | 2023-03-09 01:01:41 | 0.00081553 | 1.8445 | 148.168 | 0 | Close
16069 | 3 | 7 | CC Chg | 08:53:30 | 133:46:01 | 0.19922 | 4.0943 | 1.77151 | 142.3 | 1.77151 | 142.3 | 0 | 0 | 0.00677135 | 543.93 | 0.00677135 | 543.93 | 0 | 0 | 2023-03-09 01:02:11 | 0.00081567 | 1.8445 | 148.168 | 0 | Close
16070 | 3 | 7 | CC Chg | 08:54:00 | 133:46:31 | 0.19922 | 4.0951 | 1.77317 | 142.43 | 1.77317 | 142.43 | 0 | 0 | 0.00677815 | 544.47 | 0.00677815 | 544.47 | 0 | 0 | 2023-03-09 01:02:41 | 0.00081583 | 2.0751 | 166.689 | 0 | Close
16071 | 3 | 7 | CC Chg | 08:54:30 | 133:47:01 | 0.19922 | 4.0959 | 1.77483 | 142.57 | 1.77483 | 142.57 | 0 | 0 | 0.00678495 | 545.02 | 0.00678495 | 545.02 | 0 | 0 | 2023-03-09 01:03:11 | 0.00081599 | 2.0756 | 166.7247 | 0 | Close
16072 | 3 | 7 | CC Chg | 08:55:00 | 133:47:31 | 0.1992 | 4.0967 | 1.77649 | 142.7 | 1.77649 | 142.7 | 0 | 0 | 0.00679175 | 545.57 | 0.00679175 | 545.57 | 0 | 0 | 2023-03-09 01:03:41 | 0.00081606 | 2.0751 | 166.689 | 0 | Close
16073 | 3 | 7 | CC Chg | 08:55:30 | 133:48:01 | 0.19922 | 4.0976 | 1.77815 | 142.83 | 1.77815 | 142.83 | 0 | 0 | 0.00679855 | 546.11 | 0.00679855 | 546.11 | 0 | 0 | 2023-03-09 01:04:11 | 0.00081632 | 1.8445 | 148.168 | 0 | Close
16074 | 3 | 7 | CC Chg | 08:56:00 | 133:48:31 | 0.19921 | 4.0986 | 1.77981 | 142.97 | 1.77981 | 142.97 | 0 | 0 | 0.00680535 | 546.66 | 0.00680535 | 546.66 | 0 | 0 | 2023-03-09 01:04:41 | 0.00081648 | 1.6603 | 133.3655 | 0 | Close
16075 | 3 | 7 | CC Chg | 08:56:30 | 133:49:01 | 0.19922 | 4.0994 | 1.78147 | 143.1 | 1.78147 | 143.1 | 0 | 0 | 0.00681216 | 547.21 | 0.00681216 | 547.21 | 0 | 0 | 2023-03-09 01:05:11 | 0.00081668 | 2.0753 | 166.7068 | 0 | Close
16076 | 3 | 7 | CC Chg | 08:57:00 | 133:49:31 | 0.19923 | 4.1003 | 1.78313 | 143.23 | 1.78313 | 143.23 | 0 | 0 | 0.00681897 | 547.75 | 0.00681897 | 547.75 | 0 | 0 | 2023-03-09 01:05:41 | 0.0008169 | 1.8445 | 148.168 | 0 | Close
16077 | 3 | 7 | CC Chg | 08:57:30 | 133:50:01 | 0.1992 | 4.1011 | 1.78479 | 143.37 | 1.78479 | 143.37 | 0 | 0 | 0.00682577 | 548.3 | 0.00682577 | 548.3 | 0 | 0 | 2023-03-09 01:06:11 | 0.00081694 | 2.0751 | 166.689 | 0 | Close
16078 | 3 | 7 | CC Chg | 08:58:00 | 133:50:31 | 0.19922 | 4.1019 | 1.78645 | 143.5 | 1.78645 | 143.5 | 0 | 0 | 0.00683258 | 548.85 | 0.00683258 | 548.85 | 0 | 0 | 2023-03-09 01:06:41 | 0.00081718 | 2.0751 | 166.689 | 0 | Close
16079 | 3 | 7 | CC Chg | 08:58:30 | 133:51:01 | 0.1992 | 4.1028 | 1.78811 | 143.64 | 1.78811 | 143.64 | 0 | 0 | 0.00683939 | 549.39 | 0.00683939 | 549.39 | 0 | 0 | 2023-03-09 01:07:11 | 0.00081728 | 1.8447 | 148.1838 | 0 | Close
16080 | 3 | 7 | CC Chg | 08:59:00 | 133:51:31 | 0.19923 | 4.1037 | 1.78977 | 143.77 | 1.78977 | 143.77 | 0 | 0 | 0.00684621 | 549.94 | 0.00684621 | 549.94 | 0 | 0 | 2023-03-09 01:07:41 | 0.00081758 | 1.8445 | 148.168 | 0 | Close
16081 | 3 | 7 | CC Chg | 08:59:30 | 133:52:01 | 0.19923 | 4.1046 | 1.79143 | 143.9 | 1.79143 | 143.9 | 0 | 0 | 0.00685302 | 550.49 | 0.00685302 | 550.49 | 0 | 0 | 2023-03-09 01:08:11 | 0.00081776 | 1.8445 | 148.168 | 0 | Close
16082 | 3 | 7 | CC Chg | 09:00:00 | 133:52:31 | 0.19921 | 4.1054 | 1.79309 | 144.04 | 1.79309 | 144.04 | 0 | 0 | 0.00685983 | 551.03 | 0.00685983 | 551.03 | 0 | 0 | 2023-03-09 01:08:41 | 0.00081784 | 2.0753 | 166.7068 | 0 | Close
16083 | 3 | 7 | CC Chg | 09:00:30 | 133:53:01 | 0.19921 | 4.1063 | 1.79475 | 144.17 | 1.79475 | 144.17 | 0 | 0 | 0.00686665 | 551.58 | 0.00686665 | 551.58 | 0 | 0 | 2023-03-09 01:09:11 | 0.00081802 | 1.8447 | 148.1838 | 0 | Close
16084 | 3 | 7 | CC Chg | 09:01:00 | 133:53:31 | 0.19922 | 4.1072 | 1.79641 | 144.3 | 1.79641 | 144.3 | 0 | 0 | 0.00687347 | 552.13 | 0.00687347 | 552.13 | 0 | 0 | 2023-03-09 01:09:41 | 0.00081824 | 1.8445 | 148.168 | 0 | Close
16085 | 3 | 7 | CC Chg | 09:01:30 | 133:54:01 | 0.19922 | 4.1079 | 1.79807 | 144.44 | 1.79807 | 144.44 | 0 | 0 | 0.00688029 | 552.68 | 0.00688029 | 552.68 | 0 | 0 | 2023-03-09 01:10:11 | 0.00081838 | 2.3716 | 190.5017 | 0 | Close
16086 | 3 | 7 | CC Chg | 09:02:00 | 133:54:31 | 0.19922 | 4.1088 | 1.79973 | 144.57 | 1.79973 | 144.57 | 0 | 0 | 0.00688711 | 553.23 | 0.00688711 | 553.23 | 0 | 0 | 2023-03-09 01:10:41 | 0.00081856 | 1.8445 | 148.168 | 0 | Close
16087 | 3 | 7 | CC Chg | 09:02:30 | 133:55:01 | 0.19922 | 4.1097 | 1.80139 | 144.7 | 1.80139 | 144.7 | 0 | 0 | 0.00689393 | 553.77 | 0.00689393 | 553.77 | 0 | 0 | 2023-03-09 01:11:11 | 0.00081873 | 1.8445 | 148.168 | 0 | Close
16088 | 3 | 7 | CC Chg | 09:03:00 | 133:55:31 | 0.19921 | 4.1106 | 1.80305 | 144.84 | 1.80305 | 144.84 | 0 | 0 | 0.00690075 | 554.32 | 0.00690075 | 554.32 | 0 | 0 | 2023-03-09 01:11:41 | 0.00081887 | 1.8447 | 148.1838 | 0 | Close
16089 | 3 | 7 | CC Chg | 09:03:30 | 133:56:01 | 0.19922 | 4.1115 | 1.80471 | 144.97 | 1.80471 | 144.97 | 0 | 0 | 0.00690758 | 554.87 | 0.00690758 | 554.87 | 0 | 0 | 2023-03-09 01:12:11 | 0.00081909 | 1.8445 | 148.168 | 0 | Close
16090 | 3 | 7 | CC Chg | 09:04:00 | 133:56:31 | 0.19921 | 4.1124 | 1.80637 | 145.1 | 1.80637 | 145.1 | 0 | 0 | 0.0069144 | 555.42 | 0.0069144 | 555.42 | 0 | 0 | 2023-03-09 01:12:41 | 0.00081923 | 1.8447 | 148.1838 | 0 | Close
16091 | 3 | 7 | CC Chg | 09:04:30 | 133:57:01 | 0.19923 | 4.1133 | 1.80803 | 145.24 | 1.80803 | 145.24 | 0 | 0 | 0.00692123 | 555.97 | 0.00692123 | 555.97 | 0 | 0 | 2023-03-09 01:13:11 | 0.00081949 | 1.8445 | 148.168 | 0 | Close
16092 | 3 | 7 | CC Chg | 09:05:00 | 133:57:31 | 0.19922 | 4.1142 | 1.80969 | 145.37 | 1.80969 | 145.37 | 0 | 0 | 0.00692806 | 556.52 | 0.00692806 | 556.52 | 0 | 0 | 2023-03-09 01:13:41 | 0.00081963 | 1.8447 | 148.1838 | 0 | Close
16093 | 3 | 7 | CC Chg | 09:05:30 | 133:58:01 | 0.19923 | 4.115 | 1.81135 | 145.5 | 1.81135 | 145.5 | 0 | 0 | 0.00693489 | 557.06 | 0.00693489 | 557.06 | 0 | 0 | 2023-03-09 01:14:11 | 0.00081983 | 2.0751 | 166.689 | 0 | Close
16094 | 3 | 7 | CC Chg | 09:06:00 | 133:58:31 | 0.19922 | 4.1158 | 1.81301 | 145.64 | 1.81301 | 145.64 | 0 | 0 | 0.00694172 | 557.61 | 0.00694172 | 557.61 | 0 | 0 | 2023-03-09 01:14:41 | 0.00081995 | 2.0751 | 166.689 | 0 | Close
16095 | 3 | 7 | CC Chg | 09:06:30 | 133:59:01 | 0.19921 | 4.1168 | 1.81467 | 145.77 | 1.81467 | 145.77 | 0 | 0 | 0.00694856 | 558.16 | 0.00694856 | 558.16 | 0 | 0 | 2023-03-09 01:15:11 | 0.00082011 | 1.6601 | 133.3512 | 0 | Close
16096 | 3 | 7 | CC Chg | 09:07:00 | 133:59:31 | 0.19923 | 4.1176 | 1.81633 | 145.9 | 1.81633 | 145.9 | 0 | 0 | 0.00695539 | 558.71 | 0.00695539 | 558.71 | 0 | 0 | 2023-03-09 01:15:41 | 0.00082035 | 2.0753 | 166.7068 | 0 | Close
16097 | 3 | 7 | CC Chg | 09:07:30 | 134:00:01 | 0.19922 | 4.1185 | 1.81799 | 146.04 | 1.81799 | 146.04 | 0 | 0 | 0.00696223 | 559.26 | 0.00696223 | 559.26 | 0 | 0 | 2023-03-09 01:16:11 | 0.00082049 | 1.8445 | 148.168 | 0 | Close
16098 | 3 | 7 | CC Chg | 09:08:00 | 134:00:31 | 0.19923 | 4.1194 | 1.81966 | 146.17 | 1.81966 | 146.17 | 0 | 0 | 0.00696907 | 559.81 | 0.00696907 | 559.81 | 0 | 0 | 2023-03-09 01:16:41 | 0.00082071 | 1.8447 | 148.1838 | 0 | Close
16099 | 3 | 7 | CC Chg | 09:08:30 | 134:01:01 | 0.19924 | 4.1203 | 1.82132 | 146.3 | 1.82132 | 146.3 | 0 | 0 | 0.00697591 | 560.36 | 0.00697591 | 560.36 | 0 | 0 | 2023-03-09 01:17:11 | 0.00082093 | 1.8445 | 148.168 | 0 | Close
16100 | 3 | 7 | CC Chg | 09:09:00 | 134:01:31 | 0.19922 | 4.1211 | 1.82298 | 146.44 | 1.82298 | 146.44 | 0 | 0 | 0.00698275 | 560.91 | 0.00698275 | 560.91 | 0 | 0 | 2023-03-09 01:17:41 | 0.00082101 | 2.0753 | 166.7068 | 0 | Close
16101 | 3 | 7 | CC Chg | 09:09:30 | 134:02:01 | 0.19923 | 4.1221 | 1.82464 | 146.57 | 1.82464 | 146.57 | 0 | 0 | 0.00698959 | 561.46 | 0.00698959 | 561.46 | 0 | 0 | 2023-03-09 01:18:11 | 0.00082125 | 1.6603 | 133.3655 | 0 | Close
16102 | 3 | 7 | CC Chg | 09:10:00 | 134:02:31 | 0.19921 | 4.1229 | 1.8263 | 146.7 | 1.8263 | 146.7 | 0 | 0 | 0.00699644 | 562.01 | 0.00699644 | 562.01 | 0 | 0 | 2023-03-09 01:18:41 | 0.00082132 | 2.0751 | 166.689 | 0 | Close
16103 | 3 | 7 | CC Chg | 09:10:30 | 134:03:01 | 0.19921 | 4.1239 | 1.82796 | 146.84 | 1.82796 | 146.84 | 0 | 0 | 0.00700328 | 562.56 | 0.00700328 | 562.56 | 0 | 0 | 2023-03-09 01:19:11 | 0.00082152 | 1.6601 | 133.3512 | 0 | Close
16104 | 3 | 7 | CC Chg | 09:11:00 | 134:03:31 | 0.19923 | 4.1247 | 1.82962 | 146.97 | 1.82962 | 146.97 | 0 | 0 | 0.00701013 | 563.11 | 0.00701013 | 563.11 | 0 | 0 | 2023-03-09 01:19:41 | 0.00082176 | 2.0753 | 166.7068 | 0 | Close
16105 | 3 | 7 | CC Chg | 09:11:30 | 134:04:01 | 0.19923 | 4.1256 | 1.83128 | 147.1 | 1.83128 | 147.1 | 0 | 0 | 0.00701698 | 563.66 | 0.00701698 | 563.66 | 0 | 0 | 2023-03-09 01:20:11 | 0.00082194 | 1.8445 | 148.168 | 0 | Close
16106 | 3 | 7 | CC Chg | 09:12:00 | 134:04:31 | 0.19923 | 4.1264 | 1.83294 | 147.24 | 1.83294 | 147.24 | 0 | 0 | 0.00702383 | 564.21 | 0.00702383 | 564.21 | 0 | 0 | 2023-03-09 01:20:41 | 0.0008221 | 2.0753 | 166.7068 | 0 | Close
16107 | 3 | 7 | CC Chg | 09:12:30 | 134:05:01 | 0.19921 | 4.1273 | 1.8346 | 147.37 | 1.8346 | 147.37 | 0 | 0 | 0.00703068 | 564.76 | 0.00703068 | 564.76 | 0 | 0 | 2023-03-09 01:21:11 | 0.0008222 | 1.8447 | 148.1838 | 0 | Close
16108 | 3 | 7 | CC Chg | 09:13:00 | 134:05:31 | 0.19923 | 4.1282 | 1.83626 | 147.5 | 1.83626 | 147.5 | 0 | 0 | 0.00703753 | 565.31 | 0.00703753 | 565.31 | 0 | 0 | 2023-03-09 01:21:41 | 0.00082246 | 1.8443 | 148.1521 | 0 | Close
16109 | 3 | 7 | CC Chg | 09:13:30 | 134:06:01 | 0.19923 | 4.1291 | 1.83792 | 147.64 | 1.83792 | 147.64 | 0 | 0 | 0.00704439 | 565.86 | 0.00704439 | 565.86 | 0 | 0 | 2023-03-09 01:22:11 | 0.00082264 | 1.8449 | 148.1997 | 0 | Close
16110 | 3 | 7 | CC Chg | 09:14:00 | 134:06:31 | 0.19922 | 4.1301 | 1.83958 | 147.77 | 1.83958 | 147.77 | 0 | 0 | 0.00705124 | 566.41 | 0.00705124 | 566.41 | 0 | 0 | 2023-03-09 01:22:41 | 0.0008228 | 1.6601 | 133.3512 | 0 | Close
16111 | 3 | 7 | CC Chg | 09:14:30 | 134:07:01 | 0.19922 | 4.131 | 1.84124 | 147.9 | 1.84124 | 147.9 | 0 | 0 | 0.0070581 | 566.96 | 0.0070581 | 566.96 | 0 | 0 | 2023-03-09 01:23:11 | 0.00082298 | 1.8445 | 148.168 | 0 | Close
16112 | 3 | 7 | CC Chg | 09:15:00 | 134:07:31 | 0.19922 | 4.1319 | 1.8429 | 148.04 | 1.8429 | 148.04 | 0 | 0 | 0.00706496 | 567.51 | 0.00706496 | 567.51 | 0 | 0 | 2023-03-09 01:23:41 | 0.00082316 | 1.8445 | 148.168 | 0 | Close
16113 | 3 | 7 | CC Chg | 09:15:30 | 134:08:01 | 0.19921 | 4.1327 | 1.84456 | 148.17 | 1.84456 | 148.17 | 0 | 0 | 0.00707182 | 568.06 | 0.00707182 | 568.06 | 0 | 0 | 2023-03-09 01:24:11 | 0.00082328 | 2.0753 | 166.7068 | 0 | Close
16114 | 3 | 7 | CC Chg | 09:16:00 | 134:08:31 | 0.19923 | 4.1337 | 1.84622 | 148.3 | 1.84622 | 148.3 | 0 | 0 | 0.00707868 | 568.61 | 0.00707868 | 568.61 | 0 | 0 | 2023-03-09 01:24:41 | 0.00082356 | 1.6601 | 133.3512 | 0 | Close
16115 | 3 | 7 | CC Chg | 09:16:30 | 134:09:01 | 0.19921 | 4.1345 | 1.84788 | 148.44 | 1.84788 | 148.44 | 0 | 0 | 0.00708554 | 569.17 | 0.00708554 | 569.17 | 0 | 0 | 2023-03-09 01:25:11 | 0.00082363 | 2.0753 | 166.7068 | 0 | Close
16116 | 3 | 7 | CC Chg | 09:17:00 | 134:09:31 | 0.19922 | 4.1353 | 1.84954 | 148.57 | 1.84954 | 148.57 | 0 | 0 | 0.00709241 | 569.72 | 0.00709241 | 569.72 | 0 | 0 | 2023-03-09 01:25:41 | 0.00082383 | 2.0753 | 166.7068 | 0 | Close
16117 | 3 | 7 | CC Chg | 09:17:30 | 134:10:01 | 0.19921 | 4.1362 | 1.8512 | 148.7 | 1.8512 | 148.7 | 0 | 0 | 0.00709927 | 570.27 | 0.00709927 | 570.27 | 0 | 0 | 2023-03-09 01:26:11 | 0.00082397 | 1.8447 | 148.1838 | 0 | Close
16118 | 3 | 7 | CC Chg | 09:18:00 | 134:10:31 | 0.19923 | 4.1371 | 1.85286 | 148.84 | 1.85286 | 148.84 | 0 | 0 | 0.00710614 | 570.82 | 0.00710614 | 570.82 | 0 | 0 | 2023-03-09 01:26:41 | 0.00082423 | 1.8445 | 148.168 | 0 | Close
16119 | 3 | 7 | CC Chg | 09:18:30 | 134:11:01 | 0.19923 | 4.1379 | 1.85452 | 148.97 | 1.85452 | 148.97 | 0 | 0 | 0.00711301 | 571.37 | 0.00711301 | 571.37 | 0 | 0 | 2023-03-09 01:27:11 | 0.00082439 | 2.0753 | 166.7068 | 0 | Close
16120 | 3 | 7 | CC Chg | 09:19:00 | 134:11:31 | 0.19923 | 4.1389 | 1.85618 | 149.1 | 1.85618 | 149.1 | 0 | 0 | 0.00711988 | 571.92 | 0.00711988 | 571.92 | 0 | 0 | 2023-03-09 01:27:41 | 0.00082459 | 1.6601 | 133.3512 | 0 | Close
16121 | 3 | 7 | CC Chg | 09:19:30 | 134:12:01 | 0.19922 | 4.1398 | 1.85784 | 149.24 | 1.85784 | 149.24 | 0 | 0 | 0.00712675 | 572.48 | 0.00712675 | 572.48 | 0 | 0 | 2023-03-09 01:28:11 | 0.00082473 | 1.8447 | 148.1838 | 0 | Close
16122 | 3 | 7 | CC Chg | 09:20:00 | 134:12:31 | 0.19922 | 4.1408 | 1.8595 | 149.37 | 1.8595 | 149.37 | 0 | 0 | 0.00713363 | 573.03 | 0.00713363 | 573.03 | 0 | 0 | 2023-03-09 01:28:41 | 0.00082493 | 1.6601 | 133.3512 | 0 | Close
16123 | 3 | 7 | CC Chg | 09:20:30 | 134:13:01 | 0.19922 | 4.1416 | 1.86116 | 149.5 | 1.86116 | 149.5 | 0 | 0 | 0.0071405 | 573.58 | 0.0071405 | 573.58 | 0 | 0 | 2023-03-09 01:29:11 | 0.00082509 | 2.0751 | 166.689 | 0 | Close
16124 | 3 | 7 | CC Chg | 09:21:00 | 134:13:31 | 0.19924 | 4.1425 | 1.86282 | 149.64 | 1.86282 | 149.64 | 0 | 0 | 0.00714738 | 574.13 | 0.00714738 | 574.13 | 0 | 0 | 2023-03-09 01:29:41 | 0.00082535 | 1.8447 | 148.1838 | 0 | Close
16125 | 3 | 7 | CC Chg | 09:21:30 | 134:14:01 | 0.19921 | 4.1435 | 1.86448 | 149.77 | 1.86448 | 149.77 | 0 | 0 | 0.00715426 | 574.69 | 0.00715426 | 574.69 | 0 | 0 | 2023-03-09 01:30:11 | 0.00082543 | 1.6603 | 133.3655 | 0 | Close
16126 | 3 | 7 | CC Chg | 09:22:00 | 134:14:31 | 0.19922 | 4.1443 | 1.86614 | 149.9 | 1.86614 | 149.9 | 0 | 0 | 0.00716114 | 575.24 | 0.00716114 | 575.24 | 0 | 0 | 2023-03-09 01:30:41 | 0.00082563 | 2.0751 | 166.689 | 0 | Close
16127 | 3 | 7 | CC Chg | 09:22:30 | 134:15:01 | 0.19922 | 4.1452 | 1.8678 | 150.04 | 1.8678 | 150.04 | 0 | 0 | 0.00716802 | 575.79 | 0.00716802 | 575.79 | 0 | 0 | 2023-03-09 01:31:11 | 0.00082581 | 1.8447 | 148.1838 | 0 | Close
16128 | 3 | 7 | CC Chg | 09:23:00 | 134:15:31 | 0.19921 | 4.1461 | 1.86946 | 150.17 | 1.86946 | 150.17 | 0 | 0 | 0.0071749 | 576.34 | 0.0071749 | 576.34 | 0 | 0 | 2023-03-09 01:31:41 | 0.00082594 | 1.8445 | 148.168 | 0 | Close
16129 | 3 | 7 | CC Chg | 09:23:30 | 134:16:01 | 0.19922 | 4.1469 | 1.87112 | 150.3 | 1.87112 | 150.3 | 0 | 0 | 0.00718178 | 576.9 | 0.00718178 | 576.9 | 0 | 0 | 2023-03-09 01:32:11 | 0.00082615 | 2.0751 | 166.689 | 0 | Close
16130 | 3 | 7 | CC Chg | 09:24:00 | 134:16:31 | 0.19923 | 4.1478 | 1.87278 | 150.44 | 1.87278 | 150.44 | 0 | 0 | 0.00718867 | 577.45 | 0.00718867 | 577.45 | 0 | 0 | 2023-03-09 01:32:41 | 0.00082637 | 1.8445 | 148.168 | 0 | Close
16131 | 3 | 7 | CC Chg | 09:24:30 | 134:17:01 | 0.19921 | 4.1487 | 1.87444 | 150.57 | 1.87444 | 150.57 | 0 | 0 | 0.00719556 | 578 | 0.00719556 | 578 | 0 | 0 | 2023-03-09 01:33:11 | 0.00082646 | 1.8445 | 148.168 | 0 | Close
16132 | 3 | 7 | CC Chg | 09:25:00 | 134:17:31 | 0.19922 | 4.1496 | 1.8761 | 150.7 | 1.8761 | 150.7 | 0 | 0 | 0.00720244 | 578.56 | 0.00720244 | 578.56 | 0 | 0 | 2023-03-09 01:33:41 | 0.00082668 | 1.8447 | 148.1838 | 0 | Close
16133 | 3 | 7 | CC Chg | 09:25:30 | 134:18:01 | 0.19922 | 4.1506 | 1.87776 | 150.84 | 1.87776 | 150.84 | 0 | 0 | 0.00720933 | 579.11 | 0.00720933 | 579.11 | 0 | 0 | 2023-03-09 01:34:11 | 0.00082688 | 1.6601 | 133.3512 | 0 | Close
16134 | 3 | 7 | CC Chg | 09:26:00 | 134:18:31 | 0.19921 | 4.1515 | 1.87942 | 150.97 | 1.87942 | 150.97 | 0 | 0 | 0.00721622 | 579.66 | 0.00721622 | 579.66 | 0 | 0 | 2023-03-09 01:34:41 | 0.00082702 | 1.8447 | 148.1838 | 0 | Close
16135 | 3 | 7 | CC Chg | 09:26:30 | 134:19:01 | 0.19921 | 4.1524 | 1.88108 | 151.1 | 1.88108 | 151.1 | 0 | 0 | 0.00722312 | 580.22 | 0.00722312 | 580.22 | 0 | 0 | 2023-03-09 01:35:11 | 0.0008272 | 1.8443 | 148.1521 | 0 | Close
16136 | 3 | 7 | CC Chg | 09:27:00 | 134:19:31 | 0.19921 | 4.1533 | 1.88274 | 151.24 | 1.88274 | 151.24 | 0 | 0 | 0.00723001 | 580.77 | 0.00723001 | 580.77 | 0 | 0 | 2023-03-09 01:35:41 | 0.00082738 | 1.8445 | 148.168 | 0 | Close
16137 | 3 | 7 | CC Chg | 09:27:30 | 134:20:01 | 0.19921 | 4.1542 | 1.8844 | 151.37 | 1.8844 | 151.37 | 0 | 0 | 0.00723691 | 581.32 | 0.00723691 | 581.32 | 0 | 0 | 2023-03-09 01:36:11 | 0.00082756 | 1.8445 | 148.168 | 0 | Close
16138 | 3 | 7 | CC Chg | 09:28:00 | 134:20:31 | 0.19922 | 4.1552 | 1.88606 | 151.5 | 1.88606 | 151.5 | 0 | 0 | 0.0072438 | 581.88 | 0.0072438 | 581.88 | 0 | 0 | 2023-03-09 01:36:41 | 0.0008278 | 1.6603 | 133.3655 | 0 | Close
16139 | 3 | 7 | CC Chg | 09:28:30 | 134:21:01 | 0.19922 | 4.156 | 1.88772 | 151.64 | 1.88772 | 151.64 | 0 | 0 | 0.0072507 | 582.43 | 0.0072507 | 582.43 | 0 | 0 | 2023-03-09 01:37:11 | 0.00082796 | 2.0753 | 166.7068 | 0 | Close
16140 | 3 | 7 | CC Chg | 09:29:00 | 134:21:31 | 0.19919 | 4.1569 | 1.88938 | 151.77 | 1.88938 | 151.77 | 0 | 0 | 0.0072576 | 582.99 | 0.0072576 | 582.99 | 0 | 0 | 2023-03-09 01:37:41 | 0.00082801 | 1.8443 | 148.1521 | 0 | Close
16141 | 3 | 7 | CC Chg | 09:29:30 | 134:22:01 | 0.19923 | 4.1578 | 1.89104 | 151.9 | 1.89104 | 151.9 | 0 | 0 | 0.0072645 | 583.54 | 0.0072645 | 583.54 | 0 | 0 | 2023-03-09 01:38:11 | 0.00082836 | 1.8445 | 148.168 | 0 | Close
16142 | 3 | 7 | CC Chg | 09:30:00 | 134:22:31 | 0.19921 | 4.1587 | 1.8927 | 152.04 | 1.8927 | 152.04 | 0 | 0 | 0.00727141 | 584.1 | 0.00727141 | 584.1 | 0 | 0 | 2023-03-09 01:38:41 | 0.00082845 | 1.8445 | 148.168 | 0 | Close
16143 | 3 | 7 | CC Chg | 09:30:30 | 134:23:01 | 0.19922 | 4.1596 | 1.89436 | 152.17 | 1.89436 | 152.17 | 0 | 0 | 0.00727831 | 584.65 | 0.00727831 | 584.65 | 0 | 0 | 2023-03-09 01:39:11 | 0.00082868 | 1.8447 | 148.1838 | 0 | Close
16144 | 3 | 7 | CC Chg | 09:31:00 | 134:23:31 | 0.19921 | 4.1605 | 1.89602 | 152.3 | 1.89602 | 152.3 | 0 | 0 | 0.00728522 | 585.21 | 0.00728522 | 585.21 | 0 | 0 | 2023-03-09 01:39:41 | 0.00082881 | 1.8443 | 148.1521 | 0 | Close
16145 | 3 | 7 | CC Chg | 09:31:30 | 134:24:01 | 0.19923 | 4.1615 | 1.89768 | 152.44 | 1.89768 | 152.44 | 0 | 0 | 0.00729213 | 585.76 | 0.00729213 | 585.76 | 0 | 0 | 2023-03-09 01:40:11 | 0.0008291 | 1.6603 | 133.3655 | 0 | Close
16146 | 3 | 7 | CC Chg | 09:32:00 | 134:24:31 | 0.19922 | 4.1624 | 1.89934 | 152.57 | 1.89934 | 152.57 | 0 | 0 | 0.00729904 | 586.32 | 0.00729904 | 586.32 | 0 | 0 | 2023-03-09 01:40:41 | 0.00082923 | 1.8447 | 148.1838 | 0 | Close
16147 | 3 | 7 | CC Chg | 09:32:30 | 134:25:01 | 0.19921 | 4.1633 | 1.901 | 152.7 | 1.901 | 152.7 | 0 | 0 | 0.00730595 | 586.87 | 0.00730595 | 586.87 | 0 | 0 | 2023-03-09 01:41:11 | 0.00082937 | 1.8445 | 148.168 | 0 | Close
16148 | 3 | 7 | CC Chg | 09:33:00 | 134:25:31 | 0.1992 | 4.1643 | 1.90266 | 152.84 | 1.90266 | 152.84 | 0 | 0 | 0.00731286 | 587.43 | 0.00731286 | 587.43 | 0 | 0 | 2023-03-09 01:41:41 | 0.00082953 | 1.6601 | 133.3512 | 0 | Close
16149 | 3 | 7 | CC Chg | 09:33:30 | 134:26:01 | 0.19921 | 4.1651 | 1.90432 | 152.97 | 1.90432 | 152.97 | 0 | 0 | 0.00731977 | 587.98 | 0.00731977 | 587.98 | 0 | 0 | 2023-03-09 01:42:11 | 0.00082973 | 2.0749 | 166.6711 | 0 | Close
16150 | 3 | 7 | CC Chg | 09:34:00 | 134:26:31 | 0.19923 | 4.1661 | 1.90598 | 153.1 | 1.90598 | 153.1 | 0 | 0 | 0.00732669 | 588.54 | 0.00732669 | 588.54 | 0 | 0 | 2023-03-09 01:42:41 | 0.00083001 | 1.6604 | 133.3797 | 0 | Close
16151 | 3 | 7 | CC Chg | 09:34:30 | 134:27:01 | 0.19923 | 4.167 | 1.90764 | 153.24 | 1.90764 | 153.24 | 0 | 0 | 0.00733361 | 589.09 | 0.00733361 | 589.09 | 0 | 0 | 2023-03-09 01:43:11 | 0.00083019 | 1.8445 | 148.168 | 0 | Close
16152 | 3 | 7 | CC Chg | 09:35:00 | 134:27:31 | 0.19922 | 4.1678 | 1.9093 | 153.37 | 1.9093 | 153.37 | 0 | 0 | 0.00734052 | 589.65 | 0.00734052 | 589.65 | 0 | 0 | 2023-03-09 01:43:41 | 0.00083031 | 2.0751 | 166.689 | 0 | Close
16153 | 3 | 7 | CC Chg | 09:35:30 | 134:28:01 | 0.19922 | 4.1687 | 1.91096 | 153.5 | 1.91096 | 153.5 | 0 | 0 | 0.00734744 | 590.2 | 0.00734744 | 590.2 | 0 | 0 | 2023-03-09 01:44:11 | 0.00083049 | 1.8445 | 148.168 | 0 | Close
16154 | 3 | 7 | CC Chg | 09:36:00 | 134:28:31 | 0.19919 | 4.1696 | 1.91262 | 153.64 | 1.91262 | 153.64 | 0 | 0 | 0.00735437 | 590.76 | 0.00735437 | 590.76 | 0 | 0 | 2023-03-09 01:44:41 | 0.00083054 | 1.8445 | 148.168 | 0 | Close
16155 | 3 | 7 | CC Chg | 09:36:30 | 134:29:01 | 0.19922 | 4.1707 | 1.91428 | 153.77 | 1.91428 | 153.77 | 0 | 0 | 0.00736129 | 591.32 | 0.00736129 | 591.32 | 0 | 0 | 2023-03-09 01:45:11 | 0.00083089 | 1.5092 | 121.2283 | 0 | Close
16156 | 3 | 7 | CC Chg | 09:37:00 | 134:29:31 | 0.19922 | 4.1715 | 1.91594 | 153.9 | 1.91594 | 153.9 | 0 | 0 | 0.00736821 | 591.87 | 0.00736821 | 591.87 | 0 | 0 | 2023-03-09 01:45:41 | 0.00083105 | 2.0751 | 166.689 | 0 | Close
16157 | 3 | 7 | CC Chg | 09:37:30 | 134:30:01 | 0.19921 | 4.1725 | 1.9176 | 154.04 | 1.9176 | 154.04 | 0 | 0 | 0.00737514 | 592.43 | 0.00737514 | 592.43 | 0 | 0 | 2023-03-09 01:46:11 | 0.0008312 | 1.6603 | 133.3655 | 0 | Close
16158 | 3 | 7 | CC Chg | 09:38:00 | 134:30:31 | 0.19922 | 4.1734 | 1.91926 | 154.17 | 1.91926 | 154.17 | 0 | 0 | 0.00738207 | 592.98 | 0.00738207 | 592.98 | 0 | 0 | 2023-03-09 01:46:41 | 0.00083142 | 1.8447 | 148.1838 | 0 | Close
16159 | 3 | 7 | CC Chg | 09:38:30 | 134:31:01 | 0.19921 | 4.1744 | 1.92092 | 154.3 | 1.92092 | 154.3 | 0 | 0 | 0.007389 | 593.54 | 0.007389 | 593.54 | 0 | 0 | 2023-03-09 01:47:11 | 0.00083158 | 1.6601 | 133.3512 | 0 | Close
16160 | 3 | 7 | CC Chg | 09:39:00 | 134:31:31 | 0.19922 | 4.1753 | 1.92258 | 154.44 | 1.92258 | 154.44 | 0 | 0 | 0.00739593 | 594.1 | 0.00739593 | 594.1 | 0 | 0 | 2023-03-09 01:47:41 | 0.0008318 | 1.8447 | 148.1838 | 0 | Close
16161 | 3 | 7 | CC Chg | 09:39:30 | 134:32:01 | 0.19922 | 4.1762 | 1.92424 | 154.57 | 1.92424 | 154.57 | 0 | 0 | 0.00740286 | 594.65 | 0.00740286 | 594.65 | 0 | 0 | 2023-03-09 01:48:11 | 0.00083198 | 1.8443 | 148.1521 | 0 | Close
16162 | 3 | 7 | CC Chg | 09:40:00 | 134:32:31 | 0.19923 | 4.1771 | 1.9259 | 154.7 | 1.9259 | 154.7 | 0 | 0 | 0.00740979 | 595.21 | 0.00740979 | 595.21 | 0 | 0 | 2023-03-09 01:48:41 | 0.0008322 | 1.8447 | 148.1838 | 0 | Close
16163 | 3 | 7 | CC Chg | 09:40:30 | 134:33:01 | 0.19921 | 4.178 | 1.92757 | 154.84 | 1.92757 | 154.84 | 0 | 0 | 0.00741673 | 595.77 | 0.00741673 | 595.77 | 0 | 0 | 2023-03-09 01:49:11 | 0.0008323 | 1.8447 | 148.1838 | 0 | Close
16164 | 3 | 7 | CC Chg | 09:41:00 | 134:33:31 | 0.19923 | 4.1789 | 1.92923 | 154.97 | 1.92923 | 154.97 | 0 | 0 | 0.00742367 | 596.33 | 0.00742367 | 596.33 | 0 | 0 | 2023-03-09 01:49:41 | 0.00083256 | 1.8443 | 148.1521 | 0 | Close
16165 | 3 | 7 | CC Chg | 09:41:30 | 134:34:01 | 0.19923 | 4.1798 | 1.93089 | 155.1 | 1.93089 | 155.1 | 0 | 0 | 0.0074306 | 596.88 | 0.0074306 | 596.88 | 0 | 0 | 2023-03-09 01:50:11 | 0.00083274 | 1.8447 | 148.1838 | 0 | Close
16166 | 3 | 7 | CC Chg | 09:42:00 | 134:34:31 | 0.19922 | 4.1808 | 1.93255 | 155.24 | 1.93255 | 155.24 | 0 | 0 | 0.00743755 | 597.44 | 0.00743755 | 597.44 | 0 | 0 | 2023-03-09 01:50:41 | 0.0008329 | 1.6601 | 133.3512 | 0 | Close
16167 | 3 | 7 | CC Chg | 09:42:30 | 134:35:01 | 0.19921 | 4.1817 | 1.93421 | 155.37 | 1.93421 | 155.37 | 0 | 0 | 0.00744449 | 598 | 0.00744449 | 598 | 0 | 0 | 2023-03-09 01:51:11 | 0.00083304 | 1.8447 | 148.1838 | 0 | Close
16168 | 3 | 7 | CC Chg | 09:43:00 | 134:35:31 | 0.19922 | 4.1826 | 1.93587 | 155.5 | 1.93587 | 155.5 | 0 | 0 | 0.00745143 | 598.56 | 0.00745143 | 598.56 | 0 | 0 | 2023-03-09 01:51:41 | 0.00083326 | 1.8447 | 148.1838 | 0 | Close
16169 | 3 | 7 | CC Chg | 09:43:30 | 134:36:01 | 0.19922 | 4.1835 | 1.93753 | 155.64 | 1.93753 | 155.64 | 0 | 0 | 0.00745837 | 599.11 | 0.00745837 | 599.11 | 0 | 0 | 2023-03-09 01:52:11 | 0.00083344 | 1.8445 | 148.168 | 0 | Close
16170 | 3 | 7 | CC Chg | 09:44:00 | 134:36:31 | 0.19923 | 4.1845 | 1.93919 | 155.77 | 1.93919 | 155.77 | 0 | 0 | 0.00746532 | 599.67 | 0.00746532 | 599.67 | 0 | 0 | 2023-03-09 01:52:41 | 0.00083368 | 1.6601 | 133.3512 | 0 | Close
16171 | 3 | 7 | CC Chg | 09:44:30 | 134:37:01 | 0.19922 | 4.1855 | 1.94085 | 155.9 | 1.94085 | 155.9 | 0 | 0 | 0.00747227 | 600.23 | 0.00747227 | 600.23 | 0 | 0 | 2023-03-09 01:53:11 | 0.00083384 | 1.6603 | 133.3655 | 0 | Close
16172 | 3 | 7 | CC Chg | 09:45:00 | 134:37:31 | 0.19922 | 4.1864 | 1.94251 | 156.04 | 1.94251 | 156.04 | 0 | 0 | 0.00747922 | 600.79 | 0.00747922 | 600.79 | 0 | 0 | 2023-03-09 01:53:41 | 0.00083401 | 1.8445 | 148.168 | 0 | Close
16173 | 3 | 7 | CC Chg | 09:45:30 | 134:38:01 | 0.19922 | 4.1874 | 1.94417 | 156.17 | 1.94417 | 156.17 | 0 | 0 | 0.00748617 | 601.35 | 0.00748617 | 601.35 | 0 | 0 | 2023-03-09 01:54:11 | 0.00083421 | 1.6601 | 133.3512 | 0 | Close
16174 | 3 | 7 | CC Chg | 09:46:00 | 134:38:31 | 0.19921 | 4.1882 | 1.94583 | 156.3 | 1.94583 | 156.3 | 0 | 0 | 0.00749312 | 601.91 | 0.00749312 | 601.91 | 0 | 0 | 2023-03-09 01:54:41 | 0.00083433 | 2.0751 | 166.689 | 0 | Close
16175 | 3 | 7 | CC Chg | 09:46:30 | 134:39:01 | 0.19923 | 4.1891 | 1.94749 | 156.44 | 1.94749 | 156.44 | 0 | 0 | 0.00750007 | 602.46 | 0.00750007 | 602.46 | 0 | 0 | 2023-03-09 01:55:11 | 0.00083459 | 1.8449 | 148.1997 | 0 | Close
16176 | 3 | 7 | CC Chg | 09:47:00 | 134:39:31 | 0.19921 | 4.19 | 1.94915 | 156.57 | 1.94915 | 156.57 | 0 | 0 | 0.00750703 | 603.02 | 0.00750703 | 603.02 | 0 | 0 | 2023-03-09 01:55:41 | 0.00083469 | 1.8445 | 148.168 | 0 | Close
16177 | 3 | 7 | CC Chg | 09:47:30 | 134:40:01 | 0.19921 | 4.1909 | 1.95081 | 156.7 | 1.95081 | 156.7 | 0 | 0 | 0.00751399 | 603.58 | 0.00751399 | 603.58 | 0 | 0 | 2023-03-09 01:56:11 | 0.00083487 | 1.8445 | 148.168 | 0 | Close
16178 | 3 | 7 | CC Chg | 09:48:00 | 134:40:31 | 0.19923 | 4.192 | 1.95247 | 156.84 | 1.95247 | 156.84 | 0 | 0 | 0.00752094 | 604.14 | 0.00752094 | 604.14 | 0 | 0 | 2023-03-09 01:56:41 | 0.00083517 | 1.5092 | 121.2283 | 0 | Close
16179 | 3 | 7 | CC Chg | 09:48:30 | 134:41:01 | 0.19922 | 4.1928 | 1.95413 | 156.97 | 1.95413 | 156.97 | 0 | 0 | 0.00752791 | 604.7 | 0.00752791 | 604.7 | 0 | 0 | 2023-03-09 01:57:11 | 0.00083529 | 2.0753 | 166.7068 | 0 | Close
16180 | 3 | 7 | CC Chg | 09:49:00 | 134:41:31 | 0.19921 | 4.1938 | 1.95579 | 157.1 | 1.95579 | 157.1 | 0 | 0 | 0.00753487 | 605.26 | 0.00753487 | 605.26 | 0 | 0 | 2023-03-09 01:57:41 | 0.00083545 | 1.6603 | 133.3655 | 0 | Close
16181 | 3 | 7 | CC Chg | 09:49:30 | 134:42:01 | 0.19922 | 4.1948 | 1.95745 | 157.24 | 1.95745 | 157.24 | 0 | 0 | 0.00754183 | 605.82 | 0.00754183 | 605.82 | 0 | 0 | 2023-03-09 01:58:11 | 0.00083569 | 1.6601 | 133.3512 | 0 | Close
16182 | 3 | 7 | CC Chg | 09:50:00 | 134:42:31 | 0.19922 | 4.1958 | 1.95911 | 157.37 | 1.95911 | 157.37 | 0 | 0 | 0.00754879 | 606.38 | 0.00754879 | 606.38 | 0 | 0 | 2023-03-09 01:58:41 | 0.00083589 | 1.6603 | 133.3655 | 0 | Close
16183 | 3 | 7 | CC Chg | 09:50:30 | 134:43:01 | 0.19923 | 4.1966 | 1.96077 | 157.5 | 1.96077 | 157.5 | 0 | 0 | 0.00755576 | 606.94 | 0.00755576 | 606.94 | 0 | 0 | 2023-03-09 01:59:11 | 0.00083609 | 2.0751 | 166.689 | 0 | Close
16184 | 3 | 7 | CC Chg | 09:51:00 | 134:43:31 | 0.19923 | 4.1976 | 1.96243 | 157.64 | 1.96243 | 157.64 | 0 | 0 | 0.00756273 | 607.5 | 0.00756273 | 607.5 | 0 | 0 | 2023-03-09 01:59:41 | 0.00083629 | 1.6601 | 133.3512 | 0 | Close
16185 | 3 | 7 | CC Chg | 09:51:30 | 134:44:01 | 0.19921 | 4.1985 | 1.96409 | 157.77 | 1.96409 | 157.77 | 0 | 0 | 0.0075697 | 608.06 | 0.0075697 | 608.06 | 0 | 0 | 2023-03-09 02:00:11 | 0.00083638 | 1.8445 | 148.168 | 0 | Close
16186 | 3 | 7 | CC Chg | 09:52:00 | 134:44:31 | 0.19922 | 4.1994 | 1.96575 | 157.9 | 1.96575 | 157.9 | 0 | 0 | 0.00757667 | 608.62 | 0.00757667 | 608.62 | 0 | 0 | 2023-03-09 02:00:41 | 0.0008366 | 1.8447 | 148.1838 | 0 | Close
16187 | 3 | 7 | CC Chg | 09:52:30 | 134:45:01 | 0.19922 | 4.2004 | 1.96741 | 158.04 | 1.96741 | 158.04 | 0 | 0 | 0.00758364 | 609.18 | 0.00758364 | 609.18 | 0 | 0 | 2023-03-09 02:01:11 | 0.0008368 | 1.6601 | 133.3512 | 0 | Close
16188 | 3 | 7 | CC Chg | 09:53:00 | 134:45:31 | 0.19922 | 4.2012 | 1.96907 | 158.17 | 1.96907 | 158.17 | 0 | 0 | 0.00759061 | 609.74 | 0.00759061 | 609.74 | 0 | 0 | 2023-03-09 02:01:41 | 0.00083696 | 2.0751 | 166.689 | 0 | Close
16189 | 3 | 7 | CC Chg | 09:53:30 | 134:46:01 | 0.19922 | 4.2022 | 1.97073 | 158.3 | 1.97073 | 158.3 | 0 | 0 | 0.00759759 | 610.3 | 0.00759759 | 610.3 | 0 | 0 | 2023-03-09 02:02:11 | 0.00083716 | 1.6601 | 133.3512 | 0 | Close
16190 | 3 | 7 | CC Chg | 09:54:00 | 134:46:31 | 0.19921 | 4.203 | 1.97239 | 158.44 | 1.97239 | 158.44 | 0 | 0 | 0.00760457 | 610.86 | 0.00760457 | 610.86 | 0 | 0 | 2023-03-09 02:02:41 | 0.00083728 | 2.0753 | 166.7068 | 0 | Close
16191 | 3 | 7 | CC Chg | 09:54:30 | 134:47:01 | 0.19921 | 4.2041 | 1.97405 | 158.57 | 1.97405 | 158.57 | 0 | 0 | 0.00761155 | 611.42 | 0.00761155 | 611.42 | 0 | 0 | 2023-03-09 02:03:11 | 0.0008375 | 1.5092 | 121.2283 | 0 | Close
16192 | 3 | 7 | CC Chg | 09:55:00 | 134:47:31 | 0.19922 | 4.205 | 1.97571 | 158.7 | 1.97571 | 158.7 | 0 | 0 | 0.00761853 | 611.98 | 0.00761853 | 611.98 | 0 | 0 | 2023-03-09 02:03:41 | 0.00083772 | 1.8447 | 148.1838 | 0 | Close
16193 | 3 | 7 | CC Chg | 09:55:30 | 134:48:01 | 0.19923 | 4.2059 | 1.97737 | 158.84 | 1.97737 | 158.84 | 0 | 0 | 0.00762551 | 612.54 | 0.00762551 | 612.54 | 0 | 0 | 2023-03-09 02:04:11 | 0.00083794 | 1.8443 | 148.1521 | 0 | Close
16194 | 3 | 7 | CC Chg | 09:56:00 | 134:48:31 | 0.19921 | 4.2069 | 1.97903 | 158.97 | 1.97903 | 158.97 | 0 | 0 | 0.00763249 | 613.1 | 0.00763249 | 613.1 | 0 | 0 | 2023-03-09 02:04:41 | 0.00083806 | 1.6601 | 133.3512 | 0 | Close
16195 | 3 | 7 | CC Chg | 09:56:30 | 134:49:01 | 0.19921 | 4.2079 | 1.98069 | 159.1 | 1.98069 | 159.1 | 0 | 0 | 0.00763948 | 613.66 | 0.00763948 | 613.66 | 0 | 0 | 2023-03-09 02:05:11 | 0.00083826 | 1.6601 | 133.3512 | 0 | Close
16196 | 3 | 7 | CC Chg | 09:57:00 | 134:49:31 | 0.19922 | 4.2088 | 1.98235 | 159.24 | 1.98235 | 159.24 | 0 | 0 | 0.00764646 | 614.22 | 0.00764646 | 614.22 | 0 | 0 | 2023-03-09 02:05:41 | 0.00083848 | 1.8447 | 148.1838 | 0 | Close
16197 | 3 | 7 | CC Chg | 09:57:30 | 134:50:01 | 0.1992 | 4.2098 | 1.98401 | 159.37 | 1.98401 | 159.37 | 0 | 0 | 0.00765345 | 614.78 | 0.00765345 | 614.78 | 0 | 0 | 2023-03-09 02:06:11 | 0.00083859 | 1.6603 | 133.3655 | 0 | Close
16198 | 3 | 7 | CC Chg | 09:58:00 | 134:50:31 | 0.19921 | 4.2107 | 1.98567 | 159.5 | 1.98567 | 159.5 | 0 | 0 | 0.00766044 | 615.35 | 0.00766044 | 615.35 | 0 | 0 | 2023-03-09 02:06:41 | 0.00083881 | 1.8443 | 148.1521 | 0 | Close
16199 | 3 | 7 | CC Chg | 09:58:30 | 134:51:01 | 0.19921 | 4.2116 | 1.98733 | 159.64 | 1.98733 | 159.64 | 0 | 0 | 0.00766743 | 615.91 | 0.00766743 | 615.91 | 0 | 0 | 2023-03-09 02:07:11 | 0.00083899 | 1.8445 | 148.168 | 0 | Close
16200 | 3 | 7 | CC Chg | 09:59:00 | 134:51:31 | 0.19921 | 4.2126 | 1.98899 | 159.77 | 1.98899 | 159.77 | 0 | 0 | 0.00767442 | 616.47 | 0.00767442 | 616.47 | 0 | 0 | 2023-03-09 02:07:41 | 0.00083919 | 1.6601 | 133.3512 | 0 | Close
16201 | 3 | 7 | CC Chg | 09:59:30 | 134:52:01 | 0.19921 | 4.2134 | 1.99065 | 159.9 | 1.99065 | 159.9 | 0 | 0 | 0.00768142 | 617.03 | 0.00768142 | 617.03 | 0 | 0 | 2023-03-09 02:08:11 | 0.00083935 | 2.0751 | 166.689 | 0 | Close
16202 | 3 | 7 | CC Chg | 10:00:00 | 134:52:31 | 0.19922 | 4.2144 | 1.99231 | 160.04 | 1.99231 | 160.04 | 0 | 0 | 0.00768841 | 617.59 | 0.00768841 | 617.59 | 0 | 0 | 2023-03-09 02:08:41 | 0.00083959 | 1.6601 | 133.3512 | 0 | Close
16203 | 3 | 7 | CC Chg | 10:00:30 | 134:53:01 | 0.1992 | 4.2153 | 1.99397 | 160.17 | 1.99397 | 160.17 | 0 | 0 | 0.00769541 | 618.15 | 0.00769541 | 618.15 | 0 | 0 | 2023-03-09 02:09:11 | 0.00083969 | 1.8445 | 148.168 | 0 | Close
16204 | 3 | 7 | CC Chg | 10:01:00 | 134:53:31 | 0.1992 | 4.2163 | 1.99563 | 160.3 | 1.99563 | 160.3 | 0 | 0 | 0.00770241 | 618.72 | 0.00770241 | 618.72 | 0 | 0 | 2023-03-09 02:09:41 | 0.00083989 | 1.6601 | 133.3512 | 0 | Close
16205 | 3 | 7 | CC Chg | 10:01:30 | 134:54:01 | 0.19921 | 4.2173 | 1.99729 | 160.44 | 1.99729 | 160.44 | 0 | 0 | 0.00770941 | 619.28 | 0.00770941 | 619.28 | 0 | 0 | 2023-03-09 02:10:11 | 0.00084013 | 1.6601 | 133.3512 | 0 | Close
16206 | 3 | 7 | CC Chg | 10:02:00 | 134:54:31 | 0.19922 | 4.2182 | 1.99895 | 160.57 | 1.99895 | 160.57 | 0 | 0 | 0.00771641 | 619.84 | 0.00771641 | 619.84 | 0 | 0 | 2023-03-09 02:10:41 | 0.00084035 | 1.8447 | 148.1838 | 0 | Close
16207 | 3 | 7 | CC Chg | 10:02:30 | 134:55:01 | 0.19923 | 4.2193 | 2.00061 | 160.7 | 2.00061 | 160.7 | 0 | 0 | 0.00772341 | 620.4 | 0.00772341 | 620.4 | 0 | 0 | 2023-03-09 02:11:11 | 0.00084061 | 1.5092 | 121.2283 | 0 | Close
16208 | 3 | 7 | CC Chg | 10:03:00 | 134:55:31 | 0.1992 | 4.2203 | 2.00227 | 160.84 | 2.00227 | 160.84 | 0 | 0 | 0.00773042 | 620.97 | 0.00773042 | 620.97 | 0 | 0 | 2023-03-09 02:11:41 | 0.00084068 | 1.6603 | 133.3655 | 0 | Close
16209 | 3 | 7 | CC Chg | 10:03:30 | 134:56:01 | 0.19922 | 4.2211 | 2.00393 | 160.97 | 2.00393 | 160.97 | 0 | 0 | 0.00773743 | 621.53 | 0.00773743 | 621.53 | 0 | 0 | 2023-03-09 02:12:11 | 0.00084093 | 2.0751 | 166.689 | 0 | Close
16210 | 3 | 7 | CC Chg | 10:04:00 | 134:56:31 | 0.19922 | 4.2221 | 2.00559 | 161.1 | 2.00559 | 161.1 | 0 | 0 | 0.00774443 | 622.09 | 0.00774443 | 622.09 | 0 | 0 | 2023-03-09 02:12:41 | 0.00084113 | 1.6599 | 133.3369 | 0 | Close
16211 | 3 | 7 | CC Chg | 10:04:30 | 134:57:01 | 0.19922 | 4.2229 | 2.00725 | 161.24 | 2.00725 | 161.24 | 0 | 0 | 0.00775144 | 622.66 | 0.00775144 | 622.66 | 0 | 0 | 2023-03-09 02:13:11 | 0.00084129 | 2.0753 | 166.7068 | 0 | Close
16212 | 3 | 7 | CC Chg | 10:05:00 | 134:57:31 | 0.19921 | 4.2239 | 2.00891 | 161.37 | 2.00891 | 161.37 | 0 | 0 | 0.00775846 | 623.22 | 0.00775846 | 623.22 | 0 | 0 | 2023-03-09 02:13:41 | 0.00084144 | 1.6603 | 133.3655 | 0 | Close
16213 | 3 | 7 | CC Chg | 10:05:30 | 134:58:01 | 0.19921 | 4.2248 | 2.01057 | 161.5 | 2.01057 | 161.5 | 0 | 0 | 0.00776547 | 623.78 | 0.00776547 | 623.78 | 0 | 0 | 2023-03-09 02:14:11 | 0.00084162 | 1.8443 | 148.1521 | 0 | Close
16214 | 3 | 7 | CC Chg | 10:06:00 | 134:58:31 | 0.19921 | 4.2258 | 2.01223 | 161.64 | 2.01223 | 161.64 | 0 | 0 | 0.00777248 | 624.35 | 0.00777248 | 624.35 | 0 | 0 | 2023-03-09 02:14:41 | 0.00084182 | 1.6603 | 133.3655 | 0 | Close
16215 | 3 | 7 | CC Chg | 10:06:30 | 134:59:01 | 0.19922 | 4.2268 | 2.01389 | 161.77 | 2.01389 | 161.77 | 0 | 0 | 0.0077795 | 624.91 | 0.0077795 | 624.91 | 0 | 0 | 2023-03-09 02:15:11 | 0.00084206 | 1.6599 | 133.3369 | 0 | Close
16216 | 3 | 7 | CC Chg | 10:07:00 | 134:59:31 | 0.19921 | 4.2277 | 2.01555 | 161.9 | 2.01555 | 161.9 | 0 | 0 | 0.00778652 | 625.47 | 0.00778652 | 625.47 | 0 | 0 | 2023-03-09 02:15:41 | 0.0008422 | 1.8449 | 148.1997 | 0 | Close
16217 | 3 | 7 | CC Chg | 10:07:30 | 135:00:01 | 0.19922 | 4.2287 | 2.01721 | 162.04 | 2.01721 | 162.04 | 0 | 0 | 0.00779354 | 626.04 | 0.00779354 | 626.04 | 0 | 0 | 2023-03-09 02:16:11 | 0.00084244 | 1.6601 | 133.3512 | 0 | Close
16218 | 3 | 7 | CC Chg | 10:08:00 | 135:00:31 | 0.19923 | 4.2297 | 2.01887 | 162.17 | 2.01887 | 162.17 | 0 | 0 | 0.00780056 | 626.6 | 0.00780056 | 626.6 | 0 | 0 | 2023-03-09 02:16:41 | 0.00084268 | 1.6599 | 133.3369 | 0 | Close
16219 | 3 | 7 | CC Chg | 10:08:30 | 135:01:01 | 0.19922 | 4.2307 | 2.02053 | 162.3 | 2.02053 | 162.3 | 0 | 0 | 0.00780758 | 627.17 | 0.00780758 | 627.17 | 0 | 0 | 2023-03-09 02:17:11 | 0.00084284 | 1.6604 | 133.3797 | 0 | Close
16220 | 3 | 7 | CC Chg | 10:09:00 | 135:01:31 | 0.19923 | 4.2317 | 2.02219 | 162.44 | 2.02219 | 162.44 | 0 | 0 | 0.00781461 | 627.73 | 0.00781461 | 627.73 | 0 | 0 | 2023-03-09 02:17:41 | 0.00084308 | 1.6601 | 133.3512 | 0 | Close
16221 | 3 | 7 | CC Chg | 10:09:30 | 135:02:01 | 0.19921 | 4.2326 | 2.02385 | 162.57 | 2.02385 | 162.57 | 0 | 0 | 0.00782163 | 628.29 | 0.00782163 | 628.29 | 0 | 0 | 2023-03-09 02:18:11 | 0.00084318 | 1.8447 | 148.1838 | 0 | Close
16222 | 3 | 7 | CC Chg | 10:10:00 | 135:02:31 | 0.19922 | 4.2334 | 2.02551 | 162.7 | 2.02551 | 162.7 | 0 | 0 | 0.00782866 | 628.86 | 0.00782866 | 628.86 | 0 | 0 | 2023-03-09 02:18:41 | 0.00084338 | 2.0751 | 166.689 | 0 | Close
16223 | 3 | 7 | CC Chg | 10:10:30 | 135:03:01 | 0.19922 | 4.2344 | 2.02717 | 162.84 | 2.02717 | 162.84 | 0 | 0 | 0.00783569 | 629.42 | 0.00783569 | 629.42 | 0 | 0 | 2023-03-09 02:19:11 | 0.00084358 | 1.6601 | 133.3512 | 0 | Close
16224 | 3 | 7 | CC Chg | 10:11:00 | 135:03:31 | 0.19922 | 4.2354 | 2.02883 | 162.97 | 2.02883 | 162.97 | 0 | 0 | 0.00784272 | 629.99 | 0.00784272 | 629.99 | 0 | 0 | 2023-03-09 02:19:41 | 0.00084378 | 1.6604 | 133.3797 | 0 | Close
16225 | 3 | 7 | CC Chg | 10:11:30 | 135:04:01 | 0.19923 | 4.2363 | 2.03049 | 163.1 | 2.03049 | 163.1 | 0 | 0 | 0.00784975 | 630.55 | 0.00784975 | 630.55 | 0 | 0 | 2023-03-09 02:20:11 | 0.000844 | 1.8445 | 148.168 | 0 | Close
16226 | 3 | 7 | CC Chg | 10:12:00 | 135:04:31 | 0.19921 | 4.2373 | 2.03215 | 163.24 | 2.03215 | 163.24 | 0 | 0 | 0.00785679 | 631.12 | 0.00785679 | 631.12 | 0 | 0 | 2023-03-09 02:20:41 | 0.00084411 | 1.6599 | 133.3369 | 0 | Close
16227 | 3 | 7 | CC Chg | 10:12:30 | 135:05:01 | 0.19922 | 4.2382 | 2.03381 | 163.37 | 2.03381 | 163.37 | 0 | 0 | 0.00786382 | 631.68 | 0.00786382 | 631.68 | 0 | 0 | 2023-03-09 02:21:11 | 0.00084433 | 1.8447 | 148.1838 | 0 | Close
16228 | 3 | 7 | CC Chg | 10:13:00 | 135:05:31 | 0.19922 | 4.2392 | 2.03547 | 163.51 | 2.03547 | 163.51 | 0 | 0 | 0.00787086 | 632.25 | 0.00787086 | 632.25 | 0 | 0 | 2023-03-09 02:21:41 | 0.00084453 | 1.6603 | 133.3655 | 0 | Close
16229 | 3 | 7 | CC Chg | 10:13:30 | 135:06:01 | 0.19922 | 4.2403 | 2.03713 | 163.64 | 2.03713 | 163.64 | 0 | 0 | 0.0078779 | 632.81 | 0.0078779 | 632.81 | 0 | 0 | 2023-03-09 02:22:11 | 0.00084475 | 1.509 | 121.2154 | 0 | Close
16230 | 3 | 7 | CC Chg | 10:14:00 | 135:06:31 | 0.19923 | 4.2413 | 2.03879 | 163.77 | 2.03879 | 163.77 | 0 | 0 | 0.00788494 | 633.38 | 0.00788494 | 633.38 | 0 | 0 | 2023-03-09 02:22:41 | 0.00084499 | 1.6604 | 133.3797 | 0 | Close
16231 | 3 | 7 | CC Chg | 10:14:30 | 135:07:01 | 0.19924 | 4.2422 | 2.04045 | 163.91 | 2.04045 | 163.91 | 0 | 0 | 0.00789198 | 633.94 | 0.00789198 | 633.94 | 0 | 0 | 2023-03-09 02:23:11 | 0.00084522 | 1.8445 | 148.168 | 0 | Close
16232 | 3 | 7 | CC Chg | 10:15:00 | 135:07:31 | 0.19923 | 4.2431 | 2.04212 | 164.04 | 2.04212 | 164.04 | 0 | 0 | 0.00789902 | 634.51 | 0.00789902 | 634.51 | 0 | 0 | 2023-03-09 02:23:41 | 0.00084535 | 1.8447 | 148.1838 | 0 | Close
16233 | 3 | 7 | CC Chg | 10:15:30 | 135:08:01 | 0.19923 | 4.2441 | 2.04378 | 164.17 | 2.04378 | 164.17 | 0 | 0 | 0.00790607 | 635.08 | 0.00790607 | 635.08 | 0 | 0 | 2023-03-09 02:24:11 | 0.00084555 | 1.6601 | 133.3512 | 0 | Close
16234 | 3 | 7 | CC Chg | 10:16:00 | 135:08:31 | 0.19923 | 4.245 | 2.04544 | 164.31 | 2.04544 | 164.31 | 0 | 0 | 0.00791311 | 635.64 | 0.00791311 | 635.64 | 0 | 0 | 2023-03-09 02:24:41 | 0.00084573 | 1.8445 | 148.168 | 0 | Close
16235 | 3 | 7 | CC Chg | 10:16:30 | 135:09:01 | 0.19922 | 4.2459 | 2.0471 | 164.44 | 2.0471 | 164.44 | 0 | 0 | 0.00792016 | 636.21 | 0.00792016 | 636.21 | 0 | 0 | 2023-03-09 02:25:11 | 0.00084587 | 1.8447 | 148.1838 | 0 | Close
16236 | 3 | 7 | CC Chg | 10:17:00 | 135:09:31 | 0.1992 | 4.2469 | 2.04876 | 164.57 | 2.04876 | 164.57 | 0 | 0 | 0.00792721 | 636.78 | 0.00792721 | 636.78 | 0 | 0 | 2023-03-09 02:25:41 | 0.00084598 | 1.6601 | 133.3512 | 0 | Close
16237 | 3 | 7 | CC Chg | 10:17:30 | 135:10:01 | 0.19921 | 4.2478 | 2.05042 | 164.71 | 2.05042 | 164.71 | 0 | 0 | 0.00793426 | 637.34 | 0.00793426 | 637.34 | 0 | 0 | 2023-03-09 02:26:11 | 0.0008462 | 1.8449 | 148.1997 | 0 | Close
16238 | 3 | 7 | CC Chg | 10:18:00 | 135:10:31 | 0.19922 | 4.2488 | 2.05208 | 164.84 | 2.05208 | 164.84 | 0 | 0 | 0.00794132 | 637.91 | 0.00794132 | 637.91 | 0 | 0 | 2023-03-09 02:26:41 | 0.00084645 | 1.6599 | 133.3369 | 0 | Close
16239 | 3 | 7 | CC Chg | 10:18:30 | 135:11:01 | 0.19922 | 4.2498 | 2.05374 | 164.97 | 2.05374 | 164.97 | 0 | 0 | 0.00794837 | 638.47 | 0.00794837 | 638.47 | 0 | 0 | 2023-03-09 02:27:11 | 0.00084665 | 1.6603 | 133.3655 | 0 | Close
16240 | 3 | 7 | CC Chg | 10:19:00 | 135:11:31 | 0.19924 | 4.2508 | 2.0554 | 165.11 | 2.0554 | 165.11 | 0 | 0 | 0.00795543 | 639.04 | 0.00795543 | 639.04 | 0 | 0 | 2023-03-09 02:27:41 | 0.00084693 | 1.6601 | 133.3512 | 0 | Close
16241 | 3 | 7 | CC Chg | 10:19:30 | 135:12:01 | 0.19921 | 4.2518 | 2.05706 | 165.24 | 2.05706 | 165.24 | 0 | 0 | 0.00796248 | 639.61 | 0.00796248 | 639.61 | 0 | 0 | 2023-03-09 02:28:11 | 0.000847 | 1.6603 | 133.3655 | 0 | Close
16242 | 3 | 7 | CC Chg | 10:20:00 | 135:12:31 | 0.19923 | 4.2527 | 2.05872 | 165.37 | 2.05872 | 165.37 | 0 | 0 | 0.00796954 | 640.18 | 0.00796954 | 640.18 | 0 | 0 | 2023-03-09 02:28:41 | 0.00084727 | 1.8447 | 148.1838 | 0 | Close
16243 | 3 | 7 | CC Chg | 10:20:30 | 135:13:01 | 0.19923 | 4.2538 | 2.06038 | 165.51 | 2.06038 | 165.51 | 0 | 0 | 0.00797661 | 640.74 | 0.00797661 | 640.74 | 0 | 0 | 2023-03-09 02:29:11 | 0.00084748 | 1.5092 | 121.2283 | 0 | Close
16244 | 3 | 7 | CC Chg | 10:21:00 | 135:13:31 | 0.19922 | 4.2546 | 2.06204 | 165.64 | 2.06204 | 165.64 | 0 | 0 | 0.00798367 | 641.31 | 0.00798367 | 641.31 | 0 | 0 | 2023-03-09 02:29:41 | 0.0008476 | 2.0753 | 166.7068 | 0 | Close
16245 | 3 | 7 | CC Chg | 10:21:30 | 135:14:01 | 0.19922 | 4.2556 | 2.0637 | 165.77 | 2.0637 | 165.77 | 0 | 0 | 0.00799073 | 641.88 | 0.00799073 | 641.88 | 0 | 0 | 2023-03-09 02:30:11 | 0.0008478 | 1.6601 | 133.3512 | 0 | Close
16246 | 3 | 7 | CC Chg | 10:22:00 | 135:14:31 | 0.19922 | 4.2565 | 2.06536 | 165.91 | 2.06536 | 165.91 | 0 | 0 | 0.0079978 | 642.45 | 0.0079978 | 642.45 | 0 | 0 | 2023-03-09 02:30:41 | 0.00084798 | 1.8445 | 148.168 | 0 | Close
16247 | 3 | 7 | CC Chg | 10:22:30 | 135:15:01 | 0.1992 | 4.2575 | 2.06702 | 166.04 | 2.06702 | 166.04 | 0 | 0 | 0.00800487 | 643.01 | 0.00800487 | 643.01 | 0 | 0 | 2023-03-09 02:31:11 | 0.00084809 | 1.6601 | 133.3512 | 0 | Close
16248 | 3 | 7 | CC Chg | 10:23:00 | 135:15:31 | 0.19921 | 4.2585 | 2.06868 | 166.17 | 2.06868 | 166.17 | 0 | 0 | 0.00801193 | 643.58 | 0.00801193 | 643.58 | 0 | 0 | 2023-03-09 02:31:41 | 0.00084834 | 1.6603 | 133.3655 | 0 | Close
16249 | 3 | 7 | CC Chg | 10:23:30 | 135:16:01 | 0.19921 | 4.2594 | 2.07034 | 166.31 | 2.07034 | 166.31 | 0 | 0 | 0.00801901 | 644.15 | 0.00801901 | 644.15 | 0 | 0 | 2023-03-09 02:32:11 | 0.00084852 | 1.8445 | 148.168 | 0 | Close
16250 | 3 | 7 | CC Chg | 10:24:00 | 135:16:31 | 0.19922 | 4.2604 | 2.072 | 166.44 | 2.072 | 166.44 | 0 | 0 | 0.00802608 | 644.72 | 0.00802608 | 644.72 | 0 | 0 | 2023-03-09 02:32:41 | 0.00084876 | 1.6603 | 133.3655 | 0 | Close
16251 | 3 | 7 | CC Chg | 10:24:30 | 135:17:01 | 0.19921 | 4.2614 | 2.07366 | 166.57 | 2.07366 | 166.57 | 0 | 0 | 0.00803315 | 645.28 | 0.00803315 | 645.28 | 0 | 0 | 2023-03-09 02:33:11 | 0.00084891 | 1.6603 | 133.3655 | 0 | Close
16252 | 3 | 7 | CC Chg | 10:25:00 | 135:17:31 | 0.19922 | 4.2623 | 2.07532 | 166.71 | 2.07532 | 166.71 | 0 | 0 | 0.00804023 | 645.85 | 0.00804023 | 645.85 | 0 | 0 | 2023-03-09 02:33:41 | 0.00084914 | 1.8443 | 148.1521 | 0 | Close
16253 | 3 | 7 | CC Chg | 10:25:30 | 135:18:01 | 0.19922 | 4.2634 | 2.07698 | 166.84 | 2.07698 | 166.84 | 0 | 0 | 0.0080473 | 646.42 | 0.0080473 | 646.42 | 0 | 0 | 2023-03-09 02:34:11 | 0.00084935 | 1.5092 | 121.2283 | 0 | Close
16254 | 3 | 7 | CC Chg | 10:26:00 | 135:18:31 | 0.19921 | 4.2643 | 2.07864 | 166.97 | 2.07864 | 166.97 | 0 | 0 | 0.00805438 | 646.99 | 0.00805438 | 646.99 | 0 | 0 | 2023-03-09 02:34:41 | 0.00084949 | 1.8445 | 148.168 | 0 | Close
16255 | 3 | 7 | CC Chg | 10:26:30 | 135:19:01 | 0.19921 | 4.2653 | 2.0803 | 167.11 | 2.0803 | 167.11 | 0 | 0 | 0.00806146 | 647.56 | 0.00806146 | 647.56 | 0 | 0 | 2023-03-09 02:35:11 | 0.00084969 | 1.6601 | 133.3512 | 0 | Close
16256 | 3 | 7 | CC Chg | 10:27:00 | 135:19:31 | 0.19921 | 4.2662 | 2.08196 | 167.24 | 2.08196 | 167.24 | 0 | 0 | 0.00806854 | 648.13 | 0.00806854 | 648.13 | 0 | 0 | 2023-03-09 02:35:41 | 0.00084987 | 1.8447 | 148.1838 | 0 | Close
16257 | 3 | 7 | CC Chg | 10:27:30 | 135:20:01 | 0.19922 | 4.2672 | 2.08362 | 167.37 | 2.08362 | 167.37 | 0 | 0 | 0.00807563 | 648.7 | 0.00807563 | 648.7 | 0 | 0 | 2023-03-09 02:36:11 | 0.00085011 | 1.6603 | 133.3655 | 0 | Close
16258 | 3 | 7 | CC Chg | 10:28:00 | 135:20:31 | 0.19923 | 4.2681 | 2.08528 | 167.51 | 2.08528 | 167.51 | 0 | 0 | 0.00808271 | 649.27 | 0.00808271 | 649.27 | 0 | 0 | 2023-03-09 02:36:41 | 0.00085033 | 1.8445 | 148.168 | 0 | Close
16259 | 3 | 7 | CC Chg | 10:28:30 | 135:21:01 | 0.19921 | 4.2692 | 2.08694 | 167.64 | 2.08694 | 167.64 | 0 | 0 | 0.0080898 | 649.84 | 0.0080898 | 649.84 | 0 | 0 | 2023-03-09 02:37:11 | 0.00085047 | 1.5092 | 121.2283 | 0 | Close
16260 | 3 | 7 | CC Chg | 10:29:00 | 135:21:31 | 0.19921 | 4.2701 | 2.0886 | 167.77 | 2.0886 | 167.77 | 0 | 0 | 0.00809689 | 650.4 | 0.00809689 | 650.4 | 0 | 0 | 2023-03-09 02:37:41 | 0.00085065 | 1.8447 | 148.1838 | 0 | Close
16261 | 3 | 7 | CC Chg | 10:29:30 | 135:22:01 | 0.19921 | 4.2711 | 2.09026 | 167.91 | 2.09026 | 167.91 | 0 | 0 | 0.00810398 | 650.97 | 0.00810398 | 650.97 | 0 | 0 | 2023-03-09 02:38:11 | 0.00085085 | 1.6599 | 133.3369 | 0 | Close
16262 | 3 | 7 | CC Chg | 10:30:00 | 135:22:31 | 0.19922 | 4.2721 | 2.09192 | 168.04 | 2.09192 | 168.04 | 0 | 0 | 0.00811107 | 651.54 | 0.00811107 | 651.54 | 0 | 0 | 2023-03-09 02:38:41 | 0.00085109 | 1.6603 | 133.3655 | 0 | Close
16263 | 3 | 7 | CC Chg | 10:30:30 | 135:23:01 | 0.19922 | 4.2731 | 2.09358 | 168.17 | 2.09358 | 168.17 | 0 | 0 | 0.00811816 | 652.11 | 0.00811816 | 652.11 | 0 | 0 | 2023-03-09 02:39:11 | 0.00085129 | 1.6603 | 133.3655 | 0 | Close
16264 | 3 | 7 | CC Chg | 10:31:00 | 135:23:31 | 0.19921 | 4.2741 | 2.09524 | 168.31 | 2.09524 | 168.31 | 0 | 0 | 0.00812526 | 652.68 | 0.00812526 | 652.68 | 0 | 0 | 2023-03-09 02:39:41 | 0.00085144 | 1.6601 | 133.3512 | 0 | Close
16265 | 3 | 7 | CC Chg | 10:31:30 | 135:24:01 | 0.19923 | 4.275 | 2.0969 | 168.44 | 2.0969 | 168.44 | 0 | 0 | 0.00813235 | 653.25 | 0.00813235 | 653.25 | 0 | 0 | 2023-03-09 02:40:11 | 0.00085171 | 1.8445 | 148.168 | 0 | Close
16266 | 3 | 7 | CC Chg | 10:32:00 | 135:24:31 | 0.19921 | 4.276 | 2.09856 | 168.57 | 2.09856 | 168.57 | 0 | 0 | 0.00813945 | 653.82 | 0.00813945 | 653.82 | 0 | 0 | 2023-03-09 02:40:41 | 0.00085182 | 1.6604 | 133.3797 | 0 | Close
16267 | 3 | 7 | CC Chg | 10:32:30 | 135:25:01 | 0.19921 | 4.277 | 2.10022 | 168.71 | 2.10022 | 168.71 | 0 | 0 | 0.00814655 | 654.39 | 0.00814655 | 654.39 | 0 | 0 | 2023-03-09 02:41:11 | 0.00085202 | 1.6599 | 133.3369 | 0 | Close
16268 | 3 | 7 | CC Chg | 10:33:00 | 135:25:31 | 0.19923 | 4.2779 | 2.10188 | 168.84 | 2.10188 | 168.84 | 0 | 0 | 0.00815365 | 654.96 | 0.00815365 | 654.96 | 0 | 0 | 2023-03-09 02:41:41 | 0.00085229 | 1.8445 | 148.168 | 0 | Close
16269 | 3 | 7 | CC Chg | 10:33:30 | 135:26:01 | 0.19922 | 4.2788 | 2.10354 | 168.97 | 2.10354 | 168.97 | 0 | 0 | 0.00816075 | 655.53 | 0.00816075 | 655.53 | 0 | 0 | 2023-03-09 02:42:11 | 0.00085242 | 1.8445 | 148.168 | 0 | Close
16270 | 3 | 7 | CC Chg | 10:34:00 | 135:26:31 | 0.19921 | 4.2798 | 2.1052 | 169.11 | 2.1052 | 169.11 | 0 | 0 | 0.00816786 | 656.11 | 0.00816786 | 656.11 | 0 | 0 | 2023-03-09 02:42:41 | 0.00085258 | 1.6603 | 133.3655 | 0 | Close
16271 | 3 | 7 | CC Chg | 10:34:30 | 135:27:01 | 0.19924 | 4.2809 | 2.10686 | 169.24 | 2.10686 | 169.24 | 0 | 0 | 0.00817496 | 656.68 | 0.00817496 | 656.68 | 0 | 0 | 2023-03-09 02:43:11 | 0.00085293 | 1.5093 | 121.2413 | 0 | Close
16272 | 3 | 7 | CC Chg | 10:35:00 | 135:27:31 | 0.19921 | 4.2818 | 2.10852 | 169.37 | 2.10852 | 169.37 | 0 | 0 | 0.00818207 | 657.25 | 0.00818207 | 657.25 | 0 | 0 | 2023-03-09 02:43:41 | 0.00085298 | 1.8443 | 148.1521 | 0 | Close
16273 | 3 | 7 | CC Chg | 10:35:30 | 135:28:01 | 0.19921 | 4.2828 | 2.11018 | 169.51 | 2.11018 | 169.51 | 0 | 0 | 0.00818918 | 657.82 | 0.00818918 | 657.82 | 0 | 0 | 2023-03-09 02:44:11 | 0.00085318 | 1.6601 | 133.3512 | 0 | Close
16274 | 3 | 7 | CC Chg | 10:36:00 | 135:28:31 | 0.19922 | 4.2837 | 2.11184 | 169.64 | 2.11184 | 169.64 | 0 | 0 | 0.00819629 | 658.39 | 0.00819629 | 658.39 | 0 | 0 | 2023-03-09 02:44:41 | 0.0008534 | 1.8449 | 148.1997 | 0 | Close
16275 | 3 | 7 | CC Chg | 10:36:30 | 135:29:01 | 0.19924 | 4.2847 | 2.1135 | 169.77 | 2.1135 | 169.77 | 0 | 0 | 0.0082034 | 658.96 | 0.0082034 | 658.96 | 0 | 0 | 2023-03-09 02:45:11 | 0.00085368 | 1.6601 | 133.3512 | 0 | Close
16276 | 3 | 7 | CC Chg | 10:37:00 | 135:29:31 | 0.19922 | 4.2857 | 2.11516 | 169.91 | 2.11516 | 169.91 | 0 | 0 | 0.00821052 | 659.53 | 0.00821052 | 659.53 | 0 | 0 | 2023-03-09 02:45:41 | 0.0008538 | 1.6603 | 133.3655 | 0 | Close
16277 | 3 | 7 | CC Chg | 10:37:30 | 135:30:01 | 0.19921 | 4.2868 | 2.11682 | 170.04 | 2.11682 | 170.04 | 0 | 0 | 0.00821763 | 660.1 | 0.00821763 | 660.1 | 0 | 0 | 2023-03-09 02:46:11 | 0.00085397 | 1.509 | 121.2154 | 0 | Close
16278 | 3 | 7 | CC Chg | 10:38:00 | 135:30:31 | 0.19923 | 4.2877 | 2.11848 | 170.17 | 2.11848 | 170.17 | 0 | 0 | 0.00822475 | 660.68 | 0.00822475 | 660.68 | 0 | 0 | 2023-03-09 02:46:41 | 0.00085424 | 1.8447 | 148.1838 | 0 | Close
16279 | 3 | 7 | CC Chg | 10:38:30 | 135:31:01 | 0.19924 | 4.2887 | 2.12014 | 170.31 | 2.12014 | 170.31 | 0 | 0 | 0.00823187 | 661.25 | 0.00823187 | 661.25 | 0 | 0 | 2023-03-09 02:47:11 | 0.00085448 | 1.6603 | 133.3655 | 0 | Close
16280 | 3 | 7 | CC Chg | 10:39:00 | 135:31:31 | 0.19923 | 4.2897 | 2.1218 | 170.44 | 2.1218 | 170.44 | 0 | 0 | 0.00823899 | 661.82 | 0.00823899 | 661.82 | 0 | 0 | 2023-03-09 02:47:41 | 0.00085464 | 1.6603 | 133.3655 | 0 | Close
16281 | 3 | 7 | CC Chg | 10:39:30 | 135:32:01 | 0.19922 | 4.2906 | 2.12346 | 170.57 | 2.12346 | 170.57 | 0 | 0 | 0.00824612 | 662.39 | 0.00824612 | 662.39 | 0 | 0 | 2023-03-09 02:48:11 | 0.00085477 | 1.8445 | 148.168 | 0 | Close
16282 | 3 | 7 | CC Chg | 10:40:00 | 135:32:31 | 0.19922 | 4.2917 | 2.12512 | 170.71 | 2.12512 | 170.71 | 0 | 0 | 0.00825324 | 662.96 | 0.00825324 | 662.96 | 0 | 0 | 2023-03-09 02:48:41 | 0.00085499 | 1.5095 | 121.2543 | 0 | Close
16283 | 3 | 7 | CC Chg | 10:40:30 | 135:33:01 | 0.19922 | 4.2926 | 2.12678 | 170.84 | 2.12678 | 170.84 | 0 | 0 | 0.00826037 | 663.54 | 0.00826037 | 663.54 | 0 | 0 | 2023-03-09 02:49:11 | 0.00085517 | 1.8447 | 148.1838 | 0 | Close
16284 | 3 | 7 | CC Chg | 10:41:00 | 135:33:31 | 0.19923 | 4.2935 | 2.12844 | 170.97 | 2.12844 | 170.97 | 0 | 0 | 0.00826749 | 664.11 | 0.00826749 | 664.11 | 0 | 0 | 2023-03-09 02:49:41 | 0.00085539 | 1.8445 | 148.168 | 0 | Close
16285 | 3 | 7 | CC Chg | 10:41:30 | 135:34:01 | 0.19922 | 4.2946 | 2.1301 | 171.11 | 2.1301 | 171.11 | 0 | 0 | 0.00827462 | 664.68 | 0.00827462 | 664.68 | 0 | 0 | 2023-03-09 02:50:11 | 0.00085557 | 1.5093 | 121.2413 | 0 | Close
16286 | 3 | 7 | CC Chg | 10:42:00 | 135:34:31 | 0.19923 | 4.2956 | 2.13176 | 171.24 | 2.13176 | 171.24 | 0 | 0 | 0.00828175 | 665.25 | 0.00828175 | 665.25 | 0 | 0 | 2023-03-09 02:50:41 | 0.00085581 | 1.6603 | 133.3655 | 0 | Close
16287 | 3 | 7 | CC Chg | 10:42:30 | 135:35:01 | 0.19922 | 4.2966 | 2.13342 | 171.37 | 2.13342 | 171.37 | 0 | 0 | 0.00828889 | 665.83 | 0.00828889 | 665.83 | 0 | 0 | 2023-03-09 02:51:11 | 0.00085597 | 1.6603 | 133.3655 | 0 | Close
16288 | 3 | 7 | CC Chg | 10:43:00 | 135:35:31 | 0.19923 | 4.2975 | 2.13508 | 171.51 | 2.13508 | 171.51 | 0 | 0 | 0.00829602 | 666.4 | 0.00829602 | 666.4 | 0 | 0 | 2023-03-09 02:51:41 | 0.00085619 | 1.8447 | 148.1838 | 0 | Close
16289 | 3 | 7 | CC Chg | 10:43:30 | 135:36:01 | 0.19922 | 4.2985 | 2.13674 | 171.64 | 2.13674 | 171.64 | 0 | 0 | 0.00830316 | 666.97 | 0.00830316 | 666.97 | 0 | 0 | 2023-03-09 02:52:11 | 0.00085635 | 1.6599 | 133.3369 | 0 | Close
16290 | 3 | 7 | CC Chg | 10:44:00 | 135:36:31 | 0.19922 | 4.2995 | 2.13841 | 171.77 | 2.13841 | 171.77 | 0 | 0 | 0.00831029 | 667.55 | 0.00831029 | 667.55 | 0 | 0 | 2023-03-09 02:52:41 | 0.00085655 | 1.6604 | 133.3797 | 0 | Close
16291 | 3 | 7 | CC Chg | 10:44:10 | 135:36:41 | 0.19922 | 4.3 | 2.139 | 171.82 | 2.139 | 171.82 | 0 | 0 | 0.00831286 | 667.75 | 0.00831286 | 667.75 | 0 | 0 | 2023-03-09 02:52:52 | 0.00085665 | 1.195 | 95.9934 | 0 | Close
16292 | 3 | 8 | Rest | 00:00:00 | 00:00:00 | 0 | 4.2923 | 0 | 0 | 0 | 0 | 0 | 0 | 0 | 0 | 0 | 0 | 0 | 0 | 2023-03-09 02:52:52 | 0 | 0 | 0 | 0 | Close
16293 | 3 | 8 | Rest | 00:00:30 | 135:37:11 | 0 | 4.2898 | 0 | 0 | 0 | 0 | 0 | 0 | 0 | 0 | 0 | 0 | 0 | 0 | 2023-03-09 02:53:22 | 0 | 0 | 0 | 0 | Close
16294 | 3 | 8 | Rest | 00:01:00 | 135:37:41 | 0 | 4.289 | 0 | 0 | 0 | 0 | 0 | 0 | 0 | 0 | 0 | 0 | 0 | 0 | 2023-03-09 02:53:52 | 0 | 0 | 0 | 0 | Close
16295 | 3 | 8 | Rest | 00:01:30 | 135:38:11 | 0 | 4.2884 | 0 | 0 | 0 | 0 | 0 | 0 | 0 | 0 | 0 | 0 | 0 | 0 | 2023-03-09 02:54:22 | 0 | 0 | 0 | 0 | Close
16296 | 3 | 8 | Rest | 00:02:00 | 135:38:41 | 0 | 4.2879 | 0 | 0 | 0 | 0 | 0 | 0 | 0 | 0 | 0 | 0 | 0 | 0 | 2023-03-09 02:54:52 | 0 | 0 | 0 | 0 | Close
16297 | 3 | 8 | Rest | 00:02:30 | 135:39:11 | 0 | 4.2876 | 0 | 0 | 0 | 0 | 0 | 0 | 0 | 0 | 0 | 0 | 0 | 0 | 2023-03-09 02:55:22 | 0 | 0 | 0 | 0 | Close
16298 | 3 | 8 | Rest | 00:03:00 | 135:39:41 | 0 | 4.2873 | 0 | 0 | 0 | 0 | 0 | 0 | 0 | 0 | 0 | 0 | 0 | 0 | 2023-03-09 02:55:52 | 0 | 0 | 0 | 0 | Close
16299 | 3 | 8 | Rest | 00:03:30 | 135:40:11 | 0 | 4.2871 | 0 | 0 | 0 | 0 | 0 | 0 | 0 | 0 | 0 | 0 | 0 | 0 | 2023-03-09 02:56:22 | 0 | 0 | 0 | 0 | Close
16300 | 3 | 8 | Rest | 00:04:00 | 135:40:41 | 0 | 4.2869 | 0 | 0 | 0 | 0 | 0 | 0 | 0 | 0 | 0 | 0 | 0 | 0 | 2023-03-09 02:56:52 | 0 | 0 | 0 | 0 | Close
16301 | 3 | 8 | Rest | 00:04:30 | 135:41:11 | 0 | 4.2868 | 0 | 0 | 0 | 0 | 0 | 0 | 0 | 0 | 0 | 0 | 0 | 0 | 2023-03-09 02:57:22 | 0 | 0 | 0 | 0 | Close
16302 | 3 | 8 | Rest | 00:05:00 | 135:41:41 | 0 | 4.2866 | 0 | 0 | 0 | 0 | 0 | 0 | 0 | 0 | 0 | 0 | 0 | 0 | 2023-03-09 02:57:52 | 0 | 0 | 0 | 0 | Close
16303 | 3 | 8 | Rest | 00:05:30 | 135:42:11 | 0 | 4.2864 | 0 | 0 | 0 | 0 | 0 | 0 | 0 | 0 | 0 | 0 | 0 | 0 | 2023-03-09 02:58:22 | 0 | 0 | 0 | 0 | Close
16304 | 3 | 8 | Rest | 00:06:00 | 135:42:41 | 0 | 4.2863 | 0 | 0 | 0 | 0 | 0 | 0 | 0 | 0 | 0 | 0 | 0 | 0 | 2023-03-09 02:58:52 | 0 | 0 | 0 | 0 | Close
16305 | 3 | 8 | Rest | 00:06:30 | 135:43:11 | 0 | 4.2862 | 0 | 0 | 0 | 0 | 0 | 0 | 0 | 0 | 0 | 0 | 0 | 0 | 2023-03-09 02:59:22 | 0 | 0 | 0 | 0 | Close
16306 | 3 | 8 | Rest | 00:07:00 | 135:43:41 | 0 | 4.2861 | 0 | 0 | 0 | 0 | 0 | 0 | 0 | 0 | 0 | 0 | 0 | 0 | 2023-03-09 02:59:52 | 0 | 0 | 0 | 0 | Close
16307 | 3 | 8 | Rest | 00:07:30 | 135:44:11 | 0 | 4.2859 | 0 | 0 | 0 | 0 | 0 | 0 | 0 | 0 | 0 | 0 | 0 | 0 | 2023-03-09 03:00:22 | 0 | 0 | 0 | 0 | Close
16308 | 3 | 8 | Rest | 00:08:00 | 135:44:41 | 0 | 4.2858 | 0 | 0 | 0 | 0 | 0 | 0 | 0 | 0 | 0 | 0 | 0 | 0 | 2023-03-09 03:00:52 | 0 | 0 | 0 | 0 | Close
16309 | 3 | 8 | Rest | 00:08:30 | 135:45:11 | 0 | 4.2857 | 0 | 0 | 0 | 0 | 0 | 0 | 0 | 0 | 0 | 0 | 0 | 0 | 2023-03-09 03:01:22 | 0 | 0 | 0 | 0 | Close
16310 | 3 | 8 | Rest | 00:09:00 | 135:45:41 | 0 | 4.2856 | 0 | 0 | 0 | 0 | 0 | 0 | 0 | 0 | 0 | 0 | 0 | 0 | 2023-03-09 03:01:52 | 0 | 0 | 0 | 0 | Close
16311 | 3 | 8 | Rest | 00:09:30 | 135:46:11 | 0 | 4.2857 | 0 | 0 | 0 | 0 | 0 | 0 | 0 | 0 | 0 | 0 | 0 | 0 | 2023-03-09 03:02:22 | 0 | 0 | 0 | 0 | Close
16312 | 3 | 8 | Rest | 00:10:00 | 135:46:41 | 0 | 4.2855 | 0 | 0 | 0 | 0 | 0 | 0 | 0 | 0 | 0 | 0 | 0 | 0 | 2023-03-09 03:02:52 | 0 | 0 | 0 | 0 | Close
16313 | 3 | 8 | Rest | 00:10:30 | 135:47:11 | 0 | 4.2853 | 0 | 0 | 0 | 0 | 0 | 0 | 0 | 0 | 0 | 0 | 0 | 0 | 2023-03-09 03:03:22 | 0 | 0 | 0 | 0 | Close
16314 | 3 | 8 | Rest | 00:11:00 | 135:47:41 | 0 | 4.2853 | 0 | 0 | 0 | 0 | 0 | 0 | 0 | 0 | 0 | 0 | 0 | 0 | 2023-03-09 03:03:52 | 0 | 0 | 0 | 0 | Close
16315 | 3 | 8 | Rest | 00:11:30 | 135:48:11 | 0 | 4.2852 | 0 | 0 | 0 | 0 | 0 | 0 | 0 | 0 | 0 | 0 | 0 | 0 | 2023-03-09 03:04:22 | 0 | 0 | 0 | 0 | Close
16316 | 3 | 8 | Rest | 00:12:00 | 135:48:41 | 0 | 4.2851 | 0 | 0 | 0 | 0 | 0 | 0 | 0 | 0 | 0 | 0 | 0 | 0 | 2023-03-09 03:04:52 | 0 | 0 | 0 | 0 | Close
16317 | 3 | 8 | Rest | 00:12:30 | 135:49:11 | 0 | 4.285 | 0 | 0 | 0 | 0 | 0 | 0 | 0 | 0 | 0 | 0 | 0 | 0 | 2023-03-09 03:05:22 | 0 | 0 | 0 | 0 | Close
16318 | 3 | 8 | Rest | 00:13:00 | 135:49:41 | 0 | 4.285 | 0 | 0 | 0 | 0 | 0 | 0 | 0 | 0 | 0 | 0 | 0 | 0 | 2023-03-09 03:05:52 | 0 | 0 | 0 | 0 | Close
16319 | 3 | 8 | Rest | 00:13:30 | 135:50:11 | 0 | 4.2849 | 0 | 0 | 0 | 0 | 0 | 0 | 0 | 0 | 0 | 0 | 0 | 0 | 2023-03-09 03:06:22 | 0 | 0 | 0 | 0 | Close
16320 | 3 | 8 | Rest | 00:14:00 | 135:50:41 | 0 | 4.2849 | 0 | 0 | 0 | 0 | 0 | 0 | 0 | 0 | 0 | 0 | 0 | 0 | 2023-03-09 03:06:52 | 0 | 0 | 0 | 0 | Close
16321 | 3 | 8 | Rest | 00:14:30 | 135:51:11 | 0 | 4.2848 | 0 | 0 | 0 | 0 | 0 | 0 | 0 | 0 | 0 | 0 | 0 | 0 | 2023-03-09 03:07:22 | 0 | 0 | 0 | 0 | Close
16322 | 3 | 8 | Rest | 00:15:00 | 135:51:41 | 0 | 4.2847 | 0 | 0 | 0 | 0 | 0 | 0 | 0 | 0 | 0 | 0 | 0 | 0 | 2023-03-09 03:07:52 | 0 | 0 | 0 | 0 | Close
16323 | 3 | 9 | CC DChg | 00:00:00 | 00:00:00 | -0.19918 | 4.277 | 0 | 0 | 0 | 0 | 0 | 0 | 0 | 0 | 0 | 0 | 0 | 0 | 2023-03-09 03:07:52 | -0.00085189 | 0 | 0 | 0 | Close
16324 | 3 | 9 | CC DChg | 00:00:30 | 135:52:11 | -0.19923 | 4.2737 | 0.00166 | 0.13 | 0 | 0 | 0.00166 | 0.13 | 7.1e-06 | 0.57 | 0 | 0 | 7.1e-06 | 0.57 | 2023-03-09 03:08:22 | -0.00085145 | -0.503 | -40.4075 | 0 | Close
16325 | 3 | 9 | CC DChg | 00:01:00 | 135:52:41 | -0.19924 | 4.2718 | 0.00332 | 0.27 | 0 | 0 | 0.00332 | 0.27 | 1.419e-05 | 1.14 | 0 | 0 | 1.419e-05 | 1.14 | 2023-03-09 03:08:52 | -0.00085111 | -0.8738 | -70.1923 | 0 | Close
16326 | 3 | 9 | CC DChg | 00:01:30 | 135:53:11 | -0.19923 | 4.27 | 0.00498 | 0.4 | 0 | 0 | 0.00498 | 0.4 | 2.128e-05 | 1.71 | 0 | 0 | 2.128e-05 | 1.71 | 2023-03-09 03:09:22 | -0.00085071 | -0.9224 | -74.0922 | 0 | Close
16327 | 3 | 9 | CC DChg | 00:02:00 | 135:53:41 | -0.19923 | 4.2686 | 0.00664 | 0.53 | 0 | 0 | 0.00664 | 0.53 | 2.837e-05 | 2.28 | 0 | 0 | 2.837e-05 | 2.28 | 2023-03-09 03:09:52 | -0.00085043 | -1.1859 | -95.2612 | 0 | Close
16328 | 3 | 9 | CC DChg | 00:02:30 | 135:54:11 | -0.19924 | 4.2672 | 0.0083 | 0.67 | 0 | 0 | 0.0083 | 0.67 | 3.546e-05 | 2.85 | 0 | 0 | 3.546e-05 | 2.85 | 2023-03-09 03:10:22 | -0.0008502 | -1.1859 | -95.2625 | 0 | Close
16329 | 3 | 9 | CC DChg | 00:03:00 | 135:54:41 | -0.19923 | 4.2658 | 0.00996 | 0.8 | 0 | 0 | 0.00996 | 0.8 | 4.254e-05 | 3.42 | 0 | 0 | 4.254e-05 | 3.42 | 2023-03-09 03:10:52 | -0.00084988 | -1.1859 | -95.2607 | 0 | Close
16330 | 3 | 9 | CC DChg | 00:03:30 | 135:55:11 | -0.19922 | 4.2646 | 0.01162 | 0.93 | 0 | 0 | 0.01162 | 0.93 | 4.962e-05 | 3.99 | 0 | 0 | 4.962e-05 | 3.99 | 2023-03-09 03:11:22 | -0.00084959 | -1.3836 | -111.1375 | 0 | Close
16331 | 3 | 9 | CC DChg | 00:04:00 | 135:55:41 | -0.19923 | 4.2633 | 0.01328 | 1.07 | 0 | 0 | 0.01328 | 1.07 | 5.67e-05 | 4.55 | 0 | 0 | 5.67e-05 | 4.55 | 2023-03-09 03:11:52 | -0.00084938 | -1.2771 | -102.5886 | 0 | Close
16332 | 3 | 9 | CC DChg | 00:04:30 | 135:56:11 | -0.19924 | 4.2621 | 0.01494 | 1.2 | 0 | 0 | 0.01494 | 1.2 | 6.378e-05 | 5.12 | 0 | 0 | 6.378e-05 | 5.12 | 2023-03-09 03:12:22 | -0.00084918 | -1.3836 | -111.1394 | 0 | Close
16333 | 3 | 9 | CC DChg | 00:05:00 | 135:56:41 | -0.19922 | 4.2609 | 0.0166 | 1.33 | 0 | 0 | 0.0166 | 1.33 | 7.085e-05 | 5.69 | 0 | 0 | 7.085e-05 | 5.69 | 2023-03-09 03:12:52 | -0.00084886 | -1.3835 | -111.136 | 0 | Close
16334 | 3 | 9 | CC DChg | 00:05:30 | 135:57:11 | -0.19923 | 4.2597 | 0.01826 | 1.47 | 0 | 0 | 0.01826 | 1.47 | 7.792e-05 | 6.26 | 0 | 0 | 7.792e-05 | 6.26 | 2023-03-09 03:13:22 | -0.00084866 | -1.3836 | -111.1383 | 0 | Close
16335 | 3 | 9 | CC DChg | 00:06:00 | 135:57:41 | -0.19924 | 4.2585 | 0.01992 | 1.6 | 0 | 0 | 0.01992 | 1.6 | 8.5e-05 | 6.83 | 0 | 0 | 8.5e-05 | 6.83 | 2023-03-09 03:13:52 | -0.00084846 | -1.3836 | -111.1388 | 0 | Close
16336 | 3 | 9 | CC DChg | 00:06:30 | 135:58:11 | -0.19924 | 4.2574 | 0.02158 | 1.73 | 0 | 0 | 0.02158 | 1.73 | 9.207e-05 | 7.4 | 0 | 0 | 9.207e-05 | 7.4 | 2023-03-09 03:14:22 | -0.00084824 | -1.5093 | -121.2425 | 0 | Close
16337 | 3 | 9 | CC DChg | 00:07:00 | 135:58:41 | -0.19924 | 4.2562 | 0.02324 | 1.87 | 0 | 0 | 0.02324 | 1.87 | 9.913e-05 | 7.96 | 0 | 0 | 9.913e-05 | 7.96 | 2023-03-09 03:14:52 | -0.00084801 | -1.3836 | -111.1375 | 0 | Close
16338 | 3 | 9 | CC DChg | 00:07:30 | 135:59:11 | -0.19922 | 4.255 | 0.0249 | 2 | 0 | 0 | 0.0249 | 2 | 0.0001062 | 8.53 | 0 | 0 | 0.0001062 | 8.53 | 2023-03-09 03:15:22 | -0.00084768 | -1.3836 | -111.1409 | 0 | Close
16339 | 3 | 9 | CC DChg | 00:08:00 | 135:59:41 | -0.19924 | 4.254 | 0.02656 | 2.13 | 0 | 0 | 0.02656 | 2.13 | 0.00011326 | 9.1 | 0 | 0 | 0.00011326 | 9.1 | 2023-03-09 03:15:52 | -0.00084757 | -1.6603 | -133.3704 | 0 | Close
16340 | 3 | 9 | CC DChg | 00:08:30 | 136:00:11 | -0.19925 | 4.2528 | 0.02822 | 2.27 | 0 | 0 | 0.02822 | 2.27 | 0.00012032 | 9.67 | 0 | 0 | 0.00012032 | 9.67 | 2023-03-09 03:16:22 | -0.00084737 | -1.3836 | -111.1422 | 0 | Close
16341 | 3 | 9 | CC DChg | 00:09:00 | 136:00:41 | -0.19922 | 4.2518 | 0.02988 | 2.4 | 0 | 0 | 0.02988 | 2.4 | 0.00012738 | 10.23 | 0 | 0 | 0.00012738 | 10.23 | 2023-03-09 03:16:52 | -0.00084704 | -1.6603 | -133.3686 | 0 | Close
16342 | 3 | 9 | CC DChg | 00:09:30 | 136:01:11 | -0.19923 | 4.2506 | 0.03155 | 2.53 | 0 | 0 | 0.03155 | 2.53 | 0.00013444 | 10.8 | 0 | 0 | 0.00013444 | 10.8 | 2023-03-09 03:17:22 | -0.00084685 | -1.3836 | -111.1392 | 0 | Close
16343 | 3 | 9 | CC DChg | 00:10:00 | 136:01:41 | -0.19923 | 4.2494 | 0.03321 | 2.67 | 0 | 0 | 0.03321 | 2.67 | 0.0001415 | 11.37 | 0 | 0 | 0.0001415 | 11.37 | 2023-03-09 03:17:52 | -0.00084661 | -1.3836 | -111.1384 | 0 | Close
16344 | 3 | 9 | CC DChg | 00:10:30 | 136:02:11 | -0.19923 | 4.2484 | 0.03487 | 2.8 | 0 | 0 | 0.03487 | 2.8 | 0.00014855 | 11.93 | 0 | 0 | 0.00014855 | 11.93 | 2023-03-09 03:18:22 | -0.00084641 | -1.6603 | -133.3688 | 0 | Close
16345 | 3 | 9 | CC DChg | 00:11:00 | 136:02:41 | -0.19924 | 4.2473 | 0.03653 | 2.93 | 0 | 0 | 0.03653 | 2.93 | 0.00015561 | 12.5 | 0 | 0 | 0.00015561 | 12.5 | 2023-03-09 03:18:52 | -0.00084623 | -1.5093 | -121.2425 | 0 | Close
16346 | 3 | 9 | CC DChg | 00:11:30 | 136:03:11 | -0.19924 | 4.2462 | 0.03819 | 3.07 | 0 | 0 | 0.03819 | 3.07 | 0.00016266 | 13.07 | 0 | 0 | 0.00016266 | 13.07 | 2023-03-09 03:19:22 | -0.00084601 | -1.5094 | -121.2434 | 0 | Close
16347 | 3 | 9 | CC DChg | 00:12:00 | 136:03:41 | -0.19924 | 4.2451 | 0.03985 | 3.2 | 0 | 0 | 0.03985 | 3.2 | 0.00016971 | 13.63 | 0 | 0 | 0.00016971 | 13.63 | 2023-03-09 03:19:52 | -0.00084579 | -1.5094 | -121.243 | 0 | Close
16348 | 3 | 9 | CC DChg | 00:12:30 | 136:04:11 | -0.19924 | 4.244 | 0.04151 | 3.33 | 0 | 0 | 0.04151 | 3.33 | 0.00017675 | 14.2 | 0 | 0 | 0.00017675 | 14.2 | 2023-03-09 03:20:22 | -0.00084557 | -1.5094 | -121.2432 | 0 | Close
16349 | 3 | 9 | CC DChg | 00:13:00 | 136:04:41 | -0.19923 | 4.2428 | 0.04317 | 3.47 | 0 | 0 | 0.04317 | 3.47 | 0.0001838 | 14.76 | 0 | 0 | 0.0001838 | 14.76 | 2023-03-09 03:20:52 | -0.00084529 | -1.3836 | -111.1399 | 0 | Close
16350 | 3 | 9 | CC DChg | 00:13:30 | 136:05:11 | -0.19924 | 4.2418 | 0.04483 | 3.6 | 0 | 0 | 0.04483 | 3.6 | 0.00019084 | 15.33 | 0 | 0 | 0.00019084 | 15.33 | 2023-03-09 03:21:22 | -0.00084514 | -1.6603 | -133.3677 | 0 | Close
16351 | 3 | 9 | CC DChg | 00:14:00 | 136:05:41 | -0.19923 | 4.2408 | 0.04649 | 3.73 | 0 | 0 | 0.04649 | 3.73 | 0.00019788 | 15.9 | 0 | 0 | 0.00019788 | 15.9 | 2023-03-09 03:21:52 | -0.00084489 | -1.6603 | -133.3668 | 0 | Close
16352 | 3 | 9 | CC DChg | 00:14:30 | 136:06:11 | -0.19923 | 4.2397 | 0.04815 | 3.87 | 0 | 0 | 0.04815 | 3.87 | 0.00020492 | 16.46 | 0 | 0 | 0.00020492 | 16.46 | 2023-03-09 03:22:22 | -0.00084468 | -1.5093 | -121.2423 | 0 | Close
16353 | 3 | 9 | CC DChg | 00:15:00 | 136:06:41 | -0.19924 | 4.2386 | 0.04981 | 4 | 0 | 0 | 0.04981 | 4 | 0.00021196 | 17.03 | 0 | 0 | 0.00021196 | 17.03 | 2023-03-09 03:22:52 | -0.0008445 | -1.5094 | -121.243 | 0 | Close
16354 | 3 | 9 | CC DChg | 00:15:30 | 136:07:11 | -0.19922 | 4.2375 | 0.05147 | 4.13 | 0 | 0 | 0.05147 | 4.13 | 0.000219 | 17.59 | 0 | 0 | 0.000219 | 17.59 | 2023-03-09 03:23:22 | -0.00084419 | -1.5094 | -121.2434 | 0 | Close
16355 | 3 | 9 | CC DChg | 00:16:00 | 136:07:41 | -0.19921 | 4.2363 | 0.05313 | 4.27 | 0 | 0 | 0.05313 | 4.27 | 0.00022603 | 18.16 | 0 | 0 | 0.00022603 | 18.16 | 2023-03-09 03:23:52 | -0.00084391 | -1.3834 | -111.1275 | 0 | Close
16356 | 3 | 9 | CC DChg | 00:16:30 | 136:08:11 | -0.19921 | 4.2352 | 0.05479 | 4.4 | 0 | 0 | 0.05479 | 4.4 | 0.00023306 | 18.72 | 0 | 0 | 0.00023306 | 18.72 | 2023-03-09 03:24:22 | -0.00084369 | -1.5092 | -121.2296 | 0 | Close
16357 | 3 | 9 | CC DChg | 00:17:00 | 136:08:41 | -0.19921 | 4.2341 | 0.05645 | 4.53 | 0 | 0 | 0.05645 | 4.53 | 0.00024009 | 19.29 | 0 | 0 | 0.00024009 | 19.29 | 2023-03-09 03:24:52 | -0.00084348 | -1.5092 | -121.2283 | 0 | Close
16358 | 3 | 9 | CC DChg | 00:17:30 | 136:09:11 | -0.19921 | 4.233 | 0.05811 | 4.67 | 0 | 0 | 0.05811 | 4.67 | 0.00024712 | 19.85 | 0 | 0 | 0.00024712 | 19.85 | 2023-03-09 03:25:22 | -0.00084326 | -1.5092 | -121.2283 | 0 | Close
16359 | 3 | 9 | CC DChg | 00:18:00 | 136:09:41 | -0.19921 | 4.232 | 0.05977 | 4.8 | 0 | 0 | 0.05977 | 4.8 | 0.00025415 | 20.42 | 0 | 0 | 0.00025415 | 20.42 | 2023-03-09 03:25:52 | -0.00084306 | -1.6601 | -133.3521 | 0 | Close
16360 | 3 | 9 | CC DChg | 00:18:30 | 136:10:11 | -0.19921 | 4.231 | 0.06143 | 4.93 | 0 | 0 | 0.06143 | 4.93 | 0.00026117 | 20.98 | 0 | 0 | 0.00026117 | 20.98 | 2023-03-09 03:26:22 | -0.00084286 | -1.6601 | -133.3498 | 0 | Close
16361 | 3 | 9 | CC DChg | 00:19:00 | 136:10:41 | -0.19921 | 4.2299 | 0.06309 | 5.07 | 0 | 0 | 0.06309 | 5.07 | 0.0002682 | 21.54 | 0 | 0 | 0.0002682 | 21.54 | 2023-03-09 03:26:52 | -0.00084264 | -1.5092 | -121.2288 | 0 | Close
16362 | 3 | 9 | CC DChg | 00:19:30 | 136:11:11 | -0.19919 | 4.2288 | 0.06475 | 5.2 | 0 | 0 | 0.06475 | 5.2 | 0.00027522 | 22.11 | 0 | 0 | 0.00027522 | 22.11 | 2023-03-09 03:27:22 | -0.00084233 | -1.5092 | -121.2296 | 0 | Close
16363 | 3 | 9 | CC DChg | 00:20:00 | 136:11:41 | -0.19921 | 4.2277 | 0.06641 | 5.33 | 0 | 0 | 0.06641 | 5.33 | 0.00028224 | 22.67 | 0 | 0 | 0.00028224 | 22.67 | 2023-03-09 03:27:52 | -0.0008422 | -1.5092 | -121.2275 | 0 | Close
16364 | 3 | 9 | CC DChg | 00:20:30 | 136:12:11 | -0.19921 | 4.2268 | 0.06807 | 5.47 | 0 | 0 | 0.06807 | 5.47 | 0.00028925 | 23.24 | 0 | 0 | 0.00028925 | 23.24 | 2023-03-09 03:28:22 | -0.00084202 | -1.8445 | -148.1685 | 0 | Close
16365 | 3 | 9 | CC DChg | 00:21:00 | 136:12:41 | -0.19921 | 4.2257 | 0.06973 | 5.6 | 0 | 0 | 0.06973 | 5.6 | 0.00029627 | 23.8 | 0 | 0 | 0.00029627 | 23.8 | 2023-03-09 03:28:52 | -0.0008418 | -1.5092 | -121.2288 | 0 | Close
16366 | 3 | 9 | CC DChg | 00:21:30 | 136:13:11 | -0.1992 | 4.2246 | 0.07139 | 5.73 | 0 | 0 | 0.07139 | 5.73 | 0.00030328 | 24.36 | 0 | 0 | 0.00030328 | 24.36 | 2023-03-09 03:29:22 | -0.00084154 | -1.5092 | -121.2283 | 0 | Close
16367 | 3 | 9 | CC DChg | 00:22:00 | 136:13:41 | -0.19921 | 4.2236 | 0.07305 | 5.87 | 0 | 0 | 0.07305 | 5.87 | 0.0003103 | 24.93 | 0 | 0 | 0.0003103 | 24.93 | 2023-03-09 03:29:52 | -0.00084138 | -1.6601 | -133.3507 | 0 | Close
16368 | 3 | 9 | CC DChg | 00:22:30 | 136:14:11 | -0.19921 | 4.2224 | 0.07471 | 6 | 0 | 0 | 0.07471 | 6 | 0.00031731 | 25.49 | 0 | 0 | 0.00031731 | 25.49 | 2023-03-09 03:30:22 | -0.00084114 | -1.3834 | -111.1249 | 0 | Close
16369 | 3 | 9 | CC DChg | 00:23:00 | 136:14:41 | -0.19919 | 4.2214 | 0.07637 | 6.13 | 0 | 0 | 0.07637 | 6.13 | 0.00032432 | 26.05 | 0 | 0 | 0.00032432 | 26.05 | 2023-03-09 03:30:52 | -0.00084086 | -1.66 | -133.3476 | 0 | Close
16370 | 3 | 9 | CC DChg | 00:23:30 | 136:15:11 | -0.1992 | 4.2204 | 0.07803 | 6.27 | 0 | 0 | 0.07803 | 6.27 | 0.00033132 | 26.61 | 0 | 0 | 0.00033132 | 26.61 | 2023-03-09 03:31:22 | -0.0008407 | -1.6601 | -133.3485 | 0 | Close
16371 | 3 | 9 | CC DChg | 00:24:00 | 136:15:41 | -0.1992 | 4.2193 | 0.07969 | 6.4 | 0 | 0 | 0.07969 | 6.4 | 0.00033833 | 27.18 | 0 | 0 | 0.00033833 | 27.18 | 2023-03-09 03:31:52 | -0.00084048 | -1.5091 | -121.2259 | 0 | Close
16372 | 3 | 9 | CC DChg | 00:24:30 | 136:16:11 | -0.1992 | 4.2182 | 0.08135 | 6.53 | 0 | 0 | 0.08135 | 6.53 | 0.00034533 | 27.74 | 0 | 0 | 0.00034533 | 27.74 | 2023-03-09 03:32:22 | -0.00084027 | -1.5091 | -121.2243 | 0 | Close
16373 | 3 | 9 | CC DChg | 00:25:00 | 136:16:41 | -0.19919 | 4.2172 | 0.08301 | 6.67 | 0 | 0 | 0.08301 | 6.67 | 0.00035233 | 28.3 | 0 | 0 | 0.00035233 | 28.3 | 2023-03-09 03:32:52 | -0.00084002 | -1.6601 | -133.3498 | 0 | Close
16374 | 3 | 9 | CC DChg | 00:25:30 | 136:17:11 | -0.19922 | 4.2161 | 0.08467 | 6.8 | 0 | 0 | 0.08467 | 6.8 | 0.00035933 | 28.86 | 0 | 0 | 0.00035933 | 28.86 | 2023-03-09 03:33:22 | -0.00083993 | -1.5092 | -121.2267 | 0 | Close
16375 | 3 | 9 | CC DChg | 00:26:00 | 136:17:41 | -0.1992 | 4.2151 | 0.08633 | 6.93 | 0 | 0 | 0.08633 | 6.93 | 0.00036633 | 29.43 | 0 | 0 | 0.00036633 | 29.43 | 2023-03-09 03:33:52 | -0.00083965 | -1.6601 | -133.349 | 0 | Close
16376 | 3 | 9 | CC DChg | 00:26:30 | 136:18:11 | -0.1992 | 4.2141 | 0.08799 | 7.07 | 0 | 0 | 0.08799 | 7.07 | 0.00037333 | 29.99 | 0 | 0 | 0.00037333 | 29.99 | 2023-03-09 03:34:22 | -0.00083945 | -1.6601 | -133.3498 | 0 | Close
16377 | 3 | 9 | CC DChg | 00:27:00 | 136:18:41 | -0.19921 | 4.213 | 0.08965 | 7.2 | 0 | 0 | 0.08965 | 7.2 | 0.00038032 | 30.55 | 0 | 0 | 0.00038032 | 30.55 | 2023-03-09 03:34:52 | -0.00083927 | -1.5091 | -121.2263 | 0 | Close
16378 | 3 | 9 | CC DChg | 00:27:30 | 136:19:11 | -0.1992 | 4.212 | 0.09131 | 7.33 | 0 | 0 | 0.09131 | 7.33 | 0.00038732 | 31.11 | 0 | 0 | 0.00038732 | 31.11 | 2023-03-09 03:35:22 | -0.00083903 | -1.6601 | -133.3498 | 0 | Close
16379 | 3 | 9 | CC DChg | 00:28:00 | 136:19:41 | -0.19921 | 4.211 | 0.09297 | 7.47 | 0 | 0 | 0.09297 | 7.47 | 0.00039431 | 31.67 | 0 | 0 | 0.00039431 | 31.67 | 2023-03-09 03:35:52 | -0.00083887 | -1.6601 | -133.3498 | 0 | Close
16380 | 3 | 9 | CC DChg | 00:28:30 | 136:20:11 | -0.1992 | 4.2099 | 0.09463 | 7.6 | 0 | 0 | 0.09463 | 7.6 | 0.0004013 | 32.24 | 0 | 0 | 0.0004013 | 32.24 | 2023-03-09 03:36:22 | -0.00083861 | -1.5091 | -121.2239 | 0 | Close
16381 | 3 | 9 | CC DChg | 00:29:00 | 136:20:41 | -0.1992 | 4.2089 | 0.09629 | 7.73 | 0 | 0 | 0.09629 | 7.73 | 0.00040828 | 32.8 | 0 | 0 | 0.00040828 | 32.8 | 2023-03-09 03:36:52 | -0.00083841 | -1.6601 | -133.3485 | 0 | Close
16382 | 3 | 9 | CC DChg | 00:29:30 | 136:21:11 | -0.19921 | 4.2079 | 0.09795 | 7.87 | 0 | 0 | 0.09795 | 7.87 | 0.00041527 | 33.36 | 0 | 0 | 0.00041527 | 33.36 | 2023-03-09 03:37:22 | -0.00083826 | -1.6601 | -133.3494 | 0 | Close
16383 | 3 | 9 | CC DChg | 00:30:00 | 136:21:41 | -0.19921 | 4.2068 | 0.09961 | 8 | 0 | 0 | 0.09961 | 8 | 0.00042225 | 33.92 | 0 | 0 | 0.00042225 | 33.92 | 2023-03-09 03:37:52 | -0.00083804 | -1.5091 | -121.2243 | 0 | Close
16384 | 3 | 9 | CC DChg | 00:30:30 | 136:22:11 | -0.19921 | 4.2057 | 0.10127 | 8.13 | 0 | 0 | 0.10127 | 8.13 | 0.00042924 | 34.48 | 0 | 0 | 0.00042924 | 34.48 | 2023-03-09 03:38:22 | -0.00083782 | -1.5092 | -121.2267 | 0 | Close
16385 | 3 | 9 | CC DChg | 00:31:00 | 136:22:41 | -0.1992 | 4.2047 | 0.10293 | 8.27 | 0 | 0 | 0.10293 | 8.27 | 0.00043622 | 35.04 | 0 | 0 | 0.00043622 | 35.04 | 2023-03-09 03:38:52 | -0.00083758 | -1.6601 | -133.3485 | 0 | Close
16386 | 3 | 9 | CC DChg | 00:31:30 | 136:23:11 | -0.19921 | 4.2037 | 0.10459 | 8.4 | 0 | 0 | 0.10459 | 8.4 | 0.0004432 | 35.6 | 0 | 0 | 0.0004432 | 35.6 | 2023-03-09 03:39:22 | -0.00083742 | -1.66 | -133.3476 | 0 | Close
16387 | 3 | 9 | CC DChg | 00:32:00 | 136:23:41 | -0.19922 | 4.2026 | 0.10625 | 8.53 | 0 | 0 | 0.10625 | 8.53 | 0.00045017 | 36.16 | 0 | 0 | 0.00045017 | 36.16 | 2023-03-09 03:39:52 | -0.00083724 | -1.5091 | -121.2259 | 0 | Close
16388 | 3 | 9 | CC DChg | 00:32:30 | 136:24:11 | -0.19921 | 4.2016 | 0.10791 | 8.67 | 0 | 0 | 0.10791 | 8.67 | 0.00045715 | 36.72 | 0 | 0 | 0.00045715 | 36.72 | 2023-03-09 03:40:22 | -0.000837 | -1.6601 | -133.3494 | 0 | Close
16389 | 3 | 9 | CC DChg | 00:33:00 | 136:24:41 | -0.1992 | 4.2005 | 0.10957 | 8.8 | 0 | 0 | 0.10957 | 8.8 | 0.00046412 | 37.28 | 0 | 0 | 0.00046412 | 37.28 | 2023-03-09 03:40:52 | -0.00083674 | -1.5092 | -121.2267 | 0 | Close
16390 | 3 | 9 | CC DChg | 00:33:30 | 136:25:11 | -0.1992 | 4.1995 | 0.11123 | 8.93 | 0 | 0 | 0.11123 | 8.93 | 0.0004711 | 37.84 | 0 | 0 | 0.0004711 | 37.84 | 2023-03-09 03:41:22 | -0.00083654 | -1.66 | -133.3458 | 0 | Close
16391 | 3 | 9 | CC DChg | 00:34:00 | 136:25:41 | -0.1992 | 4.1985 | 0.11289 | 9.07 | 0 | 0 | 0.11289 | 9.07 | 0.00047807 | 38.4 | 0 | 0 | 0.00047807 | 38.4 | 2023-03-09 03:41:52 | -0.00083634 | -1.66 | -133.3476 | 0 | Close
16392 | 3 | 9 | CC DChg | 00:34:30 | 136:26:11 | -0.19921 | 4.1975 | 0.11455 | 9.2 | 0 | 0 | 0.11455 | 9.2 | 0.00048504 | 38.96 | 0 | 0 | 0.00048504 | 38.96 | 2023-03-09 03:42:22 | -0.00083618 | -1.66 | -133.3467 | 0 | Close
16393 | 3 | 9 | CC DChg | 00:35:00 | 136:26:41 | -0.19921 | 4.1965 | 0.11621 | 9.33 | 0 | 0 | 0.11621 | 9.33 | 0.000492 | 39.52 | 0 | 0 | 0.000492 | 39.52 | 2023-03-09 03:42:52 | -0.00083598 | -1.66 | -133.3476 | 0 | Close
16394 | 3 | 9 | CC DChg | 00:35:30 | 136:27:11 | -0.19921 | 4.1954 | 0.11787 | 9.47 | 0 | 0 | 0.11787 | 9.47 | 0.00049897 | 40.08 | 0 | 0 | 0.00049897 | 40.08 | 2023-03-09 03:43:22 | -0.00083577 | -1.5091 | -121.2251 | 0 | Close
16395 | 3 | 9 | CC DChg | 00:36:00 | 136:27:41 | -0.19919 | 4.1944 | 0.11953 | 9.6 | 0 | 0 | 0.11953 | 9.6 | 0.00050593 | 40.64 | 0 | 0 | 0.00050593 | 40.64 | 2023-03-09 03:43:52 | -0.00083548 | -1.66 | -133.3458 | 0 | Close
16396 | 3 | 9 | CC DChg | 00:36:30 | 136:28:11 | -0.1992 | 4.1934 | 0.12119 | 9.74 | 0 | 0 | 0.12119 | 9.74 | 0.00051289 | 41.2 | 0 | 0 | 0.00051289 | 41.2 | 2023-03-09 03:44:22 | -0.00083533 | -1.66 | -133.3476 | 0 | Close
16397 | 3 | 9 | CC DChg | 00:37:00 | 136:28:41 | -0.1992 | 4.1924 | 0.12285 | 9.87 | 0 | 0 | 0.12285 | 9.87 | 0.00051985 | 41.76 | 0 | 0 | 0.00051985 | 41.76 | 2023-03-09 03:44:52 | -0.00083513 | -1.6601 | -133.3485 | 0 | Close
16398 | 3 | 9 | CC DChg | 00:37:30 | 136:29:11 | -0.19921 | 4.1914 | 0.12451 | 10 | 0 | 0 | 0.12451 | 10 | 0.00052681 | 42.32 | 0 | 0 | 0.00052681 | 42.32 | 2023-03-09 03:45:22 | -0.00083497 | -1.6601 | -133.3512 | 0 | Close
16399 | 3 | 9 | CC DChg | 00:38:00 | 136:29:41 | -0.1992 | 4.1904 | 0.12617 | 10.14 | 0 | 0 | 0.12617 | 10.14 | 0.00053377 | 42.88 | 0 | 0 | 0.00053377 | 42.88 | 2023-03-09 03:45:52 | -0.00083473 | -1.6601 | -133.3503 | 0 | Close
16400 | 3 | 9 | CC DChg | 00:38:30 | 136:30:11 | -0.19922 | 4.1894 | 0.12783 | 10.27 | 0 | 0 | 0.12783 | 10.27 | 0.00054073 | 43.44 | 0 | 0 | 0.00054073 | 43.44 | 2023-03-09 03:46:22 | -0.00083461 | -1.6601 | -133.3494 | 0 | Close
16401 | 3 | 9 | CC DChg | 00:39:00 | 136:30:41 | -0.19921 | 4.1883 | 0.12949 | 10.4 | 0 | 0 | 0.12949 | 10.4 | 0.00054768 | 43.99 | 0 | 0 | 0.00054768 | 43.99 | 2023-03-09 03:46:52 | -0.00083435 | -1.5092 | -121.2292 | 0 | Close
16402 | 3 | 9 | CC DChg | 00:39:30 | 136:31:11 | -0.19923 | 4.1873 | 0.13115 | 10.54 | 0 | 0 | 0.13115 | 10.54 | 0.00055463 | 44.55 | 0 | 0 | 0.00055463 | 44.55 | 2023-03-09 03:47:22 | -0.00083424 | -1.6601 | -133.3521 | 0 | Close
16403 | 3 | 9 | CC DChg | 00:40:00 | 136:31:41 | -0.1992 | 4.1863 | 0.13281 | 10.67 | 0 | 0 | 0.13281 | 10.67 | 0.00056158 | 45.11 | 0 | 0 | 0.00056158 | 45.11 | 2023-03-09 03:47:52 | -0.00083391 | -1.6601 | -133.353 | 0 | Close
16404 | 3 | 9 | CC DChg | 00:40:30 | 136:32:11 | -0.19921 | 4.1853 | 0.13447 | 10.8 | 0 | 0 | 0.13447 | 10.8 | 0.00056853 | 45.67 | 0 | 0 | 0.00056853 | 45.67 | 2023-03-09 03:48:22 | -0.00083375 | -1.6601 | -133.3494 | 0 | Close
16405 | 3 | 9 | CC DChg | 00:41:00 | 136:32:41 | -0.19922 | 4.1842 | 0.13613 | 10.94 | 0 | 0 | 0.13613 | 10.94 | 0.00057548 | 46.23 | 0 | 0 | 0.00057548 | 46.23 | 2023-03-09 03:48:52 | -0.00083358 | -1.5092 | -121.2283 | 0 | Close
16406 | 3 | 9 | CC DChg | 00:41:30 | 136:33:11 | -0.19921 | 4.1832 | 0.13779 | 11.07 | 0 | 0 | 0.13779 | 11.07 | 0.00058242 | 46.78 | 0 | 0 | 0.00058242 | 46.78 | 2023-03-09 03:49:22 | -0.00083334 | -1.6601 | -133.353 | 0 | Close
16407 | 3 | 9 | CC DChg | 00:42:00 | 136:33:41 | -0.19921 | 4.1823 | 0.13945 | 11.2 | 0 | 0 | 0.13945 | 11.2 | 0.00058937 | 47.34 | 0 | 0 | 0.00058937 | 47.34 | 2023-03-09 03:49:52 | -0.00083316 | -1.8446 | -148.169 | 0 | Close
16408 | 3 | 9 | CC DChg | 00:42:30 | 136:34:11 | -0.1992 | 4.1812 | 0.14111 | 11.34 | 0 | 0 | 0.14111 | 11.34 | 0.00059631 | 47.9 | 0 | 0 | 0.00059631 | 47.9 | 2023-03-09 03:50:22 | -0.0008329 | -1.5092 | -121.23 | 0 | Close
16409 | 3 | 9 | CC DChg | 00:43:00 | 136:34:41 | -0.19922 | 4.1802 | 0.14277 | 11.47 | 0 | 0 | 0.14277 | 11.47 | 0.00060325 | 48.46 | 0 | 0 | 0.00060325 | 48.46 | 2023-03-09 03:50:52 | -0.00083278 | -1.6601 | -133.3503 | 0 | Close
16410 | 3 | 9 | CC DChg | 00:43:30 | 136:35:11 | -0.19921 | 4.1792 | 0.14443 | 11.6 | 0 | 0 | 0.14443 | 11.6 | 0.00061019 | 49.02 | 0 | 0 | 0.00061019 | 49.02 | 2023-03-09 03:51:22 | -0.00083254 | -1.6601 | -133.3521 | 0 | Close
16411 | 3 | 9 | CC DChg | 00:44:00 | 136:35:41 | -0.19922 | 4.1782 | 0.14609 | 11.74 | 0 | 0 | 0.14609 | 11.74 | 0.00061713 | 49.57 | 0 | 0 | 0.00061713 | 49.57 | 2023-03-09 03:51:52 | -0.00083238 | -1.6601 | -133.3512 | 0 | Close
16412 | 3 | 9 | CC DChg | 00:44:30 | 136:36:11 | -0.19921 | 4.1772 | 0.14775 | 11.87 | 0 | 0 | 0.14775 | 11.87 | 0.00062406 | 50.13 | 0 | 0 | 0.00062406 | 50.13 | 2023-03-09 03:52:22 | -0.00083214 | -1.6601 | -133.353 | 0 | Close
16413 | 3 | 9 | CC DChg | 00:45:00 | 136:36:41 | -0.19921 | 4.1762 | 0.14941 | 12 | 0 | 0 | 0.14941 | 12 | 0.000631 | 50.69 | 0 | 0 | 0.000631 | 50.69 | 2023-03-09 03:52:52 | -0.00083194 | -1.6601 | -133.3512 | 0 | Close
16414 | 3 | 9 | CC DChg | 00:45:30 | 136:37:11 | -0.19921 | 4.1752 | 0.15107 | 12.14 | 0 | 0 | 0.15107 | 12.14 | 0.00063793 | 51.24 | 0 | 0 | 0.00063793 | 51.24 | 2023-03-09 03:53:22 | -0.00083174 | -1.6601 | -133.3521 | 0 | Close
16415 | 3 | 9 | CC DChg | 00:46:00 | 136:37:41 | -0.19921 | 4.1741 | 0.15273 | 12.27 | 0 | 0 | 0.15273 | 12.27 | 0.00064486 | 51.8 | 0 | 0 | 0.00064486 | 51.8 | 2023-03-09 03:53:52 | -0.00083152 | -1.5092 | -121.2275 | 0 | Close
16416 | 3 | 9 | CC DChg | 00:46:30 | 136:38:11 | -0.19921 | 4.1732 | 0.15439 | 12.4 | 0 | 0 | 0.15439 | 12.4 | 0.00065179 | 52.36 | 0 | 0 | 0.00065179 | 52.36 | 2023-03-09 03:54:22 | -0.00083134 | -1.8445 | -148.166 | 0 | Close
16417 | 3 | 9 | CC DChg | 00:47:00 | 136:38:41 | -0.19921 | 4.1721 | 0.15605 | 12.54 | 0 | 0 | 0.15605 | 12.54 | 0.00065871 | 52.91 | 0 | 0 | 0.00065871 | 52.91 | 2023-03-09 03:54:52 | -0.00083112 | -1.5092 | -121.2275 | 0 | Close
16418 | 3 | 9 | CC DChg | 00:47:30 | 136:39:11 | -0.19921 | 4.1711 | 0.15771 | 12.67 | 0 | 0 | 0.15771 | 12.67 | 0.00066564 | 53.47 | 0 | 0 | 0.00066564 | 53.47 | 2023-03-09 03:55:22 | -0.00083092 | -1.6601 | -133.3494 | 0 | Close
16419 | 3 | 9 | CC DChg | 00:48:00 | 136:39:41 | -0.19921 | 4.1702 | 0.15937 | 12.8 | 0 | 0 | 0.15937 | 12.8 | 0.00067256 | 54.03 | 0 | 0 | 0.00067256 | 54.03 | 2023-03-09 03:55:52 | -0.00083075 | -1.8445 | -148.168 | 0 | Close
16420 | 3 | 9 | CC DChg | 00:48:30 | 136:40:11 | -0.19921 | 4.1691 | 0.16103 | 12.94 | 0 | 0 | 0.16103 | 12.94 | 0.00067948 | 54.58 | 0 | 0 | 0.00067948 | 54.58 | 2023-03-09 03:56:22 | -0.00083053 | -1.5092 | -121.2267 | 0 | Close
16421 | 3 | 9 | CC DChg | 00:49:00 | 136:40:41 | -0.1992 | 4.1681 | 0.16269 | 13.07 | 0 | 0 | 0.16269 | 13.07 | 0.0006864 | 55.14 | 0 | 0 | 0.0006864 | 55.14 | 2023-03-09 03:56:52 | -0.00083029 | -1.6601 | -133.3503 | 0 | Close
16422 | 3 | 9 | CC DChg | 00:49:30 | 136:41:11 | -0.19921 | 4.1672 | 0.16435 | 13.2 | 0 | 0 | 0.16435 | 13.2 | 0.00069332 | 55.69 | 0 | 0 | 0.00069332 | 55.69 | 2023-03-09 03:57:22 | -0.00083015 | -1.8445 | -148.166 | 0 | Close
16423 | 3 | 9 | CC DChg | 00:50:00 | 136:41:41 | -0.19921 | 4.1662 | 0.16601 | 13.34 | 0 | 0 | 0.16601 | 13.34 | 0.00070024 | 56.25 | 0 | 0 | 0.00070024 | 56.25 | 2023-03-09 03:57:52 | -0.00082995 | -1.6601 | -133.3503 | 0 | Close
16424 | 3 | 9 | CC DChg | 00:50:30 | 136:42:11 | -0.19921 | 4.1651 | 0.16767 | 13.47 | 0 | 0 | 0.16767 | 13.47 | 0.00070715 | 56.8 | 0 | 0 | 0.00070715 | 56.8 | 2023-03-09 03:58:22 | -0.00082973 | -1.5092 | -121.2267 | 0 | Close
16425 | 3 | 9 | CC DChg | 00:51:00 | 136:42:41 | -0.1992 | 4.1641 | 0.16933 | 13.6 | 0 | 0 | 0.16933 | 13.6 | 0.00071407 | 57.36 | 0 | 0 | 0.00071407 | 57.36 | 2023-03-09 03:58:52 | -0.00082949 | -1.6601 | -133.3512 | 0 | Close
16426 | 3 | 9 | CC DChg | 00:51:30 | 136:43:11 | -0.19922 | 4.1632 | 0.17099 | 13.74 | 0 | 0 | 0.17099 | 13.74 | 0.00072098 | 57.91 | 0 | 0 | 0.00072098 | 57.91 | 2023-03-09 03:59:22 | -0.00082939 | -1.8445 | -148.168 | 0 | Close
16427 | 3 | 9 | CC DChg | 00:52:00 | 136:43:41 | -0.19921 | 4.1622 | 0.17265 | 13.87 | 0 | 0 | 0.17265 | 13.87 | 0.00072789 | 58.47 | 0 | 0 | 0.00072789 | 58.47 | 2023-03-09 03:59:52 | -0.00082915 | -1.6601 | -133.3494 | 0 | Close
16428 | 3 | 9 | CC DChg | 00:52:30 | 136:44:11 | -0.1992 | 4.1611 | 0.17431 | 14 | 0 | 0 | 0.17431 | 14 | 0.0007348 | 59.02 | 0 | 0 | 0.0007348 | 59.02 | 2023-03-09 04:00:22 | -0.00082889 | -1.5092 | -121.2275 | 0 | Close
16429 | 3 | 9 | CC DChg | 00:53:00 | 136:44:41 | -0.1992 | 4.1602 | 0.17597 | 14.14 | 0 | 0 | 0.17597 | 14.14 | 0.00074171 | 59.58 | 0 | 0 | 0.00074171 | 59.58 | 2023-03-09 04:00:52 | -0.00082871 | -1.8444 | -148.16 | 0 | Close
16430 | 3 | 9 | CC DChg | 00:53:30 | 136:45:11 | -0.1992 | 4.1591 | 0.17763 | 14.27 | 0 | 0 | 0.17763 | 14.27 | 0.00074861 | 60.13 | 0 | 0 | 0.00074861 | 60.13 | 2023-03-09 04:01:22 | -0.00082849 | -1.5091 | -121.2259 | 0 | Close
16431 | 3 | 9 | CC DChg | 00:54:00 | 136:45:41 | -0.19921 | 4.1582 | 0.17929 | 14.4 | 0 | 0 | 0.17929 | 14.4 | 0.00075551 | 60.69 | 0 | 0 | 0.00075551 | 60.69 | 2023-03-09 04:01:52 | -0.00082836 | -1.8445 | -148.164 | 0 | Close
16432 | 3 | 9 | CC DChg | 00:54:30 | 136:46:11 | -0.19921 | 4.1572 | 0.18095 | 14.54 | 0 | 0 | 0.18095 | 14.54 | 0.00076242 | 61.24 | 0 | 0 | 0.00076242 | 61.24 | 2023-03-09 04:02:22 | -0.00082816 | -1.66 | -133.3467 | 0 | Close
16433 | 3 | 9 | CC DChg | 00:55:00 | 136:46:41 | -0.1992 | 4.1562 | 0.18261 | 14.67 | 0 | 0 | 0.18261 | 14.67 | 0.00076932 | 61.8 | 0 | 0 | 0.00076932 | 61.8 | 2023-03-09 04:02:52 | -0.00082792 | -1.6601 | -133.3485 | 0 | Close
16434 | 3 | 9 | CC DChg | 00:55:30 | 136:47:11 | -0.19922 | 4.1552 | 0.18427 | 14.8 | 0 | 0 | 0.18427 | 14.8 | 0.00077622 | 62.35 | 0 | 0 | 0.00077622 | 62.35 | 2023-03-09 04:03:22 | -0.0008278 | -1.6601 | -133.3485 | 0 | Close
16435 | 3 | 9 | CC DChg | 00:56:00 | 136:47:41 | -0.19919 | 4.1543 | 0.18593 | 14.94 | 0 | 0 | 0.18593 | 14.94 | 0.00078311 | 62.91 | 0 | 0 | 0.00078311 | 62.91 | 2023-03-09 04:03:52 | -0.0008275 | -1.8445 | -148.165 | 0 | Close
16436 | 3 | 9 | CC DChg | 00:56:30 | 136:48:11 | -0.19921 | 4.1532 | 0.18759 | 15.07 | 0 | 0 | 0.18759 | 15.07 | 0.00079001 | 63.46 | 0 | 0 | 0.00079001 | 63.46 | 2023-03-09 04:04:22 | -0.00082736 | -1.5091 | -121.2259 | 0 | Close
16437 | 3 | 9 | CC DChg | 00:57:00 | 136:48:41 | -0.1992 | 4.1523 | 0.18925 | 15.2 | 0 | 0 | 0.18925 | 15.2 | 0.0007969 | 64.01 | 0 | 0 | 0.0007969 | 64.01 | 2023-03-09 04:04:52 | -0.00082714 | -1.8445 | -148.162 | 0 | Close
16438 | 3 | 9 | CC DChg | 00:57:30 | 136:49:11 | -0.1992 | 4.1513 | 0.19091 | 15.34 | 0 | 0 | 0.19091 | 15.34 | 0.00080379 | 64.57 | 0 | 0 | 0.00080379 | 64.57 | 2023-03-09 04:05:22 | -0.00082694 | -1.66 | -133.3458 | 0 | Close
16439 | 3 | 9 | CC DChg | 00:58:00 | 136:49:41 | -0.19921 | 4.1503 | 0.19257 | 15.47 | 0 | 0 | 0.19257 | 15.47 | 0.00081068 | 65.12 | 0 | 0 | 0.00081068 | 65.12 | 2023-03-09 04:05:52 | -0.00082678 | -1.66 | -133.3476 | 0 | Close
16440 | 3 | 9 | CC DChg | 00:58:30 | 136:50:11 | -0.19919 | 4.1493 | 0.19423 | 15.6 | 0 | 0 | 0.19423 | 15.6 | 0.00081757 | 65.67 | 0 | 0 | 0.00081757 | 65.67 | 2023-03-09 04:06:22 | -0.0008265 | -1.66 | -133.3458 | 0 | Close
16441 | 3 | 9 | CC DChg | 00:59:00 | 136:50:41 | -0.19921 | 4.1482 | 0.19589 | 15.74 | 0 | 0 | 0.19589 | 15.74 | 0.00082446 | 66.23 | 0 | 0 | 0.00082446 | 66.23 | 2023-03-09 04:06:52 | -0.00082636 | -1.5091 | -121.2219 | 0 | Close
16442 | 3 | 9 | CC DChg | 00:59:30 | 136:51:11 | -0.19919 | 4.1473 | 0.19755 | 15.87 | 0 | 0 | 0.19755 | 15.87 | 0.00083135 | 66.78 | 0 | 0 | 0.00083135 | 66.78 | 2023-03-09 04:07:22 | -0.0008261 | -1.8445 | -148.164 | 0 | Close
16443 | 3 | 9 | CC DChg | 01:00:00 | 136:51:41 | -0.19922 | 4.1464 | 0.19921 | 16 | 0 | 0 | 0.19921 | 16 | 0.00083823 | 67.33 | 0 | 0 | 0.00083823 | 67.33 | 2023-03-09 04:07:52 | -0.00082605 | -1.8445 | -148.162 | 0 | Close
16444 | 3 | 9 | CC DChg | 01:00:30 | 136:52:11 | -0.1992 | 4.1454 | 0.20087 | 16.14 | 0 | 0 | 0.20087 | 16.14 | 0.00084511 | 67.89 | 0 | 0 | 0.00084511 | 67.89 | 2023-03-09 04:08:22 | -0.00082576 | -1.66 | -133.3458 | 0 | Close
16445 | 3 | 9 | CC DChg | 01:01:00 | 136:52:41 | -0.19921 | 4.1444 | 0.20253 | 16.27 | 0 | 0 | 0.20253 | 16.27 | 0.00085199 | 68.44 | 0 | 0 | 0.00085199 | 68.44 | 2023-03-09 04:08:52 | -0.00082561 | -1.66 | -133.3476 | 0 | Close
16446 | 3 | 9 | CC DChg | 01:01:30 | 136:53:11 | -0.19921 | 4.1434 | 0.20419 | 16.4 | 0 | 0 | 0.20419 | 16.4 | 0.00085887 | 68.99 | 0 | 0 | 0.00085887 | 68.99 | 2023-03-09 04:09:22 | -0.00082541 | -1.66 | -133.344 | 0 | Close
16447 | 3 | 9 | CC DChg | 01:02:00 | 136:53:41 | -0.19921 | 4.1424 | 0.20585 | 16.54 | 0 | 0 | 0.20585 | 16.54 | 0.00086575 | 69.54 | 0 | 0 | 0.00086575 | 69.54 | 2023-03-09 04:09:52 | -0.00082521 | -1.66 | -133.344 | 0 | Close
16448 | 3 | 9 | CC DChg | 01:02:30 | 136:54:11 | -0.1992 | 4.1415 | 0.20751 | 16.67 | 0 | 0 | 0.20751 | 16.67 | 0.00087262 | 70.1 | 0 | 0 | 0.00087262 | 70.1 | 2023-03-09 04:10:22 | -0.00082499 | -1.8445 | -148.164 | 0 | Close
16449 | 3 | 9 | CC DChg | 01:03:00 | 136:54:41 | -0.19918 | 4.1405 | 0.20917 | 16.8 | 0 | 0 | 0.20917 | 16.8 | 0.0008795 | 70.65 | 0 | 0 | 0.0008795 | 70.65 | 2023-03-09 04:10:52 | -0.0008247 | -1.66 | -133.344 | 0 | Close
16450 | 3 | 9 | CC DChg | 01:03:30 | 136:55:11 | -0.19921 | 4.1395 | 0.21083 | 16.94 | 0 | 0 | 0.21083 | 16.94 | 0.00088637 | 71.2 | 0 | 0 | 0.00088637 | 71.2 | 2023-03-09 04:11:22 | -0.00082463 | -1.66 | -133.3458 | 0 | Close
16451 | 3 | 9 | CC DChg | 01:04:00 | 136:55:41 | -0.1992 | 4.1384 | 0.21249 | 17.07 | 0 | 0 | 0.21249 | 17.07 | 0.00089324 | 71.75 | 0 | 0 | 0.00089324 | 71.75 | 2023-03-09 04:11:52 | -0.00082437 | -1.5091 | -121.2219 | 0 | Close
16452 | 3 | 9 | CC DChg | 01:04:30 | 136:56:11 | -0.1992 | 4.1376 | 0.21415 | 17.2 | 0 | 0 | 0.21415 | 17.2 | 0.00090011 | 72.3 | 0 | 0 | 0.00090011 | 72.3 | 2023-03-09 04:12:22 | -0.00082421 | -2.075 | -166.6823 | 0 | Close
16453 | 3 | 9 | CC DChg | 01:05:00 | 136:56:41 | -0.19922 | 4.1366 | 0.21581 | 17.34 | 0 | 0 | 0.21581 | 17.34 | 0.00090698 | 72.86 | 0 | 0 | 0.00090698 | 72.86 | 2023-03-09 04:12:52 | -0.00082409 | -1.66 | -133.3476 | 0 | Close
16454 | 3 | 9 | CC DChg | 01:05:30 | 136:57:11 | -0.19921 | 4.1356 | 0.21747 | 17.47 | 0 | 0 | 0.21747 | 17.47 | 0.00091384 | 73.41 | 0 | 0 | 0.00091384 | 73.41 | 2023-03-09 04:13:22 | -0.00082385 | -1.66 | -133.344 | 0 | Close
16455 | 3 | 9 | CC DChg | 01:06:00 | 136:57:41 | -0.1992 | 4.1346 | 0.21913 | 17.6 | 0 | 0 | 0.21913 | 17.6 | 0.00092071 | 73.96 | 0 | 0 | 0.00092071 | 73.96 | 2023-03-09 04:13:52 | -0.00082361 | -1.66 | -133.3458 | 0 | Close
16456 | 3 | 9 | CC DChg | 01:06:30 | 136:58:11 | -0.1992 | 4.1337 | 0.22079 | 17.74 | 0 | 0 | 0.22079 | 17.74 | 0.00092757 | 74.51 | 0 | 0 | 0.00092757 | 74.51 | 2023-03-09 04:14:22 | -0.00082343 | -1.8445 | -148.162 | 0 | Close
16457 | 3 | 9 | CC DChg | 01:07:00 | 136:58:41 | -0.1992 | 4.1327 | 0.22245 | 17.87 | 0 | 0 | 0.22245 | 17.87 | 0.00093443 | 75.06 | 0 | 0 | 0.00093443 | 75.06 | 2023-03-09 04:14:52 | -0.00082323 | -1.66 | -133.3458 | 0 | Close
16458 | 3 | 9 | CC DChg | 01:07:30 | 136:59:11 | -0.19922 | 4.1318 | 0.22411 | 18 | 0 | 0 | 0.22411 | 18 | 0.00094129 | 75.61 | 0 | 0 | 0.00094129 | 75.61 | 2023-03-09 04:15:22 | -0.00082314 | -1.8445 | -148.164 | 0 | Close
16459 | 3 | 9 | CC DChg | 01:08:00 | 136:59:41 | -0.1992 | 4.1308 | 0.22577 | 18.14 | 0 | 0 | 0.22577 | 18.14 | 0.00094815 | 76.16 | 0 | 0 | 0.00094815 | 76.16 | 2023-03-09 04:15:52 | -0.00082286 | -1.66 | -133.3476 | 0 | Close
16460 | 3 | 9 | CC DChg | 01:08:30 | 137:00:11 | -0.19921 | 4.1299 | 0.22743 | 18.27 | 0 | 0 | 0.22743 | 18.27 | 0.00095501 | 76.71 | 0 | 0 | 0.00095501 | 76.71 | 2023-03-09 04:16:22 | -0.00082272 | -1.8445 | -148.166 | 0 | Close
16461 | 3 | 9 | CC DChg | 01:09:00 | 137:00:41 | -0.19921 | 4.1288 | 0.2291 | 18.4 | 0 | 0 | 0.2291 | 18.4 | 0.00096186 | 77.26 | 0 | 0 | 0.00096186 | 77.26 | 2023-03-09 04:16:52 | -0.0008225 | -1.5092 | -121.23 | 0 | Close
16462 | 3 | 9 | CC DChg | 01:09:30 | 137:01:11 | -0.19922 | 4.1279 | 0.23076 | 18.54 | 0 | 0 | 0.23076 | 18.54 | 0.00096872 | 77.81 | 0 | 0 | 0.00096872 | 77.81 | 2023-03-09 04:17:22 | -0.00082236 | -1.8445 | -148.166 | 0 | Close
16463 | 3 | 9 | CC DChg | 01:10:00 | 137:01:41 | -0.19921 | 4.1269 | 0.23242 | 18.67 | 0 | 0 | 0.23242 | 18.67 | 0.00097557 | 78.37 | 0 | 0 | 0.00097557 | 78.37 | 2023-03-09 04:17:52 | -0.00082212 | -1.6601 | -133.3512 | 0 | Close
16464 | 3 | 9 | CC DChg | 01:10:30 | 137:02:11 | -0.19922 | 4.1259 | 0.23408 | 18.8 | 0 | 0 | 0.23408 | 18.8 | 0.00098242 | 78.92 | 0 | 0 | 0.00098242 | 78.92 | 2023-03-09 04:18:22 | -0.00082196 | -1.6601 | -133.353 | 0 | Close
16465 | 3 | 9 | CC DChg | 01:11:00 | 137:02:41 | -0.1992 | 4.125 | 0.23574 | 18.94 | 0 | 0 | 0.23574 | 18.94 | 0.00098927 | 79.47 | 0 | 0 | 0.00098927 | 79.47 | 2023-03-09 04:18:52 | -0.0008217 | -1.8445 | -148.166 | 0 | Close
16466 | 3 | 9 | CC DChg | 01:11:30 | 137:03:11 | -0.19921 | 4.124 | 0.2374 | 19.07 | 0 | 0 | 0.2374 | 19.07 | 0.00099611 | 80.02 | 0 | 0 | 0.00099611 | 80.02 | 2023-03-09 04:19:22 | -0.00082154 | -1.6601 | -133.3494 | 0 | Close
16467 | 3 | 9 | CC DChg | 01:12:00 | 137:03:41 | -0.19922 | 4.1231 | 0.23906 | 19.2 | 0 | 0 | 0.23906 | 19.2 | 0.00100296 | 80.57 | 0 | 0 | 0.00100296 | 80.57 | 2023-03-09 04:19:52 | -0.0008214 | -1.8445 | -148.168 | 0 | Close
16468 | 3 | 9 | CC DChg | 01:12:30 | 137:04:11 | -0.1992 | 4.1222 | 0.24072 | 19.34 | 0 | 0 | 0.24072 | 19.34 | 0.0010098 | 81.12 | 0 | 0 | 0.0010098 | 81.12 | 2023-03-09 04:20:22 | -0.00082114 | -1.8445 | -148.164 | 0 | Close
16469 | 3 | 9 | CC DChg | 01:13:00 | 137:04:41 | -0.19922 | 4.1212 | 0.24238 | 19.47 | 0 | 0 | 0.24238 | 19.47 | 0.00101664 | 81.66 | 0 | 0 | 0.00101664 | 81.66 | 2023-03-09 04:20:52 | -0.00082103 | -1.6601 | -133.3494 | 0 | Close
16470 | 3 | 9 | CC DChg | 01:13:30 | 137:05:11 | -0.1992 | 4.1203 | 0.24404 | 19.6 | 0 | 0 | 0.24404 | 19.6 | 0.00102349 | 82.21 | 0 | 0 | 0.00102349 | 82.21 | 2023-03-09 04:21:22 | -0.00082076 | -1.8445 | -148.166 | 0 | Close
16471 | 3 | 9 | CC DChg | 01:14:00 | 137:05:41 | -0.19921 | 4.1193 | 0.2457 | 19.74 | 0 | 0 | 0.2457 | 19.74 | 0.00103032 | 82.76 | 0 | 0 | 0.00103032 | 82.76 | 2023-03-09 04:21:52 | -0.00082061 | -1.6601 | -133.3512 | 0 | Close
16472 | 3 | 9 | CC DChg | 01:14:30 | 137:06:11 | -0.1992 | 4.1183 | 0.24736 | 19.87 | 0 | 0 | 0.24736 | 19.87 | 0.00103716 | 83.31 | 0 | 0 | 0.00103716 | 83.31 | 2023-03-09 04:22:22 | -0.00082037 | -1.66 | -133.3476 | 0 | Close
16473 | 3 | 9 | CC DChg | 01:15:00 | 137:06:41 | -0.19921 | 4.1174 | 0.24902 | 20 | 0 | 0 | 0.24902 | 20 | 0.001044 | 83.86 | 0 | 0 | 0.001044 | 83.86 | 2023-03-09 04:22:52 | -0.00082023 | -1.8445 | -148.168 | 0 | Close
16474 | 3 | 9 | CC DChg | 01:15:30 | 137:07:11 | -0.19922 | 4.1164 | 0.25068 | 20.14 | 0 | 0 | 0.25068 | 20.14 | 0.00105083 | 84.41 | 0 | 0 | 0.00105083 | 84.41 | 2023-03-09 04:23:22 | -0.00082007 | -1.6601 | -133.3494 | 0 | Close
16475 | 3 | 9 | CC DChg | 01:16:00 | 137:07:41 | -0.1992 | 4.1155 | 0.25234 | 20.27 | 0 | 0 | 0.25234 | 20.27 | 0.00105767 | 84.96 | 0 | 0 | 0.00105767 | 84.96 | 2023-03-09 04:23:52 | -0.00081981 | -1.8445 | -148.164 | 0 | Close
16476 | 3 | 9 | CC DChg | 01:16:30 | 137:08:11 | -0.19919 | 4.1145 | 0.254 | 20.4 | 0 | 0 | 0.254 | 20.4 | 0.0010645 | 85.51 | 0 | 0 | 0.0010645 | 85.51 | 2023-03-09 04:24:22 | -0.00081957 | -1.6601 | -133.3494 | 0 | Close
16477 | 3 | 9 | CC DChg | 01:17:00 | 137:08:41 | -0.19922 | 4.1136 | 0.25566 | 20.54 | 0 | 0 | 0.25566 | 20.54 | 0.00107133 | 86.06 | 0 | 0 | 0.00107133 | 86.06 | 2023-03-09 04:24:52 | -0.00081951 | -1.8445 | -148.168 | 0 | Close
16478 | 3 | 9 | CC DChg | 01:17:30 | 137:09:11 | -0.19921 | 4.1126 | 0.25732 | 20.67 | 0 | 0 | 0.25732 | 20.67 | 0.00107815 | 86.61 | 0 | 0 | 0.00107815 | 86.61 | 2023-03-09 04:25:22 | -0.00081927 | -1.6601 | -133.3512 | 0 | Close
16479 | 3 | 9 | CC DChg | 01:18:00 | 137:09:41 | -0.19921 | 4.1116 | 0.25898 | 20.8 | 0 | 0 | 0.25898 | 20.8 | 0.00108498 | 87.15 | 0 | 0 | 0.00108498 | 87.15 | 2023-03-09 04:25:52 | -0.00081907 | -1.6601 | -133.3512 | 0 | Close
16480 | 3 | 9 | CC DChg | 01:18:30 | 137:10:11 | -0.19921 | 4.1108 | 0.26064 | 20.94 | 0 | 0 | 0.26064 | 20.94 | 0.00109181 | 87.7 | 0 | 0 | 0.00109181 | 87.7 | 2023-03-09 04:26:22 | -0.00081891 | -2.0751 | -166.689 | 0 | Close
16481 | 3 | 9 | CC DChg | 01:19:00 | 137:10:41 | -0.19921 | 4.1098 | 0.2623 | 21.07 | 0 | 0 | 0.2623 | 21.07 | 0.00109863 | 88.25 | 0 | 0 | 0.00109863 | 88.25 | 2023-03-09 04:26:52 | -0.00081871 | -1.6601 | -133.3494 | 0 | Close
16482 | 3 | 9 | CC DChg | 01:19:30 | 137:11:11 | -0.19921 | 4.1089 | 0.26396 | 21.2 | 0 | 0 | 0.26396 | 21.2 | 0.00110545 | 88.8 | 0 | 0 | 0.00110545 | 88.8 | 2023-03-09 04:27:22 | -0.00081853 | -1.8445 | -148.164 | 0 | Close
16483 | 3 | 9 | CC DChg | 01:20:00 | 137:11:41 | -0.1992 | 4.108 | 0.26562 | 21.34 | 0 | 0 | 0.26562 | 21.34 | 0.00111227 | 89.35 | 0 | 0 | 0.00111227 | 89.35 | 2023-03-09 04:27:52 | -0.00081831 | -1.8445 | -148.168 | 0 | Close
16484 | 3 | 9 | CC DChg | 01:20:30 | 137:12:11 | -0.1992 | 4.1069 | 0.26728 | 21.47 | 0 | 0 | 0.26728 | 21.47 | 0.00111909 | 89.89 | 0 | 0 | 0.00111909 | 89.89 | 2023-03-09 04:28:22 | -0.00081809 | -1.5092 | -121.2267 | 0 | Close
16485 | 3 | 9 | CC DChg | 01:21:00 | 137:12:41 | -0.19922 | 4.106 | 0.26894 | 21.6 | 0 | 0 | 0.26894 | 21.6 | 0.00112591 | 90.44 | 0 | 0 | 0.00112591 | 90.44 | 2023-03-09 04:28:52 | -0.000818 | -1.8445 | -148.166 | 0 | Close
16486 | 3 | 9 | CC DChg | 01:21:30 | 137:13:11 | -0.19921 | 4.1051 | 0.2706 | 21.74 | 0 | 0 | 0.2706 | 21.74 | 0.00113272 | 90.99 | 0 | 0 | 0.00113272 | 90.99 | 2023-03-09 04:29:22 | -0.00081778 | -1.8445 | -148.168 | 0 | Close
16487 | 3 | 9 | CC DChg | 01:22:00 | 137:13:41 | -0.19922 | 4.1042 | 0.27226 | 21.87 | 0 | 0 | 0.27226 | 21.87 | 0.00113954 | 91.54 | 0 | 0 | 0.00113954 | 91.54 | 2023-03-09 04:29:52 | -0.00081764 | -1.8445 | -148.168 | 0 | Close
16488 | 3 | 9 | CC DChg | 01:22:30 | 137:14:11 | -0.19921 | 4.1032 | 0.27392 | 22 | 0 | 0 | 0.27392 | 22 | 0.00114635 | 92.08 | 0 | 0 | 0.00114635 | 92.08 | 2023-03-09 04:30:22 | -0.0008174 | -1.66 | -133.3476 | 0 | Close
16489 | 3 | 9 | CC DChg | 01:23:00 | 137:14:41 | -0.1992 | 4.1023 | 0.27558 | 22.14 | 0 | 0 | 0.27558 | 22.14 | 0.00115316 | 92.63 | 0 | 0 | 0.00115316 | 92.63 | 2023-03-09 04:30:52 | -0.00081718 | -1.8445 | -148.164 | 0 | Close
16490 | 3 | 9 | CC DChg | 01:23:30 | 137:15:11 | -0.1992 | 4.1013 | 0.27724 | 22.27 | 0 | 0 | 0.27724 | 22.27 | 0.00115997 | 93.18 | 0 | 0 | 0.00115997 | 93.18 | 2023-03-09 04:31:22 | -0.00081698 | -1.66 | -133.3476 | 0 | Close
16491 | 3 | 9 | CC DChg | 01:24:00 | 137:15:41 | -0.19921 | 4.1003 | 0.2789 | 22.4 | 0 | 0 | 0.2789 | 22.4 | 0.00116678 | 93.72 | 0 | 0 | 0.00116678 | 93.72 | 2023-03-09 04:31:52 | -0.00081682 | -1.66 | -133.3458 | 0 | Close
16492 | 3 | 9 | CC DChg | 01:24:30 | 137:16:11 | -0.1992 | 4.0995 | 0.28056 | 22.54 | 0 | 0 | 0.28056 | 22.54 | 0.00117358 | 94.27 | 0 | 0 | 0.00117358 | 94.27 | 2023-03-09 04:32:22 | -0.00081662 | -2.0751 | -166.6867 | 0 | Close
16493 | 3 | 9 | CC DChg | 01:25:00 | 137:16:41 | -0.1992 | 4.0984 | 0.28222 | 22.67 | 0 | 0 | 0.28222 | 22.67 | 0.00118039 | 94.82 | 0 | 0 | 0.00118039 | 94.82 | 2023-03-09 04:32:52 | -0.0008164 | -1.5091 | -121.2202 | 0 | Close
16494 | 3 | 9 | CC DChg | 01:25:30 | 137:17:11 | -0.19921 | 4.0976 | 0.28388 | 22.8 | 0 | 0 | 0.28388 | 22.8 | 0.00118719 | 95.36 | 0 | 0 | 0.00118719 | 95.36 | 2023-03-09 04:33:22 | -0.00081628 | -2.075 | -166.6823 | 0 | Close
16495 | 3 | 9 | CC DChg | 01:26:00 | 137:17:41 | -0.19921 | 4.0966 | 0.28554 | 22.94 | 0 | 0 | 0.28554 | 22.94 | 0.00119399 | 95.91 | 0 | 0 | 0.00119399 | 95.91 | 2023-03-09 04:33:52 | -0.00081608 | -1.66 | -133.3458 | 0 | Close
16496 | 3 | 9 | CC DChg | 01:26:30 | 137:18:11 | -0.1992 | 4.0957 | 0.2872 | 23.07 | 0 | 0 | 0.2872 | 23.07 | 0.00120079 | 96.46 | 0 | 0 | 0.00120079 | 96.46 | 2023-03-09 04:34:22 | -0.00081586 | -1.8445 | -148.162 | 0 | Close
16497 | 3 | 9 | CC DChg | 01:27:00 | 137:18:41 | -0.1992 | 4.0948 | 0.28886 | 23.2 | 0 | 0 | 0.28886 | 23.2 | 0.00120759 | 97 | 0 | 0 | 0.00120759 | 97 | 2023-03-09 04:34:52 | -0.00081568 | -1.8445 | -148.162 | 0 | Close
16498 | 3 | 9 | CC DChg | 01:27:30 | 137:19:11 | -0.1992 | 4.0938 | 0.29052 | 23.34 | 0 | 0 | 0.29052 | 23.34 | 0.00121438 | 97.55 | 0 | 0 | 0.00121438 | 97.55 | 2023-03-09 04:35:22 | -0.00081548 | -1.66 | -133.3458 | 0 | Close
16499 | 3 | 9 | CC DChg | 01:28:00 | 137:19:41 | -0.19921 | 4.0929 | 0.29218 | 23.47 | 0 | 0 | 0.29218 | 23.47 | 0.00122118 | 98.09 | 0 | 0 | 0.00122118 | 98.09 | 2023-03-09 04:35:52 | -0.00081535 | -1.8445 | -148.162 | 0 | Close
16500 | 3 | 9 | CC DChg | 01:28:30 | 137:20:11 | -0.1992 | 4.092 | 0.29384 | 23.6 | 0 | 0 | 0.29384 | 23.6 | 0.00122797 | 98.64 | 0 | 0 | 0.00122797 | 98.64 | 2023-03-09 04:36:22 | -0.00081513 | -1.8444 | -148.1581 | 0 | Close
16501 | 3 | 9 | CC DChg | 01:29:00 | 137:20:41 | -0.19921 | 4.091 | 0.2955 | 23.74 | 0 | 0 | 0.2955 | 23.74 | 0.00123477 | 99.19 | 0 | 0 | 0.00123477 | 99.19 | 2023-03-09 04:36:52 | -0.00081497 | -1.66 | -133.3458 | 0 | Close
16502 | 3 | 9 | CC DChg | 01:29:30 | 137:21:11 | -0.19919 | 4.0902 | 0.29716 | 23.87 | 0 | 0 | 0.29716 | 23.87 | 0.00124156 | 99.73 | 0 | 0 | 0.00124156 | 99.73 | 2023-03-09 04:37:22 | -0.00081473 | -2.075 | -166.6823 | 0 | Close
16503 | 3 | 9 | CC DChg | 01:30:00 | 137:21:41 | -0.1992 | 4.0892 | 0.29882 | 24 | 0 | 0 | 0.29882 | 24 | 0.00124834 | 100.28 | 0 | 0 | 0.00124834 | 100.28 | 2023-03-09 04:37:52 | -0.00081457 | -1.66 | -133.3423 | 0 | Close
16504 | 3 | 9 | CC DChg | 01:30:30 | 137:22:11 | -0.19919 | 4.0883 | 0.30048 | 24.14 | 0 | 0 | 0.30048 | 24.14 | 0.00125513 | 100.82 | 0 | 0 | 0.00125513 | 100.82 | 2023-03-09 04:38:22 | -0.00081435 | -1.8444 | -148.16 | 0 | Close
16505 | 3 | 9 | CC DChg | 01:31:00 | 137:22:41 | -0.1992 | 4.0874 | 0.30214 | 24.27 | 0 | 0 | 0.30214 | 24.27 | 0.00126192 | 101.37 | 0 | 0 | 0.00126192 | 101.37 | 2023-03-09 04:38:52 | -0.00081421 | -1.8444 | -148.1581 | 0 | Close
16506 | 3 | 9 | CC DChg | 01:31:30 | 137:23:11 | -0.1992 | 4.0865 | 0.3038 | 24.4 | 0 | 0 | 0.3038 | 24.4 | 0.0012687 | 101.91 | 0 | 0 | 0.0012687 | 101.91 | 2023-03-09 04:39:22 | -0.00081403 | -1.8445 | -148.162 | 0 | Close
16507 | 3 | 9 | CC DChg | 01:32:00 | 137:23:41 | -0.19921 | 4.0855 | 0.30546 | 24.54 | 0 | 0 | 0.30546 | 24.54 | 0.00127548 | 102.46 | 0 | 0 | 0.00127548 | 102.46 | 2023-03-09 04:39:52 | -0.00081387 | -1.66 | -133.3458 | 0 | Close
16508 | 3 | 9 | CC DChg | 01:32:30 | 137:24:11 | -0.19919 | 4.0846 | 0.30712 | 24.67 | 0 | 0 | 0.30712 | 24.67 | 0.00128227 | 103 | 0 | 0 | 0.00128227 | 103 | 2023-03-09 04:40:22 | -0.00081361 | -1.8445 | -148.162 | 0 | Close
16509 | 3 | 9 | CC DChg | 01:33:00 | 137:24:41 | -0.19921 | 4.0836 | 0.30878 | 24.8 | 0 | 0 | 0.30878 | 24.8 | 0.00128905 | 103.55 | 0 | 0 | 0.00128905 | 103.55 | 2023-03-09 04:40:52 | -0.00081349 | -1.66 | -133.3423 | 0 | Close
16510 | 3 | 9 | CC DChg | 01:33:30 | 137:25:11 | -0.1992 | 4.0828 | 0.31044 | 24.94 | 0 | 0 | 0.31044 | 24.94 | 0.00129582 | 104.09 | 0 | 0 | 0.00129582 | 104.09 | 2023-03-09 04:41:22 | -0.00081329 | -2.0751 | -166.6867 | 0 | Close
16511 | 3 | 9 | CC DChg | 01:34:00 | 137:25:41 | -0.1992 | 4.0818 | 0.3121 | 25.07 | 0 | 0 | 0.3121 | 25.07 | 0.0013026 | 104.63 | 0 | 0 | 0.0013026 | 104.63 | 2023-03-09 04:41:52 | -0.00081309 | -1.66 | -133.3423 | 0 | Close
16512 | 3 | 9 | CC DChg | 01:34:30 | 137:26:11 | -0.19919 | 4.0809 | 0.31376 | 25.2 | 0 | 0 | 0.31376 | 25.2 | 0.00130938 | 105.18 | 0 | 0 | 0.00130938 | 105.18 | 2023-03-09 04:42:22 | -0.00081287 | -1.8445 | -148.162 | 0 | Close
16513 | 3 | 9 | CC DChg | 01:35:00 | 137:26:41 | -0.19922 | 4.08 | 0.31542 | 25.34 | 0 | 0 | 0.31542 | 25.34 | 0.00131615 | 105.72 | 0 | 0 | 0.00131615 | 105.72 | 2023-03-09 04:42:52 | -0.00081282 | -1.8444 | -148.16 | 0 | Close
16514 | 3 | 9 | CC DChg | 01:35:30 | 137:27:11 | -0.19917 | 4.079 | 0.31708 | 25.47 | 0 | 0 | 0.31708 | 25.47 | 0.00132292 | 106.27 | 0 | 0 | 0.00132292 | 106.27 | 2023-03-09 04:43:22 | -0.00081241 | -1.6598 | -133.328 | 0 | Close
16515 | 3 | 9 | CC DChg | 01:36:00 | 137:27:41 | -0.19915 | 4.0781 | 0.31874 | 25.6 | 0 | 0 | 0.31874 | 25.6 | 0.00132969 | 106.81 | 0 | 0 | 0.00132969 | 106.81 | 2023-03-09 04:43:52 | -0.00081215 | -1.8441 | -148.1362 | 0 | Close
16516 | 3 | 9 | CC DChg | 01:36:30 | 137:28:11 | -0.19917 | 4.0771 | 0.3204 | 25.74 | 0 | 0 | 0.3204 | 25.74 | 0.00133646 | 107.35 | 0 | 0 | 0.00133646 | 107.35 | 2023-03-09 04:44:22 | -0.00081204 | -1.6597 | -133.3173 | 0 | Close
16517 | 3 | 9 | CC DChg | 01:37:00 | 137:28:41 | -0.19915 | 4.0761 | 0.32206 | 25.87 | 0 | 0 | 0.32206 | 25.87 | 0.00134322 | 107.9 | 0 | 0 | 0.00134322 | 107.9 | 2023-03-09 04:44:52 | -0.00081176 | -1.6596 | -133.3155 | 0 | Close
16518 | 3 | 9 | CC DChg | 01:37:30 | 137:29:11 | -0.19918 | 4.0754 | 0.32372 | 26 | 0 | 0 | 0.32372 | 26 | 0.00134999 | 108.44 | 0 | 0 | 0.00134999 | 108.44 | 2023-03-09 04:45:22 | -0.00081174 | -2.371 | -190.4609 | 0 | Close
16519 | 3 | 9 | CC DChg | 01:38:00 | 137:29:41 | -0.19916 | 4.0744 | 0.32538 | 26.14 | 0 | 0 | 0.32538 | 26.14 | 0.00135675 | 108.98 | 0 | 0 | 0.00135675 | 108.98 | 2023-03-09 04:45:52 | -0.00081146 | -1.6598 | -133.3262 | 0 | Close
16520 | 3 | 9 | CC DChg | 01:38:30 | 137:30:11 | -0.19916 | 4.0734 | 0.32704 | 26.27 | 0 | 0 | 0.32704 | 26.27 | 0.00136351 | 109.53 | 0 | 0 | 0.00136351 | 109.53 | 2023-03-09 04:46:22 | -0.00081126 | -1.6597 | -133.3173 | 0 | Close
16521 | 3 | 9 | CC DChg | 01:39:00 | 137:30:41 | -0.19916 | 4.0726 | 0.3287 | 26.4 | 0 | 0 | 0.3287 | 26.4 | 0.00137027 | 110.07 | 0 | 0 | 0.00137027 | 110.07 | 2023-03-09 04:46:52 | -0.0008111 | -2.0747 | -166.6533 | 0 | Close
16522 | 3 | 9 | CC DChg | 01:39:30 | 137:31:11 | -0.19915 | 4.0717 | 0.33035 | 26.54 | 0 | 0 | 0.33035 | 26.54 | 0.00137703 | 110.61 | 0 | 0 | 0.00137703 | 110.61 | 2023-03-09 04:47:22 | -0.00081088 | -1.8441 | -148.1343 | 0 | Close
16523 | 3 | 9 | CC DChg | 01:40:00 | 137:31:41 | -0.19917 | 4.0707 | 0.33201 | 26.67 | 0 | 0 | 0.33201 | 26.67 | 0.00138379 | 111.16 | 0 | 0 | 0.00138379 | 111.16 | 2023-03-09 04:47:52 | -0.00081076 | -1.6597 | -133.3208 | 0 | Close
16524 | 3 | 9 | CC DChg | 01:40:30 | 137:32:11 | -0.19916 | 4.0698 | 0.33367 | 26.8 | 0 | 0 | 0.33367 | 26.8 | 0.00139054 | 111.7 | 0 | 0 | 0.00139054 | 111.7 | 2023-03-09 04:48:22 | -0.00081054 | -1.8441 | -148.1343 | 0 | Close
16525 | 3 | 9 | CC DChg | 01:41:00 | 137:32:41 | -0.19916 | 4.0689 | 0.33533 | 26.94 | 0 | 0 | 0.33533 | 26.94 | 0.0013973 | 112.24 | 0 | 0 | 0.0013973 | 112.24 | 2023-03-09 04:48:52 | -0.00081036 | -1.8441 | -148.1343 | 0 | Close
16526 | 3 | 9 | CC DChg | 01:41:30 | 137:33:11 | -0.19917 | 4.0681 | 0.33699 | 27.07 | 0 | 0 | 0.33699 | 27.07 | 0.00140405 | 112.78 | 0 | 0 | 0.00140405 | 112.78 | 2023-03-09 04:49:22 | -0.00081024 | -2.0747 | -166.6533 | 0 | Close
16527 | 3 | 9 | CC DChg | 01:42:00 | 137:33:41 | -0.19916 | 4.0671 | 0.33865 | 27.2 | 0 | 0 | 0.33865 | 27.2 | 0.0014108 | 113.33 | 0 | 0 | 0.0014108 | 113.33 | 2023-03-09 04:49:52 | -0.00081 | -1.6597 | -133.3208 | 0 | Close
16528 | 3 | 9 | CC DChg | 01:42:30 | 137:34:11 | -0.19917 | 4.0662 | 0.34031 | 27.34 | 0 | 0 | 0.34031 | 27.34 | 0.00141755 | 113.87 | 0 | 0 | 0.00141755 | 113.87 | 2023-03-09 04:50:22 | -0.00080987 | -1.8441 | -148.1303 | 0 | Close
16529 | 3 | 9 | CC DChg | 01:43:00 | 137:34:41 | -0.19916 | 4.0653 | 0.34197 | 27.47 | 0 | 0 | 0.34197 | 27.47 | 0.0014243 | 114.41 | 0 | 0 | 0.0014243 | 114.41 | 2023-03-09 04:50:52 | -0.00080965 | -1.8441 | -148.1362 | 0 | Close
16530 | 3 | 9 | CC DChg | 01:43:30 | 137:35:11 | -0.19917 | 4.0645 | 0.34363 | 27.6 | 0 | 0 | 0.34363 | 27.6 | 0.00143105 | 114.95 | 0 | 0 | 0.00143105 | 114.95 | 2023-03-09 04:51:22 | -0.00080953 | -2.0747 | -166.6577 | 0 | Close
16531 | 3 | 9 | CC DChg | 01:44:00 | 137:35:41 | -0.19917 | 4.0635 | 0.34529 | 27.74 | 0 | 0 | 0.34529 | 27.74 | 0.00143779 | 115.49 | 0 | 0 | 0.00143779 | 115.49 | 2023-03-09 04:51:52 | -0.00080933 | -1.6597 | -133.3191 | 0 | Close
16532 | 3 | 9 | CC DChg | 01:44:30 | 137:36:11 | -0.19917 | 4.0627 | 0.34695 | 27.87 | 0 | 0 | 0.34695 | 27.87 | 0.00144453 | 116.04 | 0 | 0 | 0.00144453 | 116.04 | 2023-03-09 04:52:22 | -0.00080917 | -2.0746 | -166.6466 | 0 | Close
16533 | 3 | 9 | CC DChg | 01:45:00 | 137:36:41 | -0.19915 | 4.0618 | 0.34861 | 28 | 0 | 0 | 0.34861 | 28 | 0.00145128 | 116.58 | 0 | 0 | 0.00145128 | 116.58 | 2023-03-09 04:52:52 | -0.00080891 | -1.8442 | -148.1382 | 0 | Close
16534 | 3 | 9 | CC DChg | 01:45:30 | 137:37:11 | -0.19916 | 4.0608 | 0.35027 | 28.14 | 0 | 0 | 0.35027 | 28.14 | 0.00145802 | 117.12 | 0 | 0 | 0.00145802 | 117.12 | 2023-03-09 04:53:22 | -0.00080875 | -1.6597 | -133.3208 | 0 | Close
16535 | 3 | 9 | CC DChg | 01:46:00 | 137:37:41 | -0.19917 | 4.0601 | 0.35193 | 28.27 | 0 | 0 | 0.35193 | 28.27 | 0.00146476 | 117.66 | 0 | 0 | 0.00146476 | 117.66 | 2023-03-09 04:53:52 | -0.00080865 | -2.371 | -190.4583 | 0 | Close
16536 | 3 | 9 | CC DChg | 01:46:30 | 137:38:11 | -0.19917 | 4.0591 | 0.35359 | 28.4 | 0 | 0 | 0.35359 | 28.4 | 0.00147149 | 118.2 | 0 | 0 | 0.00147149 | 118.2 | 2023-03-09 04:54:22 | -0.00080845 | -1.6597 | -133.3226 | 0 | Close
16537 | 3 | 9 | CC DChg | 01:47:00 | 137:38:41 | -0.19918 | 4.0582 | 0.35525 | 28.54 | 0 | 0 | 0.35525 | 28.54 | 0.00147823 | 118.74 | 0 | 0 | 0.00147823 | 118.74 | 2023-03-09 04:54:52 | -0.00080831 | -1.8442 | -148.1402 | 0 | Close
16538 | 3 | 9 | CC DChg | 01:47:30 | 137:39:11 | -0.19918 | 4.0573 | 0.35691 | 28.67 | 0 | 0 | 0.35691 | 28.67 | 0.00148497 | 119.28 | 0 | 0 | 0.00148497 | 119.28 | 2023-03-09 04:55:22 | -0.00080813 | -1.8441 | -148.1303 | 0 | Close
16539 | 3 | 9 | CC DChg | 01:48:00 | 137:39:41 | -0.19918 | 4.0565 | 0.35857 | 28.8 | 0 | 0 | 0.35857 | 28.8 | 0.0014917 | 119.82 | 0 | 0 | 0.0014917 | 119.82 | 2023-03-09 04:55:52 | -0.00080797 | -2.0747 | -166.6533 | 0 | Close
16540 | 3 | 9 | CC DChg | 01:48:30 | 137:40:11 | -0.19917 | 4.0556 | 0.36023 | 28.94 | 0 | 0 | 0.36023 | 28.94 | 0.00149843 | 120.37 | 0 | 0 | 0.00149843 | 120.37 | 2023-03-09 04:56:22 | -0.00080775 | -1.8441 | -148.1343 | 0 | Close
16541 | 3 | 9 | CC DChg | 01:49:00 | 137:40:41 | -0.19918 | 4.0546 | 0.36189 | 29.07 | 0 | 0 | 0.36189 | 29.07 | 0.00150516 | 120.91 | 0 | 0 | 0.00150516 | 120.91 | 2023-03-09 04:56:52 | -0.0008076 | -1.6597 | -133.3208 | 0 | Close
16542 | 3 | 9 | CC DChg | 01:49:30 | 137:41:11 | -0.19917 | 4.0538 | 0.36355 | 29.2 | 0 | 0 | 0.36355 | 29.2 | 0.00151189 | 121.45 | 0 | 0 | 0.00151189 | 121.45 | 2023-03-09 04:57:22 | -0.0008074 | -2.0747 | -166.6555 | 0 | Close
16543 | 3 | 9 | CC DChg | 01:50:00 | 137:41:41 | -0.19916 | 4.0529 | 0.36521 | 29.34 | 0 | 0 | 0.36521 | 29.34 | 0.00151862 | 121.99 | 0 | 0 | 0.00151862 | 121.99 | 2023-03-09 04:57:52 | -0.00080718 | -1.8441 | -148.1303 | 0 | Close
16544 | 3 | 9 | CC DChg | 01:50:30 | 137:42:11 | -0.1992 | 4.0523 | 0.36687 | 29.47 | 0 | 0 | 0.36687 | 29.47 | 0.00152534 | 122.53 | 0 | 0 | 0.00152534 | 122.53 | 2023-03-09 04:58:22 | -0.00080722 | -2.7666 | -222.2311 | 0 | Close
16545 | 3 | 9 | CC DChg | 01:51:00 | 137:42:41 | -0.1992 | 4.0514 | 0.36853 | 29.6 | 0 | 0 | 0.36853 | 29.6 | 0.00153207 | 123.07 | 0 | 0 | 0.00153207 | 123.07 | 2023-03-09 04:58:52 | -0.00080704 | -1.8446 | -148.17 | 0 | Close
16546 | 3 | 9 | CC DChg | 01:51:30 | 137:43:11 | -0.19922 | 4.0506 | 0.37019 | 29.74 | 0 | 0 | 0.37019 | 29.74 | 0.0015388 | 123.61 | 0 | 0 | 0.0015388 | 123.61 | 2023-03-09 04:59:22 | -0.00080696 | -2.0752 | -166.6934 | 0 | Close
16547 | 3 | 9 | CC DChg | 01:52:00 | 137:43:41 | -0.1992 | 4.0496 | 0.37185 | 29.87 | 0 | 0 | 0.37185 | 29.87 | 0.00154552 | 124.15 | 0 | 0 | 0.00154552 | 124.15 | 2023-03-09 04:59:52 | -0.00080668 | -1.6601 | -133.353 | 0 | Close
16548 | 3 | 9 | CC DChg | 01:52:30 | 137:44:11 | -0.1992 | 4.0488 | 0.37351 | 30 | 0 | 0 | 0.37351 | 30 | 0.00155224 | 124.69 | 0 | 0 | 0.00155224 | 124.69 | 2023-03-09 05:00:22 | -0.00080652 | -2.0751 | -166.6912 | 0 | Close
16549 | 3 | 9 | CC DChg | 01:53:00 | 137:44:41 | -0.1992 | 4.0478 | 0.37517 | 30.14 | 0 | 0 | 0.37517 | 30.14 | 0.00155896 | 125.23 | 0 | 0 | 0.00155896 | 125.23 | 2023-03-09 05:00:52 | -0.00080632 | -1.6601 | -133.3512 | 0 | Close
16550 | 3 | 9 | CC DChg | 01:53:30 | 137:45:11 | -0.19919 | 4.047 | 0.37683 | 30.27 | 0 | 0 | 0.37683 | 30.27 | 0.00156568 | 125.77 | 0 | 0 | 0.00156568 | 125.77 | 2023-03-09 05:01:22 | -0.00080612 | -2.0751 | -166.689 | 0 | Close
16551 | 3 | 9 | CC DChg | 01:54:00 | 137:45:41 | -0.19921 | 4.0461 | 0.37849 | 30.4 | 0 | 0 | 0.37849 | 30.4 | 0.0015724 | 126.31 | 0 | 0 | 0.0015724 | 126.31 | 2023-03-09 05:01:52 | -0.00080602 | -1.8445 | -148.168 | 0 | Close
16552 | 3 | 9 | CC DChg | 01:54:30 | 137:46:11 | -0.19921 | 4.0453 | 0.38015 | 30.54 | 0 | 0 | 0.38015 | 30.54 | 0.00157911 | 126.85 | 0 | 0 | 0.00157911 | 126.85 | 2023-03-09 05:02:22 | -0.00080586 | -2.0751 | -166.6845 | 0 | Close
16553 | 3 | 9 | CC DChg | 01:55:00 | 137:46:41 | -0.19921 | 4.0444 | 0.38181 | 30.67 | 0 | 0 | 0.38181 | 30.67 | 0.00158583 | 127.39 | 0 | 0 | 0.00158583 | 127.39 | 2023-03-09 05:02:52 | -0.00080568 | -1.8445 | -148.168 | 0 | Close
16554 | 3 | 9 | CC DChg | 01:55:30 | 137:47:11 | -0.1992 | 4.0435 | 0.38347 | 30.8 | 0 | 0 | 0.38347 | 30.8 | 0.00159254 | 127.93 | 0 | 0 | 0.00159254 | 127.93 | 2023-03-09 05:03:22 | -0.00080547 | -1.8445 | -148.168 | 0 | Close
16555 | 3 | 9 | CC DChg | 01:56:00 | 137:47:41 | -0.19921 | 4.0426 | 0.38513 | 30.94 | 0 | 0 | 0.38513 | 30.94 | 0.00159925 | 128.46 | 0 | 0 | 0.00159925 | 128.46 | 2023-03-09 05:03:52 | -0.00080533 | -1.8446 | -148.1719 | 0 | Close
16556 | 3 | 9 | CC DChg | 01:56:30 | 137:48:11 | -0.19921 | 4.0418 | 0.38679 | 31.07 | 0 | 0 | 0.38679 | 31.07 | 0.00160596 | 129 | 0 | 0 | 0.00160596 | 129 | 2023-03-09 05:04:22 | -0.00080517 | -2.0751 | -166.689 | 0 | Close
16557 | 3 | 9 | CC DChg | 01:57:00 | 137:48:41 | -0.19921 | 4.0409 | 0.38845 | 31.2 | 0 | 0 | 0.38845 | 31.2 | 0.00161267 | 129.54 | 0 | 0 | 0.00161267 | 129.54 | 2023-03-09 05:04:52 | -0.00080499 | -1.8445 | -148.168 | 0 | Close
16558 | 3 | 9 | CC DChg | 01:57:30 | 137:49:11 | -0.19922 | 4.0401 | 0.39011 | 31.34 | 0 | 0 | 0.39011 | 31.34 | 0.00161938 | 130.08 | 0 | 0 | 0.00161938 | 130.08 | 2023-03-09 05:05:22 | -0.00080487 | -2.0751 | -166.689 | 0 | Close
16559 | 3 | 9 | CC DChg | 01:58:00 | 137:49:41 | -0.1992 | 4.0391 | 0.39177 | 31.47 | 0 | 0 | 0.39177 | 31.47 | 0.00162609 | 130.62 | 0 | 0 | 0.00162609 | 130.62 | 2023-03-09 05:05:52 | -0.00080459 | -1.6601 | -133.3512 | 0 | Close
16560 | 3 | 9 | CC DChg | 01:58:30 | 137:50:11 | -0.19922 | 4.0382 | 0.39343 | 31.6 | 0 | 0 | 0.39343 | 31.6 | 0.00163279 | 131.16 | 0 | 0 | 0.00163279 | 131.16 | 2023-03-09 05:06:22 | -0.00080449 | -1.8445 | -148.168 | 0 | Close
16561 | 3 | 9 | CC DChg | 01:59:00 | 137:50:41 | -0.1992 | 4.0374 | 0.39509 | 31.74 | 0 | 0 | 0.39509 | 31.74 | 0.0016395 | 131.7 | 0 | 0 | 0.0016395 | 131.7 | 2023-03-09 05:06:52 | -0.00080425 | -2.0751 | -166.689 | 0 | Close
16562 | 3 | 9 | CC DChg | 01:59:30 | 137:51:11 | -0.19922 | 4.0365 | 0.39675 | 31.87 | 0 | 0 | 0.39675 | 31.87 | 0.0016462 | 132.24 | 0 | 0 | 0.0016462 | 132.24 | 2023-03-09 05:07:22 | -0.00080415 | -1.8445 | -148.168 | 0 | Close
16563 | 3 | 9 | CC DChg | 02:00:00 | 137:51:41 | -0.19921 | 4.0357 | 0.39841 | 32 | 0 | 0 | 0.39841 | 32 | 0.0016529 | 132.77 | 0 | 0 | 0.0016529 | 132.77 | 2023-03-09 05:07:52 | -0.00080395 | -2.0751 | -166.689 | 0 | Close
16564 | 3 | 9 | CC DChg | 02:00:30 | 137:52:11 | -0.19921 | 4.0347 | 0.40007 | 32.14 | 0 | 0 | 0.40007 | 32.14 | 0.0016596 | 133.31 | 0 | 0 | 0.0016596 | 133.31 | 2023-03-09 05:08:22 | -0.00080375 | -1.66 | -133.3476 | 0 | Close
16565 | 3 | 9 | CC DChg | 02:01:00 | 137:52:41 | -0.19921 | 4.034 | 0.40173 | 32.27 | 0 | 0 | 0.40173 | 32.27 | 0.00166629 | 133.85 | 0 | 0 | 0.00166629 | 133.85 | 2023-03-09 05:08:52 | -0.00080361 | -2.3716 | -190.5017 | 0 | Close
16566 | 3 | 9 | CC DChg | 02:01:30 | 137:53:11 | -0.19922 | 4.0331 | 0.40339 | 32.4 | 0 | 0 | 0.40339 | 32.4 | 0.00167299 | 134.39 | 0 | 0 | 0.00167299 | 134.39 | 2023-03-09 05:09:22 | -0.00080347 | -1.8445 | -148.168 | 0 | Close
16567 | 3 | 9 | CC DChg | 02:02:00 | 137:53:41 | -0.1992 | 4.0322 | 0.40505 | 32.54 | 0 | 0 | 0.40505 | 32.54 | 0.00167968 | 134.93 | 0 | 0 | 0.00167968 | 134.93 | 2023-03-09 05:09:52 | -0.00080321 | -1.8445 | -148.164 | 0 | Close
16568 | 3 | 9 | CC DChg | 02:02:30 | 137:54:11 | -0.19919 | 4.0313 | 0.40671 | 32.67 | 0 | 0 | 0.40671 | 32.67 | 0.00168638 | 135.46 | 0 | 0 | 0.00168638 | 135.46 | 2023-03-09 05:10:22 | -0.00080299 | -1.8445 | -148.168 | 0 | Close
16569 | 3 | 9 | CC DChg | 02:03:00 | 137:54:41 | -0.19921 | 4.0305 | 0.40837 | 32.8 | 0 | 0 | 0.40837 | 32.8 | 0.00169307 | 136 | 0 | 0 | 0.00169307 | 136 | 2023-03-09 05:10:52 | -0.00080292 | -2.0751 | -166.689 | 0 | Close
16570 | 3 | 9 | CC DChg | 02:03:30 | 137:55:11 | -0.19921 | 4.0296 | 0.41003 | 32.94 | 0 | 0 | 0.41003 | 32.94 | 0.00169976 | 136.54 | 0 | 0 | 0.00169976 | 136.54 | 2023-03-09 05:11:22 | -0.00080274 | -1.8445 | -148.164 | 0 | Close
16571 | 3 | 9 | CC DChg | 02:04:00 | 137:55:41 | -0.19921 | 4.0288 | 0.41169 | 33.07 | 0 | 0 | 0.41169 | 33.07 | 0.00170645 | 137.08 | 0 | 0 | 0.00170645 | 137.08 | 2023-03-09 05:11:52 | -0.00080258 | -2.0751 | -166.6845 | 0 | Close
16572 | 3 | 9 | CC DChg | 02:04:30 | 137:56:11 | -0.19921 | 4.0279 | 0.41335 | 33.2 | 0 | 0 | 0.41335 | 33.2 | 0.00171313 | 137.61 | 0 | 0 | 0.00171313 | 137.61 | 2023-03-09 05:12:22 | -0.0008024 | -1.8445 | -148.168 | 0 | Close
16573 | 3 | 9 | CC DChg | 02:05:00 | 137:56:41 | -0.19921 | 4.027 | 0.41501 | 33.34 | 0 | 0 | 0.41501 | 33.34 | 0.00171982 | 138.15 | 0 | 0 | 0.00171982 | 138.15 | 2023-03-09 05:12:52 | -0.00080222 | -1.8445 | -148.164 | 0 | Close
16574 | 3 | 9 | CC DChg | 02:05:30 | 137:57:11 | -0.19922 | 4.0262 | 0.41667 | 33.47 | 0 | 0 | 0.41667 | 33.47 | 0.0017265 | 138.69 | 0 | 0 | 0.0017265 | 138.69 | 2023-03-09 05:13:22 | -0.0008021 | -2.0751 | -166.6845 | 0 | Close
16575 | 3 | 9 | CC DChg | 02:06:00 | 137:57:41 | -0.19922 | 4.0253 | 0.41833 | 33.6 | 0 | 0 | 0.41833 | 33.6 | 0.00173319 | 139.22 | 0 | 0 | 0.00173319 | 139.22 | 2023-03-09 05:13:52 | -0.00080192 | -1.8445 | -148.164 | 0 | Close
16576 | 3 | 9 | CC DChg | 02:06:30 | 137:58:11 | -0.19922 | 4.0245 | 0.41999 | 33.74 | 0 | 0 | 0.41999 | 33.74 | 0.00173987 | 139.76 | 0 | 0 | 0.00173987 | 139.76 | 2023-03-09 05:14:22 | -0.00080176 | -2.0751 | -166.689 | 0 | Close
16577 | 3 | 9 | CC DChg | 02:07:00 | 137:58:41 | -0.19921 | 4.0236 | 0.42165 | 33.87 | 0 | 0 | 0.42165 | 33.87 | 0.00174655 | 140.3 | 0 | 0 | 0.00174655 | 140.3 | 2023-03-09 05:14:52 | -0.00080154 | -1.8445 | -148.164 | 0 | Close
16578 | 3 | 9 | CC DChg | 02:07:30 | 137:59:11 | -0.19921 | 4.0228 | 0.42331 | 34 | 0 | 0 | 0.42331 | 34 | 0.00175323 | 140.83 | 0 | 0 | 0.00175323 | 140.83 | 2023-03-09 05:15:22 | -0.00080138 | -2.0751 | -166.6845 | 0 | Close
16579 | 3 | 9 | CC DChg | 02:08:00 | 137:59:41 | -0.1992 | 4.022 | 0.42497 | 34.14 | 0 | 0 | 0.42497 | 34.14 | 0.00175991 | 141.37 | 0 | 0 | 0.00175991 | 141.37 | 2023-03-09 05:15:52 | -0.00080118 | -2.0751 | -166.689 | 0 | Close
16580 | 3 | 9 | CC DChg | 02:08:30 | 138:00:11 | -0.19921 | 4.0211 | 0.42663 | 34.27 | 0 | 0 | 0.42663 | 34.27 | 0.00176658 | 141.91 | 0 | 0 | 0.00176658 | 141.91 | 2023-03-09 05:16:22 | -0.00080104 | -1.8445 | -148.168 | 0 | Close
16581 | 3 | 9 | CC DChg | 02:09:00 | 138:00:41 | -0.19921 | 4.0202 | 0.42829 | 34.4 | 0 | 0 | 0.42829 | 34.4 | 0.00177326 | 142.44 | 0 | 0 | 0.00177326 | 142.44 | 2023-03-09 05:16:52 | -0.00080086 | -1.8446 | -148.1719 | 0 | Close
16582 | 3 | 9 | CC DChg | 02:09:30 | 138:01:11 | -0.19921 | 4.0194 | 0.42995 | 34.54 | 0 | 0 | 0.42995 | 34.54 | 0.00177993 | 142.98 | 0 | 0 | 0.00177993 | 142.98 | 2023-03-09 05:17:22 | -0.0008007 | -2.0751 | -166.6845 | 0 | Close
16583 | 3 | 9 | CC DChg | 02:10:00 | 138:01:41 | -0.19921 | 4.0185 | 0.43161 | 34.67 | 0 | 0 | 0.43161 | 34.67 | 0.0017866 | 143.51 | 0 | 0 | 0.0017866 | 143.51 | 2023-03-09 05:17:52 | -0.00080053 | -1.8445 | -148.164 | 0 | Close
16584 | 3 | 9 | CC DChg | 02:10:30 | 138:02:11 | -0.19922 | 4.0177 | 0.43327 | 34.8 | 0 | 0 | 0.43327 | 34.8 | 0.00179327 | 144.05 | 0 | 0 | 0.00179327 | 144.05 | 2023-03-09 05:18:22 | -0.00080041 | -2.0751 | -166.689 | 0 | Close
16585 | 3 | 9 | CC DChg | 02:11:00 | 138:02:41 | -0.19922 | 4.0169 | 0.43493 | 34.94 | 0 | 0 | 0.43493 | 34.94 | 0.00179994 | 144.59 | 0 | 0 | 0.00179994 | 144.59 | 2023-03-09 05:18:52 | -0.00080025 | -2.0752 | -166.6934 | 0 | Close
16586 | 3 | 9 | CC DChg | 02:11:30 | 138:03:11 | -0.19923 | 4.016 | 0.43659 | 35.07 | 0 | 0 | 0.43659 | 35.07 | 0.00180661 | 145.12 | 0 | 0 | 0.00180661 | 145.12 | 2023-03-09 05:19:22 | -0.00080011 | -1.8446 | -148.1719 | 0 | Close
16587 | 3 | 9 | CC DChg | 02:12:00 | 138:03:41 | -0.19921 | 4.0152 | 0.43825 | 35.2 | 0 | 0 | 0.43825 | 35.2 | 0.00181328 | 145.66 | 0 | 0 | 0.00181328 | 145.66 | 2023-03-09 05:19:52 | -0.00079987 | -2.0751 | -166.6845 | 0 | Close
16588 | 3 | 9 | CC DChg | 02:12:30 | 138:04:11 | -0.19921 | 4.0143 | 0.43991 | 35.34 | 0 | 0 | 0.43991 | 35.34 | 0.00181994 | 146.19 | 0 | 0 | 0.00181994 | 146.19 | 2023-03-09 05:20:22 | -0.00079969 | -1.8445 | -148.164 | 0 | Close
16589 | 3 | 9 | CC DChg | 02:13:00 | 138:04:41 | -0.19922 | 4.0135 | 0.44157 | 35.47 | 0 | 0 | 0.44157 | 35.47 | 0.0018266 | 146.73 | 0 | 0 | 0.0018266 | 146.73 | 2023-03-09 05:20:52 | -0.00079957 | -2.0751 | -166.689 | 0 | Close
16590 | 3 | 9 | CC DChg | 02:13:30 | 138:05:11 | -0.19921 | 4.0127 | 0.44323 | 35.6 | 0 | 0 | 0.44323 | 35.6 | 0.00183327 | 147.26 | 0 | 0 | 0.00183327 | 147.26 | 2023-03-09 05:21:22 | -0.00079937 | -2.0751 | -166.689 | 0 | Close
16591 | 3 | 9 | CC DChg | 02:14:00 | 138:05:41 | -0.1992 | 4.0118 | 0.44489 | 35.74 | 0 | 0 | 0.44489 | 35.74 | 0.00183993 | 147.8 | 0 | 0 | 0.00183993 | 147.8 | 2023-03-09 05:21:52 | -0.00079915 | -1.8446 | -148.1719 | 0 | Close
16592 | 3 | 9 | CC DChg | 02:14:30 | 138:06:11 | -0.1992 | 4.0109 | 0.44655 | 35.87 | 0 | 0 | 0.44655 | 35.87 | 0.00184659 | 148.33 | 0 | 0 | 0.00184659 | 148.33 | 2023-03-09 05:22:22 | -0.00079897 | -1.8445 | -148.164 | 0 | Close
16593 | 3 | 9 | CC DChg | 02:15:00 | 138:06:41 | -0.1992 | 4.0101 | 0.44821 | 36 | 0 | 0 | 0.44821 | 36 | 0.00185324 | 148.87 | 0 | 0 | 0.00185324 | 148.87 | 2023-03-09 05:22:52 | -0.00079881 | -2.0751 | -166.6845 | 0 | Close
16594 | 3 | 9 | CC DChg | 02:15:30 | 138:07:11 | -0.1992 | 4.0092 | 0.44987 | 36.14 | 0 | 0 | 0.44987 | 36.14 | 0.0018599 | 149.4 | 0 | 0 | 0.0018599 | 149.4 | 2023-03-09 05:23:22 | -0.00079863 | -1.8445 | -148.168 | 0 | Close
16595 | 3 | 9 | CC DChg | 02:16:00 | 138:07:41 | -0.19921 | 4.0084 | 0.45153 | 36.27 | 0 | 0 | 0.45153 | 36.27 | 0.00186655 | 149.94 | 0 | 0 | 0.00186655 | 149.94 | 2023-03-09 05:23:52 | -0.00079851 | -2.075 | -166.6801 | 0 | Close
16596 | 3 | 9 | CC DChg | 02:16:30 | 138:08:11 | -0.1992 | 4.0075 | 0.45319 | 36.4 | 0 | 0 | 0.45319 | 36.4 | 0.00187321 | 150.47 | 0 | 0 | 0.00187321 | 150.47 | 2023-03-09 05:24:22 | -0.00079829 | -1.8445 | -148.168 | 0 | Close
16597 | 3 | 9 | CC DChg | 02:17:00 | 138:08:41 | -0.1992 | 4.0067 | 0.45485 | 36.54 | 0 | 0 | 0.45485 | 36.54 | 0.00187986 | 151 | 0 | 0 | 0.00187986 | 151 | 2023-03-09 05:24:52 | -0.00079813 | -2.0751 | -166.6845 | 0 | Close
16598 | 3 | 9 | CC DChg | 02:17:30 | 138:09:11 | -0.19922 | 4.0058 | 0.45651 | 36.67 | 0 | 0 | 0.45651 | 36.67 | 0.00188651 | 151.54 | 0 | 0 | 0.00188651 | 151.54 | 2023-03-09 05:25:22 | -0.00079804 | -1.8445 | -148.164 | 0 | Close
16599 | 3 | 9 | CC DChg | 02:18:00 | 138:09:41 | -0.19919 | 4.005 | 0.45817 | 36.8 | 0 | 0 | 0.45817 | 36.8 | 0.00189316 | 152.07 | 0 | 0 | 0.00189316 | 152.07 | 2023-03-09 05:25:52 | -0.00079776 | -2.0751 | -166.689 | 0 | Close
16600 | 3 | 9 | CC DChg | 02:18:30 | 138:10:11 | -0.1992 | 4.0042 | 0.45983 | 36.94 | 0 | 0 | 0.45983 | 36.94 | 0.00189981 | 152.61 | 0 | 0 | 0.00189981 | 152.61 | 2023-03-09 05:26:22 | -0.00079764 | -2.0751 | -166.6845 | 0 | Close
16601 | 3 | 9 | CC DChg | 02:19:00 | 138:10:41 | -0.19921 | 4.0034 | 0.46149 | 37.07 | 0 | 0 | 0.46149 | 37.07 | 0.00190645 | 153.14 | 0 | 0 | 0.00190645 | 153.14 | 2023-03-09 05:26:52 | -0.00079752 | -2.0751 | -166.6845 | 0 | Close
16602 | 3 | 9 | CC DChg | 02:19:30 | 138:11:11 | -0.19921 | 4.0026 | 0.46315 | 37.2 | 0 | 0 | 0.46315 | 37.2 | 0.0019131 | 153.67 | 0 | 0 | 0.0019131 | 153.67 | 2023-03-09 05:27:22 | -0.00079736 | -2.0751 | -166.6845 | 0 | Close
16603 | 3 | 9 | CC DChg | 02:20:00 | 138:11:41 | -0.19921 | 4.0018 | 0.46481 | 37.34 | 0 | 0 | 0.46481 | 37.34 | 0.00191974 | 154.21 | 0 | 0 | 0.00191974 | 154.21 | 2023-03-09 05:27:52 | -0.0007972 | -2.0751 | -166.6845 | 0 | Close
16604 | 3 | 9 | CC DChg | 02:20:30 | 138:12:11 | -0.1992 | 4.0009 | 0.46647 | 37.47 | 0 | 0 | 0.46647 | 37.47 | 0.00192639 | 154.74 | 0 | 0 | 0.00192639 | 154.74 | 2023-03-09 05:28:22 | -0.00079698 | -1.8445 | -148.164 | 0 | Close
16605 | 3 | 9 | CC DChg | 02:21:00 | 138:12:41 | -0.1992 | 4.0001 | 0.46813 | 37.6 | 0 | 0 | 0.46813 | 37.6 | 0.00193303 | 155.28 | 0 | 0 | 0.00193303 | 155.28 | 2023-03-09 05:28:52 | -0.00079682 | -2.0751 | -166.6845 | 0 | Close
16606 | 3 | 9 | CC DChg | 02:21:30 | 138:13:11 | -0.1992 | 3.9991 | 0.46979 | 37.74 | 0 | 0 | 0.46979 | 37.74 | 0.00193967 | 155.81 | 0 | 0 | 0.00193967 | 155.81 | 2023-03-09 05:29:22 | -0.00079662 | -1.66 | -133.3476 | 0 | Close
16607 | 3 | 9 | CC DChg | 02:22:00 | 138:13:41 | -0.1992 | 3.9984 | 0.47145 | 37.87 | 0 | 0 | 0.47145 | 37.87 | 0.0019463 | 156.34 | 0 | 0 | 0.0019463 | 156.34 | 2023-03-09 05:29:52 | -0.00079648 | -2.3715 | -190.4966 | 0 | Close
16608 | 3 | 9 | CC DChg | 02:22:30 | 138:14:11 | -0.19922 | 3.9975 | 0.47311 | 38 | 0 | 0 | 0.47311 | 38 | 0.00195294 | 156.88 | 0 | 0 | 0.00195294 | 156.88 | 2023-03-09 05:30:22 | -0.00079638 | -1.8445 | -148.164 | 0 | Close
16609 | 3 | 9 | CC DChg | 02:23:00 | 138:14:41 | -0.19921 | 3.9966 | 0.47477 | 38.14 | 0 | 0 | 0.47477 | 38.14 | 0.00195958 | 157.41 | 0 | 0 | 0.00195958 | 157.41 | 2023-03-09 05:30:52 | -0.00079616 | -1.8445 | -148.164 | 0 | Close
16610 | 3 | 9 | CC DChg | 02:23:30 | 138:15:11 | -0.1992 | 3.9959 | 0.47643 | 38.27 | 0 | 0 | 0.47643 | 38.27 | 0.00196621 | 157.94 | 0 | 0 | 0.00196621 | 157.94 | 2023-03-09 05:31:22 | -0.00079598 | -2.3714 | -190.4864 | 0 | Close
16611 | 3 | 9 | CC DChg | 02:24:00 | 138:15:41 | -0.19919 | 3.995 | 0.47809 | 38.4 | 0 | 0 | 0.47809 | 38.4 | 0.00197284 | 158.47 | 0 | 0 | 0.00197284 | 158.47 | 2023-03-09 05:31:52 | -0.00079576 | -1.8445 | -148.164 | 0 | Close
16612 | 3 | 9 | CC DChg | 02:24:30 | 138:16:11 | -0.1992 | 3.9942 | 0.47975 | 38.54 | 0 | 0 | 0.47975 | 38.54 | 0.00197947 | 159.01 | 0 | 0 | 0.00197947 | 159.01 | 2023-03-09 05:32:22 | -0.00079564 | -2.0749 | -166.6756 | 0 | Close
16613 | 3 | 9 | CC DChg | 02:25:00 | 138:16:41 | -0.19921 | 3.9935 | 0.48141 | 38.67 | 0 | 0 | 0.48141 | 38.67 | 0.0019861 | 159.54 | 0 | 0 | 0.0019861 | 159.54 | 2023-03-09 05:32:52 | -0.00079555 | -2.3715 | -190.4966 | 0 | Close
16614 | 3 | 9 | CC DChg | 02:25:30 | 138:17:11 | -0.1992 | 3.9926 | 0.48307 | 38.8 | 0 | 0 | 0.48307 | 38.8 | 0.00199273 | 160.07 | 0 | 0 | 0.00199273 | 160.07 | 2023-03-09 05:33:22 | -0.00079533 | -1.8444 | -148.16 | 0 | Close
16615 | 3 | 9 | CC DChg | 02:26:00 | 138:17:41 | -0.1992 | 3.9918 | 0.48473 | 38.94 | 0 | 0 | 0.48473 | 38.94 | 0.00199936 | 160.6 | 0 | 0 | 0.00199936 | 160.6 | 2023-03-09 05:33:52 | -0.00079517 | -2.0751 | -166.6845 | 0 | Close
16616 | 3 | 9 | CC DChg | 02:26:30 | 138:18:11 | -0.19919 | 3.9909 | 0.48639 | 39.07 | 0 | 0 | 0.48639 | 39.07 | 0.00200598 | 161.14 | 0 | 0 | 0.00200598 | 161.14 | 2023-03-09 05:34:22 | -0.00079495 | -1.8444 | -148.16 | 0 | Close
16617 | 3 | 9 | CC DChg | 02:27:00 | 138:18:41 | -0.1992 | 3.9902 | 0.48805 | 39.2 | 0 | 0 | 0.48805 | 39.2 | 0.00201261 | 161.67 | 0 | 0 | 0.00201261 | 161.67 | 2023-03-09 05:34:52 | -0.00079485 | -2.3714 | -190.4915 | 0 | Close
16618 | 3 | 9 | CC DChg | 02:27:30 | 138:19:11 | -0.1992 | 3.9893 | 0.48971 | 39.34 | 0 | 0 | 0.48971 | 39.34 | 0.00201923 | 162.2 | 0 | 0 | 0.00201923 | 162.2 | 2023-03-09 05:35:22 | -0.00079467 | -1.8445 | -148.164 | 0 | Close
16619 | 3 | 9 | CC DChg | 02:28:00 | 138:19:41 | -0.1992 | 3.9885 | 0.49137 | 39.47 | 0 | 0 | 0.49137 | 39.47 | 0.00202585 | 162.73 | 0 | 0 | 0.00202585 | 162.73 | 2023-03-09 05:35:52 | -0.00079451 | -2.0751 | -166.6845 | 0 | Close
16620 | 3 | 9 | CC DChg | 02:28:30 | 138:20:11 | -0.19918 | 3.9876 | 0.49303 | 39.6 | 0 | 0 | 0.49303 | 39.6 | 0.00203247 | 163.26 | 0 | 0 | 0.00203247 | 163.26 | 2023-03-09 05:36:22 | -0.00079425 | -1.8444 | -148.1561 | 0 | Close
16621 | 3 | 9 | CC DChg | 02:29:00 | 138:20:41 | -0.19921 | 3.9868 | 0.49469 | 39.74 | 0 | 0 | 0.49469 | 39.74 | 0.00203909 | 163.8 | 0 | 0 | 0.00203909 | 163.8 | 2023-03-09 05:36:52 | -0.00079421 | -2.075 | -166.6801 | 0 | Close
16622 | 3 | 9 | CC DChg | 02:29:30 | 138:21:11 | -0.19919 | 3.986 | 0.49635 | 39.87 | 0 | 0 | 0.49635 | 39.87 | 0.00204571 | 164.33 | 0 | 0 | 0.00204571 | 164.33 | 2023-03-09 05:37:22 | -0.00079397 | -2.0749 | -166.6756 | 0 | Close
16623 | 3 | 9 | CC DChg | 02:30:00 | 138:21:41 | -0.19919 | 3.9852 | 0.49801 | 40 | 0 | 0 | 0.49801 | 40 | 0.00205233 | 164.86 | 0 | 0 | 0.00205233 | 164.86 | 2023-03-09 05:37:52 | -0.00079381 | -2.0751 | -166.6845 | 0 | Close
16624 | 3 | 9 | CC DChg | 02:30:30 | 138:22:11 | -0.19919 | 3.9844 | 0.49967 | 40.14 | 0 | 0 | 0.49967 | 40.14 | 0.00205894 | 165.39 | 0 | 0 | 0.00205894 | 165.39 | 2023-03-09 05:38:22 | -0.00079365 | -2.075 | -166.6801 | 0 | Close
16625 | 3 | 9 | CC DChg | 02:31:00 | 138:22:41 | -0.19919 | 3.9835 | 0.50133 | 40.27 | 0 | 0 | 0.50133 | 40.27 | 0.00206555 | 165.92 | 0 | 0 | 0.00206555 | 165.92 | 2023-03-09 05:38:52 | -0.00079347 | -1.8444 | -148.1561 | 0 | Close
16626 | 3 | 9 | CC DChg | 02:31:30 | 138:23:11 | -0.1992 | 3.9828 | 0.50299 | 40.4 | 0 | 0 | 0.50299 | 40.4 | 0.00207217 | 166.45 | 0 | 0 | 0.00207217 | 166.45 | 2023-03-09 05:39:22 | -0.00079337 | -2.3714 | -190.4864 | 0 | Close
16627 | 3 | 9 | CC DChg | 02:32:00 | 138:23:41 | -0.1992 | 3.9818 | 0.50465 | 40.54 | 0 | 0 | 0.50465 | 40.54 | 0.00207878 | 166.98 | 0 | 0 | 0.00207878 | 166.98 | 2023-03-09 05:39:52 | -0.00079317 | -1.66 | -133.344 | 0 | Close
16628 | 3 | 9 | CC DChg | 02:32:30 | 138:24:11 | -0.19921 | 3.9811 | 0.50631 | 40.67 | 0 | 0 | 0.50631 | 40.67 | 0.00208539 | 167.51 | 0 | 0 | 0.00208539 | 167.51 | 2023-03-09 05:40:22 | -0.00079307 | -2.3714 | -190.4915 | 0 | Close
16629 | 3 | 9 | CC DChg | 02:33:00 | 138:24:41 | -0.19919 | 3.9802 | 0.50797 | 40.8 | 0 | 0 | 0.50797 | 40.8 | 0.00209199 | 168.05 | 0 | 0 | 0.00209199 | 168.05 | 2023-03-09 05:40:52 | -0.00079282 | -1.8444 | -148.1561 | 0 | Close
16630 | 3 | 9 | CC DChg | 02:33:30 | 138:25:11 | -0.19919 | 3.9794 | 0.50963 | 40.94 | 0 | 0 | 0.50963 | 40.94 | 0.0020986 | 168.58 | 0 | 0 | 0.0020986 | 168.58 | 2023-03-09 05:41:22 | -0.00079266 | -2.075 | -166.6801 | 0 | Close
16631 | 3 | 9 | CC DChg | 02:34:00 | 138:25:41 | -0.1992 | 3.9786 | 0.51129 | 41.07 | 0 | 0 | 0.51129 | 41.07 | 0.0021052 | 169.11 | 0 | 0 | 0.0021052 | 169.11 | 2023-03-09 05:41:52 | -0.00079254 | -2.0749 | -166.6756 | 0 | Close
16632 | 3 | 9 | CC DChg | 02:34:30 | 138:26:11 | -0.19919 | 3.9778 | 0.51295 | 41.2 | 0 | 0 | 0.51295 | 41.2 | 0.00211181 | 169.64 | 0 | 0 | 0.00211181 | 169.64 | 2023-03-09 05:42:22 | -0.00079234 | -2.075 | -166.6801 | 0 | Close
16633 | 3 | 9 | CC DChg | 02:35:00 | 138:26:41 | -0.19919 | 3.977 | 0.51461 | 41.34 | 0 | 0 | 0.51461 | 41.34 | 0.00211841 | 170.17 | 0 | 0 | 0.00211841 | 170.17 | 2023-03-09 05:42:52 | -0.00079218 | -2.0749 | -166.6756 | 0 | Close
16634 | 3 | 9 | CC DChg | 02:35:30 | 138:27:11 | -0.19919 | 3.9762 | 0.51627 | 41.47 | 0 | 0 | 0.51627 | 41.47 | 0.00212501 | 170.7 | 0 | 0 | 0.00212501 | 170.7 | 2023-03-09 05:43:22 | -0.00079202 | -2.0749 | -166.6756 | 0 | Close
16635 | 3 | 9 | CC DChg | 02:36:00 | 138:27:41 | -0.1992 | 3.9755 | 0.51793 | 41.6 | 0 | 0 | 0.51793 | 41.6 | 0.00213161 | 171.23 | 0 | 0 | 0.00213161 | 171.23 | 2023-03-09 05:43:52 | -0.00079192 | -2.3714 | -190.4915 | 0 | Close
16636 | 3 | 9 | CC DChg | 02:36:30 | 138:28:11 | -0.19919 | 3.9747 | 0.51959 | 41.74 | 0 | 0 | 0.51959 | 41.74 | 0.00213821 | 171.76 | 0 | 0 | 0.00213821 | 171.76 | 2023-03-09 05:44:22 | -0.00079172 | -2.0749 | -166.6756 | 0 | Close
16637 | 3 | 9 | CC DChg | 02:37:00 | 138:28:41 | -0.19918 | 3.9737 | 0.52125 | 41.87 | 0 | 0 | 0.52125 | 41.87 | 0.00214481 | 172.29 | 0 | 0 | 0.00214481 | 172.29 | 2023-03-09 05:44:52 | -0.00079148 | -1.66 | -133.3405 | 0 | Close
16638 | 3 | 9 | CC DChg | 02:37:30 | 138:29:11 | -0.1992 | 3.9731 | 0.52291 | 42 | 0 | 0 | 0.52291 | 42 | 0.0021514 | 172.82 | 0 | 0 | 0.0021514 | 172.82 | 2023-03-09 05:45:22 | -0.00079144 | -2.7666 | -222.2341 | 0 | Close
16639 | 3 | 9 | CC DChg | 02:38:00 | 138:29:41 | -0.1992 | 3.9723 | 0.52457 | 42.14 | 0 | 0 | 0.52457 | 42.14 | 0.002158 | 173.35 | 0 | 0 | 0.002158 | 173.35 | 2023-03-09 05:45:52 | -0.00079128 | -2.075 | -166.6801 | 0 | Close
16640 | 3 | 9 | CC DChg | 02:38:30 | 138:30:11 | -0.1992 | 3.9713 | 0.52623 | 42.27 | 0 | 0 | 0.52623 | 42.27 | 0.00216459 | 173.88 | 0 | 0 | 0.00216459 | 173.88 | 2023-03-09 05:46:22 | -0.00079108 | -1.66 | -133.344 | 0 | Close
16641 | 3 | 9 | CC DChg | 02:39:00 | 138:30:41 | -0.1992 | 3.9705 | 0.52789 | 42.4 | 0 | 0 | 0.52789 | 42.4 | 0.00217118 | 174.41 | 0 | 0 | 0.00217118 | 174.41 | 2023-03-09 05:46:52 | -0.00079092 | -2.0751 | -166.6845 | 0 | Close
16642 | 3 | 9 | CC DChg | 02:39:30 | 138:31:11 | -0.19919 | 3.9698 | 0.52955 | 42.54 | 0 | 0 | 0.52955 | 42.54 | 0.00217777 | 174.94 | 0 | 0 | 0.00217777 | 174.94 | 2023-03-09 05:47:22 | -0.00079074 | -2.3714 | -190.4864 | 0 | Close
16643 | 3 | 9 | CC DChg | 02:40:00 | 138:31:41 | -0.19921 | 3.9689 | 0.53121 | 42.67 | 0 | 0 | 0.53121 | 42.67 | 0.00218436 | 175.46 | 0 | 0 | 0.00218436 | 175.46 | 2023-03-09 05:47:52 | -0.00079064 | -1.8444 | -148.16 | 0 | Close
16644 | 3 | 9 | CC DChg | 02:40:30 | 138:32:11 | -0.19919 | 3.9681 | 0.53287 | 42.8 | 0 | 0 | 0.53287 | 42.8 | 0.00219095 | 175.99 | 0 | 0 | 0.00219095 | 175.99 | 2023-03-09 05:48:22 | -0.00079041 | -2.075 | -166.6801 | 0 | Close
16645 | 3 | 9 | CC DChg | 02:41:00 | 138:32:41 | -0.1992 | 3.9673 | 0.53453 | 42.94 | 0 | 0 | 0.53453 | 42.94 | 0.00219754 | 176.52 | 0 | 0 | 0.00219754 | 176.52 | 2023-03-09 05:48:52 | -0.00079029 | -2.075 | -166.6801 | 0 | Close
16646 | 3 | 9 | CC DChg | 02:41:30 | 138:33:11 | -0.19919 | 3.9666 | 0.53619 | 43.07 | 0 | 0 | 0.53619 | 43.07 | 0.00220412 | 177.05 | 0 | 0 | 0.00220412 | 177.05 | 2023-03-09 05:49:22 | -0.00079011 | -2.3714 | -190.4864 | 0 | Close
16647 | 3 | 9 | CC DChg | 02:42:00 | 138:33:41 | -0.19921 | 3.9658 | 0.53785 | 43.2 | 0 | 0 | 0.53785 | 43.2 | 0.0022107 | 177.58 | 0 | 0 | 0.0022107 | 177.58 | 2023-03-09 05:49:52 | -0.00079003 | -2.0749 | -166.6756 | 0 | Close
16648 | 3 | 9 | CC DChg | 02:42:30 | 138:34:11 | -0.19919 | 3.965 | 0.53951 | 43.34 | 0 | 0 | 0.53951 | 43.34 | 0.00221729 | 178.11 | 0 | 0 | 0.00221729 | 178.11 | 2023-03-09 05:50:22 | -0.00078979 | -2.0751 | -166.689 | 0 | Close
16649 | 3 | 9 | CC DChg | 02:43:00 | 138:34:41 | -0.1992 | 3.9641 | 0.54117 | 43.47 | 0 | 0 | 0.54117 | 43.47 | 0.00222387 | 178.64 | 0 | 0 | 0.00222387 | 178.64 | 2023-03-09 05:50:52 | -0.00078965 | -1.8444 | -148.1561 | 0 | Close
16650 | 3 | 9 | CC DChg | 02:43:30 | 138:35:11 | -0.19919 | 3.9633 | 0.54283 | 43.6 | 0 | 0 | 0.54283 | 43.6 | 0.00223045 | 179.17 | 0 | 0 | 0.00223045 | 179.17 | 2023-03-09 05:51:22 | -0.00078945 | -2.0749 | -166.6756 | 0 | Close
16651 | 3 | 9 | CC DChg | 02:44:00 | 138:35:41 | -0.19919 | 3.9626 | 0.54449 | 43.74 | 0 | 0 | 0.54449 | 43.74 | 0.00223703 | 179.7 | 0 | 0 | 0.00223703 | 179.7 | 2023-03-09 05:51:52 | -0.00078931 | -2.3715 | -190.4966 | 0 | Close
16652 | 3 | 9 | CC DChg | 02:44:30 | 138:36:11 | -0.19919 | 3.9618 | 0.54615 | 43.87 | 0 | 0 | 0.54615 | 43.87 | 0.0022436 | 180.22 | 0 | 0 | 0.0022436 | 180.22 | 2023-03-09 05:52:22 | -0.00078915 | -2.0749 | -166.6756 | 0 | Close
16653 | 3 | 9 | CC DChg | 02:45:00 | 138:36:41 | -0.1992 | 3.9609 | 0.54781 | 44 | 0 | 0 | 0.54781 | 44 | 0.00225018 | 180.75 | 0 | 0 | 0.00225018 | 180.75 | 2023-03-09 05:52:52 | -0.00078901 | -1.8444 | -148.16 | 0 | Close
16654 | 3 | 9 | CC DChg | 02:45:30 | 138:37:11 | -0.1992 | 3.9602 | 0.54947 | 44.14 | 0 | 0 | 0.54947 | 44.14 | 0.00225675 | 181.28 | 0 | 0 | 0.00225675 | 181.28 | 2023-03-09 05:53:22 | -0.00078887 | -2.3714 | -190.4915 | 0 | Close
16655 | 3 | 9 | CC DChg | 02:46:00 | 138:37:41 | -0.19919 | 3.9594 | 0.55113 | 44.27 | 0 | 0 | 0.55113 | 44.27 | 0.00226333 | 181.81 | 0 | 0 | 0.00226333 | 181.81 | 2023-03-09 05:53:52 | -0.00078867 | -2.075 | -166.6801 | 0 | Close
16656 | 3 | 9 | CC DChg | 02:46:30 | 138:38:11 | -0.19921 | 3.9586 | 0.55279 | 44.4 | 0 | 0 | 0.55279 | 44.4 | 0.0022699 | 182.34 | 0 | 0 | 0.0022699 | 182.34 | 2023-03-09 05:54:22 | -0.00078859 | -2.0749 | -166.6756 | 0 | Close
16657 | 3 | 9 | CC DChg | 02:47:00 | 138:38:41 | -0.19919 | 3.9578 | 0.55445 | 44.54 | 0 | 0 | 0.55445 | 44.54 | 0.00227647 | 182.86 | 0 | 0 | 0.00227647 | 182.86 | 2023-03-09 05:54:52 | -0.00078835 | -2.0749 | -166.6756 | 0 | Close
16658 | 3 | 9 | CC DChg | 02:47:30 | 138:39:11 | -0.19921 | 3.957 | 0.55611 | 44.67 | 0 | 0 | 0.55611 | 44.67 | 0.00228304 | 183.39 | 0 | 0 | 0.00228304 | 183.39 | 2023-03-09 05:55:22 | -0.00078827 | -2.0751 | -166.6845 | 0 | Close
16659 | 3 | 9 | CC DChg | 02:48:00 | 138:39:41 | -0.19919 | 3.9562 | 0.55777 | 44.8 | 0 | 0 | 0.55777 | 44.8 | 0.00228961 | 183.92 | 0 | 0 | 0.00228961 | 183.92 | 2023-03-09 05:55:52 | -0.00078804 | -2.0749 | -166.6756 | 0 | Close
16660 | 3 | 9 | CC DChg | 02:48:30 | 138:40:11 | -0.19919 | 3.9554 | 0.55943 | 44.94 | 0 | 0 | 0.55943 | 44.94 | 0.00229617 | 184.45 | 0 | 0 | 0.00229617 | 184.45 | 2023-03-09 05:56:22 | -0.00078788 | -2.0749 | -166.6756 | 0 | Close
16661 | 3 | 9 | CC DChg | 02:49:00 | 138:40:41 | -0.19919 | 3.9546 | 0.56109 | 45.07 | 0 | 0 | 0.56109 | 45.07 | 0.00230274 | 184.97 | 0 | 0 | 0.00230274 | 184.97 | 2023-03-09 05:56:52 | -0.00078772 | -2.075 | -166.6801 | 0 | Close
16662 | 3 | 9 | CC DChg | 02:49:30 | 138:41:11 | -0.19919 | 3.9538 | 0.56275 | 45.2 | 0 | 0 | 0.56275 | 45.2 | 0.0023093 | 185.5 | 0 | 0 | 0.0023093 | 185.5 | 2023-03-09 05:57:22 | -0.00078756 | -2.075 | -166.6801 | 0 | Close
16663 | 3 | 9 | CC DChg | 02:50:00 | 138:41:41 | -0.19919 | 3.953 | 0.56441 | 45.34 | 0 | 0 | 0.56441 | 45.34 | 0.00231586 | 186.03 | 0 | 0 | 0.00231586 | 186.03 | 2023-03-09 05:57:52 | -0.0007874 | -2.0749 | -166.6711 | 0 | Close
16664 | 3 | 9 | CC DChg | 02:50:30 | 138:42:11 | -0.1992 | 3.9522 | 0.56607 | 45.47 | 0 | 0 | 0.56607 | 45.47 | 0.00232243 | 186.56 | 0 | 0 | 0.00232243 | 186.56 | 2023-03-09 05:58:22 | -0.00078728 | -2.0749 | -166.6756 | 0 | Close
16665 | 3 | 9 | CC DChg | 02:51:00 | 138:42:41 | -0.1992 | 3.9514 | 0.56773 | 45.6 | 0 | 0 | 0.56773 | 45.6 | 0.00232899 | 187.08 | 0 | 0 | 0.00232899 | 187.08 | 2023-03-09 05:58:52 | -0.00078712 | -2.075 | -166.6801 | 0 | Close
16666 | 3 | 9 | CC DChg | 02:51:30 | 138:43:11 | -0.1992 | 3.9506 | 0.56939 | 45.74 | 0 | 0 | 0.56939 | 45.74 | 0.00233554 | 187.61 | 0 | 0 | 0.00233554 | 187.61 | 2023-03-09 05:59:22 | -0.00078696 | -2.0749 | -166.6711 | 0 | Close
16667 | 3 | 9 | CC DChg | 02:52:00 | 138:43:41 | -0.19918 | 3.9498 | 0.57105 | 45.87 | 0 | 0 | 0.57105 | 45.87 | 0.0023421 | 188.14 | 0 | 0 | 0.0023421 | 188.14 | 2023-03-09 05:59:52 | -0.00078672 | -2.0751 | -166.6845 | 0 | Close
16668 | 3 | 9 | CC DChg | 02:52:30 | 138:44:11 | -0.19921 | 3.9491 | 0.57271 | 46 | 0 | 0 | 0.57271 | 46 | 0.00234866 | 188.66 | 0 | 0 | 0.00234866 | 188.66 | 2023-03-09 06:00:22 | -0.0007867 | -2.3714 | -190.4864 | 0 | Close
16669 | 3 | 9 | CC DChg | 02:53:00 | 138:44:41 | -0.19918 | 3.9483 | 0.57437 | 46.14 | 0 | 0 | 0.57437 | 46.14 | 0.00235521 | 189.19 | 0 | 0 | 0.00235521 | 189.19 | 2023-03-09 06:00:52 | -0.00078642 | -2.0749 | -166.6756 | 0 | Close
16670 | 3 | 9 | CC DChg | 02:53:30 | 138:45:11 | -0.1992 | 3.9475 | 0.57603 | 46.27 | 0 | 0 | 0.57603 | 46.27 | 0.00236177 | 189.72 | 0 | 0 | 0.00236177 | 189.72 | 2023-03-09 06:01:22 | -0.00078634 | -2.0748 | -166.6667 | 0 | Close
16671 | 3 | 9 | CC DChg | 02:54:00 | 138:45:41 | -0.1992 | 3.9467 | 0.57769 | 46.4 | 0 | 0 | 0.57769 | 46.4 | 0.00236832 | 190.24 | 0 | 0 | 0.00236832 | 190.24 | 2023-03-09 06:01:52 | -0.00078618 | -2.0749 | -166.6756 | 0 | Close
16672 | 3 | 9 | CC DChg | 02:54:30 | 138:46:11 | -0.1992 | 3.946 | 0.57935 | 46.54 | 0 | 0 | 0.57935 | 46.54 | 0.00237487 | 190.77 | 0 | 0 | 0.00237487 | 190.77 | 2023-03-09 06:02:22 | -0.00078604 | -2.3712 | -190.4762 | 0 | Close
16673 | 3 | 9 | CC DChg | 02:55:00 | 138:46:41 | -0.19919 | 3.9452 | 0.58101 | 46.67 | 0 | 0 | 0.58101 | 46.67 | 0.00238142 | 191.29 | 0 | 0 | 0.00238142 | 191.29 | 2023-03-09 06:02:52 | -0.00078584 | -2.0749 | -166.6756 | 0 | Close
16674 | 3 | 9 | CC DChg | 02:55:30 | 138:47:11 | -0.1992 | 3.9445 | 0.58267 | 46.8 | 0 | 0 | 0.58267 | 46.8 | 0.00238797 | 191.82 | 0 | 0 | 0.00238797 | 191.82 | 2023-03-09 06:03:22 | -0.00078574 | -2.3714 | -190.4864 | 0 | Close
16675 | 3 | 9 | CC DChg | 02:56:00 | 138:47:41 | -0.19919 | 3.9436 | 0.58433 | 46.94 | 0 | 0 | 0.58433 | 46.94 | 0.00239451 | 192.35 | 0 | 0 | 0.00239451 | 192.35 | 2023-03-09 06:03:52 | -0.00078553 | -1.8444 | -148.1561 | 0 | Close
16676 | 3 | 9 | CC DChg | 02:56:30 | 138:48:11 | -0.19919 | 3.9429 | 0.58599 | 47.07 | 0 | 0 | 0.58599 | 47.07 | 0.00240106 | 192.87 | 0 | 0 | 0.00240106 | 192.87 | 2023-03-09 06:04:22 | -0.00078539 | -2.3714 | -190.4864 | 0 | Close
16677 | 3 | 9 | CC DChg | 02:57:00 | 138:48:41 | -0.19919 | 3.9421 | 0.58765 | 47.2 | 0 | 0 | 0.58765 | 47.2 | 0.0024076 | 193.4 | 0 | 0 | 0.0024076 | 193.4 | 2023-03-09 06:04:52 | -0.00078523 | -2.0749 | -166.6711 | 0 | Close
16678 | 3 | 9 | CC DChg | 02:57:30 | 138:49:11 | -0.1992 | 3.9413 | 0.58931 | 47.34 | 0 | 0 | 0.58931 | 47.34 | 0.00241415 | 193.92 | 0 | 0 | 0.00241415 | 193.92 | 2023-03-09 06:05:22 | -0.00078511 | -2.075 | -166.6801 | 0 | Close
16679 | 3 | 9 | CC DChg | 02:58:00 | 138:49:41 | -0.19919 | 3.9405 | 0.59097 | 47.47 | 0 | 0 | 0.59097 | 47.47 | 0.00242069 | 194.45 | 0 | 0 | 0.00242069 | 194.45 | 2023-03-09 06:05:52 | -0.00078491 | -2.0748 | -166.6667 | 0 | Close
16680 | 3 | 9 | CC DChg | 02:58:30 | 138:50:11 | -0.19919 | 3.9397 | 0.59263 | 47.6 | 0 | 0 | 0.59263 | 47.6 | 0.00242723 | 194.97 | 0 | 0 | 0.00242723 | 194.97 | 2023-03-09 06:06:22 | -0.00078475 | -2.0749 | -166.6756 | 0 | Close
16681 | 3 | 9 | CC DChg | 02:59:00 | 138:50:41 | -0.1992 | 3.9389 | 0.59429 | 47.74 | 0 | 0 | 0.59429 | 47.74 | 0.00243377 | 195.5 | 0 | 0 | 0.00243377 | 195.5 | 2023-03-09 06:06:52 | -0.00078463 | -2.0749 | -166.6711 | 0 | Close
16682 | 3 | 9 | CC DChg | 02:59:30 | 138:51:11 | -0.19919 | 3.9381 | 0.59595 | 47.87 | 0 | 0 | 0.59595 | 47.87 | 0.0024403 | 196.02 | 0 | 0 | 0.0024403 | 196.02 | 2023-03-09 06:07:22 | -0.00078443 | -2.0749 | -166.6756 | 0 | Close
16683 | 3 | 9 | CC DChg | 03:00:00 | 138:51:41 | -0.19919 | 3.9374 | 0.59761 | 48 | 0 | 0 | 0.59761 | 48 | 0.00244684 | 196.55 | 0 | 0 | 0.00244684 | 196.55 | 2023-03-09 06:07:52 | -0.00078429 | -2.3714 | -190.4864 | 0 | Close
16684 | 3 | 9 | CC DChg | 03:00:30 | 138:52:11 | -0.19919 | 3.9366 | 0.59927 | 48.14 | 0 | 0 | 0.59927 | 48.14 | 0.00245338 | 197.07 | 0 | 0 | 0.00245338 | 197.07 | 2023-03-09 06:08:22 | -0.00078413 | -2.0748 | -166.6667 | 0 | Close
16685 | 3 | 9 | CC DChg | 03:01:00 | 138:52:41 | -0.19919 | 3.9359 | 0.60093 | 48.27 | 0 | 0 | 0.60093 | 48.27 | 0.00245991 | 197.6 | 0 | 0 | 0.00245991 | 197.6 | 2023-03-09 06:08:52 | -0.00078399 | -2.3715 | -190.4966 | 0 | Close
16686 | 3 | 9 | CC DChg | 03:01:30 | 138:53:11 | -0.19918 | 3.9351 | 0.60259 | 48.4 | 0 | 0 | 0.60259 | 48.4 | 0.00246644 | 198.12 | 0 | 0 | 0.00246644 | 198.12 | 2023-03-09 06:09:22 | -0.00078379 | -2.0747 | -166.6577 | 0 | Close
16687 | 3 | 9 | CC DChg | 03:02:00 | 138:53:41 | -0.19919 | 3.9344 | 0.60425 | 48.54 | 0 | 0 | 0.60425 | 48.54 | 0.00247297 | 198.65 | 0 | 0 | 0.00247297 | 198.65 | 2023-03-09 06:09:52 | -0.00078369 | -2.3714 | -190.4864 | 0 | Close
16688 | 3 | 9 | CC DChg | 03:02:30 | 138:54:11 | -0.19919 | 3.9336 | 0.60591 | 48.67 | 0 | 0 | 0.60591 | 48.67 | 0.0024795 | 199.17 | 0 | 0 | 0.0024795 | 199.17 | 2023-03-09 06:10:22 | -0.00078353 | -2.0749 | -166.6711 | 0 | Close
16689 | 3 | 9 | CC DChg | 03:03:00 | 138:54:41 | -0.1992 | 3.9328 | 0.60757 | 48.8 | 0 | 0 | 0.60757 | 48.8 | 0.00248603 | 199.7 | 0 | 0 | 0.00248603 | 199.7 | 2023-03-09 06:10:52 | -0.00078341 | -2.0749 | -166.6756 | 0 | Close
16690 | 3 | 9 | CC DChg | 03:03:30 | 138:55:11 | -0.19917 | 3.932 | 0.60923 | 48.94 | 0 | 0 | 0.60923 | 48.94 | 0.00249256 | 200.22 | 0 | 0 | 0.00249256 | 200.22 | 2023-03-09 06:11:22 | -0.00078314 | -2.0748 | -166.6667 | 0 | Close
16691 | 3 | 9 | CC DChg | 03:04:00 | 138:55:41 | -0.19918 | 3.9312 | 0.61089 | 49.07 | 0 | 0 | 0.61089 | 49.07 | 0.00249909 | 200.75 | 0 | 0 | 0.00249909 | 200.75 | 2023-03-09 06:11:52 | -0.00078302 | -2.0749 | -166.6711 | 0 | Close
16692 | 3 | 9 | CC DChg | 03:04:30 | 138:56:11 | -0.19921 | 3.9305 | 0.61255 | 49.2 | 0 | 0 | 0.61255 | 49.2 | 0.00250561 | 201.27 | 0 | 0 | 0.00250561 | 201.27 | 2023-03-09 06:12:22 | -0.00078299 | -2.3714 | -190.4864 | 0 | Close
16693 | 3 | 9 | CC DChg | 03:05:00 | 138:56:41 | -0.19919 | 3.9297 | 0.61421 | 49.34 | 0 | 0 | 0.61421 | 49.34 | 0.00251213 | 201.79 | 0 | 0 | 0.00251213 | 201.79 | 2023-03-09 06:12:52 | -0.00078276 | -2.0748 | -166.6667 | 0 | Close
16694 | 3 | 9 | CC DChg | 03:05:30 | 138:57:11 | -0.19918 | 3.929 | 0.61587 | 49.47 | 0 | 0 | 0.61587 | 49.47 | 0.00251866 | 202.32 | 0 | 0 | 0.00251866 | 202.32 | 2023-03-09 06:13:22 | -0.00078258 | -2.3714 | -190.4864 | 0 | Close
16695 | 3 | 9 | CC DChg | 03:06:00 | 138:57:41 | -0.19918 | 3.9283 | 0.61753 | 49.6 | 0 | 0 | 0.61753 | 49.6 | 0.00252518 | 202.84 | 0 | 0 | 0.00252518 | 202.84 | 2023-03-09 06:13:52 | -0.00078244 | -2.3712 | -190.4711 | 0 | Close
16696 | 3 | 9 | CC DChg | 03:06:30 | 138:58:11 | -0.19918 | 3.9275 | 0.61919 | 49.74 | 0 | 0 | 0.61919 | 49.74 | 0.0025317 | 203.37 | 0 | 0 | 0.0025317 | 203.37 | 2023-03-09 06:14:22 | -0.00078228 | -2.0749 | -166.6756 | 0 | Close
16697 | 3 | 9 | CC DChg | 03:07:00 | 138:58:41 | -0.19918 | 3.9267 | 0.62085 | 49.87 | 0 | 0 | 0.62085 | 49.87 | 0.00253822 | 203.89 | 0 | 0 | 0.00253822 | 203.89 | 2023-03-09 06:14:52 | -0.00078212 | -2.0748 | -166.6622 | 0 | Close
16698 | 3 | 9 | CC DChg | 03:07:30 | 138:59:11 | -0.1992 | 3.926 | 0.62251 | 50 | 0 | 0 | 0.62251 | 50 | 0.00254473 | 204.41 | 0 | 0 | 0.00254473 | 204.41 | 2023-03-09 06:15:22 | -0.00078206 | -2.3714 | -190.4864 | 0 | Close
16699 | 3 | 9 | CC DChg | 03:08:00 | 138:59:41 | -0.19919 | 3.9252 | 0.62417 | 50.14 | 0 | 0 | 0.62417 | 50.14 | 0.00255125 | 204.94 | 0 | 0 | 0.00255125 | 204.94 | 2023-03-09 06:15:52 | -0.00078186 | -2.0749 | -166.6711 | 0 | Close
16700 | 3 | 9 | CC DChg | 03:08:30 | 139:00:11 | -0.1992 | 3.9244 | 0.62583 | 50.27 | 0 | 0 | 0.62583 | 50.27 | 0.00255776 | 205.46 | 0 | 0 | 0.00255776 | 205.46 | 2023-03-09 06:16:22 | -0.00078174 | -2.0749 | -166.6711 | 0 | Close
16701 | 3 | 9 | CC DChg | 03:09:00 | 139:00:41 | -0.19919 | 3.9237 | 0.62749 | 50.4 | 0 | 0 | 0.62749 | 50.4 | 0.00256428 | 205.98 | 0 | 0 | 0.00256428 | 205.98 | 2023-03-09 06:16:52 | -0.00078156 | -2.3714 | -190.4915 | 0 | Close
16702 | 3 | 9 | CC DChg | 03:09:30 | 139:01:11 | -0.19919 | 3.923 | 0.62915 | 50.54 | 0 | 0 | 0.62915 | 50.54 | 0.00257079 | 206.51 | 0 | 0 | 0.00257079 | 206.51 | 2023-03-09 06:17:22 | -0.00078142 | -2.3713 | -190.4813 | 0 | Close
16703 | 3 | 9 | CC DChg | 03:10:00 | 139:01:41 | -0.1992 | 3.9223 | 0.63081 | 50.67 | 0 | 0 | 0.63081 | 50.67 | 0.0025773 | 207.03 | 0 | 0 | 0.0025773 | 207.03 | 2023-03-09 06:17:52 | -0.00078132 | -2.3714 | -190.4915 | 0 | Close
16704 | 3 | 9 | CC DChg | 03:10:30 | 139:02:11 | -0.1992 | 3.9214 | 0.63247 | 50.8 | 0 | 0 | 0.63247 | 50.8 | 0.00258381 | 207.55 | 0 | 0 | 0.00258381 | 207.55 | 2023-03-09 06:18:22 | -0.00078114 | -1.8443 | -148.1521 | 0 | Close
16705 | 3 | 9 | CC DChg | 03:11:00 | 139:02:41 | -0.19918 | 3.9208 | 0.63413 | 50.94 | 0 | 0 | 0.63413 | 50.94 | 0.00259032 | 208.07 | 0 | 0 | 0.00259032 | 208.07 | 2023-03-09 06:18:52 | -0.00078094 | -2.7667 | -222.2401 | 0 | Close
16706 | 3 | 9 | CC DChg | 03:11:30 | 139:03:11 | -0.19921 | 3.9199 | 0.63579 | 51.07 | 0 | 0 | 0.63579 | 51.07 | 0.00259683 | 208.6 | 0 | 0 | 0.00259683 | 208.6 | 2023-03-09 06:19:22 | -0.00078088 | -1.8442 | -148.1442 | 0 | Close
16707 | 3 | 9 | CC DChg | 03:12:00 | 139:03:41 | -0.19918 | 3.9192 | 0.63745 | 51.2 | 0 | 0 | 0.63745 | 51.2 | 0.00260334 | 209.12 | 0 | 0 | 0.00260334 | 209.12 | 2023-03-09 06:19:52 | -0.00078063 | -2.3714 | -190.4915 | 0 | Close
16708 | 3 | 9 | CC DChg | 03:12:30 | 139:04:11 | -0.19918 | 3.9185 | 0.63911 | 51.34 | 0 | 0 | 0.63911 | 51.34 | 0.00260984 | 209.64 | 0 | 0 | 0.00260984 | 209.64 | 2023-03-09 06:20:22 | -0.00078049 | -2.3714 | -190.4864 | 0 | Close
16709 | 3 | 9 | CC DChg | 03:13:00 | 139:04:41 | -0.19919 | 3.9178 | 0.64077 | 51.47 | 0 | 0 | 0.64077 | 51.47 | 0.00261634 | 210.17 | 0 | 0 | 0.00261634 | 210.17 | 2023-03-09 06:20:52 | -0.00078039 | -2.3713 | -190.4813 | 0 | Close
16710 | 3 | 9 | CC DChg | 03:13:30 | 139:05:11 | -0.1992 | 3.917 | 0.64243 | 51.6 | 0 | 0 | 0.64243 | 51.6 | 0.00262285 | 210.69 | 0 | 0 | 0.00262285 | 210.69 | 2023-03-09 06:21:22 | -0.00078027 | -2.075 | -166.6801 | 0 | Close
16711 | 3 | 9 | CC DChg | 03:14:00 | 139:05:41 | -0.1992 | 3.9162 | 0.64409 | 51.74 | 0 | 0 | 0.64409 | 51.74 | 0.00262935 | 211.21 | 0 | 0 | 0.00262935 | 211.21 | 2023-03-09 06:21:52 | -0.00078011 | -2.0749 | -166.6756 | 0 | Close
16712 | 3 | 9 | CC DChg | 03:14:30 | 139:06:11 | -0.1992 | 3.9155 | 0.64575 | 51.87 | 0 | 0 | 0.64575 | 51.87 | 0.00263585 | 211.73 | 0 | 0 | 0.00263585 | 211.73 | 2023-03-09 06:22:22 | -0.00077997 | -2.3714 | -190.4864 | 0 | Close
16713 | 3 | 9 | CC DChg | 03:15:00 | 139:06:41 | -0.19918 | 3.9148 | 0.64741 | 52 | 0 | 0 | 0.64741 | 52 | 0.00264235 | 212.25 | 0 | 0 | 0.00264235 | 212.25 | 2023-03-09 06:22:52 | -0.00077975 | -2.3713 | -190.4813 | 0 | Close
16714 | 3 | 9 | CC DChg | 03:15:30 | 139:07:11 | -0.1992 | 3.914 | 0.64907 | 52.14 | 0 | 0 | 0.64907 | 52.14 | 0.00264884 | 212.78 | 0 | 0 | 0.00264884 | 212.78 | 2023-03-09 06:23:22 | -0.00077967 | -2.0749 | -166.6711 | 0 | Close
16715 | 3 | 9 | CC DChg | 03:16:00 | 139:07:41 | -0.19921 | 3.9132 | 0.65073 | 52.27 | 0 | 0 | 0.65073 | 52.27 | 0.00265534 | 213.3 | 0 | 0 | 0.00265534 | 213.3 | 2023-03-09 06:23:52 | -0.00077955 | -2.0749 | -166.6711 | 0 | Close
16716 | 3 | 9 | CC DChg | 03:16:30 | 139:08:11 | -0.19921 | 3.9125 | 0.65239 | 52.4 | 0 | 0 | 0.65239 | 52.4 | 0.00266184 | 213.82 | 0 | 0 | 0.00266184 | 213.82 | 2023-03-09 06:24:22 | -0.00077941 | -2.3714 | -190.4864 | 0 | Close
16717 | 3 | 9 | CC DChg | 03:17:00 | 139:08:41 | -0.1992 | 3.9118 | 0.65405 | 52.54 | 0 | 0 | 0.65405 | 52.54 | 0.00266833 | 214.34 | 0 | 0 | 0.00266833 | 214.34 | 2023-03-09 06:24:52 | -0.00077923 | -2.3714 | -190.4915 | 0 | Close
16718 | 3 | 9 | CC DChg | 03:17:30 | 139:09:11 | -0.19918 | 3.9111 | 0.65571 | 52.67 | 0 | 0 | 0.65571 | 52.67 | 0.00267482 | 214.86 | 0 | 0 | 0.00267482 | 214.86 | 2023-03-09 06:25:22 | -0.00077901 | -2.3713 | -190.4813 | 0 | Close
16719 | 3 | 9 | CC DChg | 03:18:00 | 139:09:41 | -0.19918 | 3.9103 | 0.65737 | 52.8 | 0 | 0 | 0.65737 | 52.8 | 0.00268131 | 215.38 | 0 | 0 | 0.00268131 | 215.38 | 2023-03-09 06:25:52 | -0.00077885 | -2.0749 | -166.6756 | 0 | Close
16720 | 3 | 9 | CC DChg | 03:18:30 | 139:10:11 | -0.19919 | 3.9097 | 0.65903 | 52.94 | 0 | 0 | 0.65903 | 52.94 | 0.00268781 | 215.91 | 0 | 0 | 0.00268781 | 215.91 | 2023-03-09 06:26:22 | -0.00077877 | -2.7664 | -222.2222 | 0 | Close
16721 | 3 | 9 | CC DChg | 03:19:00 | 139:10:41 | -0.19919 | 3.9089 | 0.66069 | 53.07 | 0 | 0 | 0.66069 | 53.07 | 0.00269429 | 216.43 | 0 | 0 | 0.00269429 | 216.43 | 2023-03-09 06:26:52 | -0.00077861 | -2.0751 | -166.6845 | 0 | Close
16722 | 3 | 9 | CC DChg | 03:19:30 | 139:11:11 | -0.1992 | 3.9082 | 0.66235 | 53.21 | 0 | 0 | 0.66235 | 53.21 | 0.00270078 | 216.95 | 0 | 0 | 0.00270078 | 216.95 | 2023-03-09 06:27:22 | -0.00077851 | -2.3713 | -190.4813 | 0 | Close
16723 | 3 | 9 | CC DChg | 03:20:00 | 139:11:41 | -0.1992 | 3.9075 | 0.66401 | 53.34 | 0 | 0 | 0.66401 | 53.34 | 0.00270727 | 217.47 | 0 | 0 | 0.00270727 | 217.47 | 2023-03-09 06:27:52 | -0.00077837 | -2.3713 | -190.4813 | 0 | Close
16724 | 3 | 9 | CC DChg | 03:20:30 | 139:12:11 | -0.19921 | 3.9067 | 0.66567 | 53.47 | 0 | 0 | 0.66567 | 53.47 | 0.00271376 | 217.99 | 0 | 0 | 0.00271376 | 217.99 | 2023-03-09 06:28:22 | -0.00077825 | -2.0749 | -166.6756 | 0 | Close
16725 | 3 | 9 | CC DChg | 03:21:00 | 139:12:41 | -0.1992 | 3.906 | 0.66733 | 53.61 | 0 | 0 | 0.66733 | 53.61 | 0.00272024 | 218.51 | 0 | 0 | 0.00272024 | 218.51 | 2023-03-09 06:28:52 | -0.00077808 | -2.3714 | -190.4915 | 0 | Close
16726 | 3 | 9 | CC DChg | 03:21:30 | 139:13:11 | -0.1992 | 3.9053 | 0.66899 | 53.74 | 0 | 0 | 0.66899 | 53.74 | 0.00272672 | 219.03 | 0 | 0 | 0.00272672 | 219.03 | 2023-03-09 06:29:22 | -0.00077794 | -2.3714 | -190.4864 | 0 | Close
16727 | 3 | 9 | CC DChg | 03:22:00 | 139:13:41 | -0.19919 | 3.9045 | 0.67065 | 53.87 | 0 | 0 | 0.67065 | 53.87 | 0.0027332 | 219.55 | 0 | 0 | 0.0027332 | 219.55 | 2023-03-09 06:29:52 | -0.00077774 | -2.0749 | -166.6756 | 0 | Close
16728 | 3 | 9 | CC DChg | 03:22:30 | 139:14:11 | -0.1992 | 3.9039 | 0.67231 | 54.01 | 0 | 0 | 0.67231 | 54.01 | 0.00273969 | 220.07 | 0 | 0 | 0.00273969 | 220.07 | 2023-03-09 06:30:22 | -0.00077766 | -2.7667 | -222.246 | 0 | Close
16729 | 3 | 9 | CC DChg | 03:23:00 | 139:14:41 | -0.19919 | 3.9032 | 0.67397 | 54.14 | 0 | 0 | 0.67397 | 54.14 | 0.00274617 | 220.59 | 0 | 0 | 0.00274617 | 220.59 | 2023-03-09 06:30:52 | -0.00077748 | -2.3712 | -190.4762 | 0 | Close
16730 | 3 | 9 | CC DChg | 03:23:30 | 139:15:11 | -0.1992 | 3.9025 | 0.67563 | 54.27 | 0 | 0 | 0.67563 | 54.27 | 0.00275264 | 221.11 | 0 | 0 | 0.00275264 | 221.11 | 2023-03-09 06:31:22 | -0.00077738 | -2.3714 | -190.4915 | 0 | Close
16731 | 3 | 9 | CC DChg | 03:24:00 | 139:15:41 | -0.1992 | 3.9017 | 0.67729 | 54.41 | 0 | 0 | 0.67729 | 54.41 | 0.00275912 | 221.63 | 0 | 0 | 0.00275912 | 221.63 | 2023-03-09 06:31:52 | -0.00077722 | -2.0749 | -166.6711 | 0 | Close
16732 | 3 | 9 | CC DChg | 03:24:30 | 139:16:11 | -0.19918 | 3.9011 | 0.67895 | 54.54 | 0 | 0 | 0.67895 | 54.54 | 0.0027656 | 222.15 | 0 | 0 | 0.0027656 | 222.15 | 2023-03-09 06:32:22 | -0.00077702 | -2.7666 | -222.2341 | 0 | Close
16733 | 3 | 9 | CC DChg | 03:25:00 | 139:16:41 | -0.19918 | 3.9003 | 0.68061 | 54.67 | 0 | 0 | 0.68061 | 54.67 | 0.00277207 | 222.67 | 0 | 0 | 0.00277207 | 222.67 | 2023-03-09 06:32:52 | -0.00077686 | -2.0749 | -166.6756 | 0 | Close
16734 | 3 | 9 | CC DChg | 03:25:30 | 139:17:11 | -0.19919 | 3.8996 | 0.68227 | 54.81 | 0 | 0 | 0.68227 | 54.81 | 0.00277855 | 223.19 | 0 | 0 | 0.00277855 | 223.19 | 2023-03-09 06:33:22 | -0.00077676 | -2.3714 | -190.4864 | 0 | Close
16735 | 3 | 9 | CC DChg | 03:26:00 | 139:17:41 | -0.19918 | 3.8989 | 0.68393 | 54.94 | 0 | 0 | 0.68393 | 54.94 | 0.00278502 | 223.71 | 0 | 0 | 0.00278502 | 223.71 | 2023-03-09 06:33:52 | -0.00077658 | -2.3714 | -190.4864 | 0 | Close
16736 | 3 | 9 | CC DChg | 03:26:30 | 139:18:11 | -0.19919 | 3.8982 | 0.68559 | 55.07 | 0 | 0 | 0.68559 | 55.07 | 0.00279149 | 224.23 | 0 | 0 | 0.00279149 | 224.23 | 2023-03-09 06:34:22 | -0.00077648 | -2.3714 | -190.4864 | 0 | Close
16737 | 3 | 9 | CC DChg | 03:27:00 | 139:18:41 | -0.1992 | 3.8974 | 0.68725 | 55.21 | 0 | 0 | 0.68725 | 55.21 | 0.00279796 | 224.75 | 0 | 0 | 0.00279796 | 224.75 | 2023-03-09 06:34:52 | -0.00077636 | -2.0749 | -166.6756 | 0 | Close
16738 | 3 | 9 | CC DChg | 03:27:30 | 139:19:11 | -0.19919 | 3.8968 | 0.68891 | 55.34 | 0 | 0 | 0.68891 | 55.34 | 0.00280443 | 225.27 | 0 | 0 | 0.00280443 | 225.27 | 2023-03-09 06:35:22 | -0.0007762 | -2.7664 | -222.2222 | 0 | Close
16739 | 3 | 9 | CC DChg | 03:28:00 | 139:19:41 | -0.19919 | 3.8961 | 0.69057 | 55.47 | 0 | 0 | 0.69057 | 55.47 | 0.0028109 | 225.79 | 0 | 0 | 0.0028109 | 225.79 | 2023-03-09 06:35:52 | -0.00077606 | -2.3714 | -190.4915 | 0 | Close
16740 | 3 | 9 | CC DChg | 03:28:30 | 139:20:11 | -0.1992 | 3.8954 | 0.69223 | 55.61 | 0 | 0 | 0.69223 | 55.61 | 0.00281736 | 226.31 | 0 | 0 | 0.00281736 | 226.31 | 2023-03-09 06:36:22 | -0.00077596 | -2.3714 | -190.4864 | 0 | Close
16741 | 3 | 9 | CC DChg | 03:29:00 | 139:20:41 | -0.1992 | 3.8946 | 0.69389 | 55.74 | 0 | 0 | 0.69389 | 55.74 | 0.00282383 | 226.83 | 0 | 0 | 0.00282383 | 226.83 | 2023-03-09 06:36:52 | -0.0007758 | -2.0749 | -166.6711 | 0 | Close
16742 | 3 | 9 | CC DChg | 03:29:30 | 139:21:11 | -0.19918 | 3.8939 | 0.69555 | 55.87 | 0 | 0 | 0.69555 | 55.87 | 0.00283029 | 227.35 | 0 | 0 | 0.00283029 | 227.35 | 2023-03-09 06:37:22 | -0.00077559 | -2.3712 | -190.4762 | 0 | Close
16743 | 3 | 9 | CC DChg | 03:30:00 | 139:21:41 | -0.19918 | 3.8933 | 0.69721 | 56.01 | 0 | 0 | 0.69721 | 56.01 | 0.00283676 | 227.87 | 0 | 0 | 0.00283676 | 227.87 | 2023-03-09 06:37:52 | -0.00077547 | -2.7666 | -222.2341 | 0 | Close
16744 | 3 | 9 | CC DChg | 03:30:30 | 139:22:11 | -0.19919 | 3.8925 | 0.69887 | 56.14 | 0 | 0 | 0.69887 | 56.14 | 0.00284322 | 228.39 | 0 | 0 | 0.00284322 | 228.39 | 2023-03-09 06:38:22 | -0.00077535 | -2.0751 | -166.6845 | 0 | Close
16745 | 3 | 9 | CC DChg | 03:31:00 | 139:22:41 | -0.1992 | 3.8919 | 0.70053 | 56.27 | 0 | 0 | 0.70053 | 56.27 | 0.00284968 | 228.91 | 0 | 0 | 0.00284968 | 228.91 | 2023-03-09 06:38:52 | -0.00077527 | -2.7664 | -222.2222 | 0 | Close
16746 | 3 | 9 | CC DChg | 03:31:30 | 139:23:11 | -0.19919 | 3.8912 | 0.70219 | 56.41 | 0 | 0 | 0.70219 | 56.41 | 0.00285614 | 229.43 | 0 | 0 | 0.00285614 | 229.43 | 2023-03-09 06:39:22 | -0.00077509 | -2.3714 | -190.4864 | 0 | Close
16747 | 3 | 9 | CC DChg | 03:32:00 | 139:23:41 | -0.19919 | 3.8905 | 0.70385 | 56.54 | 0 | 0 | 0.70385 | 56.54 | 0.0028626 | 229.95 | 0 | 0 | 0.0028626 | 229.95 | 2023-03-09 06:39:52 | -0.00077495 | -2.3712 | -190.4762 | 0 | Close
16748 | 3 | 9 | CC DChg | 03:32:30 | 139:24:11 | -0.19919 | 3.8898 | 0.70551 | 56.67 | 0 | 0 | 0.70551 | 56.67 | 0.00286905 | 230.46 | 0 | 0 | 0.00286905 | 230.46 | 2023-03-09 06:40:22 | -0.00077481 | -2.3714 | -190.4864 | 0 | Close
16749 | 3 | 9 | CC DChg | 03:33:00 | 139:24:41 | -0.19919 | 3.889 | 0.70717 | 56.81 | 0 | 0 | 0.70717 | 56.81 | 0.00287551 | 230.98 | 0 | 0 | 0.00287551 | 230.98 | 2023-03-09 06:40:52 | -0.00077465 | -2.0749 | -166.6756 | 0 | Close
16750 | 3 | 9 | CC DChg | 03:33:30 | 139:25:11 | -0.1992 | 3.8884 | 0.70883 | 56.94 | 0 | 0 | 0.70883 | 56.94 | 0.00288197 | 231.5 | 0 | 0 | 0.00288197 | 231.5 | 2023-03-09 06:41:22 | -0.00077457 | -2.7666 | -222.2341 | 0 | Close
16751 | 3 | 9 | CC DChg | 03:34:00 | 139:25:41 | -0.19919 | 3.8877 | 0.71049 | 57.07 | 0 | 0 | 0.71049 | 57.07 | 0.00288842 | 232.02 | 0 | 0 | 0.00288842 | 232.02 | 2023-03-09 06:41:52 | -0.00077439 | -2.3714 | -190.4864 | 0 | Close
16752 | 3 | 9 | CC DChg | 03:34:30 | 139:26:11 | -0.19918 | 3.8871 | 0.71215 | 57.21 | 0 | 0 | 0.71215 | 57.21 | 0.00289487 | 232.54 | 0 | 0 | 0.00289487 | 232.54 | 2023-03-09 06:42:22 | -0.00077423 | -2.7666 | -222.2341 | 0 | Close
16753 | 3 | 9 | CC DChg | 03:35:00 | 139:26:41 | -0.1992 | 3.8863 | 0.71381 | 57.34 | 0 | 0 | 0.71381 | 57.34 | 0.00290132 | 233.06 | 0 | 0 | 0.00290132 | 233.06 | 2023-03-09 06:42:52 | -0.00077415 | -2.0749 | -166.6756 | 0 | Close
16754 | 3 | 9 | CC DChg | 03:35:30 | 139:27:11 | -0.19918 | 3.8856 | 0.71547 | 57.47 | 0 | 0 | 0.71547 | 57.47 | 0.00290777 | 233.57 | 0 | 0 | 0.00290777 | 233.57 | 2023-03-09 06:43:22 | -0.00077393 | -2.3714 | -190.4864 | 0 | Close
16755 | 3 | 9 | CC DChg | 03:36:00 | 139:27:41 | -0.19919 | 3.885 | 0.71713 | 57.61 | 0 | 0 | 0.71713 | 57.61 | 0.00291422 | 234.09 | 0 | 0 | 0.00291422 | 234.09 | 2023-03-09 06:43:52 | -0.00077385 | -2.7666 | -222.2341 | 0 | Close
16756 | 3 | 9 | CC DChg | 03:36:30 | 139:28:11 | -0.19922 | 3.8843 | 0.71879 | 57.74 | 0 | 0 | 0.71879 | 57.74 | 0.00292067 | 234.61 | 0 | 0 | 0.00292067 | 234.61 | 2023-03-09 06:44:22 | -0.00077383 | -2.3714 | -190.4864 | 0 | Close
16757 | 3 | 9 | CC DChg | 03:37:00 | 139:28:41 | -0.19919 | 3.8836 | 0.72045 | 57.87 | 0 | 0 | 0.72045 | 57.87 | 0.00292712 | 235.13 | 0 | 0 | 0.00292712 | 235.13 | 2023-03-09 06:44:52 | -0.00077357 | -2.3714 | -190.4915 | 0 | Close
16758 | 3 | 9 | CC DChg | 03:37:30 | 139:29:11 | -0.1992 | 3.8829 | 0.72211 | 58.01 | 0 | 0 | 0.72211 | 58.01 | 0.00293357 | 235.65 | 0 | 0 | 0.00293357 | 235.65 | 2023-03-09 06:45:22 | -0.00077347 | -2.3712 | -190.4711 | 0 | Close
16759 | 3 | 9 | CC DChg | 03:38:00 | 139:29:41 | -0.1992 | 3.8822 | 0.72377 | 58.14 | 0 | 0 | 0.72377 | 58.14 | 0.00294001 | 236.16 | 0 | 0 | 0.00294001 | 236.16 | 2023-03-09 06:45:52 | -0.00077333 | -2.3716 | -190.5017 | 0 | Close
16760 | 3 | 9 | CC DChg | 03:38:30 | 139:30:11 | -0.1992 | 3.8816 | 0.72543 | 58.27 | 0 | 0 | 0.72543 | 58.27 | 0.00294645 | 236.68 | 0 | 0 | 0.00294645 | 236.68 | 2023-03-09 06:46:22 | -0.00077321 | -2.7665 | -222.2282 | 0 | Close
16761 | 3 | 9 | CC DChg | 03:39:00 | 139:30:41 | -0.19921 | 3.8809 | 0.72709 | 58.41 | 0 | 0 | 0.72709 | 58.41 | 0.0029529 | 237.2 | 0 | 0 | 0.0029529 | 237.2 | 2023-03-09 06:46:52 | -0.00077311 | -2.3714 | -190.4915 | 0 | Close
16762 | 3 | 9 | CC DChg | 03:39:30 | 139:31:11 | -0.1992 | 3.8802 | 0.72875 | 58.54 | 0 | 0 | 0.72875 | 58.54 | 0.00295934 | 237.72 | 0 | 0 | 0.00295934 | 237.72 | 2023-03-09 06:47:22 | -0.00077294 | -2.3714 | -190.4864 | 0 | Close
16763 | 3 | 9 | CC DChg | 03:40:00 | 139:31:41 | -0.19919 | 3.8796 | 0.73041 | 58.67 | 0 | 0 | 0.73041 | 58.67 | 0.00296578 | 238.23 | 0 | 0 | 0.00296578 | 238.23 | 2023-03-09 06:47:52 | -0.00077278 | -2.7666 | -222.2341 | 0 | Close
16764 | 3 | 9 | CC DChg | 03:40:30 | 139:32:11 | -0.19921 | 3.879 | 0.73207 | 58.81 | 0 | 0 | 0.73207 | 58.81 | 0.00297222 | 238.75 | 0 | 0 | 0.00297222 | 238.75 | 2023-03-09 06:48:22 | -0.00077274 | -2.7667 | -222.2401 | 0 | Close
16765 | 3 | 9 | CC DChg | 03:41:00 | 139:32:41 | -0.19921 | 3.8783 | 0.73373 | 58.94 | 0 | 0 | 0.73373 | 58.94 | 0.00297866 | 239.27 | 0 | 0 | 0.00297866 | 239.27 | 2023-03-09 06:48:52 | -0.0007726 | -2.3714 | -190.4864 | 0 | Close
16766 | 3 | 9 | CC DChg | 03:41:30 | 139:33:11 | -0.19919 | 3.8776 | 0.73539 | 59.07 | 0 | 0 | 0.73539 | 59.07 | 0.0029851 | 239.79 | 0 | 0 | 0.0029851 | 239.79 | 2023-03-09 06:49:22 | -0.00077238 | -2.3714 | -190.4864 | 0 | Close
16767 | 3 | 9 | CC DChg | 03:42:00 | 139:33:41 | -0.19919 | 3.8769 | 0.73705 | 59.21 | 0 | 0 | 0.73705 | 59.21 | 0.00299153 | 240.3 | 0 | 0 | 0.00299153 | 240.3 | 2023-03-09 06:49:52 | -0.00077224 | -2.3714 | -190.4864 | 0 | Close
16768 | 3 | 9 | CC DChg | 03:42:30 | 139:34:11 | -0.1992 | 3.8763 | 0.73871 | 59.34 | 0 | 0 | 0.73871 | 59.34 | 0.00299797 | 240.82 | 0 | 0 | 0.00299797 | 240.82 | 2023-03-09 06:50:22 | -0.00077216 | -2.7667 | -222.246 | 0 | Close
16769 | 3 | 9 | CC DChg | 03:43:00 | 139:34:41 | -0.19919 | 3.8757 | 0.74037 | 59.47 | 0 | 0 | 0.74037 | 59.47 | 0.0030044 | 241.34 | 0 | 0 | 0.0030044 | 241.34 | 2023-03-09 06:50:52 | -0.000772 | -2.7664 | -222.2222 | 0 | Close
16770 | 3 | 9 | CC DChg | 03:43:30 | 139:35:11 | -0.1992 | 3.8749 | 0.74203 | 59.61 | 0 | 0 | 0.74203 | 59.61 | 0.00301083 | 241.85 | 0 | 0 | 0.00301083 | 241.85 | 2023-03-09 06:51:22 | -0.00077188 | -2.075 | -166.6801 | 0 | Close
16771 | 3 | 9 | CC DChg | 03:44:00 | 139:35:41 | -0.1992 | 3.8743 | 0.74369 | 59.74 | 0 | 0 | 0.74369 | 59.74 | 0.00301727 | 242.37 | 0 | 0 | 0.00301727 | 242.37 | 2023-03-09 06:51:52 | -0.00077176 | -2.7666 | -222.2341 | 0 | Close
16772 | 3 | 9 | CC DChg | 03:44:30 | 139:36:11 | -0.1992 | 3.8738 | 0.74535 | 59.87 | 0 | 0 | 0.74535 | 59.87 | 0.0030237 | 242.89 | 0 | 0 | 0.0030237 | 242.89 | 2023-03-09 06:52:22 | -0.00077166 | -3.3201 | -266.6952 | 0 | Close
16773 | 3 | 9 | CC DChg | 03:45:00 | 139:36:41 | -0.19919 | 3.873 | 0.74701 | 60.01 | 0 | 0 | 0.74701 | 60.01 | 0.00303013 | 243.4 | 0 | 0 | 0.00303013 | 243.4 | 2023-03-09 06:52:52 | -0.00077146 | -2.0749 | -166.6756 | 0 | Close
16774 | 3 | 9 | CC DChg | 03:45:30 | 139:37:11 | -0.1992 | 3.8723 | 0.74867 | 60.14 | 0 | 0 | 0.74867 | 60.14 | 0.00303655 | 243.92 | 0 | 0 | 0.00303655 | 243.92 | 2023-03-09 06:53:22 | -0.00077136 | -2.3713 | -190.4813 | 0 | Close
16775 | 3 | 9 | CC DChg | 03:46:00 | 139:37:41 | -0.1992 | 3.8717 | 0.75033 | 60.27 | 0 | 0 | 0.75033 | 60.27 | 0.00304298 | 244.44 | 0 | 0 | 0.00304298 | 244.44 | 2023-03-09 06:53:52 | -0.00077124 | -2.7668 | -222.252 | 0 | Close
16776 | 3 | 9 | CC DChg | 03:46:30 | 139:38:11 | -0.1992 | 3.8711 | 0.75199 | 60.41 | 0 | 0 | 0.75199 | 60.41 | 0.00304941 | 244.95 | 0 | 0 | 0.00304941 | 244.95 | 2023-03-09 06:54:22 | -0.00077112 | -2.7665 | -222.2282 | 0 | Close
16777 | 3 | 9 | CC DChg | 03:47:00 | 139:38:41 | -0.19919 | 3.8704 | 0.75365 | 60.54 | 0 | 0 | 0.75365 | 60.54 | 0.00305583 | 245.47 | 0 | 0 | 0.00305583 | 245.47 | 2023-03-09 06:54:52 | -0.00077094 | -2.3714 | -190.4915 | 0 | Close
16778 | 3 | 9 | CC DChg | 03:47:30 | 139:39:11 | -0.1992 | 3.8697 | 0.75531 | 60.67 | 0 | 0 | 0.75531 | 60.67 | 0.00306226 | 245.98 | 0 | 0 | 0.00306226 | 245.98 | 2023-03-09 06:55:22 | -0.00077084 | -2.3714 | -190.4915 | 0 | Close
16779 | 3 | 9 | CC DChg | 03:48:00 | 139:39:41 | -0.19919 | 3.8692 | 0.75697 | 60.81 | 0 | 0 | 0.75697 | 60.81 | 0.00306868 | 246.5 | 0 | 0 | 0.00306868 | 246.5 | 2023-03-09 06:55:52 | -0.00077071 | -3.32 | -266.6881 | 0 | Close
16780 | 3 | 9 | CC DChg | 03:48:30 | 139:40:11 | -0.1992 | 3.8685 | 0.75863 | 60.94 | 0 | 0 | 0.75863 | 60.94 | 0.0030751 | 247.02 | 0 | 0 | 0.0030751 | 247.02 | 2023-03-09 06:56:22 | -0.00077061 | -2.3713 | -190.4813 | 0 | Close
16781 | 3 | 9 | CC DChg | 03:49:00 | 139:40:41 | -0.1992 | 3.8679 | 0.76029 | 61.07 | 0 | 0 | 0.76029 | 61.07 | 0.00308152 | 247.53 | 0 | 0 | 0.00308152 | 247.53 | 2023-03-09 06:56:52 | -0.00077049 | -2.7668 | -222.252 | 0 | Close
16782 | 3 | 9 | CC DChg | 03:49:30 | 139:41:11 | -0.19921 | 3.8673 | 0.76195 | 61.21 | 0 | 0 | 0.76195 | 61.21 | 0.00308794 | 248.05 | 0 | 0 | 0.00308794 | 248.05 | 2023-03-09 06:57:22 | -0.0007704 | -2.7664 | -222.2163 | 0 | Close
16783 | 3 | 9 | CC DChg | 03:50:00 | 139:41:41 | -0.19919 | 3.8666 | 0.76361 | 61.34 | 0 | 0 | 0.76361 | 61.34 | 0.00309436 | 248.56 | 0 | 0 | 0.00309436 | 248.56 | 2023-03-09 06:57:52 | -0.00077019 | -2.3716 | -190.5017 | 0 | Close
16784 | 3 | 9 | CC DChg | 03:50:30 | 139:42:11 | -0.1992 | 3.8659 | 0.76527 | 61.47 | 0 | 0 | 0.76527 | 61.47 | 0.00310078 | 249.08 | 0 | 0 | 0.00310078 | 249.08 | 2023-03-09 06:58:22 | -0.00077009 | -2.3714 | -190.4915 | 0 | Close
16785 | 3 | 9 | CC DChg | 03:51:00 | 139:42:41 | -0.1992 | 3.8652 | 0.76693 | 61.61 | 0 | 0 | 0.76693 | 61.61 | 0.0031072 | 249.59 | 0 | 0 | 0.0031072 | 249.59 | 2023-03-09 06:58:52 | -0.00076995 | -2.3713 | -190.4813 | 0 | Close
16786 | 3 | 9 | CC DChg | 03:51:30 | 139:43:11 | -0.19919 | 3.8647 | 0.76859 | 61.74 | 0 | 0 | 0.76859 | 61.74 | 0.00311361 | 250.11 | 0 | 0 | 0.00311361 | 250.11 | 2023-03-09 06:59:22 | -0.00076981 | -3.3202 | -266.7024 | 0 | Close
16787 | 3 | 9 | CC DChg | 03:52:00 | 139:43:41 | -0.1992 | 3.8641 | 0.77025 | 61.87 | 0 | 0 | 0.77025 | 61.87 | 0.00312003 | 250.62 | 0 | 0 | 0.00312003 | 250.62 | 2023-03-09 06:59:52 | -0.00076973 | -2.7664 | -222.2163 | 0 | Close
16788 | 3 | 9 | CC DChg | 03:52:30 | 139:44:11 | -0.1992 | 3.8634 | 0.77191 | 62.01 | 0 | 0 | 0.77191 | 62.01 | 0.00312644 | 251.14 | 0 | 0 | 0.00312644 | 251.14 | 2023-03-09 07:00:22 | -0.00076959 | -2.3716 | -190.5017 | 0 | Close
16789 | 3 | 9 | CC DChg | 03:53:00 | 139:44:41 | -0.19918 | 3.8628 | 0.77357 | 62.14 | 0 | 0 | 0.77357 | 62.14 | 0.00313285 | 251.66 | 0 | 0 | 0.00313285 | 251.66 | 2023-03-09 07:00:52 | -0.00076939 | -2.7667 | -222.2401 | 0 | Close
16790 | 3 | 9 | CC DChg | 03:53:30 | 139:45:11 | -0.1992 | 3.8622 | 0.77523 | 62.27 | 0 | 0 | 0.77523 | 62.27 | 0.00313927 | 252.17 | 0 | 0 | 0.00313927 | 252.17 | 2023-03-09 07:01:22 | -0.00076935 | -2.7665 | -222.2282 | 0 | Close
16791 | 3 | 9 | CC DChg | 03:54:00 | 139:45:41 | -0.1992 | 3.8616 | 0.77689 | 62.41 | 0 | 0 | 0.77689 | 62.41 | 0.00314568 | 252.69 | 0 | 0 | 0.00314568 | 252.69 | 2023-03-09 07:01:52 | -0.00076923 | -2.7665 | -222.2282 | 0 | Close
16792 | 3 | 9 | CC DChg | 03:54:30 | 139:46:11 | -0.19918 | 3.8609 | 0.77855 | 62.54 | 0 | 0 | 0.77855 | 62.54 | 0.00315209 | 253.2 | 0 | 0 | 0.00315209 | 253.2 | 2023-03-09 07:02:22 | -0.00076901 | -2.3714 | -190.4915 | 0 | Close
16793 | 3 | 9 | CC DChg | 03:55:00 | 139:46:41 | -0.1992 | 3.8603 | 0.78021 | 62.67 | 0 | 0 | 0.78021 | 62.67 | 0.00315849 | 253.71 | 0 | 0 | 0.00315849 | 253.71 | 2023-03-09 07:02:52 | -0.00076897 | -2.7665 | -222.2282 | 0 | Close
16794 | 3 | 9 | CC DChg | 03:55:30 | 139:47:11 | -0.19918 | 3.8596 | 0.78187 | 62.81 | 0 | 0 | 0.78187 | 62.81 | 0.0031649 | 254.23 | 0 | 0 | 0.0031649 | 254.23 | 2023-03-09 07:03:22 | -0.00076876 | -2.3713 | -190.4813 | 0 | Close
16795 | 3 | 9 | CC DChg | 03:56:00 | 139:47:41 | -0.19919 | 3.8591 | 0.78353 | 62.94 | 0 | 0 | 0.78353 | 62.94 | 0.00317131 | 254.74 | 0 | 0 | 0.00317131 | 254.74 | 2023-03-09 07:03:52 | -0.00076869 | -3.3198 | -266.6738 | 0 | Close
16796 | 3 | 9 | CC DChg | 03:56:30 | 139:48:11 | -0.19919 | 3.8584 | 0.78519 | 63.07 | 0 | 0 | 0.78519 | 63.07 | 0.00317771 | 255.26 | 0 | 0 | 0.00317771 | 255.26 | 2023-03-09 07:04:22 | -0.00076855 | -2.3714 | -190.4915 | 0 | Close
16797 | 3 | 9 | CC DChg | 03:57:00 | 139:48:41 | -0.19919 | 3.8578 | 0.78685 | 63.21 | 0 | 0 | 0.78685 | 63.21 | 0.00318412 | 255.77 | 0 | 0 | 0.00318412 | 255.77 | 2023-03-09 07:04:52 | -0.00076844 | -2.7665 | -222.2282 | 0 | Close
16798 | 3 | 9 | CC DChg | 03:57:30 | 139:49:11 | -0.1992 | 3.8573 | 0.78851 | 63.34 | 0 | 0 | 0.78851 | 63.34 | 0.00319052 | 256.29 | 0 | 0 | 0.00319052 | 256.29 | 2023-03-09 07:05:22 | -0.00076837 | -3.3198 | -266.6738 | 0 | Close
16799 | 3 | 9 | CC DChg | 03:58:00 | 139:49:41 | -0.19919 | 3.8566 | 0.79017 | 63.47 | 0 | 0 | 0.79017 | 63.47 | 0.00319692 | 256.8 | 0 | 0 | 0.00319692 | 256.8 | 2023-03-09 07:05:52 | -0.0007682 | -2.3714 | -190.4915 | 0 | Close
16800 | 3 | 9 | CC DChg | 03:58:30 | 139:50:11 | -0.1992 | 3.8561 | 0.79183 | 63.61 | 0 | 0 | 0.79183 | 63.61 | 0.00320332 | 257.32 | 0 | 0 | 0.00320332 | 257.32 | 2023-03-09 07:06:22 | -0.00076814 | -3.3198 | -266.6738 | 0 | Close
16801 | 3 | 9 | CC DChg | 03:59:00 | 139:50:41 | -0.19919 | 3.8555 | 0.79349 | 63.74 | 0 | 0 | 0.79349 | 63.74 | 0.00320972 | 257.83 | 0 | 0 | 0.00320972 | 257.83 | 2023-03-09 07:06:52 | -0.00076798 | -2.7665 | -222.2282 | 0 | Close
16802 | 3 | 9 | CC DChg | 03:59:30 | 139:51:11 | -0.19919 | 3.8548 | 0.79515 | 63.87 | 0 | 0 | 0.79515 | 63.87 | 0.00321612 | 258.34 | 0 | 0 | 0.00321612 | 258.34 | 2023-03-09 07:07:22 | -0.00076784 | -2.3714 | -190.4915 | 0 | Close
16803 | 3 | 9 | CC DChg | 04:00:00 | 139:51:41 | -0.1992 | 3.8543 | 0.79681 | 64.01 | 0 | 0 | 0.79681 | 64.01 | 0.00322252 | 258.86 | 0 | 0 | 0.00322252 | 258.86 | 2023-03-09 07:07:52 | -0.00076778 | -3.3198 | -266.6738 | 0 | Close
16804 | 3 | 9 | CC DChg | 04:00:30 | 139:52:11 | -0.19919 | 3.8537 | 0.79847 | 64.14 | 0 | 0 | 0.79847 | 64.14 | 0.00322892 | 259.37 | 0 | 0 | 0.00322892 | 259.37 | 2023-03-09 07:08:22 | -0.00076762 | -2.7665 | -222.2282 | 0 | Close
16805 | 3 | 9 | CC DChg | 04:01:00 | 139:52:41 | -0.19919 | 3.853 | 0.80013 | 64.27 | 0 | 0 | 0.80013 | 64.27 | 0.00323532 | 259.89 | 0 | 0 | 0.00323532 | 259.89 | 2023-03-09 07:08:52 | -0.00076748 | -2.3713 | -190.4813 | 0 | Close
16806 | 3 | 9 | CC DChg | 04:01:30 | 139:53:11 | -0.1992 | 3.8524 | 0.80179 | 64.41 | 0 | 0 | 0.80179 | 64.41 | 0.00324171 | 260.4 | 0 | 0 | 0.00324171 | 260.4 | 2023-03-09 07:09:22 | -0.0007674 | -2.7667 | -222.2401 | 0 | Close
16807 | 3 | 9 | CC DChg | 04:02:00 | 139:53:41 | -0.19918 | 3.8519 | 0.80345 | 64.54 | 0 | 0 | 0.80345 | 64.54 | 0.00324811 | 260.91 | 0 | 0 | 0.00324811 | 260.91 | 2023-03-09 07:09:52 | -0.00076722 | -3.3198 | -266.6738 | 0 | Close
16808 | 3 | 9 | CC DChg | 04:02:30 | 139:54:11 | -0.19918 | 3.8513 | 0.80511 | 64.67 | 0 | 0 | 0.80511 | 64.67 | 0.0032545 | 261.43 | 0 | 0 | 0.0032545 | 261.43 | 2023-03-09 07:10:22 | -0.0007671 | -2.7667 | -222.2401 | 0 | Close
16809 | 3 | 9 | CC DChg | 04:03:00 | 139:54:41 | -0.19919 | 3.8507 | 0.80677 | 64.81 | 0 | 0 | 0.80677 | 64.81 | 0.00326089 | 261.94 | 0 | 0 | 0.00326089 | 261.94 | 2023-03-09 07:10:52 | -0.00076702 | -2.7667 | -222.2401 | 0 | Close
16810 | 3 | 9 | CC DChg | 04:03:30 | 139:55:11 | -0.19921 | 3.8501 | 0.80843 | 64.94 | 0 | 0 | 0.80843 | 64.94 | 0.00326728 | 262.45 | 0 | 0 | 0.00326728 | 262.45 | 2023-03-09 07:11:22 | -0.00076698 | -2.7665 | -222.2282 | 0 | Close
16811 | 3 | 9 | CC DChg | 04:04:00 | 139:55:41 | -0.1992 | 3.8495 | 0.81009 | 65.07 | 0 | 0 | 0.81009 | 65.07 | 0.00327367 | 262.97 | 0 | 0 | 0.00327367 | 262.97 | 2023-03-09 07:11:52 | -0.00076682 | -2.7665 | -222.2282 | 0 | Close
16812 | 3 | 9 | CC DChg | 04:04:30 | 139:56:11 | -0.19919 | 3.849 | 0.81175 | 65.21 | 0 | 0 | 0.81175 | 65.21 | 0.00328006 | 263.48 | 0 | 0 | 0.00328006 | 263.48 | 2023-03-09 07:12:22 | -0.00076668 | -3.32 | -266.6881 | 0 | Close
16813 | 3 | 9 | CC DChg | 04:05:00 | 139:56:41 | -0.19918 | 3.8484 | 0.81341 | 65.34 | 0 | 0 | 0.81341 | 65.34 | 0.00328645 | 263.99 | 0 | 0 | 0.00328645 | 263.99 | 2023-03-09 07:12:52 | -0.00076652 | -2.7664 | -222.2163 | 0 | Close
16814 | 3 | 9 | CC DChg | 04:05:30 | 139:57:11 | -0.19919 | 3.8478 | 0.81507 | 65.47 | 0 | 0 | 0.81507 | 65.47 | 0.00329284 | 264.51 | 0 | 0 | 0.00329284 | 264.51 | 2023-03-09 07:13:22 | -0.00076644 | -2.7667 | -222.2401 | 0 | Close
16815 | 3 | 9 | CC DChg | 04:06:00 | 139:57:41 | -0.1992 | 3.8473 | 0.81673 | 65.61 | 0 | 0 | 0.81673 | 65.61 | 0.00329923 | 265.02 | 0 | 0 | 0.00329923 | 265.02 | 2023-03-09 07:13:52 | -0.00076638 | -3.32 | -266.6881 | 0 | Close
16816 | 3 | 9 | CC DChg | 04:06:30 | 139:58:11 | -0.19919 | 3.8466 | 0.81838 | 65.74 | 0 | 0 | 0.81838 | 65.74 | 0.00330561 | 265.53 | 0 | 0 | 0.00330561 | 265.53 | 2023-03-09 07:14:22 | -0.0007662 | -2.3713 | -190.4813 | 0 | Close
16817 | 3 | 9 | CC DChg | 04:07:00 | 139:58:41 | -0.1992 | 3.846 | 0.82004 | 65.87 | 0 | 0 | 0.82004 | 65.87 | 0.003312 | 266.05 | 0 | 0 | 0.003312 | 266.05 | 2023-03-09 07:14:52 | -0.00076612 | -2.7665 | -222.2282 | 0 | Close
16818 | 3 | 9 | CC DChg | 04:07:30 | 139:59:11 | -0.19919 | 3.8454 | 0.8217 | 66.01 | 0 | 0 | 0.8217 | 66.01 | 0.00331838 | 266.56 | 0 | 0 | 0.00331838 | 266.56 | 2023-03-09 07:15:22 | -0.00076597 | -2.7667 | -222.2401 | 0 | Close
16819 | 3 | 9 | CC DChg | 04:08:00 | 139:59:41 | -0.1992 | 3.845 | 0.82336 | 66.14 | 0 | 0 | 0.82336 | 66.14 | 0.00332476 | 267.07 | 0 | 0 | 0.00332476 | 267.07 | 2023-03-09 07:15:52 | -0.00076592 | -4.15 | -333.3601 | 0 | Close
16820 | 3 | 9 | CC DChg | 04:08:30 | 140:00:11 | -0.19919 | 3.8443 | 0.82502 | 66.27 | 0 | 0 | 0.82502 | 66.27 | 0.00333114 | 267.58 | 0 | 0 | 0.00333114 | 267.58 | 2023-03-09 07:16:22 | -0.00076575 | -2.3712 | -190.4711 | 0 | Close
16821 | 3 | 9 | CC DChg | 04:09:00 | 140:00:41 | -0.1992 | 3.8438 | 0.82668 | 66.41 | 0 | 0 | 0.82668 | 66.41 | 0.00333753 | 268.1 | 0 | 0 | 0.00333753 | 268.1 | 2023-03-09 07:16:52 | -0.00076568 | -3.3202 | -266.7024 | 0 | Close
16822 | 3 | 9 | CC DChg | 04:09:30 | 140:01:11 | -0.19921 | 3.8432 | 0.82834 | 66.54 | 0 | 0 | 0.82834 | 66.54 | 0.00334391 | 268.61 | 0 | 0 | 0.00334391 | 268.61 | 2023-03-09 07:17:22 | -0.0007656 | -2.7665 | -222.2282 | 0 | Close
16823 | 3 | 9 | CC DChg | 04:10:00 | 140:01:41 | -0.1992 | 3.8426 | 0.83 | 66.67 | 0 | 0 | 0.83 | 66.67 | 0.00335029 | 269.12 | 0 | 0 | 0.00335029 | 269.12 | 2023-03-09 07:17:52 | -0.00076545 | -2.7667 | -222.2401 | 0 | Close
16824 | 3 | 9 | CC DChg | 04:10:30 | 140:02:11 | -0.19921 | 3.8421 | 0.83166 | 66.81 | 0 | 0 | 0.83166 | 66.81 | 0.00335666 | 269.63 | 0 | 0 | 0.00335666 | 269.63 | 2023-03-09 07:18:22 | -0.00076538 | -3.3202 | -266.7024 | 0 | Close
16825 | 3 | 9 | CC DChg | 04:11:00 | 140:02:41 | -0.1992 | 3.8416 | 0.83332 | 66.94 | 0 | 0 | 0.83332 | 66.94 | 0.00336304 | 270.15 | 0 | 0 | 0.00336304 | 270.15 | 2023-03-09 07:18:52 | -0.00076525 | -3.3196 | -266.6595 | 0 | Close
16826 | 3 | 9 | CC DChg | 04:11:30 | 140:03:11 | -0.1992 | 3.8411 | 0.83498 | 67.07 | 0 | 0 | 0.83498 | 67.07 | 0.00336942 | 270.66 | 0 | 0 | 0.00336942 | 270.66 | 2023-03-09 07:19:22 | -0.00076515 | -3.32 | -266.6881 | 0 | Close
16827 | 3 | 9 | CC DChg | 04:12:00 | 140:03:41 | -0.19919 | 3.8404 | 0.83664 | 67.21 | 0 | 0 | 0.83664 | 67.21 | 0.00337579 | 271.17 | 0 | 0 | 0.00337579 | 271.17 | 2023-03-09 07:19:52 | -0.00076497 | -2.3713 | -190.4813 | 0 | Close
16828 | 3 | 9 | CC DChg | 04:12:30 | 140:04:11 | -0.19919 | 3.8398 | 0.8383 | 67.34 | 0 | 0 | 0.8383 | 67.34 | 0.00338217 | 271.68 | 0 | 0 | 0.00338217 | 271.68 | 2023-03-09 07:20:22 | -0.00076485 | -2.7667 | -222.2401 | 0 | Close
16829 | 3 | 9 | CC DChg | 04:13:00 | 140:04:41 | -0.19919 | 3.8393 | 0.83996 | 67.47 | 0 | 0 | 0.83996 | 67.47 | 0.00338854 | 272.19 | 0 | 0 | 0.00338854 | 272.19 | 2023-03-09 07:20:52 | -0.00076475 | -3.3196 | -266.6595 | 0 | Close
16830 | 3 | 9 | CC DChg | 04:13:30 | 140:05:11 | -0.19919 | 3.8388 | 0.84162 | 67.61 | 0 | 0 | 0.84162 | 67.61 | 0.00339491 | 272.71 | 0 | 0 | 0.00339491 | 272.71 | 2023-03-09 07:21:22 | -0.00076465 | -3.3202 | -266.7024 | 0 | Close
16831 | 3 | 9 | CC DChg | 04:14:00 | 140:05:41 | -0.19919 | 3.8382 | 0.84328 | 67.74 | 0 | 0 | 0.84328 | 67.74 | 0.00340128 | 273.22 | 0 | 0 | 0.00340128 | 273.22 | 2023-03-09 07:21:52 | -0.00076453 | -2.7664 | -222.2163 | 0 | Close
16832 | 3 | 9 | CC DChg | 04:14:30 | 140:06:11 | -0.1992 | 3.8378 | 0.84494 | 67.87 | 0 | 0 | 0.84494 | 67.87 | 0.00340766 | 273.73 | 0 | 0 | 0.00340766 | 273.73 | 2023-03-09 07:22:22 | -0.00076449 | -4.15 | -333.3601 | 0 | Close
16833 | 3 | 9 | CC DChg | 04:15:00 | 140:06:41 | -0.19919 | 3.8371 | 0.8466 | 68.01 | 0 | 0 | 0.8466 | 68.01 | 0.00341403 | 274.24 | 0 | 0 | 0.00341403 | 274.24 | 2023-03-09 07:22:52 | -0.00076431 | -2.3713 | -190.4813 | 0 | Close
16834 | 3 | 9 | CC DChg | 04:15:30 | 140:07:11 | -0.19921 | 3.8366 | 0.84826 | 68.14 | 0 | 0 | 0.84826 | 68.14 | 0.00342039 | 274.75 | 0 | 0 | 0.00342039 | 274.75 | 2023-03-09 07:23:22 | -0.00076429 | -3.3202 | -266.7024 | 0 | Close
16835 | 3 | 9 | CC DChg | 04:16:00 | 140:07:41 | -0.1992 | 3.8361 | 0.84992 | 68.27 | 0 | 0 | 0.84992 | 68.27 | 0.00342676 | 275.26 | 0 | 0 | 0.00342676 | 275.26 | 2023-03-09 07:23:52 | -0.00076415 | -3.3198 | -266.6738 | 0 | Close
16836 | 3 | 9 | CC DChg | 04:16:30 | 140:08:11 | -0.1992 | 3.8357 | 0.85158 | 68.41 | 0 | 0 | 0.85158 | 68.41 | 0.00343313 | 275.78 | 0 | 0 | 0.00343313 | 275.78 | 2023-03-09 07:24:22 | -0.00076407 | -4.15 | -333.3601 | 0 | Close
16837 | 3 | 9 | CC DChg | 04:17:00 | 140:08:41 | -0.19919 | 3.8351 | 0.85324 | 68.54 | 0 | 0 | 0.85324 | 68.54 | 0.0034395 | 276.29 | 0 | 0 | 0.0034395 | 276.29 | 2023-03-09 07:24:52 | -0.00076391 | -2.7665 | -222.2282 | 0 | Close
16838 | 3 | 9 | CC DChg | 04:17:30 | 140:09:11 | -0.1992 | 3.8346 | 0.8549 | 68.67 | 0 | 0 | 0.8549 | 68.67 | 0.00344586 | 276.8 | 0 | 0 | 0.00344586 | 276.8 | 2023-03-09 07:25:22 | -0.00076385 | -3.3198 | -266.6738 | 0 | Close
16839 | 3 | 9 | CC DChg | 04:18:00 | 140:09:41 | -0.19919 | 3.834 | 0.85656 | 68.81 | 0 | 0 | 0.85656 | 68.81 | 0.00345223 | 277.31 | 0 | 0 | 0.00345223 | 277.31 | 2023-03-09 07:25:52 | -0.00076369 | -2.7668 | -222.252 | 0 | Close
16840 | 3 | 9 | CC DChg | 04:18:30 | 140:10:11 | -0.19919 | 3.8335 | 0.85822 | 68.94 | 0 | 0 | 0.85822 | 68.94 | 0.00345859 | 277.82 | 0 | 0 | 0.00345859 | 277.82 | 2023-03-09 07:26:22 | -0.00076359 | -3.3198 | -266.6738 | 0 | Close
16841 | 3 | 9 | CC DChg | 04:19:00 | 140:10:41 | -0.19918 | 3.8329 | 0.85988 | 69.07 | 0 | 0 | 0.85988 | 69.07 | 0.00346495 | 278.33 | 0 | 0 | 0.00346495 | 278.33 | 2023-03-09 07:26:52 | -0.00076344 | -2.7667 | -222.2401 | 0 | Close
16842 | 3 | 9 | CC DChg | 04:19:30 | 140:11:11 | -0.19918 | 3.8324 | 0.86154 | 69.21 | 0 | 0 | 0.86154 | 69.21 | 0.00347132 | 278.84 | 0 | 0 | 0.00347132 | 278.84 | 2023-03-09 07:27:22 | -0.00076334 | -3.3198 | -266.6738 | 0 | Close
16843 | 3 | 9 | CC DChg | 04:20:00 | 140:11:41 | -0.19919 | 3.8319 | 0.8632 | 69.34 | 0 | 0 | 0.8632 | 69.34 | 0.00347768 | 279.35 | 0 | 0 | 0.00347768 | 279.35 | 2023-03-09 07:27:52 | -0.00076328 | -3.32 | -266.6881 | 0 | Close
16844 | 3 | 9 | CC DChg | 04:20:30 | 140:12:11 | -0.19921 | 3.8314 | 0.86486 | 69.47 | 0 | 0 | 0.86486 | 69.47 | 0.00348404 | 279.86 | 0 | 0 | 0.00348404 | 279.86 | 2023-03-09 07:28:22 | -0.00076325 | -3.32 | -266.6881 | 0 | Close
16845 | 3 | 9 | CC DChg | 04:21:00 | 140:12:41 | -0.1992 | 3.8308 | 0.86652 | 69.61 | 0 | 0 | 0.86652 | 69.61 | 0.0034904 | 280.38 | 0 | 0 | 0.0034904 | 280.38 | 2023-03-09 07:28:52 | -0.0007631 | -2.7665 | -222.2282 | 0 | Close
16846 | 3 | 9 | CC DChg | 04:21:30 | 140:13:11 | -0.1992 | 3.8303 | 0.86818 | 69.74 | 0 | 0 | 0.86818 | 69.74 | 0.00349676 | 280.89 | 0 | 0 | 0.00349676 | 280.89 | 2023-03-09 07:29:22 | -0.000763 | -3.32 | -266.6881 | 0 | Close
16847 | 3 | 9 | CC DChg | 04:22:00 | 140:13:41 | -0.1992 | 3.8298 | 0.86984 | 69.87 | 0 | 0 | 0.86984 | 69.87 | 0.00350311 | 281.4 | 0 | 0 | 0.00350311 | 281.4 | 2023-03-09 07:29:52 | -0.0007629 | -3.3198 | -266.6738 | 0 | Close
16848 | 3 | 9 | CC DChg | 04:22:30 | 140:14:11 | -0.1992 | 3.8293 | 0.8715 | 70.01 | 0 | 0 | 0.8715 | 70.01 | 0.00350947 | 281.91 | 0 | 0 | 0.00350947 | 281.91 | 2023-03-09 07:30:22 | -0.0007628 | -3.32 | -266.6881 | 0 | Close
16849 | 3 | 9 | CC DChg | 04:23:00 | 140:14:41 | -0.19919 | 3.8288 | 0.87316 | 70.14 | 0 | 0 | 0.87316 | 70.14 | 0.00351583 | 282.42 | 0 | 0 | 0.00351583 | 282.42 | 2023-03-09 07:30:52 | -0.00076266 | -3.3196 | -266.6595 | 0 | Close
16850 | 3 | 9 | CC DChg | 04:23:30 | 140:15:11 | -0.1992 | 3.8282 | 0.87482 | 70.27 | 0 | 0 | 0.87482 | 70.27 | 0.00352218 | 282.93 | 0 | 0 | 0.00352218 | 282.93 | 2023-03-09 07:31:22 | -0.00076258 | -2.7668 | -222.252 | 0 | Close
16851 | 3 | 9 | CC DChg | 04:24:00 | 140:15:41 | -0.19919 | 3.8276 | 0.87648 | 70.41 | 0 | 0 | 0.87648 | 70.41 | 0.00352854 | 283.44 | 0 | 0 | 0.00352854 | 283.44 | 2023-03-09 07:31:52 | -0.00076242 | -2.7664 | -222.2163 | 0 | Close
16852 | 3 | 9 | CC DChg | 04:24:30 | 140:16:11 | -0.19919 | 3.8273 | 0.87814 | 70.54 | 0 | 0 | 0.87814 | 70.54 | 0.00353489 | 283.95 | 0 | 0 | 0.00353489 | 283.95 | 2023-03-09 07:32:22 | -0.00076236 | -5.5333 | -444.4801 | 0 | Close
16853 | 3 | 9 | CC DChg | 04:25:00 | 140:16:41 | -0.19919 | 3.8267 | 0.8798 | 70.67 | 0 | 0 | 0.8798 | 70.67 | 0.00354124 | 284.46 | 0 | 0 | 0.00354124 | 284.46 | 2023-03-09 07:32:52 | -0.00076224 | -2.7665 | -222.2282 | 0 | Close
16854 | 3 | 9 | CC DChg | 04:25:30 | 140:17:11 | -0.19918 | 3.8262 | 0.88146 | 70.81 | 0 | 0 | 0.88146 | 70.81 | 0.00354759 | 284.97 | 0 | 0 | 0.00354759 | 284.97 | 2023-03-09 07:33:22 | -0.0007621 | -3.3198 | -266.6738 | 0 | Close
16855 | 3 | 9 | CC DChg | 04:26:00 | 140:17:41 | -0.19919 | 3.8257 | 0.88312 | 70.94 | 0 | 0 | 0.88312 | 70.94 | 0.00355394 | 285.48 | 0 | 0 | 0.00355394 | 285.48 | 2023-03-09 07:33:52 | -0.00076204 | -3.32 | -266.6881 | 0 | Close
16856 | 3 | 9 | CC DChg | 04:26:30 | 140:18:11 | -0.19919 | 3.8252 | 0.88478 | 71.07 | 0 | 0 | 0.88478 | 71.07 | 0.00356029 | 285.99 | 0 | 0 | 0.00356029 | 285.99 | 2023-03-09 07:34:22 | -0.00076194 | -3.3196 | -266.6595 | 0 | Close
16857 | 3 | 9 | CC DChg | 04:27:00 | 140:18:41 | -0.19919 | 3.8247 | 0.88644 | 71.21 | 0 | 0 | 0.88644 | 71.21 | 0.00356664 | 286.5 | 0 | 0 | 0.00356664 | 286.5 | 2023-03-09 07:34:52 | -0.00076184 | -3.32 | -266.6881 | 0 | Close
16858 | 3 | 9 | CC DChg | 04:27:30 | 140:19:11 | -0.19918 | 3.8242 | 0.8881 | 71.34 | 0 | 0 | 0.8881 | 71.34 | 0.00357299 | 287.01 | 0 | 0 | 0.00357299 | 287.01 | 2023-03-09 07:35:22 | -0.0007617 | -3.3198 | -266.6738 | 0 | Close
16859 | 3 | 9 | CC DChg | 04:28:00 | 140:19:41 | -0.19919 | 3.8237 | 0.88976 | 71.47 | 0 | 0 | 0.88976 | 71.47 | 0.00357934 | 287.52 | 0 | 0 | 0.00357934 | 287.52 | 2023-03-09 07:35:52 | -0.00076164 | -3.32 | -266.6881 | 0 | Close
16860 | 3 | 9 | CC DChg | 04:28:30 | 140:20:11 | -0.19919 | 3.8233 | 0.89142 | 71.61 | 0 | 0 | 0.89142 | 71.61 | 0.00358569 | 288.03 | 0 | 0 | 0.00358569 | 288.03 | 2023-03-09 07:36:22 | -0.00076156 | -4.1496 | -333.3244 | 0 | Close
16861 | 3 | 9 | CC DChg | 04:29:00 | 140:20:41 | -0.19918 | 3.8228 | 0.89308 | 71.74 | 0 | 0 | 0.89308 | 71.74 | 0.00359203 | 288.54 | 0 | 0 | 0.00359203 | 288.54 | 2023-03-09 07:36:52 | -0.00076143 | -3.32 | -266.6881 | 0 | Close
16862 | 3 | 9 | CC DChg | 04:29:30 | 140:21:11 | -0.19919 | 3.8223 | 0.89474 | 71.87 | 0 | 0 | 0.89474 | 71.87 | 0.00359838 | 289.05 | 0 | 0 | 0.00359838 | 289.05 | 2023-03-09 07:37:22 | -0.00076136 | -3.32 | -266.6881 | 0 | Close
16863 | 3 | 9 | CC DChg | 04:30:00 | 140:21:41 | -0.19919 | 3.8218 | 0.8964 | 72.01 | 0 | 0 | 0.8964 | 72.01 | 0.00360472 | 289.56 | 0 | 0 | 0.00360472 | 289.56 | 2023-03-09 07:37:52 | -0.00076126 | -3.3198 | -266.6738 | 0 | Close
16864 | 3 | 9 | CC DChg | 04:30:30 | 140:22:11 | -0.1992 | 3.8212 | 0.89806 | 72.14 | 0 | 0 | 0.89806 | 72.14 | 0.00361106 | 290.07 | 0 | 0 | 0.00361106 | 290.07 | 2023-03-09 07:38:22 | -0.00076118 | -2.7665 | -222.2282 | 0 | Close
16865 | 3 | 9 | CC DChg | 04:31:00 | 140:22:41 | -0.19919 | 3.8208 | 0.89972 | 72.27 | 0 | 0 | 0.89972 | 72.27 | 0.00361741 | 290.58 | 0 | 0 | 0.00361741 | 290.58 | 2023-03-09 07:38:52 | -0.00076107 | -4.1498 | -333.3423 | 0 | Close
16866 | 3 | 9 | CC DChg | 04:31:30 | 140:23:11 | -0.19918 | 3.8203 | 0.90138 | 72.41 | 0 | 0 | 0.90138 | 72.41 | 0.00362375 | 291.09 | 0 | 0 | 0.00362375 | 291.09 | 2023-03-09 07:39:22 | -0.00076093 | -3.3198 | -266.6738 | 0 | Close
16867 | 3 | 9 | CC DChg | 04:32:00 | 140:23:41 | -0.19919 | 3.8199 | 0.90304 | 72.54 | 0 | 0 | 0.90304 | 72.54 | 0.00363009 | 291.6 | 0 | 0 | 0.00363009 | 291.6 | 2023-03-09 07:39:52 | -0.00076089 | -4.1498 | -333.3423 | 0 | Close
16868 | 3 | 9 | CC DChg | 04:32:30 | 140:24:11 | -0.1992 | 3.8194 | 0.9047 | 72.67 | 0 | 0 | 0.9047 | 72.67 | 0.00363643 | 292.11 | 0 | 0 | 0.00363643 | 292.11 | 2023-03-09 07:40:22 | -0.00076082 | -3.3198 | -266.6738 | 0 | Close
16869 | 3 | 9 | CC DChg | 04:33:00 | 140:24:41 | -0.19919 | 3.8189 | 0.90636 | 72.81 | 0 | 0 | 0.90636 | 72.81 | 0.00364277 | 292.62 | 0 | 0 | 0.00364277 | 292.62 | 2023-03-09 07:40:52 | -0.00076069 | -3.3198 | -266.6738 | 0 | Close
16870 | 3 | 9 | CC DChg | 04:33:30 | 140:25:11 | -0.19919 | 3.8185 | 0.90802 | 72.94 | 0 | 0 | 0.90802 | 72.94 | 0.00364911 | 293.12 | 0 | 0 | 0.00364911 | 293.12 | 2023-03-09 07:41:22 | -0.00076061 | -4.15 | -333.3601 | 0 | Close
16871 | 3 | 9 | CC DChg | 04:34:00 | 140:25:41 | -0.19919 | 3.818 | 0.90968 | 73.07 | 0 | 0 | 0.90968 | 73.07 | 0.00365545 | 293.63 | 0 | 0 | 0.00365545 | 293.63 | 2023-03-09 07:41:52 | -0.00076051 | -3.3198 | -266.6738 | 0 | Close
16872 | 3 | 9 | CC DChg | 04:34:30 | 140:26:11 | -0.19918 | 3.8175 | 0.91134 | 73.21 | 0 | 0 | 0.91134 | 73.21 | 0.00366178 | 294.14 | 0 | 0 | 0.00366178 | 294.14 | 2023-03-09 07:42:22 | -0.00076037 | -3.32 | -266.6881 | 0 | Close
16873 | 3 | 9 | CC DChg | 04:35:00 | 140:26:41 | -0.19919 | 3.817 | 0.913 | 73.34 | 0 | 0 | 0.913 | 73.34 | 0.00366812 | 294.65 | 0 | 0 | 0.00366812 | 294.65 | 2023-03-09 07:42:52 | -0.00076031 | -3.3198 | -266.6738 | 0 | Close
16874 | 3 | 9 | CC DChg | 04:35:30 | 140:27:11 | -0.19918 | 3.8165 | 0.91466 | 73.47 | 0 | 0 | 0.91466 | 73.47 | 0.00367446 | 295.16 | 0 | 0 | 0.00367446 | 295.16 | 2023-03-09 07:43:22 | -0.00076017 | -3.3196 | -266.6595 | 0 | Close
16875 | 3 | 9 | CC DChg | 04:36:00 | 140:27:41 | -0.19919 | 3.816 | 0.91632 | 73.61 | 0 | 0 | 0.91632 | 73.61 | 0.00368079 | 295.67 | 0 | 0 | 0.00368079 | 295.67 | 2023-03-09 07:43:52 | -0.00076011 | -3.32 | -266.6881 | 0 | Close
16876 | 3 | 9 | CC DChg | 04:36:30 | 140:28:11 | -0.19921 | 3.8156 | 0.91798 | 73.74 | 0 | 0 | 0.91798 | 73.74 | 0.00368712 | 296.18 | 0 | 0 | 0.00368712 | 296.18 | 2023-03-09 07:44:22 | -0.00076011 | -4.1498 | -333.3423 | 0 | Close
16877 | 3 | 9 | CC DChg | 04:37:00 | 140:28:41 | -0.19919 | 3.8151 | 0.91964 | 73.87 | 0 | 0 | 0.91964 | 73.87 | 0.00369346 | 296.69 | 0 | 0 | 0.00369346 | 296.69 | 2023-03-09 07:44:52 | -0.00075993 | -3.3198 | -266.6738 | 0 | Close
16878 | 3 | 9 | CC DChg | 04:37:30 | 140:29:11 | -0.19919 | 3.8147 | 0.9213 | 74.01 | 0 | 0 | 0.9213 | 74.01 | 0.00369979 | 297.2 | 0 | 0 | 0.00369979 | 297.2 | 2023-03-09 07:45:22 | -0.00075985 | -4.15 | -333.3601 | 0 | Close
16879 | 3 | 9 | CC DChg | 04:38:00 | 140:29:41 | -0.19918 | 3.8143 | 0.92296 | 74.14 | 0 | 0 | 0.92296 | 74.14 | 0.00370612 | 297.7 | 0 | 0 | 0.00370612 | 297.7 | 2023-03-09 07:45:52 | -0.00075973 | -4.1498 | -333.3423 | 0 | Close
16880 | 3 | 9 | CC DChg | 04:38:30 | 140:30:11 | -0.19919 | 3.8138 | 0.92462 | 74.27 | 0 | 0 | 0.92462 | 74.27 | 0.00371245 | 298.21 | 0 | 0 | 0.00371245 | 298.21 | 2023-03-09 07:46:22 | -0.00075967 | -3.3202 | -266.7024 | 0 | Close
16881 | 3 | 9 | CC DChg | 04:39:00 | 140:30:41 | -0.19919 | 3.8134 | 0.92628 | 74.41 | 0 | 0 | 0.92628 | 74.41 | 0.00371878 | 298.72 | 0 | 0 | 0.00371878 | 298.72 | 2023-03-09 07:46:52 | -0.00075959 | -4.1496 | -333.3244 | 0 | Close
16882 | 3 | 9 | CC DChg | 04:39:30 | 140:31:11 | -0.1992 | 3.8128 | 0.92794 | 74.54 | 0 | 0 | 0.92794 | 74.54 | 0.00372511 | 299.23 | 0 | 0 | 0.00372511 | 299.23 | 2023-03-09 07:47:22 | -0.00075951 | -2.7667 | -222.2401 | 0 | Close
16883 | 3 | 9 | CC DChg | 04:40:00 | 140:31:41 | -0.19921 | 3.8125 | 0.9296 | 74.67 | 0 | 0 | 0.9296 | 74.67 | 0.00373144 | 299.74 | 0 | 0 | 0.00373144 | 299.74 | 2023-03-09 07:47:52 | -0.00075949 | -5.533 | -444.4563 | 0 | Close
16884 | 3 | 9 | CC DChg | 04:40:30 | 140:32:11 | -0.19921 | 3.812 | 0.93126 | 74.81 | 0 | 0 | 0.93126 | 74.81 | 0.00373777 | 300.25 | 0 | 0 | 0.00373777 | 300.25 | 2023-03-09 07:48:22 | -0.00075939 | -3.32 | -266.6881 | 0 | Close
16885 | 3 | 9 | CC DChg | 04:41:00 | 140:32:41 | -0.1992 | 3.8116 | 0.93292 | 74.94 | 0 | 0 | 0.93292 | 74.94 | 0.0037441 | 300.75 | 0 | 0 | 0.0037441 | 300.75 | 2023-03-09 07:48:52 | -0.00075927 | -4.1502 | -333.378 | 0 | Close
16886 | 3 | 9 | CC DChg | 04:41:30 | 140:33:11 | -0.1992 | 3.8112 | 0.93458 | 75.07 | 0 | 0 | 0.93458 | 75.07 | 0.00375042 | 301.26 | 0 | 0 | 0.00375042 | 301.26 | 2023-03-09 07:49:22 | -0.00075919 | -4.1498 | -333.3423 | 0 | Close
16887 | 3 | 9 | CC DChg | 04:42:00 | 140:33:41 | -0.19921 | 3.8107 | 0.93624 | 75.21 | 0 | 0 | 0.93624 | 75.21 | 0.00375675 | 301.77 | 0 | 0 | 0.00375675 | 301.77 | 2023-03-09 07:49:52 | -0.00075913 | -3.32 | -266.6881 | 0 | Close
16888 | 3 | 9 | CC DChg | 04:42:30 | 140:34:11 | -0.19919 | 3.8102 | 0.9379 | 75.34 | 0 | 0 | 0.9379 | 75.34 | 0.00376308 | 302.28 | 0 | 0 | 0.00376308 | 302.28 | 2023-03-09 07:50:22 | -0.00075895 | -3.3202 | -266.7024 | 0 | Close
16889 | 3 | 9 | CC DChg | 04:43:00 | 140:34:41 | -0.1992 | 3.8097 | 0.93956 | 75.47 | 0 | 0 | 0.93956 | 75.47 | 0.0037694 | 302.79 | 0 | 0 | 0.0037694 | 302.79 | 2023-03-09 07:50:52 | -0.00075889 | -3.3196 | -266.6595 | 0 | Close
16890 | 3 | 9 | CC DChg | 04:43:30 | 140:35:11 | -0.1992 | 3.8093 | 0.94122 | 75.61 | 0 | 0 | 0.94122 | 75.61 | 0.00377572 | 303.3 | 0 | 0 | 0.00377572 | 303.3 | 2023-03-09 07:51:22 | -0.00075881 | -4.1502 | -333.378 | 0 | Close
16891 | 3 | 9 | CC DChg | 04:44:00 | 140:35:41 | -0.19919 | 3.8089 | 0.94288 | 75.74 | 0 | 0 | 0.94288 | 75.74 | 0.00378205 | 303.8 | 0 | 0 | 0.00378205 | 303.8 | 2023-03-09 07:51:52 | -0.00075869 | -4.15 | -333.3601 | 0 | Close
16892 | 3 | 9 | CC DChg | 04:44:30 | 140:36:11 | -0.1992 | 3.8085 | 0.94454 | 75.87 | 0 | 0 | 0.94454 | 75.87 | 0.00378837 | 304.31 | 0 | 0 | 0.00378837 | 304.31 | 2023-03-09 07:52:22 | -0.00075865 | -4.15 | -333.3601 | 0 | Close
16893 | 3 | 9 | CC DChg | 04:45:00 | 140:36:41 | -0.1992 | 3.8081 | 0.9462 | 76.01 | 0 | 0 | 0.9462 | 76.01 | 0.00379469 | 304.82 | 0 | 0 | 0.00379469 | 304.82 | 2023-03-09 07:52:52 | -0.00075857 | -4.1498 | -333.3423 | 0 | Close
16894 | 3 | 9 | CC DChg | 04:45:30 | 140:37:11 | -0.19921 | 3.8076 | 0.94786 | 76.14 | 0 | 0 | 0.94786 | 76.14 | 0.00380101 | 305.33 | 0 | 0 | 0.00380101 | 305.33 | 2023-03-09 07:53:22 | -0.00075851 | -3.32 | -266.6881 | 0 | Close
16895 | 3 | 9 | CC DChg | 04:46:00 | 140:37:41 | -0.1992 | 3.8072 | 0.94952 | 76.27 | 0 | 0 | 0.94952 | 76.27 | 0.00380733 | 305.83 | 0 | 0 | 0.00380733 | 305.83 | 2023-03-09 07:53:52 | -0.00075839 | -4.15 | -333.3601 | 0 | Close
16896 | 3 | 9 | CC DChg | 04:46:30 | 140:38:11 | -0.19919 | 3.8068 | 0.95118 | 76.41 | 0 | 0 | 0.95118 | 76.41 | 0.00381365 | 306.34 | 0 | 0 | 0.00381365 | 306.34 | 2023-03-09 07:54:22 | -0.00075828 | -4.1498 | -333.3423 | 0 | Close
16897 | 3 | 9 | CC DChg | 04:47:00 | 140:38:41 | -0.19921 | 3.8064 | 0.95284 | 76.54 | 0 | 0 | 0.95284 | 76.54 | 0.00381997 | 306.85 | 0 | 0 | 0.00381997 | 306.85 | 2023-03-09 07:54:52 | -0.00075827 | -4.1502 | -333.378 | 0 | Close
16898 | 3 | 9 | CC DChg | 04:47:30 | 140:39:11 | -0.19922 | 3.8059 | 0.9545 | 76.67 | 0 | 0 | 0.9545 | 76.67 | 0.00382629 | 307.36 | 0 | 0 | 0.00382629 | 307.36 | 2023-03-09 07:55:22 | -0.00075821 | -3.3198 | -266.6738 | 0 | Close
16899 | 3 | 9 | CC DChg | 04:48:00 | 140:39:41 | -0.19921 | 3.8055 | 0.95616 | 76.81 | 0 | 0 | 0.95616 | 76.81 | 0.00383261 | 307.86 | 0 | 0 | 0.00383261 | 307.86 | 2023-03-09 07:55:52 | -0.00075809 | -4.1502 | -333.378 | 0 | Close
16900 | 3 | 9 | CC DChg | 04:48:30 | 140:40:11 | -0.19922 | 3.8051 | 0.95782 | 76.94 | 0 | 0 | 0.95782 | 76.94 | 0.00383892 | 308.37 | 0 | 0 | 0.00383892 | 308.37 | 2023-03-09 07:56:22 | -0.00075805 | -4.15 | -333.3601 | 0 | Close
16901 | 3 | 9 | CC DChg | 04:49:00 | 140:40:41 | -0.19919 | 3.8046 | 0.95948 | 77.07 | 0 | 0 | 0.95948 | 77.07 | 0.00384524 | 308.88 | 0 | 0 | 0.00384524 | 308.88 | 2023-03-09 07:56:52 | -0.00075784 | -3.32 | -266.6881 | 0 | Close
16902 | 3 | 9 | CC DChg | 04:49:30 | 140:41:11 | -0.1992 | 3.8042 | 0.96114 | 77.21 | 0 | 0 | 0.96114 | 77.21 | 0.00385156 | 309.39 | 0 | 0 | 0.00385156 | 309.39 | 2023-03-09 07:57:22 | -0.0007578 | -4.15 | -333.3601 | 0 | Close
16903 | 3 | 9 | CC DChg | 04:50:00 | 140:41:41 | -0.1992 | 3.8038 | 0.9628 | 77.34 | 0 | 0 | 0.9628 | 77.34 | 0.00385787 | 309.89 | 0 | 0 | 0.00385787 | 309.89 | 2023-03-09 07:57:52 | -0.00075772 | -4.1502 | -333.378 | 0 | Close
16904 | 3 | 9 | CC DChg | 04:50:30 | 140:42:11 | -0.19921 | 3.8034 | 0.96446 | 77.47 | 0 | 0 | 0.96446 | 77.47 | 0.00386418 | 310.4 | 0 | 0 | 0.00386418 | 310.4 | 2023-03-09 07:58:22 | -0.00075768 | -4.15 | -333.3601 | 0 | Close
16905 | 3 | 9 | CC DChg | 04:51:00 | 140:42:41 | -0.19919 | 3.803 | 0.96612 | 77.61 | 0 | 0 | 0.96612 | 77.61 | 0.0038705 | 310.91 | 0 | 0 | 0.0038705 | 310.91 | 2023-03-09 07:58:52 | -0.00075752 | -4.15 | -333.3601 | 0 | Close
16906 | 3 | 9 | CC DChg | 04:51:30 | 140:43:11 | -0.1992 | 3.8026 | 0.96778 | 77.74 | 0 | 0 | 0.96778 | 77.74 | 0.00387681 | 311.42 | 0 | 0 | 0.00387681 | 311.42 | 2023-03-09 07:59:22 | -0.00075748 | -4.15 | -333.3601 | 0 | Close
16907 | 3 | 9 | CC DChg | 04:52:00 | 140:43:41 | -0.19921 | 3.8022 | 0.96944 | 77.87 | 0 | 0 | 0.96944 | 77.87 | 0.00388312 | 311.92 | 0 | 0 | 0.00388312 | 311.92 | 2023-03-09 07:59:52 | -0.00075744 | -4.15 | -333.3601 | 0 | Close
16908 | 3 | 9 | CC DChg | 04:52:30 | 140:44:11 | -0.19921 | 3.8018 | 0.9711 | 78.01 | 0 | 0 | 0.9711 | 78.01 | 0.00388943 | 312.43 | 0 | 0 | 0.00388943 | 312.43 | 2023-03-09 08:00:22 | -0.00075736 | -4.1502 | -333.378 | 0 | Close
16909 | 3 | 9 | CC DChg | 04:53:00 | 140:44:41 | -0.19921 | 3.8013 | 0.97276 | 78.14 | 0 | 0 | 0.97276 | 78.14 | 0.00389574 | 312.94 | 0 | 0 | 0.00389574 | 312.94 | 2023-03-09 08:00:52 | -0.00075726 | -3.32 | -266.6881 | 0 | Close
16910 | 3 | 9 | CC DChg | 04:53:30 | 140:45:11 | -0.19921 | 3.8009 | 0.97442 | 78.27 | 0 | 0 | 0.97442 | 78.27 | 0.00390205 | 313.44 | 0 | 0 | 0.00390205 | 313.44 | 2023-03-09 08:01:22 | -0.00075718 | -4.1502 | -333.378 | 0 | Close
16911 | 3 | 9 | CC DChg | 04:54:00 | 140:45:41 | -0.1992 | 3.8006 | 0.97608 | 78.41 | 0 | 0 | 0.97608 | 78.41 | 0.00390836 | 313.95 | 0 | 0 | 0.00390836 | 313.95 | 2023-03-09 08:01:52 | -0.00075708 | -5.533 | -444.4563 | 0 | Close
16912 | 3 | 9 | CC DChg | 04:54:30 | 140:46:11 | -0.19921 | 3.8001 | 0.97774 | 78.54 | 0 | 0 | 0.97774 | 78.54 | 0.00391467 | 314.46 | 0 | 0 | 0.00391467 | 314.46 | 2023-03-09 08:02:22 | -0.00075702 | -3.3202 | -266.7024 | 0 | Close
16913 | 3 | 9 | CC DChg | 04:55:00 | 140:46:41 | -0.19921 | 3.7998 | 0.9794 | 78.67 | 0 | 0 | 0.9794 | 78.67 | 0.00392098 | 314.96 | 0 | 0 | 0.00392098 | 314.96 | 2023-03-09 08:02:52 | -0.00075696 | -5.533 | -444.4563 | 0 | Close
16914 | 3 | 9 | CC DChg | 04:55:30 | 140:47:11 | -0.19919 | 3.7993 | 0.98106 | 78.81 | 0 | 0 | 0.98106 | 78.81 | 0.00392729 | 315.47 | 0 | 0 | 0.00392729 | 315.47 | 2023-03-09 08:03:22 | -0.00075678 | -3.3202 | -266.7024 | 0 | Close
16915 | 3 | 9 | CC DChg | 04:56:00 | 140:47:41 | -0.1992 | 3.7989 | 0.98272 | 78.94 | 0 | 0 | 0.98272 | 78.94 | 0.00393359 | 315.98 | 0 | 0 | 0.00393359 | 315.98 | 2023-03-09 08:03:52 | -0.00075674 | -4.15 | -333.3601 | 0 | Close
16916 | 3 | 9 | CC DChg | 04:56:30 | 140:48:11 | -0.19919 | 3.7986 | 0.98438 | 79.07 | 0 | 0 | 0.98438 | 79.07 | 0.0039399 | 316.48 | 0 | 0 | 0.0039399 | 316.48 | 2023-03-09 08:04:22 | -0.00075664 | -5.533 | -444.4563 | 0 | Close
16917 | 3 | 9 | CC DChg | 04:57:00 | 140:48:41 | -0.19921 | 3.7982 | 0.98604 | 79.21 | 0 | 0 | 0.98604 | 79.21 | 0.00394621 | 316.99 | 0 | 0 | 0.00394621 | 316.99 | 2023-03-09 08:04:52 | -0.00075664 | -4.1502 | -333.378 | 0 | Close
16918 | 3 | 9 | CC DChg | 04:57:30 | 140:49:11 | -0.19921 | 3.7978 | 0.9877 | 79.34 | 0 | 0 | 0.9877 | 79.34 | 0.00395251 | 317.5 | 0 | 0 | 0.00395251 | 317.5 | 2023-03-09 08:05:22 | -0.00075656 | -4.15 | -333.3601 | 0 | Close
16919 | 3 | 9 | CC DChg | 04:58:00 | 140:49:41 | -0.1992 | 3.7974 | 0.98936 | 79.47 | 0 | 0 | 0.98936 | 79.47 | 0.00395881 | 318 | 0 | 0 | 0.00395881 | 318 | 2023-03-09 08:05:52 | -0.00075644 | -4.1498 | -333.3423 | 0 | Close
16920 | 3 | 9 | CC DChg | 04:58:30 | 140:50:11 | -0.1992 | 3.797 | 0.99102 | 79.61 | 0 | 0 | 0.99102 | 79.61 | 0.00396512 | 318.51 | 0 | 0 | 0.00396512 | 318.51 | 2023-03-09 08:06:22 | -0.00075636 | -4.1504 | -333.3958 | 0 | Close
16921 | 3 | 9 | CC DChg | 04:59:00 | 140:50:41 | -0.1992 | 3.7966 | 0.99268 | 79.74 | 0 | 0 | 0.99268 | 79.74 | 0.00397142 | 319.02 | 0 | 0 | 0.00397142 | 319.02 | 2023-03-09 08:06:52 | -0.00075628 | -4.1498 | -333.3423 | 0 | Close
16922 | 3 | 9 | CC DChg | 04:59:30 | 140:51:11 | -0.1992 | 3.7963 | 0.99434 | 79.87 | 0 | 0 | 0.99434 | 79.87 | 0.00397772 | 319.52 | 0 | 0 | 0.00397772 | 319.52 | 2023-03-09 08:07:22 | -0.00075622 | -5.5333 | -444.4801 | 0 | Close
16923 | 3 | 9 | CC DChg | 05:00:00 | 140:51:41 | -0.19921 | 3.7958 | 0.996 | 80.01 | 0 | 0 | 0.996 | 80.01 | 0.00398402 | 320.03 | 0 | 0 | 0.00398402 | 320.03 | 2023-03-09 08:07:52 | -0.00075616 | -3.32 | -266.6881 | 0 | Close
16924 | 3 | 9 | CC DChg | 05:00:30 | 140:52:11 | -0.1992 | 3.7954 | 0.99766 | 80.14 | 0 | 0 | 0.99766 | 80.14 | 0.00399032 | 320.53 | 0 | 0 | 0.00399032 | 320.53 | 2023-03-09 08:08:22 | -0.00075604 | -4.15 | -333.3601 | 0 | Close
16925 | 3 | 9 | CC DChg | 05:01:00 | 140:52:41 | -0.19921 | 3.795 | 0.99932 | 80.27 | 0 | 0 | 0.99932 | 80.27 | 0.00399662 | 321.04 | 0 | 0 | 0.00399662 | 321.04 | 2023-03-09 08:08:52 | -0.000756 | -4.15 | -333.3601 | 0 | Close
16926 | 3 | 9 | CC DChg | 05:01:30 | 140:53:11 | -0.1992 | 3.7947 | 1.00098 | 80.41 | 0 | 0 | 1.00098 | 80.41 | 0.00400292 | 321.55 | 0 | 0 | 0.00400292 | 321.55 | 2023-03-09 08:09:22 | -0.0007559 | -5.533 | -444.4563 | 0 | Close
16927 | 3 | 9 | CC DChg | 05:02:00 | 140:53:41 | -0.1992 | 3.7943 | 1.00264 | 80.54 | 0 | 0 | 1.00264 | 80.54 | 0.00400922 | 322.05 | 0 | 0 | 0.00400922 | 322.05 | 2023-03-09 08:09:52 | -0.00075582 | -4.1504 | -333.3958 | 0 | Close
16928 | 3 | 9 | CC DChg | 05:02:30 | 140:54:11 | -0.19919 | 3.7938 | 1.0043 | 80.67 | 0 | 0 | 1.0043 | 80.67 | 0.00401552 | 322.56 | 0 | 0 | 0.00401552 | 322.56 | 2023-03-09 08:10:22 | -0.00075569 | -3.3196 | -266.6595 | 0 | Close
16929 | 3 | 9 | CC DChg | 05:03:00 | 140:54:41 | -0.1992 | 3.7935 | 1.00596 | 80.81 | 0 | 0 | 1.00596 | 80.81 | 0.00402182 | 323.06 | 0 | 0 | 0.00402182 | 323.06 | 2023-03-09 08:10:52 | -0.00075567 | -5.5336 | -444.5039 | 0 | Close
16930 | 3 | 9 | CC DChg | 05:03:30 | 140:55:11 | -0.1992 | 3.7932 | 1.00762 | 80.94 | 0 | 0 | 1.00762 | 80.94 | 0.00402811 | 323.57 | 0 | 0 | 0.00402811 | 323.57 | 2023-03-09 08:11:22 | -0.00075561 | -5.5333 | -444.4801 | 0 | Close
16931 | 3 | 9 | CC DChg | 05:04:00 | 140:55:41 | -0.1992 | 3.7928 | 1.00928 | 81.07 | 0 | 0 | 1.00928 | 81.07 | 0.00403441 | 324.08 | 0 | 0 | 0.00403441 | 324.08 | 2023-03-09 08:11:52 | -0.00075553 | -4.15 | -333.3601 | 0 | Close
16932 | 3 | 9 | CC DChg | 05:04:30 | 140:56:11 | -0.1992 | 3.7925 | 1.01094 | 81.21 | 0 | 0 | 1.01094 | 81.21 | 0.00404071 | 324.58 | 0 | 0 | 0.00404071 | 324.58 | 2023-03-09 08:12:22 | -0.00075547 | -5.5333 | -444.4801 | 0 | Close
16933 | 3 | 9 | CC DChg | 05:05:00 | 140:56:41 | -0.1992 | 3.792 | 1.0126 | 81.34 | 0 | 0 | 1.0126 | 81.34 | 0.004047 | 325.09 | 0 | 0 | 0.004047 | 325.09 | 2023-03-09 08:12:52 | -0.00075537 | -3.3202 | -266.7024 | 0 | Close
16934 | 3 | 9 | CC DChg | 05:05:30 | 140:57:11 | -0.19919 | 3.7916 | 1.01426 | 81.47 | 0 | 0 | 1.01426 | 81.47 | 0.0040533 | 325.59 | 0 | 0 | 0.0040533 | 325.59 | 2023-03-09 08:13:22 | -0.00075525 | -4.1498 | -333.3423 | 0 | Close
16935 | 3 | 9 | CC DChg | 05:06:00 | 140:57:41 | -0.1992 | 3.7913 | 1.01592 | 81.61 | 0 | 0 | 1.01592 | 81.61 | 0.00405959 | 326.1 | 0 | 0 | 0.00405959 | 326.1 | 2023-03-09 08:13:52 | -0.00075523 | -5.5333 | -444.4801 | 0 | Close
16936 | 3 | 9 | CC DChg | 05:06:30 | 140:58:11 | -0.19919 | 3.7909 | 1.01758 | 81.74 | 0 | 0 | 1.01758 | 81.74 | 0.00406588 | 326.6 | 0 | 0 | 0.00406588 | 326.6 | 2023-03-09 08:14:22 | -0.00075511 | -4.1502 | -333.378 | 0 | Close
16937 | 3 | 9 | CC DChg | 05:07:00 | 140:58:41 | -0.19921 | 3.7905 | 1.01924 | 81.87 | 0 | 0 | 1.01924 | 81.87 | 0.00407218 | 327.11 | 0 | 0 | 0.00407218 | 327.11 | 2023-03-09 08:14:52 | -0.00075511 | -4.1498 | -333.3423 | 0 | Close
16938 | 3 | 9 | CC DChg | 05:07:30 | 140:59:11 | -0.1992 | 3.7902 | 1.0209 | 82.01 | 0 | 0 | 1.0209 | 82.01 | 0.00407847 | 327.61 | 0 | 0 | 0.00407847 | 327.61 | 2023-03-09 08:15:22 | -0.00075501 | -5.5333 | -444.4801 | 0 | Close
16939 | 3 | 9 | CC DChg | 05:08:00 | 140:59:41 | -0.1992 | 3.7899 | 1.02256 | 82.14 | 0 | 0 | 1.02256 | 82.14 | 0.00408476 | 328.12 | 0 | 0 | 0.00408476 | 328.12 | 2023-03-09 08:15:52 | -0.00075495 | -5.5336 | -444.5039 | 0 | Close
16940 | 3 | 9 | CC DChg | 05:08:30 | 141:00:11 | -0.19922 | 3.7895 | 1.02422 | 82.27 | 0 | 0 | 1.02422 | 82.27 | 0.00409105 | 328.62 | 0 | 0 | 0.00409105 | 328.62 | 2023-03-09 08:16:22 | -0.00075494 | -4.15 | -333.3601 | 0 | Close
16941 | 3 | 9 | CC DChg | 05:09:00 | 141:00:41 | -0.19922 | 3.7892 | 1.02588 | 82.41 | 0 | 0 | 1.02588 | 82.41 | 0.00409734 | 329.13 | 0 | 0 | 0.00409734 | 329.13 | 2023-03-09 08:16:52 | -0.00075488 | -5.5336 | -444.5039 | 0 | Close
16942 | 3 | 9 | CC DChg | 05:09:30 | 141:01:11 | -0.1992 | 3.7888 | 1.02754 | 82.54 | 0 | 0 | 1.02754 | 82.54 | 0.00410363 | 329.64 | 0 | 0 | 0.00410363 | 329.64 | 2023-03-09 08:17:22 | -0.00075473 | -4.1498 | -333.3423 | 0 | Close
16943 | 3 | 9 | CC DChg | 05:10:00 | 141:01:41 | -0.19922 | 3.7885 | 1.0292 | 82.67 | 0 | 0 | 1.0292 | 82.67 | 0.00410992 | 330.14 | 0 | 0 | 0.00410992 | 330.14 | 2023-03-09 08:17:52 | -0.00075474 | -5.5333 | -444.4801 | 0 | Close
16944 | 3 | 9 | CC DChg | 05:10:30 | 141:02:11 | -0.19921 | 3.7881 | 1.03086 | 82.81 | 0 | 0 | 1.03086 | 82.81 | 0.00411621 | 330.65 | 0 | 0 | 0.00411621 | 330.65 | 2023-03-09 08:18:22 | -0.00075463 | -4.1502 | -333.378 | 0 | Close
16945 | 3 | 9 | CC DChg | 05:11:00 | 141:02:41 | -0.19921 | 3.7877 | 1.03252 | 82.94 | 0 | 0 | 1.03252 | 82.94 | 0.0041225 | 331.15 | 0 | 0 | 0.0041225 | 331.15 | 2023-03-09 08:18:52 | -0.00075455 | -4.1498 | -333.3423 | 0 | Close
16946 | 3 | 9 | CC DChg | 05:11:30 | 141:03:11 | -0.1992 | 3.7874 | 1.03418 | 83.07 | 0 | 0 | 1.03418 | 83.07 | 0.00412878 | 331.66 | 0 | 0 | 0.00412878 | 331.66 | 2023-03-09 08:19:22 | -0.00075445 | -5.5336 | -444.5039 | 0 | Close
16947 | 3 | 9 | CC DChg | 05:12:00 | 141:03:41 | -0.19922 | 3.787 | 1.03584 | 83.21 | 0 | 0 | 1.03584 | 83.21 | 0.00413507 | 332.16 | 0 | 0 | 0.00413507 | 332.16 | 2023-03-09 08:19:52 | -0.00075445 | -4.15 | -333.3601 | 0 | Close
16948 | 3 | 9 | CC DChg | 05:12:30 | 141:04:11 | -0.1992 | 3.7867 | 1.0375 | 83.34 | 0 | 0 | 1.0375 | 83.34 | 0.00414136 | 332.67 | 0 | 0 | 0.00414136 | 332.67 | 2023-03-09 08:20:22 | -0.00075431 | -5.5336 | -444.5039 | 0 | Close
16949 | 3 | 9 | CC DChg | 05:13:00 | 141:04:41 | -0.1992 | 3.7863 | 1.03916 | 83.47 | 0 | 0 | 1.03916 | 83.47 | 0.00414764 | 333.17 | 0 | 0 | 0.00414764 | 333.17 | 2023-03-09 08:20:52 | -0.00075423 | -4.1498 | -333.3423 | 0 | Close
16950 | 3 | 9 | CC DChg | 05:13:30 | 141:05:11 | -0.19919 | 3.786 | 1.04082 | 83.61 | 0 | 0 | 1.04082 | 83.61 | 0.00415393 | 333.68 | 0 | 0 | 0.00415393 | 333.68 | 2023-03-09 08:21:22 | -0.00075413 | -5.5336 | -444.5039 | 0 | Close
16951 | 3 | 9 | CC DChg | 05:14:00 | 141:05:41 | -0.1992 | 3.7857 | 1.04248 | 83.74 | 0 | 0 | 1.04248 | 83.74 | 0.00416021 | 334.18 | 0 | 0 | 0.00416021 | 334.18 | 2023-03-09 08:21:52 | -0.00075411 | -5.5333 | -444.4801 | 0 | Close
16952 | 3 | 9 | CC DChg | 05:14:30 | 141:06:11 | -0.1992 | 3.7853 | 1.04414 | 83.87 | 0 | 0 | 1.04414 | 83.87 | 0.0041665 | 334.69 | 0 | 0 | 0.0041665 | 334.69 | 2023-03-09 08:22:22 | -0.00075403 | -4.15 | -333.3601 | 0 | Close
16953 | 3 | 9 | CC DChg | 05:15:00 | 141:06:41 | -0.19919 | 3.785 | 1.0458 | 84.01 | 0 | 0 | 1.0458 | 84.01 | 0.00417278 | 335.19 | 0 | 0 | 0.00417278 | 335.19 | 2023-03-09 08:22:52 | -0.00075393 | -5.5336 | -444.5039 | 0 | Close
16954 | 3 | 9 | CC DChg | 05:15:30 | 141:07:11 | -0.19921 | 3.7846 | 1.04746 | 84.14 | 0 | 0 | 1.04746 | 84.14 | 0.00417906 | 335.69 | 0 | 0 | 0.00417906 | 335.69 | 2023-03-09 08:23:22 | -0.00075393 | -4.1498 | -333.3423 | 0 | Close
16955 | 3 | 9 | CC DChg | 05:16:00 | 141:07:41 | -0.19919 | 3.7843 | 1.04912 | 84.27 | 0 | 0 | 1.04912 | 84.27 | 0.00418534 | 336.2 | 0 | 0 | 0.00418534 | 336.2 | 2023-03-09 08:23:52 | -0.00075379 | -5.5336 | -444.5039 | 0 | Close
16956 | 3 | 9 | CC DChg | 05:16:30 | 141:08:11 | -0.1992 | 3.784 | 1.05078 | 84.41 | 0 | 0 | 1.05078 | 84.41 | 0.00419163 | 336.7 | 0 | 0 | 0.00419163 | 336.7 | 2023-03-09 08:24:22 | -0.00075377 | -5.5333 | -444.4801 | 0 | Close
16957 | 3 | 9 | CC DChg | 05:17:00 | 141:08:41 | -0.1992 | 3.7836 | 1.05244 | 84.54 | 0 | 0 | 1.05244 | 84.54 | 0.00419791 | 337.21 | 0 | 0 | 0.00419791 | 337.21 | 2023-03-09 08:24:52 | -0.00075369 | -4.1498 | -333.3423 | 0 | Close
16958 | 3 | 9 | CC DChg | 05:17:30 | 141:09:11 | -0.19919 | 3.7833 | 1.0541 | 84.67 | 0 | 0 | 1.0541 | 84.67 | 0.00420419 | 337.71 | 0 | 0 | 0.00420419 | 337.71 | 2023-03-09 08:25:22 | -0.0007536 | -5.5336 | -444.5039 | 0 | Close
16959 | 3 | 9 | CC DChg | 05:18:00 | 141:09:41 | -0.1992 | 3.7829 | 1.05576 | 84.81 | 0 | 0 | 1.05576 | 84.81 | 0.00421047 | 338.22 | 0 | 0 | 0.00421047 | 338.22 | 2023-03-09 08:25:52 | -0.00075355 | -4.15 | -333.3601 | 0 | Close
16960 | 3 | 9 | CC DChg | 05:18:30 | 141:10:11 | -0.1992 | 3.7827 | 1.05742 | 84.94 | 0 | 0 | 1.05742 | 84.94 | 0.00421675 | 338.72 | 0 | 0 | 0.00421675 | 338.72 | 2023-03-09 08:26:22 | -0.00075351 | -8.3004 | -666.7559 | 0 | Close
16961 | 3 | 9 | CC DChg | 05:19:00 | 141:10:41 | -0.1992 | 3.7823 | 1.05908 | 85.07 | 0 | 0 | 1.05908 | 85.07 | 0.00422303 | 339.23 | 0 | 0 | 0.00422303 | 339.23 | 2023-03-09 08:26:52 | -0.00075343 | -4.15 | -333.3601 | 0 | Close
16962 | 3 | 9 | CC DChg | 05:19:30 | 141:11:11 | -0.19919 | 3.782 | 1.06074 | 85.21 | 0 | 0 | 1.06074 | 85.21 | 0.00422931 | 339.73 | 0 | 0 | 0.00422931 | 339.73 | 2023-03-09 08:27:22 | -0.00075334 | -5.5333 | -444.4801 | 0 | Close
16963 | 3 | 9 | CC DChg | 05:20:00 | 141:11:41 | -0.19919 | 3.7816 | 1.0624 | 85.34 | 0 | 0 | 1.0624 | 85.34 | 0.00423558 | 340.23 | 0 | 0 | 0.00423558 | 340.23 | 2023-03-09 08:27:52 | -0.00075326 | -4.15 | -333.3601 | 0 | Close
16964 | 3 | 9 | CC DChg | 05:20:30 | 141:12:11 | -0.1992 | 3.7813 | 1.06406 | 85.47 | 0 | 0 | 1.06406 | 85.47 | 0.00424186 | 340.74 | 0 | 0 | 0.00424186 | 340.74 | 2023-03-09 08:28:22 | -0.00075323 | -5.533 | -444.4563 | 0 | Close
16965 | 3 | 9 | CC DChg | 05:21:00 | 141:12:41 | -0.19921 | 3.7809 | 1.06572 | 85.61 | 0 | 0 | 1.06572 | 85.61 | 0.00424814 | 341.24 | 0 | 0 | 0.00424814 | 341.24 | 2023-03-09 08:28:52 | -0.00075319 | -4.1504 | -333.3958 | 0 | Close
16966 | 3 | 9 | CC DChg | 05:21:30 | 141:13:11 | -0.1992 | 3.7807 | 1.06738 | 85.74 | 0 | 0 | 1.06738 | 85.74 | 0.00425441 | 341.75 | 0 | 0 | 0.00425441 | 341.75 | 2023-03-09 08:29:22 | -0.00075312 | -8.2991 | -666.6488 | 0 | Close
16967 | 3 | 9 | CC DChg | 05:22:00 | 141:13:41 | -0.1992 | 3.7804 | 1.06904 | 85.87 | 0 | 0 | 1.06904 | 85.87 | 0.00426069 | 342.25 | 0 | 0 | 0.00426069 | 342.25 | 2023-03-09 08:29:52 | -0.00075306 | -5.5336 | -444.5039 | 0 | Close
16968 | 3 | 9 | CC DChg | 05:22:30 | 141:14:11 | -0.19921 | 3.78 | 1.0707 | 86.01 | 0 | 0 | 1.0707 | 86.01 | 0.00426696 | 342.76 | 0 | 0 | 0.00426696 | 342.76 | 2023-03-09 08:30:22 | -0.00075301 | -4.15 | -333.3601 | 0 | Close
16969 | 3 | 9 | CC DChg | 05:23:00 | 141:14:41 | -0.1992 | 3.7797 | 1.07236 | 86.14 | 0 | 0 | 1.07236 | 86.14 | 0.00427324 | 343.26 | 0 | 0 | 0.00427324 | 343.26 | 2023-03-09 08:30:52 | -0.00075292 | -5.5333 | -444.4801 | 0 | Close
16970 | 3 | 9 | CC DChg | 05:23:30 | 141:15:11 | -0.19918 | 3.7793 | 1.07402 | 86.27 | 0 | 0 | 1.07402 | 86.27 | 0.00427951 | 343.76 | 0 | 0 | 0.00427951 | 343.76 | 2023-03-09 08:31:22 | -0.00075276 | -4.1498 | -333.3423 | 0 | Close
16971 | 3 | 9 | CC DChg | 05:24:00 | 141:15:41 | -0.19919 | 3.779 | 1.07568 | 86.41 | 0 | 0 | 1.07568 | 86.41 | 0.00428578 | 344.27 | 0 | 0 | 0.00428578 | 344.27 | 2023-03-09 08:31:52 | -0.00075274 | -5.533 | -444.4563 | 0 | Close
16972 | 3 | 9 | CC DChg | 05:24:30 | 141:16:11 | -0.19921 | 3.7787 | 1.07734 | 86.54 | 0 | 0 | 1.07734 | 86.54 | 0.00429206 | 344.77 | 0 | 0 | 0.00429206 | 344.77 | 2023-03-09 08:32:22 | -0.00075275 | -5.5333 | -444.4801 | 0 | Close
16973 | 3 | 9 | CC DChg | 05:25:00 | 141:16:41 | -0.1992 | 3.7783 | 1.079 | 86.67 | 0 | 0 | 1.079 | 86.67 | 0.00429833 | 345.28 | 0 | 0 | 0.00429833 | 345.28 | 2023-03-09 08:32:52 | -0.00075264 | -4.1498 | -333.3423 | 0 | Close
16974 | 3 | 9 | CC DChg | 05:25:30 | 141:17:11 | -0.19919 | 3.7781 | 1.08066 | 86.81 | 0 | 0 | 1.08066 | 86.81 | 0.0043046 | 345.78 | 0 | 0 | 0.0043046 | 345.78 | 2023-03-09 08:33:22 | -0.00075256 | -8.3 | -666.7202 | 0 | Close
16975 | 3 | 9 | CC DChg | 05:26:00 | 141:17:41 | -0.1992 | 3.7778 | 1.08232 | 86.94 | 0 | 0 | 1.08232 | 86.94 | 0.00431087 | 346.28 | 0 | 0 | 0.00431087 | 346.28 | 2023-03-09 08:33:52 | -0.00075254 | -5.533 | -444.4563 | 0 | Close
16976 | 3 | 9 | CC DChg | 05:26:30 | 141:18:11 | -0.19919 | 3.7775 | 1.08398 | 87.07 | 0 | 0 | 1.08398 | 87.07 | 0.00431714 | 346.79 | 0 | 0 | 0.00431714 | 346.79 | 2023-03-09 08:34:22 | -0.00075244 | -5.533 | -444.4563 | 0 | Close
16977 | 3 | 9 | CC DChg | 05:27:00 | 141:18:41 | -0.19921 | 3.7772 | 1.08564 | 87.21 | 0 | 0 | 1.08564 | 87.21 | 0.00432341 | 347.29 | 0 | 0 | 0.00432341 | 347.29 | 2023-03-09 08:34:52 | -0.00075246 | -5.5333 | -444.4801 | 0 | Close
16978 | 3 | 9 | CC DChg | 05:27:30 | 141:19:11 | -0.1992 | 3.7768 | 1.0873 | 87.34 | 0 | 0 | 1.0873 | 87.34 | 0.00432968 | 347.79 | 0 | 0 | 0.00432968 | 347.79 | 2023-03-09 08:35:22 | -0.00075234 | -4.1498 | -333.3423 | 0 | Close
16979 | 3 | 9 | CC DChg | 05:28:00 | 141:19:41 | -0.1992 | 3.7765 | 1.08896 | 87.47 | 0 | 0 | 1.08896 | 87.47 | 0.00433595 | 348.3 | 0 | 0 | 0.00433595 | 348.3 | 2023-03-09 08:35:52 | -0.00075228 | -5.5333 | -444.4801 | 0 | Close
16980 | 3 | 9 | CC DChg | 05:28:30 | 141:20:11 | -0.19919 | 3.7763 | 1.09062 | 87.61 | 0 | 0 | 1.09062 | 87.61 | 0.00434222 | 348.8 | 0 | 0 | 0.00434222 | 348.8 | 2023-03-09 08:36:22 | -0.0007522 | -8.3 | -666.7202 | 0 | Close
16981 | 3 | 9 | CC DChg | 05:29:00 | 141:20:41 | -0.19919 | 3.7759 | 1.09228 | 87.74 | 0 | 0 | 1.09228 | 87.74 | 0.00434849 | 349.3 | 0 | 0 | 0.00434849 | 349.3 | 2023-03-09 08:36:52 | -0.00075212 | -4.1498 | -333.3423 | 0 | Close
16982 | 3 | 9 | CC DChg | 05:29:30 | 141:21:11 | -0.19919 | 3.7756 | 1.09394 | 87.87 | 0 | 0 | 1.09394 | 87.87 | 0.00435476 | 349.81 | 0 | 0 | 0.00435476 | 349.81 | 2023-03-09 08:37:22 | -0.00075206 | -5.5333 | -444.4801 | 0 | Close
16983 | 3 | 9 | CC DChg | 05:30:00 | 141:21:41 | -0.19919 | 3.7753 | 1.0956 | 88.01 | 0 | 0 | 1.0956 | 88.01 | 0.00436102 | 350.31 | 0 | 0 | 0.00436102 | 350.31 | 2023-03-09 08:37:52 | -0.000752 | -5.5333 | -444.4801 | 0 | Close
16984 | 3 | 9 | CC DChg | 05:30:30 | 141:22:11 | -0.19919 | 3.775 | 1.09726 | 88.14 | 0 | 0 | 1.09726 | 88.14 | 0.00436729 | 350.81 | 0 | 0 | 0.00436729 | 350.81 | 2023-03-09 08:38:22 | -0.00075194 | -5.5327 | -444.4325 | 0 | Close
16985 | 3 | 9 | CC DChg | 05:31:00 | 141:22:41 | -0.1992 | 3.7746 | 1.09892 | 88.27 | 0 | 0 | 1.09892 | 88.27 | 0.00437356 | 351.32 | 0 | 0 | 0.00437356 | 351.32 | 2023-03-09 08:38:52 | -0.0007519 | -4.1502 | -333.378 | 0 | Close
16986 | 3 | 9 | CC DChg | 05:31:30 | 141:23:11 | -0.19919 | 3.7744 | 1.10058 | 88.41 | 0 | 0 | 1.10058 | 88.41 | 0.00437982 | 351.82 | 0 | 0 | 0.00437982 | 351.82 | 2023-03-09 08:39:22 | -0.00075182 | -8.2996 | -666.6845 | 0 | Close
16987 | 3 | 9 | CC DChg | 05:32:00 | 141:23:41 | -0.1992 | 3.7741 | 1.10224 | 88.54 | 0 | 0 | 1.10224 | 88.54 | 0.00438609 | 352.32 | 0 | 0 | 0.00438609 | 352.32 | 2023-03-09 08:39:52 | -0.0007518 | -5.5333 | -444.4801 | 0 | Close
16988 | 3 | 9 | CC DChg | 05:32:30 | 141:24:11 | -0.19919 | 3.7737 | 1.1039 | 88.67 | 0 | 0 | 1.1039 | 88.67 | 0.00439235 | 352.83 | 0 | 0 | 0.00439235 | 352.83 | 2023-03-09 08:40:22 | -0.00075168 | -4.15 | -333.3601 | 0 | Close
16989 | 3 | 9 | CC DChg | 05:33:00 | 141:24:41 | -0.1992 | 3.7735 | 1.10556 | 88.81 | 0 | 0 | 1.10556 | 88.81 | 0.00439862 | 353.33 | 0 | 0 | 0.00439862 | 353.33 | 2023-03-09 08:40:52 | -0.00075168 | -8.2996 | -666.6845 | 0 | Close
16990 | 3 | 9 | CC DChg | 05:33:30 | 141:25:11 | -0.19918 | 3.7731 | 1.10722 | 88.94 | 0 | 0 | 1.10722 | 88.94 | 0.00440488 | 353.83 | 0 | 0 | 0.00440488 | 353.83 | 2023-03-09 08:41:22 | -0.00075153 | -4.15 | -333.3601 | 0 | Close
16991 | 3 | 9 | CC DChg | 05:34:00 | 141:25:41 | -0.19919 | 3.7729 | 1.10888 | 89.07 | 0 | 0 | 1.10888 | 89.07 | 0.00441114 | 354.34 | 0 | 0 | 0.00441114 | 354.34 | 2023-03-09 08:41:52 | -0.00075152 | -8.2996 | -666.6845 | 0 | Close
16992 | 3 | 9 | CC DChg | 05:34:30 | 141:26:11 | -0.19919 | 3.7726 | 1.11054 | 89.21 | 0 | 0 | 1.11054 | 89.21 | 0.0044174 | 354.84 | 0 | 0 | 0.0044174 | 354.84 | 2023-03-09 08:42:22 | -0.00075146 | -5.5333 | -444.4801 | 0 | Close
16993 | 3 | 9 | CC DChg | 05:35:00 | 141:26:41 | -0.1992 | 3.7723 | 1.1122 | 89.34 | 0 | 0 | 1.1122 | 89.34 | 0.00442367 | 355.34 | 0 | 0 | 0.00442367 | 355.34 | 2023-03-09 08:42:52 | -0.00075144 | -5.5333 | -444.4801 | 0 | Close
16994 | 3 | 9 | CC DChg | 05:35:30 | 141:27:11 | -0.19918 | 3.7719 | 1.11386 | 89.47 | 0 | 0 | 1.11386 | 89.47 | 0.00442993 | 355.85 | 0 | 0 | 0.00442993 | 355.85 | 2023-03-09 08:43:22 | -0.00075129 | -4.1498 | -333.3423 | 0 | Close
16995 | 3 | 9 | CC DChg | 05:36:00 | 141:27:41 | -0.1992 | 3.7716 | 1.11552 | 89.61 | 0 | 0 | 1.11552 | 89.61 | 0.00443619 | 356.35 | 0 | 0 | 0.00443619 | 356.35 | 2023-03-09 08:43:52 | -0.0007513 | -5.533 | -444.4563 | 0 | Close
16996 | 3 | 9 | CC DChg | 05:36:30 | 141:28:11 | -0.19919 | 3.7714 | 1.11718 | 89.74 | 0 | 0 | 1.11718 | 89.74 | 0.00444245 | 356.85 | 0 | 0 | 0.00444245 | 356.85 | 2023-03-09 08:44:22 | -0.00075123 | -8.3 | -666.7202 | 0 | Close
16997 | 3 | 9 | CC DChg | 05:37:00 | 141:28:41 | -0.19918 | 3.771 | 1.11884 | 89.87 | 0 | 0 | 1.11884 | 89.87 | 0.00444871 | 357.35 | 0 | 0 | 0.00444871 | 357.35 | 2023-03-09 08:44:52 | -0.00075111 | -4.15 | -333.3601 | 0 | Close
16998 | 3 | 9 | CC DChg | 05:37:30 | 141:29:11 | -0.1992 | 3.7708 | 1.1205 | 90.01 | 0 | 0 | 1.1205 | 90.01 | 0.00445497 | 357.86 | 0 | 0 | 0.00445497 | 357.86 | 2023-03-09 08:45:22 | -0.00075114 | -8.2991 | -666.6488 | 0 | Close
16999 | 3 | 9 | CC DChg | 05:38:00 | 141:29:41 | -0.19921 | 3.7705 | 1.12216 | 90.14 | 0 | 0 | 1.12216 | 90.14 | 0.00446123 | 358.36 | 0 | 0 | 0.00446123 | 358.36 | 2023-03-09 08:45:52 | -0.00075112 | -5.5336 | -444.5039 | 0 | Close
17000 | 3 | 9 | CC DChg | 05:38:30 | 141:30:11 | -0.19921 | 3.7703 | 1.12382 | 90.27 | 0 | 0 | 1.12382 | 90.27 | 0.00446749 | 358.86 | 0 | 0 | 0.00446749 | 358.86 | 2023-03-09 08:46:22 | -0.00075108 | -8.3 | -666.7202 | 0 | Close
17001 | 3 | 9 | CC DChg | 05:39:00 | 141:30:41 | -0.19919 | 3.7699 | 1.12548 | 90.41 | 0 | 0 | 1.12548 | 90.41 | 0.00447375 | 359.37 | 0 | 0 | 0.00447375 | 359.37 | 2023-03-09 08:46:52 | -0.00075093 | -4.1498 | -333.3423 | 0 | Close
17002 | 3 | 9 | CC DChg | 05:39:30 | 141:31:11 | -0.19921 | 3.7696 | 1.12714 | 90.54 | 0 | 0 | 1.12714 | 90.54 | 0.00448 | 359.87 | 0 | 0 | 0.00448 | 359.87 | 2023-03-09 08:47:22 | -0.00075094 | -5.533 | -444.4563 | 0 | Close
17003 | 3 | 9 | CC DChg | 05:40:00 | 141:31:41 | -0.1992 | 3.7694 | 1.1288 | 90.67 | 0 | 0 | 1.1288 | 90.67 | 0.00448626 | 360.37 | 0 | 0 | 0.00448626 | 360.37 | 2023-03-09 08:47:52 | -0.00075086 | -8.3013 | -666.8273 | 0 | Close
17004 | 3 | 9 | CC DChg | 05:40:30 | 141:32:11 | -0.19921 | 3.7691 | 1.13046 | 90.81 | 0 | 0 | 1.13046 | 90.81 | 0.00449252 | 360.87 | 0 | 0 | 0.00449252 | 360.87 | 2023-03-09 08:48:22 | -0.00075084 | -5.5327 | -444.4325 | 0 | Close
17005 | 3 | 9 | CC DChg | 05:41:00 | 141:32:41 | -0.19921 | 3.7687 | 1.13212 | 90.94 | 0 | 0 | 1.13212 | 90.94 | 0.00449877 | 361.38 | 0 | 0 | 0.00449877 | 361.38 | 2023-03-09 08:48:52 | -0.00075076 | -4.1502 | -333.378 | 0 | Close
17006 | 3 | 9 | CC DChg | 05:41:30 | 141:33:11 | -0.1992 | 3.7685 | 1.13378 | 91.07 | 0 | 0 | 1.13378 | 91.07 | 0.00450503 | 361.88 | 0 | 0 | 0.00450503 | 361.88 | 2023-03-09 08:49:22 | -0.00075069 | -8.2996 | -666.6845 | 0 | Close
17007 | 3 | 9 | CC DChg | 05:42:00 | 141:33:41 | -0.19921 | 3.7682 | 1.13544 | 91.21 | 0 | 0 | 1.13544 | 91.21 | 0.00451129 | 362.38 | 0 | 0 | 0.00451129 | 362.38 | 2023-03-09 08:49:52 | -0.00075066 | -5.5342 | -444.5515 | 0 | Close
17008 | 3 | 9 | CC DChg | 05:42:30 | 141:34:11 | -0.19921 | 3.7679 | 1.1371 | 91.34 | 0 | 0 | 1.1371 | 91.34 | 0.00451754 | 362.88 | 0 | 0 | 0.00451754 | 362.88 | 2023-03-09 08:50:22 | -0.0007506 | -5.5327 | -444.4325 | 0 | Close
17009 | 3 | 9 | CC DChg | 05:43:00 | 141:34:41 | -0.1992 | 3.7677 | 1.13876 | 91.47 | 0 | 0 | 1.13876 | 91.47 | 0.0045238 | 363.39 | 0 | 0 | 0.0045238 | 363.39 | 2023-03-09 08:50:52 | -0.00075053 | -8.3004 | -666.7559 | 0 | Close
17010 | 3 | 9 | CC DChg | 05:43:30 | 141:35:11 | -0.19919 | 3.7674 | 1.14042 | 91.61 | 0 | 0 | 1.14042 | 91.61 | 0.00453005 | 363.89 | 0 | 0 | 0.00453005 | 363.89 | 2023-03-09 08:51:22 | -0.00075043 | -5.5336 | -444.5039 | 0 | Close
17011 | 3 | 9 | CC DChg | 05:44:00 | 141:35:41 | -0.1992 | 3.7671 | 1.14208 | 91.74 | 0 | 0 | 1.14208 | 91.74 | 0.0045363 | 364.39 | 0 | 0 | 0.0045363 | 364.39 | 2023-03-09 08:51:52 | -0.00075041 | -5.5336 | -444.5039 | 0 | Close
17012 | 3 | 9 | CC DChg | 05:44:30 | 141:36:11 | -0.1992 | 3.7669 | 1.14374 | 91.87 | 0 | 0 | 1.14374 | 91.87 | 0.00454256 | 364.89 | 0 | 0 | 0.00454256 | 364.89 | 2023-03-09 08:52:22 | -0.00075037 | -8.3 | -666.7202 | 0 | Close
17013 | 3 | 9 | CC DChg | 05:45:00 | 141:36:41 | -0.19919 | 3.7666 | 1.1454 | 92.01 | 0 | 0 | 1.1454 | 92.01 | 0.00454881 | 365.4 | 0 | 0 | 0.00454881 | 365.4 | 2023-03-09 08:52:52 | -0.00075027 | -5.5327 | -444.4325 | 0 | Close
17014 | 3 | 9 | CC DChg | 05:45:30 | 141:37:11 | -0.19921 | 3.7662 | 1.14706 | 92.14 | 0 | 0 | 1.14706 | 92.14 | 0.00455506 | 365.9 | 0 | 0 | 0.00455506 | 365.9 | 2023-03-09 08:53:22 | -0.00075026 | -4.1504 | -333.3958 | 0 | Close
17015 | 3 | 9 | CC DChg | 05:46:00 | 141:37:41 | -0.19921 | 3.766 | 1.14872 | 92.27 | 0 | 0 | 1.14872 | 92.27 | 0.00456131 | 366.4 | 0 | 0 | 0.00456131 | 366.4 | 2023-03-09 08:53:52 | -0.00075022 | -8.3009 | -666.7916 | 0 | Close
17016 | 3 | 9 | CC DChg | 05:46:30 | 141:38:11 | -0.19921 | 3.7657 | 1.15038 | 92.41 | 0 | 0 | 1.15038 | 92.41 | 0.00456757 | 366.9 | 0 | 0 | 0.00456757 | 366.9 | 2023-03-09 08:54:22 | -0.00075017 | -5.533 | -444.4563 | 0 | Close
17017 | 3 | 9 | CC DChg | 05:47:00 | 141:38:41 | -0.1992 | 3.7654 | 1.15204 | 92.54 | 0 | 0 | 1.15204 | 92.54 | 0.00457382 | 367.4 | 0 | 0 | 0.00457382 | 367.4 | 2023-03-09 08:54:52 | -0.00075007 | -5.5336 | -444.5039 | 0 | Close
17018 | 3 | 9 | CC DChg | 05:47:30 | 141:39:11 | -0.19921 | 3.7652 | 1.1537 | 92.67 | 0 | 0 | 1.1537 | 92.67 | 0.00458007 | 367.91 | 0 | 0 | 0.00458007 | 367.91 | 2023-03-09 08:55:22 | -0.00075007 | -8.3004 | -666.7559 | 0 | Close
17019 | 3 | 9 | CC DChg | 05:48:00 | 141:39:41 | -0.19921 | 3.7649 | 1.15536 | 92.81 | 0 | 0 | 1.15536 | 92.81 | 0.00458632 | 368.41 | 0 | 0 | 0.00458632 | 368.41 | 2023-03-09 08:55:52 | -0.00075001 | -5.5336 | -444.5039 | 0 | Close
17020 | 3 | 9 | CC DChg | 05:48:30 | 141:40:11 | -0.19921 | 3.7646 | 1.15702 | 92.94 | 0 | 0 | 1.15702 | 92.94 | 0.00459257 | 368.91 | 0 | 0 | 0.00459257 | 368.91 | 2023-03-09 08:56:22 | -0.00074995 | -5.5336 | -444.5039 | 0 | Close
17021 | 3 | 9 | CC DChg | 05:49:00 | 141:40:41 | -0.19922 | 3.7643 | 1.15868 | 93.07 | 0 | 0 | 1.15868 | 93.07 | 0.00459882 | 369.41 | 0 | 0 | 0.00459882 | 369.41 | 2023-03-09 08:56:52 | -0.00074992 | -5.5336 | -444.5039 | 0 | Close
17022 | 3 | 9 | CC DChg | 05:49:30 | 141:41:11 | -0.19922 | 3.7641 | 1.16034 | 93.21 | 0 | 0 | 1.16034 | 93.21 | 0.00460507 | 369.91 | 0 | 0 | 0.00460507 | 369.91 | 2023-03-09 08:57:22 | -0.00074988 | -8.3004 | -666.7559 | 0 | Close
17023 | 3 | 9 | CC DChg | 05:50:00 | 141:41:41 | -0.19922 | 3.7638 | 1.162 | 93.34 | 0 | 0 | 1.162 | 93.34 | 0.00461131 | 370.42 | 0 | 0 | 0.00461131 | 370.42 | 2023-03-09 08:57:52 | -0.00074982 | -5.5333 | -444.4801 | 0 | Close
17024 | 3 | 9 | CC DChg | 05:50:30 | 141:42:11 | -0.19922 | 3.7635 | 1.16366 | 93.47 | 0 | 0 | 1.16366 | 93.47 | 0.00461756 | 370.92 | 0 | 0 | 0.00461756 | 370.92 | 2023-03-09 08:58:22 | -0.00074976 | -5.5339 | -444.5277 | 0 | Close
17025 | 3 | 9 | CC DChg | 05:51:00 | 141:42:41 | -0.19921 | 3.7632 | 1.16532 | 93.61 | 0 | 0 | 1.16532 | 93.61 | 0.00462381 | 371.42 | 0 | 0 | 0.00462381 | 371.42 | 2023-03-09 08:58:52 | -0.00074967 | -5.5336 | -444.5039 | 0 | Close
17026 | 3 | 9 | CC DChg | 05:51:30 | 141:43:11 | -0.19921 | 3.763 | 1.16698 | 93.74 | 0 | 0 | 1.16698 | 93.74 | 0.00463006 | 371.92 | 0 | 0 | 0.00463006 | 371.92 | 2023-03-09 08:59:22 | -0.00074963 | -8.3004 | -666.7559 | 0 | Close
17027 | 3 | 9 | CC DChg | 05:52:00 | 141:43:41 | -0.19921 | 3.7627 | 1.16864 | 93.87 | 0 | 0 | 1.16864 | 93.87 | 0.0046363 | 372.42 | 0 | 0 | 0.0046363 | 372.42 | 2023-03-09 08:59:52 | -0.00074957 | -5.5333 | -444.4801 | 0 | Close
17028 | 3 | 9 | CC DChg | 05:52:30 | 141:44:11 | -0.19923 | 3.7625 | 1.1703 | 94.01 | 0 | 0 | 1.1703 | 94.01 | 0.00464255 | 372.93 | 0 | 0 | 0.00464255 | 372.93 | 2023-03-09 09:00:20 | -0.0007496 | -8.3 | -666.7202 | 0 | Close
17029 | 3 | 9 | CC DChg | 05:53:00 | 141:44:41 | -0.19923 | 3.7623 | 1.17196 | 94.14 | 0 | 0 | 1.17196 | 94.14 | 0.0046488 | 373.43 | 0 | 0 | 0.0046488 | 373.43 | 2023-03-09 09:00:50 | -0.00074956 | -8.3022 | -666.8987 | 0 | Close
17030 | 3 | 9 | CC DChg | 05:53:30 | 141:45:11 | -0.19922 | 3.762 | 1.17362 | 94.27 | 0 | 0 | 1.17362 | 94.27 | 0.00465504 | 373.93 | 0 | 0 | 0.00465504 | 373.93 | 2023-03-09 09:01:20 | -0.00074947 | -5.5333 | -444.4801 | 0 | Close
17031 | 3 | 9 | CC DChg | 05:54:00 | 141:45:41 | -0.19921 | 3.7616 | 1.17528 | 94.41 | 0 | 0 | 1.17528 | 94.41 | 0.00466129 | 374.43 | 0 | 0 | 0.00466129 | 374.43 | 2023-03-09 09:01:50 | -0.00074935 | -4.15 | -333.3601 | 0 | Close
17032 | 3 | 9 | CC DChg | 05:54:30 | 141:46:11 | -0.19921 | 3.7614 | 1.17694 | 94.54 | 0 | 0 | 1.17694 | 94.54 | 0.00466753 | 374.93 | 0 | 0 | 0.00466753 | 374.93 | 2023-03-09 09:02:20 | -0.00074931 | -8.3004 | -666.7559 | 0 | Close
17033 | 3 | 9 | CC DChg | 05:55:00 | 141:46:41 | -0.19922 | 3.7611 | 1.1786 | 94.67 | 0 | 0 | 1.1786 | 94.67 | 0.00467377 | 375.43 | 0 | 0 | 0.00467377 | 375.43 | 2023-03-09 09:02:50 | -0.00074929 | -5.5336 | -444.5039 | 0 | Close
17034 | 3 | 9 | CC DChg | 05:55:30 | 141:47:11 | -0.19921 | 3.7608 | 1.18026 | 94.81 | 0 | 0 | 1.18026 | 94.81 | 0.00468002 | 375.94 | 0 | 0 | 0.00468002 | 375.94 | 2023-03-09 09:03:20 | -0.00074919 | -5.5339 | -444.5277 | 0 | Close
17035 | 3 | 9 | CC DChg | 05:56:00 | 141:47:41 | -0.19921 | 3.7606 | 1.18192 | 94.94 | 0 | 0 | 1.18192 | 94.94 | 0.00468626 | 376.44 | 0 | 0 | 0.00468626 | 376.44 | 2023-03-09 09:03:50 | -0.00074915 | -8.3 | -666.7202 | 0 | Close
17036 | 3 | 9 | CC DChg | 05:56:30 | 141:48:11 | -0.1992 | 3.7603 | 1.18358 | 95.07 | 0 | 0 | 1.18358 | 95.07 | 0.00469251 | 376.94 | 0 | 0 | 0.00469251 | 376.94 | 2023-03-09 09:04:20 | -0.00074905 | -5.5336 | -444.5039 | 0 | Close
17037 | 3 | 9 | CC DChg | 05:57:00 | 141:48:41 | -0.19921 | 3.7601 | 1.18524 | 95.21 | 0 | 0 | 1.18524 | 95.21 | 0.00469875 | 377.44 | 0 | 0 | 0.00469875 | 377.44 | 2023-03-09 09:04:50 | -0.00074905 | -8.3013 | -666.8273 | 0 | Close
17038 | 3 | 9 | CC DChg | 05:57:30 | 141:49:11 | -0.1992 | 3.7598 | 1.1869 | 95.34 | 0 | 0 | 1.1869 | 95.34 | 0.00470499 | 377.94 | 0 | 0 | 0.00470499 | 377.94 | 2023-03-09 09:05:20 | -0.00074895 | -5.5333 | -444.4801 | 0 | Close
17039 | 3 | 9 | CC DChg | 05:58:00 | 141:49:41 | -0.19922 | 3.7596 | 1.18856 | 95.47 | 0 | 0 | 1.18856 | 95.47 | 0.00471123 | 378.44 | 0 | 0 | 0.00471123 | 378.44 | 2023-03-09 09:05:50 | -0.00074899 | -8.3 | -666.7202 | 0 | Close
17040 | 3 | 9 | CC DChg | 05:58:30 | 141:50:11 | -0.19922 | 3.7593 | 1.19022 | 95.61 | 0 | 0 | 1.19022 | 95.61 | 0.00471747 | 378.94 | 0 | 0 | 0.00471747 | 378.94 | 2023-03-09 09:06:20 | -0.00074893 | -5.5339 | -444.5277 | 0 | Close
17041 | 3 | 9 | CC DChg | 05:59:00 | 141:50:41 | -0.19921 | 3.7591 | 1.19188 | 95.74 | 0 | 0 | 1.19188 | 95.74 | 0.00472371 | 379.45 | 0 | 0 | 0.00472371 | 379.45 | 2023-03-09 09:06:50 | -0.00074885 | -8.3009 | -666.7916 | 0 | Close
17042 | 3 | 9 | CC DChg | 05:59:30 | 141:51:11 | -0.19921 | 3.7588 | 1.19354 | 95.87 | 0 | 0 | 1.19354 | 95.87 | 0.00472995 | 379.95 | 0 | 0 | 0.00472995 | 379.95 | 2023-03-09 09:07:20 | -0.00074879 | -5.5339 | -444.5277 | 0 | Close
17043 | 3 | 9 | CC DChg | 06:00:00 | 141:51:41 | -0.1992 | 3.7585 | 1.1952 | 96.01 | 0 | 0 | 1.1952 | 96.01 | 0.00473619 | 380.45 | 0 | 0 | 0.00473619 | 380.45 | 2023-03-09 09:07:50 | -0.00074869 | -5.5333 | -444.4801 | 0 | Close
17044 | 3 | 9 | CC DChg | 06:00:30 | 141:52:11 | -0.19922 | 3.7583 | 1.19686 | 96.14 | 0 | 0 | 1.19686 | 96.14 | 0.00474243 | 380.95 | 0 | 0 | 0.00474243 | 380.95 | 2023-03-09 09:08:20 | -0.00074873 | -8.3 | -666.7202 | 0 | Close
17045 | 3 | 9 | CC DChg | 06:01:00 | 141:52:41 | -0.1992 | 3.7581 | 1.19852 | 96.27 | 0 | 0 | 1.19852 | 96.27 | 0.00474867 | 381.45 | 0 | 0 | 0.00474867 | 381.45 | 2023-03-09 09:08:50 | -0.00074861 | -8.3013 | -666.8273 | 0 | Close
17046 | 3 | 9 | CC DChg | 06:01:30 | 141:53:11 | -0.19922 | 3.7578 | 1.20018 | 96.41 | 0 | 0 | 1.20018 | 96.41 | 0.00475491 | 381.95 | 0 | 0 | 0.00475491 | 381.95 | 2023-03-09 09:09:20 | -0.00074863 | -5.5339 | -444.5277 | 0 | Close
17047 | 3 | 9 | CC DChg | 06:02:00 | 141:53:41 | -0.19922 | 3.7575 | 1.20184 | 96.54 | 0 | 0 | 1.20184 | 96.54 | 0.00476115 | 382.45 | 0 | 0 | 0.00476115 | 382.45 | 2023-03-09 09:09:50 | -0.00074857 | -5.5333 | -444.4801 | 0 | Close
17048 | 3 | 9 | CC DChg | 06:02:30 | 141:54:11 | -0.1992 | 3.7573 | 1.2035 | 96.67 | 0 | 0 | 1.2035 | 96.67 | 0.00476739 | 382.95 | 0 | 0 | 0.00476739 | 382.95 | 2023-03-09 09:10:20 | -0.00074845 | -8.3004 | -666.7559 | 0 | Close
17049 | 3 | 9 | CC DChg | 06:03:00 | 141:54:41 | -0.19922 | 3.7571 | 1.20516 | 96.81 | 0 | 0 | 1.20516 | 96.81 | 0.00477362 | 383.45 | 0 | 0 | 0.00477362 | 383.45 | 2023-03-09 09:10:50 | -0.00074849 | -8.3013 | -666.8273 | 0 | Close
17050 | 3 | 9 | CC DChg | 06:03:30 | 141:55:11 | -0.19921 | 3.7568 | 1.20682 | 96.94 | 0 | 0 | 1.20682 | 96.94 | 0.00477986 | 383.96 | 0 | 0 | 0.00477986 | 383.96 | 2023-03-09 09:11:20 | -0.00074839 | -5.5333 | -444.4801 | 0 | Close
17051 | 3 | 9 | CC DChg | 06:04:00 | 141:55:41 | -0.1992 | 3.7565 | 1.20848 | 97.07 | 0 | 0 | 1.20848 | 97.07 | 0.0047861 | 384.46 | 0 | 0 | 0.0047861 | 384.46 | 2023-03-09 09:11:50 | -0.00074829 | -5.5339 | -444.5277 | 0 | Close
17052 | 3 | 9 | CC DChg | 06:04:30 | 141:56:11 | -0.19922 | 3.7563 | 1.21014 | 97.21 | 0 | 0 | 1.21014 | 97.21 | 0.00479233 | 384.96 | 0 | 0 | 0.00479233 | 384.96 | 2023-03-09 09:12:20 | -0.00074833 | -8.3 | -666.7202 | 0 | Close
17053 | 3 | 9 | CC DChg | 06:05:00 | 141:56:41 | -0.19921 | 3.756 | 1.2118 | 97.34 | 0 | 0 | 1.2118 | 97.34 | 0.00479857 | 385.46 | 0 | 0 | 0.00479857 | 385.46 | 2023-03-09 09:12:50 | -0.00074823 | -5.5342 | -444.5515 | 0 | Close
17054 | 3 | 9 | CC DChg | 06:05:30 | 141:57:11 | -0.19921 | 3.7557 | 1.21347 | 97.47 | 0 | 0 | 1.21347 | 97.47 | 0.0048048 | 385.96 | 0 | 0 | 0.0048048 | 385.96 | 2023-03-09 09:13:20 | -0.00074817 | -5.5336 | -444.5039 | 0 | Close
17055 | 3 | 9 | CC DChg | 06:06:00 | 141:57:41 | -0.19921 | 3.7555 | 1.21513 | 97.61 | 0 | 0 | 1.21513 | 97.61 | 0.00481104 | 386.46 | 0 | 0 | 0.00481104 | 386.46 | 2023-03-09 09:13:50 | -0.00074813 | -8.3 | -666.7202 | 0 | Close
17056 | 3 | 9 | CC DChg | 06:06:30 | 141:58:11 | -0.1992 | 3.7553 | 1.21679 | 97.74 | 0 | 0 | 1.21679 | 97.74 | 0.00481727 | 386.96 | 0 | 0 | 0.00481727 | 386.96 | 2023-03-09 09:14:20 | -0.00074806 | -8.3 | -666.7202 | 0 | Close
17057 | 3 | 9 | CC DChg | 06:07:00 | 141:58:41 | -0.19921 | 3.755 | 1.21845 | 97.87 | 0 | 0 | 1.21845 | 97.87 | 0.00482351 | 387.46 | 0 | 0 | 0.00482351 | 387.46 | 2023-03-09 09:14:50 | -0.00074803 | -5.5342 | -444.5515 | 0 | Close
17058 | 3 | 9 | CC DChg | 06:07:30 | 141:59:11 | -0.19922 | 3.7548 | 1.22011 | 98.01 | 0 | 0 | 1.22011 | 98.01 | 0.00482974 | 387.96 | 0 | 0 | 0.00482974 | 387.96 | 2023-03-09 09:15:20 | -0.00074803 | -8.3009 | -666.7916 | 0 | Close
17059 | 3 | 9 | CC DChg | 06:08:00 | 141:59:41 | -0.19923 | 3.7545 | 1.22177 | 98.14 | 0 | 0 | 1.22177 | 98.14 | 0.00483597 | 388.46 | 0 | 0 | 0.00483597 | 388.46 | 2023-03-09 09:15:50 | -0.00074801 | -5.5333 | -444.4801 | 0 | Close
17060 | 3 | 9 | CC DChg | 06:08:30 | 142:00:11 | -0.19921 | 3.7543 | 1.22343 | 98.28 | 0 | 0 | 1.22343 | 98.28 | 0.00484221 | 388.96 | 0 | 0 | 0.00484221 | 388.96 | 2023-03-09 09:16:20 | -0.00074789 | -8.3009 | -666.7916 | 0 | Close
17061 | 3 | 9 | CC DChg | 06:09:00 | 142:00:41 | -0.19923 | 3.7542 | 1.22509 | 98.41 | 0 | 0 | 1.22509 | 98.41 | 0.00484844 | 389.46 | 0 | 0 | 0.00484844 | 389.46 | 2023-03-09 09:16:50 | -0.00074795 | -16.6018 | -1333.5832 | 0 | Close
17062 | 3 | 9 | CC DChg | 06:09:30 | 142:01:11 | -0.19922 | 3.7538 | 1.22675 | 98.54 | 0 | 0 | 1.22675 | 98.54 | 0.00485467 | 389.96 | 0 | 0 | 0.00485467 | 389.96 | 2023-03-09 09:17:20 | -0.00074783 | -4.1504 | -333.3958 | 0 | Close
17063 | 3 | 9 | CC DChg | 06:10:00 | 142:01:41 | -0.19921 | 3.7536 | 1.22841 | 98.68 | 0 | 0 | 1.22841 | 98.68 | 0.0048609 | 390.47 | 0 | 0 | 0.0048609 | 390.47 | 2023-03-09 09:17:50 | -0.00074775 | -8.3004 | -666.7559 | 0 | Close
17064 | 3 | 9 | CC DChg | 06:10:30 | 142:02:11 | -0.19923 | 3.7533 | 1.23007 | 98.81 | 0 | 0 | 1.23007 | 98.81 | 0.00486713 | 390.97 | 0 | 0 | 0.00486713 | 390.97 | 2023-03-09 09:18:20 | -0.00074777 | -5.5339 | -444.5277 | 0 | Close
17065 | 3 | 9 | CC DChg | 06:11:00 | 142:02:41 | -0.19921 | 3.753 | 1.23173 | 98.94 | 0 | 0 | 1.23173 | 98.94 | 0.00487336 | 391.47 | 0 | 0 | 0.00487336 | 391.47 | 2023-03-09 09:18:50 | -0.00074764 | -5.5339 | -444.5277 | 0 | Close
17066 | 3 | 9 | CC DChg | 06:11:30 | 142:03:11 | -0.19921 | 3.7528 | 1.23339 | 99.08 | 0 | 0 | 1.23339 | 99.08 | 0.0048796 | 391.97 | 0 | 0 | 0.0048796 | 391.97 | 2023-03-09 09:19:20 | -0.0007476 | -8.3009 | -666.7916 | 0 | Close
17067 | 3 | 9 | CC DChg | 06:12:00 | 142:03:41 | -0.19922 | 3.7526 | 1.23505 | 99.21 | 0 | 0 | 1.23505 | 99.21 | 0.00488583 | 392.47 | 0 | 0 | 0.00488583 | 392.47 | 2023-03-09 09:19:50 | -0.00074759 | -8.3004 | -666.7559 | 0 | Close
17068 | 3 | 9 | CC DChg | 06:12:30 | 142:04:11 | -0.19922 | 3.7524 | 1.23671 | 99.34 | 0 | 0 | 1.23671 | 99.34 | 0.00489206 | 392.97 | 0 | 0 | 0.00489206 | 392.97 | 2023-03-09 09:20:20 | -0.00074755 | -8.3009 | -666.7916 | 0 | Close
17069 | 3 | 9 | CC DChg | 06:13:00 | 142:04:41 | -0.19922 | 3.7521 | 1.23837 | 99.48 | 0 | 0 | 1.23837 | 99.48 | 0.00489828 | 393.47 | 0 | 0 | 0.00489828 | 393.47 | 2023-03-09 09:20:50 | -0.00074749 | -5.5333 | -444.4801 | 0 | Close
17070 | 3 | 9 | CC DChg | 06:13:30 | 142:05:11 | -0.19923 | 3.7519 | 1.24003 | 99.61 | 0 | 0 | 1.24003 | 99.61 | 0.00490451 | 393.97 | 0 | 0 | 0.00490451 | 393.97 | 2023-03-09 09:21:20 | -0.00074749 | -8.3018 | -666.863 | 0 | Close
17071 | 3 | 9 | CC DChg | 06:14:00 | 142:05:41 | -0.19923 | 3.7517 | 1.24169 | 99.74 | 0 | 0 | 1.24169 | 99.74 | 0.00491074 | 394.47 | 0 | 0 | 0.00491074 | 394.47 | 2023-03-09 09:21:50 | -0.00074745 | -8.3 | -666.7202 | 0 | Close
17072 | 3 | 9 | CC DChg | 06:14:30 | 142:06:11 | -0.19921 | 3.7514 | 1.24335 | 99.88 | 0 | 0 | 1.24335 | 99.88 | 0.00491697 | 394.97 | 0 | 0 | 0.00491697 | 394.97 | 2023-03-09 09:22:20 | -0.00074732 | -5.5342 | -444.5515 | 0 | Close
17073 | 3 | 9 | CC DChg | 06:15:00 | 142:06:41 | -0.19923 | 3.7512 | 1.24501 | 100.01 | 0 | 0 | 1.24501 | 100.01 | 0.0049232 | 395.47 | 0 | 0 | 0.0049232 | 395.47 | 2023-03-09 09:22:50 | -0.00074735 | -8.3 | -666.7202 | 0 | Close
17074 | 3 | 9 | CC DChg | 06:15:30 | 142:07:11 | -0.19921 | 3.7509 | 1.24667 | 100.14 | 0 | 0 | 1.24667 | 100.14 | 0.00492943 | 395.97 | 0 | 0 | 0.00492943 | 395.97 | 2023-03-09 09:23:20 | -0.00074722 | -5.5345 | -444.5753 | 0 | Close
17075 | 3 | 9 | CC DChg | 06:16:00 | 142:07:41 | -0.19921 | 3.7507 | 1.24833 | 100.28 | 0 | 0 | 1.24833 | 100.28 | 0.00493565 | 396.47 | 0 | 0 | 0.00493565 | 396.47 | 2023-03-09 09:23:50 | -0.00074718 | -8.3004 | -666.7559 | 0 | Close
17076 | 3 | 9 | CC DChg | 06:16:30 | 142:08:11 | -0.19922 | 3.7504 | 1.24999 | 100.41 | 0 | 0 | 1.24999 | 100.41 | 0.00494188 | 396.97 | 0 | 0 | 0.00494188 | 396.97 | 2023-03-09 09:24:20 | -0.00074715 | -5.5336 | -444.5039 | 0 | Close
17077 | 3 | 9 | CC DChg | 06:17:00 | 142:08:41 | -0.19923 | 3.7502 | 1.25165 | 100.54 | 0 | 0 | 1.25165 | 100.54 | 0.0049481 | 397.47 | 0 | 0 | 0.0049481 | 397.47 | 2023-03-09 09:24:50 | -0.00074715 | -8.3004 | -666.7559 | 0 | Close
17078 | 3 | 9 | CC DChg | 06:17:30 | 142:09:11 | -0.19922 | 3.7499 | 1.25331 | 100.68 | 0 | 0 | 1.25331 | 100.68 | 0.00495433 | 397.97 | 0 | 0 | 0.00495433 | 397.97 | 2023-03-09 09:25:20 | -0.00074706 | -5.5345 | -444.5753 | 0 | Close
17079 | 3 | 9 | CC DChg | 06:18:00 | 142:09:41 | -0.19922 | 3.7498 | 1.25497 | 100.81 | 0 | 0 | 1.25497 | 100.81 | 0.00496056 | 398.47 | 0 | 0 | 0.00496056 | 398.47 | 2023-03-09 09:25:50 | -0.00074704 | -16.6018 | -1333.5832 | 0 | Close
17080 | 3 | 9 | CC DChg | 06:18:30 | 142:10:11 | -0.19921 | 3.7494 | 1.25663 | 100.94 | 0 | 0 | 1.25663 | 100.94 | 0.00496678 | 398.97 | 0 | 0 | 0.00496678 | 398.97 | 2023-03-09 09:26:20 | -0.00074692 | -4.1502 | -333.378 | 0 | Close
17081 | 3 | 9 | CC DChg | 06:19:00 | 142:10:41 | -0.19922 | 3.7492 | 1.25829 | 101.08 | 0 | 0 | 1.25829 | 101.08 | 0.004973 | 399.47 | 0 | 0 | 0.004973 | 399.47 | 2023-03-09 09:26:50 | -0.00074692 | -8.3009 | -666.7916 | 0 | Close
17082 | 3 | 9 | CC DChg | 06:19:30 | 142:11:11 | -0.19922 | 3.749 | 1.25995 | 101.21 | 0 | 0 | 1.25995 | 101.21 | 0.00497923 | 399.97 | 0 | 0 | 0.00497923 | 399.97 | 2023-03-09 09:27:20 | -0.00074688 | -8.3009 | -666.7916 | 0 | Close
17083 | 3 | 9 | CC DChg | 06:20:00 | 142:11:41 | -0.19924 | 3.7487 | 1.26161 | 101.34 | 0 | 0 | 1.26161 | 101.34 | 0.00498545 | 400.47 | 0 | 0 | 0.00498545 | 400.47 | 2023-03-09 09:27:50 | -0.00074689 | -5.5339 | -444.5277 | 0 | Close
17084 | 3 | 9 | CC DChg | 06:20:30 | 142:12:11 | -0.19923 | 3.7485 | 1.26327 | 101.48 | 0 | 0 | 1.26327 | 101.48 | 0.00499168 | 400.97 | 0 | 0 | 0.00499168 | 400.97 | 2023-03-09 09:28:20 | -0.00074681 | -8.3004 | -666.7559 | 0 | Close
17085 | 3 | 9 | CC DChg | 06:21:00 | 142:12:41 | -0.19921 | 3.7483 | 1.26493 | 101.61 | 0 | 0 | 1.26493 | 101.61 | 0.0049979 | 401.47 | 0 | 0 | 0.0049979 | 401.47 | 2023-03-09 09:28:50 | -0.0007467 | -8.3004 | -666.7559 | 0 | Close
17086 | 3 | 9 | CC DChg | 06:21:30 | 142:13:11 | -0.19922 | 3.748 | 1.26659 | 101.74 | 0 | 0 | 1.26659 | 101.74 | 0.00500412 | 401.97 | 0 | 0 | 0.00500412 | 401.97 | 2023-03-09 09:29:20 | -0.00074668 | -5.5336 | -444.5039 | 0 | Close
17087 | 3 | 9 | CC DChg | 06:22:00 | 142:13:41 | -0.19922 | 3.7478 | 1.26825 | 101.88 | 0 | 0 | 1.26825 | 101.88 | 0.00501034 | 402.47 | 0 | 0 | 0.00501034 | 402.47 | 2023-03-09 09:29:50 | -0.00074664 | -8.3018 | -666.863 | 0 | Close
17088 | 3 | 9 | CC DChg | 06:22:30 | 142:14:11 | -0.19922 | 3.7475 | 1.26991 | 102.01 | 0 | 0 | 1.26991 | 102.01 | 0.00501656 | 402.97 | 0 | 0 | 0.00501656 | 402.97 | 2023-03-09 09:30:20 | -0.00074658 | -5.5336 | -444.5039 | 0 | Close
17089 | 3 | 9 | CC DChg | 06:23:00 | 142:14:41 | -0.19921 | 3.7473 | 1.27157 | 102.14 | 0 | 0 | 1.27157 | 102.14 | 0.00502279 | 403.47 | 0 | 0 | 0.00502279 | 403.47 | 2023-03-09 09:30:50 | -0.0007465 | -8.3009 | -666.7916 | 0 | Close
17090 | 3 | 9 | CC DChg | 06:23:30 | 142:15:11 | -0.1992 | 3.7471 | 1.27323 | 102.28 | 0 | 0 | 1.27323 | 102.28 | 0.00502901 | 403.97 | 0 | 0 | 0.00502901 | 403.97 | 2023-03-09 09:31:20 | -0.00074642 | -8.3 | -666.7202 | 0 | Close
17091 | 3 | 9 | CC DChg | 06:24:00 | 142:15:41 | -0.19922 | 3.7468 | 1.27489 | 102.41 | 0 | 0 | 1.27489 | 102.41 | 0.00503523 | 404.47 | 0 | 0 | 0.00503523 | 404.47 | 2023-03-09 09:31:50 | -0.00074644 | -5.5339 | -444.5277 | 0 | Close
17092 | 3 | 9 | CC DChg | 06:24:30 | 142:16:11 | -0.19922 | 3.7466 | 1.27655 | 102.54 | 0 | 0 | 1.27655 | 102.54 | 0.00504145 | 404.97 | 0 | 0 | 0.00504145 | 404.97 | 2023-03-09 09:32:20 | -0.0007464 | -8.3009 | -666.7916 | 0 | Close
17093 | 3 | 9 | CC DChg | 06:25:00 | 142:16:41 | -0.19922 | 3.7464 | 1.27821 | 102.68 | 0 | 0 | 1.27821 | 102.68 | 0.00504767 | 405.47 | 0 | 0 | 0.00504767 | 405.47 | 2023-03-09 09:32:50 | -0.00074636 | -8.3 | -666.7202 | 0 | Close
17094 | 3 | 9 | CC DChg | 06:25:30 | 142:17:11 | -0.19922 | 3.7461 | 1.27987 | 102.81 | 0 | 0 | 1.27987 | 102.81 | 0.00505389 | 405.97 | 0 | 0 | 0.00505389 | 405.97 | 2023-03-09 09:33:20 | -0.0007463 | -5.5339 | -444.5277 | 0 | Close
17095 | 3 | 9 | CC DChg | 06:26:00 | 142:17:41 | -0.19922 | 3.7459 | 1.28153 | 102.94 | 0 | 0 | 1.28153 | 102.94 | 0.00506011 | 406.47 | 0 | 0 | 0.00506011 | 406.47 | 2023-03-09 09:33:50 | -0.00074626 | -8.3013 | -666.8273 | 0 | Close
17096 | 3 | 9 | CC DChg | 06:26:30 | 142:18:11 | -0.19921 | 3.7457 | 1.28319 | 103.08 | 0 | 0 | 1.28319 | 103.08 | 0.00506632 | 406.97 | 0 | 0 | 0.00506632 | 406.97 | 2023-03-09 09:34:20 | -0.00074618 | -8.3 | -666.7202 | 0 | Close
17097 | 3 | 9 | CC DChg | 06:27:00 | 142:18:41 | -0.19922 | 3.7455 | 1.28485 | 103.21 | 0 | 0 | 1.28485 | 103.21 | 0.00507254 | 407.47 | 0 | 0 | 0.00507254 | 407.47 | 2023-03-09 09:34:50 | -0.00074618 | -8.3004 | -666.7559 | 0 | Close
17098 | 3 | 9 | CC DChg | 06:27:30 | 142:19:11 | -0.19922 | 3.7452 | 1.28651 | 103.34 | 0 | 0 | 1.28651 | 103.34 | 0.00507876 | 407.97 | 0 | 0 | 0.00507876 | 407.97 | 2023-03-09 09:35:20 | -0.00074612 | -5.5336 | -444.5039 | 0 | Close
17099 | 3 | 9 | CC DChg | 06:28:00 | 142:19:41 | -0.19921 | 3.7449 | 1.28817 | 103.48 | 0 | 0 | 1.28817 | 103.48 | 0.00508498 | 408.46 | 0 | 0 | 0.00508498 | 408.46 | 2023-03-09 09:35:50 | -0.00074602 | -5.5339 | -444.5277 | 0 | Close
17100 | 3 | 9 | CC DChg | 06:28:30 | 142:20:11 | -0.19921 | 3.7447 | 1.28983 | 103.61 | 0 | 0 | 1.28983 | 103.61 | 0.00509119 | 408.96 | 0 | 0 | 0.00509119 | 408.96 | 2023-03-09 09:36:20 | -0.00074598 | -8.3009 | -666.7916 | 0 | Close
17101 | 3 | 9 | CC DChg | 06:29:00 | 142:20:41 | -0.19921 | 3.7445 | 1.29149 | 103.74 | 0 | 0 | 1.29149 | 103.74 | 0.00509741 | 409.46 | 0 | 0 | 0.00509741 | 409.46 | 2023-03-09 09:36:50 | -0.00074594 | -8.3 | -666.7202 | 0 | Close
17102 | 3 | 9 | CC DChg | 06:29:30 | 142:21:11 | -0.19921 | 3.7443 | 1.29315 | 103.88 | 0 | 0 | 1.29315 | 103.88 | 0.00510363 | 409.96 | 0 | 0 | 0.00510363 | 409.96 | 2023-03-09 09:37:20 | -0.0007459 | -8.3009 | -666.7916 | 0 | Close
17103 | 3 | 9 | CC DChg | 06:30:00 | 142:21:41 | -0.19922 | 3.7441 | 1.29481 | 104.01 | 0 | 0 | 1.29481 | 104.01 | 0.00510984 | 410.46 | 0 | 0 | 0.00510984 | 410.46 | 2023-03-09 09:37:50 | -0.0007459 | -8.3009 | -666.7916 | 0 | Close
17104 | 3 | 9 | CC DChg | 06:30:30 | 142:22:11 | -0.19921 | 3.7438 | 1.29647 | 104.14 | 0 | 0 | 1.29647 | 104.14 | 0.00511606 | 410.96 | 0 | 0 | 0.00511606 | 410.96 | 2023-03-09 09:38:20 | -0.0007458 | -5.5336 | -444.5039 | 0 | Close
17105 | 3 | 9 | CC DChg | 06:31:00 | 142:22:41 | -0.19923 | 3.7437 | 1.29813 | 104.28 | 0 | 0 | 1.29813 | 104.28 | 0.00512227 | 411.46 | 0 | 0 | 0.00512227 | 411.46 | 2023-03-09 09:38:50 | -0.00074586 | -16.6009 | -1333.5118 | 0 | Close
17106 | 3 | 9 | CC DChg | 06:31:30 | 142:23:11 | -0.19921 | 3.7434 | 1.29979 | 104.41 | 0 | 0 | 1.29979 | 104.41 | 0.00512849 | 411.96 | 0 | 0 | 0.00512849 | 411.96 | 2023-03-09 09:39:20 | -0.00074572 | -5.5336 | -444.5039 | 0 | Close
17107 | 3 | 9 | CC DChg | 06:32:00 | 142:23:41 | -0.19922 | 3.7431 | 1.30145 | 104.54 | 0 | 0 | 1.30145 | 104.54 | 0.0051347 | 412.46 | 0 | 0 | 0.0051347 | 412.46 | 2023-03-09 09:39:50 | -0.0007457 | -5.5345 | -444.5753 | 0 | Close
17108 | 3 | 9 | CC DChg | 06:32:30 | 142:24:11 | -0.19921 | 3.743 | 1.30311 | 104.68 | 0 | 0 | 1.30311 | 104.68 | 0.00514092 | 412.96 | 0 | 0 | 0.00514092 | 412.96 | 2023-03-09 09:40:20 | -0.00074564 | -16.6 | -1333.4404 | 0 | Close
17109 | 3 | 9 | CC DChg | 06:33:00 | 142:24:41 | -0.19921 | 3.7427 | 1.30477 | 104.81 | 0 | 0 | 1.30477 | 104.81 | 0.00514713 | 413.46 | 0 | 0 | 0.00514713 | 413.46 | 2023-03-09 09:40:50 | -0.00074558 | -5.5333 | -444.4801 | 0 | Close
17110 | 3 | 9 | CC DChg | 06:33:30 | 142:25:11 | -0.19921 | 3.7425 | 1.30643 | 104.94 | 0 | 0 | 1.30643 | 104.94 | 0.00515334 | 413.96 | 0 | 0 | 0.00515334 | 413.96 | 2023-03-09 09:41:20 | -0.00074554 | -8.3009 | -666.7916 | 0 | Close
17111 | 3 | 9 | CC DChg | 06:34:00 | 142:25:41 | -0.19922 | 3.7423 | 1.30809 | 105.08 | 0 | 0 | 1.30809 | 105.08 | 0.00515956 | 414.46 | 0 | 0 | 0.00515956 | 414.46 | 2023-03-09 09:41:50 | -0.00074554 | -8.3009 | -666.7916 | 0 | Close
17112 | 3 | 9 | CC DChg | 06:34:30 | 142:26:11 | -0.19922 | 3.742 | 1.30975 | 105.21 | 0 | 0 | 1.30975 | 105.21 | 0.00516577 | 414.95 | 0 | 0 | 0.00516577 | 414.95 | 2023-03-09 09:42:20 | -0.00074548 | -5.5336 | -444.5039 | 0 | Close
17113 | 3 | 9 | CC DChg | 06:35:00 | 142:26:41 | -0.19922 | 3.7418 | 1.31141 | 105.34 | 0 | 0 | 1.31141 | 105.34 | 0.00517198 | 415.45 | 0 | 0 | 0.00517198 | 415.45 | 2023-03-09 09:42:50 | -0.00074544 | -8.3009 | -666.7916 | 0 | Close
17114 | 3 | 9 | CC DChg | 06:35:30 | 142:27:11 | -0.19922 | 3.7415 | 1.31307 | 105.48 | 0 | 0 | 1.31307 | 105.48 | 0.00517819 | 415.95 | 0 | 0 | 0.00517819 | 415.95 | 2023-03-09 09:43:20 | -0.00074538 | -5.5333 | -444.4801 | 0 | Close
17115 | 3 | 9 | CC DChg | 06:36:00 | 142:27:41 | -0.19921 | 3.7413 | 1.31473 | 105.61 | 0 | 0 | 1.31473 | 105.61 | 0.0051844 | 416.45 | 0 | 0 | 0.0051844 | 416.45 | 2023-03-09 09:43:50 | -0.0007453 | -8.3009 | -666.7916 | 0 | Close
17116 | 3 | 9 | CC DChg | 06:36:30 | 142:28:11 | -0.19922 | 3.7411 | 1.31639 | 105.74 | 0 | 0 | 1.31639 | 105.74 | 0.00519061 | 416.95 | 0 | 0 | 0.00519061 | 416.95 | 2023-03-09 09:44:20 | -0.0007453 | -8.3009 | -666.7916 | 0 | Close
17117 | 3 | 9 | CC DChg | 06:37:00 | 142:28:41 | -0.19921 | 3.7409 | 1.31805 | 105.88 | 0 | 0 | 1.31805 | 105.88 | 0.00519682 | 417.45 | 0 | 0 | 0.00519682 | 417.45 | 2023-03-09 09:44:50 | -0.00074522 | -8.3 | -666.7202 | 0 | Close
17118 | 3 | 9 | CC DChg | 06:37:30 | 142:29:11 | -0.1992 | 3.7406 | 1.31971 | 106.01 | 0 | 0 | 1.31971 | 106.01 | 0.00520303 | 417.95 | 0 | 0 | 0.00520303 | 417.95 | 2023-03-09 09:45:20 | -0.00074513 | -5.5339 | -444.5277 | 0 | Close
17119 | 3 | 9 | CC DChg | 06:38:00 | 142:29:41 | -0.19922 | 3.7404 | 1.32137 | 106.14 | 0 | 0 | 1.32137 | 106.14 | 0.00520924 | 418.45 | 0 | 0 | 0.00520924 | 418.45 | 2023-03-09 09:45:50 | -0.00074516 | -8.3013 | -666.8273 | 0 | Close
17120 | 3 | 9 | CC DChg | 06:38:30 | 142:30:11 | -0.19922 | 3.7403 | 1.32303 | 106.28 | 0 | 0 | 1.32303 | 106.28 | 0.00521545 | 418.95 | 0 | 0 | 0.00521545 | 418.95 | 2023-03-09 09:46:20 | -0.00074514 | -16.6018 | -1333.5832 | 0 | Close
17121 | 3 | 9 | CC DChg | 06:39:00 | 142:30:41 | -0.19922 | 3.74 | 1.32469 | 106.41 | 0 | 0 | 1.32469 | 106.41 | 0.00522166 | 419.44 | 0 | 0 | 0.00522166 | 419.44 | 2023-03-09 09:46:50 | -0.00074508 | -5.5333 | -444.4801 | 0 | Close
17122 | 3 | 9 | CC DChg | 06:39:30 | 142:31:11 | -0.19922 | 3.7398 | 1.32635 | 106.54 | 0 | 0 | 1.32635 | 106.54 | 0.00522787 | 419.94 | 0 | 0 | 0.00522787 | 419.94 | 2023-03-09 09:47:20 | -0.00074504 | -8.3009 | -666.7916 | 0 | Close
17123 | 3 | 9 | CC DChg | 06:40:00 | 142:31:41 | -0.19923 | 3.7395 | 1.32801 | 106.68 | 0 | 0 | 1.32801 | 106.68 | 0.00523408 | 420.44 | 0 | 0 | 0.00523408 | 420.44 | 2023-03-09 09:47:50 | -0.00074502 | -5.5339 | -444.5277 | 0 | Close
17124 | 3 | 9 | CC DChg | 06:40:30 | 142:32:11 | -0.19922 | 3.7393 | 1.32967 | 106.81 | 0 | 0 | 1.32967 | 106.81 | 0.00524029 | 420.94 | 0 | 0 | 0.00524029 | 420.94 | 2023-03-09 09:48:20 | -0.00074494 | -8.3004 | -666.7559 | 0 | Close
17125 | 3 | 9 | CC DChg | 06:41:00 | 142:32:41 | -0.19923 | 3.7391 | 1.33133 | 106.94 | 0 | 0 | 1.33133 | 106.94 | 0.0052465 | 421.44 | 0 | 0 | 0.0052465 | 421.44 | 2023-03-09 09:48:50 | -0.00074494 | -8.3009 | -666.7916 | 0 | Close
17126 | 3 | 9 | CC DChg | 06:41:30 | 142:33:11 | -0.19922 | 3.7389 | 1.33299 | 107.08 | 0 | 0 | 1.33299 | 107.08 | 0.0052527 | 421.94 | 0 | 0 | 0.0052527 | 421.94 | 2023-03-09 09:49:20 | -0.00074486 | -8.3009 | -666.7916 | 0 | Close
17127 | 3 | 9 | CC DChg | 06:42:00 | 142:33:41 | -0.19924 | 3.7386 | 1.33466 | 107.21 | 0 | 0 | 1.33466 | 107.21 | 0.00525891 | 422.44 | 0 | 0 | 0.00525891 | 422.44 | 2023-03-09 09:49:50 | -0.00074488 | -5.5342 | -444.5515 | 0 | Close
17128 | 3 | 9 | CC DChg | 06:42:30 | 142:34:11 | -0.19922 | 3.7384 | 1.33632 | 107.34 | 0 | 0 | 1.33632 | 107.34 | 0.00526512 | 422.93 | 0 | 0 | 0.00526512 | 422.93 | 2023-03-09 09:50:20 | -0.00074476 | -8.3009 | -666.7916 | 0 | Close
17129 | 3 | 9 | CC DChg | 06:43:00 | 142:34:41 | -0.19924 | 3.7382 | 1.33798 | 107.48 | 0 | 0 | 1.33798 | 107.48 | 0.00527132 | 423.43 | 0 | 0 | 0.00527132 | 423.43 | 2023-03-09 09:50:50 | -0.0007448 | -8.3009 | -666.7916 | 0 | Close
17130 | 3 | 9 | CC DChg | 06:43:30 | 142:35:11 | -0.19922 | 3.738 | 1.33964 | 107.61 | 0 | 0 | 1.33964 | 107.61 | 0.00527753 | 423.93 | 0 | 0 | 0.00527753 | 423.93 | 2023-03-09 09:51:20 | -0.00074468 | -8.3 | -666.7202 | 0 | Close
17131 | 3 | 9 | CC DChg | 06:44:00 | 142:35:41 | -0.19922 | 3.7378 | 1.3413 | 107.74 | 0 | 0 | 1.3413 | 107.74 | 0.00528373 | 424.43 | 0 | 0 | 0.00528373 | 424.43 | 2023-03-09 09:51:50 | -0.00074464 | -8.3009 | -666.7916 | 0 | Close
17132 | 3 | 9 | CC DChg | 06:44:30 | 142:36:11 | -0.19922 | 3.7376 | 1.34296 | 107.88 | 0 | 0 | 1.34296 | 107.88 | 0.00528994 | 424.93 | 0 | 0 | 0.00528994 | 424.93 | 2023-03-09 09:52:20 | -0.0007446 | -8.3013 | -666.8273 | 0 | Close
17133 | 3 | 9 | CC DChg | 06:45:00 | 142:36:41 | -0.19922 | 3.7373 | 1.34462 | 108.01 | 0 | 0 | 1.34462 | 108.01 | 0.00529614 | 425.43 | 0 | 0 | 0.00529614 | 425.43 | 2023-03-09 09:52:50 | -0.00074454 | -5.5339 | -444.5277 | 0 | Close
17134 | 3 | 9 | CC DChg | 06:45:30 | 142:37:11 | -0.19922 | 3.7371 | 1.34628 | 108.14 | 0 | 0 | 1.34628 | 108.14 | 0.00530235 | 425.93 | 0 | 0 | 0.00530235 | 425.93 | 2023-03-09 09:53:20 | -0.00074451 | -8.3009 | -666.7916 | 0 | Close
17135 | 3 | 9 | CC DChg | 06:46:00 | 142:37:41 | -0.19923 | 3.7368 | 1.34794 | 108.28 | 0 | 0 | 1.34794 | 108.28 | 0.00530855 | 426.42 | 0 | 0 | 0.00530855 | 426.42 | 2023-03-09 09:53:50 | -0.00074448 | -5.5333 | -444.4801 | 0 | Close
17136 | 3 | 9 | CC DChg | 06:46:30 | 142:38:11 | -0.19922 | 3.7366 | 1.3496 | 108.41 | 0 | 0 | 1.3496 | 108.41 | 0.00531476 | 426.92 | 0 | 0 | 0.00531476 | 426.92 | 2023-03-09 09:54:20 | -0.00074441 | -8.3022 | -666.8987 | 0 | Close
17137 | 3 | 9 | CC DChg | 06:47:00 | 142:38:41 | -0.19922 | 3.7364 | 1.35126 | 108.54 | 0 | 0 | 1.35126 | 108.54 | 0.00532096 | 427.42 | 0 | 0 | 0.00532096 | 427.42 | 2023-03-09 09:54:50 | -0.00074437 | -8.3004 | -666.7559 | 0 | Close
17138 | 3 | 9 | CC DChg | 06:47:30 | 142:39:11 | -0.19922 | 3.736 | 1.35292 | 108.68 | 0 | 0 | 1.35292 | 108.68 | 0.00532716 | 427.92 | 0 | 0 | 0.00532716 | 427.92 | 2023-03-09 09:55:20 | -0.00074429 | -4.1504 | -333.3958 | 0 | Close
17139 | 3 | 9 | CC DChg | 06:48:00 | 142:39:41 | -0.19921 | 3.736 | 1.35458 | 108.81 | 0 | 0 | 1.35458 | 108.81 | 0.00533336 | 428.42 | 0 | 0 | 0.00533336 | 428.42 | 2023-03-09 09:55:50 | -0.00074425 | 0 | 0 | 0 | Close
17140 | 3 | 9 | CC DChg | 06:48:30 | 142:40:11 | -0.19922 | 3.7358 | 1.35624 | 108.94 | 0 | 0 | 1.35624 | 108.94 | 0.00533957 | 428.92 | 0 | 0 | 0.00533957 | 428.92 | 2023-03-09 09:56:20 | -0.00074425 | -8.3013 | -666.8273 | 0 | Close
17141 | 3 | 9 | CC DChg | 06:49:00 | 142:40:41 | -0.19921 | 3.7356 | 1.3579 | 109.08 | 0 | 0 | 1.3579 | 109.08 | 0.00534577 | 429.41 | 0 | 0 | 0.00534577 | 429.41 | 2023-03-09 09:56:50 | -0.00074417 | -8.3009 | -666.7916 | 0 | Close
17142 | 3 | 9 | CC DChg | 06:49:30 | 142:41:11 | -0.19921 | 3.7353 | 1.35956 | 109.21 | 0 | 0 | 1.35956 | 109.21 | 0.00535197 | 429.91 | 0 | 0 | 0.00535197 | 429.91 | 2023-03-09 09:57:20 | -0.00074411 | -5.5339 | -444.5277 | 0 | Close
17143 | 3 | 9 | CC DChg | 06:50:00 | 142:41:41 | -0.19922 | 3.7351 | 1.36122 | 109.34 | 0 | 0 | 1.36122 | 109.34 | 0.00535817 | 430.41 | 0 | 0 | 0.00535817 | 430.41 | 2023-03-09 09:57:50 | -0.00074411 | -8.3 | -666.7202 | 0 | Close
17144 | 3 | 9 | CC DChg | 06:50:30 | 142:42:11 | -0.19922 | 3.7348 | 1.36288 | 109.48 | 0 | 0 | 1.36288 | 109.48 | 0.00536437 | 430.91 | 0 | 0 | 0.00536437 | 430.91 | 2023-03-09 09:58:20 | -0.00074405 | -5.5342 | -444.5515 | 0 | Close
17145 | 3 | 9 | CC DChg | 06:51:00 | 142:42:41 | -0.19922 | 3.7347 | 1.36454 | 109.61 | 0 | 0 | 1.36454 | 109.61 | 0.00537057 | 431.41 | 0 | 0 | 0.00537057 | 431.41 | 2023-03-09 09:58:50 | -0.00074403 | -16.6018 | -1333.5832 | 0 | Close
17146 | 3 | 9 | CC DChg | 06:51:30 | 142:43:11 | -0.19924 | 3.7344 | 1.3662 | 109.74 | 0 | 0 | 1.3662 | 109.74 | 0.00537677 | 431.9 | 0 | 0 | 0.00537677 | 431.9 | 2023-03-09 09:59:20 | -0.00074404 | -5.5342 | -444.5515 | 0 | Close
17147 | 3 | 9 | CC DChg | 06:52:00 | 142:43:41 | -0.19922 | 3.7341 | 1.36786 | 109.88 | 0 | 0 | 1.36786 | 109.88 | 0.00538297 | 432.4 | 0 | 0 | 0.00538297 | 432.4 | 2023-03-09 09:59:50 | -0.00074391 | -5.5339 | -444.5277 | 0 | Close
17148 | 3 | 9 | CC DChg | 06:52:30 | 142:44:11 | -0.19923 | 3.7339 | 1.36952 | 110.01 | 0 | 0 | 1.36952 | 110.01 | 0.00538917 | 432.9 | 0 | 0 | 0.00538917 | 432.9 | 2023-03-09 10:00:20 | -0.0007439 | -8.3009 | -666.7916 | 0 | Close
17149 | 3 | 9 | CC DChg | 06:53:00 | 142:44:41 | -0.19922 | 3.7338 | 1.37118 | 110.14 | 0 | 0 | 1.37118 | 110.14 | 0.00539537 | 433.4 | 0 | 0 | 0.00539537 | 433.4 | 2023-03-09 10:00:50 | -0.00074385 | -16.6009 | -1333.5118 | 0 | Close
17150 | 3 | 9 | CC DChg | 06:53:30 | 142:45:11 | -0.19922 | 3.7335 | 1.37284 | 110.28 | 0 | 0 | 1.37284 | 110.28 | 0.00540157 | 433.9 | 0 | 0 | 0.00540157 | 433.9 | 2023-03-09 10:01:20 | -0.00074379 | -5.5339 | -444.5277 | 0 | Close
17151 | 3 | 9 | CC DChg | 06:54:00 | 142:45:41 | -0.19921 | 3.7332 | 1.3745 | 110.41 | 0 | 0 | 1.3745 | 110.41 | 0.00540777 | 434.39 | 0 | 0 | 0.00540777 | 434.39 | 2023-03-09 10:01:50 | -0.00074369 | -5.5339 | -444.5277 | 0 | Close
17152 | 3 | 9 | CC DChg | 06:54:30 | 142:46:11 | -0.19922 | 3.733 | 1.37616 | 110.54 | 0 | 0 | 1.37616 | 110.54 | 0.00541396 | 434.89 | 0 | 0 | 0.00541396 | 434.89 | 2023-03-09 10:02:20 | -0.00074369 | -8.3009 | -666.7916 | 0 | Close
17153 | 3 | 9 | CC DChg | 06:55:00 | 142:46:41 | -0.19923 | 3.7328 | 1.37782 | 110.68 | 0 | 0 | 1.37782 | 110.68 | 0.00542016 | 435.39 | 0 | 0 | 0.00542016 | 435.39 | 2023-03-09 10:02:50 | -0.00074369 | -8.3004 | -666.7559 | 0 | Close
17154 | 3 | 9 | CC DChg | 06:55:30 | 142:47:11 | -0.19921 | 3.7326 | 1.37948 | 110.81 | 0 | 0 | 1.37948 | 110.81 | 0.00542636 | 435.89 | 0 | 0 | 0.00542636 | 435.89 | 2023-03-09 10:03:20 | -0.00074357 | -8.3009 | -666.7916 | 0 | Close
17155 | 3 | 9 | CC DChg | 06:56:00 | 142:47:41 | -0.19922 | 3.7324 | 1.38114 | 110.94 | 0 | 0 | 1.38114 | 110.94 | 0.00543255 | 436.38 | 0 | 0 | 0.00543255 | 436.38 | 2023-03-09 10:03:50 | -0.00074357 | -8.3009 | -666.7916 | 0 | Close
17156 | 3 | 9 | CC DChg | 06:56:30 | 142:48:11 | -0.19921 | 3.7321 | 1.3828 | 111.08 | 0 | 0 | 1.3828 | 111.08 | 0.00543875 | 436.88 | 0 | 0 | 0.00543875 | 436.88 | 2023-03-09 10:04:20 | -0.00074347 | -5.5342 | -444.5515 | 0 | Close
17157 | 3 | 9 | CC DChg | 06:57:00 | 142:48:41 | -0.19923 | 3.7319 | 1.38446 | 111.21 | 0 | 0 | 1.38446 | 111.21 | 0.00544495 | 437.38 | 0 | 0 | 0.00544495 | 437.38 | 2023-03-09 10:04:50 | -0.00074351 | -8.3018 | -666.863 | 0 | Close
17158 | 3 | 9 | CC DChg | 06:57:30 | 142:49:11 | -0.19923 | 3.7317 | 1.38612 | 111.34 | 0 | 0 | 1.38612 | 111.34 | 0.00545114 | 437.88 | 0 | 0 | 0.00545114 | 437.88 | 2023-03-09 10:05:20 | -0.00074347 | -8.3004 | -666.7559 | 0 | Close
17159 | 3 | 9 | CC DChg | 06:58:00 | 142:49:41 | -0.19923 | 3.7314 | 1.38778 | 111.48 | 0 | 0 | 1.38778 | 111.48 | 0.00545734 | 438.38 | 0 | 0 | 0.00545734 | 438.38 | 2023-03-09 10:05:50 | -0.00074341 | -5.5339 | -444.5277 | 0 | Close
17160 | 3 | 9 | CC DChg | 06:58:30 | 142:50:11 | -0.19922 | 3.7313 | 1.38944 | 111.61 | 0 | 0 | 1.38944 | 111.61 | 0.00546353 | 438.87 | 0 | 0 | 0.00546353 | 438.87 | 2023-03-09 10:06:20 | -0.00074335 | -16.6 | -1333.4404 | 0 | Close
17161 | 3 | 9 | CC DChg | 06:59:00 | 142:50:41 | -0.19921 | 3.7311 | 1.3911 | 111.74 | 0 | 0 | 1.3911 | 111.74 | 0.00546973 | 439.37 | 0 | 0 | 0.00546973 | 439.37 | 2023-03-09 10:06:50 | -0.00074327 | -8.3018 | -666.863 | 0 | Close
17162 | 3 | 9 | CC DChg | 06:59:30 | 142:51:11 | -0.19922 | 3.7308 | 1.39276 | 111.88 | 0 | 0 | 1.39276 | 111.88 | 0.00547592 | 439.87 | 0 | 0 | 0.00547592 | 439.87 | 2023-03-09 10:07:20 | -0.00074325 | -5.5336 | -444.5039 | 0 | Close
17163 | 3 | 9 | CC DChg | 07:00:00 | 142:51:41 | -0.19922 | 3.7306 | 1.39442 | 112.01 | 0 | 0 | 1.39442 | 112.01 | 0.00548211 | 440.37 | 0 | 0 | 0.00548211 | 440.37 | 2023-03-09 10:07:50 | -0.00074321 | -8.3004 | -666.7559 | 0 | Close
17164 | 3 | 9 | CC DChg | 07:00:30 | 142:52:11 | -0.19923 | 3.7303 | 1.39608 | 112.14 | 0 | 0 | 1.39608 | 112.14 | 0.00548831 | 440.86 | 0 | 0 | 0.00548831 | 440.86 | 2023-03-09 10:08:20 | -0.00074319 | -5.5336 | -444.5039 | 0 | Close
17165 | 3 | 9 | CC DChg | 07:01:00 | 142:52:41 | -0.19921 | 3.7302 | 1.39774 | 112.28 | 0 | 0 | 1.39774 | 112.28 | 0.0054945 | 441.36 | 0 | 0 | 0.0054945 | 441.36 | 2023-03-09 10:08:50 | -0.00074309 | -16.6036 | -1333.726 | 0 | Close
17166 | 3 | 9 | CC DChg | 07:01:30 | 142:53:11 | -0.19923 | 3.73 | 1.3994 | 112.41 | 0 | 0 | 1.3994 | 112.41 | 0.00550069 | 441.86 | 0 | 0 | 0.00550069 | 441.86 | 2023-03-09 10:09:20 | -0.00074313 | -8.3013 | -666.8273 | 0 | Close
17167 | 3 | 9 | CC DChg | 07:02:00 | 142:53:41 | -0.19922 | 3.7297 | 1.40106 | 112.54 | 0 | 0 | 1.40106 | 112.54 | 0.00550688 | 442.36 | 0 | 0 | 0.00550688 | 442.36 | 2023-03-09 10:09:50 | -0.00074303 | -5.5333 | -444.4801 | 0 | Close
17168 | 3 | 9 | CC DChg | 07:02:30 | 142:54:11 | -0.19922 | 3.7295 | 1.40272 | 112.68 | 0 | 0 | 1.40272 | 112.68 | 0.00551308 | 442.85 | 0 | 0 | 0.00551308 | 442.85 | 2023-03-09 10:10:20 | -0.00074299 | -8.3009 | -666.7916 | 0 | Close
17169 | 3 | 9 | CC DChg | 07:03:00 | 142:54:41 | -0.19922 | 3.7293 | 1.40438 | 112.81 | 0 | 0 | 1.40438 | 112.81 | 0.00551927 | 443.35 | 0 | 0 | 0.00551927 | 443.35 | 2023-03-09 10:10:50 | -0.00074295 | -8.3009 | -666.7916 | 0 | Close
17170 | 3 | 9 | CC DChg | 07:03:30 | 142:55:11 | -0.19921 | 3.729 | 1.40604 | 112.94 | 0 | 0 | 1.40604 | 112.94 | 0.00552546 | 443.85 | 0 | 0 | 0.00552546 | 443.85 | 2023-03-09 10:11:20 | -0.00074285 | -5.5342 | -444.5515 | 0 | Close
17171 | 3 | 9 | CC DChg | 07:04:00 | 142:55:41 | -0.19922 | 3.7289 | 1.4077 | 113.08 | 0 | 0 | 1.4077 | 113.08 | 0.00553165 | 444.34 | 0 | 0 | 0.00553165 | 444.34 | 2023-03-09 10:11:50 | -0.00074287 | -16.6018 | -1333.5832 | 0 | Close
17172 | 3 | 9 | CC DChg | 07:04:30 | 142:56:11 | -0.19922 | 3.7286 | 1.40936 | 113.21 | 0 | 0 | 1.40936 | 113.21 | 0.00553784 | 444.84 | 0 | 0 | 0.00553784 | 444.84 | 2023-03-09 10:12:20 | -0.00074281 | -5.5333 | -444.4801 | 0 | Close
17173 | 3 | 9 | CC DChg | 07:05:00 | 142:56:41 | -0.19922 | 3.7284 | 1.41102 | 113.34 | 0 | 0 | 1.41102 | 113.34 | 0.00554403 | 445.34 | 0 | 0 | 0.00554403 | 445.34 | 2023-03-09 10:12:50 | -0.00074277 | -8.3009 | -666.7916 | 0 | Close
17174 | 3 | 9 | CC DChg | 07:05:30 | 142:57:11 | -0.19921 | 3.7281 | 1.41268 | 113.48 | 0 | 0 | 1.41268 | 113.48 | 0.00555022 | 445.84 | 0 | 0 | 0.00555022 | 445.84 | 2023-03-09 10:13:20 | -0.00074267 | -5.5348 | -444.5991 | 0 | Close
17175 | 3 | 9 | CC DChg | 07:06:00 | 142:57:41 | -0.19922 | 3.7279 | 1.41434 | 113.61 | 0 | 0 | 1.41434 | 113.61 | 0.00555641 | 446.33 | 0 | 0 | 0.00555641 | 446.33 | 2023-03-09 10:13:50 | -0.00074267 | -8.3 | -666.7202 | 0 | Close
17176 | 3 | 9 | CC DChg | 07:06:30 | 142:58:11 | -0.19922 | 3.7276 | 1.416 | 113.74 | 0 | 0 | 1.416 | 113.74 | 0.0055626 | 446.83 | 0 | 0 | 0.0055626 | 446.83 | 2023-03-09 10:14:20 | -0.00074261 | -5.5339 | -444.5277 | 0 | Close
17177 | 3 | 9 | CC DChg | 07:07:00 | 142:58:41 | -0.19922 | 3.7274 | 1.41766 | 113.88 | 0 | 0 | 1.41766 | 113.88 | 0.00556878 | 447.33 | 0 | 0 | 0.00556878 | 447.33 | 2023-03-09 10:14:50 | -0.00074257 | -8.3004 | -666.7559 | 0 | Close
17178 | 3 | 9 | CC DChg | 07:07:30 | 142:59:11 | -0.1992 | 3.7272 | 1.41932 | 114.01 | 0 | 0 | 1.41932 | 114.01 | 0.00557497 | 447.82 | 0 | 0 | 0.00557497 | 447.82 | 2023-03-09 10:15:20 | -0.00074246 | -8.3009 | -666.7916 | 0 | Close
17179 | 3 | 9 | CC DChg | 07:08:00 | 142:59:41 | -0.19922 | 3.727 | 1.42098 | 114.14 | 0 | 0 | 1.42098 | 114.14 | 0.00558116 | 448.32 | 0 | 0 | 0.00558116 | 448.32 | 2023-03-09 10:15:50 | -0.00074249 | -8.3009 | -666.7916 | 0 | Close
17180 | 3 | 9 | CC DChg | 07:08:30 | 143:00:11 | -0.19922 | 3.7268 | 1.42264 | 114.28 | 0 | 0 | 1.42264 | 114.28 | 0.00558735 | 448.82 | 0 | 0 | 0.00558735 | 448.82 | 2023-03-09 10:16:20 | -0.00074245 | -8.3009 | -666.7916 | 0 | Close
17181 | 3 | 9 | CC DChg | 07:09:00 | 143:00:41 | -0.19923 | 3.7266 | 1.4243 | 114.41 | 0 | 0 | 1.4243 | 114.41 | 0.00559353 | 449.32 | 0 | 0 | 0.00559353 | 449.32 | 2023-03-09 10:16:50 | -0.00074245 | -8.3 | -666.7202 | 0 | Close
17182 | 3 | 9 | CC DChg | 07:09:30 | 143:01:11 | -0.19923 | 3.7264 | 1.42596 | 114.54 | 0 | 0 | 1.42596 | 114.54 | 0.00559972 | 449.81 | 0 | 0 | 0.00559972 | 449.81 | 2023-03-09 10:17:20 | -0.00074241 | -8.3022 | -666.8987 | 0 | Close
17183 | 3 | 9 | CC DChg | 07:10:00 | 143:01:41 | -0.19923 | 3.7262 | 1.42762 | 114.68 | 0 | 0 | 1.42762 | 114.68 | 0.00560591 | 450.31 | 0 | 0 | 0.00560591 | 450.31 | 2023-03-09 10:17:50 | -0.00074237 | -8.3004 | -666.7559 | 0 | Close
17184 | 3 | 9 | CC DChg | 07:10:30 | 143:02:11 | -0.19922 | 3.7259 | 1.42929 | 114.81 | 0 | 0 | 1.42929 | 114.81 | 0.00561209 | 450.81 | 0 | 0 | 0.00561209 | 450.81 | 2023-03-09 10:18:20 | -0.00074227 | -5.5339 | -444.5277 | 0 | Close
17185 | 3 | 9 | CC DChg | 07:11:00 | 143:02:41 | -0.19921 | 3.7257 | 1.43095 | 114.94 | 0 | 0 | 1.43095 | 114.94 | 0.00561828 | 451.3 | 0 | 0 | 0.00561828 | 451.3 | 2023-03-09 10:18:50 | -0.0007422 | -8.3 | -666.7202 | 0 | Close
17186 | 3 | 9 | CC DChg | 07:11:30 | 143:03:11 | -0.19922 | 3.7255 | 1.43261 | 115.08 | 0 | 0 | 1.43261 | 115.08 | 0.00562446 | 451.8 | 0 | 0 | 0.00562446 | 451.8 | 2023-03-09 10:19:20 | -0.00074219 | -8.3009 | -666.7916 | 0 | Close
17187 | 3 | 9 | CC DChg | 07:12:00 | 143:03:41 | -0.19922 | 3.7251 | 1.43427 | 115.21 | 0 | 0 | 1.43427 | 115.21 | 0.00563065 | 452.3 | 0 | 0 | 0.00563065 | 452.3 | 2023-03-09 10:19:50 | -0.00074211 | -4.1507 | -333.4137 | 0 | Close
17188 | 3 | 9 | CC DChg | 07:12:30 | 143:04:11 | -0.19922 | 3.725 | 1.43593 | 115.34 | 0 | 0 | 1.43593 | 115.34 | 0.00563683 | 452.79 | 0 | 0 | 0.00563683 | 452.79 | 2023-03-09 10:20:20 | -0.00074209 | -16.6009 | -1333.5118 | 0 | Close
17189 | 3 | 9 | CC DChg | 07:13:00 | 143:04:41 | -0.19922 | 3.7248 | 1.43759 | 115.48 | 0 | 0 | 1.43759 | 115.48 | 0.00564302 | 453.29 | 0 | 0 | 0.00564302 | 453.29 | 2023-03-09 10:20:50 | -0.00074205 | -8.3004 | -666.7559 | 0 | Close
17190 | 3 | 9 | CC DChg | 07:13:30 | 143:05:11 | -0.19923 | 3.7245 | 1.43925 | 115.61 | 0 | 0 | 1.43925 | 115.61 | 0.0056492 | 453.79 | 0 | 0 | 0.0056492 | 453.79 | 2023-03-09 10:21:20 | -0.00074203 | -5.5339 | -444.5277 | 0 | Close
17191 | 3 | 9 | CC DChg | 07:14:00 | 143:05:41 | -0.19922 | 3.7243 | 1.44091 | 115.74 | 0 | 0 | 1.44091 | 115.74 | 0.00565538 | 454.28 | 0 | 0 | 0.00565538 | 454.28 | 2023-03-09 10:21:50 | -0.00074196 | -8.3022 | -666.8987 | 0 | Close
17192 | 3 | 9 | CC DChg | 07:14:30 | 143:06:11 | -0.19922 | 3.7241 | 1.44257 | 115.88 | 0 | 0 | 1.44257 | 115.88 | 0.00566157 | 454.78 | 0 | 0 | 0.00566157 | 454.78 | 2023-03-09 10:22:20 | -0.00074192 | -8.3 | -666.7202 | 0 | Close
17193 | 3 | 9 | CC DChg | 07:15:00 | 143:06:41 | -0.19923 | 3.7239 | 1.44423 | 116.01 | 0 | 0 | 1.44423 | 116.01 | 0.00566775 | 455.28 | 0 | 0 | 0.00566775 | 455.28 | 2023-03-09 10:22:50 | -0.00074191 | -8.3013 | -666.8273 | 0 | Close
17194 | 3 | 9 | CC DChg | 07:15:30 | 143:07:11 | -0.19924 | 3.7237 | 1.44589 | 116.14 | 0 | 0 | 1.44589 | 116.14 | 0.00567393 | 455.77 | 0 | 0 | 0.00567393 | 455.77 | 2023-03-09 10:23:20 | -0.00074191 | -8.3004 | -666.7559 | 0 | Close
17195 | 3 | 9 | CC DChg | 07:16:00 | 143:07:41 | -0.19922 | 3.7234 | 1.44755 | 116.28 | 0 | 0 | 1.44755 | 116.28 | 0.00568011 | 456.27 | 0 | 0 | 0.00568011 | 456.27 | 2023-03-09 10:23:50 | -0.00074178 | -5.5342 | -444.5515 | 0 | Close
17196 | 3 | 9 | CC DChg | 07:16:30 | 143:08:11 | -0.19923 | 3.7233 | 1.44921 | 116.41 | 0 | 0 | 1.44921 | 116.41 | 0.00568629 | 456.77 | 0 | 0 | 0.00568629 | 456.77 | 2023-03-09 10:24:20 | -0.00074179 | -16.6018 | -1333.5832 | 0 | Close
17197 | 3 | 9 | CC DChg | 07:17:00 | 143:08:41 | -0.19921 | 3.723 | 1.45087 | 116.54 | 0 | 0 | 1.45087 | 116.54 | 0.00569248 | 457.26 | 0 | 0 | 0.00569248 | 457.26 | 2023-03-09 10:24:50 | -0.00074166 | -5.5336 | -444.5039 | 0 | Close
17198 | 3 | 9 | CC DChg | 07:17:30 | 143:09:11 | -0.19924 | 3.7228 | 1.45253 | 116.68 | 0 | 0 | 1.45253 | 116.68 | 0.00569866 | 457.76 | 0 | 0 | 0.00569866 | 457.76 | 2023-03-09 10:25:20 | -0.00074173 | -8.3009 | -666.7916 | 0 | Close
17199 | 3 | 9 | CC DChg | 07:18:00 | 143:09:41 | -0.19922 | 3.7225 | 1.45419 | 116.81 | 0 | 0 | 1.45419 | 116.81 | 0.00570484 | 458.26 | 0 | 0 | 0.00570484 | 458.26 | 2023-03-09 10:25:50 | -0.0007416 | -5.5345 | -444.5753 | 0 | Close
17200 | 3 | 9 | CC DChg | 07:18:30 | 143:10:11 | -0.19923 | 3.7223 | 1.45585 | 116.94 | 0 | 0 | 1.45585 | 116.94 | 0.00571102 | 458.75 | 0 | 0 | 0.00571102 | 458.75 | 2023-03-09 10:26:20 | -0.00074159 | -8.3004 | -666.7559 | 0 | Close
17201 | 3 | 9 | CC DChg | 07:19:00 | 143:10:41 | -0.19922 | 3.7221 | 1.45751 | 117.08 | 0 | 0 | 1.45751 | 117.08 | 0.0057172 | 459.25 | 0 | 0 | 0.0057172 | 459.25 | 2023-03-09 10:26:50 | -0.00074152 | -8.3009 | -666.7916 | 0 | Close
17202 | 3 | 9 | CC DChg | 07:19:30 | 143:11:11 | -0.19922 | 3.7219 | 1.45917 | 117.21 | 0 | 0 | 1.45917 | 117.21 | 0.00572337 | 459.75 | 0 | 0 | 0.00572337 | 459.75 | 2023-03-09 10:27:20 | -0.00074148 | -8.3013 | -666.8273 | 0 | Close
17203 | 3 | 9 | CC DChg | 07:20:00 | 143:11:41 | -0.19923 | 3.7217 | 1.46083 | 117.35 | 0 | 0 | 1.46083 | 117.35 | 0.00572955 | 460.24 | 0 | 0 | 0.00572955 | 460.24 | 2023-03-09 10:27:50 | -0.00074147 | -8.3009 | -666.7916 | 0 | Close
17204 | 3 | 9 | CC DChg | 07:20:30 | 143:12:11 | -0.19923 | 3.7215 | 1.46249 | 117.48 | 0 | 0 | 1.46249 | 117.48 | 0.00573573 | 460.74 | 0 | 0 | 0.00573573 | 460.74 | 2023-03-09 10:28:20 | -0.00074143 | -8.3013 | -666.8273 | 0 | Close
17205 | 3 | 9 | CC DChg | 07:21:00 | 143:12:41 | -0.19922 | 3.7212 | 1.46415 | 117.61 | 0 | 0 | 1.46415 | 117.61 | 0.00574191 | 461.23 | 0 | 0 | 0.00574191 | 461.23 | 2023-03-09 10:28:50 | -0.00074134 | -5.5339 | -444.5277 | 0 | Close
17206 | 3 | 9 | CC DChg | 07:21:30 | 143:13:11 | -0.19922 | 3.7209 | 1.46581 | 117.75 | 0 | 0 | 1.46581 | 117.75 | 0.00574809 | 461.73 | 0 | 0 | 0.00574809 | 461.73 | 2023-03-09 10:29:20 | -0.00074128 | -5.5339 | -444.5277 | 0 | Close
17207 | 3 | 9 | CC DChg | 07:22:00 | 143:13:41 | -0.19922 | 3.7208 | 1.46747 | 117.88 | 0 | 0 | 1.46747 | 117.88 | 0.00575427 | 462.23 | 0 | 0 | 0.00575427 | 462.23 | 2023-03-09 10:29:50 | -0.00074126 | -16.6018 | -1333.5832 | 0 | Close
17208 | 3 | 9 | CC DChg | 07:22:30 | 143:14:11 | -0.19923 | 3.7205 | 1.46913 | 118.01 | 0 | 0 | 1.46913 | 118.01 | 0.00576044 | 462.72 | 0 | 0 | 0.00576044 | 462.72 | 2023-03-09 10:30:20 | -0.00074124 | -5.5342 | -444.5515 | 0 | Close
17209 | 3 | 9 | CC DChg | 07:23:00 | 143:14:41 | -0.19923 | 3.7203 | 1.47079 | 118.15 | 0 | 0 | 1.47079 | 118.15 | 0.00576662 | 463.22 | 0 | 0 | 0.00576662 | 463.22 | 2023-03-09 10:30:50 | -0.0007412 | -8.3009 | -666.7916 | 0 | Close
17210 | 3 | 9 | CC DChg | 07:23:30 | 143:15:11 | -0.19922 | 3.72 | 1.47245 | 118.28 | 0 | 0 | 1.47245 | 118.28 | 0.0057728 | 463.72 | 0 | 0 | 0.0057728 | 463.72 | 2023-03-09 10:31:20 | -0.0007411 | -5.5336 | -444.5039 | 0 | Close
17211 | 3 | 9 | CC DChg | 07:24:00 | 143:15:41 | -0.19923 | 3.7198 | 1.47411 | 118.41 | 0 | 0 | 1.47411 | 118.41 | 0.00577897 | 464.21 | 0 | 0 | 0.00577897 | 464.21 | 2023-03-09 10:31:50 | -0.0007411 | -8.3004 | -666.7559 | 0 | Close
17212 | 3 | 9 | CC DChg | 07:24:30 | 143:16:11 | -0.19923 | 3.7196 | 1.47577 | 118.55 | 0 | 0 | 1.47577 | 118.55 | 0.00578515 | 464.71 | 0 | 0 | 0.00578515 | 464.71 | 2023-03-09 10:32:20 | -0.00074106 | -8.3018 | -666.863 | 0 | Close
17213 | 3 | 9 | CC DChg | 07:25:00 | 143:16:41 | -0.19923 | 3.7194 | 1.47743 | 118.68 | 0 | 0 | 1.47743 | 118.68 | 0.00579132 | 465.2 | 0 | 0 | 0.00579132 | 465.2 | 2023-03-09 10:32:50 | -0.00074102 | -8.3009 | -666.7916 | 0 | Close
17214 | 3 | 9 | CC DChg | 07:25:30 | 143:17:11 | -0.19921 | 3.7191 | 1.47909 | 118.81 | 0 | 0 | 1.47909 | 118.81 | 0.0057975 | 465.7 | 0 | 0 | 0.0057975 | 465.7 | 2023-03-09 10:33:20 | -0.00074088 | -5.5339 | -444.5277 | 0 | Close
17215 | 3 | 9 | CC DChg | 07:26:00 | 143:17:41 | -0.19923 | 3.7189 | 1.48075 | 118.95 | 0 | 0 | 1.48075 | 118.95 | 0.00580367 | 466.2 | 0 | 0 | 0.00580367 | 466.2 | 2023-03-09 10:33:50 | -0.00074092 | -8.3 | -666.7202 | 0 | Close
17216 | 3 | 9 | CC DChg | 07:26:30 | 143:18:11 | -0.19924 | 3.7187 | 1.48241 | 119.08 | 0 | 0 | 1.48241 | 119.08 | 0.00580984 | 466.69 | 0 | 0 | 0.00580984 | 466.69 | 2023-03-09 10:34:20 | -0.00074091 | -8.3013 | -666.8273 | 0 | Close
17217 | 3 | 9 | CC DChg | 07:27:00 | 143:18:41 | -0.19923 | 3.7185 | 1.48407 | 119.21 | 0 | 0 | 1.48407 | 119.21 | 0.00581602 | 467.19 | 0 | 0 | 0.00581602 | 467.19 | 2023-03-09 10:34:50 | -0.00074084 | -8.3009 | -666.7916 | 0 | Close
17218 | 3 | 9 | CC DChg | 07:27:30 | 143:19:11 | -0.19923 | 3.7183 | 1.48573 | 119.35 | 0 | 0 | 1.48573 | 119.35 | 0.00582219 | 467.68 | 0 | 0 | 0.00582219 | 467.68 | 2023-03-09 10:35:20 | -0.0007408 | -8.3009 | -666.7916 | 0 | Close
17219 | 3 | 9 | CC DChg | 07:28:00 | 143:19:41 | -0.19923 | 3.7181 | 1.48739 | 119.48 | 0 | 0 | 1.48739 | 119.48 | 0.00582836 | 468.18 | 0 | 0 | 0.00582836 | 468.18 | 2023-03-09 10:35:50 | -0.00074076 | -8.3009 | -666.7916 | 0 | Close
17220 | 3 | 9 | CC DChg | 07:28:30 | 143:20:11 | -0.19923 | 3.7178 | 1.48905 | 119.61 | 0 | 0 | 1.48905 | 119.61 | 0.00583454 | 468.68 | 0 | 0 | 0.00583454 | 468.68 | 2023-03-09 10:36:20 | -0.0007407 | -5.5339 | -444.5277 | 0 | Close
17221 | 3 | 9 | CC DChg | 07:29:00 | 143:20:41 | -0.19922 | 3.7175 | 1.49071 | 119.75 | 0 | 0 | 1.49071 | 119.75 | 0.00584071 | 469.17 | 0 | 0 | 0.00584071 | 469.17 | 2023-03-09 10:36:50 | -0.0007406 | -5.5342 | -444.5515 | 0 | Close
17222 | 3 | 9 | CC DChg | 07:29:30 | 143:21:11 | -0.19921 | 3.7172 | 1.49237 | 119.88 | 0 | 0 | 1.49237 | 119.88 | 0.00584688 | 469.67 | 0 | 0 | 0.00584688 | 469.67 | 2023-03-09 10:37:20 | -0.0007405 | -5.5336 | -444.5039 | 0 | Close
17223 | 3 | 9 | CC DChg | 07:30:00 | 143:21:41 | -0.19922 | 3.717 | 1.49403 | 120.01 | 0 | 0 | 1.49403 | 120.01 | 0.00585305 | 470.16 | 0 | 0 | 0.00585305 | 470.16 | 2023-03-09 10:37:50 | -0.0007405 | -8.3013 | -666.8273 | 0 | Close
17224 | 3 | 9 | CC DChg | 07:30:30 | 143:22:11 | -0.19922 | 3.7169 | 1.49569 | 120.15 | 0 | 0 | 1.49569 | 120.15 | 0.00585922 | 470.66 | 0 | 0 | 0.00585922 | 470.66 | 2023-03-09 10:38:20 | -0.00074048 | -16.6027 | -1333.6546 | 0 | Close
17225 | 3 | 9 | CC DChg | 07:31:00 | 143:22:41 | -0.19922 | 3.7167 | 1.49735 | 120.28 | 0 | 0 | 1.49735 | 120.28 | 0.00586539 | 471.15 | 0 | 0 | 0.00586539 | 471.15 | 2023-03-09 10:38:50 | -0.00074044 | -8.3013 | -666.8273 | 0 | Close
17226 | 3 | 9 | CC DChg | 07:31:30 | 143:23:11 | -0.19922 | 3.7164 | 1.49901 | 120.41 | 0 | 0 | 1.49901 | 120.41 | 0.00587156 | 471.65 | 0 | 0 | 0.00587156 | 471.65 | 2023-03-09 10:39:20 | -0.00074038 | -5.5336 | -444.5039 | 0 | Close
17227 | 3 | 9 | CC DChg | 07:32:00 | 143:23:41 | -0.19922 | 3.7162 | 1.50067 | 120.55 | 0 | 0 | 1.50067 | 120.55 | 0.00587773 | 472.14 | 0 | 0 | 0.00587773 | 472.14 | 2023-03-09 10:39:50 | -0.00074034 | -8.3004 | -666.7559 | 0 | Close
17228 | 3 | 9 | CC DChg | 07:32:30 | 143:24:11 | -0.19922 | 3.7159 | 1.50233 | 120.68 | 0 | 0 | 1.50233 | 120.68 | 0.0058839 | 472.64 | 0 | 0 | 0.0058839 | 472.64 | 2023-03-09 10:40:20 | -0.00074028 | -5.5336 | -444.5039 | 0 | Close
17229 | 3 | 9 | CC DChg | 07:33:00 | 143:24:41 | -0.19921 | 3.7157 | 1.50399 | 120.81 | 0 | 0 | 1.50399 | 120.81 | 0.00589007 | 473.14 | 0 | 0 | 0.00589007 | 473.14 | 2023-03-09 10:40:50 | -0.0007402 | -8.3013 | -666.8273 | 0 | Close
17230 | 3 | 9 | CC DChg | 07:33:30 | 143:25:11 | -0.19923 | 3.7155 | 1.50565 | 120.95 | 0 | 0 | 1.50565 | 120.95 | 0.00589624 | 473.63 | 0 | 0 | 0.00589624 | 473.63 | 2023-03-09 10:41:20 | -0.00074024 | -8.3013 | -666.8273 | 0 | Close
17231 | 3 | 9 | CC DChg | 07:34:00 | 143:25:41 | -0.19921 | 3.7152 | 1.50731 | 121.08 | 0 | 0 | 1.50731 | 121.08 | 0.00590241 | 474.13 | 0 | 0 | 0.00590241 | 474.13 | 2023-03-09 10:41:50 | -0.00074011 | -5.533 | -444.4563 | 0 | Close
17232 | 3 | 9 | CC DChg | 07:34:30 | 143:26:11 | -0.19923 | 3.715 | 1.50897 | 121.21 | 0 | 0 | 1.50897 | 121.21 | 0.00590857 | 474.62 | 0 | 0 | 0.00590857 | 474.62 | 2023-03-09 10:42:20 | -0.00074014 | -8.3022 | -666.8987 | 0 | Close
17233 | 3 | 9 | CC DChg | 07:35:00 | 143:26:41 | -0.19922 | 3.7147 | 1.51063 | 121.35 | 0 | 0 | 1.51063 | 121.35 | 0.00591474 | 475.12 | 0 | 0 | 0.00591474 | 475.12 | 2023-03-09 10:42:50 | -0.00074004 | -5.5342 | -444.5515 | 0 | Close
17234 | 3 | 9 | CC DChg | 07:35:30 | 143:27:11 | -0.19922 | 3.7146 | 1.51229 | 121.48 | 0 | 0 | 1.51229 | 121.48 | 0.00592091 | 475.61 | 0 | 0 | 0.00592091 | 475.61 | 2023-03-09 10:43:20 | -0.00074002 | -16.6009 | -1333.5118 | 0 | Close
17235 | 3 | 9 | CC DChg | 07:36:00 | 143:27:41 | -0.19922 | 3.7142 | 1.51395 | 121.61 | 0 | 0 | 1.51395 | 121.61 | 0.00592708 | 476.11 | 0 | 0 | 0.00592708 | 476.11 | 2023-03-09 10:43:50 | -0.00073994 | -4.1502 | -333.378 | 0 | Close
17236 | 3 | 9 | CC DChg | 07:36:30 | 143:28:11 | -0.19923 | 3.7141 | 1.51561 | 121.75 | 0 | 0 | 1.51561 | 121.75 | 0.00593324 | 476.6 | 0 | 0 | 0.00593324 | 476.6 | 2023-03-09 10:44:20 | -0.00073996 | -16.6009 | -1333.5118 | 0 | Close
17237 | 3 | 9 | CC DChg | 07:37:00 | 143:28:41 | -0.19922 | 3.7139 | 1.51727 | 121.88 | 0 | 0 | 1.51727 | 121.88 | 0.00593941 | 477.1 | 0 | 0 | 0.00593941 | 477.1 | 2023-03-09 10:44:50 | -0.00073988 | -8.3004 | -666.7559 | 0 | Close
17238 | 3 | 9 | CC DChg | 07:37:30 | 143:29:11 | -0.19923 | 3.7136 | 1.51893 | 122.01 | 0 | 0 | 1.51893 | 122.01 | 0.00594557 | 477.59 | 0 | 0 | 0.00594557 | 477.59 | 2023-03-09 10:45:20 | -0.00073986 | -5.5348 | -444.5991 | 0 | Close
17239 | 3 | 9 | CC DChg | 07:38:00 | 143:29:41 | -0.19921 | 3.7134 | 1.5206 | 122.15 | 0 | 0 | 1.5206 | 122.15 | 0.00595174 | 478.09 | 0 | 0 | 0.00595174 | 478.09 | 2023-03-09 10:45:50 | -0.00073975 | -8.3004 | -666.7559 | 0 | Close
17240 | 3 | 9 | CC DChg | 07:38:30 | 143:30:11 | -0.19923 | 3.7132 | 1.52226 | 122.28 | 0 | 0 | 1.52226 | 122.28 | 0.0059579 | 478.58 | 0 | 0 | 0.0059579 | 478.58 | 2023-03-09 10:46:20 | -0.00073978 | -8.3004 | -666.7559 | 0 | Close
17241 | 3 | 9 | CC DChg | 07:39:00 | 143:30:41 | -0.19922 | 3.713 | 1.52392 | 122.41 | 0 | 0 | 1.52392 | 122.41 | 0.00596407 | 479.08 | 0 | 0 | 0.00596407 | 479.08 | 2023-03-09 10:46:50 | -0.0007397 | -8.3013 | -666.8273 | 0 | Close
17242 | 3 | 9 | CC DChg | 07:39:30 | 143:31:11 | -0.19923 | 3.7127 | 1.52558 | 122.55 | 0 | 0 | 1.52558 | 122.55 | 0.00597023 | 479.58 | 0 | 0 | 0.00597023 | 479.58 | 2023-03-09 10:47:20 | -0.00073968 | -5.5342 | -444.5515 | 0 | Close
17243 | 3 | 9 | CC DChg | 07:40:00 | 143:31:41 | -0.19922 | 3.7124 | 1.52724 | 122.68 | 0 | 0 | 1.52724 | 122.68 | 0.00597639 | 480.07 | 0 | 0 | 0.00597639 | 480.07 | 2023-03-09 10:47:50 | -0.00073958 | -5.5342 | -444.5515 | 0 | Close
17244 | 3 | 9 | CC DChg | 07:40:30 | 143:32:11 | -0.19922 | 3.7121 | 1.5289 | 122.81 | 0 | 0 | 1.5289 | 122.81 | 0.00598256 | 480.57 | 0 | 0 | 0.00598256 | 480.57 | 2023-03-09 10:48:20 | -0.00073952 | -5.5336 | -444.5039 | 0 | Close
17245 | 3 | 9 | CC DChg | 07:41:00 | 143:32:41 | -0.19922 | 3.712 | 1.53056 | 122.95 | 0 | 0 | 1.53056 | 122.95 | 0.00598872 | 481.06 | 0 | 0 | 0.00598872 | 481.06 | 2023-03-09 10:48:50 | -0.0007395 | -16.6027 | -1333.6546 | 0 | Close
17246 | 3 | 9 | CC DChg | 07:41:30 | 143:33:11 | -0.19922 | 3.7118 | 1.53222 | 123.08 | 0 | 0 | 1.53222 | 123.08 | 0.00599488 | 481.56 | 0 | 0 | 0.00599488 | 481.56 | 2023-03-09 10:49:20 | -0.00073946 | -8.3013 | -666.8273 | 0 | Close
17247 | 3 | 9 | CC DChg | 07:42:00 | 143:33:41 | -0.19923 | 3.7115 | 1.53388 | 123.21 | 0 | 0 | 1.53388 | 123.21 | 0.00600105 | 482.05 | 0 | 0 | 0.00600105 | 482.05 | 2023-03-09 10:49:50 | -0.00073944 | -5.5336 | -444.5039 | 0 | Close
17248 | 3 | 9 | CC DChg | 07:42:30 | 143:34:11 | -0.19923 | 3.7113 | 1.53554 | 123.35 | 0 | 0 | 1.53554 | 123.35 | 0.00600721 | 482.55 | 0 | 0 | 0.00600721 | 482.55 | 2023-03-09 10:50:20 | -0.0007394 | -8.3013 | -666.8273 | 0 | Close
17249 | 3 | 9 | CC DChg | 07:43:00 | 143:34:41 | -0.19922 | 3.711 | 1.5372 | 123.48 | 0 | 0 | 1.5372 | 123.48 | 0.00601337 | 483.04 | 0 | 0 | 0.00601337 | 483.04 | 2023-03-09 10:50:50 | -0.00073931 | -5.5336 | -444.5039 | 0 | Close
17250 | 3 | 9 | CC DChg | 07:43:30 | 143:35:11 | -0.19922 | 3.7108 | 1.53886 | 123.61 | 0 | 0 | 1.53886 | 123.61 | 0.00601953 | 483.54 | 0 | 0 | 0.00601953 | 483.54 | 2023-03-09 10:51:20 | -0.00073927 | -8.3013 | -666.8273 | 0 | Close
17251 | 3 | 9 | CC DChg | 07:44:00 | 143:35:41 | -0.19922 | 3.7106 | 1.54052 | 123.75 | 0 | 0 | 1.54052 | 123.75 | 0.00602569 | 484.03 | 0 | 0 | 0.00602569 | 484.03 | 2023-03-09 10:51:50 | -0.00073923 | -8.3013 | -666.8273 | 0 | Close
17252 | 3 | 9 | CC DChg | 07:44:30 | 143:36:11 | -0.19923 | 3.7103 | 1.54218 | 123.88 | 0 | 0 | 1.54218 | 123.88 | 0.00603185 | 484.52 | 0 | 0 | 0.00603185 | 484.52 | 2023-03-09 10:52:20 | -0.0007392 | -5.5336 | -444.5039 | 0 | Close
17253 | 3 | 9 | CC DChg | 07:45:00 | 143:36:41 | -0.19922 | 3.7101 | 1.54384 | 124.01 | 0 | 0 | 1.54384 | 124.01 | 0.00603801 | 485.02 | 0 | 0 | 0.00603801 | 485.02 | 2023-03-09 10:52:50 | -0.00073913 | -8.3004 | -666.7559 | 0 | Close
17254 | 3 | 9 | CC DChg | 07:45:30 | 143:37:11 | -0.19923 | 3.7098 | 1.5455 | 124.15 | 0 | 0 | 1.5455 | 124.15 | 0.00604417 | 485.51 | 0 | 0 | 0.00604417 | 485.51 | 2023-03-09 10:53:20 | -0.0007391 | -5.5342 | -444.5515 | 0 | Close
17255 | 3 | 9 | CC DChg | 07:46:00 | 143:37:41 | -0.19923 | 3.7096 | 1.54716 | 124.28 | 0 | 0 | 1.54716 | 124.28 | 0.00605033 | 486.01 | 0 | 0 | 0.00605033 | 486.01 | 2023-03-09 10:53:50 | -0.00073906 | -8.3022 | -666.8987 | 0 | Close
17256 | 3 | 9 | CC DChg | 07:46:30 | 143:38:11 | -0.19923 | 3.7094 | 1.54882 | 124.41 | 0 | 0 | 1.54882 | 124.41 | 0.00605649 | 486.5 | 0 | 0 | 0.00605649 | 486.5 | 2023-03-09 10:54:20 | -0.00073902 | -8.2996 | -666.6845 | 0 | Close
17257 | 3 | 9 | CC DChg | 07:47:00 | 143:38:41 | -0.19921 | 3.7091 | 1.55048 | 124.55 | 0 | 0 | 1.55048 | 124.55 | 0.00606264 | 487 | 0 | 0 | 0.00606264 | 487 | 2023-03-09 10:54:50 | -0.00073889 | -5.5342 | -444.5515 | 0 | Close
17258 | 3 | 9 | CC DChg | 07:47:30 | 143:39:11 | -0.19921 | 3.7089 | 1.55214 | 124.68 | 0 | 0 | 1.55214 | 124.68 | 0.0060688 | 487.49 | 0 | 0 | 0.0060688 | 487.49 | 2023-03-09 10:55:20 | -0.00073885 | -8.3004 | -666.7559 | 0 | Close
17259 | 3 | 9 | CC DChg | 07:48:00 | 143:39:41 | -0.19921 | 3.7087 | 1.5538 | 124.81 | 0 | 0 | 1.5538 | 124.81 | 0.00607496 | 487.99 | 0 | 0 | 0.00607496 | 487.99 | 2023-03-09 10:55:50 | -0.00073881 | -8.3013 | -666.8273 | 0 | Close
17260 | 3 | 9 | CC DChg | 07:48:30 | 143:40:11 | -0.19922 | 3.7084 | 1.55546 | 124.95 | 0 | 0 | 1.55546 | 124.95 | 0.00608112 | 488.48 | 0 | 0 | 0.00608112 | 488.48 | 2023-03-09 10:56:20 | -0.00073879 | -5.5342 | -444.5515 | 0 | Close
17261 | 3 | 9 | CC DChg | 07:49:00 | 143:40:41 | -0.19923 | 3.7082 | 1.55712 | 125.08 | 0 | 0 | 1.55712 | 125.08 | 0.00608727 | 488.98 | 0 | 0 | 0.00608727 | 488.98 | 2023-03-09 10:56:50 | -0.00073878 | -8.3004 | -666.7559 | 0 | Close
17262 | 3 | 9 | CC DChg | 07:49:30 | 143:41:11 | -0.19922 | 3.7079 | 1.55878 | 125.21 | 0 | 0 | 1.55878 | 125.21 | 0.00609343 | 489.47 | 0 | 0 | 0.00609343 | 489.47 | 2023-03-09 10:57:20 | -0.00073869 | -5.5336 | -444.5039 | 0 | Close
17263 | 3 | 9 | CC DChg | 07:50:00 | 143:41:41 | -0.19923 | 3.7077 | 1.56044 | 125.35 | 0 | 0 | 1.56044 | 125.35 | 0.00609958 | 489.97 | 0 | 0 | 0.00609958 | 489.97 | 2023-03-09 10:57:50 | -0.00073869 | -8.3013 | -666.8273 | 0 | Close
17264 | 3 | 9 | CC DChg | 07:50:30 | 143:42:11 | -0.19923 | 3.7074 | 1.5621 | 125.48 | 0 | 0 | 1.5621 | 125.48 | 0.00610574 | 490.46 | 0 | 0 | 0.00610574 | 490.46 | 2023-03-09 10:58:20 | -0.00073863 | -5.5342 | -444.5515 | 0 | Close
17265 | 3 | 9 | CC DChg | 07:51:00 | 143:42:41 | -0.19922 | 3.7072 | 1.56376 | 125.61 | 0 | 0 | 1.56376 | 125.61 | 0.00611189 | 490.95 | 0 | 0 | 0.00611189 | 490.95 | 2023-03-09 10:58:50 | -0.00073855 | -8.3004 | -666.7559 | 0 | Close
17266 | 3 | 9 | CC DChg | 07:51:30 | 143:43:11 | -0.19924 | 3.707 | 1.56542 | 125.75 | 0 | 0 | 1.56542 | 125.75 | 0.00611805 | 491.45 | 0 | 0 | 0.00611805 | 491.45 | 2023-03-09 10:59:20 | -0.00073858 | -8.3013 | -666.8273 | 0 | Close
17267 | 3 | 9 | CC DChg | 07:52:00 | 143:43:41 | -0.19923 | 3.7066 | 1.56708 | 125.88 | 0 | 0 | 1.56708 | 125.88 | 0.0061242 | 491.94 | 0 | 0 | 0.0061242 | 491.94 | 2023-03-09 10:59:50 | -0.00073847 | -4.1507 | -333.4137 | 0 | Close
17268 | 3 | 9 | CC DChg | 07:52:30 | 143:44:11 | -0.19921 | 3.7064 | 1.56874 | 126.01 | 0 | 0 | 1.56874 | 126.01 | 0.00613036 | 492.44 | 0 | 0 | 0.00613036 | 492.44 | 2023-03-09 11:00:20 | -0.00073835 | -8.3013 | -666.8273 | 0 | Close
17269 | 3 | 9 | CC DChg | 07:53:00 | 143:44:41 | -0.19924 | 3.7062 | 1.5704 | 126.15 | 0 | 0 | 1.5704 | 126.15 | 0.00613651 | 492.93 | 0 | 0 | 0.00613651 | 492.93 | 2023-03-09 11:00:50 | -0.00073842 | -8.3004 | -666.7559 | 0 | Close
17270 | 3 | 9 | CC DChg | 07:53:30 | 143:45:11 | -0.19922 | 3.7059 | 1.57206 | 126.28 | 0 | 0 | 1.57206 | 126.28 | 0.00614266 | 493.43 | 0 | 0 | 0.00614266 | 493.43 | 2023-03-09 11:01:20 | -0.00073829 | -5.5342 | -444.5515 | 0 | Close
17271 | 3 | 9 | CC DChg | 07:54:00 | 143:45:41 | -0.19922 | 3.7057 | 1.57372 | 126.41 | 0 | 0 | 1.57372 | 126.41 | 0.00614881 | 493.92 | 0 | 0 | 0.00614881 | 493.92 | 2023-03-09 11:01:50 | -0.00073825 | -8.2996 | -666.6845 | 0 | Close
17272 | 3 | 9 | CC DChg | 07:54:30 | 143:46:11 | -0.19922 | 3.7054 | 1.57538 | 126.55 | 0 | 0 | 1.57538 | 126.55 | 0.00615497 | 494.41 | 0 | 0 | 0.00615497 | 494.41 | 2023-03-09 11:02:20 | -0.00073819 | -5.5342 | -444.5515 | 0 | Close
17273 | 3 | 9 | CC DChg | 07:55:00 | 143:46:41 | -0.19922 | 3.7053 | 1.57704 | 126.68 | 0 | 0 | 1.57704 | 126.68 | 0.00616112 | 494.91 | 0 | 0 | 0.00616112 | 494.91 | 2023-03-09 11:02:50 | -0.00073817 | -16.6027 | -1333.6546 | 0 | Close
17274 | 3 | 9 | CC DChg | 07:55:30 | 143:47:11 | -0.19922 | 3.705 | 1.5787 | 126.81 | 0 | 0 | 1.5787 | 126.81 | 0.00616727 | 495.4 | 0 | 0 | 0.00616727 | 495.4 | 2023-03-09 11:03:20 | -0.00073811 | -5.533 | -444.4563 | 0 | Close
17275 | 3 | 9 | CC DChg | 07:56:00 | 143:47:41 | -0.19922 | 3.7048 | 1.58036 | 126.95 | 0 | 0 | 1.58036 | 126.95 | 0.00617342 | 495.9 | 0 | 0 | 0.00617342 | 495.9 | 2023-03-09 11:03:50 | -0.00073807 | -8.3022 | -666.8987 | 0 | Close
17276 | 3 | 9 | CC DChg | 07:56:30 | 143:48:11 | -0.19923 | 3.7045 | 1.58202 | 127.08 | 0 | 0 | 1.58202 | 127.08 | 0.00617957 | 496.39 | 0 | 0 | 0.00617957 | 496.39 | 2023-03-09 11:04:20 | -0.00073805 | -5.5342 | -444.5515 | 0 | Close
17277 | 3 | 9 | CC DChg | 07:57:00 | 143:48:41 | -0.19922 | 3.7042 | 1.58368 | 127.21 | 0 | 0 | 1.58368 | 127.21 | 0.00618572 | 496.88 | 0 | 0 | 0.00618572 | 496.88 | 2023-03-09 11:04:50 | -0.00073795 | -5.533 | -444.4563 | 0 | Close
17278 | 3 | 9 | CC DChg | 07:57:30 | 143:49:11 | -0.19922 | 3.704 | 1.58534 | 127.35 | 0 | 0 | 1.58534 | 127.35 | 0.00619187 | 497.38 | 0 | 0 | 0.00619187 | 497.38 | 2023-03-09 11:05:20 | -0.00073791 | -8.3013 | -666.8273 | 0 | Close
17279 | 3 | 9 | CC DChg | 07:58:00 | 143:49:41 | -0.19922 | 3.7037 | 1.587 | 127.48 | 0 | 0 | 1.587 | 127.48 | 0.00619802 | 497.87 | 0 | 0 | 0.00619802 | 497.87 | 2023-03-09 11:05:50 | -0.00073785 | -5.5336 | -444.5039 | 0 | Close
17280 | 3 | 9 | CC DChg | 07:58:30 | 143:50:11 | -0.19922 | 3.7035 | 1.58866 | 127.61 | 0 | 0 | 1.58866 | 127.61 | 0.00620417 | 498.37 | 0 | 0 | 0.00620417 | 498.37 | 2023-03-09 11:06:20 | -0.00073781 | -8.3013 | -666.8273 | 0 | Close
17281 | 3 | 9 | CC DChg | 07:59:00 | 143:50:41 | -0.19921 | 3.7033 | 1.59032 | 127.75 | 0 | 0 | 1.59032 | 127.75 | 0.00621031 | 498.86 | 0 | 0 | 0.00621031 | 498.86 | 2023-03-09 11:06:50 | -0.00073773 | -8.3013 | -666.8273 | 0 | Close
17282 | 3 | 9 | CC DChg | 07:59:30 | 143:51:11 | -0.19922 | 3.703 | 1.59198 | 127.88 | 0 | 0 | 1.59198 | 127.88 | 0.00621646 | 499.35 | 0 | 0 | 0.00621646 | 499.35 | 2023-03-09 11:07:20 | -0.00073771 | -5.5336 | -444.5039 | 0 | Close
17283 | 3 | 9 | CC DChg | 08:00:00 | 143:51:41 | -0.19922 | 3.7027 | 1.59364 | 128.01 | 0 | 0 | 1.59364 | 128.01 | 0.00622261 | 499.85 | 0 | 0 | 0.00622261 | 499.85 | 2023-03-09 11:07:50 | -0.00073765 | -5.5336 | -444.5039 | 0 | Close
17284 | 3 | 9 | CC DChg | 08:00:30 | 143:52:11 | -0.19921 | 3.7025 | 1.5953 | 128.15 | 0 | 0 | 1.5953 | 128.15 | 0.00622876 | 500.34 | 0 | 0 | 0.00622876 | 500.34 | 2023-03-09 11:08:20 | -0.00073758 | -8.3013 | -666.8273 | 0 | Close
17285 | 3 | 9 | CC DChg | 08:01:00 | 143:52:41 | -0.19922 | 3.7023 | 1.59696 | 128.28 | 0 | 0 | 1.59696 | 128.28 | 0.0062349 | 500.84 | 0 | 0 | 0.0062349 | 500.84 | 2023-03-09 11:08:50 | -0.00073757 | -8.3013 | -666.8273 | 0 | Close
17286 | 3 | 9 | CC DChg | 08:01:30 | 143:53:11 | -0.19923 | 3.702 | 1.59862 | 128.41 | 0 | 0 | 1.59862 | 128.41 | 0.00624105 | 501.33 | 0 | 0 | 0.00624105 | 501.33 | 2023-03-09 11:09:20 | -0.00073755 | -5.5336 | -444.5039 | 0 | Close
17287 | 3 | 9 | CC DChg | 08:02:00 | 143:53:41 | -0.19923 | 3.7018 | 1.60028 | 128.55 | 0 | 0 | 1.60028 | 128.55 | 0.0062472 | 501.82 | 0 | 0 | 0.0062472 | 501.82 | 2023-03-09 11:09:50 | -0.00073751 | -8.3013 | -666.8273 | 0 | Close
17288 | 3 | 9 | CC DChg | 08:02:30 | 143:54:11 | -0.19922 | 3.7015 | 1.60194 | 128.68 | 0 | 0 | 1.60194 | 128.68 | 0.00625334 | 502.32 | 0 | 0 | 0.00625334 | 502.32 | 2023-03-09 11:10:20 | -0.00073741 | -5.5336 | -444.5039 | 0 | Close
17289 | 3 | 9 | CC DChg | 08:03:00 | 143:54:41 | -0.19921 | 3.7012 | 1.6036 | 128.81 | 0 | 0 | 1.6036 | 128.81 | 0.00625949 | 502.81 | 0 | 0 | 0.00625949 | 502.81 | 2023-03-09 11:10:50 | -0.00073732 | -5.5342 | -444.5515 | 0 | Close
17290 | 3 | 9 | CC DChg | 08:03:30 | 143:55:11 | -0.19923 | 3.701 | 1.60526 | 128.95 | 0 | 0 | 1.60526 | 128.95 | 0.00626563 | 503.3 | 0 | 0 | 0.00626563 | 503.3 | 2023-03-09 11:11:20 | -0.00073735 | -8.3004 | -666.7559 | 0 | Close
17291 | 3 | 9 | CC DChg | 08:04:00 | 143:55:41 | -0.19922 | 3.7007 | 1.60692 | 129.08 | 0 | 0 | 1.60692 | 129.08 | 0.00627178 | 503.8 | 0 | 0 | 0.00627178 | 503.8 | 2023-03-09 11:11:50 | -0.00073725 | -5.5342 | -444.5515 | 0 | Close
17292 | 3 | 9 | CC DChg | 08:04:30 | 143:56:11 | -0.19922 | 3.7005 | 1.60858 | 129.21 | 0 | 0 | 1.60858 | 129.21 | 0.00627792 | 504.29 | 0 | 0 | 0.00627792 | 504.29 | 2023-03-09 11:12:20 | -0.00073721 | -8.3004 | -666.7559 | 0 | Close
17293 | 3 | 9 | CC DChg | 08:05:00 | 143:56:41 | -0.19922 | 3.7003 | 1.61025 | 129.35 | 0 | 0 | 1.61025 | 129.35 | 0.00628406 | 504.78 | 0 | 0 | 0.00628406 | 504.78 | 2023-03-09 11:12:50 | -0.00073717 | -8.3013 | -666.8273 | 0 | Close
17294 | 3 | 9 | CC DChg | 08:05:30 | 143:57:11 | -0.19923 | 3.7 | 1.61191 | 129.48 | 0 | 0 | 1.61191 | 129.48 | 0.0062902 | 505.28 | 0 | 0 | 0.0062902 | 505.28 | 2023-03-09 11:13:20 | -0.00073715 | -5.5336 | -444.5039 | 0 | Close
17295 | 3 | 9 | CC DChg | 08:06:00 | 143:57:41 | -0.19922 | 3.6997 | 1.61357 | 129.61 | 0 | 0 | 1.61357 | 129.61 | 0.00629635 | 505.77 | 0 | 0 | 0.00629635 | 505.77 | 2023-03-09 11:13:50 | -0.00073705 | -5.5342 | -444.5515 | 0 | Close
17296 | 3 | 9 | CC DChg | 08:06:30 | 143:58:11 | -0.19922 | 3.6995 | 1.61523 | 129.75 | 0 | 0 | 1.61523 | 129.75 | 0.00630249 | 506.26 | 0 | 0 | 0.00630249 | 506.26 | 2023-03-09 11:14:20 | -0.00073701 | -8.3013 | -666.8273 | 0 | Close
17297 | 3 | 9 | CC DChg | 08:07:00 | 143:58:41 | -0.19921 | 3.6992 | 1.61689 | 129.88 | 0 | 0 | 1.61689 | 129.88 | 0.00630863 | 506.76 | 0 | 0 | 0.00630863 | 506.76 | 2023-03-09 11:14:50 | -0.00073692 | -5.5342 | -444.5515 | 0 | Close
17298 | 3 | 9 | CC DChg | 08:07:30 | 143:59:11 | -0.19923 | 3.699 | 1.61855 | 130.01 | 0 | 0 | 1.61855 | 130.01 | 0.00631477 | 507.25 | 0 | 0 | 0.00631477 | 507.25 | 2023-03-09 11:15:20 | -0.00073695 | -8.3004 | -666.7559 | 0 | Close
17299 | 3 | 9 | CC DChg | 08:08:00 | 143:59:41 | -0.19923 | 3.6987 | 1.62021 | 130.15 | 0 | 0 | 1.62021 | 130.15 | 0.00632091 | 507.74 | 0 | 0 | 0.00632091 | 507.74 | 2023-03-09 11:15:50 | -0.00073689 | -5.5336 | -444.5039 | 0 | Close
17300 | 3 | 9 | CC DChg | 08:08:30 | 144:00:11 | -0.19922 | 3.6984 | 1.62187 | 130.28 | 0 | 0 | 1.62187 | 130.28 | 0.00632705 | 508.24 | 0 | 0 | 0.00632705 | 508.24 | 2023-03-09 11:16:20 | -0.0007368 | -5.5342 | -444.5515 | 0 | Close